## Sheet1
Test Time [s] | Displacement [mm] | Penetrator Force [mm] | vCell [V] | tAmbient [C] | TC1 near positive terminal [C] | TC2 near negative terminal [C] | TC3 bottom - bottom [C] | TC4 bottom - top [C] | TC5 above punch [C] | TC6 below punch [C]
0 | 0 | 0 | 3.293928 |  | 21.80246 | 21.88959 | 21.6127 | 21.3268 | 21.43355 | 21.61619
0.099609375 | 0.03129352 | 1.452089 | 3.293964 |  | 21.84438 | 21.91441 | 21.58242 | 21.28621 | 21.40602 | 21.6255
0.19921875 | 0.04939742 | 4.496166 | 3.293949 |  | 21.8176 | 21.90905 | 21.59674 | 21.32273 | 21.45074 | 21.60241
0.298828125 | 0.0582995 | 5.555898 | 3.293958 |  | 21.83818 | 21.90088 | 21.59595 | 21.29358 | 21.41828 | 21.62934
0.3984375 | 0.06388599 | 0.7122595 | 3.293951 |  | 21.82968 | 21.89909 | 21.59438 | 21.31037 | 21.41687 | 21.61308
0.498046875 | 0.06654752 | 4.264215 | 3.293958 |  | 21.82255 | 21.90658 | 21.60013 | 21.31536 | 21.43232 | 21.61709
0.59765625 | 0.06743774 | 6.209827 | 3.293982 |  | 21.82153 | 21.89193 | 21.60533 | 21.33686 | 21.43152 | 21.60642
0.697265625 | 0.06876397 | 3.124509 | 3.29398 |  | 21.80416 | 21.92455 | 21.6166 | 21.28124 | 21.41335 | 21.61834
0.796875 | 0.06840062 | 4.032264 | 3.293976 |  | 21.83581 | 21.91339 | 21.59521 | 21.30975 | 21.40901 | 21.6207
0.896484375 | 0.06918181 | 4.875308 | 3.293992 |  | 21.82931 | 21.90145 | 21.59515 | 21.32848 | 21.39522 | 21.63719
0.99609375 | 0.06860954 | -0.3846109 | 3.294011 |  | 21.82827 | 21.88494 | 21.60707 | 21.31059 | 21.41764 | 21.6347
1.095703125 | 0.06865496 | 0.4515989 | 3.293997 |  | 21.82655 | 21.89684 | 21.60621 | 21.317 | 21.4252 | 21.62763
1.1953125 | 0.06860046 | 2.564681 | 3.293971 |  | 21.80948 | 21.9097 | 21.60232 | 21.31572 | 21.42125 | 21.59669
1.294921875 | 0.06781018 | 1.015072 | 3.293983 |  | 21.78987 | 21.90502 | 21.57479 | 21.29051 | 21.41589 | 21.63511
1.39453125 | 0.06836427 | -4.502318 | 3.293982 |  | 21.80808 | 21.90513 | 21.61546 | 21.30322 | 21.40706 | 21.60214
1.494140625 | 0.06838245 | 7.999362 | 3.293993 |  | 21.84447 | 21.88547 | 21.59125 | 21.31921 | 21.39064 | 21.59677
1.59375 | 0.0691364 | 2.344805 | 3.294021 |  | 21.8107 | 21.89331 | 21.58545 | 21.33925 | 21.39389 | 21.64001
1.693359375 | 0.07041721 | 0.1774952 | 3.294 |  | 21.80827 | 21.8941 | 21.61718 | 21.29978 | 21.41013 | 21.6284
1.79296875 | 0.06961783 | -0.7664878 | 3.293965 |  | 21.81554 | 21.89458 | 21.584 | 21.29529 | 21.40705 | 21.62474
1.892578125 | 0.07047171 | 1.754902 | 3.293949 |  | 21.8097 | 21.9014 | 21.61919 | 21.28415 | 21.44628 | 21.60404
1.9921875 | 0.07001753 | -1.147225 | 3.293962 |  | 21.82795 | 21.89516 | 21.62195 | 21.28766 | 21.4336 | 21.64727
2.091796875 | 0.07022644 | 3.076205 | 3.293968 |  | 21.84237 | 21.88272 | 21.59828 | 21.30511 | 21.41225 | 21.61775
2.19140625 | 0.07146184 | 4.079201 | 3.293985 |  | 21.80926 | 21.9093 | 21.59917 | 21.2787 | 21.41789 | 21.63779
2.291015625 | 0.07103491 | 5.812912 | 3.294026 |  | 21.82946 | 21.90827 | 21.60673 | 21.30489 | 21.39321 | 21.60639
2.390625 | 0.07100766 | 4.429861 | 3.29399 |  | 21.8302 | 21.88473 | 21.59691 | 21.29379 | 21.41398 | 21.59457
2.490234375 | 0.07189786 | 3.669526 | 3.294032 |  | 21.82693 | 21.89187 | 21.61807 | 21.30659 | 21.40563 | 21.61171
2.58984375 | 0.07250647 | 1.189605 | 3.293991 |  | 21.80196 | 21.89398 | 21.60628 | 21.29955 | 21.38781 | 21.61975
2.689453125 | 0.0719887 | 2.086196 | 3.293986 |  | 21.83548 | 21.86884 | 21.61486 | 21.31275 | 21.40314 | 21.59127
2.7890625 | 0.07111665 | 5.806532 | 3.29399 |  | 21.84765 | 21.90861 | 21.59645 | 21.31106 | 21.40475 | 21.61397
2.888671875 | 0.07138916 | 5.818381 | 3.294014 |  | 21.81058 | 21.87972 | 21.61291 | 21.31926 | 21.42111 | 21.61951
2.98828125 | 0.07223396 | 4.969638 | 3.294014 |  | 21.79919 | 21.91645 | 21.61886 | 21.32372 | 21.42717 | 21.59183
3.087890625 | 0.07279715 | 4.448546 | 3.293994 |  | 21.78479 | 21.9028 | 21.58176 | 21.27373 | 21.37654 | 21.59408
3.1875 | 0.07297882 | 3.756337 | 3.294023 |  | 21.81249 | 21.86617 | 21.57912 | 21.29402 | 21.35773 | 21.59703
3.287109375 | 0.07327858 | 2.011688 | 3.294034 |  | 21.81411 | 21.91272 | 21.59695 | 21.29131 | 21.36837 | 21.58048
3.38671875 | 0.07289708 | -1.083655 | 3.293963 |  | 21.81274 | 21.8986 | 21.59623 | 21.25896 | 21.35205 | 21.5996
3.486328125 | 0.07346027 | 5.146451 | 3.294043 |  | 21.82491 | 21.89621 | 21.59673 | 21.24839 | 21.35153 | 21.59702
3.5859375 | 0.07404161 | 2.341388 | 3.293974 |  | 21.76601 | 21.90133 | 21.57034 | 21.28663 | 21.3735 | 21.58775
3.685546875 | 0.07464115 | 7.977488 | 3.29399 |  | 21.82771 | 21.90754 | 21.60565 | 21.25754 | 21.36963 | 21.58522
3.78515625 | 0.07398712 | 3.207674 | 3.293999 |  | 21.80535 | 21.88538 | 21.58727 | 21.2726 | 21.37226 | 21.59645
3.884765625 | 0.07467747 | 2.078449 | 3.29403 |  | 21.8338 | 21.90332 | 21.56781 | 21.27958 | 21.36889 | 21.57814
3.984375 | 0.07503176 | 4.438065 | 3.293992 |  | 21.81727 | 21.88675 | 21.59578 | 21.30631 | 21.37633 | 21.59151
4.083984375 | 0.07552227 | 5.04483 | 3.294036 |  | 21.82502 | 21.91155 | 21.58378 | 21.29493 | 21.37152 | 21.58343
4.18359375 | 0.07534969 | 2.646479 | 3.294015 |  | 21.82939 | 21.8882 | 21.60448 | 21.29012 | 21.36688 | 21.58598
4.283203125 | 0.07633981 | 4.526242 | 3.293941 |  | 21.82006 | 21.90409 | 21.57269 | 21.30456 | 21.36805 | 21.59558
4.3828125 | 0.07639431 | 5.644531 | 3.293968 |  | 21.8039 | 21.88901 | 21.59443 | 21.2617 | 21.35262 | 21.5866
4.482421875 | 0.07721185 | 2.997368 | 3.293992 |  | 21.80784 | 21.92386 | 21.61001 | 21.30067 | 21.39927 | 21.58568
4.58203125 | 0.07781138 | 8.146781 | 3.294018 |  | 21.8145 | 21.89038 | 21.61932 | 21.26511 | 21.37039 | 21.57788
4.681640625 | 0.07822923 | 5.893799 | 3.294003 |  | 21.78251 | 21.88274 | 21.58685 | 21.29641 | 21.36503 | 21.6311
4.78125 | 0.07880152 | 0.6912973 | 3.293989 |  | 21.81676 | 21.88027 | 21.6187 | 21.26918 | 21.37315 | 21.59653
4.880859375 | 0.08060009 | 0.8428175 | 3.293969 |  | 21.80346 | 21.88297 | 21.60031 | 21.31455 | 21.37326 | 21.58126
4.98046875 | 0.08170831 | 0.8015769 | 3.294001 |  | 21.79652 | 21.87859 | 21.58025 | 21.27732 | 21.38927 | 21.5995
5.080078125 | 0.08249859 | -0.8867924 | 3.294039 |  | 21.79619 | 21.89107 | 21.58473 | 21.29642 | 21.36135 | 21.57528
5.1796875 | 0.08458785 | 4.664092 | 3.294023 |  | 21.82479 | 21.8873 | 21.58312 | 21.26 | 21.39475 | 21.59467
5.279296875 | 0.08488762 | 0.5693977 | 3.29403 |  | 21.78032 | 21.88733 | 21.57486 | 21.31843 | 21.38011 | 21.54514
5.37890625 | 0.08655903 | 5.557492 | 3.294 |  | 21.83093 | 21.90319 | 21.59187 | 21.27324 | 21.41489 | 21.56454
5.478515625 | 0.08718581 | 5.331009 | 3.294003 |  | 21.79187 | 21.91472 | 21.58437 | 21.28545 | 21.35018 | 21.58639
5.578125 | 0.08744924 | 5.979698 | 3.294006 |  | 21.81269 | 21.88132 | 21.57461 | 21.30024 | 21.37828 | 21.58785
5.677734375 | 0.08880271 | 7.649384 | 3.293979 |  | 21.81781 | 21.8988 | 21.57354 | 21.2729 | 21.37325 | 21.56871
5.77734375 | 0.08965659 | 7.690853 | 3.294077 |  | 21.82471 | 21.89702 | 21.59133 | 21.27575 | 21.36912 | 21.5697
5.876953125 | 0.0912735 | 2.749467 | 3.293999 |  | 21.80811 | 21.89906 | 21.57716 | 21.28908 | 21.39536 | 21.56352
5.9765625 | 0.09137341 | 11.24873 | 3.29403 |  | 21.80349 | 21.91249 | 21.59282 | 21.30542 | 21.37521 | 21.60472
6.076171875 | 0.09275414 | 7.178645 | 3.294021 |  | 21.83741 | 21.88286 | 21.58789 | 21.28276 | 21.38823 | 21.6001
6.17578125 | 0.09231814 | 6.827756 | 3.294033 |  | 21.80227 | 21.88431 | 21.59804 | 21.29882 | 21.36544 | 21.58143
6.275390625 | 0.09417121 | 2.826025 | 3.293978 |  | 21.82265 | 21.88859 | 21.60469 | 21.28978 | 21.38085 | 21.59632
6.375 | 0.09517041 | -1.066794 | 3.294046 |  | 21.80753 | 21.91099 | 21.57045 | 21.27677 | 21.35534 | 21.58677
6.474609375 | 0.09517951 | 1.793636 | 3.294035 |  | 21.8116 | 21.90697 | 21.575 | 21.27016 | 21.35459 | 21.59679
6.57421875 | 0.09761394 | 1.945384 | 3.294023 |  | 21.81103 | 21.87648 | 21.60213 | 21.2886 | 21.36981 | 21.60556
6.673828125 | 0.09818622 | 9.537578 | 3.29404 |  | 21.80163 | 21.92037 | 21.61406 | 21.25518 | 21.39376 | 21.60476
6.7734375 | 0.09965779 | 9.833328 | 3.294004 |  | 21.81836 | 21.89676 | 21.55992 | 21.28079 | 21.38487 | 21.62
6.873046875 | 0.1012929 | 3.090331 | 3.293999 |  | 21.79792 | 21.87832 | 21.58524 | 21.289 | 21.40945 | 21.57489
6.97265625 | 0.1027554 | 5.554302 | 3.294015 |  | 21.79936 | 21.89568 | 21.58664 | 21.26946 | 21.38374 | 21.58016
7.072265625 | 0.1040816 | 6.642059 | 3.29403 |  | 21.80414 | 21.8951 | 21.56892 | 21.28309 | 21.41533 | 21.57413
7.171875 | 0.1049809 | 4.053226 | 3.294008 |  | 21.80942 | 21.89521 | 21.5987 | 21.29214 | 21.39238 | 21.58204
7.271484375 | 0.1058711 | 6.047369 | 3.294025 |  | 21.84562 | 21.91512 | 21.5918 | 21.29051 | 21.35751 | 21.60866
7.37109375 | 0.1070701 | 0.1430898 | 3.294045 |  | 21.79029 | 21.88332 | 21.60956 | 21.25752 | 21.37141 | 21.59879
7.470703125 | 0.1090958 | 1.11282 | 3.294001 |  | 21.81542 | 21.88689 | 21.59141 | 21.29073 | 21.37377 | 21.58388
7.5703125 | 0.110849 | 4.287 | 3.29405 |  | 21.79235 | 21.90143 | 21.59447 | 21.26634 | 21.3716 | 21.56609
7.669921875 | 0.1121661 | 0.8239062 | 3.294009 |  | 21.7722 | 21.87391 | 21.58158 | 21.29974 | 21.37096 | 21.59661
7.76953125 | 0.1127747 | 2.872734 | 3.294025 |  | 21.81891 | 21.87044 | 21.62243 | 21.28595 | 21.37368 | 21.59772
7.869140625 | 0.1146096 | -0.2959774 | 3.294048 |  | 21.8029 | 21.92475 | 21.57368 | 21.29378 | 21.38666 | 21.6138
7.96875 | 0.1154998 | 4.734953 | 3.29401 |  | 21.79628 | 21.89695 | 21.60357 | 21.29568 | 21.36933 | 21.57555
8.068359375 | 0.1158723 | 2.460553 | 3.294069 |  | 21.81113 | 21.89024 | 21.57426 | 21.23501 | 21.38005 | 21.58104
8.16796875 | 0.1188608 | 2.716202 | 3.294035 |  | 21.81574 | 21.89381 | 21.57922 | 21.31604 | 21.33621 | 21.59054
8.267578125 | 0.1184884 | 3.817401 | 3.294067 |  | 21.79554 | 21.87233 | 21.61456 | 21.25859 | 21.35675 | 21.5489
8.3671875 | 0.1200054 | -0.112102 | 3.294017 |  | 21.7966 | 21.86776 | 21.58351 | 21.28724 | 21.35018 | 21.54922
8.466796875 | 0.1230484 | -1.040363 | 3.294016 |  | 21.8097 | 21.86803 | 21.58087 | 21.26941 | 21.38019 | 21.57571
8.56640625 | 0.1232755 | 4.051175 | 3.294031 |  | 21.78417 | 21.90455 | 21.5761 | 21.23304 | 21.37484 | 21.5613
8.666015625 | 0.124738 | 1.983207 | 3.293997 |  | 21.78913 | 21.85819 | 21.57241 | 21.24969 | 21.35961 | 21.55734
8.765625 | 0.1256555 | 8.948129 | 3.294008 |  | 21.81201 | 21.88643 | 21.60179 | 21.26919 | 21.38967 | 21.55478
8.865234375 | 0.1275086 | 5.631998 | 3.294018 |  | 21.78495 | 21.87569 | 21.5754 | 21.2625 | 21.38976 | 21.59601
8.96484375 | 0.1287621 | 7.638903 | 3.294052 |  | 21.80976 | 21.87348 | 21.57694 | 21.25018 | 21.35465 | 21.57619
9.064453125 | 0.1303245 | -2.055664 | 3.294011 |  | 21.81097 | 21.90157 | 21.58321 | 21.28911 | 21.38045 | 21.58988
9.1640625 | 0.1317052 | 4.756371 | 3.294027 |  | 21.82681 | 21.86435 | 21.53922 | 21.25961 | 21.36786 | 21.57635
9.263671875 | 0.1314509 | 3.924946 | 3.294001 |  | 21.79776 | 21.86281 | 21.59511 | 21.25614 | 21.35269 | 21.58018
9.36328125 | 0.1344758 | 4.795789 | 3.29406 |  | 21.80049 | 21.88643 | 21.56303 | 21.28986 | 21.36712 | 21.57502
9.462890625 | 0.1347211 | 7.797942 | 3.294013 |  | 21.76364 | 21.88861 | 21.58068 | 21.2553 | 21.37679 | 21.57409
9.5625 | 0.1363561 | 3.959351 | 3.294021 |  | 21.8212 | 21.8993 | 21.57324 | 21.26098 | 21.36977 | 21.56874
9.662109375 | 0.1385726 | 6.740489 | 3.294072 |  | 21.78005 | 21.87677 | 21.58511 | 21.27732 | 21.33173 | 21.59159
9.76171875 | 0.140135 | 2.889595 | 3.294051 |  | 21.79083 | 21.86371 | 21.58736 | 21.26851 | 21.37957 | 21.57051
9.861328125 | 0.1407618 | 16.99124 | 3.294035 |  | 21.80374 | 21.89518 | 21.58853 | 21.26785 | 21.36664 | 21.59858
9.9609375 | 0.1412341 | 6.228282 | 3.294014 |  | 21.79075 | 21.89461 | 21.57076 | 21.26579 | 21.376 | 21.5589
10.06055 | 0.1435232 | 12.99201 | 3.293991 |  | 21.81513 | 21.8835 | 21.59054 | 21.22906 | 21.39191 | 21.5801
10.16015625 | 0.1447858 | 9.730111 | 3.29399 |  | 21.78085 | 21.90633 | 21.57623 | 21.24745 | 21.40752 | 21.57493
10.25977 | 0.1460031 | 6.828896 | 3.294068 |  | 21.78244 | 21.88704 | 21.56587 | 21.24814 | 21.33741 | 21.58751
10.359375 | 0.1468297 | 8.65557 | 3.294004 |  | 21.8118 | 21.87168 | 21.57422 | 21.25262 | 21.36646 | 21.56327
10.45898 | 0.1481923 | 12.99042 | 3.294039 |  | 21.80823 | 21.85467 | 21.60143 | 21.23417 | 21.35561 | 21.54187
10.55859375 | 0.1504269 | 14.13992 | 3.294015 |  | 21.78548 | 21.87195 | 21.57024 | 21.2587 | 21.3612 | 21.58963
10.6582 | 0.1505904 | 9.747427 | 3.294012 |  | 21.80409 | 21.8806 | 21.5778 | 21.26406 | 21.36782 | 21.5522
10.7578125 | 0.1523072 | 8.465998 | 3.29408 |  | 21.79399 | 21.89342 | 21.61218 | 21.24862 | 21.3744 | 21.57109
10.85742 | 0.1538151 | 7.28847 | 3.294016 |  | 21.78121 | 21.90413 | 21.60022 | 21.27274 | 21.37419 | 21.5757
10.95703125 | 0.1555501 | 8.124452 | 3.294044 |  | 21.77861 | 21.87613 | 21.60302 | 21.25176 | 21.34124 | 21.58652
11.05664 | 0.1573032 | 9.198992 | 3.293991 |  | 21.81019 | 21.85551 | 21.56736 | 21.2735 | 21.36817 | 21.57004
11.15625 | 0.1585477 | 9.297197 | 3.294011 |  | 21.75979 | 21.88281 | 21.601 | 21.26516 | 21.37494 | 21.57241
11.25586 | 0.1610003 | 10.02449 | 3.294036 |  | 21.79283 | 21.87219 | 21.57395 | 21.26096 | 21.37896 | 21.56586
11.35546875 | 0.1619359 | 8.311061 | 3.294038 |  | 21.75977 | 21.89854 | 21.58963 | 21.26486 | 21.35295 | 21.56556
11.45508 | 0.1624446 | -1.231758 | 3.294007 |  | 21.77645 | 21.87365 | 21.60938 | 21.28286 | 21.36295 | 21.55742
11.5546875 | 0.1638799 | 2.670403 | 3.294041 |  | 21.79234 | 21.88042 | 21.60088 | 21.27685 | 21.36325 | 21.55146
11.6543 | 0.1658602 | 4.710573 | 3.294024 |  | 21.78297 | 21.87168 | 21.58681 | 21.25637 | 21.38408 | 21.59094
11.75390625 | 0.1670592 | 14.37575 | 3.294051 |  | 21.7956 | 21.89539 | 21.58387 | 21.2653 | 21.36401 | 21.55093
11.85352 | 0.1693301 | 2.757214 | 3.294048 |  | 21.77359 | 21.86837 | 21.57139 | 21.24896 | 21.36097 | 21.58578
11.953125 | 0.1705746 | 5.381136 | 3.294034 |  | 21.809 | 21.88594 | 21.57709 | 21.25784 | 21.34206 | 21.56315
12.05273 | 0.1719553 | 13.87926 | 3.294028 |  | 21.78238 | 21.86901 | 21.59603 | 21.2732 | 21.36178 | 21.5683
12.15234375 | 0.1737812 | 9.599324 | 3.294072 |  | 21.79397 | 21.8461 | 21.58948 | 21.25183 | 21.36289 | 21.5596
12.25195 | 0.175171 | 11.43921 | 3.294049 |  | 21.80662 | 21.89501 | 21.57034 | 21.26367 | 21.3331 | 21.57368
12.3515625 | 0.1773238 | 5.574809 | 3.294025 |  | 21.76347 | 21.87369 | 21.58772 | 21.26496 | 21.34719 | 21.58377
12.45117 | 0.1782231 | 5.549974 | 3.294008 |  | 21.75965 | 21.87707 | 21.58612 | 21.29165 | 21.36583 | 21.58477
12.55078125 | 0.1795948 | 6.912744 | 3.294095 |  | 21.78563 | 21.87839 | 21.60624 | 21.26774 | 21.35936 | 21.57214
12.65039 | 0.1814024 | 9.005092 | 3.29405 |  | 21.7618 | 21.87805 | 21.62099 | 21.25782 | 21.3653 | 21.57641
12.75 | 0.1832101 | 6.306436 | 3.294056 |  | 21.77139 | 21.88402 | 21.58111 | 21.27979 | 21.37478 | 21.55642
12.84961 | 0.1840549 | 12.06968 | 3.294046 |  | 21.78355 | 21.86093 | 21.59012 | 21.2571 | 21.35627 | 21.57956
12.94921875 | 0.1866347 | 12.63748 | 3.29403 |  | 21.77151 | 21.86187 | 21.5844 | 21.26719 | 21.38151 | 21.58556
13.04883 | 0.1875521 | 13.08885 | 3.294066 |  | 21.80674 | 21.895 | 21.58021 | 21.27836 | 21.38192 | 21.55899
13.1484375 | 0.1893416 | 8.378504 | 3.294067 |  | 21.79621 | 21.86755 | 21.58423 | 21.26008 | 21.3367 | 21.58506
13.24805 | 0.190795 | 12.16879 | 3.294063 |  | 21.7714 | 21.90062 | 21.59477 | 21.23148 | 21.35891 | 21.55029
13.34765625 | 0.1919487 | 14.79636 | 3.294055 |  | 21.75865 | 21.85722 | 21.57707 | 21.27911 | 21.33273 | 21.59372
13.44727 | 0.1942741 | 10.09262 | 3.29408 |  | 21.76782 | 21.8498 | 21.5949 | 21.27862 | 21.40383 | 21.54605
13.546875 | 0.1953823 | 8.04083 | 3.294061 |  | 21.76564 | 21.88687 | 21.59629 | 21.24806 | 21.38918 | 21.57494
13.64648 | 0.1971264 | 7.445231 | 3.294049 |  | 21.78147 | 21.8786 | 21.59318 | 21.24866 | 21.39638 | 21.54496
13.74609375 | 0.19838 | 11.83567 | 3.294043 |  | 21.77392 | 21.88721 | 21.57096 | 21.23703 | 21.38662 | 21.58871
13.8457 | 0.2000332 | 12.8651 | 3.29407 |  | 21.7763 | 21.85195 | 21.58945 | 21.27454 | 21.3886 | 21.58401
13.9453125 | 0.2021134 | 9.21312 | 3.294078 |  | 21.77479 | 21.87892 | 21.58939 | 21.2426 | 21.3716 | 21.55505
14.04492 | 0.2036667 | 11.89583 | 3.29408 |  | 21.76846 | 21.85767 | 21.60403 | 21.26083 | 21.39916 | 21.54602
14.14453125 | 0.2052745 | 6.919352 | 3.294111 |  | 21.78216 | 21.86698 | 21.58206 | 21.30152 | 21.39275 | 21.59117
14.24414 | 0.2068006 | 9.266436 | 3.294051 |  | 21.81313 | 21.86528 | 21.58331 | 21.24403 | 21.38663 | 21.55028
14.34375 | 0.2085628 | 11.55405 | 3.294046 |  | 21.79069 | 21.89876 | 21.57446 | 21.26853 | 21.3976 | 21.5513
14.44336 | 0.2100072 | 13.64298 | 3.294034 |  | 21.79768 | 21.85001 | 21.5901 | 21.2625 | 21.35714 | 21.57064
14.54296875 | 0.2114151 | 11.372 | 3.29407 |  | 21.80668 | 21.88347 | 21.56487 | 21.27725 | 21.35859 | 21.57063
14.64258 | 0.213132 | 6.166535 | 3.294058 |  | 21.78842 | 21.84543 | 21.59377 | 21.28119 | 21.38681 | 21.58632
14.7421875 | 0.2150032 | 13.65574 | 3.294039 |  | 21.79122 | 21.88628 | 21.59432 | 21.2564 | 21.37306 | 21.56174
14.8418 | 0.2165656 | 7.038062 | 3.294063 |  | 21.79944 | 21.86863 | 21.62242 | 21.2965 | 21.38632 | 21.55459
14.94140625 | 0.219427 | 12.82523 | 3.294051 |  | 21.75321 | 21.85191 | 21.59141 | 21.27784 | 21.38321 | 21.56479
15.04102 | 0.2197177 | 8.939471 | 3.29405 |  | 21.78311 | 21.83947 | 21.58862 | 21.25831 | 21.37057 | 21.58451
15.140625 | 0.222252 | 6.121193 | 3.294053 |  | 21.77299 | 21.87602 | 21.60684 | 21.2595 | 21.37639 | 21.56924
15.24023 | 0.2244231 | 9.838112 | 3.294077 |  | 21.79885 | 21.85665 | 21.60506 | 21.28081 | 21.37434 | 21.54953
15.33984375 | 0.2268121 | 2.224272 | 3.29405 |  | 21.80474 | 21.87543 | 21.58143 | 21.264 | 21.38256 | 21.58309
15.43945 | 0.2283745 | 9.133827 | 3.294105 |  | 21.76846 | 21.87886 | 21.58226 | 21.26912 | 21.38654 | 21.57051
15.5390625 | 0.2300096 | 6.949428 | 3.294014 |  | 21.8014 | 21.87363 | 21.57054 | 21.28271 | 21.37924 | 21.56292
15.63867 | 0.2312722 | 9.980747 | 3.294069 |  | 21.78241 | 21.88171 | 21.57787 | 21.26941 | 21.38046 | 21.57841
15.73828125 | 0.2329709 | 10.7543 | 3.29407 |  | 21.8139 | 21.87588 | 21.59422 | 21.26133 | 21.37134 | 21.55487
15.83789 | 0.2350964 | 6.072434 | 3.29406 |  | 21.78508 | 21.86931 | 21.58928 | 21.25584 | 21.36382 | 21.57303
15.9375 | 0.2374219 | 9.702542 | 3.294091 |  | 21.76112 | 21.86716 | 21.5797 | 21.25131 | 21.35281 | 21.56696
16.03711 | 0.2394748 | 2.747189 | 3.294081 |  | 21.78023 | 21.86249 | 21.59112 | 21.24126 | 21.37653 | 21.59473
16.13671875 | 0.2407011 | 5.2704 | 3.294078 |  | 21.77766 | 21.87551 | 21.61557 | 21.26816 | 21.38122 | 21.58446
16.23633 | 0.241882 | 6.517197 | 3.294073 |  | 21.78275 | 21.86248 | 21.57767 | 21.25506 | 21.37255 | 21.55781
16.3359375 | 0.244271 | 3.762261 | 3.294088 |  | 21.78593 | 21.83819 | 21.5936 | 21.27804 | 21.36549 | 21.5588
16.43555 | 0.2462331 | 5.143488 | 3.294065 |  | 21.80249 | 21.85306 | 21.57277 | 21.26123 | 21.37011 | 21.56627
16.53515625 | 0.2476865 | 3.14137 | 3.294077 |  | 21.78232 | 21.86704 | 21.62748 | 21.25935 | 21.37961 | 21.57092
16.63477 | 0.2501301 | 6.495323 | 3.294093 |  | 21.7811 | 21.89728 | 21.57417 | 21.24991 | 21.37661 | 21.55456
16.734375 | 0.2512383 | 8.659443 | 3.294041 |  | 21.77193 | 21.84329 | 21.59354 | 21.23219 | 21.36772 | 21.58837
16.83398 | 0.2530913 | 12.63315 | 3.294069 |  | 21.7972 | 21.8279 | 21.59044 | 21.25956 | 21.37952 | 21.54604
16.93359375 | 0.255108 | 1.440696 | 3.29402 |  | 21.79782 | 21.83638 | 21.60023 | 21.27035 | 21.37478 | 21.54894
17.0332 | 0.2560163 | 2.44506 | 3.294057 |  | 21.79135 | 21.85819 | 21.5986 | 21.27495 | 21.34469 | 21.52705
17.1328125 | 0.2580057 | 11.64155 | 3.294047 |  | 21.74521 | 21.87922 | 21.56875 | 21.24395 | 21.38581 | 21.56353
17.23242 | 0.2597316 | 6.832997 | 3.294078 |  | 21.77667 | 21.85232 | 21.58163 | 21.27682 | 21.37703 | 21.5739
17.33203125 | 0.2617482 | 7.545712 | 3.29407 |  | 21.76233 | 21.87049 | 21.60178 | 21.26433 | 21.37049 | 21.55693
17.43164 | 0.2632288 | 4.302949 | 3.294092 |  | 21.77765 | 21.85859 | 21.60168 | 21.22725 | 21.36239 | 21.56124
17.53125 | 0.2652363 | 10.83108 | 3.294072 |  | 21.79048 | 21.86506 | 21.60346 | 21.25435 | 21.37894 | 21.54247
17.63086 | 0.2671712 | 9.492691 | 3.294089 |  | 21.80523 | 21.88111 | 21.57939 | 21.26825 | 21.37751 | 21.58335
17.73046875 | 0.2682975 | 11.22777 | 3.294051 |  | 21.77087 | 21.89289 | 21.58825 | 21.2654 | 21.37293 | 21.55689
17.83008 | 0.2705049 | 12.99429 | 3.294089 |  | 21.78586 | 21.84273 | 21.59917 | 21.24358 | 21.34953 | 21.5477
17.9296875 | 0.2732845 | 7.571687 | 3.294058 |  | 21.77858 | 21.87029 | 21.6096 | 21.23765 | 21.36919 | 21.57056
18.0293 | 0.2741838 | 15.32201 | 3.294039 |  | 21.80134 | 21.89324 | 21.57726 | 21.25284 | 21.38052 | 21.57333
18.12890625 | 0.2762186 | 12.69512 | 3.294102 |  | 21.75854 | 21.88268 | 21.60743 | 21.26989 | 21.36766 | 21.55843
18.22852 | 0.2786349 | 9.919911 | 3.294086 |  | 21.79035 | 21.8652 | 21.595 | 21.23728 | 21.36317 | 21.535
18.328125 | 0.2795705 | 8.907345 | 3.294118 |  | 21.78685 | 21.87523 | 21.58529 | 21.2707 | 21.36445 | 21.54164
18.42773 | 0.2816143 | 8.401973 | 3.29409 |  | 21.77393 | 21.87633 | 21.59177 | 21.2503 | 21.377 | 21.56028
18.52734375 | 0.2823319 | 2.980052 | 3.294093 |  | 21.78096 | 21.84863 | 21.58832 | 21.26569 | 21.36339 | 21.58849
18.62695 | 0.2852387 | 9.827858 | 3.294084 |  | 21.8018 | 21.87813 | 21.62734 | 21.2679 | 21.40021 | 21.57523
18.7265625 | 0.2865105 | 12.0519 | 3.29407 |  | 21.80572 | 21.87045 | 21.59671 | 21.29037 | 21.38907 | 21.5823
18.82617 | 0.2886633 | 11.72129 | 3.294104 |  | 21.79367 | 21.87246 | 21.58281 | 21.2484 | 21.38356 | 21.56062
18.92578125 | 0.2902893 | 4.039099 | 3.294091 |  | 21.808 | 21.85889 | 21.62733 | 21.27398 | 21.3726 | 21.58537
19.02539 | 0.2920243 | 6.162435 | 3.294055 |  | 21.80905 | 21.88701 | 21.60868 | 21.26573 | 21.37935 | 21.58665
19.125 | 0.2941408 | 5.377262 | 3.294118 |  | 21.79051 | 21.90246 | 21.60885 | 21.28263 | 21.37449 | 21.57782
19.22461 | 0.2955034 | 10.76956 | 3.294072 |  | 21.78498 | 21.89357 | 21.58786 | 21.26615 | 21.39497 | 21.57851
19.32421875 | 0.2975745 | 13.99957 | 3.294161 |  | 21.78355 | 21.88473 | 21.63415 | 21.27073 | 21.39587 | 21.576
19.42383 | 0.2992822 | 8.968408 | 3.294133 |  | 21.81122 | 21.87939 | 21.58308 | 21.30227 | 21.40925 | 21.56297
19.5234375 | 0.300781 | 8.348428 | 3.294093 |  | 21.80154 | 21.85729 | 21.63561 | 21.29564 | 21.38695 | 21.59668
19.62305 | 0.3020255 | 7.188215 | 3.294082 |  | 21.7665 | 21.89692 | 21.58784 | 21.27113 | 21.39157 | 21.57033
19.72265625 | 0.304678 | 12.88014 | 3.29411 |  | 21.78431 | 21.88932 | 21.6039 | 21.26349 | 21.39886 | 21.55269
19.82227 | 0.3060678 | 5.025234 | 3.294084 |  | 21.80351 | 21.86212 | 21.59887 | 21.2851 | 21.39347 | 21.57771
19.921875 | 0.3082751 | 8.396504 | 3.294147 |  | 21.8025 | 21.86877 | 21.59229 | 21.26836 | 21.38473 | 21.56315
20.02148 | 0.3101918 | 12.47935 | 3.294133 |  | 21.78136 | 21.8778 | 21.60034 | 21.296 | 21.41232 | 21.58454
20.12109375 | 0.3116724 | 9.66016 | 3.294067 |  | 21.74557 | 21.88577 | 21.62532 | 21.28092 | 21.39314 | 21.60436
20.2207 | 0.3141887 | 7.630017 | 3.294123 |  | 21.81736 | 21.86769 | 21.59725 | 21.29359 | 21.39629 | 21.58313
20.3203125 | 0.3161144 | 5.955774 | 3.294111 |  | 21.79117 | 21.90188 | 21.62399 | 21.27868 | 21.39175 | 21.56956
20.41992 | 0.3170954 | 7.920981 | 3.294096 |  | 21.76965 | 21.84997 | 21.60755 | 21.26168 | 21.39257 | 21.56713
20.51953125 | 0.3189758 | 9.110814 | 3.294089 |  | 21.8026 | 21.88367 | 21.60958 | 21.29431 | 21.41253 | 21.57237
20.61914 | 0.3208198 | 7.076341 | 3.2941 |  | 21.80358 | 21.85714 | 21.6009 | 21.26393 | 21.39188 | 21.58766
20.71875 | 0.3229181 | 13.13852 | 3.294121 |  | 21.80352 | 21.84953 | 21.59691 | 21.30621 | 21.40286 | 21.57045
20.81836 | 0.3248166 | 19.42969 | 3.294107 |  | 21.79278 | 21.87504 | 21.61213 | 21.2559 | 21.40681 | 21.56081
20.91796875 | 0.3262246 | 17.59641 | 3.294117 |  | 21.82422 | 21.86083 | 21.56849 | 21.27103 | 21.39625 | 21.55567
21.01758 | 0.3291859 | 8.264351 | 3.294095 |  | 21.78837 | 21.88989 | 21.59092 | 21.28839 | 21.38791 | 21.57726
21.1171875 | 0.3309027 | 16.75541 | 3.294114 |  | 21.80685 | 21.86845 | 21.58043 | 21.27743 | 21.36246 | 21.57104
21.2168 | 0.3321926 | 13.38505 | 3.29412 |  | 21.75803 | 21.88094 | 21.61632 | 21.26868 | 21.38827 | 21.59242
21.31640625 | 0.333973 | 9.04451 | 3.294101 |  | 21.77662 | 21.87075 | 21.60751 | 21.29666 | 21.40191 | 21.58248
21.41602 | 0.3365347 | 13.42948 | 3.294086 |  | 21.7946 | 21.89982 | 21.61775 | 21.2525 | 21.392 | 21.59528
21.515625 | 0.3378155 | 10.57612 | 3.294159 |  | 21.78019 | 21.89914 | 21.58879 | 21.27798 | 21.39296 | 21.57004
21.61523 | 0.3407223 | 11.73542 | 3.294106 |  | 21.79891 | 21.8911 | 21.60155 | 21.26529 | 21.38239 | 21.57
21.71484375 | 0.3422665 | 13.9565 | 3.294135 |  | 21.78066 | 21.85963 | 21.61313 | 21.29298 | 21.37938 | 21.54533
21.81445 | 0.3433747 | 9.589755 | 3.29414 |  | 21.80795 | 21.89246 | 21.5938 | 21.27485 | 21.36806 | 21.55026
21.9140625 | 0.3454731 | 11.69965 | 3.294106 |  | 21.78768 | 21.84021 | 21.58966 | 21.2965 | 21.39208 | 21.56437
22.01367 | 0.3471263 | 15.90029 | 3.294093 |  | 21.7982 | 21.87743 | 21.5873 | 21.27268 | 21.37554 | 21.55752
22.11328125 | 0.3488886 | 14.97818 | 3.294127 |  | 21.77267 | 21.87704 | 21.59857 | 21.27289 | 21.39542 | 21.58068
22.21289 | 0.3506145 | 15.2311 | 3.294155 |  | 21.80095 | 21.88184 | 21.58333 | 21.28511 | 21.41666 | 21.55224
22.3125 | 0.3523949 | 14.50927 | 3.294095 |  | 21.77876 | 21.86617 | 21.5822 | 21.29179 | 21.37438 | 21.576
22.41211 | 0.3560102 | 10.79896 | 3.294141 |  | 21.79818 | 21.86986 | 21.59183 | 21.26786 | 21.38634 | 21.55537
22.51171875 | 0.356964 | 14.64962 | 3.294105 |  | 21.77911 | 21.8925 | 21.61005 | 21.26973 | 21.36794 | 21.57595
22.61133 | 0.358372 | 16.04406 | 3.294104 |  | 21.78287 | 21.88272 | 21.59351 | 21.27528 | 21.38147 | 21.57594
22.7109375 | 0.3606066 | 14.67993 | 3.294105 |  | 21.77091 | 21.89238 | 21.6144 | 21.25504 | 21.4032 | 21.56233
22.81055 | 0.3628503 | 12.19158 | 3.294109 |  | 21.79257 | 21.90308 | 21.60338 | 21.29265 | 21.38187 | 21.60362
22.91015625 | 0.3647488 | 12.26996 | 3.294149 |  | 21.7766 | 21.86357 | 21.60094 | 21.26093 | 21.38145 | 21.56603
23.00977 | 0.3655754 | 13.19343 | 3.294107 |  | 21.8012 | 21.86834 | 21.59132 | 21.27013 | 21.41875 | 21.56981
23.109375 | 0.3685094 | 24.69485 | 3.294097 |  | 21.80078125 | 21.88377 | 21.58477 | 21.26965 | 21.40231 | 21.57578
23.20898 | 0.3692089 | 10.65609 | 3.294124 |  | 21.79023 | 21.87313 | 21.60394 | 21.2741 | 21.391 | 21.57718
23.30859375 | 0.371934 | 19.00726 | 3.294103 |  | 21.79592 | 21.86739 | 21.61901 | 21.26626 | 21.38099 | 21.55078125
23.4082 | 0.3740778 | 11.02362 | 3.294101 |  | 21.79491 | 21.87988 | 21.58746 | 21.26285 | 21.38993 | 21.55045
23.5078125 | 0.3749498 | 10.67227 | 3.294114 |  | 21.76321 | 21.84694 | 21.57499 | 21.26877 | 21.37831 | 21.58168
23.60742 | 0.3766212 | 16.93131 | 3.294152 |  | 21.77353 | 21.87893 | 21.60563 | 21.25833 | 21.41059 | 21.56444
23.70703125 | 0.3788831 | 15.86498 | 3.294102 |  | 21.79384 | 21.87267 | 21.63116 | 21.28508 | 21.39156 | 21.57381
23.80664 | 0.3803728 | 10.80351 | 3.294211 |  | 21.79952 | 21.89188 | 21.60069 | 21.34319 | 21.3984 | 21.59915
23.90625 | 0.3824349 | 16.7766 | 3.294162 |  | 21.80486 | 21.86378 | 21.6087 | 21.2878 | 21.40721 | 21.58499
24.00586 | 0.3847966 | 17.96963 | 3.294114 |  | 21.81685 | 21.91179 | 21.59966 | 21.29453 | 21.40524 | 21.58583
24.10546875 | 0.3871766 | 19.99476 | 3.294169 |  | 21.7895 | 21.8674 | 21.62034 | 21.31288 | 21.40437 | 21.59413
24.20508 | 0.3889025 | 13.29642 | 3.294122 |  | 21.81416 | 21.91209 | 21.61872 | 21.31198 | 21.41551 | 21.59079
24.3046875 | 0.3917366 | 14.93125 | 3.294087 |  | 21.8145 | 21.8684 | 21.62062 | 21.31343 | 21.38379 | 21.60147
24.4043 | 0.3936987 | 12.59305 | 3.294096 |  | 21.82069 | 21.91459 | 21.5895 | 21.3215 | 21.37577 | 21.5945
24.50390625 | 0.3956426 | 16.22999 | 3.294107 |  | 21.81541 | 21.87216 | 21.60117 | 21.27491 | 21.38085 | 21.5738
24.60352 | 0.3972504 | 10.9147 | 3.29412 |  | 21.77411 | 21.89078 | 21.58978 | 21.28134 | 21.3773 | 21.56879
24.703125 | 0.3993761 | 14.51907 | 3.294102 |  | 21.80959 | 21.88068 | 21.59939 | 21.27826 | 21.40871 | 21.57968
24.80273 | 0.4011746 | 14.29235 | 3.294163 |  | 21.81315 | 21.87605 | 21.59955 | 21.29688 | 21.41231 | 21.57089
24.90234375 | 0.4031276 | 17.69484 | 3.294134 |  | 21.82367 | 21.90568 | 21.6122 | 21.28732 | 21.39496 | 21.59415
25.00195 | 0.4045265 | 13.75713 | 3.294122 |  | 21.82982 | 21.90046 | 21.61385 | 21.29684 | 21.41099 | 21.60116
25.1015625 | 0.4068701 | 14.65509 | 3.294116 |  | 21.82095 | 21.89668 | 21.62191 | 21.28441 | 21.38108 | 21.575
25.20117 | 0.4090139 | 11.64018 | 3.29412 |  | 21.82349 | 21.89852 | 21.58125 | 21.3187 | 21.38951 | 21.57806
25.30078125 | 0.4108579 | 16.806 | 3.294185 |  | 21.81059 | 21.902 | 21.58847 | 21.28846 | 21.41759 | 21.57513
25.40039 | 0.4128836 | 18.96579 | 3.294126 |  | 21.82016 | 21.87803 | 21.61526 | 21.28049 | 21.38018 | 21.58383
25.5 | 0.4149183 | 21.24292 | 3.294155 |  | 21.80859 | 21.88962 | 21.61673 | 21.33856 | 21.4001 | 21.58986
25.59961 | 0.4170984 | 20.4459 | 3.29412 |  | 21.80828 | 21.86005 | 21.58479 | 21.26887 | 21.37959 | 21.58437
25.69921875 | 0.4183702 | 19.59602 | 3.29416 |  | 21.80668 | 21.89173 | 21.60797 | 21.30783 | 21.38295 | 21.56782
25.79883 | 0.4200416 | 18.50963 | 3.29413 |  | 21.81999 | 21.87197 | 21.59542 | 21.32049 | 21.40687 | 21.58471
25.8984375 | 0.4219764 | 15.96181 | 3.294145 |  | 21.80611 | 21.87689 | 21.5924 | 21.28313 | 21.38892 | 21.57951
25.99805 | 0.4240657 | 20.46459 | 3.294153 |  | 21.81467 | 21.85285 | 21.61332 | 21.3093 | 21.38901 | 21.58083
26.09765625 | 0.4260731 | 20.60038 | 3.294122 |  | 21.80033 | 21.89845 | 21.6106 | 21.28174 | 21.39074 | 21.58702
26.19727 | 0.4278445 | 17.70464 | 3.294161 |  | 21.81218 | 21.87429 | 21.60884 | 21.31805 | 21.39135 | 21.59495
26.296875 | 0.4294159 | 19.27452 | 3.294133 |  | 21.8393 | 21.88031 | 21.60102 | 21.31768 | 21.38915 | 21.56153
26.39648 | 0.4324681 | 19.94121 | 3.294135 |  | 21.7826 | 21.88132 | 21.60645 | 21.31805 | 21.38348 | 21.57775
26.49609375 | 0.434412 | 22.25913 | 3.294158 |  | 21.80221 | 21.89235 | 21.58651 | 21.29132 | 21.3938 | 21.57787
26.5957 | 0.4357837 | 20.91801 | 3.294125 |  | 21.8161 | 21.87333 | 21.61043 | 21.26591 | 21.39032 | 21.56857
26.6953125 | 0.4383998 | 20.00615 | 3.294128 |  | 21.84276 | 21.86782 | 21.59256 | 21.30417 | 21.35819 | 21.57334
26.79492 | 0.4402983 | 19.52334 | 3.294158 |  | 21.82065 | 21.90039 | 21.62232 | 21.28717 | 21.3805 | 21.5944
26.89453125 | 0.441561 | 19.13895 | 3.29412 |  | 21.79437 | 21.87086 | 21.59402 | 21.28535 | 21.36969 | 21.57105
26.99414 | 0.4442861 | 17.86071 | 3.294174 |  | 21.80867 | 21.85299 | 21.61298 | 21.26346 | 21.40898 | 21.5694
27.09375 | 0.4457486 | 15.28851 | 3.29417 |  | 21.80278 | 21.8844 | 21.61589 | 21.3104 | 21.38969 | 21.5888
27.19336 | 0.4470838 | 24.55472 | 3.294153 |  | 21.79531 | 21.90649 | 21.58757 | 21.31175 | 21.4226 | 21.61263
27.29296875 | 0.4499089 | 14.4621 | 3.294128 |  | 21.80552 | 21.87548 | 21.61509 | 21.31347 | 21.39419 | 21.55759
27.39258 | 0.4519074 | 19.50989 | 3.294156 |  | 21.80465 | 21.89783 | 21.61851 | 21.28134 | 21.40968 | 21.57923
27.4921875 | 0.454369 | 18.0218 | 3.294185 |  | 21.82462 | 21.86932 | 21.61698 | 21.283 | 21.38829 | 21.57879
27.5918 | 0.4560767 | 15.22905 | 3.294185 |  | 21.80133 | 21.88132 | 21.59205 | 21.30829 | 21.39064 | 21.5662
27.69140625 | 0.4573304 | 25.18405 | 3.294154 |  | 21.83651 | 21.87758 | 21.59879 | 21.29371 | 21.36801 | 21.59833
27.79102 | 0.4601463 | 16.40908 | 3.294165 |  | 21.80883 | 21.89174 | 21.59533 | 21.31403 | 21.40402 | 21.5719
27.890625 | 0.4622447 | 24.06758 | 3.294171 |  | 21.78325 | 21.90903 | 21.59507 | 21.27629 | 21.3932 | 21.58355
27.99023 | 0.4634619 | 13.14308 | 3.294127 |  | 21.79617 | 21.88226 | 21.60285 | 21.28995 | 21.37486 | 21.60826
28.08984375 | 0.4666321 | 22.57197 | 3.294158 |  | 21.82845 | 21.87366 | 21.61644 | 21.2839 | 21.37317 | 21.55965
28.18945 | 0.4680492 | 18.09107 | 3.294132 |  | 21.84883 | 21.88542 | 21.58711 | 21.30212 | 21.38632 | 21.56584
28.2890625 | 0.4698114 | 21.36665 | 3.294196 |  | 21.80926 | 21.88863 | 21.59964 | 21.30673 | 21.41118 | 21.58255
28.38867 | 0.4728545 | 14.4801 | 3.294215 |  | 21.78744 | 21.86257 | 21.62882 | 21.30045 | 21.36635 | 21.58154
28.48828125 | 0.4747258 | 16.54761 | 3.294121 |  | 21.79229 | 21.8742 | 21.62627 | 21.28998 | 21.39776 | 21.58719
28.58789 | 0.4765061 | 17.32891 | 3.294141 |  | 21.82045 | 21.89345 | 21.58448 | 21.30262 | 21.38298 | 21.56988
28.6875 | 0.4789224 | 19.37615 | 3.294132 |  | 21.79756 | 21.87873 | 21.62396 | 21.27403 | 21.3865 | 21.55601
28.78711 | 0.4802577 | 20.94398 | 3.29419 |  | 21.78561 | 21.86536 | 21.57187 | 21.31843 | 21.42459 | 21.57957
28.88671875 | 0.4825832 | 18.25968 | 3.294164 |  | 21.81847 | 21.90184 | 21.60633 | 21.30501 | 21.36642 | 21.58343
28.98633 | 0.4838367 | 17.2904 | 3.294152 |  | 21.81432 | 21.89638 | 21.59311 | 21.30384 | 21.39585 | 21.61976
29.0859375 | 0.4863166 | 20.38119 | 3.294192 |  | 21.79348 | 21.89059 | 21.58616 | 21.29686 | 21.37331 | 21.60805
29.18555 | 0.4881333 | 17.96644 | 3.294142 |  | 21.82874 | 21.88728 | 21.59147 | 21.32564 | 21.37802 | 21.60873
29.28515625 | 0.4899864 | 22.5305 | 3.294214 |  | 21.80078125 | 21.91832 | 21.60971 | 21.31243 | 21.36897 | 21.61716
29.38477 | 0.4932384 | 17.78006 | 3.2942 |  | 21.79929 | 21.89396 | 21.58391 | 21.35981 | 21.38889 | 21.57532
29.484375 | 0.4954276 | 13.80339 | 3.29418 |  | 21.79487 | 21.85512 | 21.58739 | 21.32334 | 21.36089 | 21.60057
29.58398 | 0.4973534 | 15.68156 | 3.294202 |  | 21.82935 | 21.90792 | 21.60018 | 21.28917 | 21.39087 | 21.59218
29.68359375 | 0.4996788 | 11.63972 | 3.294197 |  | 21.79393 | 21.9092 | 21.62166 | 21.2986 | 21.38404 | 21.59991
29.7832 | 0.5009051 | 15.79548 | 3.294147 |  | 21.81336 | 21.88899 | 21.61557 | 21.29285 | 21.37388 | 21.62536
29.8828125 | 0.5041662 | 15.75606 | 3.294204 |  | 21.80263 | 21.89611 | 21.59837 | 21.33002 | 21.40187 | 21.60474
29.98242 | 0.5065097 | 15.33477 | 3.29417 |  | 21.80055 | 21.89563 | 21.58635 | 21.29056 | 21.38743 | 21.61455
30.08203125 | 0.5076816 | 20.41628 | 3.29418 |  | 21.84035 | 21.90321 | 21.60259 | 21.31163 | 21.4026 | 21.59126
30.18164 | 0.5090714 | 18.48206 | 3.294185 |  | 21.79541 | 21.87947 | 21.5663 | 21.27718 | 21.35446 | 21.60457
30.28125 | 0.5111697 | 15.43115 | 3.294218 |  | 21.8051 | 21.88526 | 21.59826 | 21.31106 | 21.39384 | 21.62237
30.38086 | 0.5143309 | 14.98228 | 3.294204 |  | 21.8061 | 21.86575 | 21.60418 | 21.31194 | 21.36608 | 21.59166
30.48046875 | 0.5160023 | 16.99055 | 3.294182 |  | 21.79252 | 21.90674 | 21.59006 | 21.27557 | 21.38451 | 21.61497
30.58008 | 0.5171923 | 15.31882 | 3.294165 |  | 21.82808 | 21.90042 | 21.61239 | 21.31584 | 21.37853 | 21.57927
30.6796875 | 0.5207349 | 18.05735 | 3.294211 |  | 21.83747 | 21.8905 | 21.61058 | 21.2736 | 21.3705 | 21.59198
30.7793 | 0.5227697 | 16.57837 | 3.294167 |  | 21.79648 | 21.87484 | 21.60081 | 21.29522 | 21.4196 | 21.61534
30.87890625 | 0.5229513 | 13.62885 | 3.29419 |  | 21.81423 | 21.91691 | 21.5921 | 21.31363 | 21.40447 | 21.58681
30.97852 | 0.5261216 | 16.2505 | 3.294189 |  | 21.821 | 21.89373 | 21.60688 | 21.31377 | 21.39984 | 21.5581
31.078125 | 0.5286105 | 12.05714 | 3.294214 |  | 21.83012 | 21.91635 | 21.60312 | 21.30078 | 21.37028 | 21.56472
31.17773 | 0.5307906 | 17.27058 | 3.294219 |  | 21.82328 | 21.89547 | 21.61404 | 21.29934 | 21.40493 | 21.62111
31.27734375 | 0.5320351 | 18.00107 | 3.294221 |  | 21.79878 | 21.91612 | 21.58114 | 21.28898 | 21.39372 | 21.56259
31.37695 | 0.5340699 | 19.75096 | 3.29421 |  | 21.79933 | 21.87146 | 21.59847 | 21.31714 | 21.4128 | 21.60883
31.4765625 | 0.5364589 | 14.11099 | 3.294221 |  | 21.8257 | 21.89837 | 21.57211 | 21.3057 | 21.36574 | 21.59537
31.57617 | 0.5377942 | 19.31166 | 3.294194 |  | 21.80577 | 21.8838 | 21.5931 | 21.30492 | 21.3837 | 21.59822
31.67578125 | 0.5403558 | 11.57046 | 3.294213 |  | 21.76789 | 21.88581 | 21.57834 | 21.29243 | 21.36183 | 21.58337
31.77539 | 0.542436 | 19.96149 | 3.294173 |  | 21.84113 | 21.8948 | 21.61095 | 21.31002 | 21.4011 | 21.58417
31.875 | 0.5450975 | 21.65601 | 3.294195 |  | 21.82351 | 21.87621 | 21.58522 | 21.29559 | 21.37763 | 21.64311
31.97461 | 0.5463692 | 19.45293 | 3.294198 |  | 21.8159 | 21.88918 | 21.60614 | 21.30684 | 21.39673 | 21.58246
32.07421875 | 0.5476591 | 19.12528 | 3.294231 |  | 21.80801 | 21.84735 | 21.59477 | 21.29862 | 21.39143 | 21.57566
32.17383 | 0.5509293 | 23.54466 | 3.294207 |  | 21.79464 | 21.89684 | 21.59699 | 21.29673 | 21.39987 | 21.60049
32.2734375 | 0.5526007 | 19.78468 | 3.294247 |  | 21.77984 | 21.87987 | 21.6142 | 21.30916 | 21.38573 | 21.59655
32.37305 | 0.5542448 | 19.94714 | 3.294198 |  | 21.80696 | 21.91786 | 21.60748 | 21.31005 | 21.38579 | 21.56688
32.47265625 | 0.5563068 | 15.93789 | 3.294191 |  | 21.8082 | 21.87815 | 21.59345 | 21.30282 | 21.38303 | 21.57931
32.57227 | 0.5584597 | 20.90342 | 3.294203 |  | 21.81216 | 21.89179 | 21.60688 | 21.28822 | 21.39635 | 21.57964
32.671875 | 0.5603945 | 19.4641 | 3.294221 |  | 21.8072 | 21.89694 | 21.61592 | 21.29572 | 21.41277 | 21.58634
32.77148 | 0.5627745 | 22.53005 | 3.294186 |  | 21.80645 | 21.89326 | 21.60863 | 21.27447 | 21.36989 | 21.59534
32.87109375 | 0.5648365 | 18.56067 | 3.294188 |  | 21.79678 | 21.88564 | 21.59442 | 21.28436 | 21.38236 | 21.58791
32.9707 | 0.5672074 | 14.35524 | 3.294226 |  | 21.80844 | 21.88887 | 21.56733 | 21.32404 | 21.37395 | 21.57942
33.0703125 | 0.5682066 | 16.82468 | 3.294213 |  | 21.81721 | 21.89992 | 21.63622 | 21.29894 | 21.39732 | 21.58836
33.16992 | 0.570314 | 20.19071 | 3.294268 |  | 21.80967 | 21.89038 | 21.58822 | 21.29597 | 21.38034 | 21.5575
33.26953125 | 0.5730846 | 20.75418 | 3.294199 |  | 21.82079 | 21.88322 | 21.60951 | 21.30108 | 21.39797 | 21.57302
33.36914 | 0.5746924 | 22.56878 | 3.294252 |  | 21.79493 | 21.87152 | 21.59179 | 21.28613 | 21.37962 | 21.57289
33.46875 | 0.5770814 | 17.03772 | 3.29424 |  | 21.80087 | 21.89303 | 21.6039 | 21.32075 | 21.40559 | 21.5768
33.56836 | 0.578771 | 19.54475 | 3.294194 |  | 21.82308 | 21.85782 | 21.59269 | 21.31148 | 21.38934 | 21.59247
33.66796875 | 0.5806241 | 20.30805 | 3.294215 |  | 21.79942 | 21.89574 | 21.60435 | 21.28135 | 21.3913 | 21.5709
33.76758 | 0.5831403 | 15.71619 | 3.294202 |  | 21.80495 | 21.8974 | 21.59364 | 21.30142 | 21.40119 | 21.58698
33.8671875 | 0.5857291 | 23.89464 | 3.294206 |  | 21.80525 | 21.89655 | 21.58757 | 21.31006 | 21.38438 | 21.56896
33.9668 | 0.5873006 | 17.51917 | 3.294214 |  | 21.83816 | 21.85655 | 21.60978 | 21.30128 | 21.37678 | 21.55753
34.06640625 | 0.5891628 | 16.94977 | 3.294221 |  | 21.80865 | 21.87754 | 21.61083 | 21.3006 | 21.36197 | 21.57629
34.16602 | 0.5905708 | 21.32631 | 3.294239 |  | 21.81198 | 21.89023 | 21.60377 | 21.30311 | 21.37902 | 21.60812
34.265625 | 0.5929688 | 16.92995 | 3.29421 |  | 21.82889 | 21.87468 | 21.57767 | 21.2692 | 21.3773 | 21.56439
34.36523 | 0.593632 | 24.30773 | 3.294196 |  | 21.83299 | 21.8835 | 21.61739 | 21.33123 | 21.35523 | 21.58862
34.46484375 | 0.5958121 | 22.44643 | 3.294179 |  | 21.80824 | 21.90577 | 21.58734 | 21.30639 | 21.38566 | 21.57766
34.56445 | 0.5988097 | 22.23133 | 3.29427 |  | 21.79599 | 21.88668 | 21.58668 | 21.27794 | 21.34813 | 21.60099
34.6640625 | 0.6007173 | 19.04918 | 3.294251 |  | 21.8319 | 21.92347 | 21.58673 | 21.26753 | 21.35822 | 21.58902
34.76367 | 0.603497 | 16.81556 | 3.294221 |  | 21.7945 | 21.88585 | 21.58834 | 21.274 | 21.40019 | 21.56894
34.86328125 | 0.6044961 | 21.19052 | 3.294212 |  | 21.77493 | 21.88373 | 21.565 | 21.28374 | 21.36492 | 21.59544
34.96289 | 0.6072667 | 20.17066 | 3.294264 |  | 21.7873 | 21.89417 | 21.57582 | 21.27923 | 21.35362 | 21.59008
35.0625 | 0.6089472 | 20.48874 | 3.294198 |  | 21.79625 | 21.91434 | 21.59912 | 21.26768 | 21.35406 | 21.61442
35.16211 | 0.6113634 | 11.27015 | 3.294216 |  | 21.78297 | 21.88607 | 21.57604 | 21.29884 | 21.38548 | 21.54701
35.26171875 | 0.6137797 | 20.52611 | 3.294263 |  | 21.81457 | 21.89808 | 21.56956 | 21.28393 | 21.36934 | 21.59784
35.36133 | 0.6152058 | 20.64755 | 3.294257 |  | 21.79814 | 21.89689 | 21.58259 | 21.27906 | 21.38355 | 21.613
35.4609375 | 0.6172224 | 14.78793 | 3.294213 |  | 21.82079 | 21.89454 | 21.60255 | 21.26327 | 21.37445 | 21.57991
35.56055 | 0.6194934 | 14.21375 | 3.294242 |  | 21.81445 | 21.88632 | 21.59566 | 21.30083 | 21.35864 | 21.57636
35.66015625 | 0.6215463 | 24.51098 | 3.294229 |  | 21.80619 | 21.91925 | 21.60229 | 21.28224 | 21.37738 | 21.59648
35.75977 | 0.6235902 | 18.04436 | 3.294231 |  | 21.8368 | 21.87828 | 21.57931 | 21.29562 | 21.38364 | 21.60585
35.859375 | 0.6253343 | 21.01894 | 3.294247 |  | 21.78241 | 21.87842 | 21.57746 | 21.27855 | 21.37152 | 21.5996
35.95898 | 0.6272872 | 21.6649 | 3.294223 |  | 21.81292 | 21.88335 | 21.5909 | 21.30689 | 21.37718 | 21.60266
36.05859375 | 0.629749 | 22.16093 | 3.294247 |  | 21.83379 | 21.9185 | 21.60479 | 21.29185 | 21.41311 | 21.5818
36.1582 | 0.6311933 | 23.50023 | 3.29423 |  | 21.81043 | 21.9029 | 21.59452 | 21.28701 | 21.37315 | 21.58025
36.2578125 | 0.6336277 | 19.49918 | 3.294238 |  | 21.79561 | 21.8699 | 21.57678 | 21.29901 | 21.39742 | 21.6109
36.35742 | 0.6354808 | 20.68469 | 3.29423 |  | 21.77974 | 21.9097 | 21.5782 | 21.29468 | 21.37516 | 21.5966
36.45703125 | 0.6376246 | 17.37653 | 3.294235 |  | 21.80466 | 21.91975 | 21.58314 | 21.28726 | 21.36592 | 21.58165
36.55664 | 0.6401407 | 17.42894 | 3.294252 |  | 21.84069 | 21.90293 | 21.58571 | 21.28742 | 21.34586 | 21.59865
36.65625 | 0.6413943 | 26.74277 | 3.294274 |  | 21.79592 | 21.88113 | 21.6083 | 21.31676 | 21.38894 | 21.60944
36.75586 | 0.6436653 | 16.91468 | 3.294232 |  | 21.80409 | 21.91562 | 21.58741 | 21.29434 | 21.36954 | 21.58938
36.85546875 | 0.6452004 | 20.29461 | 3.29423 |  | 21.81633 | 21.88825 | 21.58343 | 21.28783 | 21.36252 | 21.58669
36.95508 | 0.6477529 | 23.6472 | 3.294261 |  | 21.80512 | 21.89943 | 21.57478 | 21.28758 | 21.3866 | 21.59107
37.0546875 | 0.6490882 | 24.49161 | 3.294232 |  | 21.81504 | 21.88095 | 21.59623 | 21.28699 | 21.40648 | 21.60388
37.1543 | 0.6526672 | 23.51687 | 3.294257 |  | 21.82454 | 21.89876 | 21.59178 | 21.31148 | 21.37236 | 21.60166
37.25390625 | 0.6539844 | 24.19586 | 3.294258 |  | 21.77992 | 21.87542 | 21.58722 | 21.27566 | 21.37723 | 21.57806
37.35352 | 0.6556921 | 20.58238 | 3.294199 |  | 21.81164 | 21.89006 | 21.59238 | 21.29643 | 21.37977 | 21.59444
37.453125 | 0.6579268 | 25.30959 | 3.2942 |  | 21.78905 | 21.90399 | 21.59328 | 21.28421 | 21.35309 | 21.58845
37.55273 | 0.6596345 | 24.93683 | 3.294253 |  | 21.80001 | 21.88113 | 21.56877 | 21.30374 | 21.38283 | 21.58888
37.65234375 | 0.6613786 | 29.75267 | 3.294247 |  | 21.82166 | 21.88185 | 21.63769 | 21.29171 | 21.39801 | 21.58698
37.75195 | 0.664031 | 25.70787 | 3.294249 |  | 21.80007 | 21.901 | 21.57023 | 21.29868 | 21.3876 | 21.59924
37.8515625 | 0.6653573 | 23.20289 | 3.2943 |  | 21.78949 | 21.88202 | 21.60022 | 21.29187 | 21.37973 | 21.60044
37.95117 | 0.6678643 | 23.34598 | 3.294206 |  | 21.82891 | 21.89159 | 21.59098 | 21.30071 | 21.37351 | 21.58864
38.05078125 | 0.6700627 | 24.6028 | 3.294203 |  | 21.80519 | 21.87727 | 21.61507 | 21.27284 | 21.369 | 21.56742
38.15039 | 0.6717976 | 30.62397 | 3.294254 |  | 21.793 | 21.896 | 21.58887 | 21.29921 | 21.38127 | 21.58096
38.25 | 0.6743048 | 26.69537 | 3.29423 |  | 21.81839 | 21.91372 | 21.56892 | 21.29696 | 21.37855 | 21.58659
38.34961 | 0.6752676 | 27.19437 | 3.294264 |  | 21.80635 | 21.89605 | 21.60527 | 21.31713 | 21.35643 | 21.5815
38.44921875 | 0.6788921 | 28.54051 | 3.294262 |  | 21.8124 | 21.91299 | 21.60712 | 21.2817 | 21.39288 | 21.59436
38.54883 | 0.6798186 | 25.67142 | 3.294236 |  | 21.80215 | 21.90799 | 21.59229 | 21.2862 | 21.36013 | 21.58668
38.6484375 | 0.6826436 | 19.5386 | 3.294246 |  | 21.78812 | 21.89554 | 21.59245 | 21.26926 | 21.3765 | 21.60975
38.74805 | 0.6841878 | 24.06553 | 3.294266 |  | 21.8163 | 21.87051 | 21.6108 | 21.29846 | 21.35532 | 21.58093
38.84765625 | 0.686922 | 22.25982 | 3.294245 |  | 21.81149 | 21.90116 | 21.57474 | 21.30396 | 21.39356 | 21.5916
38.94727 | 0.6892203 | 22.72896 | 3.294298 |  | 21.80236 | 21.89257 | 21.62579 | 21.30009 | 21.38481 | 21.59521
39.046875 | 0.6905555 | 23.69915 | 3.294243 |  | 21.81305 | 21.91152 | 21.59342 | 21.27606 | 21.41878 | 21.59635
39.14648 | 0.6933806 | 24.10176 | 3.294274 |  | 21.82611 | 21.89151 | 21.60169 | 21.27832 | 21.37955 | 21.60093
39.24609375 | 0.6943162 | 30.7764 | 3.294255 |  | 21.80621 | 21.89658 | 21.57596 | 21.28058 | 21.35494 | 21.60451
39.3457 | 0.69646 | 24.29497 | 3.294269 |  | 21.7921 | 21.87927 | 21.58344 | 21.2926 | 21.35539 | 21.558
39.4453125 | 0.6991034 | 24.50368 | 3.294271 |  | 21.77702 | 21.87368 | 21.57976 | 21.26014 | 21.34201 | 21.59043
39.54492 | 0.7009564 | 24.41072 | 3.294268 |  | 21.83982 | 21.92298 | 21.60132 | 21.26726 | 21.36151 | 21.55756
39.64453125 | 0.7027823 | 25.08174 | 3.294297 |  | 21.78924 | 21.87105 | 21.57873 | 21.27099 | 21.35274 | 21.56881
39.74414 | 0.705907 | 25.30777 | 3.29424 |  | 21.81048 | 21.88833 | 21.58877 | 21.27474 | 21.36414 | 21.58797
39.84375 | 0.7075058 | 25.03412 | 3.294301 |  | 21.82409 | 21.88499 | 21.57846 | 21.28102 | 21.3767 | 21.57608
39.94336 | 0.7086958 | 24.83999 | 3.294265 |  | 21.80558 | 21.88085 | 21.60204 | 21.29928 | 21.37127 | 21.60332
40.04296875 | 0.7115481 | 27.07976 | 3.294256 |  | 21.80159 | 21.89383 | 21.57867 | 21.26261 | 21.35623 | 21.56844
40.14258 | 0.7128834 | 24.35399 | 3.294292 |  | 21.80202 | 21.86759 | 21.57294 | 21.2667 | 21.37489 | 21.56706
40.2421875 | 0.7154269 | 27.52088 | 3.294277 |  | 21.79915 | 21.87512 | 21.58818 | 21.29442 | 21.34129 | 21.57363
40.3418 | 0.7176614 | 27.12305 | 3.294264 |  | 21.79972 | 21.89436 | 21.60203 | 21.2737 | 21.35603 | 21.57716
40.44140625 | 0.7197417 | 28.54734 | 3.294276 |  | 21.78803 | 21.88485 | 21.58328 | 21.26826 | 21.37156 | 21.59495
40.54102 | 0.7220307 | 33.03508 | 3.294262 |  | 21.79953 | 21.89132 | 21.59327 | 21.28054 | 21.36878 | 21.5663
40.640625 | 0.7238112 | 29.01147 | 3.294332 |  | 21.82831 | 21.90563 | 21.59702 | 21.28366 | 21.35901 | 21.55429
40.74023 | 0.7262184 | 28.7205 | 3.294248 |  | 21.78301 | 21.87873 | 21.59098 | 21.2803 | 21.37804 | 21.60222
40.83984375 | 0.728026 | 23.60482 | 3.294285 |  | 21.83334 | 21.89097 | 21.57407 | 21.27909 | 21.36386 | 21.56586
40.93945 | 0.7299609 | 35.07935 | 3.294272 |  | 21.8134 | 21.89059 | 21.61732 | 21.26902 | 21.35478 | 21.58611
41.0390625 | 0.7319047 | 31.57069 | 3.294268 |  | 21.78367 | 21.86836 | 21.59014 | 21.28241 | 21.36554 | 21.5877
41.13867 | 0.7341666 | 33.84235 | 3.294252 |  | 21.80038 | 21.87645 | 21.59242 | 21.26328 | 21.34928 | 21.60238
41.23828125 | 0.7364921 | 27.71774 | 3.294267 |  | 21.80509 | 21.88627 | 21.60452 | 21.31642 | 21.37198 | 21.58445
41.33789 | 0.7382543 | 33.73366 | 3.29429 |  | 21.81349 | 21.90572 | 21.61037 | 21.27104 | 21.34894 | 21.60367
41.4375 | 0.7411884 | 30.66544 | 3.294254 |  | 21.79973 | 21.89135 | 21.57146 | 21.28641 | 21.33488 | 21.60888
41.53711 | 0.7423783 | 29.52801 | 3.294266 |  | 21.80407 | 21.86405 | 21.58447 | 21.28487 | 21.38447 | 21.56752
41.63671875 | 0.7449853 | 21.76538 | 3.29427 |  | 21.80188 | 21.88401 | 21.58217 | 21.29404 | 21.35461 | 21.60297
41.73633 | 0.747111 | 32.49234 | 3.294297 |  | 21.80093 | 21.89979 | 21.60281 | 21.25133 | 21.35405 | 21.58348
41.8359375 | 0.7496726 | 32.36178 | 3.29429 |  | 21.78253 | 21.88694 | 21.57266 | 21.26938 | 21.36583 | 21.58191
41.93555 | 0.7513985 | 33.02779 | 3.294304 |  | 21.79115 | 21.89026 | 21.5834 | 21.30282 | 21.36071 | 21.58022
42.03515625 | 0.7531335 | 29.78092 | 3.294244 |  | 21.8107 | 21.89887 | 21.57479 | 21.27448 | 21.37078 | 21.60186
42.13477 | 0.7547414 | 31.18151 | 3.294275 |  | 21.80298 | 21.91118 | 21.56761 | 21.30056 | 21.34629 | 21.61202
42.234375 | 0.7575209 | 29.63327 | 3.294283 |  | 21.80118 | 21.93557 | 21.57987 | 21.2978 | 21.3555 | 21.57729
42.33398 | 0.7591106 | 32.09132 | 3.294289 |  | 21.82058 | 21.8801 | 21.58844 | 21.27759 | 21.36506 | 21.58157
42.43359375 | 0.7613725 | 32.44677 | 3.294275 |  | 21.7996 | 21.92012 | 21.60983 | 21.26771 | 21.36609 | 21.60045
42.5332 | 0.7641248 | 29.53188 | 3.294287 |  | 21.8169 | 21.89317 | 21.57264 | 21.28371 | 21.36136 | 21.55556
42.6328125 | 0.765551 | 32.31165 | 3.294279 |  | 21.79274 | 21.8623 | 21.58444 | 21.28651 | 21.36272 | 21.58069
42.73242 | 0.768267 | 23.75178 | 3.2943 |  | 21.80798 | 21.86536 | 21.59106 | 21.28491 | 21.39322 | 21.59064
42.83203125 | 0.7704199 | 28.51339 | 3.294313 |  | 21.79699 | 21.88346 | 21.58667 | 21.27087 | 21.35905 | 21.54302
42.93164 | 0.7725909 | 29.46649 | 3.294278 |  | 21.81041 | 21.88083 | 21.56581 | 21.30228 | 21.35266 | 21.58854
43.03125 | 0.7735083 | 28.78955 | 3.294259 |  | 21.80692 | 21.89356 | 21.58984 | 21.30687 | 21.37953 | 21.60787
43.13086 | 0.7760609 | 22.22085 | 3.294347 |  | 21.79844 | 21.90011 | 21.59696 | 21.29884 | 21.36984 | 21.55031
43.23046875 | 0.7777323 | 31.08696 | 3.29427 |  | 21.8072 | 21.86981 | 21.57369 | 21.28857 | 21.36829 | 21.57185
43.33008 | 0.7802212 | 29.98166 | 3.294253 |  | 21.79423 | 21.8738 | 21.60538 | 21.29226 | 21.34683 | 21.60599
43.4296875 | 0.7833006 | 25.25491 | 3.294282 |  | 21.81016 | 21.90679 | 21.60192 | 21.28024 | 21.35284 | 21.59037
43.5293 | 0.7851537 | 31.04298 | 3.294234 |  | 21.80776 | 21.90344 | 21.57289 | 21.28157 | 21.3725 | 21.58952
43.62890625 | 0.7866979 | 30.7429 | 3.294308 |  | 21.82426 | 21.90021 | 21.5846 | 21.27807 | 21.3618 | 21.60468
43.72852 | 0.7898137 | 27.97544 | 3.294265 |  | 21.79251 | 21.87514 | 21.60853 | 21.28009 | 21.37245 | 21.60026
43.828125 | 0.7906857 | 30.82106 | 3.294318 |  | 21.77174 | 21.89638 | 21.5429 | 21.31762 | 21.36528 | 21.61727
43.92773 | 0.792666 | 26.18294 | 3.294314 |  | 21.82287 | 21.8901 | 21.60174 | 21.28692 | 21.36141 | 21.60179
44.02734375 | 0.7955183 | 33.64139 | 3.294301 |  | 21.78424 | 21.9043 | 21.57394 | 21.27065 | 21.35889 | 21.57455
44.12695 | 0.7977711 | 28.4603 | 3.29431 |  | 21.81008 | 21.89172 | 21.60302 | 21.31678 | 21.35378 | 21.56081
44.2265625 | 0.7989792 | 27.36913 | 3.294241 |  | 21.79655 | 21.86736 | 21.55761 | 21.32831 | 21.351 | 21.55848
44.32617 | 0.8019133 | 25.13825 | 3.294322 |  | 21.78608 | 21.89141 | 21.61643 | 21.27491 | 21.35321 | 21.61534
44.42578125 | 0.8039661 | 26.71429 | 3.29428 |  | 21.77004 | 21.8675 | 21.5563 | 21.21982 | 21.36128 | 21.56342
44.52539 | 0.8051561 | 28.55873 | 3.294251 |  | 21.8046 | 21.88886 | 21.58744 | 21.28217 | 21.35928 | 21.57148
44.625 | 0.8076542 | 31.48502 | 3.29434 |  | 21.78942 | 21.90482 | 21.58285 | 21.25035 | 21.38066 | 21.5563
44.72461 | 0.8101613 | 26.47641 | 3.294282 |  | 21.79131 | 21.89655 | 21.57799 | 21.27224 | 21.34168 | 21.55376
44.82421875 | 0.8128773 | 28.38329 | 3.294316 |  | 21.77823 | 21.851 | 21.54752 | 21.23571 | 21.34766 | 21.56016
44.92383 | 0.8135041 | 26.64912 | 3.294297 |  | 21.76539 | 21.88023 | 21.57961 | 21.27986 | 21.36988 | 21.57339
45.0234375 | 0.8164836 | 24.74908 | 3.294257 |  | 21.77442 | 21.88853 | 21.55835 | 21.25396 | 21.34476 | 21.55321
45.12305 | 0.8189453 | 28.2623 | 3.294312 |  | 21.77202 | 21.86582 | 21.54155 | 21.27303 | 21.35715 | 21.54627
45.22265625 | 0.8205894 | 29.26097 | 3.294306 |  | 21.80524 | 21.87421 | 21.57712 | 21.2738 | 21.37512 | 21.5755
45.32227 | 0.8229057 | 32.28089 | 3.294322 |  | 21.77642 | 21.86252 | 21.56848 | 21.26463 | 21.32821 | 21.55147
45.421875 | 0.8249223 | 34.04878 | 3.294311 |  | 21.78341 | 21.90667 | 21.58117 | 21.25377 | 21.35815 | 21.56545
45.52148 | 0.8270298 | 31.25397 | 3.294299 |  | 21.80725 | 21.87251 | 21.57792 | 21.29132 | 21.36641 | 21.58218
45.62109375 | 0.8295369 | 27.33518 | 3.294338 |  | 21.80589 | 21.88244 | 21.58108 | 21.23904 | 21.33556 | 21.5488
45.7207 | 0.8316989 | 34.746 | 3.294295 |  | 21.78209 | 21.89569 | 21.56128 | 21.27639 | 21.33532 | 21.55975
45.8203125 | 0.8338335 | 31.2166 | 3.294296 |  | 21.771 | 21.89523 | 21.5894 | 21.23351 | 21.34498 | 21.58008
45.91992 | 0.8359682 | 32.91067 | 3.294294 |  | 21.79252 | 21.8856 | 21.57645 | 21.26249 | 21.3465 | 21.55078125
46.01953125 | 0.8365041 | 30.45741 | 3.294305 |  | 21.82229 | 21.87516 | 21.57225 | 21.26172 | 21.37988 | 21.55041
46.11914 | 0.8394382 | 26.03962 | 3.294294 |  | 21.78017 | 21.84905 | 21.56173 | 21.25337 | 21.31901 | 21.56904
46.21875 | 0.8416637 | 32.14577 | 3.294322 |  | 21.81624 | 21.88781 | 21.57099 | 21.27947 | 21.34277 | 21.57836
46.31836 | 0.8442344 | 34.81823 | 3.29432 |  | 21.78252 | 21.86413 | 21.58334 | 21.2505 | 21.36951 | 21.54845
46.41796875 | 0.8465962 | 35.73214 | 3.294286 |  | 21.83301 | 21.87828 | 21.58298 | 21.26431 | 21.35929 | 21.575
46.51758 | 0.8478588 | 32.97378 | 3.294345 |  | 21.81494 | 21.87012 | 21.56955 | 21.2559 | 21.37792 | 21.56152
46.6171875 | 0.8507566 | 34.22969 | 3.29429 |  | 21.78508 | 21.86961 | 21.57027 | 21.26496 | 21.36113 | 21.54445
46.7168 | 0.8524189 | 35.97662 | 3.29432 |  | 21.80153 | 21.85549 | 21.59216 | 21.27288 | 21.34229 | 21.5526
46.81640625 | 0.8539904 | 33.0132 | 3.294294 |  | 21.78222 | 21.85014 | 21.57202 | 21.23951 | 21.3478 | 21.58113
46.91602 | 0.8559252 | 32.8913 | 3.294331 |  | 21.8011 | 21.88901 | 21.58494 | 21.26474 | 21.36777 | 21.59688
47.015625 | 0.8579963 | 36.07095 | 3.294332 |  | 21.81255 | 21.84815 | 21.58085 | 21.30384 | 21.353 | 21.5557
47.11523 | 0.8599675 | 35.25411 | 3.294323 |  | 21.7803 | 21.88062 | 21.56203 | 21.25309 | 21.36693 | 21.60425
47.21484375 | 0.8627288 | 42.07412 | 3.294303 |  | 21.82448 | 21.867 | 21.57845 | 21.2571 | 21.35304 | 21.56567
47.31445 | 0.8649363 | 32.23099 | 3.294293 |  | 21.79821 | 21.87969 | 21.58335 | 21.25761 | 21.38604 | 21.55843
47.4140625 | 0.8661716 | 34.46096 | 3.294307 |  | 21.78028 | 21.87365 | 21.5859 | 21.26253 | 21.32881 | 21.55935
47.51367 | 0.8686879 | 34.50744 | 3.294313 |  | 21.80143 | 21.8901 | 21.56053 | 21.28451 | 21.3564 | 21.58123
47.61328125 | 0.871095 | 35.53003 | 3.294277 |  | 21.78469 | 21.85263 | 21.55906 | 21.27917 | 21.383 | 21.55307
47.71289 | 0.8723395 | 33.95536 | 3.294349 |  | 21.79349 | 21.86954 | 21.57843 | 21.26148 | 21.34613 | 21.58051
47.8125 | 0.8746104 | 36.00191 | 3.294325 |  | 21.78537 | 21.87685 | 21.6005 | 21.24697 | 21.33788 | 21.54557
47.91211 | 0.8771539 | 33.89794 | 3.294309 |  | 21.7922 | 21.85296 | 21.56396 | 21.28674 | 21.3616 | 21.56428
48.01171875 | 0.8788254 | 38.01793 | 3.294319 |  | 21.8104 | 21.87695 | 21.565 | 21.24954 | 21.33934 | 21.54352
48.11133 | 0.8818774 | 38.91817 | 3.294317 |  | 21.77557 | 21.86164 | 21.57968 | 21.27007 | 21.35835 | 21.53887
48.2109375 | 0.8835943 | 30.65746 | 3.294304 |  | 21.80153 | 21.88408 | 21.57843 | 21.2746 | 21.34906 | 21.54922
48.31055 | 0.8856563 | 30.87118 | 3.294312 |  | 21.82468 | 21.8518 | 21.59861 | 21.28408 | 21.32748 | 21.57069
48.41015625 | 0.8877365 | 34.01984 | 3.294305 |  | 21.79416 | 21.89857 | 21.57469 | 21.25803 | 21.34217 | 21.56436
48.50977 | 0.8893806 | 29.3537 | 3.294309 |  | 21.75743 | 21.86231 | 21.54959 | 21.25735 | 21.35563 | 21.56207
48.609375 | 0.8915243 | 30.37606 | 3.294314 |  | 21.7842 | 21.86408 | 21.57376 | 21.27921 | 21.34505 | 21.56296
48.70898 | 0.894086 | 31.72084 | 3.294344 |  | 21.79672 | 21.88336 | 21.55585 | 21.27276 | 21.34619 | 21.55512
48.80859375 | 0.8953759 | 32.46021 | 3.294302 |  | 21.82097 | 21.90212 | 21.57629 | 21.27453 | 21.31566 | 21.53348
48.9082 | 0.8980829 | 30.59777 | 3.294327 |  | 21.79659 | 21.84678 | 21.56861 | 21.28502 | 21.35566 | 21.57872
49.0078125 | 0.9002176 | 33.01913 | 3.294276 |  | 21.80063 | 21.86758 | 21.57733 | 21.25371 | 21.35826 | 21.58278
49.10742 | 0.9018162 | 35.62368 | 3.294289 |  | 21.78522 | 21.85787 | 21.57736 | 21.27899 | 21.33849 | 21.55535
49.20703125 | 0.9044869 | 36.57222 | 3.294348 |  | 21.75004 | 21.84748 | 21.57424 | 21.27649 | 21.3406 | 21.54884
49.30664 | 0.905577 | 34.75603 | 3.294357 |  | 21.78645 | 21.86251 | 21.55937 | 21.26155 | 21.33849 | 21.57739
49.40625 | 0.908838 | 31.94595 | 3.294331 |  | 21.79007 | 21.87903 | 21.59252 | 21.24378 | 21.35125 | 21.57962
49.50586 | 0.9102187 | 34.04422 | 3.294304 |  | 21.79201 | 21.87193 | 21.59353 | 21.25581 | 21.3503 | 21.56281
49.60546875 | 0.9127259 | 38.07148 | 3.294346 |  | 21.74298 | 21.87004 | 21.58397 | 21.24532 | 21.37328 | 21.55194
49.70508 | 0.9148878 | 40.16337 | 3.294334 |  | 21.77068 | 21.87467 | 21.56087 | 21.26482 | 21.37895 | 21.54012
49.8046875 | 0.9164865 | 35.97776 | 3.294345 |  | 21.7875 | 21.8339 | 21.56599 | 21.24774 | 21.34163 | 21.54161
49.9043 | 0.9187484 | 31.18539 | 3.294316 |  | 21.76017 | 21.89865 | 21.56281 | 21.22416 | 21.37188 | 21.55405
50.00390625 | 0.9208558 | 32.88925 | 3.294324 |  | 21.77567 | 21.83595 | 21.58175 | 21.22644 | 21.35491 | 21.57114
50.10352 | 0.9229904 | 33.96425 | 3.294331 |  | 21.77766 | 21.86473 | 21.57167 | 21.23583 | 21.37127 | 21.54099
50.203125 | 0.9250252 | 33.7863 | 3.294356 |  | 21.74817 | 21.84744 | 21.56339 | 21.21292 | 21.37839 | 21.56054
50.30273 | 0.9273597 | 41.07727 | 3.294348 |  | 21.76428 | 21.86883 | 21.56586 | 21.24784 | 21.34526 | 21.56503
50.40234375 | 0.9295944 | 37.60256 | 3.294314 |  | 21.77619 | 21.85563 | 21.57692 | 21.21339 | 21.36959 | 21.53521
50.50195 | 0.931938 | 32.12162 | 3.294303 |  | 21.80893 | 21.83502 | 21.5774 | 21.23875 | 21.38226 | 21.56761
50.6015625 | 0.9333188 | 32.53928 | 3.294321 |  | 21.77585 | 21.86542 | 21.58177 | 21.23256 | 21.34613 | 21.52796
50.70117 | 0.9349446 | 38.55406 | 3.294317 |  | 21.73734 | 21.85753 | 21.57433 | 21.24697 | 21.37364 | 21.5677
50.80078125 | 0.9376426 | 40.18797 | 3.294312 |  | 21.76965 | 21.84969 | 21.60176 | 21.27243 | 21.34588 | 21.5415
50.90039 | 0.9397228 | 39.18635 | 3.294318 |  | 21.7746 | 21.87123 | 21.56711 | 21.23751 | 21.3639 | 21.5478
51 | 0.9420936 | 39.8667 | 3.294332 |  | 21.76902 | 21.87525 | 21.56901 | 21.27063 | 21.38105 | 21.52286
51.09961 | 0.9436832 | 35.29535 | 3.294348 |  | 21.777 | 21.85927 | 21.58382 | 21.24886 | 21.32444 | 21.54685
51.19921875 | 0.9461722 | 34.60132 | 3.294361 |  | 21.77354 | 21.9017 | 21.58861 | 21.24515 | 21.34894 | 21.5526
51.29883 | 0.9479798 | 31.40504 | 3.294334 |  | 21.78751 | 21.838 | 21.56151 | 21.2506 | 21.375 | 21.55127
51.3984375 | 0.9504687 | 34.96611 | 3.294302 |  | 21.78272 | 21.85185 | 21.57748 | 21.28935 | 21.34796 | 21.55937
51.49805 | 0.9522764 | 36.49544 | 3.294351 |  | 21.78768 | 21.82409 | 21.57359 | 21.23594 | 21.35036 | 21.55489
51.59765625 | 0.9550379 | 34.65668 | 3.294377 |  | 21.7773 | 21.8998 | 21.58749 | 21.23643 | 21.38429 | 21.54574
51.69727 | 0.9558372 | 35.59543 | 3.29434 |  | 21.79126 | 21.83404 | 21.57797 | 21.25574 | 21.35635 | 21.54057
51.796875 | 0.9583899 | 40.26294 | 3.294364 |  | 21.76769 | 21.85997 | 21.56973 | 21.25548 | 21.3585 | 21.57098
51.89648 | 0.9607788 | 41.0292 | 3.294331 |  | 21.74062 | 21.8667 | 21.58275 | 21.24368 | 21.37454 | 21.56752
51.99609375 | 0.9618779 | 40.93737 | 3.294282 |  | 21.80958 | 21.86517 | 21.56149 | 21.24593 | 21.35936 | 21.52975
52.0957 | 0.9646577 | 42.91625 | 3.294295 |  | 21.75072 | 21.8544 | 21.58909 | 21.26479 | 21.35936 | 21.56019
52.1953125 | 0.9670376 | 42.98529 | 3.294299 |  | 21.79365 | 21.85148 | 21.56186 | 21.25234 | 21.35978 | 21.5456
52.29492 | 0.9685636 | 37.79646 | 3.29435 |  | 21.77933 | 21.88946 | 21.57796 | 21.23656 | 21.37736 | 21.53412
52.39453125 | 0.970989 | 35.86224 | 3.294334 |  | 21.7783 | 21.83561 | 21.56995 | 21.27185 | 21.35104 | 21.56421
52.49414 | 0.9732509 | 35.73943 | 3.29437 |  | 21.79232 | 21.87167 | 21.59457 | 21.22342 | 21.33092 | 21.54371
52.59375 | 0.9749404 | 36.47629 | 3.294333 |  | 21.77899 | 21.86323 | 21.58556 | 21.26934 | 21.35514 | 21.54435
52.69336 | 0.9776293 | 36.06844 | 3.294359 |  | 21.7688 | 21.86048 | 21.58967 | 21.23536 | 21.36113 | 21.56977
52.79296875 | 0.9792461 | 36.37786 | 3.29437 |  | 21.75922 | 21.88362 | 21.578 | 21.25809 | 21.37221 | 21.5667
52.89258 | 0.9810811 | 35.37395 | 3.294362 |  | 21.76628 | 21.90946 | 21.59537 | 21.25778 | 21.36629 | 21.53035
52.9921875 | 0.982816 | 34.65509 | 3.294346 |  | 21.80566 | 21.84593 | 21.59062 | 21.24919 | 21.35299 | 21.5465
53.0918 | 0.9857956 | 39.28774 | 3.294365 |  | 21.76209 | 21.85239 | 21.58148 | 21.23926 | 21.34432 | 21.53745
53.19140625 | 0.9878758 | 35.36256 | 3.294341 |  | 21.76557 | 21.8553 | 21.57713 | 21.25095 | 21.38006 | 21.56434
53.29102 | 0.9894381 | 35.55077 | 3.294333 |  | 21.76949 | 21.87893 | 21.58152 | 21.26206 | 21.3538 | 21.52845
53.390625 | 0.9921268 | 34.75739 | 3.294352 |  | 21.7735 | 21.8614 | 21.60832 | 21.23518 | 21.36032 | 21.57
53.49023 | 0.9935531 | 37.01197 | 3.294401 |  | 21.7687 | 21.84969 | 21.58125 | 21.29164 | 21.33379 | 21.5638
53.58984375 | 0.9963417 | 33.3151 | 3.294407 |  | 21.75903 | 21.86029 | 21.55101 | 21.26447 | 21.37975 | 21.54367
53.68945 | 0.9978497 | 37.40342 | 3.294378 |  | 21.76265 | 21.88321 | 21.56403 | 21.26699 | 21.36309 | 21.56238
53.7890625 | 1.000284 | 32.56115 | 3.294319 |  | 21.74819 | 21.86788 | 21.58872 | 21.23837 | 21.3603 | 21.5337
53.88867 | 1.001465 | 36.68729 | 3.294319 |  | 21.79545 | 21.86854 | 21.56724 | 21.26671 | 21.34659 | 21.54599
53.98828125 | 1.002664 | 39.26359 | 3.294358 |  | 21.75404 | 21.85798 | 21.5945 | 21.21828 | 21.33789 | 21.57033
54.08789 | 1.006833 | 36.86091 | 3.294296 |  | 21.77015 | 21.86897 | 21.56407 | 21.24803 | 21.35865 | 21.52877
54.1875 | 1.008786 | 32.11433 | 3.294339 |  | 21.75827 | 21.86807 | 21.57795 | 21.2575 | 21.36956 | 21.56528
54.28711 | 1.00994 | 31.90426 | 3.294353 |  | 21.74259 | 21.85538 | 21.54468 | 21.2346 | 21.35192 | 21.55401
54.38671875 | 1.012711 | 38.54495 | 3.294389 |  | 21.78321 | 21.86717 | 21.57852 | 21.25574 | 21.362 | 21.5557
54.48633 | 1.014936 | 39.03255 | 3.29433 |  | 21.77416 | 21.87826 | 21.59194 | 21.26149 | 21.35159 | 21.53763
54.5859375 | 1.016689 | 43.69686 | 3.29432 |  | 21.782 | 21.84865 | 21.57897 | 21.24426 | 21.33049 | 21.55497
54.68555 | 1.019233 | 33.17726 | 3.294362 |  | 21.7582 | 21.85888 | 21.59445 | 21.236 | 21.34714 | 21.54492
54.78515625 | 1.02055 | 35.80072 | 3.294368 |  | 21.77392 | 21.86618 | 21.58474 | 21.28956 | 21.3842 | 21.5571
54.88477 | 1.023039 | 31.44628 | 3.294356 |  | 21.77628 | 21.88149 | 21.61928 | 21.27184 | 21.35744 | 21.56067
54.984375 | 1.025219 | 43.26281 | 3.294322 |  | 21.78426 | 21.83205 | 21.57305 | 21.24585 | 21.37373 | 21.52999
55.08398 | 1.027245 | 39.78309 | 3.294325 |  | 21.74828 | 21.85344 | 21.5992 | 21.26994 | 21.35768 | 21.53771
55.18359375 | 1.028498 | 35.40745 | 3.294395 |  | 21.75357 | 21.87166 | 21.58052 | 21.23839 | 21.36954 | 21.5592
55.2832 | 1.032041 | 39.43083 | 3.294347 |  | 21.7868 | 21.87871 | 21.59164 | 21.24714 | 21.39565 | 21.56811
55.3828125 | 1.033667 | 42.85678 | 3.294337 |  | 21.7696 | 21.83764 | 21.59451 | 21.23233 | 21.37951 | 21.54852
55.48242 | 1.036074 | 36.32045 | 3.294344 |  | 21.80196 | 21.86742 | 21.59017 | 21.26047 | 21.35912 | 21.55426
55.58203125 | 1.038072 | 34.8515 | 3.294389 |  | 21.75694 | 21.84425 | 21.61368 | 21.25421 | 21.3753 | 21.55102
55.68164 | 1.039935 | 39.67121 | 3.294382 |  | 21.81343 | 21.85892 | 21.59358 | 21.24065 | 21.3624 | 21.5554
55.78125 | 1.041188 | 32.43218 | 3.294379 |  | 21.77722 | 21.86495 | 21.59217 | 21.25095 | 21.3697 | 21.5511
55.88086 | 1.043959 | 41.32905 | 3.294358 |  | 21.75896 | 21.85537 | 21.57158 | 21.28172 | 21.37954 | 21.53666
55.98046875 | 1.045485 | 39.24331 | 3.294387 |  | 21.79564 | 21.8692 | 21.57621 | 21.25147 | 21.35265 | 21.54378
56.08008 | 1.048264 | 43.04089 | 3.294391 |  | 21.79519 | 21.84279 | 21.57681 | 21.2529 | 21.33588 | 21.54152
56.1796875 | 1.050672 | 39.10432 | 3.294377 |  | 21.79073 | 21.86427 | 21.58957 | 21.26574 | 21.35286 | 21.54346
56.2793 | 1.052034 | 38.81882 | 3.294444 |  | 21.77737 | 21.87111 | 21.58031 | 21.26052 | 21.38916 | 21.55165
56.37890625 | 1.055295 | 37.56747 | 3.294379 |  | 21.80548 | 21.87302 | 21.59578 | 21.23789 | 21.37303 | 21.55399
56.47852 | 1.05574 | 37.49547 | 3.294341 |  | 21.77922 | 21.84255 | 21.59802 | 21.25739 | 21.38667 | 21.55048
56.578125 | 1.058611 | 39.42946 | 3.29432 |  | 21.78043 | 21.86518 | 21.60366 | 21.26903 | 21.369 | 21.55816
56.67773 | 1.060818 | 40.26886 | 3.294357 |  | 21.76307 | 21.87163 | 21.6023 | 21.2406 | 21.3584 | 21.552
56.77734375 | 1.06278 | 34.57899 | 3.294337 |  | 21.77466 | 21.8661 | 21.59649 | 21.21613 | 21.3627 | 21.53743
56.87695 | 1.065215 | 35.94176 | 3.294386 |  | 21.76982 | 21.84108 | 21.61327 | 21.27674 | 21.36524 | 21.53413
56.9765625 | 1.067322 | 38.68576 | 3.294338 |  | 21.75438 | 21.8644 | 21.60274 | 21.23941 | 21.36464 | 21.55722
57.07617 | 1.068603 | 42.0666 | 3.294372 |  | 21.7856 | 21.84562 | 21.6 | 21.22991 | 21.36694 | 21.54371
57.17578125 | 1.070701 | 39.56047 | 3.29436 |  | 21.76651 | 21.89218 | 21.59239 | 21.26303 | 21.35289 | 21.55192
57.27539 | 1.073254 | 38.82885 | 3.294376 |  | 21.79372 | 21.86868 | 21.57816 | 21.28787 | 21.37116 | 21.53872
57.375 | 1.075525 | 35.60203 | 3.294365 |  | 21.78823 | 21.86011 | 21.5717 | 21.23388 | 21.36249 | 21.55285
57.47461 | 1.077042 | 39.51673 | 3.294393 |  | 21.77118 | 21.85354 | 21.58781 | 21.25064 | 21.35576 | 21.53295
57.57421875 | 1.08023 | 40.17294 | 3.294391 |  | 21.78809 | 21.86786 | 21.59865 | 21.23026 | 21.37962 | 21.55201
57.67383 | 1.081366 | 34.92213 | 3.294374 |  | 21.78697 | 21.83331 | 21.59529 | 21.26835 | 21.37001 | 21.5426
57.7734375 | 1.084054 | 33.96334 | 3.294374 |  | 21.77694 | 21.86531 | 21.59367 | 21.24986 | 21.37393 | 21.54681
57.87305 | 1.086371 | 30.94501 | 3.29435 |  | 21.77304 | 21.83392 | 21.59092 | 21.25238 | 21.34929 | 21.54795
57.97265625 | 1.087697 | 32.63588 | 3.294337 |  | 21.77678 | 21.84765 | 21.57759 | 21.29284 | 21.36568 | 21.52849
58.07227 | 1.090259 | 35.26117 | 3.294397 |  | 21.78426 | 21.86389 | 21.59205 | 21.26033 | 21.3642 | 21.53647
58.171875 | 1.092448 | 36.27487 | 3.294368 |  | 21.77746 | 21.86283 | 21.58056 | 21.25392 | 21.37316 | 21.54151
58.27148 | 1.094337 | 27.89387 | 3.294388 |  | 21.77785 | 21.85289 | 21.59921 | 21.23073 | 21.36307 | 21.54478
58.37109375 | 1.096345 | 38.10178 | 3.294347 |  | 21.77089 | 21.82737 | 21.59065 | 21.26552 | 21.37107 | 21.54292
58.4707 | 1.097771 | 32.7252 | 3.294323 |  | 21.7794 | 21.85726 | 21.59899 | 21.25219 | 21.36694 | 21.55777
58.5703125 | 1.100587 | 39.30392 | 3.294371 |  | 21.73078 | 21.8663 | 21.58139 | 21.26222 | 21.35844 | 21.55277
58.66992 | 1.102949 | 34.13332 | 3.294391 |  | 21.79766 | 21.86763 | 21.55964 | 21.28009 | 21.35893 | 21.547
58.76953125 | 1.105047 | 35.92809 | 3.294343 |  | 21.77564 | 21.85671 | 21.57419 | 21.28271 | 21.35754 | 21.57012
58.86914 | 1.107091 | 37.2355 | 3.294327 |  | 21.82475 | 21.86608 | 21.58107 | 21.22744 | 21.3715 | 21.53036
58.96875 | 1.108908 | 36.12814 | 3.294371 |  | 21.76006 | 21.86015 | 21.60811 | 21.25476 | 21.34826 | 21.53768
59.06836 | 1.111079 | 39.24467 | 3.294357 |  | 21.75918 | 21.8656 | 21.5966 | 21.26127 | 21.35158 | 21.54132
59.16796875 | 1.113141 | 32.77874 | 3.294352 |  | 21.76755 | 21.84704 | 21.58407 | 21.21627 | 21.36008 | 21.57541
59.26758 | 1.114803 | 38.90495 | 3.294373 |  | 21.77227 | 21.87275 | 21.59381 | 21.2499 | 21.34975 | 21.55216
59.3671875 | 1.116465 | 41.28439 | 3.294348 |  | 21.76992 | 21.85137 | 21.59399 | 21.26221 | 21.34713 | 21.54848
59.4668 | 1.119935 | 37.46084 | 3.294373 |  | 21.77872 | 21.83055 | 21.58078 | 21.23472 | 21.35814 | 21.55239
59.56640625 | 1.12187 | 40.62089 | 3.294343 |  | 21.78208 | 21.87279 | 21.60771 | 21.28059 | 21.37048 | 21.5495
59.66602 | 1.123033 | 36.10604 | 3.294343 |  | 21.80801 | 21.82632 | 21.57314 | 21.28389 | 21.35552 | 21.54606
59.765625 | 1.125558 | 30.78756 | 3.29437 |  | 21.74397 | 21.86158 | 21.56466 | 21.24212 | 21.35318 | 21.55041
59.86523 | 1.127684 | 31.64018 | 3.294363 |  | 21.78788 | 21.84669 | 21.58802 | 21.27033 | 21.35577 | 21.55976
59.96484375 | 1.1301 | 29.32636 | 3.294346 |  | 21.78715 | 21.84682 | 21.59164 | 21.28034 | 21.36387 | 21.56772
60.06445 | 1.131962 | 38.39775 | 3.294363 |  | 21.78827 | 21.87007 | 21.59658 | 21.27934 | 21.37252 | 21.54958
60.1640625 | 1.134188 | 35.08003 | 3.294381 |  | 21.78393 | 21.85965 | 21.56682 | 21.2452 | 21.39464 | 21.54804
60.26367 | 1.136622 | 33.73594 | 3.294378 |  | 21.77578 | 21.86015 | 21.60806 | 21.28794 | 21.36436 | 21.56389
60.36328125 | 1.139447 | 36.75632 | 3.294352 |  | 21.77205 | 21.86949 | 21.58061 | 21.2578 | 21.36547 | 21.56018
60.46289 | 1.140374 | 38.59963 | 3.294397 |  | 21.82333 | 21.86063 | 21.60344 | 21.27522 | 21.37396 | 21.552
60.5625 | 1.143253 | 35.09872 | 3.294389 |  | 21.77671 | 21.85067 | 21.60809 | 21.28933 | 21.36289 | 21.54335
60.66211 | 1.144707 | 34.57603 | 3.29439 |  | 21.7551 | 21.8611 | 21.60875 | 21.26476 | 21.37298 | 21.56872
60.76171875 | 1.147523 | 34.46051 | 3.294376 |  | 21.78988 | 21.89647 | 21.57371 | 21.30836 | 21.37392 | 21.56826
60.86133 | 1.149557 | 39.92845 | 3.294384 |  | 21.79902 | 21.87501 | 21.58093 | 21.28649 | 21.36865 | 21.58382
60.9609375 | 1.15102 | 37.11724 | 3.294322 |  | 21.78003 | 21.86544 | 21.578 | 21.28334 | 21.36696 | 21.55734
61.06055 | 1.153009 | 33.78425 | 3.294339 |  | 21.77406 | 21.87411 | 21.61555 | 21.27059 | 21.3922 | 21.53199
61.16015625 | 1.15488 | 37.12476 | 3.294379 |  | 21.8122 | 21.86314 | 21.60011 | 21.2752 | 21.38278 | 21.54818
61.25977 | 1.15796 | 39.5942 | 3.294355 |  | 21.79837 | 21.88021 | 21.5702 | 21.28446 | 21.37358 | 21.56719
61.359375 | 1.159822 | 34.93352 | 3.294352 |  | 21.79466 | 21.85207 | 21.57898 | 21.26495 | 21.3807 | 21.58306
61.45898 | 1.161548 | 40.63114 | 3.294398 |  | 21.76882 | 21.87416 | 21.5821 | 21.2945 | 21.35803 | 21.55671
61.55859375 | 1.163128 | 40.30463 | 3.294426 |  | 21.80041 | 21.86471 | 21.59124 | 21.27531 | 21.37358 | 21.56062
61.6582 | 1.165699 | 39.96742 | 3.29438 |  | 21.76941 | 21.8604 | 21.56482 | 21.28015 | 21.36567 | 21.54788
61.7578125 | 1.168361 | 34.07749 | 3.294421 |  | 21.79255 | 21.84946 | 21.59221 | 21.2716 | 21.35185 | 21.54549
61.85742 | 1.17045 | 40.38096 | 3.2944 |  | 21.78255 | 21.84931 | 21.5798 | 21.2832 | 21.3678 | 21.57724
61.95703125 | 1.172067 | 38.33988 | 3.29442 |  | 21.76056 | 21.86455 | 21.60665 | 21.3012 | 21.35003 | 21.58322
62.05664 | 1.174174 | 35.10054 | 3.294369 |  | 21.78481 | 21.88102 | 21.58949 | 21.28162 | 21.37595 | 21.55697
62.15625 | 1.176572 | 38.5609 | 3.294395 |  | 21.77246 | 21.84418 | 21.59195 | 21.27834 | 21.37482 | 21.57927
62.25586 | 1.178353 | 34.59494 | 3.294387 |  | 21.77573 | 21.8623 | 21.5647 | 21.25832 | 21.35953 | 21.57279
62.35546875 | 1.180996 | 32.54019 | 3.294372 |  | 21.76848 | 21.86077 | 21.59623 | 21.27293 | 21.36637 | 21.53893
62.45508 | 1.183839 | 33.41308 | 3.294386 |  | 21.79041 | 21.85238 | 21.57166 | 21.27625 | 21.38279 | 21.52505
62.5546875 | 1.184984 | 34.86039 | 3.2944 |  | 21.78581 | 21.8621 | 21.60015 | 21.27201 | 21.3578 | 21.56297
62.6543 | 1.187537 | 38.61809 | 3.294349 |  | 21.74635 | 21.844 | 21.5831 | 21.26103 | 21.3839 | 21.5811
62.75390625 | 1.18958 | 36.93223 | 3.294393 |  | 21.76241 | 21.87293 | 21.58555 | 21.23865 | 21.38292 | 21.55736
62.85352 | 1.191243 | 42.71802 | 3.294395 |  | 21.76274 | 21.85936 | 21.61543 | 21.28383 | 21.36626 | 21.54731
62.953125 | 1.194349 | 35.73009 | 3.294381 |  | 21.76398 | 21.84763 | 21.60374 | 21.26083 | 21.37995 | 21.55435
63.05273 | 1.195812 | 36.95638 | 3.294396 |  | 21.79737 | 21.84946 | 21.59661 | 21.2686 | 21.35987 | 21.55224
63.15234375 | 1.19871 | 39.87513 | 3.294397 |  | 21.78574 | 21.85541 | 21.58543 | 21.23912 | 21.3641 | 21.58409
63.25195 | 1.200145 | 38.64224 | 3.294389 |  | 21.77225 | 21.85627 | 21.59585 | 21.22184 | 21.37519 | 21.53391
63.3515625 | 1.202234 | 36.99716 | 3.294344 |  | 21.78075 | 21.87508 | 21.58869 | 21.27604 | 21.36323 | 21.54726
63.45117 | 1.205014 | 40.88975 | 3.294441 |  | 21.76778 | 21.86953 | 21.59957 | 21.27198 | 21.38281 | 21.57003
63.55078125 | 1.206821 | 32.95715 | 3.294367 |  | 21.7672 | 21.85255 | 21.60888 | 21.26682 | 21.36598 | 21.55783
63.65039 | 1.208057 | 31.39775 | 3.294373 |  | 21.76831 | 21.88323 | 21.56811 | 21.27009 | 21.37383 | 21.55446
63.75 | 1.211427 | 37.8671 | 3.294403 |  | 21.80086 | 21.86654 | 21.56874 | 21.24152 | 21.35351 | 21.5343
63.84961 | 1.212826 | 35.70365 | 3.294368 |  | 21.78663 | 21.90827 | 21.59836 | 21.26789 | 21.39287 | 21.58619
63.94921875 | 1.215206 | 40.46231 | 3.294392 |  | 21.78777 | 21.85528 | 21.57086 | 21.2807 | 21.37452 | 21.55622
64.04883 | 1.217231 | 37.17921 | 3.294403 |  | 21.79047 | 21.86971 | 21.58849 | 21.26031 | 21.37143 | 21.56938
64.1484375 | 1.219529 | 36.19536 | 3.294458 |  | 21.80251 | 21.85802 | 21.59235 | 21.25925 | 21.3583 | 21.56145
64.24805 | 1.221764 | 40.39076 | 3.29439 |  | 21.82217 | 21.86257 | 21.59563 | 21.23196 | 21.36016 | 21.55293
64.34765625 | 1.224516 | 39.47344 | 3.294365 |  | 21.79225 | 21.8576 | 21.60551 | 21.26108 | 21.39181 | 21.52673
64.44727 | 1.226251 | 40.37868 | 3.294399 |  | 21.80205 | 21.86194 | 21.5997 | 21.23581 | 21.38375 | 21.54282
64.546875 | 1.22765 | 38.58596 | 3.294415 |  | 21.78328 | 21.89436 | 21.59924 | 21.26414 | 21.36948 | 21.52595
64.64648 | 1.229594 | 39.98861 | 3.294394 |  | 21.76536 | 21.8528 | 21.58978 | 21.26705 | 21.37286 | 21.55014
64.74609375 | 1.23162 | 41.13811 | 3.29441 |  | 21.78178 | 21.88242 | 21.58186 | 21.25827 | 21.35506 | 21.55857
64.8457 | 1.234518 | 35.18553 | 3.294346 |  | 21.7323 | 21.84383 | 21.59741 | 21.24025 | 21.37232 | 21.5726
64.9453125 | 1.236107 | 40.24562 | 3.294354 |  | 21.74786 | 21.85193 | 21.61432 | 21.25126 | 21.37273 | 21.53857
65.04492 | 1.238987 | 39.96992 | 3.294424 |  | 21.79182 | 21.85936 | 21.58458 | 21.27332 | 21.36194 | 21.59829
65.14453125 | 1.240549 | 39.49349 | 3.294359 |  | 21.81415 | 21.88087 | 21.56307 | 21.28584 | 21.38813 | 21.56535
65.24414 | 1.243174 | 40.12737 | 3.294389 |  | 21.78316 | 21.8989 | 21.61694 | 21.29053 | 21.36989 | 21.56406
65.34375 | 1.244773 | 43.24413 | 3.294414 |  | 21.81705 | 21.89547 | 21.58644 | 21.2883 | 21.3538 | 21.59909
65.44336 | 1.246899 | 44.79943 | 3.294426 |  | 21.78912 | 21.88226 | 21.60036 | 21.27625 | 21.38605 | 21.57729
65.54296875 | 1.248334 | 45.13369 | 3.29444 |  | 21.80247 | 21.87889 | 21.58525 | 21.28522 | 21.36533 | 21.57153
65.64258 | 1.251613 | 39.43037 | 3.29443 |  | 21.79153 | 21.86578 | 21.58508 | 21.28385 | 21.36246 | 21.57015
65.7421875 | 1.254048 | 40.04443 | 3.294416 |  | 21.79665 | 21.87042 | 21.58261 | 21.30501 | 21.39562 | 21.57866
65.8418 | 1.254892 | 43.19218 | 3.294415 |  | 21.80766 | 21.87926 | 21.59738 | 21.29616 | 21.37044 | 21.53666
65.94140625 | 1.257509 | 37.13524 | 3.294368 |  | 21.79879 | 21.85238 | 21.58247 | 21.29754 | 21.38185 | 21.57205
66.04102 | 1.259689 | 39.8061 | 3.294428 |  | 21.7983 | 21.85985 | 21.60451 | 21.27196 | 21.36624 | 21.58663
66.140625 | 1.260988 | 39.00019 | 3.294403 |  | 21.79146 | 21.87307 | 21.60536 | 21.27609 | 21.38565 | 21.58333
66.24023 | 1.263259 | 40.9237 | 3.29442 |  | 21.79 | 21.86832 | 21.59824 | 21.29451 | 21.3833 | 21.59998
66.33984375 | 1.265402 | 36.82536 | 3.294428 |  | 21.78803 | 21.87393 | 21.58336 | 21.29892 | 21.39949 | 21.61189
66.43945 | 1.267728 | 37.00286 | 3.294445 |  | 21.78676 | 21.89547 | 21.59681 | 21.27498 | 21.39909 | 21.57658
66.5390625 | 1.269563 | 42.28784 | 3.294418 |  | 21.79643 | 21.87274 | 21.60999 | 21.29559 | 21.37971 | 21.5785
66.63867 | 1.272351 | 37.07212 | 3.294428 |  | 21.78076 | 21.85449 | 21.59791 | 21.29786 | 21.35493 | 21.58663
66.73828125 | 1.274822 | 36.20721 | 3.294433 |  | 21.8 | 21.89605 | 21.59215 | 21.27354 | 21.38484 | 21.56908
66.83789 | 1.276657 | 38.15077 | 3.294456 |  | 21.77239 | 21.86524 | 21.59397 | 21.27504 | 21.38114 | 21.58503
66.9375 | 1.278274 | 34.96998 | 3.294392 |  | 21.78443 | 21.87275 | 21.6247 | 21.29008 | 21.35567 | 21.57342
67.03711 | 1.280772 | 42.70845 | 3.294427 |  | 21.77986 | 21.86825 | 21.58744 | 21.28778 | 21.36561 | 21.55849
67.13671875 | 1.28188 | 43.9491 | 3.294394 |  | 21.79646 | 21.8419 | 21.60238 | 21.27187 | 21.35525 | 21.56049
67.23633 | 1.28426 | 39.02138 | 3.294462 |  | 21.78073 | 21.87822 | 21.5917 | 21.31776 | 21.34571 | 21.57113
67.3359375 | 1.286422 | 36.99488 | 3.294433 |  | 21.81428 | 21.89444 | 21.59437 | 21.29559 | 21.37733 | 21.57457
67.43555 | 1.288693 | 33.63819 | 3.294425 |  | 21.77319 | 21.85559 | 21.61193 | 21.25553 | 21.37482 | 21.56792
67.53515625 | 1.290401 | 39.47913 | 3.294432 |  | 21.78553 | 21.87388 | 21.60296 | 21.24863 | 21.3287 | 21.57088
67.63477 | 1.292908 | 46.52927 | 3.29442 |  | 21.78488 | 21.85866 | 21.58692 | 21.27046 | 21.34561 | 21.57764
67.734375 | 1.295697 | 39.32579 | 3.294473 |  | 21.7916 | 21.90898 | 21.60132 | 21.26591 | 21.38339 | 21.56199
67.83398 | 1.296977 | 41.32518 | 3.294412 |  | 21.7592 | 21.88284 | 21.61437 | 21.29323 | 21.35725 | 21.55725
67.93359375 | 1.29844 | 36.3168 | 3.294459 |  | 21.75884 | 21.88533 | 21.58579 | 21.27394 | 21.36346 | 21.57177
68.0332 | 1.301828 | 38.90746 | 3.29441 |  | 21.81071 | 21.87003 | 21.59184 | 21.24535 | 21.37744 | 21.58896
68.1328125 | 1.303282 | 33.83369 | 3.294405 |  | 21.76636 | 21.8263 | 21.57972 | 21.29669 | 21.39156 | 21.56817
68.23242 | 1.305716 | 43.08008 | 3.294429 |  | 21.79897 | 21.86306 | 21.6114 | 21.26988 | 21.34054 | 21.56524
68.33203125 | 1.308296 | 37.00855 | 3.294397 |  | 21.77388 | 21.8458 | 21.58203 | 21.30697 | 21.36958 | 21.55833
68.43164 | 1.31063 | 36.46855 | 3.294457 |  | 21.80078 | 21.85191 | 21.5989 | 21.27745 | 21.39097 | 21.58616
68.53125 | 1.312956 | 41.17889 | 3.294438 |  | 21.78785 | 21.83275 | 21.57921 | 21.26797 | 21.36454 | 21.54791
68.63086 | 1.314436 | 43.69618 | 3.294419 |  | 21.79046 | 21.88089 | 21.62026 | 21.29397 | 21.36389 | 21.57384
68.73046875 | 1.315281 | 42.52868 | 3.294466 |  | 21.81858 | 21.86907 | 21.60508 | 21.29139 | 21.37533 | 21.58831
68.83008 | 1.318933 | 44.03955 | 3.294411 |  | 21.79013 | 21.86262 | 21.60912 | 21.31363 | 21.39282 | 21.56311
68.9296875 | 1.321231 | 35.21287 | 3.294425 |  | 21.77259 | 21.86881 | 21.59975 | 21.2993 | 21.36824 | 21.57882
69.0293 | 1.322357 | 46.8977 | 3.294498 |  | 21.78681 | 21.88607 | 21.59647 | 21.27713 | 21.4202 | 21.58135
69.12890625 | 1.32442 | 44.10654 | 3.294427 |  | 21.81495 | 21.86916 | 21.62459 | 21.30272 | 21.38901 | 21.53657
69.22852 | 1.3264 | 39.75825 | 3.29443 |  | 21.76813 | 21.87209 | 21.5942 | 21.26939 | 21.37794 | 21.56794
69.328125 | 1.329125 | 41.1552 | 3.294419 |  | 21.79884 | 21.8961 | 21.58664 | 21.29356 | 21.37258 | 21.57313
69.42773 | 1.330914 | 40.98819 | 3.294438 |  | 21.77821 | 21.8549 | 21.58407 | 21.30216 | 21.35869 | 21.54563
69.52734375 | 1.334748 | 38.97422 | 3.294449 |  | 21.78719 | 21.88678 | 21.60693 | 21.268 | 21.37603 | 21.5593
69.62695 | 1.335856 | 38.727 | 3.294416 |  | 21.8126 | 21.85189 | 21.58767 | 21.2842 | 21.38512 | 21.55739
69.7265625 | 1.338127 | 41.54847 | 3.294416 |  | 21.79547 | 21.86721 | 21.60992 | 21.26826 | 21.36396 | 21.56627
69.82617 | 1.340325 | 37.24803 | 3.294458 |  | 21.77435 | 21.85269 | 21.56213 | 21.27503 | 21.36054 | 21.56292
69.92578125 | 1.342805 | 38.835 | 3.294452 |  | 21.79128 | 21.86962 | 21.57835 | 21.24785 | 21.37099 | 21.58696
70.02539 | 1.345049 | 45.72496 | 3.294444 |  | 21.79399 | 21.88679 | 21.60109 | 21.26802 | 21.38844 | 21.55368
70.125 | 1.346448 | 46.47914 | 3.294456 |  | 21.81299 | 21.84826 | 21.57195 | 21.2707 | 21.38503 | 21.56927
70.22461 | 1.349554 | 44.0416 | 3.294412 |  | 21.77669 | 21.89501 | 21.59048 | 21.27653 | 21.35288 | 21.59557
70.32421875 | 1.351226 | 48.2386 | 3.294449 |  | 21.81111 | 21.86912 | 21.60466 | 21.27308 | 21.36974 | 21.55845
70.42383 | 1.353397 | 43.77844 | 3.294446 |  | 21.82944 | 21.86041 | 21.58062 | 21.30178 | 21.3521 | 21.60174
70.5234375 | 1.355604 | 45.506 | 3.294425 |  | 21.77385 | 21.88831 | 21.58486 | 21.28062 | 21.37393 | 21.60936
70.62305 | 1.357657 | 48.27848 | 3.294433 |  | 21.8092 | 21.86847 | 21.5658 | 21.27393 | 21.37936 | 21.58641
70.72265625 | 1.358847 | 42.22814 | 3.294473 |  | 21.81658 | 21.87129 | 21.57938 | 21.31436 | 21.37033 | 21.57626
70.82227 | 1.361327 | 39.44496 | 3.294464 |  | 21.81749 | 21.91094 | 21.57735 | 21.27933 | 21.37544 | 21.54342
70.921875 | 1.364034 | 38.58528 | 3.294412 |  | 21.80125 | 21.8915 | 21.60641 | 21.27884 | 21.36109 | 21.58673
71.02148 | 1.365832 | 41.80936 | 3.294417 |  | 21.75135 | 21.86065 | 21.58712 | 21.27511 | 21.3852 | 21.57289
71.12109375 | 1.368149 | 49.58018 | 3.294477 |  | 21.82344 | 21.8935 | 21.56947 | 21.29354 | 21.38132 | 21.59447
71.2207 | 1.370229 | 49.24638 | 3.294413 |  | 21.79305 | 21.88496 | 21.56972 | 21.32858 | 21.3627 | 21.57497
71.3203125 | 1.372482 | 40.37527 | 3.294473 |  | 21.82899 | 21.87469 | 21.58547 | 21.2829 | 21.3944 | 21.55473
71.41992 | 1.373426 | 44.07806 | 3.294446 |  | 21.79916 | 21.86555 | 21.61834 | 21.31141 | 21.36414 | 21.57477
71.51953125 | 1.377078 | 44.63538 | 3.294431 |  | 21.7921 | 21.90711 | 21.60124 | 21.28501 | 21.35388 | 21.57281
71.61914 | 1.37934 | 42.83172 | 3.294469 |  | 21.80512 | 21.88141 | 21.60151 | 21.29118 | 21.37665 | 21.57554
71.71875 | 1.380203 | 46.08451 | 3.294456 |  | 21.80425 | 21.86686 | 21.60558 | 21.28795 | 21.37373 | 21.56283
71.81836 | 1.382501 | 49.84836 | 3.294442 |  | 21.78415 | 21.88968 | 21.59392 | 21.27819 | 21.37411 | 21.60529
71.91796875 | 1.385326 | 48.51362 | 3.294516 |  | 21.77094 | 21.88329 | 21.5801 | 21.29639 | 21.38515 | 21.56008
72.01758 | 1.38727 | 39.59192 | 3.294516 |  | 21.79448 | 21.87934 | 21.58841 | 21.29727 | 21.36313 | 21.57033
72.1171875 | 1.389132 | 51.65635 | 3.294437 |  | 21.80815 | 21.88193 | 21.55468 | 21.32727 | 21.38075 | 21.58603
72.2168 | 1.390776 | 49.54646 | 3.294442 |  | 21.79286 | 21.89229 | 21.55841 | 21.25797 | 21.39579 | 21.60023
72.31640625 | 1.392947 | 48.43136 | 3.294449 |  | 21.81867 | 21.84901 | 21.57678 | 21.30079 | 21.39512 | 21.57538
72.41602 | 1.395282 | 42.88207 | 3.294459 |  | 21.8096 | 21.87555 | 21.6054 | 21.30811 | 21.36052 | 21.57714
72.515625 | 1.397852 | 44.38133 | 3.294449 |  | 21.81086 | 21.89542 | 21.57679 | 21.26869 | 21.36113 | 21.59617
72.61523 | 1.40026 | 49.73603 | 3.294472 |  | 21.80486 | 21.868 | 21.60034 | 21.30358 | 21.36601 | 21.57557
72.71484375 | 1.401377 | 46.93735 | 3.294487 |  | 21.77302 | 21.87636 | 21.61795 | 21.31957 | 21.37217 | 21.5821
72.81445 | 1.404311 | 41.89526 | 3.294478 |  | 21.75872 | 21.88191 | 21.56195 | 21.29539 | 21.38583 | 21.55865
72.9140625 | 1.405673 | 43.82925 | 3.294477 |  | 21.80242 | 21.87147 | 21.58828 | 21.26435 | 21.39222 | 21.58238
73.01367 | 1.407872 | 44.32049 | 3.294487 |  | 21.79652 | 21.87404 | 21.61001 | 21.29639 | 21.39559 | 21.57778
73.11328125 | 1.410379 | 48.93081 | 3.294442 |  | 21.81702 | 21.87837 | 21.57001 | 21.29163 | 21.40419 | 21.60458
73.21289 | 1.412105 | 49.28648 | 3.294474 |  | 21.78547 | 21.87442 | 21.61039 | 21.2715 | 21.37986 | 21.57787
73.3125 | 1.413867 | 45.93709 | 3.294456 |  | 21.77898 | 21.88652 | 21.6202 | 21.29755 | 21.39309 | 21.58516
73.41211 | 1.415811 | 42.75334 | 3.294502 |  | 21.80698 | 21.8804 | 21.57665 | 21.29802 | 21.36346 | 21.5846
73.51171875 | 1.418345 | 49.3357 | 3.294444 |  | 21.78173 | 21.86705 | 21.59488 | 21.26938 | 21.36227 | 21.53876
73.61133 | 1.420398 | 52.35836 | 3.294459 |  | 21.79605 | 21.88826 | 21.61378 | 21.30726 | 21.37534 | 21.5687
73.7109375 | 1.423123 | 46.83869 | 3.294453 |  | 21.78792 | 21.86314 | 21.58552 | 21.28702 | 21.38975 | 21.59223
73.81055 | 1.425358 | 49.36213 | 3.294466 |  | 21.8018 | 21.86151 | 21.59126 | 21.29086 | 21.35246 | 21.5824
73.91015625 | 1.426757 | 51.26035 | 3.294461 |  | 21.80322 | 21.89066 | 21.58573 | 21.28333 | 21.39242 | 21.5564
74.00977 | 1.4293 | 51.20589 | 3.294456 |  | 21.7846 | 21.87836 | 21.57057 | 21.28519 | 21.38508 | 21.57974
74.109375 | 1.431371 | 48.71823 | 3.294461 |  | 21.82474 | 21.89201 | 21.59193 | 21.29196 | 21.3736 | 21.55362
74.20898 | 1.43277 | 50.51095 | 3.294493 |  | 21.80763 | 21.86759 | 21.61343 | 21.2866 | 21.3839 | 21.56853
74.30859375 | 1.435813 | 51.66433 | 3.294483 |  | 21.81913 | 21.86701 | 21.58028 | 21.2577 | 21.38189 | 21.56337
74.4082 | 1.437721 | 56.02994 | 3.294445 |  | 21.79869 | 21.85644 | 21.60381 | 21.27152 | 21.36752 | 21.57094
74.5078125 | 1.440228 | 50.99103 | 3.294463 |  | 21.81464 | 21.86935 | 21.55913 | 21.28291 | 21.3713 | 21.57306
74.60742 | 1.442672 | 47.25703 | 3.294471 |  | 21.78943 | 21.88093 | 21.59392 | 21.26822 | 21.40034 | 21.5528
74.70703125 | 1.443707 | 54.26638 | 3.294463 |  | 21.81304 | 21.87262 | 21.58681 | 21.27661 | 21.37882 | 21.56739
74.80664 | 1.445951 | 53.54865 | 3.294457 |  | 21.79621 | 21.87855 | 21.61661 | 21.29108 | 21.41113 | 21.57215
74.90625 | 1.447813 | 57.97053 | 3.294508 |  | 21.79665 | 21.8542 | 21.60375 | 21.27578 | 21.37079 | 21.57386
75.00586 | 1.449366 | 50.70143 | 3.294452 |  | 21.79554 | 21.86484 | 21.59801 | 21.27405 | 21.36905 | 21.5922
75.10546875 | 1.451674 | 53.00318 | 3.294494 |  | 21.77216 | 21.87332 | 21.58795 | 21.26314 | 21.38075 | 21.5755
75.20508 | 1.454308 | 44.74247 | 3.294468 |  | 21.80512 | 21.85763 | 21.59077 | 21.3013 | 21.40223 | 21.567
75.3046875 | 1.456579 | 48.97592 | 3.294461 |  | 21.77814 | 21.85532 | 21.62773 | 21.30898 | 21.3894 | 21.58118
75.4043 | 1.45875 | 51.61147 | 3.294446 |  | 21.79808 | 21.89282 | 21.57934 | 21.30694 | 21.34691 | 21.56768
75.50390625 | 1.460049 | 49.71348 | 3.294458 |  | 21.80066 | 21.90163 | 21.54464 | 21.29132 | 21.35123 | 21.56641
75.60352 | 1.462856 | 48.79023 | 3.294468 |  | 21.7943 | 21.85596 | 21.57526 | 21.30909 | 21.33558 | 21.57363
75.703125 | 1.465272 | 51.53035 | 3.294481 |  | 21.80787 | 21.88546 | 21.59439 | 21.30075 | 21.34221 | 21.59657
75.80273 | 1.466789 | 52.55454 | 3.294481 |  | 21.79883 | 21.86594 | 21.57265 | 21.3009 | 21.36546 | 21.55099
75.90234375 | 1.469278 | 51.66684 | 3.294471 |  | 21.79166 | 21.88253 | 21.58537 | 21.28876 | 21.36235 | 21.54798
76.00195 | 1.470686 | 51.8498 | 3.29453 |  | 21.78161 | 21.87718 | 21.5643 | 21.25893 | 21.34955 | 21.58477
76.1015625 | 1.472466 | 53.01411 | 3.2945 |  | 21.79974 | 21.87289 | 21.59828 | 21.30273 | 21.36822 | 21.58083
76.20117 | 1.474792 | 49.91512 | 3.294486 |  | 21.81677 | 21.8546 | 21.58879 | 21.27859 | 21.37293 | 21.55404
76.30078125 | 1.477444 | 47.38462 | 3.294477 |  | 21.77668 | 21.87559 | 21.59162 | 21.28883 | 21.36819 | 21.59233
76.40039 | 1.478861 | 51.98081 | 3.294458 |  | 21.80986 | 21.86278 | 21.55704 | 21.30514 | 21.35627 | 21.57406
76.5 | 1.481205 | 49.92561 | 3.294449 |  | 21.81396 | 21.8605 | 21.55399 | 21.29899 | 21.37128 | 21.55745
76.59961 | 1.483358 | 54.02098 | 3.294475 |  | 21.80355 | 21.88735 | 21.61735 | 21.2651 | 21.34525 | 21.59198
76.69921875 | 1.485411 | 50.58591 | 3.294453 |  | 21.78715 | 21.88955 | 21.57785 | 21.28888 | 21.35271 | 21.55251
76.79883 | 1.487064 | 50.87187 | 3.29447 |  | 21.77102 | 21.87842 | 21.57773 | 21.30041 | 21.37077 | 21.57441
76.8984375 | 1.488826 | 52.92343 | 3.294516 |  | 21.79558 | 21.88103 | 21.58631 | 21.27661 | 21.36362 | 21.58824
76.99805 | 1.491015 | 52.5755 | 3.294453 |  | 21.77892 | 21.85896 | 21.5928 | 21.29743 | 21.33735 | 21.59473
77.09765625 | 1.493922 | 51.71879 | 3.29447 |  | 21.7979 | 21.8588 | 21.57971 | 21.2654 | 21.37823 | 21.56651
77.19727 | 1.496002 | 49.46808 | 3.294497 |  | 21.80399 | 21.88161 | 21.57837 | 21.29575 | 21.34022 | 21.57923
77.296875 | 1.497583 | 53.55047 | 3.294504 |  | 21.78543 | 21.87301 | 21.56853 | 21.26652 | 21.34764 | 21.59361
77.39648 | 1.499927 | 50.74564 | 3.294513 |  | 21.79575 | 21.90818 | 21.56916 | 21.27809 | 21.34617 | 21.56523
77.49609375 | 1.501998 | 52.36611 | 3.294556 |  | 21.81293 | 21.86047 | 21.59218 | 21.26125 | 21.35245 | 21.5705
77.5957 | 1.504123 | 48.075 | 3.294485 |  | 21.8235 | 21.87795 | 21.57084 | 21.28077 | 21.35934 | 21.5848
77.6953125 | 1.506104 | 49.22246 | 3.294502 |  | 21.78787 | 21.8942 | 21.5687 | 21.27847 | 21.36198 | 21.57649
77.79492 | 1.508574 | 54.39739 | 3.294461 |  | 21.79394 | 21.86025 | 21.56984 | 21.29155 | 21.35884 | 21.57582
77.89453125 | 1.509991 | 55.77953 | 3.294506 |  | 21.77299 | 21.88016 | 21.58811 | 21.29144 | 21.36707 | 21.60222
77.99414 | 1.511935 | 54.80046 | 3.294477 |  | 21.78721 | 21.88669 | 21.59282 | 21.26875 | 21.34431 | 21.57796
78.09375 | 1.514524 | 54.49605 | 3.294511 |  | 21.79957 | 21.87456 | 21.57615 | 21.28523 | 21.36398 | 21.59069
78.19336 | 1.51655 | 54.24815 | 3.294504 |  | 21.77967 | 21.84213 | 21.57273 | 21.28297 | 21.35351 | 21.59087
78.29296875 | 1.519111 | 49.25527 | 3.294473 |  | 21.8125 | 21.89522 | 21.57459 | 21.30176 | 21.37207 | 21.5747
78.39258 | 1.52091 | 52.83935 | 3.294479 |  | 21.81044 | 21.8733 | 21.57718 | 21.3039 | 21.37815 | 21.58156
78.4921875 | 1.522563 | 52.52606 | 3.294509 |  | 21.79871 | 21.88678 | 21.57585 | 21.26973 | 21.36594 | 21.58618
78.5918 | 1.524952 | 54.83418 | 3.294506 |  | 21.80694 | 21.84676 | 21.59199 | 21.3068 | 21.34187 | 21.5963
78.69140625 | 1.527178 | 48.85881 | 3.294533 |  | 21.79419 | 21.86772 | 21.55654 | 21.25998 | 21.34463 | 21.56894
78.79102 | 1.529104 | 57.59846 | 3.294501 |  | 21.78024 | 21.89012 | 21.61237 | 21.29844 | 21.35622 | 21.56611
78.890625 | 1.53162 | 53.92073 | 3.294453 |  | 21.80488 | 21.88959 | 21.57772 | 21.28409 | 21.34414 | 21.57494
78.99023 | 1.533691 | 56.02788 | 3.294473 |  | 21.7837 | 21.89392 | 21.57453 | 21.28201 | 21.37432 | 21.59624
79.08984375 | 1.535226 | 57.5497 | 3.294502 |  | 21.82327 | 21.86183 | 21.57706 | 21.29755 | 21.39237 | 21.55568
79.18945 | 1.537261 | 61.7966 | 3.294498 |  | 21.797 | 21.86832 | 21.59497 | 21.28525 | 21.34091 | 21.59734
79.2890625 | 1.539504 | 58.13892 | 3.294508 |  | 21.81587 | 21.86806 | 21.59439 | 21.27578 | 21.35103 | 21.57325
79.38867 | 1.542148 | 49.47537 | 3.294473 |  | 21.81773 | 21.87351 | 21.58105 | 21.29553 | 21.35867 | 21.57675
79.48828125 | 1.544419 | 53.365 | 3.294529 |  | 21.82169 | 21.86685 | 21.5884 | 21.27024 | 21.34742 | 21.61148
79.58789 | 1.545763 | 54.69656 | 3.294485 |  | 21.81235 | 21.88151 | 21.59209 | 21.28675 | 21.36867 | 21.60067
79.6875 | 1.547898 | 53.42493 | 3.294467 |  | 21.79195 | 21.87847 | 21.58129 | 21.29313 | 21.40055 | 21.57778
79.78711 | 1.549642 | 56.2612 | 3.294518 |  | 21.7874 | 21.90134 | 21.58953 | 21.3066 | 21.35424 | 21.58291
79.88671875 | 1.552522 | 53.14946 | 3.294511 |  | 21.80713 | 21.85685 | 21.62 | 21.2988 | 21.37236 | 21.5677
79.98633 | 1.554465 | 53.14741 | 3.29454 |  | 21.80083 | 21.89484 | 21.58002 | 21.28264 | 21.36319 | 21.6101
80.0859375 | 1.556645 | 51.74316 | 3.294512 |  | 21.80404 | 21.85626 | 21.60978 | 21.2675 | 21.39538 | 21.55408
80.18555 | 1.55848 | 52.40735 | 3.294525 |  | 21.77025 | 21.88189 | 21.58425 | 21.28358 | 21.35585 | 21.60125
80.28515625 | 1.56136 | 52.81907 | 3.294544 |  | 21.8095 | 21.86179 | 21.59441 | 21.2871 | 21.4058 | 21.59286
80.38477 | 1.562259 | 54.99527 | 3.294484 |  | 21.81146 | 21.87891 | 21.55644 | 21.29716 | 21.36571 | 21.58946
80.484375 | 1.565266 | 55.04084 | 3.294554 |  | 21.79449 | 21.86738 | 21.59229 | 21.26714 | 21.38352 | 21.5802
80.58398 | 1.565947 | 52.70652 | 3.29451 |  | 21.77089 | 21.87903 | 21.54543 | 21.28962 | 21.3578 | 21.54682
80.68359375 | 1.569808 | 45.08037 | 3.294564 |  | 21.80485 | 21.89449 | 21.59113 | 21.27835 | 21.33619 | 21.55907
80.7832 | 1.571652 | 51.00083 | 3.294518 |  | 21.76432 | 21.87215 | 21.57213 | 21.27055 | 21.34869 | 21.57402
80.8828125 | 1.574041 | 45.50121 | 3.294513 |  | 21.76914 | 21.86366 | 21.57312 | 21.27407 | 21.356 | 21.56289
80.98242 | 1.576521 | 47.45389 | 3.294535 |  | 21.77935 | 21.84871 | 21.56175 | 21.2657 | 21.32962 | 21.56019
81.08203125 | 1.577983 | 47.49672 | 3.294526 |  | 21.79096 | 21.85766 | 21.56702 | 21.29026 | 21.3428 | 21.58503
81.18164 | 1.580054 | 52.36611 | 3.294525 |  | 21.78786 | 21.87189 | 21.59093 | 21.29436 | 21.34669 | 21.55123
81.28125 | 1.582661 | 51.43055 | 3.294478 |  | 21.75818 | 21.86813 | 21.57425 | 21.27124 | 21.32584 | 21.5584
81.38086 | 1.584841 | 45.66845 | 3.294496 |  | 21.77738 | 21.90803 | 21.56901 | 21.27392 | 21.33945 | 21.57979
81.48046875 | 1.586776 | 44.46039 | 3.294547 |  | 21.78747 | 21.85626 | 21.58178 | 21.27591 | 21.34886 | 21.56018
81.58008 | 1.588566 | 47.16156 | 3.294525 |  | 21.79164 | 21.88811 | 21.56605 | 21.28102 | 21.33871 | 21.57501
81.6796875 | 1.590482 | 45.33443 | 3.294518 |  | 21.80942 | 21.87398 | 21.57398 | 21.25334 | 21.33598 | 21.55591
81.7793 | 1.592617 | 44.59095 | 3.294553 |  | 21.80173 | 21.88062 | 21.57175 | 21.26941 | 21.34026 | 21.57564
81.87890625 | 1.595079 | 44.84979 | 3.294546 |  | 21.79544 | 21.86259 | 21.59297 | 21.26684 | 21.35871 | 21.55986
81.97852 | 1.59646 | 47.23447 | 3.294516 |  | 21.79424 | 21.86694 | 21.58701 | 21.27301 | 21.34371 | 21.56546
82.078125 | 1.599285 | 46.64912 | 3.294518 |  | 21.79322 | 21.83323 | 21.58417 | 21.26456 | 21.35075 | 21.53701
82.17773 | 1.601047 | 44.34806 | 3.294511 |  | 21.76585 | 21.88844 | 21.55754 | 21.2727 | 21.34246 | 21.54681
82.27734375 | 1.603427 | 46.04144 | 3.29453 |  | 21.77567 | 21.83397 | 21.56497 | 21.29691 | 21.36065 | 21.55608
82.37695 | 1.60518 | 49.27737 | 3.294569 |  | 21.81294 | 21.85367 | 21.57582 | 21.28806 | 21.36735 | 21.58726
82.4765625 | 1.607605 | 42.38559 | 3.294551 |  | 21.75958 | 21.87516 | 21.60855 | 21.27198 | 21.34761 | 21.57727
82.57617 | 1.609704 | 44.57318 | 3.294515 |  | 21.81128 | 21.87717 | 21.55369 | 21.28266 | 21.36776 | 21.57421
82.67578125 | 1.611402 | 51.88056 | 3.294531 |  | 21.78575 | 21.89463 | 21.56501 | 21.28524 | 21.34649 | 21.5708
82.77539 | 1.614663 | 50.39771 | 3.294575 |  | 21.78884 | 21.86847 | 21.57018 | 21.29317 | 21.34442 | 21.58011
82.875 | 1.617379 | 46.46593 | 3.294545 |  | 21.77271 | 21.89876 | 21.58334 | 21.27572 | 21.33585 | 21.57027
82.97461 | 1.618215 | 45.83843 | 3.29452 |  | 21.8054 | 21.86253 | 21.56945 | 21.29582 | 21.35287 | 21.54295
83.07421875 | 1.620531 | 45.84503 | 3.29454 |  | 21.80343 | 21.87114 | 21.55495 | 21.28887 | 21.32035 | 21.58632
83.17383 | 1.623066 | 48.42931 | 3.294525 |  | 21.78585 | 21.86283 | 21.56757 | 21.27179 | 21.34161 | 21.54781
83.2734375 | 1.62461 | 48.90483 | 3.294541 |  | 21.80554 | 21.87681 | 21.55216 | 21.26706 | 21.34424 | 21.5862
83.37305 | 1.626827 | 53.58351 | 3.294514 |  | 21.76438 | 21.85128 | 21.56292 | 21.27785 | 21.33446 | 21.60958
83.47265625 | 1.629125 | 54.78086 | 3.294533 |  | 21.78195 | 21.8939 | 21.58457 | 21.25856 | 21.33226 | 21.58467
83.57227 | 1.631296 | 51.78031 | 3.294556 |  | 21.7882 | 21.89282 | 21.57976 | 21.27904 | 21.33546 | 21.5876
83.671875 | 1.632713 | 51.63608 | 3.29455 |  | 21.79925 | 21.8905 | 21.57154 | 21.31359 | 21.35649 | 21.58868
83.77148 | 1.635411 | 55.02671 | 3.294519 |  | 21.77066 | 21.86215 | 21.57167 | 21.27393 | 21.32897 | 21.57197
83.87109375 | 1.637545 | 57.15734 | 3.294502 |  | 21.79803 | 21.88033 | 21.56187 | 21.27443 | 21.3513 | 21.56625
83.9707 | 1.63998 | 53.95628 | 3.294523 |  | 21.82753 | 21.86602 | 21.57144 | 21.25709 | 21.3427 | 21.56269
84.0703125 | 1.641233 | 51.1601 | 3.294567 |  | 21.78547 | 21.88461 | 21.55723 | 21.31168 | 21.32965 | 21.56847
84.16992 | 1.644031 | 55.11626 | 3.294549 |  | 21.77981 | 21.89119 | 21.58579 | 21.25411 | 21.36148 | 21.56069
84.26953125 | 1.646266 | 52.10841 | 3.294477 |  | 21.79859 | 21.87453 | 21.55434 | 21.28843 | 21.3374 | 21.56528
84.36914 | 1.648373 | 48.15293 | 3.294591 |  | 21.7903 | 21.89514 | 21.577 | 21.2597 | 21.32704 | 21.57683
84.46875 | 1.650317 | 51.14187 | 3.294529 |  | 21.80566 | 21.87399 | 21.54938 | 21.29789 | 21.34408 | 21.56143
84.56836 | 1.652915 | 47.01869 | 3.294524 |  | 21.79491 | 21.88431 | 21.57831 | 21.26981 | 21.32677 | 21.56662
84.66796875 | 1.65445 | 51.04344 | 3.294538 |  | 21.79613 | 21.85083 | 21.5589 | 21.284 | 21.34462 | 21.56769
84.76758 | 1.656903 | 49.9607 | 3.294544 |  | 21.80482 | 21.88592 | 21.57907 | 21.26574 | 21.37366 | 21.54008
84.8671875 | 1.658701 | 50.87961 | 3.294545 |  | 21.80856 | 21.85893 | 21.56106 | 21.28191 | 21.3631 | 21.54257
84.9668 | 1.661699 | 52.20023 | 3.294547 |  | 21.79077 | 21.91075 | 21.56359 | 21.30331 | 21.35036 | 21.58915
85.06640625 | 1.663298 | 43.93747 | 3.294542 |  | 21.75751 | 21.87165 | 21.57892 | 21.28197 | 21.36114 | 21.57008
85.16602 | 1.665487 | 53.03667 | 3.294574 |  | 21.76735 | 21.86292 | 21.5736 | 21.28269 | 21.34725 | 21.56471
85.265625 | 1.668203 | 48.46258 | 3.294525 |  | 21.76004 | 21.88165 | 21.58242 | 21.2921 | 21.35769 | 21.5626
85.36523 | 1.669157 | 50.57725 | 3.294547 |  | 21.79 | 21.89198 | 21.55542 | 21.27249 | 21.34747 | 21.57982
85.46484375 | 1.67111 | 48.2844 | 3.294546 |  | 21.82062 | 21.89609 | 21.59128 | 21.25567 | 21.35655 | 21.54897
85.56445 | 1.674344 | 50.98192 | 3.29453 |  | 21.7892 | 21.85472 | 21.55754 | 21.26309 | 21.35072 | 21.55646
85.6640625 | 1.676106 | 54.44364 | 3.294539 |  | 21.81188 | 21.88916 | 21.58436 | 21.26644 | 21.33494 | 21.56863
85.76367 | 1.677623 | 49.07458 | 3.294589 |  | 21.76036 | 21.86328 | 21.59391 | 21.25746 | 21.32873 | 21.57386
85.86328125 | 1.680657 | 53.73708 | 3.294527 |  | 21.77302 | 21.85122 | 21.53666 | 21.24904 | 21.33581 | 21.58337
85.96289 | 1.682646 | 45.86964 | 3.294558 |  | 21.79201 | 21.86063 | 21.56351 | 21.22127 | 21.36271 | 21.54762
86.0625 | 1.68469 | 51.39547 | 3.294544 |  | 21.77579 | 21.86884 | 21.56168 | 21.27406 | 21.34521 | 21.52958
86.16211 | 1.686316 | 58.60009 | 3.294542 |  | 21.78907 | 21.86338 | 21.54726 | 21.24944 | 21.34873 | 21.52761
86.26171875 | 1.688705 | 52.8455 | 3.294564 |  | 21.77412 | 21.85124 | 21.55769 | 21.23983 | 21.35192 | 21.52035
86.36133 | 1.690876 | 56.99602 | 3.294566 |  | 21.77643 | 21.84641 | 21.58263 | 21.22542 | 21.33772 | 21.55362
86.4609375 | 1.69341 | 57.68162 | 3.294561 |  | 21.76423 | 21.85824 | 21.56523 | 21.26851 | 21.34142 | 21.55466
86.56055 | 1.694646 | 56.34301 | 3.294586 |  | 21.78027 | 21.90018 | 21.57174 | 21.23156 | 21.35683 | 21.5449
86.66015625 | 1.697562 | 55.91191 | 3.294554 |  | 21.77828 | 21.85628 | 21.57574 | 21.27273 | 21.34649 | 21.54473
86.75977 | 1.700332 | 52.99361 | 3.294556 |  | 21.79343 | 21.85561 | 21.59363 | 21.23801 | 21.32332 | 21.53312
86.859375 | 1.702058 | 58.421 | 3.294539 |  | 21.7549 | 21.86388 | 21.60117 | 21.26615 | 21.33184 | 21.52107
86.95898 | 1.703148 | 56.38219 | 3.294564 |  | 21.78459 | 21.86756 | 21.56778 | 21.25617 | 21.32966 | 21.54654
87.05859375 | 1.705147 | 50.16918 | 3.294533 |  | 21.77438 | 21.84222 | 21.57884 | 21.26291 | 21.33425 | 21.54103
87.1582 | 1.707427 | 54.59448 | 3.294557 |  | 21.79261 | 21.87189 | 21.57221 | 21.24286 | 21.32503 | 21.52903
87.2578125 | 1.709716 | 58.10975 | 3.294563 |  | 21.75172 | 21.8533 | 21.57057 | 21.24244 | 21.32666 | 21.54226
87.35742 | 1.71186 | 57.62762 | 3.294572 |  | 21.78128 | 21.85707 | 21.54139 | 21.25004 | 21.34788 | 21.55148
87.45703125 | 1.713213 | 60.70177 | 3.294586 |  | 21.78344 | 21.85485 | 21.5938 | 21.25784 | 21.33718 | 21.53887
87.55664 | 1.715838 | 60.2438 | 3.294544 |  | 21.78993 | 21.85969 | 21.58006 | 21.26165 | 21.34402 | 21.54538
87.65625 | 1.7178 | 54.01164 | 3.294564 |  | 21.75961 | 21.86443 | 21.56733 | 21.23601 | 21.34902 | 21.54254
87.75586 | 1.720462 | 60.19982 | 3.294551 |  | 21.78658 | 21.86649 | 21.55698 | 21.27337 | 21.3327 | 21.53465
87.85546875 | 1.721888 | 53.41718 | 3.294554 |  | 21.74987 | 21.86957 | 21.56141 | 21.26113 | 21.32621 | 21.55802
87.95508 | 1.724232 | 57.40023 | 3.294542 |  | 21.75786 | 21.86638 | 21.55583 | 21.24149 | 21.33475 | 21.51958
88.0546875 | 1.726884 | 56.36465 | 3.294525 |  | 21.78451 | 21.85352 | 21.55466 | 21.26929 | 21.31844 | 21.53128
88.1543 | 1.728219 | 56.3127 | 3.294556 |  | 21.78398 | 21.85694 | 21.57401 | 21.24993 | 21.32971 | 21.57137
88.25390625 | 1.729064 | 52.91682 | 3.294572 |  | 21.79414 | 21.8804 | 21.5729 | 21.22947 | 21.34223 | 21.54116
88.35352 | 1.732716 | 58.15122 | 3.294617 |  | 21.77206 | 21.871 | 21.56161 | 21.23319 | 21.3671 | 21.5433
88.453125 | 1.73535 | 54.47919 | 3.294588 |  | 21.79106 | 21.87957 | 21.5672 | 21.24057 | 21.32952 | 21.56854
88.55273 | 1.736513 | 62.15706 | 3.294518 |  | 21.79903 | 21.86195 | 21.57393 | 21.25126 | 21.32575 | 21.5564
88.65234375 | 1.738938 | 56.1892 | 3.294582 |  | 21.77393 | 21.88362 | 21.57431 | 21.24611 | 21.32837 | 21.55048
88.75195 | 1.740746 | 57.79372 | 3.294574 |  | 21.79043 | 21.86278 | 21.59362 | 21.26951 | 21.31747 | 21.53692
88.8515625 | 1.742526 | 58.71652 | 3.294537 |  | 21.78406 | 21.85902 | 21.55484 | 21.2556 | 21.33564 | 21.54261
88.95117 | 1.745179 | 61.42839 | 3.294492 |  | 21.7903 | 21.85499 | 21.53925 | 21.24081 | 21.32517 | 21.55413
89.05078125 | 1.746396 | 54.6781 | 3.294564 |  | 21.7478 | 21.85638 | 21.55914 | 21.25196 | 21.36607 | 21.55765
89.15039 | 1.74973 | 59.26928 | 3.294573 |  | 21.79166 | 21.86878 | 21.57524 | 21.23594 | 21.33932 | 21.53527
89.25 | 1.751928 | 52.08881 | 3.294531 |  | 21.75854 | 21.87651 | 21.58207 | 21.23945 | 21.33279 | 21.53012
89.34961 | 1.752982 | 54.12579 | 3.294541 |  | 21.81163 | 21.86129 | 21.56217 | 21.265 | 21.33215 | 21.53404
89.44921875 | 1.756343 | 55.54986 | 3.294552 |  | 21.76455 | 21.86302 | 21.56801 | 21.25943 | 21.3411 | 21.56318
89.54883 | 1.757133 | 56.37285 | 3.294541 |  | 21.79647 | 21.86526 | 21.55241 | 21.25332 | 21.33085 | 21.56606
89.6484375 | 1.759613 | 52.08904 | 3.294544 |  | 21.78632 | 21.84772 | 21.56672 | 21.24257 | 21.33617 | 21.52632
89.74805 | 1.761457 | 54.67104 | 3.294523 |  | 21.78776 | 21.8677 | 21.57254 | 21.24787 | 21.33762 | 21.57338
89.84765625 | 1.764082 | 54.61066 | 3.294544 |  | 21.76549 | 21.84988 | 21.57313 | 21.2381 | 21.33714 | 21.52435
89.94727 | 1.765063 | 46.98292 | 3.294537 |  | 21.77404 | 21.87655 | 21.57277 | 21.23569 | 21.32612 | 21.54257
90.046875 | 1.767352 | 50.77047 | 3.294581 |  | 21.78152 | 21.84231 | 21.56226 | 21.27666 | 21.33587 | 21.54901
90.14648 | 1.769559 | 50.58387 | 3.294523 |  | 21.8053 | 21.87724 | 21.55935 | 21.25656 | 21.35378 | 21.53782
90.24609375 | 1.771894 | 53.83506 | 3.294567 |  | 21.79499 | 21.87234 | 21.56079 | 21.24072 | 21.34887 | 21.54165
90.3457 | 1.774601 | 55.06704 | 3.29457 |  | 21.78429 | 21.8758 | 21.54797 | 21.2625 | 21.32069 | 21.54389
90.4453125 | 1.776817 | 55.48196 | 3.294571 |  | 21.78401 | 21.86686 | 21.5631 | 21.25049 | 21.34433 | 21.55807
90.54492 | 1.777671 | 59.17586 | 3.294538 |  | 21.79765 | 21.86546 | 21.56278 | 21.27188 | 21.34168 | 21.54095
90.64453125 | 1.781414 | 54.84375 | 3.29459 |  | 21.78616 | 21.86934 | 21.556 | 21.2596 | 21.32097 | 21.57251
90.74414 | 1.782168 | 51.54926 | 3.294517 |  | 21.7795 | 21.84772 | 21.53978 | 21.27472 | 21.34041 | 21.54119
90.84375 | 1.785283 | 55.67609 | 3.294528 |  | 21.79068 | 21.87782 | 21.578 | 21.21133 | 21.34203 | 21.54363
90.94336 | 1.786973 | 57.39795 | 3.294586 |  | 21.7506 | 21.85077 | 21.55612 | 21.23924 | 21.33113 | 21.53576
91.04296875 | 1.788254 | 56.6727 | 3.294562 |  | 21.7977 | 21.83602 | 21.56579 | 21.21207 | 21.31287 | 21.52264
91.14258 | 1.79097 | 53.33743 | 3.294582 |  | 21.75323 | 21.88322 | 21.58145 | 21.23532 | 21.32012 | 21.51647
91.2421875 | 1.794449 | 55.3539 | 3.294525 |  | 21.77406 | 21.83224 | 21.57787 | 21.21489 | 21.3181 | 21.52806
91.3418 | 1.795348 | 53.29095 | 3.294569 |  | 21.74245 | 21.85249 | 21.57577 | 21.25065 | 21.33088 | 21.52631
91.44140625 | 1.797329 | 52.26266 | 3.294609 |  | 21.73485 | 21.85318 | 21.5639 | 21.27146 | 21.31955 | 21.52487
91.54102 | 1.800035 | 53.00408 | 3.294549 |  | 21.75001 | 21.85664 | 21.55364 | 21.24974 | 21.32322 | 21.54329
91.640625 | 1.801253 | 55.47193 | 3.294541 |  | 21.79279 | 21.82983 | 21.57199 | 21.22612 | 21.34232 | 21.54643
91.74023 | 1.803832 | 57.71922 | 3.294595 |  | 21.75621 | 21.88678 | 21.56452 | 21.23559 | 21.35117 | 21.51132
91.83984375 | 1.806067 | 48.24612 | 3.294584 |  | 21.74977 | 21.84344 | 21.5694 | 21.2353 | 21.31411 | 21.52775
91.93945 | 1.808874 | 54.19255 | 3.294574 |  | 21.76823 | 21.84815 | 21.56166 | 21.19545 | 21.3396 | 21.54754
92.0390625 | 1.810255 | 53.75645 | 3.294549 |  | 21.76531 | 21.85597 | 21.56433 | 21.21963 | 21.34439 | 21.50025
92.13867 | 1.812099 | 58.05074 | 3.294605 |  | 21.75942 | 21.84436 | 21.55535 | 21.25457 | 21.31345 | 21.51881
92.23828125 | 1.814642 | 57.58866 | 3.29457 |  | 21.76255 | 21.83589 | 21.54493 | 21.20797 | 21.35007 | 21.55294
92.33789 | 1.815732 | 57.58478 | 3.294582 |  | 21.76233 | 21.84753 | 21.54567 | 21.24769 | 21.33141 | 21.54016
92.4375 | 1.818303 | 57.35967 | 3.294602 |  | 21.79422 | 21.8393 | 21.57474 | 21.2515 | 21.35096 | 21.52212
92.53711 | 1.820501 | 60.66531 | 3.294603 |  | 21.76851 | 21.84797 | 21.58639 | 21.24474 | 21.33661 | 21.53845
92.63671875 | 1.822472 | 62.18781 | 3.294577 |  | 21.75274 | 21.84182 | 21.56597 | 21.2106 | 21.32064 | 21.52165
92.73633 | 1.824062 | 65.16035 | 3.294625 |  | 21.74793 | 21.84887 | 21.57298 | 21.24799 | 21.33956 | 21.52574
92.8359375 | 1.826914 | 61.86336 | 3.294607 |  | 21.77964 | 21.84611 | 21.56013 | 21.26225 | 21.34136 | 21.54225
92.93555 | 1.828858 | 61.49469 | 3.294613 |  | 21.72475 | 21.83404 | 21.53728 | 21.25164 | 21.35099 | 21.53476
93.03515625 | 1.830902 | 59.93347 | 3.29456 |  | 21.77903 | 21.83726 | 21.55871 | 21.19094 | 21.35625 | 21.50973
93.13477 | 1.833518 | 62.54189 | 3.294543 |  | 21.78374 | 21.83148 | 21.55523 | 21.25816 | 21.30786 | 21.52721
93.234375 | 1.834536 | 63.72215 | 3.294589 |  | 21.78095 | 21.87081 | 21.58846 | 21.20576 | 21.32388 | 21.56959
93.33398 | 1.837279 | 65.51032 | 3.294577 |  | 21.76066 | 21.82379 | 21.56627 | 21.23441 | 21.32318 | 21.52774
93.43359375 | 1.838959 | 61.93399 | 3.294672 |  | 21.78521 | 21.85301 | 21.5588 | 21.22231 | 21.31661 | 21.53551
93.5332 | 1.842275 | 65.06169 | 3.294593 |  | 21.75033 | 21.83427 | 21.55905 | 21.23053 | 21.30964 | 21.54039
93.6328125 | 1.844001 | 63.46605 | 3.294602 |  | 21.78043 | 21.88296 | 21.55306 | 21.26461 | 21.34542 | 21.55289
93.73242 | 1.845327 | 59.43516 | 3.294587 |  | 21.76861 | 21.84534 | 21.54985 | 21.23715 | 21.3339 | 21.52637
93.83203125 | 1.847353 | 58.40961 | 3.294623 |  | 21.75335 | 21.8831 | 21.55507 | 21.24013 | 21.31866 | 21.53588
93.93164 | 1.850032 | 69.07732 | 3.294638 |  | 21.77775 | 21.83415 | 21.56002 | 21.22074 | 21.32932 | 21.52725
94.03125 | 1.850387 | 62.4528 | 3.294577 |  | 21.76947 | 21.84776 | 21.58089 | 21.22774 | 21.339 | 21.54385
94.13086 | 1.854102 | 63.03587 | 3.294604 |  | 21.79919 | 21.83314 | 21.55407 | 21.22063 | 21.32096 | 21.55138
94.23046875 | 1.855365 | 65.4226 | 3.294604 |  | 21.75023 | 21.83455 | 21.54421 | 21.22541 | 21.35838 | 21.51713
94.33008 | 1.858044 | 65.74137 | 3.294617 |  | 21.76829 | 21.82424 | 21.55375 | 21.2152 | 21.31845 | 21.51304
94.4296875 | 1.860261 | 69.75244 | 3.294559 |  | 21.76448 | 21.84462 | 21.53763 | 21.2315 | 21.33018 | 21.53147
94.5293 | 1.861124 | 68.93833 | 3.294619 |  | 21.77048 | 21.84557 | 21.58238 | 21.25917 | 21.32545 | 21.5397
94.62890625 | 1.863458 | 69.24045 | 3.294615 |  | 21.74991 | 21.82174 | 21.55092 | 21.26377 | 21.36237 | 21.51046
94.72852 | 1.86641 | 68.06634 | 3.294604 |  | 21.75548 | 21.85154 | 21.60794 | 21.22644 | 21.32901 | 21.53393
94.828125 | 1.867673 | 63.284 | 3.294618 |  | 21.77001 | 21.84839 | 21.53503 | 21.21644 | 21.32537 | 21.5379
94.92773 | 1.871316 | 61.9921 | 3.294639 |  | 21.74815 | 21.85684 | 21.5653 | 21.24226 | 21.31796 | 21.51326
95.02734375 | 1.872587 | 65.91544 | 3.294573 |  | 21.75719 | 21.88185 | 21.54934 | 21.24412 | 21.30204 | 21.5206
95.12695 | 1.874232 | 62.34868 | 3.294594 |  | 21.73571 | 21.84856 | 21.59076 | 21.2542 | 21.33576 | 21.535
95.2265625 | 1.876339 | 66.39256 | 3.294576 |  | 21.76599 | 21.86297 | 21.57211 | 21.25949 | 21.32197 | 21.54856
95.32617 | 1.878982 | 62.46465 | 3.294591 |  | 21.7606 | 21.85209 | 21.57453 | 21.24748 | 21.33021 | 21.52929
95.42578125 | 1.880563 | 67.82687 | 3.294624 |  | 21.77303 | 21.85439 | 21.57059 | 21.21414 | 21.31732 | 21.52597
95.52539 | 1.883315 | 63.42732 | 3.294585 |  | 21.80641 | 21.85151 | 21.59611 | 21.26419 | 21.33727 | 21.50001
95.625 | 1.885223 | 67.54731 | 3.294619 |  | 21.73359 | 21.83863 | 21.58742 | 21.2562 | 21.33115 | 21.52024
95.72461 | 1.886758 | 69.06843 | 3.29459 |  | 21.77445 | 21.86362 | 21.54553 | 21.23095 | 21.35809 | 21.54329
95.82421875 | 1.888493 | 69.24296 | 3.2946 |  | 21.74039 | 21.85063 | 21.59114 | 21.22041 | 21.32087 | 21.52123
95.92383 | 1.890982 | 70.83974 | 3.294602 |  | 21.76264 | 21.85271 | 21.54555 | 21.245 | 21.3206 | 21.51334
96.0234375 | 1.893462 | 72.24648 | 3.29459 |  | 21.76287 | 21.85776 | 21.5945 | 21.23817 | 21.36867 | 21.52154
96.12305 | 1.895106 | 76.34711 | 3.294621 |  | 21.74203 | 21.86181 | 21.59673 | 21.22909 | 21.351 | 21.51879
96.22265625 | 1.898131 | 75.75173 | 3.294596 |  | 21.74701 | 21.8468 | 21.57234 | 21.2378 | 21.31226 | 21.53831
96.32227 | 1.899294 | 71.68597 | 3.29463 |  | 21.77999 | 21.84698 | 21.60448 | 21.22815 | 21.37158 | 21.54465
96.421875 | 1.901701 | 78.85847 | 3.294623 |  | 21.77797 | 21.85484 | 21.59845 | 21.24521 | 21.35091 | 21.52448
96.52148 | 1.903917 | 69.19398 | 3.2946 |  | 21.76987 | 21.84058 | 21.5611 | 21.23538 | 21.32193 | 21.53567
96.62109375 | 1.906351 | 73.03348 | 3.29458 |  | 21.78739 | 21.82986 | 21.5679 | 21.25112 | 21.36673 | 21.52419
96.7207 | 1.907978 | 72.95282 | 3.294598 |  | 21.77275 | 21.83087 | 21.58998 | 21.23914 | 21.32994 | 21.55191
96.8203125 | 1.910848 | 74.68471 | 3.294605 |  | 21.78655 | 21.86213 | 21.54728 | 21.21093 | 21.3446 | 21.52014
96.91992 | 1.91271 | 69.52846 | 3.294586 |  | 21.78014 | 21.81701 | 21.60817 | 21.21181 | 21.33101 | 21.5328
97.01953125 | 1.914745 | 74.79339 | 3.294603 |  | 21.7825 | 21.84087 | 21.5679 | 21.26352 | 21.32457 | 21.51919
97.11914 | 1.916389 | 75.75606 | 3.294624 |  | 21.78898 | 21.84665 | 21.5679 | 21.23508 | 21.3204 | 21.52106
97.21875 | 1.917806 | 71.38225 | 3.294636 |  | 21.74609 | 21.83698 | 21.58024 | 21.22216 | 21.35106 | 21.55994
97.31836 | 1.920286 | 68.35959 | 3.294615 |  | 21.74232 | 21.8492 | 21.60754 | 21.2391 | 21.33393 | 21.51771
97.41796875 | 1.92233 | 74.77972 | 3.29465 |  | 21.77575 | 21.83444 | 21.56821 | 21.2474 | 21.34177 | 21.52417
97.51758 | 1.925346 | 74.37529 | 3.294593 |  | 21.7439 | 21.86174 | 21.58672 | 21.22333 | 21.3282 | 21.55215
97.6171875 | 1.926608 | 73.07153 | 3.294606 |  | 21.75925 | 21.818 | 21.57419 | 21.24222 | 21.33853 | 21.53334
97.7168 | 1.928725 | 73.89247 | 3.294575 |  | 21.79091 | 21.82868 | 21.60124 | 21.22379 | 21.34168 | 21.50282
97.81640625 | 1.931132 | 76.45647 | 3.294579 |  | 21.77071 | 21.8532 | 21.55445 | 21.25747 | 21.33967 | 21.51083
97.91602 | 1.932604 | 71.27539 | 3.294594 |  | 21.76861 | 21.86052 | 21.5886 | 21.22878 | 21.34805 | 21.53287
98.015625 | 1.935774 | 74.85514 | 3.294641 |  | 21.75406 | 21.80907 | 21.58543 | 21.23665 | 21.34748 | 21.53883
98.11523 | 1.937545 | 77.36604 | 3.294598 |  | 21.77137 | 21.84846 | 21.55729 | 21.22491 | 21.34953 | 21.52598
98.21484375 | 1.939398 | 79.79037 | 3.294635 |  | 21.75285 | 21.83828 | 21.59445 | 21.22191 | 21.32455 | 21.54602
98.31445 | 1.941796 | 80.67557 | 3.294629 |  | 21.7459 | 21.83122 | 21.57379 | 21.22981 | 21.32973 | 21.52777
98.4140625 | 1.944403 | 79.18452 | 3.294603 |  | 21.74111 | 21.84655 | 21.56344 | 21.24661 | 21.3405 | 21.53472
98.51367 | 1.945666 | 82.17802 | 3.294657 |  | 21.72495 | 21.86763 | 21.59816 | 21.26113 | 21.34084 | 21.52487
98.61328125 | 1.947946 | 83.73696 | 3.294636 |  | 21.76023 | 21.85609 | 21.57793 | 21.24942 | 21.33543 | 21.50658
98.71289 | 1.950453 | 77.02632 | 3.294616 |  | 21.72803 | 21.81854 | 21.56672 | 21.25023 | 21.35374 | 21.54268
98.8125 | 1.952343 | 79.92982 | 3.29461 |  | 21.7553 | 21.83389 | 21.56202 | 21.24836 | 21.3233 | 21.55531
98.91211 | 1.954268 | 76.04565 | 3.294654 |  | 21.74322 | 21.83431 | 21.57468 | 21.26864 | 21.35467 | 21.52733
99.01171875 | 1.956603 | 82.96045 | 3.294607 |  | 21.76174 | 21.82324 | 21.60248 | 21.24385 | 21.35626 | 21.54135
99.11133 | 1.958502 | 82.71324 | 3.294667 |  | 21.76702 | 21.83516 | 21.55767 | 21.24728 | 21.32155 | 21.55643
99.2109375 | 1.961908 | 82.61093 | 3.294621 |  | 21.76519 | 21.85678 | 21.59523 | 21.22704 | 21.35787 | 21.52882
99.31055 | 1.963316 | 78.62264 | 3.294694 |  | 21.74973 | 21.83759 | 21.58081 | 21.23285 | 21.36456 | 21.50414
99.41015625 | 1.966268 | 83.69686 | 3.294656 |  | 21.72345 | 21.85681 | 21.6172 | 21.25736 | 21.33899 | 21.54424
99.50977 | 1.967031 | 81.26616 | 3.294622 |  | 21.74285 | 21.86137 | 21.5605 | 21.23638 | 21.33817 | 21.54337
99.609375 | 1.969502 | 78.96715 | 3.294687 |  | 21.76816 | 21.84425 | 21.57797 | 21.24931 | 21.36163 | 21.50999
99.70898 | 1.972191 | 86.76327 | 3.294641 |  | 21.78561 | 21.81872 | 21.58479 | 21.26087 | 21.35008 | 21.53808
99.80859375 | 1.973662 | 73.93713 | 3.294637 |  | 21.76922 | 21.86894 | 21.57538 | 21.2271 | 21.3402 | 21.53419
99.9082 | 1.975924 | 79.94098 | 3.294653 |  | 21.76869 | 21.83917 | 21.57376 | 21.25629 | 21.35074 | 21.52841
100.0078125 | 1.977386 | 83.29425 | 3.294688 |  | 21.77672 | 21.85883 | 21.57096 | 21.23335 | 21.32928 | 21.5151
100.1074 | 1.980148 | 88.30832 | 3.294635 |  | 21.74496 | 21.84814 | 21.59501 | 21.24907 | 21.34019 | 21.53689
100.207 | 1.982283 | 86.15765 | 3.29471 |  | 21.77987 | 21.84223 | 21.60177 | 21.25151 | 21.35474 | 21.54432
100.3066 | 1.984544 | 87.90047 | 3.294651 |  | 21.74151 | 21.83391 | 21.58932 | 21.242 | 21.35531 | 21.52444
100.40625 | 1.986543 | 83.55286 | 3.294632 |  | 21.75784 | 21.83291 | 21.54902 | 21.25851 | 21.34756 | 21.55681
100.5059 | 1.988669 | 83.68706 | 3.294648 |  | 21.76835 | 21.84151 | 21.57801 | 21.23014 | 21.36114 | 21.54729
100.6055 | 1.991348 | 92.40097 | 3.294644 |  | 21.76462 | 21.84706 | 21.57741 | 21.25348 | 21.36341 | 21.54071
100.7051 | 1.992865 | 87.69381 | 3.29468 |  | 21.74772 | 21.82103 | 21.59263 | 21.25685 | 21.33609 | 21.5325
100.8046875 | 1.994909 | 87.39191 | 3.294659 |  | 21.74768 | 21.8455 | 21.56368 | 21.23247 | 21.33909 | 21.53955
100.9043 | 1.997007 | 90.59867 | 3.294669 |  | 21.75381 | 21.85419 | 21.57705 | 21.23522 | 21.38228 | 21.51764
101.0039 | 1.999215 | 91.09447 | 3.29465 |  | 21.76682 | 21.83656 | 21.55096 | 21.24833 | 21.36184 | 21.51976
101.1035 | 2.002276 | 93.79541 | 3.294698 |  | 21.74231 | 21.84546 | 21.57133 | 21.22164 | 21.33017 | 21.55407
101.203125 | 2.004311 | 90.24596 | 3.294688 |  | 21.79943 | 21.86197 | 21.56167 | 21.27183 | 21.38463 | 21.53887
101.3027 | 2.006173 | 91.16465 | 3.294644 |  | 21.7583 | 21.86349 | 21.5688 | 21.28317 | 21.38129 | 21.55831
101.4023 | 2.007517 | 90.9753 | 3.294643 |  | 21.79006 | 21.86258 | 21.57727 | 21.2516 | 21.3668 | 21.5551
101.502 | 2.010569 | 97.08169 | 3.294678 |  | 21.76786 | 21.84159 | 21.57957 | 21.24933 | 21.36096 | 21.53018
101.6015625 | 2.012904 | 88.46326 | 3.294659 |  | 21.78602 | 21.85436 | 21.5653 | 21.26191 | 21.36339 | 21.53603
101.7012 | 2.013858 | 92.40598 | 3.294661 |  | 21.77347 | 21.84507 | 21.56912 | 21.27622 | 21.36339 | 21.5567
101.8008 | 2.016656 | 90.72217 | 3.294646 |  | 21.76241 | 21.86413 | 21.58094 | 21.24931 | 21.35129 | 21.53459
101.9004 | 2.018163 | 99.36794 | 3.29468 |  | 21.78406 | 21.83141 | 21.55852 | 21.25593 | 21.34183 | 21.52309
102 | 2.019835 | 95.54097 | 3.294676 |  | 21.79035 | 21.87906 | 21.6045 | 21.24623 | 21.37126 | 21.55566
102.0996 | 2.023123 | 97.83952 | 3.294632 |  | 21.76432 | 21.84115 | 21.55384 | 21.26853 | 21.39765 | 21.52411
102.1992 | 2.024822 | 92.47502 | 3.294608 |  | 21.78459 | 21.88591 | 21.5848 | 21.27168 | 21.35259 | 21.53541
102.2988 | 2.026911 | 95.74854 | 3.29466 |  | 21.75388 | 21.82731 | 21.58445 | 21.24095 | 21.34175 | 21.54387
102.3984375 | 2.028955 | 96.60503 | 3.294648 |  | 21.79369 | 21.86785 | 21.57511 | 21.27812 | 21.376 | 21.56077
102.498 | 2.030454 | 95.26163 | 3.294676 |  | 21.74798 | 21.83627 | 21.61398 | 21.29279 | 21.38123 | 21.51443
102.5977 | 2.03347 | 97.72582 | 3.294704 |  | 21.77042 | 21.86384 | 21.57705 | 21.23853 | 21.36135 | 21.5791
102.6973 | 2.035096 | 90.45193 | 3.29464 |  | 21.76704 | 21.85364 | 21.5921 | 21.29 | 21.37372 | 21.53815
102.796875 | 2.037593 | 100.6646 | 3.294669 |  | 21.76919 | 21.84959 | 21.57523 | 21.25458 | 21.36898 | 21.52398
102.8965 | 2.040228 | 106.7842 | 3.294687 |  | 21.76636 | 21.85153 | 21.57499 | 21.24068 | 21.38356 | 21.56928
102.9961 | 2.042099 | 99.54224 | 3.29469 |  | 21.7557 | 21.85909 | 21.59352 | 21.24506 | 21.34416 | 21.56548
103.0957 | 2.043098 | 100.0984 | 3.294654 |  | 21.75402 | 21.84402 | 21.61656 | 21.28191 | 21.37794 | 21.54145
103.1953125 | 2.04636 | 100.7954 | 3.294654 |  | 21.76559 | 21.82572 | 21.56497 | 21.27524 | 21.36457 | 21.55457
103.2949 | 2.048894 | 104.8926 | 3.294647 |  | 21.74372 | 21.87182 | 21.59979 | 21.25222 | 21.3665 | 21.52027
103.3945 | 2.05121 | 96.4845 | 3.294673 |  | 21.79425 | 21.85864 | 21.57 | 21.27705 | 21.38617 | 21.54018
103.4941 | 2.052836 | 95.15955 | 3.294595 |  | 21.76921 | 21.84474 | 21.58736 | 21.2786 | 21.351 | 21.56669
103.59375 | 2.055616 | 101.5954 | 3.294702 |  | 21.76867 | 21.88674 | 21.57571 | 21.27286 | 21.34748 | 21.55026
103.6934 | 2.056879 | 109.1393 | 3.294672 |  | 21.75886 | 21.86501 | 21.56805 | 21.26642 | 21.38211 | 21.54313
103.793 | 2.05954 | 104.5053 | 3.294698 |  | 21.77529 | 21.82026 | 21.57592 | 21.24771 | 21.35846 | 21.54101
103.8926 | 2.060348 | 107.237 | 3.294639 |  | 21.795 | 21.85406 | 21.59198 | 21.24982 | 21.37255 | 21.56411
103.9921875 | 2.063455 | 109.2083 | 3.294691 |  | 21.7928 | 21.86581 | 21.59759 | 21.26496 | 21.3769 | 21.5403
104.0918 | 2.065699 | 110.0229 | 3.294624 |  | 21.78411 | 21.85013 | 21.58427 | 21.2503 | 21.37475 | 21.51265
104.1914 | 2.067742 | 111.4351 | 3.294663 |  | 21.78827 | 21.82707 | 21.61867 | 21.28645 | 21.33516 | 21.56017
104.291 | 2.07054 | 111.5258 | 3.294687 |  | 21.79238 | 21.88458 | 21.58016 | 21.27387 | 21.35975 | 21.528
104.390625 | 2.072085 | 108.6234 | 3.294675 |  | 21.79748 | 21.82516 | 21.57645 | 21.25969 | 21.37309 | 21.52011
104.4902 | 2.073311 | 113.2208 | 3.294678 |  | 21.76673 | 21.8617 | 21.57884 | 21.27686 | 21.35604 | 21.56718
104.5898 | 2.075609 | 108.847 | 3.294637 |  | 21.76434 | 21.87821 | 21.58316 | 21.25003 | 21.37427 | 21.54327
104.6895 | 2.077244 | 111.6311 | 3.294642 |  | 21.75972 | 21.8801 | 21.56181 | 21.25106 | 21.36003 | 21.53059
104.7890625 | 2.078997 | 112.2816 | 3.294645 |  | 21.75595 | 21.86039 | 21.5913 | 21.25042 | 21.3528 | 21.54171
104.8887 | 2.082195 | 106.7728 | 3.294645 |  | 21.78482 | 21.87312 | 21.57043 | 21.2586 | 21.37873 | 21.52813
104.9883 | 2.084647 | 110.8142 | 3.294675 |  | 21.76396 | 21.83883 | 21.57578 | 21.27151 | 21.38397 | 21.52659
105.0879 | 2.085883 | 115.2967 | 3.294645 |  | 21.74227 | 21.86384 | 21.58576 | 21.26508 | 21.3641 | 21.56294
105.1875 | 2.088136 | 115.3525 | 3.294681 |  | 21.771 | 21.84664 | 21.59114 | 21.25693 | 21.37878 | 21.56676
105.2871 | 2.090661 | 115.1987 | 3.294704 |  | 21.78679 | 21.84515 | 21.58105 | 21.27949 | 21.37209 | 21.53455
105.3867 | 2.092578 | 114.8948 | 3.294656 |  | 21.7629 | 21.8564 | 21.57354 | 21.25688 | 21.31871 | 21.5521
105.4863 | 2.094903 | 117.2487 | 3.294642 |  | 21.76757 | 21.85874 | 21.58746 | 21.25527 | 21.3698 | 21.55083
105.5859375 | 2.096747 | 116.441 | 3.294681 |  | 21.75005 | 21.90006 | 21.58724 | 21.26132 | 21.38976 | 21.56108
105.6855 | 2.099318 | 122.9295 | 3.294662 |  | 21.78403 | 21.84038 | 21.58464 | 21.25932 | 21.36455 | 21.55792
105.7852 | 2.101325 | 118.1086 | 3.294721 |  | 21.76107 | 21.87055 | 21.57633 | 21.26213 | 21.36665 | 21.52298
105.8848 | 2.102924 | 116.8698 | 3.294647 |  | 21.79082 | 21.85315 | 21.57223 | 21.23817 | 21.34939 | 21.55037
105.984375 | 2.10613 | 121.3334 | 3.294666 |  | 21.76215 | 21.85908 | 21.5838 | 21.27114 | 21.35454 | 21.54828
106.084 | 2.107202 | 117.1482 | 3.29475 |  | 21.79215 | 21.84823 | 21.6035 | 21.27819 | 21.39324 | 21.57736
106.1836 | 2.108847 | 119.2315 | 3.294674 |  | 21.77525 | 21.83151 | 21.57113 | 21.2701 | 21.35861 | 21.52626
106.2832 | 2.111163 | 118.3433 | 3.294688 |  | 21.783 | 21.86058 | 21.5484 | 21.23236 | 21.35352 | 21.5663
106.3828125 | 2.112734 | 120.8925 | 3.29467 |  | 21.7663 | 21.84994 | 21.56713 | 21.25861 | 21.34909 | 21.5474
106.4824 | 2.114742 | 124.8341 | 3.294674 |  | 21.81102 | 21.88128 | 21.5568 | 21.26174 | 21.36871 | 21.56285
106.582 | 2.117812 | 129.544 | 3.29466 |  | 21.7645 | 21.84553 | 21.56161 | 21.27336 | 21.35041 | 21.55382
106.6816 | 2.119275 | 125.1113 | 3.294693 |  | 21.7823 | 21.85113 | 21.5636 | 21.30654 | 21.35722 | 21.55924
106.78125 | 2.1209 | 125.7885 | 3.294691 |  | 21.81501 | 21.85281 | 21.60625 | 21.29277 | 21.35325 | 21.54447
106.8809 | 2.123326 | 125.0879 | 3.29465 |  | 21.78802 | 21.8814 | 21.56923 | 21.2795 | 21.36295 | 21.55912
106.9805 | 2.126006 | 127.6649 | 3.294654 |  | 21.7733 | 21.83847 | 21.59095 | 21.27833 | 21.37199 | 21.56787
107.0801 | 2.127977 | 128.8554 | 3.294669 |  | 21.77782 | 21.84449 | 21.57451 | 21.27824 | 21.37554 | 21.5447
107.1796875 | 2.12993 | 131.3517 | 3.294685 |  | 21.78788 | 21.87025 | 21.58097 | 21.26168 | 21.33789 | 21.53877
107.2793 | 2.132728 | 127.5885 | 3.294713 |  | 21.80451 | 21.86312 | 21.56077 | 21.2547 | 21.33526 | 21.54235
107.3789 | 2.134399 | 128.8424 | 3.294698 |  | 21.79813 | 21.85603 | 21.57487 | 21.27155 | 21.35674 | 21.53351
107.4785 | 2.13607 | 129.7399 | 3.294692 |  | 21.76589 | 21.85883 | 21.56969 | 21.29408 | 21.38213 | 21.5465
107.578125 | 2.138405 | 124.7566 | 3.294717 |  | 21.77098 | 21.90277 | 21.61409 | 21.25535 | 21.34257 | 21.56435
107.6777 | 2.140394 | 125.4451 | 3.294666 |  | 21.80095 | 21.88848 | 21.59388 | 21.29041 | 21.37626 | 21.56425
107.7773 | 2.142293 | 129.0438 | 3.294655 |  | 21.74309 | 21.87435 | 21.57318 | 21.28327 | 21.35072 | 21.52927
107.877 | 2.145309 | 129.3396 | 3.294695 |  | 21.7733 | 21.85855 | 21.5815 | 21.28663 | 21.36 | 21.53818
107.9765625 | 2.145899 | 131.2442 | 3.294684 |  | 21.80954 | 21.84588 | 21.57422 | 21.26442 | 21.37454 | 21.55963
108.0762 | 2.149169 | 126.8029 | 3.294675 |  | 21.77154 | 21.88612 | 21.58403 | 21.28739 | 21.35966 | 21.55776
108.1758 | 2.150559 | 129.8937 | 3.294719 |  | 21.8235 | 21.84815 | 21.57761 | 21.25147 | 21.38116 | 21.56672
108.2754 | 2.153829 | 137.5276 | 3.294643 |  | 21.80876 | 21.86938 | 21.60382 | 21.27114 | 21.38015 | 21.55029
108.375 | 2.155019 | 136.6946 | 3.294668 |  | 21.74738 | 21.84976 | 21.59359 | 21.25313 | 21.36826 | 21.54568
108.4746 | 2.157526 | 135.8436 | 3.294685 |  | 21.78015 | 21.82615 | 21.60179 | 21.2661 | 21.3572 | 21.53796
108.5742 | 2.159734 | 141.0661 | 3.294696 |  | 21.7515 | 21.83702 | 21.57932 | 21.26201 | 21.3637 | 21.54248
108.6738 | 2.161505 | 142.5845 | 3.294697 |  | 21.7635 | 21.86838 | 21.59295 | 21.26225 | 21.38013 | 21.568
108.7734375 | 2.163222 | 140.1479 | 3.294695 |  | 21.80655 | 21.84882 | 21.5797 | 21.2506 | 21.35735 | 21.54231
108.873 | 2.166301 | 136.5704 | 3.294721 |  | 21.78221 | 21.85273 | 21.57654 | 21.28751 | 21.38167 | 21.56078
108.9727 | 2.168009 | 140.4167 | 3.294684 |  | 21.79355 | 21.87194 | 21.59399 | 21.25949 | 21.34975 | 21.555
109.0723 | 2.169126 | 144.1357 | 3.294667 |  | 21.77596 | 21.85431 | 21.56476 | 21.27387 | 21.36351 | 21.56769
109.171875 | 2.171324 | 141.6868 | 3.294654 |  | 21.76017 | 21.84977 | 21.56304 | 21.30705 | 21.35034 | 21.54492
109.2715 | 2.174931 | 144.5814 | 3.294688 |  | 21.79697 | 21.87631 | 21.56827 | 21.26796 | 21.38426 | 21.55133
109.3711 | 2.175512 | 142.0702 | 3.294714 |  | 21.79253 | 21.82147 | 21.58324 | 21.28675 | 21.35377 | 21.55691
109.4707 | 2.178801 | 140.4849 | 3.2947 |  | 21.78517 | 21.85907 | 21.56384 | 21.30295 | 21.34794 | 21.55582
109.5703125 | 2.179373 | 136.2503 | 3.294699 |  | 21.76895 | 21.85263 | 21.57797 | 21.29353 | 21.36262 | 21.56035
109.6699 | 2.182361 | 142.0511 | 3.29472 |  | 21.77999 | 21.87462 | 21.55688 | 21.28779 | 21.35262 | 21.5388
109.7695 | 2.183706 | 143.6224 | 3.294685 |  | 21.77579 | 21.8678 | 21.58338 | 21.26229 | 21.35862 | 21.55372
109.8691 | 2.186876 | 144.8211 | 3.294686 |  | 21.77389 | 21.86801 | 21.56472 | 21.27174 | 21.36052 | 21.55237
109.96875 | 2.188547 | 142.4895 | 3.294667 |  | 21.77214 | 21.87751 | 21.58851 | 21.29143 | 21.36531 | 21.53679
110.0684 | 2.190491 | 146.1292 | 3.294672 |  | 21.80408 | 21.8221 | 21.59297 | 21.28211 | 21.37788 | 21.53503
110.168 | 2.192117 | 143.8308 | 3.294695 |  | 21.7882 | 21.86851 | 21.58235 | 21.29667 | 21.35898 | 21.52225
110.2676 | 2.193226 | 146.8209 | 3.294688 |  | 21.75167 | 21.82397 | 21.58538 | 21.28389 | 21.35522 | 21.55846
110.3671875 | 2.196668 | 146.4049 | 3.294668 |  | 21.80463 | 21.86814 | 21.59297 | 21.25492 | 21.35195 | 21.60061
110.4668 | 2.198821 | 145.5121 | 3.294674 |  | 21.78724 | 21.85727 | 21.57017 | 21.27016 | 21.37582 | 21.57795
110.5664 | 2.200356 | 149.2787 | 3.294743 |  | 21.79117 | 21.87028 | 21.58125 | 21.27017 | 21.37076 | 21.57328
110.666 | 2.204062 | 144.6094 | 3.294738 |  | 21.7442 | 21.85679 | 21.60528 | 21.28801 | 21.35899 | 21.55702
110.765625 | 2.204189 | 145.9036 | 3.29473 |  | 21.78539 | 21.86593 | 21.56801 | 21.28172 | 21.35807 | 21.54331
110.8652 | 2.206351 | 146.8264 | 3.294714 |  | 21.76587 | 21.8847 | 21.57265 | 21.2783 | 21.3679 | 21.559
110.9648 | 2.20845 | 149.1484 | 3.294697 |  | 21.783 | 21.85361 | 21.58448 | 21.29349 | 21.36876 | 21.58297
111.0645 | 2.210385 | 150.2833 | 3.294665 |  | 21.77668 | 21.87373 | 21.59857 | 21.28381 | 21.36117 | 21.55629
111.1640625 | 2.212692 | 154.926 | 3.294694 |  | 21.77856 | 21.85331 | 21.58138 | 21.26441 | 21.35585 | 21.56774
111.2637 | 2.215208 | 155.7075 | 3.294738 |  | 21.78105 | 21.86086 | 21.58131 | 21.25139 | 21.33986 | 21.543
111.3633 | 2.218087 | 154.2137 | 3.294672 |  | 21.78613 | 21.84623 | 21.59618 | 21.27656 | 21.35392 | 21.53304
111.4629 | 2.219723 | 149.155 | 3.294697 |  | 21.7907 | 21.85655 | 21.56458 | 21.26963 | 21.34534 | 21.53784
111.5625 | 2.22173 | 154.3222 | 3.294688 |  | 21.77257 | 21.88684 | 21.57896 | 21.25395 | 21.34237 | 21.5843
111.6621 | 2.222957 | 156.8762 | 3.294657 |  | 21.78877 | 21.84115 | 21.58636 | 21.25732 | 21.34347 | 21.54987
111.7617 | 2.226081 | 154.2422 | 3.29468 |  | 21.76241 | 21.87129 | 21.56392 | 21.26148 | 21.3353 | 21.57018
111.8613 | 2.227571 | 161.157 | 3.294687 |  | 21.80011 | 21.84408 | 21.581 | 21.25707 | 21.36434 | 21.58936
111.9609375 | 2.229351 | 158.3296 | 3.294729 |  | 21.76832 | 21.86709 | 21.56538 | 21.25729 | 21.33059 | 21.55059
112.0605 | 2.231513 | 160.9506 | 3.294698 |  | 21.79333 | 21.86956 | 21.5546 | 21.25955 | 21.34525 | 21.57772
112.1602 | 2.234211 | 157.5048 | 3.294723 |  | 21.80681 | 21.87811 | 21.58709 | 21.28096 | 21.34278 | 21.58812
112.2598 | 2.235665 | 163.0937 | 3.294765 |  | 21.7794 | 21.86284 | 21.6245 | 21.2778 | 21.34897 | 21.55705
112.359375 | 2.238917 | 158.8737 | 3.294707 |  | 21.77396 | 21.86828 | 21.58195 | 21.28741 | 21.33151 | 21.54541
112.459 | 2.240988 | 160.3857 | 3.294748 |  | 21.78766 | 21.85844 | 21.54019 | 21.27747 | 21.34341 | 21.55034
112.5586 | 2.24305 | 162.356 | 3.294722 |  | 21.77332 | 21.8851 | 21.58182 | 21.26291 | 21.33115 | 21.56547
112.6582 | 2.244376 | 171.0468 | 3.294728 |  | 21.78483 | 21.85471 | 21.59492 | 21.24417 | 21.36442 | 21.55834
112.7578125 | 2.246556 | 162.3899 | 3.294777 |  | 21.79759 | 21.85994 | 21.56308 | 21.24282 | 21.31055 | 21.57934
112.8574 | 2.249726 | 164.8994 | 3.294716 |  | 21.76859 | 21.86499 | 21.57183 | 21.26526 | 21.35816 | 21.56707
112.957 | 2.251243 | 168.53 | 3.29471 |  | 21.7781 | 21.86005 | 21.56144 | 21.30815 | 21.37094 | 21.57508
113.0566 | 2.253069 | 162.708 | 3.294715 |  | 21.77325 | 21.87377 | 21.57499 | 21.28152 | 21.33636 | 21.52873
113.15625 | 2.25603 | 164.2895 | 3.294698 |  | 21.77192 | 21.86996 | 21.58595 | 21.26607 | 21.35262 | 21.56398
113.2559 | 2.25713 | 169.3045 | 3.294769 |  | 21.79088 | 21.8785 | 21.56106 | 21.28372 | 21.37936 | 21.54372
113.3555 | 2.259918 | 166.6238 | 3.294737 |  | 21.78321 | 21.87432 | 21.55956 | 21.27977 | 21.33277 | 21.57204
113.4551 | 2.26198 | 171.9357 | 3.2947 |  | 21.79814 | 21.86654 | 21.56874 | 21.23536 | 21.33479 | 21.5588
113.5546875 | 2.26397 | 167.6881 | 3.294686 |  | 21.80371 | 21.85925 | 21.56358 | 21.27247 | 21.32682 | 21.58422
113.6543 | 2.266032 | 174.4626 | 3.294711 |  | 21.79042 | 21.85978 | 21.56586 | 21.25011 | 21.3558 | 21.5739
113.7539 | 2.268094 | 168.3511 | 3.294667 |  | 21.80468 | 21.86967 | 21.58387 | 21.25695 | 21.3383 | 21.58879
113.8535 | 2.270219 | 166.1668 | 3.294718 |  | 21.78049 | 21.85861 | 21.56823 | 21.26171 | 21.32716 | 21.56199
113.953125 | 2.272145 | 165.7334 | 3.294685 |  | 21.78393 | 21.8616 | 21.55432 | 21.25638 | 21.3477 | 21.56894
114.0527 | 2.273707 | 168.9445 | 3.294714 |  | 21.80167 | 21.85709 | 21.55684 | 21.26161 | 21.32767 | 21.56648
114.1523 | 2.27646 | 169.4041 | 3.294768 |  | 21.78058 | 21.86703 | 21.5744 | 21.27656 | 21.34158 | 21.55722
114.252 | 2.278494 | 177.5775 | 3.294717 |  | 21.77576 | 21.85472 | 21.57245 | 21.26055 | 21.32347 | 21.56894
114.3515625 | 2.279903 | 169.453 | 3.294739 |  | 21.79955 | 21.85889 | 21.56863 | 21.27706 | 21.35459 | 21.53892
114.4512 | 2.282637 | 180.1125 | 3.294752 |  | 21.79147 | 21.87324 | 21.58668 | 21.28045 | 21.35054 | 21.55898
114.5508 | 2.284281 | 171.0943 | 3.294702 |  | 21.78634 | 21.89276 | 21.57807 | 21.28513 | 21.35237 | 21.5354
114.6504 | 2.28707 | 174.1531 | 3.29475 |  | 21.78627 | 21.85384 | 21.57816 | 21.28376 | 21.35977 | 21.54607
114.75 | 2.289141 | 175.4239 | 3.294751 |  | 21.81715 | 21.8675 | 21.57811 | 21.28318 | 21.32861 | 21.55968
114.8496 | 2.290331 | 174.7909 | 3.294728 |  | 21.76844 | 21.86565 | 21.58103 | 21.27172 | 21.33194 | 21.57278
114.9492 | 2.293419 | 180.2438 | 3.294774 |  | 21.79278 | 21.85944 | 21.5692 | 21.26056 | 21.36135 | 21.57186
115.0488 | 2.295618 | 171.5775 | 3.29468 |  | 21.7868 | 21.85266 | 21.58752 | 21.28733 | 21.33683 | 21.5614
115.1484375 | 2.297552 | 182.9033 | 3.294712 |  | 21.7995 | 21.87045 | 21.56269 | 21.28208 | 21.32476 | 21.55933
115.248 | 2.299196 | 177.7855 | 3.294795 |  | 21.77729 | 21.8579 | 21.57502 | 21.27167 | 21.30846 | 21.53706
115.3477 | 2.301658 | 172.506 | 3.294717 |  | 21.79402 | 21.87237 | 21.5616 | 21.29214 | 21.35491 | 21.54568
115.4473 | 2.304083 | 176.158 | 3.29478 |  | 21.76303 | 21.87307 | 21.56598 | 21.25548 | 21.33589 | 21.56066
115.546875 | 2.30491 | 180.2588 | 3.294775 |  | 21.80774 | 21.86289 | 21.59082 | 21.29529 | 21.33763 | 21.5781
115.6465 | 2.307526 | 178.0851 | 3.294742 |  | 21.78121 | 21.84781 | 21.55098 | 21.27165 | 21.33363 | 21.5395
115.7461 | 2.309906 | 180.8633 | 3.294688 |  | 21.78775 | 21.84629 | 21.59656 | 21.27896 | 21.33138 | 21.55183
115.8457 | 2.311823 | 181.6831 | 3.294762 |  | 21.77436 | 21.85685 | 21.58437 | 21.25623 | 21.32011 | 21.55092
115.9453125 | 2.314103 | 177.6561 | 3.294774 |  | 21.77708 | 21.86126 | 21.58477 | 21.25067 | 21.35278 | 21.55589
116.0449 | 2.317455 | 185.2435 | 3.294745 |  | 21.76382 | 21.83566 | 21.54907 | 21.2858 | 21.32766 | 21.59108
116.1445 | 2.319008 | 188.2928 | 3.294722 |  | 21.78055 | 21.85195 | 21.58496 | 21.28884 | 21.33412 | 21.5409
116.2441 | 2.321015 | 181.0529 | 3.29472 |  | 21.80464 | 21.83902 | 21.56364 | 21.25029 | 21.33615 | 21.53717
116.34375 | 2.323014 | 182.731 | 3.294724 |  | 21.77947 | 21.86826 | 21.58099 | 21.27144 | 21.33706 | 21.54894
116.4434 | 2.325439 | 191.2925 | 3.294717 |  | 21.77381 | 21.8774 | 21.57332 | 21.26666 | 21.3534 | 21.54398
116.543 | 2.327356 | 190.8862 | 3.294718 |  | 21.80125 | 21.86854 | 21.58044 | 21.27659 | 21.33265 | 21.54826
116.6426 | 2.33049 | 186.3009 | 3.294782 |  | 21.76399 | 21.86643 | 21.5779 | 21.2671 | 21.34745 | 21.56005
116.7421875 | 2.332443 | 187.4445 | 3.294717 |  | 21.76551 | 21.85948 | 21.55358 | 21.24922 | 21.34098 | 21.52299
116.8418 | 2.334868 | 195.1215 | 3.294725 |  | 21.78212 | 21.91455 | 21.57536 | 21.26766 | 21.32471 | 21.54079
116.9414 | 2.33614 | 190.1553 | 3.294742 |  | 21.79184 | 21.86058 | 21.54277 | 21.26709 | 21.30912 | 21.56363
117.041 | 2.338611 | 188.8916 | 3.294766 |  | 21.77786 | 21.88053 | 21.55761 | 21.20633 | 21.32806 | 21.5768
117.140625 | 2.341318 | 196.6659 | 3.29473 |  | 21.7658 | 21.87114 | 21.55553 | 21.25628 | 21.33514 | 21.55066
117.2402 | 2.34288 | 191.7238 | 3.294722 |  | 21.78074 | 21.88117 | 21.52413 | 21.23838 | 21.3136 | 21.5542
117.3398 | 2.343798 | 191.2266 | 3.294759 |  | 21.78032 | 21.85008 | 21.55236 | 21.24786 | 21.3112 | 21.55607
117.4395 | 2.346014 | 190.5962 | 3.294728 |  | 21.76542 | 21.87856 | 21.57402 | 21.22845 | 21.31971 | 21.54192
117.5390625 | 2.348993 | 191.0293 | 3.294708 |  | 21.80664 | 21.86875 | 21.56324 | 21.24029 | 21.32563 | 21.51282
117.6387 | 2.351546 | 198.7903 | 3.294751 |  | 21.74675 | 21.83984 | 21.58391 | 21.25352 | 21.32086 | 21.53669
117.7383 | 2.353753 | 194.3591 | 3.294705 |  | 21.75616 | 21.86342 | 21.55442 | 21.25672 | 21.31987 | 21.56439
117.8379 | 2.355534 | 200.373 | 3.294731 |  | 21.77816 | 21.82797 | 21.55506 | 21.25304 | 21.30838 | 21.53314
117.9375 | 2.358159 | 200.8656 | 3.294781 |  | 21.8011 | 21.8695 | 21.58101 | 21.24886 | 21.35305 | 21.53838
118.0371 | 2.35874 | 200.3746 | 3.294726 |  | 21.76429 | 21.86447 | 21.57001 | 21.24527 | 21.31761 | 21.53925
118.1367 | 2.362383 | 197.3401 | 3.294718 |  | 21.78019 | 21.87052 | 21.59329 | 21.26165 | 21.35199 | 21.53998
118.2363 | 2.364527 | 197.8281 | 3.294764 |  | 21.7861 | 21.83781 | 21.59712 | 21.24199 | 21.3523 | 21.55178
118.3359375 | 2.366398 | 200.3994 | 3.294784 |  | 21.75605 | 21.8596 | 21.54635 | 21.27078 | 21.32981 | 21.5813
118.4355 | 2.368778 | 203.6337 | 3.29478 |  | 21.77031 | 21.87161 | 21.55237 | 21.27431 | 21.34796 | 21.54587
118.5352 | 2.371149 | 208.9622 | 3.294787 |  | 21.79379 | 21.86855 | 21.55935 | 21.2671 | 21.3323 | 21.55968
118.6348 | 2.372893 | 208.8107 | 3.294745 |  | 21.77482 | 21.89496 | 21.5488 | 21.25307 | 21.30973 | 21.56784
118.734375 | 2.375627 | 209.78 | 3.294729 |  | 21.77987 | 21.87727 | 21.56469 | 21.27373 | 21.32949 | 21.55896
118.834 | 2.376808 | 209.9554 | 3.294749 |  | 21.78511 | 21.84912 | 21.58095 | 21.24508 | 21.36866 | 21.55919
118.9336 | 2.379197 | 209.2359 | 3.294742 |  | 21.78313 | 21.8563 | 21.55906 | 21.24075 | 21.31877 | 21.54307
119.0332 | 2.381868 | 215.7349 | 3.294753 |  | 21.78186 | 21.85773 | 21.56495 | 21.2823 | 21.35883 | 21.54805
119.1328125 | 2.383475 | 209.2831 | 3.294742 |  | 21.77787 | 21.852 | 21.58223 | 21.26929 | 21.33412 | 21.55069
119.2324 | 2.385992 | 213.951 | 3.294733 |  | 21.76608 | 21.87708 | 21.54302 | 21.24245 | 21.34182 | 21.51126
119.332 | 2.388244 | 213.0936 | 3.294745 |  | 21.78415 | 21.83136 | 21.55354 | 21.25329 | 21.35571 | 21.5739
119.4316 | 2.389888 | 215.0265 | 3.294783 |  | 21.81088 | 21.8584 | 21.56342 | 21.2824 | 21.33074 | 21.56113
119.53125 | 2.392986 | 211.7274 | 3.294777 |  | 21.81116 | 21.87851 | 21.56249 | 21.25472 | 21.33398 | 21.55046
119.6309 | 2.394658 | 212.372 | 3.294776 |  | 21.78521 | 21.86273 | 21.58575 | 21.26021 | 21.33205 | 21.5477
119.7305 | 2.396592 | 213.2137 | 3.294776 |  | 21.77643 | 21.86101 | 21.59074 | 21.23938 | 21.33711 | 21.54872
119.8301 | 2.398591 | 213.9255 | 3.294766 |  | 21.74747 | 21.87842 | 21.58443 | 21.2705 | 21.33972 | 21.55923
119.9296875 | 2.400317 | 220.8045 | 3.294779 |  | 21.79899 | 21.86061 | 21.58419 | 21.29562 | 21.34644 | 21.5503
120.0293 | 2.402987 | 221.3439 | 3.294829 |  | 21.79238 | 21.86376 | 21.57194 | 21.27599 | 21.3527 | 21.57186
120.1289 | 2.404986 | 222.6916 | 3.294726 |  | 21.78311 | 21.86582 | 21.56458 | 21.25052 | 21.3365 | 21.56645
120.2285 | 2.406902 | 223.9965 | 3.294749 |  | 21.77732 | 21.85443 | 21.56635 | 21.24682 | 21.35264 | 21.56973
120.328125 | 2.409373 | 214.9549 | 3.294764 |  | 21.79566 | 21.85683 | 21.59018 | 21.29048 | 21.35648 | 21.56396
120.4277 | 2.411344 | 222.7171 | 3.294774 |  | 21.79586 | 21.87861 | 21.58145 | 21.27468 | 21.33536 | 21.57149
120.5273 | 2.413615 | 223.2373 | 3.294735 |  | 21.7715 | 21.86913 | 21.56199 | 21.26204 | 21.3493 | 21.5318
120.627 | 2.416095 | 225.3948 | 3.294739 |  | 21.78479 | 21.85989 | 21.56604 | 21.25258 | 21.33443 | 21.58607
120.7265625 | 2.417203 | 225.1708 | 3.294769 |  | 21.75646 | 21.84739 | 21.55989 | 21.27035 | 21.34105 | 21.59227
120.8262 | 2.420046 | 223.7178 | 3.29477 |  | 21.76234 | 21.88526 | 21.56045 | 21.28388 | 21.36319 | 21.56204
120.9258 | 2.422872 | 228.9424 | 3.294781 |  | 21.75792 | 21.84785 | 21.57888 | 21.27471 | 21.36902 | 21.55962
121.0254 | 2.424507 | 224.629 | 3.294748 |  | 21.77164 | 21.83046 | 21.56629 | 21.24709 | 21.32925 | 21.56577
121.125 | 2.42616 | 230.0329 | 3.294813 |  | 21.77639 | 21.84719 | 21.56226 | 21.26277 | 21.32244 | 21.58134
121.2246 | 2.428322 | 223.4818 | 3.29479 |  | 21.78499 | 21.84989 | 21.54551 | 21.29181 | 21.33619 | 21.56069
121.3242 | 2.430384 | 230.7905 | 3.294785 |  | 21.7538 | 21.8763 | 21.55588 | 21.27524 | 21.32929 | 21.56015
121.4238 | 2.433164 | 230.4929 | 3.294762 |  | 21.76372 | 21.8801 | 21.58375 | 21.27176 | 21.33829 | 21.54791
121.5234375 | 2.435325 | 229.7023 | 3.294769 |  | 21.7652 | 21.86061 | 21.57643 | 21.26413 | 21.34536 | 21.57522
121.623 | 2.437324 | 226.9608 | 3.294753 |  | 21.78576 | 21.85085 | 21.56265 | 21.28761 | 21.32891 | 21.54828
121.7227 | 2.439804 | 230.325 | 3.294785 |  | 21.81439 | 21.88332 | 21.5593 | 21.26418 | 21.32648 | 21.58462
121.8223 | 2.441003 | 229.4856 | 3.294797 |  | 21.77998 | 21.8439 | 21.59618 | 21.27537 | 21.35293 | 21.5656
121.921875 | 2.442901 | 230.5214 | 3.294809 |  | 21.80392 | 21.84889 | 21.55272 | 21.25459 | 21.33783 | 21.53585
122.0215 | 2.445309 | 234.3352 | 3.294781 |  | 21.76792 | 21.86175 | 21.55326 | 21.27578 | 21.3318 | 21.57658
122.1211 | 2.447016 | 230.0821 | 3.294779 |  | 21.78388 | 21.86681 | 21.54842 | 21.26637 | 21.31481 | 21.55075
122.2207 | 2.449632 | 232.0672 | 3.294853 |  | 21.76306 | 21.8856 | 21.53625 | 21.24633 | 21.3226 | 21.54325
122.3203125 | 2.451286 | 238.205 | 3.294805 |  | 21.78673 | 21.84654 | 21.57894 | 21.2214 | 21.33702 | 21.56717
122.4199 | 2.453339 | 238.8459 | 3.294777 |  | 21.76742 | 21.85175 | 21.55577 | 21.24408 | 21.32512 | 21.55376
122.5195 | 2.455846 | 238.8309 | 3.294808 |  | 21.75974 | 21.87733 | 21.55754 | 21.23744 | 21.31528 | 21.54248
122.6191 | 2.457145 | 239.455 | 3.294808 |  | 21.763 | 21.86536 | 21.55789 | 21.22811 | 21.33545 | 21.56231
122.71875 | 2.460478383 | 237.709 | 3.294789 |  | 21.77591 | 21.8424 | 21.57982 | 21.27134 | 21.33378 | 21.57798
122.8184 | 2.461587 | 242.6483 | 3.294847 |  | 21.74884 | 21.85171 | 21.5459 | 21.26513 | 21.32199 | 21.5728
122.918 | 2.465175 | 241.7654 | 3.294782 |  | 21.79157 | 21.85401 | 21.56953 | 21.28617 | 21.34204 | 21.56011
123.0176 | 2.465738 | 241.4794 | 3.294825 |  | 21.77536 | 21.85888 | 21.54452 | 21.26158 | 21.3262 | 21.56071
123.1171875 | 2.467891 | 237.4412 | 3.294787 |  | 21.80268 | 21.87318 | 21.56526 | 21.2635 | 21.34951 | 21.5655
123.2168 | 2.47058 | 240.53 | 3.294806 |  | 21.7564 | 21.85977 | 21.55859 | 21.25681 | 21.33657 | 21.52577
123.3164 | 2.472569 | 246.6322 | 3.294796 |  | 21.76533 | 21.84493 | 21.53654 | 21.26516 | 21.33803 | 21.60128
123.416 | 2.47444 | 245.727 | 3.294834 |  | 21.79106 | 21.85484 | 21.6009 | 21.24822 | 21.31578 | 21.54386
123.515625 | 2.477874 | 245.3449 | 3.294816 |  | 21.76823 | 21.85897 | 21.55205 | 21.25549 | 21.33425 | 21.57441
123.6152 | 2.479064 | 251.1204 | 3.294758 |  | 21.78634 | 21.88525 | 21.54131 | 21.25125 | 21.3397 | 21.54787
123.7148 | 2.481425 | 246.833 | 3.294754 |  | 21.77279 | 21.86705 | 21.57022 | 21.26971 | 21.34377 | 21.56909
123.8145 | 2.483751 | 251.6532 | 3.29479 |  | 21.75597 | 21.87967 | 21.53788 | 21.26269 | 21.34979 | 21.56711
123.9140625 | 2.485113 | 249.4656 | 3.294806 |  | 21.79058 | 21.834 | 21.55282 | 21.27846 | 21.30787 | 21.5579
124.0137 | 2.487693 | 247.8342 | 3.294786 |  | 21.78962 | 21.87126 | 21.56284 | 21.27422 | 21.32394 | 21.56359
124.1133 | 2.489283 | 248.3136 | 3.294777 |  | 21.76786 | 21.8526 | 21.55859 | 21.20051 | 21.34013 | 21.54965
124.2129 | 2.491708 | 249.4975 | 3.294812 |  | 21.7842 | 21.85197 | 21.56147 | 21.30557 | 21.33573 | 21.55671
124.3125 | 2.494633 | 258.4841 | 3.294799 |  | 21.75982 | 21.86043 | 21.55991 | 21.26501 | 21.34283 | 21.55235
124.4121 | 2.495778 | 251.6058 | 3.294805 |  | 21.75181 | 21.86706 | 21.55474 | 21.24919 | 21.3292 | 21.54676
124.5117 | 2.497458 | 254.738 | 3.294798 |  | 21.76509 | 21.85666 | 21.5735 | 21.24034 | 21.32904 | 21.55216
124.6113 | 2.500729 | 253.8957 | 3.294813 |  | 21.78176 | 21.86666 | 21.55695 | 21.28755 | 21.33189 | 21.56166
124.7109375 | 2.501891 | 257.2225 | 3.294802 |  | 21.79702 | 21.86733 | 21.56672 | 21.26085 | 21.33039 | 21.57517
124.8105 | 2.504698 | 256.4189 | 3.29478 |  | 21.79455 | 21.8533 | 21.54655 | 21.28206 | 21.35645 | 21.56054
124.9102 | 2.506533 | 259.9781 | 3.294814 |  | 21.79483 | 21.84593 | 21.5454 | 21.28609 | 21.35336 | 21.5447
125.0098 | 2.508786 | 257.0689 | 3.294842 |  | 21.76465 | 21.86871 | 21.56668 | 21.28398 | 21.34926 | 21.5599
125.109375 | 2.511157 | 259.6489 | 3.294785 |  | 21.77459 | 21.86244 | 21.56288 | 21.27694 | 21.33644 | 21.57075
125.209 | 2.513019 | 264.1933 | 3.294801 |  | 21.77671 | 21.844 | 21.54498 | 21.26585 | 21.32691 | 21.55989
125.3086 | 2.515444 | 262.2573 | 3.294811 |  | 21.78291 | 21.85741 | 21.55555 | 21.26528 | 21.32559 | 21.56485
125.4082 | 2.51677 | 262.2997 | 3.294785 |  | 21.78065 | 21.85899 | 21.57045 | 21.27767 | 21.32637 | 21.5803
125.5078125 | 2.519268 | 264.467 | 3.294848 |  | 21.77637 | 21.85217 | 21.54609 | 21.29232 | 21.32623 | 21.56834
125.6074 | 2.521521 | 266.6086 | 3.294819 |  | 21.74499 | 21.88314 | 21.55518 | 21.28233 | 21.34612 | 21.5557
125.707 | 2.522239 | 271.1403 | 3.29481 |  | 21.75681 | 21.84863 | 21.55497 | 21.25582 | 21.33928 | 21.56234
125.8066 | 2.525645 | 270.755 | 3.294834 |  | 21.80117 | 21.83608 | 21.57318 | 21.28098 | 21.3465 | 21.58224
125.90625 | 2.527071 | 272.1138 | 3.294833 |  | 21.78641 | 21.85757 | 21.55324 | 21.25211 | 21.34049 | 21.53799
126.0059 | 2.529451 | 273.6881 | 3.294805 |  | 21.75149 | 21.86456 | 21.54552 | 21.28283 | 21.31742 | 21.54268
126.1055 | 2.531868 | 271.8427 | 3.294836 |  | 21.77205 | 21.87762 | 21.57109 | 21.2953 | 21.32112 | 21.56
126.2051 | 2.53383 | 269.5824 | 3.294751 |  | 21.74607 | 21.84789 | 21.54598 | 21.29389 | 21.33363 | 21.56423
126.3046875 | 2.536064 | 266.0458 | 3.29479 |  | 21.73396 | 21.86217 | 21.58513 | 21.25342 | 21.31741 | 21.54389
126.4043 | 2.537672 | 269.0245 | 3.294828 |  | 21.75735 | 21.88564 | 21.5681 | 21.26288 | 21.34658 | 21.56077
126.5039 | 2.53977 | 272.5522 | 3.294811 |  | 21.7569 | 21.8546 | 21.56726 | 21.23583 | 21.34989 | 21.55219
126.6035 | 2.542187 | 275.821 | 3.294749 |  | 21.77391 | 21.84172 | 21.55947 | 21.25501 | 21.33037 | 21.56967
126.703125 | 2.544358 | 270.7149 | 3.294829 |  | 21.75345 | 21.891 | 21.55172 | 21.28009 | 21.34309 | 21.55602
126.8027 | 2.546456 | 271.9202 | 3.29486 |  | 21.74204 | 21.88174 | 21.58748 | 21.27769 | 21.33041 | 21.5602
126.9023 | 2.548164 | 276.9441 | 3.294797 |  | 21.80207 | 21.87857 | 21.56639 | 21.29503 | 21.35748 | 21.567
127.002 | 2.550298 | 275.6824 | 3.294841 |  | 21.81156 | 21.83359 | 21.58843 | 21.26438 | 21.30711 | 21.58232
127.1015625 | 2.552369 | 276.1459 | 3.29482 |  | 21.75037 | 21.84306 | 21.54926 | 21.27025 | 21.32602 | 21.52367
127.2012 | 2.555149 | 275.3758 | 3.294828 |  | 21.77441 | 21.86209 | 21.5403 | 21.23767 | 21.32678 | 21.54163
127.3008 | 2.557011 | 274.7073 | 3.294835 |  | 21.76578 | 21.82985 | 21.51503 | 21.26422 | 21.32707 | 21.55235
127.4004 | 2.559346 | 277.1817 | 3.294786 |  | 21.76555 | 21.87908 | 21.56015 | 21.24929 | 21.27977 | 21.51975
127.5 | 2.560163 | 284.0675 | 3.294797 |  | 21.75359 | 21.85504 | 21.53358 | 21.23786 | 21.29411 | 21.52536
127.5996 | 2.56278 | 281.3416 | 3.294772 |  | 21.77145 | 21.85042 | 21.55414 | 21.27143 | 21.31995 | 21.54092
127.6992 | 2.565359 | 284.243 | 3.294795 |  | 21.72726 | 21.85533 | 21.56345 | 21.26147 | 21.3243 | 21.52989
127.7988 | 2.566794 | 283.5993 | 3.294838 |  | 21.78283 | 21.88211 | 21.54677 | 21.25649 | 21.30903 | 21.53905
127.8984375 | 2.569547 | 279.8337 | 3.294839 |  | 21.77244 | 21.8637 | 21.55081 | 21.24619 | 21.33531 | 21.55832
127.998 | 2.570682 | 282.7597 | 3.294809 |  | 21.74872 | 21.865 | 21.57269 | 21.2822 | 21.3132 | 21.56734
128.0977 | 2.574043 | 282.4719 | 3.294829 |  | 21.77064 | 21.85188 | 21.53977 | 21.22902 | 21.32615 | 21.53233
128.1973 | 2.575333 | 291.4617 | 3.294834 |  | 21.78309 | 21.85479 | 21.58377 | 21.29125 | 21.33638 | 21.52763
128.296875 | 2.577813 | 290.1635 | 3.294801 |  | 21.77663 | 21.85217 | 21.56857 | 21.2435 | 21.32237 | 21.54977
128.3965 | 2.580357 | 290.6841 | 3.294845 |  | 21.73243 | 21.85821 | 21.56025 | 21.26352 | 21.32755 | 21.55124
128.4961 | 2.581628 | 288.3259 | 3.29485 |  | 21.77841 | 21.85807 | 21.54924 | 21.30076 | 21.35001 | 21.54789
128.5957 | 2.583672 | 286.5065 | 3.294855 |  | 21.7944 | 21.85948 | 21.55523 | 21.24956 | 21.32357 | 21.55128
128.6953125 | 2.585798 | 297.5264 | 3.294811 |  | 21.75791 | 21.84269 | 21.54088 | 21.24817 | 21.33653 | 21.53111
128.7949 | 2.588505 | 288.7836 | 3.294852 |  | 21.75129 | 21.86039 | 21.5581 | 21.24221 | 21.33388 | 21.5605
128.8945 | 2.589713 | 293.9209 | 3.294869 |  | 21.7697 | 21.8514 | 21.55057 | 21.29638 | 21.32622 | 21.53329
128.9941 | 2.592765 | 290.4631 | 3.294873 |  | 21.74482 | 21.88164 | 21.55393 | 21.27637 | 21.32957 | 21.55733
129.09375 | 2.594373 | 293.7542 | 3.29484 |  | 21.79035 | 21.84359 | 21.59212 | 21.28183 | 21.32572 | 21.55551
129.1934 | 2.59738 | 301.2682 | 3.294829 |  | 21.78754 | 21.85178 | 21.55446 | 21.27256 | 21.34129 | 21.54393
129.293 | 2.598533 | 304.1004 | 3.294838 |  | 21.7611 | 21.89271 | 21.53805 | 21.27388 | 21.30338 | 21.53112
129.3926 | 2.599414 | 301.9782 | 3.294844 |  | 21.7964 | 21.87072 | 21.55872 | 21.27366 | 21.3316 | 21.57247
129.4921875 | 2.602594 | 300.4174 | 3.294823 |  | 21.78438 | 21.85685 | 21.56857 | 21.28362 | 21.34119 | 21.55354
129.5918 | 2.604792 | 307.2502 | 3.294844 |  | 21.77584 | 21.87859 | 21.55898 | 21.25346 | 21.35576 | 21.54765
129.6914 | 2.607154 | 304.7541 | 3.294844 |  | 21.75847 | 21.86429 | 21.55929 | 21.24562 | 21.32641 | 21.52413
129.791 | 2.609288 | 305.172 | 3.294809 |  | 21.76628 | 21.83549 | 21.54238 | 21.27589 | 21.36832 | 21.53954
129.890625 | 2.611677 | 303.5786 | 3.294835 |  | 21.75699 | 21.83345 | 21.56218 | 21.23678 | 21.35115 | 21.52874
129.9902 | 2.613004 | 304.0069 | 3.294843 |  | 21.77809 | 21.8519 | 21.55671 | 21.27719 | 21.32948 | 21.55803
130.0898 | 2.615438 | 312.1781 | 3.294875 |  | 21.78364 | 21.88556 | 21.5608 | 21.2793 | 21.32067 | 21.53556
130.1895 | 2.616955 | 302.6822 | 3.294798 |  | 21.75511 | 21.87305 | 21.52828 | 21.26132 | 21.33019 | 21.54989
130.2890625 | 2.619853 | 304.4565 | 3.294828 |  | 21.79348 | 21.87039 | 21.56156 | 21.26189 | 21.33058 | 21.54572
130.3887 | 2.622133 | 312.8879 | 3.29479 |  | 21.78905 | 21.85613 | 21.56794 | 21.26087 | 21.3582 | 21.53008
130.4883 | 2.624813 | 316.8162 | 3.294836 |  | 21.76755 | 21.87952 | 21.55755 | 21.2592 | 21.32653 | 21.5253
130.5879 | 2.625993 | 317.4362 | 3.294854 |  | 21.76122 | 21.86138 | 21.53752 | 21.26181 | 21.31726 | 21.55482
130.6875 | 2.627955 | 320.6692 | 3.294856 |  | 21.75097 | 21.85682 | 21.55688 | 21.2872 | 21.33369 | 21.53646
130.7871 | 2.630126 | 321.185 | 3.29485 |  | 21.7421 | 21.86079 | 21.57507 | 21.266 | 21.33196 | 21.54785
130.8867 | 2.632652 | 321.6893 | 3.294845 |  | 21.7894 | 21.86247 | 21.55839 | 21.28159 | 21.35537 | 21.55559
130.9863 | 2.634105 | 318.596 | 3.294914 |  | 21.75726 | 21.86616 | 21.58827 | 21.25389 | 21.32182 | 21.5561
131.0859375 | 2.637076 | 327.7763 | 3.294887 |  | 21.75296 | 21.84579 | 21.57259 | 21.26671 | 21.33192 | 21.55541
131.1855 | 2.638356 | 318.9377 | 3.294881 |  | 21.74427 | 21.88245 | 21.55775 | 21.28424 | 21.32144 | 21.57658
131.2852 | 2.6403 | 320.0488 | 3.294883 |  | 21.77239 | 21.84487 | 21.57294 | 21.26082 | 21.35006 | 21.52957
131.3848 | 2.642798 | 320.6981 | 3.294835 |  | 21.75537 | 21.87429 | 21.53983 | 21.26761 | 21.32493 | 21.54207
131.484375 | 2.644842 | 321.0235 | 3.294863 |  | 21.7706 | 21.86443 | 21.58327 | 21.27715 | 21.34618 | 21.56442
131.584 | 2.646822 | 323.8429 | 3.294901 |  | 21.76565 | 21.85393 | 21.55769 | 21.28746 | 21.31207 | 21.49946
131.6836 | 2.649284 | 324.4615 | 3.294847 |  | 21.79636 | 21.85268 | 21.56406 | 21.26299 | 21.33846 | 21.55731
131.7832 | 2.651146 | 327.8134 | 3.294858 |  | 21.77918 | 21.86654 | 21.55964 | 21.26149 | 21.33208 | 21.5693
131.8828125 | 2.652454 | 328.5751 | 3.294874 |  | 21.76776 | 21.86277 | 21.55176 | 21.26007 | 21.31651 | 21.52838
131.9824 | 2.655388 | 328.6626 | 3.294881 |  | 21.74924 | 21.85998 | 21.55724 | 21.28486 | 21.33059 | 21.51104
132.082 | 2.657577 | 326.8225 | 3.294825 |  | 21.73583 | 21.87125 | 21.5677 | 21.278 | 21.3385 | 21.54294
132.1816 | 2.659612 | 334.2946 | 3.294862 |  | 21.73494 | 21.84433 | 21.55993 | 21.22883 | 21.28321 | 21.52611
132.28125 | 2.661765 | 330.5893 | 3.294845 |  | 21.78286 | 21.83867 | 21.56775 | 21.24884 | 21.31969 | 21.52429
132.3809 | 2.664263 | 330.6472 | 3.294833 |  | 21.77427 | 21.88353 | 21.54954 | 21.21702 | 21.32065 | 21.50377
132.4805 | 2.665735 | 330.181 | 3.294849 |  | 21.74417 | 21.84806 | 21.54353 | 21.24881 | 21.29233 | 21.52429
132.5801 | 2.667433 | 332.7977 | 3.294846 |  | 21.7367 | 21.87545 | 21.53744 | 21.22715 | 21.32439 | 21.53205
132.6796875 | 2.669405 | 334.1472 | 3.294831 |  | 21.76613 | 21.86814 | 21.54406 | 21.25991 | 21.32079 | 21.54601
132.7793 | 2.672293 | 337.7835 | 3.294859 |  | 21.74934 | 21.84596 | 21.53068 | 21.26242 | 21.32059 | 21.52992
132.8789 | 2.674464 | 336.016 | 3.294821 |  | 21.74373 | 21.8465 | 21.55404 | 21.24283 | 21.29742 | 21.5111
132.9785 | 2.676417 | 340.6149 | 3.294861 |  | 21.76378 | 21.85506 | 21.54761 | 21.24528 | 21.3362 | 21.51836
133.078125 | 2.678043 | 339.8154 | 3.294845 |  | 21.76475 | 21.86474 | 21.54593 | 21.26303 | 21.30118 | 21.54388
133.1777 | 2.679842 | 338.7195 | 3.294867 |  | 21.76333 | 21.87554 | 21.53686 | 21.21869 | 21.33071 | 21.53343
133.2773 | 2.682076 | 345.0631 | 3.294892 |  | 21.74936 | 21.85775 | 21.57328 | 21.24016 | 21.34233 | 21.54249
133.377 | 2.68382 | 344.6007 | 3.294812 |  | 21.74945 | 21.87983 | 21.56294 | 21.26764 | 21.32897 | 21.51913
133.4765625 | 2.686573 | 349.4316 | 3.294856 |  | 21.72867 | 21.8498 | 21.55781 | 21.24509 | 21.31691 | 21.53551
133.5762 | 2.688262 | 343.6889 | 3.294845 |  | 21.74108 | 21.83542 | 21.55641 | 21.25183 | 21.34044 | 21.55293
133.6758 | 2.69096 | 352.9533 | 3.294872 |  | 21.73524 | 21.87806 | 21.53286 | 21.24053 | 21.31454 | 21.52477
133.7754 | 2.693404 | 358.6283 | 3.29481 |  | 21.76224 | 21.84767 | 21.55389 | 21.27342 | 21.32041 | 21.53401
133.875 | 2.695657 | 351.1781 | 3.294856 |  | 21.75679 | 21.863 | 21.57137 | 21.24495 | 21.32753 | 21.55426
133.9746 | 2.696529 | 354.9515 | 3.294869 |  | 21.75701 | 21.86562 | 21.56339 | 21.24902 | 21.33432 | 21.54922
134.0742 | 2.699081 | 357.7463 | 3.294893 |  | 21.77414 | 21.85957 | 21.55886 | 21.23133 | 21.31741 | 21.55587
134.1738 | 2.701052 | 363.1776 | 3.294886 |  | 21.75053 | 21.8931 | 21.56691 | 21.24563 | 21.33304 | 21.55074
134.2734375 | 2.70306 | 361.8351 | 3.294838 |  | 21.76056 | 21.84895 | 21.54362 | 21.24785 | 21.29967 | 21.52871
134.373 | 2.704886 | 362.5061 | 3.294861 |  | 21.75397 | 21.82918 | 21.54776 | 21.26383 | 21.30901 | 21.53945
134.4727 | 2.706839 | 368.1283 | 3.294858 |  | 21.74206 | 21.83634 | 21.56604 | 21.25295 | 21.3323 | 21.52306
134.5723 | 2.709991 | 360.687 | 3.294847 |  | 21.78547 | 21.86562 | 21.54027 | 21.25607 | 21.31396 | 21.54472
134.671875 | 2.711917 | 363.2298 | 3.294824 |  | 21.74724 | 21.85848 | 21.52743 | 21.25675 | 21.33737 | 21.52657
134.7715 | 2.71436 | 368.2276 | 3.294874 |  | 21.76713 | 21.82644 | 21.57617 | 21.22696 | 21.31684 | 21.52759
134.8711 | 2.716631 | 367.0191 | 3.294867 |  | 21.75186 | 21.83739 | 21.54048 | 21.25335 | 21.32385 | 21.5497
134.9707 | 2.717839 | 370.2808 | 3.29483 |  | 21.78028 | 21.84574 | 21.55151 | 21.24382 | 21.31635 | 21.53702
135.0703125 | 2.719665 | 368.8396 | 3.294859 |  | 21.747 | 21.82921 | 21.54679 | 21.26624 | 21.31413 | 21.53177
135.1699 | 2.722426 | 376.2441 | 3.294835 |  | 21.75225 | 21.86567 | 21.54982 | 21.21545 | 21.32129 | 21.51924
135.2695 | 2.724352 | 371.912 | 3.294873 |  | 21.75173 | 21.86368 | 21.5534 | 21.23984 | 21.34791 | 21.55789
135.3691 | 2.726896 | 369.9698 | 3.294835 |  | 21.76594 | 21.85495 | 21.521 | 21.26204 | 21.33501 | 21.53115
135.46875 | 2.72814 | 377.3025 | 3.294829 |  | 21.73459 | 21.85689 | 21.55447 | 21.24668 | 21.32353 | 21.55746
135.5684 | 2.731274 | 376.8814 | 3.294859 |  | 21.7528 | 21.8612 | 21.54683 | 21.24167 | 21.3322 | 21.54541
135.668 | 2.732628 | 378.6459 | 3.294863 |  | 21.75676 | 21.86808 | 21.54961 | 21.23405 | 21.32616 | 21.5414
135.7676 | 2.735134 | 377.2312 | 3.294854 |  | 21.74796 | 21.81975 | 21.54085 | 21.27502 | 21.33552 | 21.54522
135.8671875 | 2.737106 | 378.293 | 3.294902 |  | 21.75216 | 21.86057 | 21.55725 | 21.27735 | 21.31106 | 21.54892
135.9668 | 2.739286 | 384.5009 | 3.294799 |  | 21.75514 | 21.87074 | 21.55371 | 21.235 | 21.34752 | 21.53629
136.0664 | 2.741748 | 382.0098 | 3.294873 |  | 21.75184 | 21.85876 | 21.57735 | 21.24827 | 21.32052 | 21.53094
136.166 | 2.7436 | 379.1232 | 3.294806 |  | 21.76724 | 21.85148 | 21.5765 | 21.26021 | 21.32192 | 21.55628
136.265625 | 2.745699 | 378.7573 | 3.29488 |  | 21.77394 | 21.88502 | 21.56952 | 21.24254 | 21.34377 | 21.5495
136.3652 | 2.747334 | 386.004 | 3.294864 |  | 21.75265 | 21.85644 | 21.56774 | 21.26178 | 21.34857 | 21.5451
136.4648 | 2.74896 | 396.3134 | 3.294846 |  | 21.76098 | 21.85122 | 21.5476 | 21.27277 | 21.29595 | 21.53586
136.5645 | 2.751894 | 390.3884 | 3.294912 |  | 21.76139 | 21.88036 | 21.5662 | 21.24241 | 21.32868 | 21.52243
136.6640625 | 2.754074 | 391.1582 | 3.294903 |  | 21.77203 | 21.85 | 21.55305 | 21.3221 | 21.3264 | 21.55845
136.7637 | 2.755309 | 393.9237 | 3.29487 |  | 21.76868 | 21.85115 | 21.56325 | 21.26925 | 21.32586 | 21.54475
136.8633 | 2.757544 | 391.0988 | 3.294892 |  | 21.77894 | 21.8456 | 21.58469 | 21.26456 | 21.31686 | 21.53998
136.9629 | 2.760396 | 394.6899 | 3.294882 |  | 21.74215 | 21.8642 | 21.55003 | 21.27135 | 21.33583 | 21.551
137.0625 | 2.761868 | 395.1871 | 3.294897 |  | 21.7762 | 21.86757 | 21.56142 | 21.27122 | 21.34458 | 21.54446
137.1621 | 2.764139 | 400.5339 | 3.294868 |  | 21.75698 | 21.86327 | 21.55586 | 21.2372 | 21.30645 | 21.54456
137.2617 | 2.767064 | 405.4654 | 3.294877 |  | 21.74349 | 21.87208 | 21.57298 | 21.26169 | 21.33334 | 21.5213
137.3613 | 2.768018 | 399.311 | 3.294873 |  | 21.74688 | 21.84978 | 21.54474 | 21.21944 | 21.31994 | 21.51718
137.4609375 | 2.77027 | 404.5477 | 3.294902 |  | 21.76157 | 21.86608 | 21.55074 | 21.20493 | 21.34892 | 21.50967
137.5605 | 2.772369 | 405.3602 | 3.294892 |  | 21.75241 | 21.81092 | 21.56497 | 21.22611 | 21.33074 | 21.52241
137.6602 | 2.774104 | 407.18 | 3.294826 |  | 21.74478 | 21.83306 | 21.52744 | 21.22237 | 21.33138 | 21.53073
137.7598 | 2.774976 | 404.3467 | 3.294873 |  | 21.74702 | 21.862 | 21.5438 | 21.23366 | 21.29897 | 21.54861
137.859375 | 2.778246 | 406.5701 | 3.294901 |  | 21.76833 | 21.84213 | 21.57025 | 21.24648 | 21.31418 | 21.50397
137.959 | 2.780844 | 413.2684 | 3.294847 |  | 21.72538 | 21.87087 | 21.54674 | 21.22413 | 21.32548 | 21.51158
138.0586 | 2.783097 | 417.142 | 3.294924 |  | 21.7458 | 21.84044 | 21.54077 | 21.22598 | 21.32263 | 21.51699
138.1582 | 2.785922 | 417.0192 | 3.294848 |  | 21.76908 | 21.84632 | 21.54951 | 21.22475 | 21.32722 | 21.52459
138.2578125 | 2.787747 | 416.5754 | 3.294888 |  | 21.78592 | 21.8431 | 21.53896 | 21.25297 | 21.30204 | 21.49616
138.3574 | 2.7901 | 416.2311 | 3.294874 |  | 21.72963 | 21.83296 | 21.55702 | 21.2347 | 21.33251 | 21.53817
138.457 | 2.791971 | 429.1336 | 3.294885 |  | 21.75699 | 21.8477 | 21.56449 | 21.23175 | 21.30238 | 21.51425
138.5566 | 2.792798 | 418.8963 | 3.294923 |  | 21.7673 | 21.8534 | 21.54823 | 21.21431 | 21.33603 | 21.51644
138.65625 | 2.794915 | 419.6491 | 3.294923 |  | 21.73444 | 21.82867 | 21.54801 | 21.21727 | 21.32133 | 21.51395
138.7559 | 2.797476 | 421.0032 | 3.294876 |  | 21.74627 | 21.85721 | 21.56013 | 21.23157 | 21.32764 | 21.52776
138.8555 | 2.800156 | 430.0493 | 3.294915 |  | 21.76727 | 21.84116 | 21.54788 | 21.25853 | 21.30901 | 21.51215
138.9551 | 2.801282 | 425.8273 | 3.29487 |  | 21.74156 | 21.83864 | 21.53759 | 21.21463 | 21.3079 | 21.53146
139.0546875 | 2.804007 | 428.5908 | 3.294818 |  | 21.75189 | 21.83939 | 21.53593 | 21.25582 | 21.30453 | 21.52449
139.1543 | 2.806551 | 433.8457 | 3.294867 |  | 21.73801 | 21.8424 | 21.53699 | 21.25123 | 21.32537 | 21.55148
139.2539 | 2.808477 | 427.3404 | 3.294898 |  | 21.77751 | 21.87905 | 21.55681 | 21.22271 | 21.31401 | 21.51724
139.3535 | 2.810384 | 434.6943 | 3.294905 |  | 21.7566 | 21.84302 | 21.54105 | 21.27426 | 21.30284 | 21.52379
139.453125 | 2.811747 | 433.56 | 3.294878 |  | 21.70611 | 21.83883 | 21.54636 | 21.24174 | 21.32979 | 21.56479
139.5527 | 2.814472 | 440.5664 | 3.294856 |  | 21.75176 | 21.8597 | 21.53376 | 21.23744 | 21.3243 | 21.52843
139.6523 | 2.817116 | 435.6918 | 3.294904 |  | 21.75158 | 21.85131 | 21.54842 | 21.25734 | 21.31887 | 21.52314
139.752 | 2.817797 | 445.3143 | 3.294884 |  | 21.73711 | 21.847 | 21.55647 | 21.25233 | 21.33743 | 21.54225
139.8515625 | 2.821157 | 442.2145 | 3.29485 |  | 21.75931 | 21.86475 | 21.521 | 21.25629 | 21.31342 | 21.51675
139.9512 | 2.822983 | 444.4891 | 3.294936 |  | 21.79618 | 21.84918 | 21.56278 | 21.24384 | 21.30081 | 21.51213
140.0508 | 2.824083 | 445.1576 | 3.294892 |  | 21.75187 | 21.85606 | 21.54913 | 21.2286 | 21.31236 | 21.52054
140.1504 | 2.827244 | 445.8908 | 3.294902 |  | 21.77784 | 21.86861 | 21.56522 | 21.26396 | 21.34471 | 21.54381
140.25 | 2.82926 | 449.633 | 3.2949 |  | 21.76697 | 21.87487 | 21.54642 | 21.25174 | 21.31294 | 21.49434
140.3496 | 2.831513 | 448.0283 | 3.294878 |  | 21.76846 | 21.85629 | 21.53892 | 21.20987 | 21.31728 | 21.52683
140.4492 | 2.833948 | 450.5907 | 3.294847 |  | 21.7362 | 21.87846 | 21.55739 | 21.23437 | 21.3442 | 21.53083
140.5488 | 2.835356 | 457.4752 | 3.294901 |  | 21.72798 | 21.85954 | 21.54519 | 21.23203 | 21.3351 | 21.53171
140.6484375 | 2.838489 | 451.3813 | 3.294915 |  | 21.73284 | 21.84357 | 21.5601 | 21.23323 | 21.31556 | 21.52145
140.748 | 2.840433 | 449.6294 | 3.29485 |  | 21.75331 | 21.85777 | 21.53826 | 21.25565 | 21.31741 | 21.50823
140.8477 | 2.842196 | 454.6756 | 3.294889 |  | 21.77756 | 21.86275 | 21.54917 | 21.25204 | 21.31822 | 21.51653
140.9473 | 2.844203 | 454.9294 | 3.294874 |  | 21.74914 | 21.84637 | 21.56393 | 21.20221 | 21.31176 | 21.52756
141.046875 | 2.846519 | 456.6239 | 3.294875 |  | 21.7785 | 21.84001 | 21.53458 | 21.25 | 21.32003 | 21.54457
141.1465 | 2.848091 | 460.6418 | 3.294903 |  | 21.75219 | 21.84606 | 21.54898 | 21.2577 | 21.3258 | 21.53541
141.2461 | 2.850217 | 459.4686 | 3.294897 |  | 21.77459 | 21.8191 | 21.55185 | 21.25347 | 21.31836 | 21.54081
141.3457 | 2.852833 | 459.4251 | 3.294887 |  | 21.76334 | 21.83291 | 21.56181 | 21.24707 | 21.3411 | 21.51163
141.4453125 | 2.854731 | 463.8556 | 3.29489 |  | 21.75496 | 21.84188 | 21.55873 | 21.25817 | 21.32182 | 21.53464
141.5449 | 2.85643 | 463.1158 | 3.294882 |  | 21.757 | 21.85844 | 21.53199 | 21.2571 | 21.33641 | 21.54038
141.6445 | 2.858973 | 463.5396 | 3.294865 |  | 21.77768 | 21.85377 | 21.55134 | 21.25527 | 21.32412 | 21.53683
141.7441 | 2.861071 | 466.6026 | 3.29487 |  | 21.73282 | 21.87496 | 21.53759 | 21.23493 | 21.31372 | 21.5402
141.84375 | 2.862734 | 469.8032 | 3.2949 |  | 21.75333 | 21.84229 | 21.56206 | 21.25058 | 21.31701 | 21.553
141.9434 | 2.865396 | 472.4914 | 3.294873 |  | 21.77269 | 21.84187 | 21.5217 | 21.24323 | 21.30643 | 21.52437
142.043 | 2.866976 | 471.2131 | 3.29493 |  | 21.76054 | 21.85634 | 21.55665 | 21.25453 | 21.32881 | 21.54497
142.1426 | 2.869992 | 475.5464 | 3.294881 |  | 21.7749 | 21.84878 | 21.55536 | 21.26697 | 21.31805 | 21.54528
142.2421875 | 2.872263 | 473.3616 | 3.294943 |  | 21.77084 | 21.87495 | 21.55179 | 21.26197 | 21.32385 | 21.55824
142.3418 | 2.873998 | 475.1078 | 3.294858 |  | 21.77013 | 21.83834 | 21.54701 | 21.22582 | 21.329 | 21.51299
142.4414 | 2.875751 | 473.565 | 3.294908 |  | 21.73292 | 21.85551 | 21.55196 | 21.23887 | 21.31986 | 21.5361
142.541 | 2.878431 | 480.342 | 3.294849 |  | 21.74439 | 21.83555 | 21.54112 | 21.23758 | 21.32984 | 21.53222
142.640625 | 2.879811 | 483.7123 | 3.294919 |  | 21.76111 | 21.8472 | 21.56344 | 21.21516 | 21.31213 | 21.52714
142.7402 | 2.881792 | 485.1188 | 3.294927 |  | 21.73022 | 21.83957 | 21.54695 | 21.20752 | 21.34714 | 21.53839
142.8398 | 2.88389 | 481.7833 | 3.294928 |  | 21.7543 | 21.83102 | 21.57287 | 21.20598 | 21.33018 | 21.54564
142.9395 | 2.885916 | 490.7727 | 3.294895 |  | 21.75312 | 21.83112 | 21.56904 | 21.23146 | 21.31082 | 21.53192
143.0390625 | 2.888214 | 488.8887 | 3.294868 |  | 21.75684 | 21.83884 | 21.5572 | 21.21898 | 21.34241 | 21.52145
143.1387 | 2.89044 | 496.3988 | 3.294891 |  | 21.74803 | 21.85733 | 21.51373 | 21.24853 | 21.32676 | 21.50855
143.2383 | 2.892174 | 493.6582 | 3.294896 |  | 21.73577 | 21.81402 | 21.56088 | 21.25122 | 21.326 | 21.51843
143.3379 | 2.894691 | 497.0395 | 3.294905 |  | 21.73786 | 21.83621 | 21.55659 | 21.20498 | 21.31999 | 21.52606
143.4375 | 2.897152 | 503.0919 | 3.294863 |  | 21.75901 | 21.85474 | 21.53019 | 21.20946 | 21.32799 | 21.48716
143.5371 | 2.897897 | 503.7634 | 3.29492 |  | 21.72959 | 21.83249 | 21.55215 | 21.22639 | 21.30099 | 21.50392
143.6367 | 2.900459 | 498.7158 | 3.294868 |  | 21.75685 | 21.83783 | 21.56939 | 21.22408 | 21.30599 | 21.54652
143.7363 | 2.902639 | 505.6108 | 3.294911 |  | 21.74978 | 21.84275 | 21.58248 | 21.2228 | 21.32724 | 21.52241
143.8359375 | 2.904138 | 499.1382 | 3.294866 |  | 21.73305 | 21.86857 | 21.55543 | 21.18329 | 21.33293 | 21.52534
143.9355 | 2.907653 | 506.6427 | 3.294917 |  | 21.73856 | 21.84027 | 21.55519 | 21.20268 | 21.3308 | 21.52422
144.0352 | 2.909143 | 508.6517 | 3.294877 |  | 21.77047 | 21.83167 | 21.54322 | 21.2161 | 21.32251 | 21.52644
144.1348 | 2.911641 | 516.2377 | 3.29488 |  | 21.76492 | 21.858 | 21.55451 | 21.23261 | 21.31659 | 21.501
144.234375 | 2.913167 | 514.8881 | 3.294866 |  | 21.78813 | 21.82456 | 21.54953 | 21.25447 | 21.34781 | 21.53572
144.334 | 2.915347 | 516.7187 | 3.294939 |  | 21.75096 | 21.84484 | 21.55434 | 21.20749 | 21.30919 | 21.54178
144.4336 | 2.917872 | 516.3175 | 3.294876 |  | 21.72436 | 21.86485 | 21.55504 | 21.23023 | 21.31846 | 21.52193
144.5332 | 2.920552 | 518.6819 | 3.294907 |  | 21.75158 | 21.86135 | 21.55313 | 21.24847 | 21.316 | 21.5063
144.6328125 | 2.921397 | 518.0008 | 3.294843 |  | 21.74331 | 21.83363 | 21.5508 | 21.22527 | 21.3182 | 21.53282
144.7324 | 2.924022 | 522.6371 | 3.294924 |  | 21.74357 | 21.85859 | 21.5263 | 21.20751 | 21.30996 | 21.53657
144.832 | 2.926247 | 522.6546 | 3.294921 |  | 21.75441 | 21.82934 | 21.55108 | 21.20855 | 21.30342 | 21.52558
144.9316 | 2.927883 | 529.3812 | 3.294934 |  | 21.75324 | 21.83923 | 21.56447 | 21.21963 | 21.3262 | 21.50461
145.03125 | 2.930054 | 526.5329 | 3.294918 |  | 21.76358 | 21.83035 | 21.5349 | 21.22468 | 21.32232 | 21.52739
145.1309 | 2.933215 | 527.6439 | 3.294928 |  | 21.73143 | 21.83332 | 21.54378 | 21.22714 | 21.33435 | 21.50797
145.2305 | 2.934904 | 532.0052 | 3.294929 |  | 21.75589 | 21.84064 | 21.55553 | 21.24663 | 21.31026 | 21.52888
145.3301 | 2.936794 | 530.0474 | 3.294877 |  | 21.76818 | 21.86097 | 21.52919 | 21.22042 | 21.32492 | 21.5416
145.4296875 | 2.939128 | 536.0862 | 3.294895 |  | 21.72456 | 21.80717 | 21.55457 | 21.24036 | 21.34265 | 21.52122
145.5293 | 2.941254 | 532.981 | 3.294946 |  | 21.72962 | 21.84535 | 21.55 | 21.20441 | 21.34015 | 21.51775
145.6289 | 2.943234 | 532.7056 | 3.294883 |  | 21.75193 | 21.83226 | 21.55145 | 21.1945 | 21.32604 | 21.49933
145.7285 | 2.945205 | 538.7589 | 3.294894 |  | 21.77162 | 21.81029 | 21.55512 | 21.18924 | 21.3036 | 21.50016
145.828125 | 2.947295 | 536.6595 | 3.294907 |  | 21.7205 | 21.83784 | 21.55577 | 21.20698 | 21.3307 | 21.53248
145.9277 | 2.950147 | 537.3065 | 3.294957 |  | 21.74964 | 21.85504 | 21.55653 | 21.20607 | 21.30678 | 21.51278
146.0273 | 2.952445 | 542.0021 | 3.294929 |  | 21.75821 | 21.81313 | 21.53841 | 21.23402 | 21.33582 | 21.51003
146.127 | 2.953807 | 543.5173 | 3.294944 |  | 21.73413 | 21.8567 | 21.54846 | 21.20232 | 21.32995 | 21.52269
146.2265625 | 2.956288 | 541.2423 | 3.294921 |  | 21.7239 | 21.82918 | 21.55977 | 21.19388 | 21.34738 | 21.52626
146.3262 | 2.957777 | 546.7211 | 3.294932 |  | 21.74274 | 21.8277 | 21.55117 | 21.2045 | 21.32832 | 21.5214
146.4258 | 2.960475 | 549.8679 | 3.294909 |  | 21.74507 | 21.8332 | 21.54466 | 21.19644 | 21.32993 | 21.53493
146.5254 | 2.9633 | 548.4295 | 3.294886 |  | 21.74808 | 21.83723 | 21.54819 | 21.21936 | 21.31756 | 21.54933
146.625 | 2.96528 | 547.6842 | 3.294948 |  | 21.71891 | 21.82827 | 21.53253 | 21.22717 | 21.35538 | 21.51216
146.7246 | 2.967088 | 551.7461 | 3.294941 |  | 21.72088 | 21.84629 | 21.53218 | 21.2027 | 21.33258 | 21.51717
146.8242 | 2.96776 | 551.4469 | 3.294892 |  | 21.72695 | 21.84847 | 21.55383 | 21.23853 | 21.32027 | 21.52649
146.9238 | 2.971167 | 556.1386 | 3.294955 |  | 21.73738 | 21.82471 | 21.54551 | 21.25215 | 21.33256 | 21.49694
147.0234375 | 2.974064 | 554.6694 | 3.294957 |  | 21.72061 | 21.8462 | 21.55582 | 21.22068 | 21.344 | 21.50897
147.123 | 2.975708 | 549.9962 | 3.294973 |  | 21.74543 | 21.84889 | 21.5427 | 21.22744 | 21.32664 | 21.51938
147.2227 | 2.977253 | 564.1079 | 3.294908 |  | 21.74369 | 21.83908 | 21.53435 | 21.18653 | 21.31405 | 21.51646
147.3223 | 2.979406 | 555.2156 | 3.294961 |  | 21.74653 | 21.85041 | 21.5514 | 21.23272 | 21.33653 | 21.513
147.421875 | 2.982249 | 568.4758 | 3.294955 |  | 21.71659 | 21.82963 | 21.54688 | 21.20061 | 21.3055 | 21.51774
147.5215 | 2.98442 | 564.9776 | 3.294914 |  | 21.76546 | 21.83802 | 21.54402 | 21.20038 | 21.33578 | 21.52965
147.6211 | 2.986028 | 570.6009 | 3.294908 |  | 21.74439 | 21.83669 | 21.55865 | 21.19493 | 21.34579 | 21.52454
147.7207 | 2.988544 | 563.5437 | 3.294919 |  | 21.7573 | 21.83973 | 21.53967 | 21.22788 | 21.33498 | 21.5097
147.8203125 | 2.990624 | 574.3591 | 3.294956 |  | 21.75686 | 21.83031 | 21.52421 | 21.21783 | 21.34607 | 21.51528
147.9199 | 2.993258 | 578.9249 | 3.294885 |  | 21.72611 | 21.83508 | 21.5526 | 21.19307 | 21.33784 | 21.50123
148.0195 | 2.994248 | 573.2527 | 3.294971 |  | 21.74616 | 21.81978 | 21.58516 | 21.21483 | 21.34409 | 21.48575
148.1191 | 2.997137 | 579.5329 | 3.29495 |  | 21.72291 | 21.825 | 21.5409 | 21.22548 | 21.34612 | 21.51152
148.21875 | 2.99929 | 579.3392 | 3.294956 |  | 21.75707 | 21.83066 | 21.54784 | 21.23169 | 21.33062 | 21.53469
148.3184 | 3.000643 | 585.8665 | 3.294923 |  | 21.73033 | 21.81596 | 21.55688 | 21.20636 | 21.33169 | 21.51777
148.418 | 3.003205 | 585.6206 | 3.294979 |  | 21.73758 | 21.86855 | 21.53498 | 21.21933 | 21.34039 | 21.52621
148.5176 | 3.005721 | 587.5197 | 3.294942 |  | 21.74225 | 21.83485 | 21.55972 | 21.24117 | 21.3333 | 21.52673
148.6171875 | 3.008119 | 589.3801 | 3.294947 |  | 21.74927 | 21.83217 | 21.54634 | 21.21791 | 21.34817 | 21.52705
148.7168 | 3.009936 | 588.1411 | 3.294979 |  | 21.71877 | 21.81789 | 21.58842 | 21.19386 | 21.32434 | 21.51275
148.8164 | 3.01178 | 593.1499 | 3.29491 |  | 21.75766 | 21.81491 | 21.53746 | 21.23284 | 21.31626 | 21.52455
148.916 | 3.01337 | 596.8324 | 3.294912 |  | 21.75094 | 21.82387 | 21.54518 | 21.19822 | 21.35534 | 21.49458
149.015625 | 3.015514 | 599.9578 | 3.294935 |  | 21.74088 | 21.82844 | 21.54756 | 21.22876 | 21.31508 | 21.52275
149.1152 | 3.017948 | 600.9731 | 3.294939 |  | 21.72926 | 21.8077 | 21.54936 | 21.24532 | 21.34217 | 21.52218
149.2148 | 3.020019 | 599.9234 | 3.294912 |  | 21.728 | 21.83961 | 21.54577 | 21.19038 | 21.3447 | 21.51092
149.3145 | 3.022054 | 608.7688 | 3.294909 |  | 21.74331 | 21.81514 | 21.58576 | 21.19442 | 21.31866 | 21.53395
149.4140625 | 3.02447 | 604.647 | 3.294931 |  | 21.74136 | 21.8339 | 21.56404 | 21.25481 | 21.32312 | 21.52064
149.5137 | 3.026596 | 604.7536 | 3.294957 |  | 21.75402 | 21.82439 | 21.60288 | 21.24048 | 21.34294 | 21.52403
149.6133 | 3.029121 | 608.0212 | 3.294964 |  | 21.74934 | 21.83482 | 21.5572 | 21.20757 | 21.3327 | 21.52432
149.7129 | 3.03141 | 603.8925 | 3.294925 |  | 21.71227 | 21.79394 | 21.5649 | 21.19904 | 21.34198 | 21.51443
149.8125 | 3.032782 | 609.2543 | 3.294926 |  | 21.73266 | 21.82616 | 21.54989 | 21.20917 | 21.32289 | 21.53281
149.9121 | 3.035125 | 610.5312 | 3.294928 |  | 21.72676 | 21.85543 | 21.53658 | 21.17148 | 21.3475 | 21.52241
150.0117 | 3.036243 | 612.4866 | 3.294967 |  | 21.72864 | 21.82294 | 21.53968 | 21.22865 | 21.3416 | 21.5176
150.1113 | 3.039921 | 618.3911 | 3.294973 |  | 21.74582 | 21.83755 | 21.56082 | 21.24096 | 21.31441 | 21.5144
150.2109375 | 3.041448 | 615.9419 | 3.294924 |  | 21.74314 | 21.82493 | 21.56323 | 21.20628 | 21.33486 | 21.49833
150.3105 | 3.043246 | 622.3017 | 3.29494 |  | 21.73921 | 21.83125 | 21.54513 | 21.22275 | 21.33465 | 21.52273
150.4102 | 3.045835 | 623.166 | 3.29498 |  | 21.7194 | 21.82195 | 21.54663 | 21.22191 | 21.3464 | 21.51757
150.5098 | 3.046989 | 623.07 | 3.294969 |  | 21.72187 | 21.84361 | 21.58346 | 21.20408 | 21.34934 | 21.53051
150.609375 | 3.049687 | 622.4484 | 3.294962 |  | 21.76793 | 21.80824 | 21.54496 | 21.18665 | 21.31801 | 21.52154
150.709 | 3.052611 | 624.0963 | 3.29495 |  | 21.71199 | 21.85449 | 21.54535 | 21.18654 | 21.31503 | 21.53117
150.8086 | 3.05411 | 629.2258 | 3.294932 |  | 21.75524 | 21.79702 | 21.55522 | 21.21293 | 21.33109 | 21.51285
150.9082 | 3.056018 | 630.6009 | 3.294943 |  | 21.74682 | 21.82696 | 21.55021 | 21.19232 | 21.34525 | 21.48951
151.0078125 | 3.059052 | 636.535 | 3.294958 |  | 21.73198 | 21.82236 | 21.57505 | 21.20461 | 21.32436 | 21.49183
151.1074 | 3.060197 | 634.1196 | 3.29494 |  | 21.73344 | 21.82539 | 21.54301 | 21.22658 | 21.33471 | 21.51937
151.207 | 3.063403 | 635.6997 | 3.294984 |  | 21.72215 | 21.83234 | 21.54564 | 21.22359 | 21.34921 | 21.53342
151.3066 | 3.065111 | 637.0124 | 3.294937 |  | 21.73555 | 21.82569 | 21.56978 | 21.23967 | 21.35638 | 21.51504
151.40625 | 3.067036 | 631.8367 | 3.29495 |  | 21.74153 | 21.82615 | 21.55385 | 21.22515 | 21.35329 | 21.51744
151.5059 | 3.069698 | 645.1904 | 3.294924 |  | 21.7345 | 21.8366 | 21.57239 | 21.21922 | 21.34346 | 21.51231
151.6055 | 3.070189 | 643.8575 | 3.294955 |  | 21.73705 | 21.83298 | 21.56761 | 21.21248 | 21.32906 | 21.50282
151.7051 | 3.074076 | 644.9423 | 3.294963 |  | 21.74691 | 21.84636 | 21.53351 | 21.2154 | 21.35025 | 21.52762
151.8046875 | 3.075166 | 652.017 | 3.294958 |  | 21.73055 | 21.8361 | 21.55866 | 21.22397 | 21.33921 | 21.53698
151.9043 | 3.077864 | 650.0386 | 3.294919 |  | 21.72212 | 21.83834 | 21.57281 | 21.24761 | 21.34219 | 21.48981
152.0039 | 3.078918 | 648.3776 | 3.295009 |  | 21.7582 | 21.83582 | 21.52654 | 21.20191 | 21.36191 | 21.50338
152.1035 | 3.082098 | 645.3902 | 3.294957 |  | 21.73015 | 21.81044 | 21.52488 | 21.20857 | 21.35662 | 21.52104
152.203125 | 3.083251 | 654.538 | 3.294955 |  | 21.71773 | 21.84348 | 21.56295 | 21.20612 | 21.36385 | 21.52977
152.3027 | 3.086149 | 650.6563 | 3.294991 |  | 21.74829 | 21.82952 | 21.56021 | 21.25283 | 21.33424 | 21.50698
152.4023 | 3.08792 | 658.1938 | 3.294948 |  | 21.75217 | 21.8424 | 21.55124 | 21.21152 | 21.30984 | 21.51572
152.502 | 3.089265 | 655.4248 | 3.29494 |  | 21.74415 | 21.82603 | 21.55148 | 21.21655 | 21.36843 | 21.53561
152.6015625 | 3.09188 | 664.9682 | 3.294917 |  | 21.73589 | 21.85227 | 21.5719 | 21.21772 | 21.36224 | 21.50697
152.7012 | 3.093652 | 660.1954 | 3.294952 |  | 21.74765 | 21.82578 | 21.55856 | 21.20003 | 21.343 | 21.50993
152.8008 | 3.096105 | 661.7907 | 3.2949 |  | 21.76544 | 21.81393 | 21.55863 | 21.194 | 21.35501 | 21.51102
152.9004 | 3.098684 | 666.4392 | 3.294935 |  | 21.74863 | 21.82104 | 21.56509 | 21.2127 | 21.34644 | 21.53337
153 | 3.099611 | 671.7825 | 3.294944 |  | 21.74371 | 21.82302 | 21.53701 | 21.26298 | 21.31775 | 21.53507
153.0996 | 3.102399 | 671.1884 | 3.294946 |  | 21.75726 | 21.8399 | 21.57363 | 21.26186 | 21.34332 | 21.51053
153.1992 | 3.103907 | 672.6129 | 3.294983 |  | 21.74444 | 21.83747 | 21.55913 | 21.23042 | 21.3565 | 21.54582
153.2988 | 3.105951 | 679.8008 | 3.29492 |  | 21.77233 | 21.85676 | 21.56741 | 21.26527 | 21.35504 | 21.53163
153.3984375 | 3.107659 | 671.2649 | 3.29496 |  | 21.74284 | 21.8525 | 21.54193 | 21.24869 | 21.34418 | 21.51633
153.498 | 3.111074 | 679.4296 | 3.294919 |  | 21.73245 | 21.80624 | 21.59235 | 21.22474 | 21.37704 | 21.5318
153.5977 | 3.112773 | 678.4444 | 3.294952 |  | 21.77293 | 21.82615 | 21.5696 | 21.2453 | 21.33368 | 21.51569
153.6973 | 3.114163 | 683.1017 | 3.294952 |  | 21.76234 | 21.849 | 21.54991 | 21.23455 | 21.3451 | 21.53337
153.796875 | 3.116534 | 687.9321 | 3.294945 |  | 21.7579 | 21.83117 | 21.5803 | 21.22758 | 21.35731 | 21.50603
153.8965 | 3.119114 | 685.0272 | 3.294956 |  | 21.7458 | 21.83062 | 21.57087 | 21.20337 | 21.33905 | 21.55209
153.9961 | 3.121285 | 692.4581 | 3.294967 |  | 21.74749 | 21.8132 | 21.54361 | 21.23152 | 21.35749 | 21.53697
154.0957 | 3.122974 | 687.0499 | 3.294914 |  | 21.76289 | 21.84445 | 21.56899 | 21.23197 | 21.33878 | 21.54449
154.1953125 | 3.125808 | 692.8689 | 3.294991 |  | 21.75124 | 21.817 | 21.56538 | 21.20992 | 21.35659 | 21.51566
154.2949 | 3.127098 | 687.5748 | 3.294944 |  | 21.75549 | 21.84215 | 21.56592 | 21.23004 | 21.3462 | 21.54937
154.3945 | 3.129324 | 694.1604 | 3.294973 |  | 21.75031 | 21.83283 | 21.5428 | 21.24297 | 21.34895 | 21.49217
154.4941 | 3.130777 | 695.6977 | 3.294982 |  | 21.75179 | 21.832 | 21.54952 | 21.21424 | 21.36521 | 21.5337
154.59375 | 3.133302 | 705.9152 | 3.29496 |  | 21.74394 | 21.85095 | 21.59036 | 21.25661 | 21.37706 | 21.5542
154.6934 | 3.134647 | 708.078 | 3.294971 |  | 21.76551 | 21.86254 | 21.55827 | 21.22923 | 21.34193 | 21.52428
154.793 | 3.137935 | 707.3643 | 3.294949 |  | 21.74163 | 21.83283 | 21.57898 | 21.22586 | 21.33988 | 21.50058
154.8926 | 3.139906 | 706.6967 | 3.29496 |  | 21.76579 | 21.86391 | 21.5838 | 21.22346 | 21.3376 | 21.52703
154.9921875 | 3.141977 | 704.9418 | 3.29496 |  | 21.76575 | 21.84176 | 21.5487 | 21.2331 | 21.34741 | 21.54803
155.0918 | 3.144612 | 707.7131 | 3.294959 |  | 21.75317 | 21.80983 | 21.55763 | 21.2027 | 21.32948 | 21.52136
155.1914 | 3.147073 | 707.512 | 3.294983 |  | 21.76109 | 21.8365 | 21.54827 | 21.22254 | 21.33794 | 21.53448
155.291 | 3.148127 | 705.9102 | 3.294957 |  | 21.7498 | 21.82464 | 21.56251 | 21.22435 | 21.32075 | 21.5566
155.390625 | 3.149826 | 713.7578 | 3.294948 |  | 21.77509 | 21.85902 | 21.55933 | 21.24701 | 21.34713 | 21.5294
155.4902 | 3.153141 | 717.4428 | 3.295018 |  | 21.761 | 21.81821 | 21.55144 | 21.26225 | 21.33996 | 21.53819
155.5898 | 3.154495 | 721.3796 | 3.294998 |  | 21.76058 | 21.83636 | 21.57314 | 21.22657 | 21.35424 | 21.54383
155.6895 | 3.157066 | 727.3082 | 3.294962 |  | 21.72347 | 21.84115 | 21.54174 | 21.23753 | 21.3718 | 21.53228
155.7890625 | 3.1589 | 721.3484 | 3.294994 |  | 21.75848 | 21.84555 | 21.56289 | 21.21991 | 21.35065 | 21.51477
155.8887 | 3.161135 | 727.4987 | 3.294973 |  | 21.74122 | 21.83274 | 21.56292 | 21.22463 | 21.35362 | 21.5339
155.9883 | 3.162343 | 727.2896 | 3.29496 |  | 21.76037 | 21.84414 | 21.55947 | 21.22731 | 21.37181 | 21.5469
156.0879 | 3.16495 | 724.9076 | 3.294984 |  | 21.77377 | 21.84825 | 21.5792 | 21.25282 | 21.32957 | 21.53888
156.1875 | 3.16703 | 730.181 | 3.294952 |  | 21.74745 | 21.85061 | 21.57437 | 21.22473 | 21.34618 | 21.54354
156.2871 | 3.169565 | 730.8766 | 3.294945 |  | 21.75119 | 21.82973 | 21.59473 | 21.24888 | 21.3661 | 21.54017
156.3867 | 3.171318 | 731.9402 | 3.294987 |  | 21.74744 | 21.8368 | 21.5559 | 21.24775 | 21.35413 | 21.52122
156.4863 | 3.173362 | 739.3399 | 3.295031 |  | 21.72538 | 21.82717 | 21.5574 | 21.23165 | 21.32648 | 21.53529
156.5859375 | 3.175642 | 744.5239 | 3.294955 |  | 21.73537 | 21.83692 | 21.55739 | 21.23827 | 21.34664 | 21.4988
156.6855 | 3.177876 | 742.7811 | 3.294995 |  | 21.75821 | 21.84519 | 21.55343 | 21.23142 | 21.35829 | 21.53377
156.7852 | 3.180011 | 750.2131 | 3.294941 |  | 21.73215 | 21.84719 | 21.57566 | 21.2281 | 21.32294 | 21.51847
156.8848 | 3.181891 | 748.9716 | 3.294986 |  | 21.76949 | 21.8353 | 21.58241 | 21.2269 | 21.36209 | 21.55323
156.984375 | 3.184035 | 745.3521 | 3.294967 |  | 21.75686 | 21.79435 | 21.52836 | 21.22539 | 21.34914 | 21.53299
157.084 | 3.185916 | 749.2502 | 3.294987 |  | 21.75833 | 21.82616 | 21.58005 | 21.24895 | 21.36204 | 21.51955
157.1836 | 3.187714 | 753.1538 | 3.295017 |  | 21.75732 | 21.8201 | 21.57042 | 21.21561 | 21.35745 | 21.53921
157.2832 | 3.190276 | 754.4881 | 3.294996 |  | 21.74185 | 21.83085 | 21.56545 | 21.22674 | 21.32338 | 21.52784
157.3828125 | 3.192492 | 754.9451 | 3.294972 |  | 21.76188 | 21.83253 | 21.58859 | 21.25768 | 21.32172 | 21.52699
157.4824 | 3.194999 | 761.6809 | 3.295002 |  | 21.76035 | 21.84767 | 21.55831 | 21.23956 | 21.37666 | 21.54084
157.582 | 3.196789 | 762.663 | 3.294911 |  | 21.77894 | 21.86225 | 21.54891 | 21.21245 | 21.34196 | 21.51306
157.6816 | 3.198969 | 768.6355 | 3.294953 |  | 21.78106 | 21.86185 | 21.57507 | 21.22223 | 21.32114 | 21.53912
157.78125 | 3.201131 | 772.2907 | 3.294986 |  | 21.77095 | 21.83885 | 21.5625 | 21.24711 | 21.37595 | 21.51931
157.8809 | 3.203429 | 772.5834 | 3.294948 |  | 21.75201 | 21.84632 | 21.58313 | 21.22051 | 21.3509 | 21.54567
157.9805 | 3.205128 | 772.7092 | 3.295002 |  | 21.78665 | 21.81553 | 21.55418 | 21.2493 | 21.32928 | 21.53347
158.0801 | 3.207071 | 767.54 | 3.294982 |  | 21.75074 | 21.86073 | 21.56014 | 21.26253 | 21.3438 | 21.54015
158.1796875 | 3.209715 | 773.2829 | 3.294991 |  | 21.75295 | 21.85963 | 21.55798 | 21.24266 | 21.35192 | 21.53098
158.2793 | 3.211677 | 778.7218 | 3.294978 |  | 21.76241 | 21.85856 | 21.57051 | 21.25392 | 21.34353 | 21.55458
158.3789 | 3.21304 | 777.5264 | 3.294948 |  | 21.77925 | 21.83441 | 21.55578 | 21.24468 | 21.34243 | 21.56469
158.4785 | 3.215928 | 776.3455 | 3.294907 |  | 21.75439 | 21.83649 | 21.5505 | 21.25394 | 21.35254 | 21.52831
158.578125 | 3.217191 | 780.8831 | 3.295 |  | 21.77064 | 21.86028 | 21.55277 | 21.24527 | 21.38539 | 21.55424
158.6777 | 3.219235 | 782.1752 | 3.294982 |  | 21.76191 | 21.84123 | 21.56067 | 21.26385 | 21.37581 | 21.5603
158.7773 | 3.221914 | 783.3856 | 3.294956 |  | 21.78039 | 21.83135 | 21.567 | 21.27261 | 21.34 | 21.52794
158.877 | 3.224212 | 788.6086 | 3.294992 |  | 21.73281 | 21.86053 | 21.55669 | 21.24079 | 21.3355 | 21.5604
158.9765625 | 3.22602 | 788.2176 | 3.295028 |  | 21.75234 | 21.85038 | 21.54806 | 21.24405 | 21.36774 | 21.53057
159.0762 | 3.227746 | 795.5831 | 3.294953 |  | 21.76321 | 21.85223 | 21.54952 | 21.2669 | 21.36699 | 21.55729
159.1758 | 3.230108 | 793.3779 | 3.29495 |  | 21.76944 | 21.83014 | 21.52241 | 21.25076 | 21.37372 | 21.51501
159.2754 | 3.231716 | 793.6792 | 3.294985 |  | 21.7515 | 21.83332 | 21.59068 | 21.24865 | 21.35749 | 21.57008
159.375 | 3.234559 | 798.624 | 3.294965 |  | 21.73854 | 21.84053 | 21.55494 | 21.25938 | 21.34419 | 21.54302
159.4746 | 3.236258 | 801.8955 | 3.294953 |  | 21.74413 | 21.82617 | 21.57098 | 21.26976 | 21.35937 | 21.55041
159.5742 | 3.238501 | 808.5493 | 3.294981 |  | 21.76567 | 21.8208 | 21.54034 | 21.26259 | 21.37464 | 21.54961
159.6738 | 3.240927 | 810.9746 | 3.294997 |  | 21.80284 | 21.87852 | 21.55512 | 21.24223 | 21.355 | 21.53168
159.7734375 | 3.24258 | 806.2948 | 3.294987 |  | 21.74677 | 21.82307 | 21.5509 | 21.28049 | 21.34527 | 21.54416
159.873 | 3.244787 | 815.3944 | 3.295019 |  | 21.76671 | 21.83567 | 21.57298 | 21.2561 | 21.34358 | 21.57218
159.9727 | 3.245977 | 808.5006 | 3.294966 |  | 21.75658 | 21.84249 | 21.5797 | 21.24331 | 21.358 | 21.55425
160.0723 | 3.249538 | 814.905 | 3.295007 |  | 21.77386 | 21.83955 | 21.57418 | 21.271 | 21.35629 | 21.53488
160.171875 | 3.251019 | 820.0385 | 3.294974 |  | 21.76525 | 21.81666 | 21.55233 | 21.26958 | 21.35461 | 21.54223
160.2715 | 3.253807 | 822.7296 | 3.295002 |  | 21.74666 | 21.83247 | 21.55968 | 21.24622 | 21.37159 | 21.55939
160.3711 | 3.255751 | 819.6534 | 3.294994 |  | 21.75063 | 21.8457 | 21.54403 | 21.24158 | 21.36224 | 21.55529
160.4707 | 3.257741 | 822.8585 | 3.294967 |  | 21.77787 | 21.83249 | 21.57812 | 21.26034 | 21.34089 | 21.54278
160.5703125 | 3.259321 | 819.6345 | 3.294955 |  | 21.78723 | 21.83697 | 21.57051 | 21.26425 | 21.35803 | 21.5519
160.6699 | 3.261747 | 831.2667 | 3.294997 |  | 21.74265 | 21.83635 | 21.56778 | 21.24236 | 21.32714 | 21.53494
160.7695 | 3.263981 | 834.0905 | 3.294984 |  | 21.74442 | 21.82184 | 21.56886 | 21.24927 | 21.35672 | 21.54564
160.8691 | 3.266261 | 841.995 | 3.295018 |  | 21.79034 | 21.85212 | 21.59078 | 21.24129 | 21.35853 | 21.53728
160.96875 | 3.267724 | 840.9373 | 3.295026 |  | 21.76215 | 21.83492 | 21.57058 | 21.27848 | 21.35348 | 21.55908
161.0684 | 3.26895 | 844.7185 | 3.294959 |  | 21.75583 | 21.85613 | 21.5646 | 21.25486 | 21.35155 | 21.54286
161.168 | 3.272874 | 844.8135 | 3.295008 |  | 21.78696 | 21.84347 | 21.55166 | 21.25656 | 21.35197 | 21.5172
161.2676 | 3.273855 | 841.887 | 3.294974 |  | 21.77327 | 21.8434 | 21.55804 | 21.24815 | 21.35001 | 21.54369
161.3671875 | 3.276362 | 847.3064 | 3.295019 |  | 21.76918 | 21.83251 | 21.5879 | 21.27527 | 21.37343 | 21.5104
161.4668 | 3.279133 | 846.5498 | 3.29497 |  | 21.75061 | 21.8283 | 21.56833 | 21.2634 | 21.34165 | 21.53977
161.5664 | 3.280459 | 855.7833 | 3.295005 |  | 21.77414 | 21.86092 | 21.56289 | 21.23695 | 21.34347 | 21.52526
161.666 | 3.282984 | 854.7813 | 3.294999 |  | 21.79648 | 21.82464 | 21.54306 | 21.26584 | 21.35436 | 21.54487
161.765625 | 3.285201 | 851.7992 | 3.294988 |  | 21.7652 | 21.86777 | 21.56579 | 21.24975 | 21.33344 | 21.54835
161.8652 | 3.28739 | 858.9525 | 3.294944 |  | 21.74994 | 21.82916 | 21.56285 | 21.27697 | 21.34508 | 21.53561
161.9648 | 3.289207 | 859.0475 | 3.295032 |  | 21.72718 | 21.83508 | 21.56204 | 21.24851 | 21.34062 | 21.54759
162.0645 | 3.290488 | 861.4038 | 3.29492 |  | 21.7822 | 21.80589 | 21.55802 | 21.27388 | 21.34397 | 21.53516
162.1640625 | 3.293158 | 864.3109 | 3.295016 |  | 21.75817 | 21.85295 | 21.53729 | 21.23904 | 21.35268 | 21.57685
162.2637 | 3.295311 | 867.9948 | 3.294972 |  | 21.75201 | 21.8218 | 21.54286 | 21.26325 | 21.3795 | 21.53916
162.3633 | 3.297609 | 867.8768 | 3.294973 |  | 21.78356 | 21.83917 | 21.56492 | 21.24012 | 21.32638 | 21.54047
162.4629 | 3.299671 | 869.6225 | 3.295015 |  | 21.78029 | 21.82343 | 21.57494 | 21.26279 | 21.33514 | 21.56623
162.5625 | 3.302632 | 871.9662 | 3.294963 |  | 21.78143 | 21.83829 | 21.55808 | 21.25944 | 21.35603 | 21.55599
162.6621 | 3.30434 | 869.7832 | 3.294982 |  | 21.77701 | 21.84685 | 21.54452 | 21.24968 | 21.33947 | 21.53712
162.7617 | 3.306039 | 880.5796 | 3.294936 |  | 21.76408 | 21.83182 | 21.57086 | 21.25736 | 21.3595 | 21.57165
162.8613 | 3.308019 | 886.6381 | 3.295046 |  | 21.76384 | 21.83679 | 21.54849 | 21.24197 | 21.35793 | 21.547
162.9609375 | 3.310154 | 878.8801 | 3.294947 |  | 21.80191 | 21.83644 | 21.52579 | 21.2699 | 21.37543 | 21.5203
163.0605 | 3.312416 | 885.0225 | 3.295 |  | 21.77852 | 21.84513 | 21.55995 | 21.2416 | 21.34818 | 21.51855
163.1602 | 3.314569 | 890.1892 | 3.295008 |  | 21.77202 | 21.84015 | 21.53754 | 21.22528 | 21.35625 | 21.53653
163.2598 | 3.31584 | 886.0865 | 3.294995 |  | 21.75585 | 21.84437 | 21.54165 | 21.25968 | 21.35035 | 21.53372
163.359375 | 3.31842 | 892.8421 | 3.295007 |  | 21.73934 | 21.86983 | 21.5373 | 21.27666 | 21.34564 | 21.54436
163.459 | 3.320119 | 890.5747 | 3.29498 |  | 21.73635 | 21.85328 | 21.53688 | 21.22633 | 21.33728 | 21.57537
163.5586 | 3.323071 | 892.5208 | 3.295001 |  | 21.76044 | 21.84842 | 21.55337 | 21.22637 | 21.34205 | 21.55022
163.6582 | 3.324733 | 893.2841 | 3.294991 |  | 21.75926 | 21.84133 | 21.52641 | 21.25863 | 21.31797 | 21.54112
163.7578125 | 3.328303 | 901.8763 | 3.294988 |  | 21.76619 | 21.84016 | 21.5381 | 21.24943 | 21.33436 | 21.55062
163.8574 | 3.329584 | 902.0011 | 3.294982 |  | 21.76193 | 21.84389 | 21.5528 | 21.24392 | 21.35039 | 21.52589
163.957 | 3.331201 | 905.3605 | 3.294984 |  | 21.75855 | 21.82818 | 21.55113 | 21.2645 | 21.37505 | 21.54609
164.0566 | 3.333681 | 906.9267 | 3.294952 |  | 21.77228 | 21.83501 | 21.54762 | 21.26826 | 21.36103 | 21.50406
164.15625 | 3.336442 | 905.9341 | 3.295062 |  | 21.77058 | 21.85778 | 21.55362 | 21.24125 | 21.34305 | 21.52875
164.2559 | 3.336833 | 908.6688 | 3.294947 |  | 21.78848 | 21.84161 | 21.56443 | 21.26826 | 21.36894 | 21.54644
164.3555 | 3.339358 | 912.9209 | 3.29499 |  | 21.74849 | 21.84747 | 21.55521 | 21.2186 | 21.33961 | 21.51571
164.4551 | 3.341711 | 913.2326 | 3.295008 |  | 21.77684 | 21.87031 | 21.54352 | 21.2242 | 21.33505 | 21.52864
164.5546875 | 3.344391 | 911.2988 | 3.295018 |  | 21.76037 | 21.82213 | 21.53321 | 21.26125 | 21.30674 | 21.53696
164.6543 | 3.345617 | 915.3399 | 3.295022 |  | 21.76554 | 21.85207 | 21.5281 | 21.25719 | 21.3543 | 21.53112
164.7539 | 3.34955 | 921.2066 | 3.295016 |  | 21.76928 | 21.84305 | 21.54496 | 21.24792 | 21.32136 | 21.54123
164.8535 | 3.35054 | 928.6405 | 3.29498 |  | 21.77563 | 21.83678 | 21.53959 | 21.21856 | 21.35908 | 21.53461
164.953125 | 3.352829 | 926.458 | 3.294985 |  | 21.7389 | 21.84067 | 21.53612 | 21.25613 | 21.33611 | 21.51766
165.0527 | 3.354383 | 925.5928 | 3.294983 |  | 21.75218 | 21.83591 | 21.53474 | 21.26229 | 21.3591 | 21.53043
165.1523 | 3.357253 | 929.6453 | 3.295002 |  | 21.74884 | 21.85316 | 21.551 | 21.23419 | 21.34164 | 21.53552
165.252 | 3.35976 | 926.0751 | 3.295014 |  | 21.77102 | 21.81496 | 21.5666 | 21.2545 | 21.36343 | 21.56004
165.3515625 | 3.360659 | 933.7257 | 3.29503 |  | 21.77982 | 21.87122 | 21.55517 | 21.2356 | 21.35433 | 21.51228
165.4512 | 3.363239 | 940.465 | 3.294978 |  | 21.7461 | 21.8421 | 21.53836 | 21.23344 | 21.34951 | 21.53491
165.5508 | 3.365356 | 939.5318 | 3.295007 |  | 21.77425 | 21.85658 | 21.55414 | 21.24976 | 21.33436 | 21.56989
165.6504 | 3.367436 | 939.3278 | 3.295002 |  | 21.76701 | 21.85572 | 21.55014 | 21.26715 | 21.35008 | 21.5424
165.75 | 3.370125 | 939.7863 | 3.294971 |  | 21.7779 | 21.85362 | 21.52407 | 21.26802 | 21.35838 | 21.51633
165.8496 | 3.37097 | 944.9564 | 3.295039 |  | 21.74653 | 21.85026 | 21.54233 | 21.2373 | 21.32954 | 21.53712
165.9492 | 3.374022 | 951.4693 | 3.294994 |  | 21.76438 | 21.8322 | 21.56164 | 21.25333 | 21.34889 | 21.54085
166.0488 | 3.37523 | 952.2031 | 3.29502 |  | 21.76129 | 21.82648 | 21.526 | 21.25855 | 21.36951 | 21.52734
166.1484375 | 3.377891 | 961.805 | 3.294985 |  | 21.75905 | 21.83428 | 21.55885 | 21.22289 | 21.33195 | 21.5234
166.248 | 3.380944 | 960.236 | 3.294949 |  | 21.77363 | 21.83407 | 21.53772 | 21.25372 | 21.34317 | 21.53645
166.3477 | 3.382733 | 962.9023 | 3.29498 |  | 21.7576 | 21.82545 | 21.57104 | 21.24664 | 21.36445 | 21.52801
166.4473 | 3.384741 | 963.5296 | 3.295057 |  | 21.76906 | 21.85499 | 21.52208 | 21.25869 | 21.35093 | 21.55581
166.546875 | 3.387211 | 962.1479 | 3.295005 |  | 21.75454 | 21.82041 | 21.56256 | 21.23827 | 21.342 | 21.53236
166.6465 | 3.388928 | 965.6363 | 3.295011 |  | 21.75195 | 21.84414 | 21.53633 | 21.26988 | 21.34705 | 21.54731
166.7461 | 3.390318 | 969.124 | 3.29503 |  | 21.74915 | 21.85005 | 21.5267 | 21.24981 | 21.34241 | 21.5392
166.8457 | 3.39218 | 971.2815 | 3.295014 |  | 21.75673 | 21.8389 | 21.53352 | 21.27079 | 21.34115 | 21.53249
166.9453125 | 3.394469 | 975.6223 | 3.295032 |  | 21.74916 | 21.84 | 21.56581 | 21.24231 | 21.35337 | 21.55202
167.0449 | 3.396758 | 976.6604 | 3.294997 |  | 21.75685 | 21.85209 | 21.53797 | 21.24865 | 21.3508 | 21.53142
167.1445 | 3.397667 | 972.13 | 3.29502 |  | 21.78175 | 21.85138 | 21.5498 | 21.20592 | 21.3557 | 21.53106
167.2441 | 3.401218 | 976.0292 | 3.294987 |  | 21.72322 | 21.86487 | 21.55129 | 21.26577 | 21.34615 | 21.54435
167.34375 | 3.402817 | 979.5253 | 3.295015 |  | 21.73817 | 21.86264 | 21.53985 | 21.24287 | 21.35713 | 21.55797
167.4434 | 3.404543 | 983.4705 | 3.295025 |  | 21.76333 | 21.84085 | 21.55239 | 21.23088 | 21.34279 | 21.54597
167.543 | 3.406596 | 986.0676 | 3.295015 |  | 21.74753 | 21.87199 | 21.56907 | 21.22152 | 21.35762 | 21.54961
167.6426 | 3.408449 | 983.3065 | 3.29502 |  | 21.74053 | 21.82681 | 21.5304 | 21.24124 | 21.35382 | 21.51863
167.7421875 | 3.412137 | 985.652 | 3.295054 |  | 21.74976 | 21.84826 | 21.55235 | 21.23434 | 21.35921 | 21.52999
167.8418 | 3.413545 | 987.8298 | 3.295033 |  | 21.7544 | 21.83746 | 21.5286 | 21.22359 | 21.33134 | 21.54163
167.9414 | 3.414744 | 991.7928 | 3.295046 |  | 21.75707 | 21.84303 | 21.53576 | 21.2457 | 21.34962 | 21.5266
168.041 | 3.418278 | 999.3159 | 3.295011 |  | 21.75572 | 21.85046 | 21.54376 | 21.26274 | 21.36263 | 21.53879
168.140625 | 3.419595 | 994.6532 | 3.295063 |  | 21.73106 | 21.83716 | 21.5343 | 21.27801 | 21.32213 | 21.53393
168.2402 | 3.42232 | 998.5866 | 3.295022 |  | 21.76428 | 21.82065 | 21.53523 | 21.25097 | 21.34981 | 21.53819
168.3398 | 3.424092 | 998.7846 | 3.295044 |  | 21.7483 | 21.83564 | 21.54004 | 21.23632 | 21.31572 | 21.53829
168.4395 | 3.42658 | 1002.084 | 3.295075 |  | 21.74736 | 21.86075 | 21.55393 | 21.25114 | 21.32129 | 21.5133
168.5390625 | 3.427752 | 996.6225 | 3.295022 |  | 21.7425 | 21.81516 | 21.5658 | 21.20846 | 21.35543 | 21.51693
168.6387 | 3.429996 | 1002.033 | 3.29504 |  | 21.76024 | 21.84731 | 21.52226 | 21.2333 | 21.33868 | 21.51902
168.7383 | 3.431958 | 1005.907 | 3.295061 |  | 21.73938 | 21.84581 | 21.54055 | 21.21759 | 21.32976 | 21.55648
168.8379 | 3.435019 | 1010.614 | 3.295019 |  | 21.72822 | 21.84184 | 21.55003 | 21.20926 | 21.31911 | 21.53889
168.9375 | 3.436772 | 1010.482 | 3.295031 |  | 21.73122 | 21.81224 | 21.55693 | 21.22143 | 21.32774 | 21.50315
169.0371 | 3.438671 | 1012.263 | 3.295059 |  | 21.71767 | 21.84962 | 21.55901 | 21.24117 | 21.31036 | 21.52943
169.1367 | 3.441196 | 1012.902 | 3.295009 |  | 21.75123 | 21.85161 | 21.52622 | 21.22472 | 21.35697 | 21.52553
169.2363 | 3.442895 | 1021.038 | 3.295008 |  | 21.73245 | 21.85041 | 21.53553 | 21.24079 | 21.35248 | 21.54416
169.3359375 | 3.444648 | 1024.366 | 3.295007 |  | 21.73627 | 21.83034 | 21.56443 | 21.22237 | 21.34123 | 21.5228
169.4355 | 3.446692 | 1027.61 | 3.295043 |  | 21.74977 | 21.83378 | 21.50706 | 21.23313 | 21.33992 | 21.53553
169.5352 | 3.449062 | 1025.451 | 3.295059 |  | 21.72889 | 21.84783 | 21.55046 | 21.22697 | 21.32673 | 21.52154
169.6348 | 3.451224 | 1023.27 | 3.295028 |  | 21.72923 | 21.81582 | 21.54051 | 21.23842 | 21.30786 | 21.52591
169.734375 | 3.452869 | 1030.36 | 3.29502 |  | 21.74662 | 21.85767 | 21.56198 | 21.23362 | 21.32138 | 21.46831
169.834 | 3.454912 | 1029.806 | 3.295003 |  | 21.74742 | 21.84904 | 21.54812 | 21.23142 | 21.33031 | 21.5297
169.9336 | 3.457592 | 1030.553 | 3.295013 |  | 21.7475 | 21.83997 | 21.53541 | 21.21149 | 21.3229 | 21.51576
170.0332 | 3.459382 | 1039.364 | 3.295002 |  | 21.72701 | 21.83184 | 21.56565 | 21.24644 | 21.34468 | 21.51673
170.1328125 | 3.461816 | 1037.675 | 3.29505 |  | 21.75327 | 21.83418 | 21.52686 | 21.21797 | 21.33224 | 21.51931
170.2324 | 3.463297 | 1043.344 | 3.29506 |  | 21.76343 | 21.84398 | 21.55334 | 21.22935 | 21.32239 | 21.53222
170.332 | 3.465331 | 1051.186 | 3.295004 |  | 21.73952 | 21.84819 | 21.50687 | 21.23451 | 21.31362 | 21.53747
170.4316 | 3.467494 | 1048.89 | 3.295039 |  | 21.74698 | 21.82934 | 21.56384 | 21.22834 | 21.3254 | 21.52263
170.53125 | 3.469265 | 1052.493 | 3.29501 |  | 21.75051 | 21.81277 | 21.50936 | 21.21767 | 21.31809 | 21.53346
170.6309 | 3.472426 | 1054.135 | 3.295056 |  | 21.76818 | 21.83735 | 21.53477 | 21.24933 | 21.34164 | 21.51782
170.7305 | 3.47476 | 1050.513 | 3.29502 |  | 21.75014 | 21.83525 | 21.51868 | 21.21967 | 21.32079 | 21.51414
170.8301 | 3.475914 | 1052.984 | 3.295005 |  | 21.76013 | 21.82484 | 21.52774 | 21.20842 | 21.33939 | 21.51909
170.9296875 | 3.478067 | 1058.293 | 3.295104 |  | 21.74117 | 21.81232 | 21.53735 | 21.255 | 21.32358 | 21.52934
171.0293 | 3.480538 | 1056.231 | 3.29507 |  | 21.73782 | 21.85708 | 21.54202 | 21.21291 | 21.32118 | 21.54817
171.1289 | 3.482882 | 1065.056 | 3.295043 |  | 21.75228 | 21.82697 | 21.53509 | 21.21368 | 21.34195 | 21.52525
171.2285 | 3.484353 | 1066.711 | 3.295069 |  | 21.75874 | 21.81433 | 21.53472 | 21.23286 | 21.32713 | 21.53561
171.328125 | 3.486733 | 1067.42 | 3.29505 |  | 21.74072 | 21.83628 | 21.54189 | 21.22351 | 21.32004 | 21.51794
171.4277 | 3.488631 | 1070.081 | 3.295053 |  | 21.73588 | 21.84727 | 21.51308 | 21.25158 | 21.34587 | 21.52549
171.5273 | 3.490594 | 1066.35 | 3.295046 |  | 21.75797 | 21.83713 | 21.54997 | 21.25225 | 21.33662 | 21.52592
171.627 | 3.49271 | 1074.483 | 3.29513 |  | 21.7427 | 21.84089 | 21.52757 | 21.21938 | 21.31031 | 21.52733
171.7265625 | 3.494745 | 1071.387 | 3.295054 |  | 21.71791 | 21.81 | 21.52477 | 21.22601 | 21.32911 | 21.51671
171.8262 | 3.497415 | 1078.346 | 3.295037 |  | 21.74791 | 21.82533 | 21.54055 | 21.23141 | 21.34584 | 21.51614
171.9258 | 3.499241 | 1080.338 | 3.295079 |  | 21.74153 | 21.80885 | 21.53113 | 21.22654 | 21.33416 | 21.53231
172.0254 | 3.501521 | 1085.287 | 3.295068 |  | 21.72358 | 21.81838 | 21.54829 | 21.23215 | 21.33869 | 21.52232
172.125 | 3.503847 | 1084.541 | 3.295066 |  | 21.75559 | 21.84176 | 21.51531 | 21.22713 | 21.31816 | 21.53331
172.2246 | 3.505718 | 1086.558 | 3.295086 |  | 21.74021 | 21.83368 | 21.53642 | 21.24004 | 21.34193 | 21.54849
172.3242 | 3.507735 | 1084.11 | 3.295103 |  | 21.74643 | 21.83406 | 21.5343 | 21.23676 | 21.36415 | 21.53948
172.4238 | 3.509878 | 1095.345 | 3.295055 |  | 21.73713 | 21.81185 | 21.51517 | 21.20255 | 21.35273 | 21.52672
172.5234375 | 3.511968 | 1100.054 | 3.295058 |  | 21.75202 | 21.84253 | 21.54115 | 21.20845 | 21.32181 | 21.51107
172.623 | 3.513702 | 1100.019 | 3.295068 |  | 21.72015 | 21.84896 | 21.52346 | 21.23512 | 21.31416 | 21.53973
172.7227 | 3.516628 | 1104.292 | 3.295037 |  | 21.73131 | 21.83517 | 21.51549 | 21.26291 | 21.32277 | 21.52798
172.8223 | 3.517472 | 1100.612 | 3.295132 |  | 21.75875 | 21.8092 | 21.50934 | 21.22268 | 21.32244 | 21.52001
172.921875 | 3.520188 | 1101.152 | 3.295083 |  | 21.76848 | 21.83447 | 21.54214 | 21.24543 | 21.33679 | 21.54242
173.0215 | 3.522659 | 1112.974 | 3.295066 |  | 21.76095 | 21.8341 | 21.56023 | 21.24094 | 21.34447 | 21.52268
173.1211 | 3.524176 | 1106.8 | 3.295055 |  | 21.75937 | 21.83813 | 21.55171 | 21.21464 | 21.35288 | 21.53928
173.2207 | 3.526919 | 1110.988 | 3.295017 |  | 21.73587 | 21.81972 | 21.52662 | 21.22915 | 21.34662 | 21.54711
173.3203125 | 3.528872 | 1111 | 3.295033 |  | 21.73599 | 21.83964 | 21.54581 | 21.23424 | 21.32366 | 21.53309
173.4199 | 3.530117 | 1117.94 | 3.295057 |  | 21.7556 | 21.81184 | 21.52386 | 21.26347 | 21.32235 | 21.52389
173.5195 | 3.533351 | 1122.378 | 3.295009 |  | 21.72096 | 21.81132 | 21.52685 | 21.22141 | 21.35384 | 21.51364
173.6191 | 3.534968 | 1120.953 | 3.295047 |  | 21.76045 | 21.81598 | 21.52465 | 21.20125 | 21.34427 | 21.47274
173.71875 | 3.53732 | 1125.207 | 3.295085 |  | 21.74655 | 21.81402 | 21.5391 | 21.21033 | 21.31331 | 21.51181
173.8184 | 3.539682 | 1122.565 | 3.29509 |  | 21.74394 | 21.84608 | 21.53448 | 21.21627 | 21.3355 | 21.50683
173.918 | 3.541617 | 1128.663 | 3.295135 |  | 21.71699 | 21.80851 | 21.5442 | 21.1994 | 21.33074 | 21.49154
174.0176 | 3.543552 | 1131.959 | 3.295063 |  | 21.71724 | 21.81851 | 21.53738 | 21.22202 | 21.33391 | 21.48525
174.1171875 | 3.54535 | 1140.891 | 3.29508 |  | 21.73056 | 21.82161 | 21.53249 | 21.21612 | 21.32498 | 21.49546
174.2168 | 3.547966 | 1143.546 | 3.295045 |  | 21.73607 | 21.81833 | 21.55197 | 21.19764 | 21.34324 | 21.49152
174.3164 | 3.549638 | 1140.737 | 3.295046 |  | 21.71635 | 21.82538 | 21.55637 | 21.18365 | 21.33735 | 21.50558
174.416 | 3.552408 | 1144.63 | 3.295038 |  | 21.72677 | 21.82642 | 21.53093 | 21.2278 | 21.34905 | 21.49911
174.515625 | 3.554152 | 1150.308 | 3.295076 |  | 21.73138 | 21.83833 | 21.53084 | 21.20351 | 21.32608 | 21.51143
174.6152 | 3.556732 | 1151.335 | 3.29511 |  | 21.72705 | 21.83606 | 21.53094 | 21.22885 | 21.33861 | 21.48996
174.7148 | 3.559403 | 1156.337 | 3.295089 |  | 21.73042 | 21.8378 | 21.53991 | 21.21135 | 21.34023 | 21.50521
174.8145 | 3.560793 | 1154.681 | 3.295028 |  | 21.74812 | 21.82155 | 21.55086 | 21.20986 | 21.36164 | 21.50715
174.9140625 | 3.562873 | 1155.001 | 3.29505 |  | 21.77004 | 21.80534 | 21.51369 | 21.23421 | 21.36226 | 21.50187
175.0137 | 3.565589 | 1160.802 | 3.295088 |  | 21.75565 | 21.8026 | 21.51901 | 21.19807 | 21.30188 | 21.51249
175.1133 | 3.568487 | 1161.161 | 3.295064 |  | 21.72804 | 21.8158 | 21.55439 | 21.19728 | 21.3489 | 21.51641
175.2129 | 3.569767 | 1165.313 | 3.295097 |  | 21.74152 | 21.82252 | 21.5117 | 21.20896 | 21.3155 | 21.5068
175.3125 | 3.572302 | 1163.253 | 3.295056 |  | 21.70224 | 21.80405 | 21.5464 | 21.20632 | 21.32655 | 21.52249
175.4121 | 3.573955 | 1162.849 | 3.295108 |  | 21.72553 | 21.84123 | 21.51939 | 21.23206 | 21.34536 | 21.51344
175.5117 | 3.575508 | 1174.912 | 3.295103 |  | 21.736 | 21.83565 | 21.52142 | 21.21954 | 21.31792 | 21.51531
175.6113 | 3.578606 | 1175.04 | 3.295051 |  | 21.73185 | 21.84706 | 21.53919 | 21.2172 | 21.32884 | 21.5036
175.7109375 | 3.580368 | 1175.199 | 3.295069 |  | 21.7357 | 21.82655 | 21.50549 | 21.23038 | 21.35535 | 21.48907
175.8105 | 3.582548 | 1183.798 | 3.295075 |  | 21.71927 | 21.82782 | 21.55224 | 21.19969 | 21.34141 | 21.50665
175.9102 | 3.584601 | 1181.328 | 3.295045 |  | 21.7185 | 21.77542 | 21.52814 | 21.22301 | 21.34551 | 21.5169
176.0098 | 3.586791 | 1180.957 | 3.295099 |  | 21.73666 | 21.85054 | 21.55085 | 21.20283 | 21.32726 | 21.50712
176.109375 | 3.589833 | 1187.642 | 3.295041 |  | 21.73396 | 21.84025 | 21.53452 | 21.20486 | 21.34912 | 21.51249
176.209 | 3.591123 | 1189.705 | 3.295054 |  | 21.72399 | 21.80139 | 21.54673 | 21.20482 | 21.32929 | 21.5142
176.3086 | 3.593185 | 1186.753 | 3.295101 |  | 21.71896 | 21.80267 | 21.55303 | 21.19195 | 21.30643 | 21.52469
176.4082 | 3.595384 | 1190.396 | 3.295119 |  | 21.72961 | 21.85267 | 21.56407 | 21.18151 | 21.30739 | 21.52711
176.5078125 | 3.597346 | 1194.155 | 3.295083 |  | 21.74482 | 21.81164 | 21.54846 | 21.21695 | 21.32912 | 21.50661
176.6074 | 3.599698 | 1200.842 | 3.295092 |  | 21.72767 | 21.81967 | 21.50964 | 21.21325 | 21.31273 | 21.51414
176.707 | 3.60206 | 1203.151 | 3.295099 |  | 21.72458 | 21.79523 | 21.54612 | 21.2417 | 21.3247 | 21.53251
176.8066 | 3.604585 | 1198.156 | 3.295073 |  | 21.71471 | 21.83764 | 21.51788 | 21.20065 | 21.33344 | 21.51401
176.90625 | 3.606166 | 1207.598 | 3.295123 |  | 21.70735 | 21.82785 | 21.55523 | 21.2063 | 21.34292 | 21.52285
177.0059 | 3.608046 | 1207.863 | 3.295126 |  | 21.71053 | 21.82363 | 21.51834 | 21.19961 | 21.35196 | 21.52302
177.1055 | 3.609963 | 1200.884 | 3.295156 |  | 21.72244 | 21.82126 | 21.53265 | 21.22073 | 21.34146 | 21.49674
177.2051 | 3.612961 | 1206.838 | 3.295118 |  | 21.7466 | 21.828 | 21.51651 | 21.20031 | 21.35796 | 21.52148
177.3046875 | 3.614487 | 1212.263 | 3.295111 |  | 21.73096 | 21.81342 | 21.54288 | 21.21405 | 21.34994 | 21.52016
177.4043 | 3.616721 | 1214.825 | 3.295093 |  | 21.73328 | 21.81598 | 21.52586 | 21.22616 | 21.33713 | 21.51245
177.5039 | 3.619337 | 1220.323 | 3.295133 |  | 21.72164 | 21.84056 | 21.50434 | 21.20724 | 21.31767 | 21.52746
177.6035 | 3.621272 | 1218.477 | 3.29509 |  | 21.73672 | 21.82117 | 21.54568 | 21.23474 | 21.31502 | 21.50369
177.703125 | 3.623734 | 1227.135 | 3.295107 |  | 21.72561 | 21.8212 | 21.54708 | 21.19458 | 21.35252 | 21.53299
177.8027 | 3.62615 | 1224.361 | 3.295087 |  | 21.75213 | 21.78712 | 21.52582 | 21.19477 | 21.34031 | 21.53299
177.9023 | 3.627876 | 1224.376 | 3.29509 |  | 21.75168 | 21.82298 | 21.54315 | 21.21385 | 21.33666 | 21.52256
178.002 | 3.629766 | 1227.373 | 3.295143 |  | 21.73138 | 21.81428 | 21.56819 | 21.21081 | 21.33484 | 21.5116
178.1015625 | 3.632 | 1231.915 | 3.29511 |  | 21.74081 | 21.81406 | 21.52138 | 21.22842 | 21.33974 | 21.52235
178.2012 | 3.633708 | 1229.635 | 3.295127 |  | 21.73075 | 21.81598 | 21.52099 | 21.2095 | 21.3515625 | 21.50002
178.3008 | 3.63626 | 1235.321 | 3.295162 |  | 21.73254 | 21.83104 | 21.53936 | 21.23149 | 21.33482 | 21.50837
178.4004 | 3.638622 | 1236.038 | 3.295155 |  | 21.7096 | 21.83726 | 21.53226 | 21.23009 | 21.3469 | 21.51339
178.5 | 3.640494 | 1240.269 | 3.295164 |  | 21.71253 | 21.82348 | 21.53958 | 21.19633 | 21.3471 | 21.50418
178.5996 | 3.642755 | 1242.604 | 3.295144 |  | 21.72841 | 21.81334 | 21.5576 | 21.22315 | 21.33117 | 21.51014
178.6992 | 3.644327 | 1246.74 | 3.295103 |  | 21.74315 | 21.82973 | 21.52765 | 21.21354 | 21.36389 | 21.5345
178.7988 | 3.64717 | 1253.29 | 3.295126 |  | 21.73856 | 21.81977 | 21.53258 | 21.23854 | 21.34442 | 21.51803
178.8984375 | 3.648669 | 1248.245 | 3.295084 |  | 21.73616 | 21.79813 | 21.55725 | 21.21653 | 21.35502 | 21.51697
178.998 | 3.650585 | 1256.141 | 3.295103 |  | 21.75326 | 21.80521 | 21.57089 | 21.22256 | 21.34042 | 21.51793
179.0977 | 3.653592 | 1258.845 | 3.295122 |  | 21.73137 | 21.82835 | 21.55007 | 21.20258 | 21.33716 | 21.51228
179.1973 | 3.655128 | 1259.44 | 3.295151 |  | 21.74544 | 21.81273 | 21.55164 | 21.21222 | 21.35261 | 21.51055
179.296875 | 3.657471 | 1263.313 | 3.295094 |  | 21.73492 | 21.81269 | 21.57988 | 21.21262 | 21.34657 | 21.52855
179.3965 | 3.659705 | 1269.298 | 3.295082 |  | 21.75887 | 21.80833 | 21.5517 | 21.20703 | 21.35324 | 21.5081
179.4961 | 3.661849 | 1272.003 | 3.295085 |  | 21.74166 | 21.82776 | 21.55473 | 21.2117 | 21.33644 | 21.52129
179.5957 | 3.663176 | 1278.182 | 3.295097 |  | 21.72158 | 21.7969 | 21.55184 | 21.21437 | 21.35624 | 21.52985
179.6953125 | 3.665792 | 1275.386 | 3.295114 |  | 21.73899 | 21.81561 | 21.56774 | 21.20914 | 21.33819 | 21.50197
179.7949 | 3.667154 | 1277.587 | 3.295124 |  | 21.72044 | 21.80813 | 21.56509 | 21.23318 | 21.35191 | 21.50999
179.8945 | 3.670897 | 1285.535 | 3.295099 |  | 21.71819 | 21.8171 | 21.57498 | 21.22197 | 21.32613 | 21.54088
179.9941 | 3.671187 | 1286.061 | 3.295126 |  | 21.71585 | 21.82038 | 21.55167 | 21.20002 | 21.32413 | 21.51709
180.09375 | 3.674521 | 1290.904 | 3.295141 |  | 21.74547 | 21.82722 | 21.54446 | 21.2198 | 21.33072 | 21.52184
180.1934 | 3.67562 | 1291.842 | 3.29514 |  | 21.72081 | 21.826 | 21.57994 | 21.20607 | 21.37139 | 21.52519
180.293 | 3.678019 | 1291.367 | 3.295084 |  | 21.71659 | 21.81754 | 21.52848 | 21.20888 | 21.3497 | 21.51321
180.3926 | 3.679908 | 1291.381 | 3.295145 |  | 21.73907 | 21.82056 | 21.55946 | 21.20689 | 21.35886 | 21.51066
180.4921875 | 3.682279 | 1297.2 | 3.295131 |  | 21.71301 | 21.80498 | 21.55605 | 21.21484375 | 21.34987 | 21.54145
180.5918 | 3.683977 | 1296.412 | 3.29515 |  | 21.72136 | 21.81775 | 21.53876 | 21.18035 | 21.3249 | 21.50727
180.6914 | 3.686067 | 1299.988 | 3.295172 |  | 21.72985 | 21.83308 | 21.50635 | 21.22254 | 21.34513 | 21.509
180.791 | 3.688519 | 1300.921 | 3.29516 |  | 21.7039 | 21.81976 | 21.55574 | 21.21124 | 21.35007 | 21.53544
180.890625 | 3.690472 | 1300.589 | 3.295129 |  | 21.72969 | 21.81055 | 21.56226 | 21.23522 | 21.3565 | 21.53546
180.9902 | 3.693488 | 1306.965 | 3.295146 |  | 21.71805 | 21.85278 | 21.55603 | 21.18661 | 21.34585 | 21.51816
181.0898 | 3.695123 | 1306.06 | 3.295187 |  | 21.72414 | 21.79797 | 21.5456 | 21.20952 | 21.32802 | 21.51753
181.1895 | 3.697194 | 1307.461 | 3.295126 |  | 21.73217 | 21.83668 | 21.54993 | 21.18877 | 21.34147 | 21.5268
181.2890625 | 3.699156 | 1310.134 | 3.295141 |  | 21.73143 | 21.82231 | 21.52018 | 21.22458 | 21.34581 | 21.50042
181.3887 | 3.701981 | 1311.521 | 3.29515 |  | 21.72184 | 21.81598 | 21.51871 | 21.19176 | 21.33567 | 21.50612
181.4883 | 3.703398 | 1317.124 | 3.295129 |  | 21.73784 | 21.79259 | 21.55629 | 21.19434 | 21.35813 | 21.52243
181.5879 | 3.705488 | 1320.825 | 3.295121 |  | 21.73101 | 21.81964 | 21.55592 | 21.21309 | 21.34881 | 21.51727
181.6875 | 3.708613 | 1312.379 | 3.295168 |  | 21.73168 | 21.82133 | 21.53963 | 21.21268 | 21.32569 | 21.5267
181.7871 | 3.708976 | 1317.973 | 3.295142 |  | 21.71827 | 21.81865 | 21.54878 | 21.21186 | 21.36141 | 21.50512
181.8867 | 3.710802 | 1319.452 | 3.295153 |  | 21.71232 | 21.82203 | 21.5587 | 21.18557 | 21.34746 | 21.5332
181.9863 | 3.713073 | 1322.646 | 3.295145 |  | 21.71859 | 21.80023 | 21.55927 | 21.21426 | 21.36582 | 21.51089
182.0859375 | 3.715789 | 1328.239 | 3.295113 |  | 21.70994 | 21.80436 | 21.54392 | 21.1881 | 21.35771 | 21.50317
182.1855 | 3.718314 | 1332.305 | 3.29515 |  | 21.70907 | 21.79216 | 21.53308 | 21.23823 | 21.3614 | 21.50197
182.2852 | 3.719813 | 1328.874 | 3.295208 |  | 21.73067 | 21.83009 | 21.55473 | 21.22401 | 21.32697 | 21.5329
182.3848 | 3.722565 | 1337.605 | 3.295169 |  | 21.72559 | 21.80892 | 21.53482 | 21.1827 | 21.32035 | 21.52975
182.484375 | 3.723537 | 1340.669 | 3.295173 |  | 21.72188 | 21.80725 | 21.57946 | 21.16784 | 21.35932 | 21.52245
182.584 | 3.726816 | 1338.296 | 3.295157 |  | 21.7161 | 21.81017 | 21.5422 | 21.22145 | 21.35182 | 21.52032
182.6836 | 3.728469 | 1339.627 | 3.295171 |  | 21.7366 | 21.83485 | 21.54047 | 21.17883 | 21.35947 | 21.53244
182.7832 | 3.730904 | 1345.418 | 3.295137 |  | 21.72205 | 21.7936 | 21.55115 | 21.21975 | 21.35904 | 21.51196
182.8828125 | 3.732112 | 1344.122 | 3.295123 |  | 21.72144 | 21.81946 | 21.54291 | 21.19991 | 21.33939 | 21.53543
182.9824 | 3.734964 | 1350.718 | 3.29517 |  | 21.72465 | 21.80014 | 21.54248 | 21.20339 | 21.35026 | 21.49982
183.082 | 3.736799 | 1350.499 | 3.295127 |  | 21.72237 | 21.83183 | 21.52108 | 21.17988 | 21.31201 | 21.54505
183.1816 | 3.739434 | 1352.744 | 3.295195 |  | 21.72011 | 21.79406 | 21.5547 | 21.22576 | 21.34542 | 21.51665
183.28125 | 3.741278 | 1351.404 | 3.295159 |  | 21.71853 | 21.8117 | 21.53905 | 21.20271 | 21.33542 | 21.52873
183.3809 | 3.744466 | 1360.485 | 3.295122 |  | 21.71522 | 21.82277 | 21.53718 | 21.19647 | 21.3549 | 21.52357
183.4805 | 3.745402 | 1360.191 | 3.295155 |  | 21.69987 | 21.81129 | 21.52889 | 21.20887 | 21.36553 | 21.51665
183.5801 | 3.746773 | 1368.436 | 3.295174 |  | 21.71937 | 21.8184 | 21.55078125 | 21.22371 | 21.38896 | 21.54165
183.6796875 | 3.749598 | 1366.24 | 3.295172 |  | 21.73042 | 21.82104 | 21.54687 | 21.21132 | 21.36787 | 21.5123
183.7793 | 3.751424 | 1370.994 | 3.295188 |  | 21.72119 | 21.83671 | 21.55689 | 21.20683 | 21.3586 | 21.50268
183.8789 | 3.753695 | 1371.925 | 3.295166 |  | 21.74475 | 21.82018 | 21.55188 | 21.22591 | 21.3447 | 21.52757
183.9785 | 3.756611 | 1370.714 | 3.295119 |  | 21.73313 | 21.81383 | 21.55174 | 21.24433 | 21.36976 | 21.52744
184.078125 | 3.757574 | 1377.367 | 3.295149 |  | 21.74472 | 21.83583 | 21.55763 | 21.22243 | 21.35577 | 21.52159
184.1777 | 3.76029 | 1381.409 | 3.295149 |  | 21.7333 | 21.83131 | 21.56093 | 21.2254 | 21.35726 | 21.50419
184.2773 | 3.761825 | 1388.238 | 3.29515 |  | 21.73193 | 21.83604 | 21.54104 | 21.26557 | 21.34931 | 21.54641
184.377 | 3.76406 | 1385.626 | 3.295195 |  | 21.73538 | 21.83962 | 21.54678 | 21.22285 | 21.35018 | 21.53536
184.4765625 | 3.766758 | 1389.293 | 3.295184 |  | 21.7112 | 21.83943 | 21.56495 | 21.22754 | 21.35016 | 21.49867
184.5762 | 3.768456 | 1397.155 | 3.295167 |  | 21.72511 | 21.79107 | 21.55908 | 21.25716 | 21.35593 | 21.52489
184.6758 | 3.770991 | 1401.791 | 3.295128 |  | 21.71242 | 21.81902 | 21.56693 | 21.21604 | 21.38388 | 21.54401
184.7754 | 3.773516 | 1400.604 | 3.295173 |  | 21.74455 | 21.82233 | 21.54319 | 21.24112 | 21.35828 | 21.52573
184.875 | 3.774652 | 1400.907 | 3.2952 |  | 21.73427 | 21.83186 | 21.54804 | 21.21381 | 21.36316 | 21.53818
184.9746 | 3.776259 | 1405.776 | 3.295146 |  | 21.73904 | 21.81576 | 21.54769 | 21.18472 | 21.35271 | 21.53128
185.0742 | 3.779538 | 1406.136 | 3.295173 |  | 21.73177 | 21.83981 | 21.54994 | 21.23398 | 21.38286 | 21.55699
185.1738 | 3.781537 | 1407.321 | 3.295133 |  | 21.71983 | 21.82033 | 21.58296 | 21.20444 | 21.36455 | 21.51295
185.2734375 | 3.783363 | 1409.771 | 3.29516 |  | 21.73352 | 21.83556 | 21.54008 | 21.23878 | 21.3298 | 21.50993
185.373 | 3.785543 | 1414.509 | 3.295176 |  | 21.74527 | 21.82473 | 21.56334 | 21.23629 | 21.37063 | 21.52039
185.4727 | 3.787396 | 1415.283 | 3.295202 |  | 21.7156 | 21.80898 | 21.55289 | 21.21671 | 21.36384 | 21.53319
185.5723 | 3.788949 | 1417.995 | 3.295218 |  | 21.728 | 21.82121 | 21.55878 | 21.23145 | 21.36707 | 21.54775
185.671875 | 3.791011 | 1426.467 | 3.295171 |  | 21.71714 | 21.8158 | 21.55453 | 21.22087 | 21.36686 | 21.5622
185.7715 | 3.793101 | 1418.662 | 3.29516 |  | 21.74249 | 21.79747 | 21.55521 | 21.23357 | 21.34414 | 21.50654
185.8711 | 3.795354 | 1417.84 | 3.295187 |  | 21.72863 | 21.8413 | 21.57484 | 21.22566 | 21.36604 | 21.54138
185.9707 | 3.797007 | 1425.636 | 3.295182 |  | 21.72004 | 21.82529 | 21.54326 | 21.23842 | 21.35343 | 21.52944
186.0703125 | 3.799395 | 1419.744 | 3.295208 |  | 21.72225 | 21.83924 | 21.53262 | 21.24074 | 21.36567 | 21.50464
186.1699 | 3.802202 | 1425.952 | 3.295145 |  | 21.73785 | 21.81841 | 21.53496 | 21.21063 | 21.35386 | 21.5043
186.2695 | 3.803801 | 1432.115 | 3.295182 |  | 21.71286 | 21.82213 | 21.54789 | 21.24218 | 21.34119 | 21.50687
186.3691 | 3.806127 | 1435.525 | 3.295181 |  | 21.71643 | 21.82518 | 21.54082 | 21.22147 | 21.34742 | 21.53469
186.46875 | 3.807998 | 1433.384 | 3.295205 |  | 21.72623 | 21.79053 | 21.52646 | 21.24211 | 21.3405 | 21.5079
186.5684 | 3.81016 | 1441.865 | 3.295164 |  | 21.72771 | 21.84095 | 21.51744 | 21.26261 | 21.37248 | 21.54626
186.668 | 3.811795 | 1442.326 | 3.295164 |  | 21.71047 | 21.81229 | 21.55241 | 21.17069 | 21.35029 | 21.51206
186.7676 | 3.814302 | 1443.418 | 3.295155 |  | 21.72987 | 21.81851 | 21.54142 | 21.20477 | 21.35352 | 21.50893
186.8671875 | 3.816319 | 1450.273 | 3.295165 |  | 21.74455 | 21.80905 | 21.55565 | 21.23743 | 21.36895 | 21.5345
186.9668 | 3.817963 | 1446.684 | 3.295206 |  | 21.72145 | 21.82826 | 21.55322 | 21.23428 | 21.37377 | 21.52523
187.0664 | 3.820724 | 1453.955 | 3.295155 |  | 21.71344 | 21.8323 | 21.53284 | 21.23318 | 21.36631 | 21.56852
187.166 | 3.821978 | 1458.114 | 3.29519 |  | 21.73229 | 21.81244 | 21.55262 | 21.23624 | 21.35553 | 21.53983
187.265625 | 3.824358 | 1461.676 | 3.295184 |  | 21.72081 | 21.82092 | 21.54696 | 21.21562 | 21.35945 | 21.54653
187.3652 | 3.826456 | 1457.863 | 3.295229 |  | 21.72934 | 21.82215 | 21.52526 | 21.23932 | 21.38183 | 21.51051
187.4648 | 3.828554 | 1463.214 | 3.295166 |  | 21.74706 | 21.79186 | 21.53309 | 21.16789 | 21.33338 | 21.52975
187.5645 | 3.831289 | 1466.272 | 3.295158 |  | 21.69615 | 21.83223 | 21.56341 | 21.26631 | 21.33939 | 21.55613
187.6640625 | 3.832978 | 1471.239 | 3.295164 |  | 21.71372 | 21.80905 | 21.52954 | 21.20082 | 21.35315 | 21.49802
187.7637 | 3.834822 | 1470.045 | 3.295178 |  | 21.74064 | 21.82893 | 21.54234 | 21.17966 | 21.36843 | 21.51266
187.8633 | 3.838156 | 1473.093 | 3.295168 |  | 21.72759 | 21.81855 | 21.5703 | 21.20459 | 21.3691 | 21.52934
187.9629 | 3.840054 | 1473.88 | 3.295145 |  | 21.69939 | 21.77925 | 21.55783 | 21.25034 | 21.37387 | 21.54506
188.0625 | 3.841326 | 1479.065 | 3.295156 |  | 21.74277 | 21.83774 | 21.56376 | 21.20452 | 21.36188 | 21.50133
188.1621 | 3.843488 | 1485.444 | 3.295166 |  | 21.72643 | 21.83382 | 21.54074 | 21.22545 | 21.35443 | 21.53696
188.2617 | 3.845323 | 1489.252 | 3.29519 |  | 21.7424 | 21.80425 | 21.53899 | 21.23422 | 21.36656 | 21.51013
188.3613 | 3.847976 | 1489.001 | 3.295199 |  | 21.71309 | 21.81355 | 21.54726 | 21.25036 | 21.36115 | 21.53173
188.4609375 | 3.850146 | 1492.704 | 3.295164 |  | 21.72117 | 21.81104 | 21.55935 | 21.20871 | 21.35911 | 21.54019
188.5605 | 3.852054 | 1490.003 | 3.295176 |  | 21.72231 | 21.83637 | 21.57893 | 21.21934 | 21.3856 | 21.52803
188.6602 | 3.853835 | 1499.187 | 3.295169 |  | 21.72769 | 21.80833 | 21.56039 | 21.2217 | 21.3643 | 21.52046
188.7598 | 3.856532 | 1500.573 | 3.295165 |  | 21.72279 | 21.83198 | 21.55224 | 21.24579 | 21.36766 | 21.53856
188.859375 | 3.859112 | 1503.03 | 3.295228 |  | 21.74644 | 21.83843 | 21.54308 | 21.2239 | 21.36824 | 21.52926
188.959 | 3.861201 | 1502.225 | 3.295212 |  | 21.71543 | 21.82162 | 21.52871 | 21.23857 | 21.33995 | 21.53433
189.0586 | 3.862882 | 1508.035 | 3.2952 |  | 21.73302 | 21.85798 | 21.56618 | 21.24668 | 21.37683 | 21.57003
189.1582 | 3.865199 | 1512.027 | 3.295179 |  | 21.75893 | 21.85431 | 21.52651 | 21.24325 | 21.3603 | 21.55114
189.2578125 | 3.867051 | 1513.694 | 3.295181 |  | 21.739 | 21.80358 | 21.58373 | 21.23644 | 21.38463 | 21.54452
189.3574 | 3.868432 | 1517.659 | 3.295184 |  | 21.75256 | 21.82713 | 21.58006 | 21.2476 | 21.36048 | 21.55785
189.457 | 3.871403 | 1514.426 | 3.295182 |  | 21.74491 | 21.81042 | 21.56138 | 21.21927 | 21.33957 | 21.52863
189.5566 | 3.873347 | 1520.089 | 3.295145 |  | 21.74041 | 21.80783 | 21.54773 | 21.2493 | 21.38525 | 21.52036
189.65625 | 3.87618 | 1518.977 | 3.295201 |  | 21.74687 | 21.85221 | 21.56123 | 21.25061 | 21.3805 | 21.57401
189.7559 | 3.87737 | 1518.158 | 3.295139 |  | 21.73099 | 21.80363 | 21.5815 | 21.24365 | 21.36607 | 21.52431
189.8555 | 3.879269 | 1525.286 | 3.295213 |  | 21.74412 | 21.84505 | 21.54075 | 21.24982 | 21.3973 | 21.53898
189.9551 | 3.881204 | 1529.134 | 3.295124 |  | 21.73155 | 21.80982 | 21.54766 | 21.25625 | 21.37976 | 21.55498
190.0546875 | 3.883429 | 1532.071 | 3.295188 |  | 21.74839 | 21.85916 | 21.57576 | 21.24744 | 21.37561 | 21.54404
190.1543 | 3.885418 | 1540.754 | 3.295183 |  | 21.72169 | 21.81949 | 21.55772 | 21.21786 | 21.37712 | 21.53812
190.2539 | 3.888098 | 1537.961 | 3.295191 |  | 21.77597 | 21.82133 | 21.5428 | 21.23542 | 21.35096 | 21.53717
190.3535 | 3.890369 | 1542.853 | 3.295209 |  | 21.74263 | 21.85248 | 21.55368 | 21.22167 | 21.35511 | 21.55078
190.453125 | 3.892277 | 1550.035 | 3.29519 |  | 21.75094 | 21.84603 | 21.55281 | 21.25952 | 21.39232 | 21.56415
190.5527 | 3.894466 | 1546.18 | 3.29522 |  | 21.79171 | 21.81224 | 21.56061 | 21.23806 | 21.40301 | 21.55895
190.6523 | 3.896346 | 1548.764 | 3.295234 |  | 21.74023 | 21.83931 | 21.54184 | 21.25769 | 21.36351 | 21.55593
190.752 | 3.89819 | 1548.33 | 3.295209 |  | 21.73937 | 21.84218 | 21.54238 | 21.22658 | 21.3615 | 21.54984
190.8515625 | 3.901152 | 1551.815 | 3.295198 |  | 21.74466 | 21.84019 | 21.54008 | 21.22397 | 21.39092 | 21.54937
190.9512 | 3.903377 | 1554.93 | 3.295199 |  | 21.74125 | 21.80563 | 21.51475 | 21.25408 | 21.37222 | 21.54281
191.0508 | 3.905266 | 1559.067 | 3.295269 |  | 21.71885 | 21.8345 | 21.55977 | 21.23189 | 21.36516 | 21.54229
191.1504 | 3.907247 | 1564.537 | 3.295214 |  | 21.75906 | 21.84096 | 21.52539 | 21.25165 | 21.36529 | 21.56347
191.25 | 3.909291 | 1569.536 | 3.295197 |  | 21.73775 | 21.82968 | 21.56382 | 21.22083 | 21.38249 | 21.58261
191.3496 | 3.911725 | 1568.229 | 3.295196 |  | 21.75501 | 21.8443 | 21.53765 | 21.21371 | 21.36298 | 21.55204
191.4492 | 3.91386 | 1565.927 | 3.295215 |  | 21.72712 | 21.82662 | 21.52298 | 21.26464 | 21.36331 | 21.54354
191.5488 | 3.916104 | 1569.902 | 3.29524 |  | 21.76339 | 21.83215 | 21.56061 | 21.24728 | 21.361 | 21.5447
191.6484375 | 3.91901 | 1572.373 | 3.295236 |  | 21.71146 | 21.84197 | 21.55117 | 21.25024 | 21.35781 | 21.56141
191.748 | 3.920563 | 1579.691 | 3.295175 |  | 21.73455 | 21.86135 | 21.54187 | 21.2216 | 21.40619 | 21.5518
191.8477 | 3.922608 | 1579.51 | 3.295252 |  | 21.732 | 21.82987 | 21.55009 | 21.2445 | 21.36905 | 21.53714
191.9473 | 3.924642 | 1590.167 | 3.29521 |  | 21.74674 | 21.84953 | 21.56366 | 21.23194 | 21.3832 | 21.53798
192.046875 | 3.926759 | 1589.452 | 3.295218 |  | 21.75072 | 21.84235 | 21.54092 | 21.26402 | 21.40899 | 21.54167
192.1465 | 3.928575 | 1580.596 | 3.295215 |  | 21.72311 | 21.82833 | 21.54633 | 21.23324 | 21.35262 | 21.53277
192.2461 | 3.931773 | 1588.783 | 3.295247 |  | 21.78218 | 21.83412 | 21.56891 | 21.23991 | 21.35978 | 21.54501
192.3457 | 3.932718 | 1594.456 | 3.295228 |  | 21.74743 | 21.82962 | 21.54267 | 21.23436 | 21.37287 | 21.5718
192.4453125 | 3.935597 | 1599.106 | 3.295211 |  | 21.75954 | 21.83088 | 21.52439 | 21.24494 | 21.35309 | 21.53771
192.5449 | 3.937459 | 1600.898 | 3.29522 |  | 21.75529 | 21.85329 | 21.54346 | 21.2176 | 21.36644 | 21.56189
192.6445 | 3.939122 | 1607.695 | 3.295223 |  | 21.71654 | 21.81925 | 21.55919 | 21.25456 | 21.36276 | 21.55394
192.7441 | 3.94172 | 1606.962 | 3.295197 |  | 21.75204 | 21.82276 | 21.5634 | 21.22175 | 21.38148 | 21.525
192.84375 | 3.943827 | 1611.907 | 3.295235 |  | 21.76054 | 21.81465 | 21.55581 | 21.24128 | 21.3701 | 21.56359
192.9434 | 3.945743 | 1606.425 | 3.295226 |  | 21.75769 | 21.85114 | 21.55461 | 21.24646 | 21.37561 | 21.56395
193.043 | 3.948115 | 1615.971 | 3.295242 |  | 21.75973 | 21.82062 | 21.55656 | 21.24871 | 21.35993 | 21.52547
193.1426 | 3.949695 | 1615.048 | 3.295226 |  | 21.75778 | 21.82853 | 21.54275 | 21.23439 | 21.36362 | 21.55171
193.2421875 | 3.952493 | 1614.313 | 3.295192 |  | 21.74076 | 21.85045 | 21.54045 | 21.22865 | 21.39038 | 21.54372
193.3418 | 3.953901 | 1624.075 | 3.295185 |  | 21.74776 | 21.82112 | 21.53851 | 21.26488 | 21.37061 | 21.54892
193.4414 | 3.956898 | 1622.534 | 3.295204 |  | 21.73796 | 21.81876 | 21.54034 | 21.23756 | 21.37363 | 21.56135
193.541 | 3.958625 | 1625.492 | 3.295208 |  | 21.77112 | 21.82988 | 21.54262 | 21.23817 | 21.36794 | 21.52729
193.640625 | 3.960251 | 1625.726 | 3.295205 |  | 21.7752 | 21.84276 | 21.55133 | 21.25902 | 21.39251 | 21.52302
193.7402 | 3.962576 | 1631.085 | 3.295276 |  | 21.75327 | 21.82477 | 21.5572 | 21.2676 | 21.36989 | 21.57943
193.8398 | 3.964484 | 1629.842 | 3.295252 |  | 21.7497 | 21.83313 | 21.53341 | 21.24284 | 21.36248 | 21.5583
193.9395 | 3.966328 | 1636.397 | 3.295182 |  | 21.75134 | 21.82406 | 21.55618 | 21.24394 | 21.35343 | 21.53959
194.0390625 | 3.968462 | 1635.64 | 3.295192 |  | 21.76256 | 21.82217 | 21.55984 | 21.25336 | 21.37918 | 21.57586
194.1387 | 3.971996 | 1636.955 | 3.295186 |  | 21.7231 | 21.83383 | 21.53316 | 21.22471 | 21.33552 | 21.55244
194.2383 | 3.973776 | 1641.912 | 3.295208 |  | 21.7427 | 21.80775 | 21.52782 | 21.22208 | 21.3704 | 21.52721
194.3379 | 3.975602 | 1642.672 | 3.295217 |  | 21.75607 | 21.83862 | 21.55017 | 21.22205 | 21.36168 | 21.55829
194.4375 | 3.977691 | 1644.838 | 3.295229 |  | 21.74251 | 21.82678 | 21.53339 | 21.24647 | 21.34788 | 21.53258
194.5371 | 3.980099 | 1649.798 | 3.295185 |  | 21.75627 | 21.86505 | 21.52193 | 21.2292 | 21.36597 | 21.55166
194.6367 | 3.981888 | 1652.172 | 3.295251 |  | 21.75201 | 21.82459 | 21.52479 | 21.24723 | 21.34678 | 21.53795
194.7363 | 3.983986 | 1649.58 | 3.295208 |  | 21.76354 | 21.83885 | 21.54216 | 21.23672 | 21.37266 | 21.53258
194.8359375 | 3.98673 | 1658.285 | 3.29525 |  | 21.7487 | 21.84943 | 21.5553 | 21.26083 | 21.36679 | 21.5669
194.9355 | 3.988156 | 1658.836 | 3.295218 |  | 21.75959 | 21.84497 | 21.51933 | 21.23924 | 21.35638 | 21.56817
195.0352 | 3.990927 | 1661.759 | 3.295247 |  | 21.74577 | 21.83922 | 21.5438 | 21.24948 | 21.35325 | 21.56348
195.1348 | 3.991853 | 1668.145 | 3.295244 |  | 21.73381 | 21.82888 | 21.56305 | 21.25139 | 21.35525 | 21.55814
195.234375 | 3.994314 | 1666.386 | 3.295277 |  | 21.73186 | 21.8603 | 21.52758 | 21.26151 | 21.34963 | 21.53933
195.334 | 3.996685 | 1668.87 | 3.295274 |  | 21.73487 | 21.83281 | 21.53334 | 21.23733 | 21.35585 | 21.54847
195.4336 | 3.999293 | 1668.848 | 3.295255 |  | 21.72385 | 21.85933 | 21.53527 | 21.25162 | 21.38029 | 21.54774
195.5332 | 4.000101 | 1669.173 | 3.29526 |  | 21.74735 | 21.80606 | 21.55289 | 21.24036 | 21.35247 | 21.55097
195.6328125 | 4.002944 | 1677.804 | 3.295217 |  | 21.75245 | 21.82637 | 21.55851 | 21.2333 | 21.36335 | 21.54314
195.7324 | 4.005288 | 1677.347 | 3.295247 |  | 21.73449 | 21.83554 | 21.5388 | 21.25645 | 21.38192 | 21.54139
195.832 | 4.007222 | 1678.38 | 3.295228 |  | 21.72932 | 21.83982 | 21.53689 | 21.25039 | 21.3805 | 21.54815
195.9316 | 4.008767 | 1683.728 | 3.295214 |  | 21.74841 | 21.80276 | 21.52994 | 21.25819 | 21.37342 | 21.56596
196.03125 | 4.010956 | 1689.509 | 3.295249 |  | 21.7162 | 21.83994 | 21.54703 | 21.24188 | 21.36912 | 21.56234
196.1309 | 4.013663 | 1694.28 | 3.295232 |  | 21.758 | 21.80464 | 21.54274 | 21.27448 | 21.36478 | 21.51695
196.2305 | 4.015089 | 1693.096 | 3.295222 |  | 21.73667 | 21.86088 | 21.5595 | 21.23973 | 21.34563 | 21.54639
196.3301 | 4.01746 | 1696.423 | 3.295224 |  | 21.72791 | 21.83651 | 21.54366 | 21.25036 | 21.34118 | 21.55249
196.4296875 | 4.019477 | 1700.885 | 3.295237 |  | 21.73615 | 21.81721 | 21.53137 | 21.23545 | 21.36989 | 21.55474
196.5293 | 4.022192 | 1701.499 | 3.295226 |  | 21.76676 | 21.82732 | 21.52054 | 21.2543 | 21.34857 | 21.55976
196.6289 | 4.023555 | 1703.622 | 3.295259 |  | 21.72712 | 21.84329 | 21.53997 | 21.23455 | 21.3755 | 21.55731
196.7285 | 4.025962 | 1708.11 | 3.295228 |  | 21.75116 | 21.83112 | 21.53593 | 21.25681 | 21.38359 | 21.50495
196.828125 | 4.027952 | 1716.407 | 3.295218 |  | 21.75154 | 21.83624 | 21.5289 | 21.25011 | 21.37727 | 21.5517
196.9277 | 4.030958 | 1710.796 | 3.295234 |  | 21.72066 | 21.82059 | 21.53194 | 21.24018 | 21.39374 | 21.56836
197.0273 | 4.032639 | 1717.553 | 3.295231 |  | 21.71584 | 21.81964 | 21.55433 | 21.24041 | 21.388 | 21.55288
197.127 | 4.034746 | 1720.663 | 3.29519 |  | 21.76275 | 21.81265 | 21.52334 | 21.25406 | 21.35583 | 21.53468
197.2265625 | 4.036617 | 1724.308 | 3.295219 |  | 21.7315 | 21.83932 | 21.52641 | 21.25883 | 21.38495 | 21.54886
197.3262 | 4.038988 | 1728.144 | 3.295212 |  | 21.73837 | 21.83276 | 21.52891 | 21.22536 | 21.35787 | 21.53415
197.4258 | 4.040923 | 1727.173 | 3.295244 |  | 21.75229 | 21.82173 | 21.51745 | 21.25913 | 21.35878 | 21.57327
197.5254 | 4.043158 | 1727.88 | 3.295195 |  | 21.74541 | 21.8352 | 21.55027 | 21.22243 | 21.3749 | 21.57397
197.625 | 4.044765 | 1727.711 | 3.29523 |  | 21.73643 | 21.83765 | 21.5472 | 21.22514 | 21.38005 | 21.53506
197.7246 | 4.047164 | 1738.205 | 3.29523 |  | 21.75461 | 21.83459 | 21.51792 | 21.22313 | 21.3821 | 21.55571
197.8242 | 4.048962 | 1734.761 | 3.295262 |  | 21.71456 | 21.83684 | 21.53229 | 21.21594 | 21.39285 | 21.56952
197.9238 | 4.051188 | 1743.411 | 3.295231 |  | 21.72058 | 21.82615 | 21.57219 | 21.2309 | 21.36711 | 21.53609
198.0234375 | 4.052786 | 1741.512 | 3.29527 |  | 21.73708 | 21.83496 | 21.53183 | 21.24679 | 21.37165 | 21.54094
198.123 | 4.055203 | 1748.118 | 3.295225 |  | 21.73632 | 21.84437 | 21.55054 | 21.2102 | 21.38207 | 21.55396
198.2227 | 4.056502 | 1747.395 | 3.2952 |  | 21.7181 | 21.80555 | 21.52358 | 21.24361 | 21.39117 | 21.54626
198.3223 | 4.059491 | 1747.571 | 3.29525 |  | 21.73486 | 21.82342 | 21.5206 | 21.23957 | 21.36924 | 21.51827
198.421875 | 4.062488 | 1754.091 | 3.29525 |  | 21.73632 | 21.82499 | 21.54493 | 21.2451 | 21.35868 | 21.51256
198.5215 | 4.063278 | 1758.546 | 3.295229 |  | 21.74587 | 21.8537 | 21.54698 | 21.2294 | 21.39286 | 21.56507
198.6211 | 4.066239 | 1757.325 | 3.295259 |  | 21.74607 | 21.80335 | 21.56236 | 21.25636 | 21.3831 | 21.53691
198.7207 | 4.06852 | 1758.943 | 3.295224 |  | 21.7614 | 21.83232 | 21.51994 | 21.23913 | 21.37587 | 21.55128
198.8203125 | 4.070436 | 1761.664 | 3.295286 |  | 21.75212 | 21.82551 | 21.53809 | 21.2137 | 21.31724 | 21.53954
198.9199 | 4.071872 | 1771.028 | 3.29528 |  | 21.73023 | 21.84694 | 21.53757 | 21.22486 | 21.36904 | 21.52808
199.0195 | 4.073843 | 1770.271 | 3.295253 |  | 21.73393 | 21.83773 | 21.52435 | 21.23965 | 21.36032 | 21.5444
199.1191 | 4.076096 | 1772.719 | 3.295252 |  | 21.74689 | 21.84405 | 21.54892 | 21.24118 | 21.37662 | 21.557
199.21875 | 4.078866 | 1774.414 | 3.295276 |  | 21.71869 | 21.8112 | 21.54563 | 21.26085 | 21.40285 | 21.55366
199.3184 | 4.080446 | 1781.519 | 3.295288 |  | 21.71903 | 21.81114 | 21.53064 | 21.20894 | 21.3332 | 21.53291
199.418 | 4.082972 | 1783.229 | 3.29529 |  | 21.74177 | 21.84284 | 21.53709 | 21.22529 | 21.35904 | 21.53049
199.5176 | 4.084797 | 1784.624 | 3.295242 |  | 21.72605 | 21.82134 | 21.55129 | 21.19722 | 21.35635 | 21.49087
199.6171875 | 4.086969 | 1787.003 | 3.295315 |  | 21.73181 | 21.81619 | 21.53008 | 21.2118 | 21.34694 | 21.53012
199.7168 | 4.08914 | 1790.376 | 3.295268 |  | 21.71643 | 21.80304 | 21.51762 | 21.21133 | 21.35212 | 21.54096
199.8164 | 4.09062 | 1788.674 | 3.295239 |  | 21.71421 | 21.81656 | 21.52687 | 21.20434 | 21.33682 | 21.54045
199.916 | 4.093318 | 1789.563 | 3.295251 |  | 21.74197 | 21.80113 | 21.5501 | 21.22564 | 21.34995 | 21.54317
200.015625 | 4.095607 | 1796.659 | 3.295269 |  | 21.74602 | 21.79399 | 21.52204 | 21.24122 | 21.34119 | 21.50974
200.1152 | 4.097297 | 1801.714 | 3.295281 |  | 21.71705 | 21.79071 | 21.53201 | 21.21526 | 21.35855 | 21.55481
200.2148 | 4.09866 | 1808.839 | 3.295272 |  | 21.74081 | 21.834 | 21.51865 | 21.22647 | 21.33996 | 21.5385
200.3145 | 4.102184 | 1811.828 | 3.295294 |  | 21.75046 | 21.81512 | 21.52676 | 21.21495 | 21.3259 | 21.53377
200.4140625 | 4.103547 | 1808.877 | 3.295228 |  | 21.71255 | 21.82151 | 21.50871 | 21.19517 | 21.35914 | 21.53341
200.5137 | 4.105409 | 1810.049 | 3.295264 |  | 21.74786 | 21.82129 | 21.52469 | 21.19829 | 21.37309 | 21.52664
200.6133 | 4.107625 | 1810.83 | 3.295277 |  | 21.75339 | 21.82505 | 21.51177 | 21.2102 | 21.37056 | 21.54111
200.7129 | 4.109687 | 1812.97 | 3.29524 |  | 21.71217 | 21.82702 | 21.55348 | 21.24863 | 21.36912 | 21.53955
200.8125 | 4.111331 | 1818.948 | 3.295255 |  | 21.72798 | 21.81178 | 21.52368 | 21.21238 | 21.34686 | 21.51702
200.9121 | 4.113203 | 1816.19 | 3.295256 |  | 21.73062 | 21.8322 | 21.52938 | 21.21307 | 21.36624 | 21.53734
201.0117 | 4.115701 | 1818.798 | 3.295257 |  | 21.72065 | 21.82632 | 21.54892 | 21.21856 | 21.34833 | 21.51188
201.1113 | 4.117372 | 1824.649 | 3.29529 |  | 21.70909 | 21.80689 | 21.52361 | 21.23569 | 21.37533 | 21.5187
201.2109375 | 4.120479 | 1830.642 | 3.295251 |  | 21.70078 | 21.82958 | 21.50697 | 21.22095 | 21.35445 | 21.52056
201.3105 | 4.122641 | 1835.549 | 3.295269 |  | 21.72529 | 21.84008 | 21.53955 | 21.20929 | 21.35666 | 21.50862
201.4102 | 4.125048 | 1831.509 | 3.295269 |  | 21.72065 | 21.81243 | 21.52026 | 21.21666 | 21.36076 | 21.51704
201.5098 | 4.126429 | 1836.976 | 3.295283 |  | 21.73187 | 21.84058 | 21.53174 | 21.22165 | 21.3379 | 21.51921
201.609375 | 4.128972 | 1838.77 | 3.295277 |  | 21.72545 | 21.79764 | 21.53334 | 21.20378 | 21.36218 | 21.51015
201.709 | 4.130189 | 1838.309 | 3.295277 |  | 21.7185 | 21.81661 | 21.50624 | 21.21641 | 21.36233 | 21.5459
201.8086 | 4.13186 | 1842.537 | 3.295243 |  | 21.73462 | 21.81316 | 21.50805 | 21.19025 | 21.35905 | 21.50339
201.9082 | 4.133568 | 1847.066 | 3.295218 |  | 21.7334 | 21.82934 | 21.53797 | 21.21741 | 21.34937 | 21.52443
202.0078125 | 4.137229 | 1847.778 | 3.29526 |  | 21.73573 | 21.81421 | 21.50516 | 21.2356 | 21.36282 | 21.50794
202.1074 | 4.138719 | 1851.926 | 3.295233 |  | 21.73857 | 21.80364 | 21.50122 | 21.19315 | 21.33635 | 21.51886
202.207 | 4.14059 | 1856.666 | 3.295275 |  | 21.72683 | 21.82813 | 21.52554 | 21.23053 | 21.3548 | 21.52487
202.3066 | 4.143534 | 1856.768 | 3.295313 |  | 21.70678 | 21.82729 | 21.51709 | 21.22141 | 21.34878 | 21.52941
202.40625 | 4.144887 | 1859.6 | 3.295262 |  | 21.73353 | 21.81003 | 21.52152 | 21.22323 | 21.33784 | 21.47971
202.5059 | 4.146685 | 1860.804 | 3.295288 |  | 21.74147 | 21.82573 | 21.52779 | 21.20265 | 21.38238 | 21.52861
202.6055 | 4.149311 | 1869.78 | 3.295262 |  | 21.72878 | 21.79719 | 21.54665 | 21.20052 | 21.35487 | 21.5228
202.7051 | 4.150655 | 1864.891 | 3.295268 |  | 21.74419 | 21.81893 | 21.52389 | 21.19759 | 21.39221 | 21.50739
202.8046875 | 4.152408 | 1867.973 | 3.29527 |  | 21.74262 | 21.82038 | 21.50426 | 21.24576 | 21.35794 | 21.5086
202.9043 | 4.154607 | 1868.179 | 3.295315 |  | 21.73718 | 21.79813 | 21.51017 | 21.20448 | 21.35538 | 21.52754
203.0039 | 4.156905 | 1874.782 | 3.295277 |  | 21.72907 | 21.81062 | 21.52251 | 21.18339 | 21.36487 | 21.48752
203.1035 | 4.158958 | 1879.68 | 3.295313 |  | 21.75399 | 21.79181 | 21.50901 | 21.19432 | 21.34127 | 21.54131
203.203125 | 4.161101 | 1881.203 | 3.295285 |  | 21.73231 | 21.80664 | 21.55099 | 21.20049 | 21.34225 | 21.52788
203.3027 | 4.163191 | 1883.399 | 3.295277 |  | 21.7417 | 21.82786 | 21.53959 | 21.18476 | 21.36014 | 21.53611
203.4023 | 4.165543 | 1883.922 | 3.295226 |  | 21.72913 | 21.83035 | 21.55523 | 21.21501 | 21.35441 | 21.51716
203.502 | 4.168096 | 1886.393 | 3.295265 |  | 21.69911 | 21.82076 | 21.53676 | 21.21879 | 21.34907 | 21.5427
203.6015625 | 4.169785 | 1892.828 | 3.295288 |  | 21.72356 | 21.80694 | 21.51515 | 21.23487 | 21.36525 | 21.53492
203.7012 | 4.17153 | 1892.997 | 3.295292 |  | 21.71933 | 21.80582 | 21.52924 | 21.21798 | 21.34346 | 21.53137
203.8008 | 4.174309 | 1898.873 | 3.295295 |  | 21.7552 | 21.82147 | 21.51622 | 21.20232 | 21.37172 | 21.52567
203.9004 | 4.176099 | 1895.205 | 3.295317 |  | 21.71956 | 21.82043 | 21.51604 | 21.20232 | 21.32727 | 21.52409
204 | 4.177225 | 1899.518 | 3.295313 |  | 21.71012 | 21.81848 | 21.49925 | 21.19103 | 21.36106 | 21.52739
204.0996 | 4.179469 | 1897.165 | 3.295259 |  | 21.74349 | 21.79378 | 21.5352 | 21.21996 | 21.34777 | 21.52405
204.1992 | 4.181985 | 1902.038 | 3.295297 |  | 21.72793 | 21.85714 | 21.5349 | 21.20676 | 21.35263 | 21.51898
204.2988 | 4.184147 | 1910.609 | 3.295316 |  | 21.72643 | 21.82845 | 21.48445 | 21.20001 | 21.35649 | 21.49594
204.3984375 | 4.186436 | 1906.851 | 3.295276 |  | 21.71287 | 21.80795 | 21.51393 | 21.221 | 21.34561 | 21.53632
204.498 | 4.188262 | 1910.349 | 3.295277 |  | 21.71278 | 21.82081 | 21.51639 | 21.18765 | 21.37815 | 21.50758
204.5977 | 4.190514 | 1915.252 | 3.295281 |  | 21.73232 | 21.81581 | 21.51853 | 21.19343 | 21.35856 | 21.51939
204.6973 | 4.192032 | 1916.672 | 3.295333 |  | 21.69893 | 21.82082 | 21.55371 | 21.22294 | 21.37244 | 21.53647
204.796875 | 4.194093 | 1918.061 | 3.295293 |  | 21.72459 | 21.80359 | 21.53412 | 21.17526 | 21.37708 | 21.51756
204.8965 | 4.196919 | 1923.416 | 3.295283 |  | 21.70295 | 21.76974 | 21.52944 | 21.18128 | 21.38316 | 21.53035
204.9961 | 4.199716 | 1924.297 | 3.29528 |  | 21.71368 | 21.80154 | 21.54222 | 21.18936 | 21.36129 | 21.53174
205.0957 | 4.20127 | 1925.887 | 3.295257 |  | 21.71237 | 21.83722 | 21.51445 | 21.1959 | 21.3695 | 21.52808
205.1953125 | 4.202795 | 1935.086 | 3.295263 |  | 21.70847 | 21.82295 | 21.50691 | 21.17939 | 21.37388 | 21.51084
205.2949 | 4.205812 | 1937.069 | 3.295277 |  | 21.69728 | 21.78801 | 21.51794 | 21.20961 | 21.36703 | 21.51325
205.3945 | 4.208164 | 1941.66 | 3.295262 |  | 21.70316 | 21.82575 | 21.54436 | 21.18123 | 21.34646 | 21.5064
205.4941 | 4.208909 | 1938.776 | 3.295266 |  | 21.69591 | 21.81714 | 21.51656 | 21.18602 | 21.36393 | 21.52992
205.59375 | 4.211344 | 1947.622 | 3.295275 |  | 21.71823 | 21.84169 | 21.54344 | 21.18106 | 21.38179 | 21.55272
205.6934 | 4.213642 | 1943.987 | 3.295226 |  | 21.70584 | 21.79355 | 21.53507 | 21.16266 | 21.35485 | 21.51902
205.793 | 4.215041 | 1942.955 | 3.295269 |  | 21.72386 | 21.80705 | 21.51042 | 21.1871 | 21.39118 | 21.50849
205.8926 | 4.219001 | 1944.09 | 3.295247 |  | 21.70963 | 21.78408 | 21.51122 | 21.18653 | 21.39424 | 21.524
205.9921875 | 4.220672 | 1946.088 | 3.295258 |  | 21.72447 | 21.81754 | 21.51459 | 21.19363 | 21.38991 | 21.54121
206.0918 | 4.222589 | 1949.327 | 3.295288 |  | 21.70967 | 21.81442 | 21.51054 | 21.19236 | 21.37021 | 21.49708
206.1914 | 4.224179 | 1954.847 | 3.295269 |  | 21.72407 | 21.81843 | 21.55786 | 21.17606 | 21.36117 | 21.4919
206.291 | 4.225333 | 1963.454 | 3.295237 |  | 21.73166 | 21.79961 | 21.54581 | 21.18467 | 21.36739 | 21.52704
206.390625 | 4.227994 | 1957.411 | 3.295266 |  | 21.71985 | 21.80876 | 21.52161 | 21.20357 | 21.38634 | 21.51582
206.4902 | 4.2319 | 1965.34 | 3.295291 |  | 21.72396 | 21.78191 | 21.52846 | 21.20191 | 21.35067 | 21.50396
206.5898 | 4.232754 | 1961.541 | 3.295306 |  | 21.71251 | 21.83556 | 21.53135 | 21.19992 | 21.37184 | 21.5235
206.6895 | 4.234616 | 1965.896 | 3.295263 |  | 21.73263 | 21.82331 | 21.52009 | 21.18851 | 21.34956 | 21.5373
206.7890625 | 4.237096 | 1973.032 | 3.295236 |  | 21.71628 | 21.80581 | 21.51253 | 21.19678 | 21.38234 | 21.4905
206.8887 | 4.239258 | 1980.17 | 3.295275 |  | 21.6946 | 21.826 | 21.52547 | 21.17766 | 21.39 | 21.52336
206.9883 | 4.242328 | 1974.434 | 3.295281 |  | 21.71202 | 21.82705 | 21.53596 | 21.19226 | 21.38633 | 21.53825
207.0879 | 4.2438 | 1975.72 | 3.295278 |  | 21.70133 | 21.79118 | 21.51929 | 21.19516 | 21.37212 | 21.51032
207.1875 | 4.245698 | 1983.324 | 3.295274 |  | 21.70703 | 21.7884 | 21.5279 | 21.18811 | 21.35459 | 21.53003
207.2871 | 4.247969 | 1982.791 | 3.295265 |  | 21.70532 | 21.80211 | 21.54803 | 21.16707 | 21.37807 | 21.52451
207.3867 | 4.249895 | 1984.467 | 3.295276 |  | 21.71659 | 21.81254 | 21.49973 | 21.19745 | 21.36805 | 21.51488
207.4863 | 4.252229 | 1993.09 | 3.295318 |  | 21.69844 | 21.82579 | 21.53627 | 21.20122 | 21.34711 | 21.53184
207.5859375 | 4.255145 | 1995.481 | 3.295312 |  | 21.72538 | 21.81508 | 21.52563 | 21.2002 | 21.37475 | 21.52528
207.6855 | 4.257034 | 1995.513 | 3.29527 |  | 21.70276 | 21.8018 | 21.54102 | 21.20264 | 21.37287 | 21.50512
207.7852 | 4.258815 | 1996.681 | 3.295186 |  | 21.72451 | 21.82045 | 21.53197 | 21.18846 | 21.35776 | 21.50939
207.8848 | 4.260741 | 1998.947 | 3.295159 |  | 21.71726 | 21.81973 | 21.52865 | 21.18969 | 21.40178 | 21.52666
207.984375 | 4.26273 | 2001.477 | 3.295122 |  | 21.73668 | 21.80438 | 21.54671 | 21.1962 | 21.35088 | 21.4958
208.084 | 4.266109 | 2007.903 | 3.295163 |  | 21.73449 | 21.82676 | 21.54478 | 21.18006 | 21.40062 | 21.49904
208.1836 | 4.268208 | 2001.294 | 3.295109 |  | 21.70679 | 21.80203 | 21.53009 | 21.19117 | 21.38829 | 21.53516
208.2832 | 4.270369 | 2012.432 | 3.295114 |  | 21.7086 | 21.80382 | 21.54434 | 21.17394 | 21.39707 | 21.53539
208.3828125 | 4.272068 | 2015.369 | 3.295066 |  | 21.70591 | 21.82113 | 21.52704 | 21.22016 | 21.37782 | 21.52021
208.4824 | 4.274303 | 2015.905 | 3.295105 |  | 21.7338 | 21.81029 | 21.51512 | 21.19625 | 21.38367 | 21.52051
208.582 | 4.27602 | 2020.686 | 3.295073 |  | 21.71399 | 21.83117 | 21.53946 | 21.21169 | 21.41286 | 21.52822
208.6816 | 4.278645 | 2022.775 | 3.295138 |  | 21.70241 | 21.80196 | 21.51816 | 21.20487 | 21.39593 | 21.5163
208.78125 | 4.280507 | 2022.123 | 3.295052 |  | 21.71523 | 21.82756 | 21.53322 | 21.18117 | 21.4296 | 21.5259
208.8809 | 4.283005 | 2023.305 | 3.295092 |  | 21.70699 | 21.8071 | 21.54279 | 21.18837 | 21.42814 | 21.52885
208.9805 | 4.285067 | 2029.638 | 3.295117 |  | 21.69435 | 21.79899 | 21.52356 | 21.20821 | 21.42021 | 21.53385
209.0801 | 4.287865 | 2032.052 | 3.295166 |  | 21.7091 | 21.80791 | 21.51981 | 21.19905 | 21.43396 | 21.55255
209.1796875 | 4.290154 | 2035.439 | 3.295148 |  | 21.71155 | 21.82148 | 21.54335 | 21.1914 | 21.42457 | 21.53887
209.2793 | 4.292498 | 2041.102 | 3.295149 |  | 21.68461 | 21.79676 | 21.53282 | 21.21881 | 21.43777 | 21.525
209.3789 | 4.294605 | 2036.691 | 3.295099 |  | 21.70534 | 21.79362 | 21.51111 | 21.18873 | 21.43512 | 21.54165
209.4785 | 4.29624 | 2040.889 | 3.295134 |  | 21.70769 | 21.79937 | 21.53708 | 21.18286 | 21.42756 | 21.53342
209.578125 | 4.298529 | 2038.779 | 3.295138 |  | 21.69403 | 21.82136 | 21.5149 | 21.20948 | 21.43342 | 21.5448
209.6777 | 4.301463 | 2042.044 | 3.295142 |  | 21.76033 | 21.81362 | 21.52388 | 21.22634 | 21.47982 | 21.56075
209.7773 | 4.302671 | 2050.897 | 3.295083 |  | 21.72362 | 21.79515 | 21.53015 | 21.20802 | 21.46507 | 21.53846
209.877 | 4.305487 | 2050.576 | 3.295084 |  | 21.72079 | 21.81045 | 21.54171 | 21.22902 | 21.45042 | 21.54553
209.9765625 | 4.30794 | 2046.054 | 3.295012 |  | 21.70927 | 21.79312 | 21.53823 | 21.19105 | 21.44204 | 21.57983
210.0762 | 4.309493 | 2051.169 | 3.295039 |  | 21.72184 | 21.84701 | 21.55719 | 21.23098 | 21.47269 | 21.53295
210.1758 | 4.312009 | 2056.057 | 3.294987 |  | 21.71674 | 21.80862 | 21.5293 | 21.23294 | 21.45784 | 21.55034
210.2754 | 4.313535 | 2059.579 | 3.29504 |  | 21.76275 | 21.82379 | 21.54682 | 21.20207 | 21.46994 | 21.54621
210.375 | 4.316506 | 2057.154 | 3.295057 |  | 21.73157 | 21.80873 | 21.54102 | 21.19935 | 21.47454 | 21.56084
210.4746 | 4.318259 | 2061.543 | 3.295053 |  | 21.71123 | 21.81802 | 21.53335 | 21.22921 | 21.48438 | 21.56096
210.5742 | 4.319839 | 2065.502 | 3.295112 |  | 21.72768 | 21.80146 | 21.53397 | 21.20162 | 21.48304 | 21.54081
210.6738 | 4.321548 | 2065.972 | 3.295081 |  | 21.71061 | 21.8124 | 21.56039 | 21.21874 | 21.49116 | 21.56343
210.7734375 | 4.323991 | 2061.407 | 3.295048 |  | 21.72091 | 21.80946 | 21.56201 | 21.2049 | 21.49775 | 21.5194
210.873 | 4.325826 | 2069.915 | 3.295172 |  | 21.72063 | 21.80789 | 21.52666 | 21.19705 | 21.48792 | 21.56735
210.9727 | 4.329114 | 2074.641 | 3.295139 |  | 21.73285 | 21.80047 | 21.54459 | 21.21034 | 21.47568 | 21.55485
211.0723 | 4.331767 | 2074.12 | 3.295137 |  | 21.71498 | 21.80828 | 21.54407 | 21.21075 | 21.51311 | 21.54998
211.171875 | 4.331967 | 2072.861 | 3.295077 |  | 21.71404 | 21.79148 | 21.52856 | 21.17746 | 21.50575 | 21.56135
211.2715 | 4.335373 | 2076.984 | 3.295083 |  | 21.7115 | 21.81512 | 21.54259 | 21.22647 | 21.49532 | 21.56169
211.3711 | 4.33709 | 2075.228 | 3.293755 |  | 21.70952 | 21.79903 | 21.56456 | 21.20825 | 21.49109 | 21.54855
211.4707 | 4.339197 | 2072.544 | 3.293838 |  | 21.72744 | 21.82229 | 21.5244 | 21.22228 | 21.48281 | 21.55472
211.5703125 | 4.341241 | 2080.517 | 3.29397 |  | 21.6878 | 21.83124 | 21.54237 | 21.19201 | 21.49151 | 21.56262
211.6699 | 4.34333 | 2081.064 | 3.294041 |  | 21.72124 | 21.79729 | 21.53712 | 21.22954 | 21.52505 | 21.53837
211.7695 | 4.345683 | 2084.151 | 3.294021 |  | 21.7155 | 21.79728 | 21.55073 | 21.21298 | 21.5212 | 21.57396
211.8691 | 4.348081 | 2084.388 | 3.294046 |  | 21.69657 | 21.80239 | 21.54442 | 21.23691 | 21.54696 | 21.57143
211.96875 | 4.350188 | 2085.545 | 3.294164 |  | 21.71101 | 21.81955 | 21.55124 | 21.2181 | 21.56318 | 21.58399
212.0684 | 4.351497 | 2086.674 | 3.294154 |  | 21.71872 | 21.80106 | 21.54385 | 21.21314 | 21.60761 | 21.55976
212.168 | 4.35424 | 2086.714 | 3.294165 |  | 21.71898 | 21.80398 | 21.53843 | 21.20527 | 21.6095 | 21.57184
212.2676 | 4.356248 | 2089.733 | 3.294159 |  | 21.71659 | 21.79135 | 21.55009 | 21.21244 | 21.65692 | 21.58854
212.3671875 | 4.3586 | 2088.342 | 3.294116 |  | 21.69551 | 21.80809 | 21.56456 | 21.19555 | 21.64132 | 21.59704
212.4668 | 4.360571 | 2090.001 | 3.288939 |  | 21.72469 | 21.79836 | 21.54542 | 21.21867 | 21.65039 | 21.59365
212.5664 | 4.361607 | 2082.265 | 3.285653 |  | 21.71992 | 21.82271 | 21.55315 | 21.20984 | 21.70405 | 21.5924
212.666 | 4.36505 | 2071.32 | 3.285798 |  | 21.73185 | 21.80909 | 21.54737 | 21.19481 | 21.77144 | 21.58245
212.765625 | 4.367348 | 2053.252 | 3.287138 |  | 21.71453 | 21.8191 | 21.54326 | 21.21067 | 21.98124 | 21.59109
212.8652 | 4.368847 | 2047.845 | 3.288758 |  | 21.73007 | 21.83373 | 21.53181 | 21.16772 | 22.23296 | 21.62459
212.9648 | 4.370917 | 2041.332 | 3.289404 |  | 21.71354 | 21.82675 | 21.55333 | 21.17228 | 22.50741 | 21.62572
213.0645 | 4.372671 | 2051.615 | 3.289784 |  | 21.72428 | 21.84567 | 21.53605 | 21.19311 | 22.74376 | 21.6641
213.1640625 | 4.37545 | 2055.536 | 3.289965 |  | 21.75017 | 21.81751 | 21.54905 | 21.19665 | 22.92963 | 21.65462
213.2637 | 4.377294 | 2055.502 | 3.290326 |  | 21.71791 | 21.85233 | 21.54693 | 21.21471 | 23.06556 | 21.68742
213.3633 | 4.379747 | 2063.363 | 3.290413 |  | 21.71533 | 21.80875 | 21.5561 | 21.22644 | 23.14605 | 21.71406
213.4629 | 4.382418 | 2070.771 | 3.289392 |  | 21.70482 | 21.81559 | 21.56067 | 21.21318 | 23.26311 | 21.71372
213.5625 | 4.384117 | 2069.235 | 3.289419 |  | 21.72272 | 21.83082 | 21.51492 | 21.19158 | 23.31399 | 21.75988
213.6621 | 4.385724 | 2069.032 | 3.289571 |  | 21.7104 | 21.82197 | 21.53391 | 21.2365 | 23.3823 | 21.77472
213.7617 | 4.38824 | 2075.521 | 3.289875 |  | 21.72052 | 21.77538 | 21.54017 | 21.21277 | 23.47762 | 21.82085
213.8613 | 4.390121 | 2077.369 | 3.289665 |  | 21.73229 | 21.81758 | 21.53045 | 21.17545 | 23.51757 | 21.83692
213.9609375 | 4.39221 | 2086.446 | 3.289799 |  | 21.71685 | 21.79481 | 21.57275 | 21.22115 | 23.60931 | 21.85579
214.0605 | 4.394118 | 2087.206 | 3.29016 |  | 21.70519 | 21.83427 | 21.55265 | 21.21631 | 23.66896 | 21.87649
214.1602 | 4.397161 | 2087.479 | 3.290365 |  | 21.72681 | 21.8071 | 21.54984 | 21.22182 | 23.71825 | 21.89286
214.2598 | 4.398496 | 2086.269 | 3.290379 |  | 21.71369 | 21.82098 | 21.56579 | 21.20417 | 23.77646 | 21.90249
214.359375 | 4.401339 | 2091.919 | 3.290346 |  | 21.7229 | 21.79278 | 21.52704 | 21.19812 | 23.78839 | 21.97173
214.459 | 4.402947 | 2091.753 | 3.29042 |  | 21.73579 | 21.83661 | 21.54025 | 21.20907 | 23.84971 | 22.00436
214.5586 | 4.404954 | 2096.184 | 3.290127 |  | 21.72276 | 21.83591 | 21.51421 | 21.25584 | 23.88181 | 22.00186
214.6582 | 4.406435 | 2101.984 | 3.28988 |  | 21.70309 | 21.78087 | 21.53314 | 21.21804 | 23.93255 | 22.00898
214.7578125 | 4.408952 | 2104.042 | 3.291063 |  | 21.72558 | 21.80966 | 21.54194 | 21.209 | 23.94094 | 22.0414
214.8574 | 4.411612 | 2107.005 | 3.291196 |  | 21.75729 | 21.81815 | 21.55752 | 21.23906 | 23.98351 | 22.10325
214.957 | 4.413121 | 2104.162 | 3.290633 |  | 21.76166 | 21.82267 | 21.53415 | 21.2325 | 23.97207 | 22.09855
215.0566 | 4.415446 | 2109.799 | 3.28976 |  | 21.73526 | 21.83086 | 21.55781 | 21.21824 | 23.98034 | 22.11702
215.15625 | 4.417826 | 2112.287 | 3.289293 |  | 21.76139 | 21.8319 | 21.53299 | 21.23605 | 23.99631 | 22.12916
215.2559 | 4.420524 | 2111.341 | 3.287821 |  | 21.71156 | 21.78963 | 21.52868 | 21.22867 | 23.98616 | 22.16429
215.3555 | 4.422114 | 2111.7 | 3.288254 |  | 21.73741 | 21.86303 | 21.55871 | 21.20665 | 23.93656 | 22.17728
215.4551 | 4.424521 | 2111.798 | 3.287253 |  | 21.73894 | 21.83464 | 21.54179 | 21.25942 | 23.96368 | 22.19006
215.5546875 | 4.42621 | 2115.514 | 3.287881 |  | 21.75462 | 21.84011 | 21.54845 | 21.22876 | 23.9697 | 22.20665
215.6543 | 4.428536 | 2117.052 | 3.288313 |  | 21.72663 | 21.82922 | 21.53051 | 21.23892 | 23.99426 | 22.24372
215.7539 | 4.430217 | 2113.238 | 3.28809 |  | 21.76245 | 21.83547 | 21.5392 | 21.21917 | 24.02972 | 22.21931
215.8535 | 4.431433 | 2114.229 | 3.288195 |  | 21.7464 | 21.81722 | 21.54928 | 21.2501 | 24.04222 | 22.24156
215.953125 | 4.433659 | 2116.613 | 3.288743 |  | 21.7515 | 21.82731 | 21.56898 | 21.2184 | 24.06255 | 22.29869
216.0527 | 4.435994 | 2117.052 | 3.289147 |  | 21.75997 | 21.81573 | 21.56168 | 21.23234 | 24.10533 | 22.30738
216.1523 | 4.438546 | 2115.969 | 3.289346 |  | 21.75493 | 21.83376 | 21.52068 | 21.23649 | 24.13931 | 22.31349
216.252 | 4.44009 | 2118.336 | 3.289253 |  | 21.75031 | 21.81137 | 21.56412 | 21.21399 | 24.15478 | 22.32675
216.3515625 | 4.443097 | 2123.154 | 3.289041 |  | 21.72722 | 21.82407 | 21.54162 | 21.24603 | 24.19988 | 22.3645
216.4512 | 4.445413 | 2130.148 | 3.286662 |  | 21.73498 | 21.82323 | 21.52594 | 21.21929 | 24.22597 | 22.3539
216.5508 | 4.44773 | 2124.306 | 3.287234 |  | 21.72215 | 21.80831 | 21.52371 | 21.26798 | 24.23918 | 22.38138
216.6504 | 4.450055 | 2128.308 | 3.287453 |  | 21.74305 | 21.80998 | 21.56258 | 21.25263 | 24.32076 | 22.40902
216.75 | 4.451155 | 2124.755 | 3.287843 |  | 21.73767 | 21.82256 | 21.56628 | 21.21752 | 24.3327 | 22.4348
216.8496 | 4.454161 | 2125.922 | 3.288177 |  | 21.74281 | 21.84392 | 21.56343 | 21.26087 | 24.35382 | 22.44809
216.9492 | 4.456087 | 2126.43 | 3.288213 |  | 21.72924 | 21.79866 | 21.54 | 21.22582 | 24.42211 | 22.48809
217.0488 | 4.457722 | 2130.351 | 3.287335 |  | 21.72043 | 21.84524 | 21.54873 | 21.25321 | 24.44777 | 22.5019
217.1484375 | 4.46032 | 2131.996 | 3.287465 |  | 21.73243 | 21.84068 | 21.53797 | 21.21276 | 24.49345 | 22.50944
217.248 | 4.461465 | 2133.93 | 3.287136 |  | 21.73416 | 21.82624 | 21.54218 | 21.19544 | 24.51786 | 22.50603
217.3477 | 4.464426 | 2131.044 | 3.287213 |  | 21.73498 | 21.81713 | 21.52459 | 21.26388 | 24.55258 | 22.55725
217.4473 | 4.466542 | 2134.967 | 3.286324 |  | 21.75765 | 21.83425 | 21.5553 | 21.22382 | 24.61335 | 22.5648
217.546875 | 4.468441 | 2133.362 | 3.286631 |  | 21.7497 | 21.84176 | 21.54453 | 21.20236 | 24.64216 | 22.56938
217.6465 | 4.470703 | 2133.457 | 3.286878 |  | 21.73327 | 21.84242 | 21.55432 | 21.26286 | 24.70857 | 22.58216
217.7461 | 4.472565 | 2135.007 | 3.286839 |  | 21.73955 | 21.82845 | 21.52741 | 21.21402 | 24.8332 | 22.59074
217.8457 | 4.475171 | 2126.953 | 3.285768 |  | 21.73639 | 21.82872 | 21.53599 | 21.23889 | 24.87545 | 22.63524
217.9453125 | 4.476208 | 2125.903 | 3.286932 |  | 21.75198 | 21.81899 | 21.58005 | 21.21406 | 24.92821 | 22.62255
218.0449 | 4.478669 | 2135.483 | 3.285879 |  | 21.74095 | 21.81037 | 21.51345 | 21.25395 | 25.02505 | 22.68496
218.1445 | 4.480794 | 2136.779 | 3.286335 |  | 21.73734 | 21.80129 | 21.55938 | 21.23569 | 25.073 | 22.69878
218.2441 | 4.482638 | 2134.946 | 3.286183 |  | 21.71417 | 21.84119 | 21.54374 | 21.21633 | 25.14969 | 22.70112
218.34375 | 4.484937 | 2134.442 | 3.286137 |  | 21.72115 | 21.80341 | 21.5306 | 21.23464 | 25.22871 | 22.71286
218.4434 | 4.48718 | 2134.873 | 3.283572 |  | 21.72504 | 21.82012 | 21.53335 | 21.26529 | 25.291 | 22.77424
218.543 | 4.489243 | 2132.078 | 3.287029 |  | 21.74256 | 21.83635 | 21.55343 | 21.21405 | 25.36243 | 22.78193
218.6426 | 4.491522 | 2137.542 | 3.287566 |  | 21.76507 | 21.83229 | 21.51897 | 21.23313 | 25.43817 | 22.84312
218.7421875 | 4.493167 | 2133.133 | 3.287627 |  | 21.73356 | 21.82058 | 21.52579 | 21.18913 | 25.49327 | 22.84999
218.8418 | 4.496428 | 2142.609 | 3.287749 |  | 21.7443 | 21.82768 | 21.54922 | 21.22882 | 25.56553 | 22.88581
218.9414 | 4.4971 | 2143.648 | 3.287849 |  | 21.73713 | 21.81226 | 21.54456 | 21.20968 | 25.57845 | 22.91112
219.041 | 4.499616 | 2147.188 | 3.28803 |  | 21.75691 | 21.80237 | 21.56594 | 21.22503 | 25.589 | 22.92234
219.140625 | 4.501251 | 2145.661 | 3.288241 |  | 21.75073 | 21.83402 | 21.55124 | 21.23613 | 25.60117 | 22.93626
219.2402 | 4.503777 | 2149.603 | 3.288059 |  | 21.75964 | 21.81925 | 21.54115 | 21.24174 | 25.57637 | 22.95021
219.3398 | 4.505702 | 2154.613 | 3.288175 |  | 21.75925 | 21.83126 | 21.54611 | 21.25702 | 25.59363 | 23.00737
219.4395 | 4.508736 | 2153.618 | 3.288202 |  | 21.75197 | 21.84362 | 21.53556 | 21.2407 | 25.56659 | 23.01366
219.5390625 | 4.510435 | 2155.904 | 3.28851 |  | 21.72095 | 21.84938 | 21.54523 | 21.24494 | 25.5241 | 23.01424
219.6387 | 4.512106 | 2162.17 | 3.2886 |  | 21.72238 | 21.83485 | 21.541 | 21.2602 | 25.52849 | 23.05615
219.7383 | 4.51355 | 2165.275 | 3.288779 |  | 21.7493 | 21.82571 | 21.53278 | 21.21747 | 25.55282 | 23.08849
219.8379 | 4.516675 | 2169.338 | 3.288946 |  | 21.75672 | 21.79586 | 21.56859 | 21.25296 | 25.50907 | 23.0675
219.9375 | 4.518556 | 2168.396 | 3.288881 |  | 21.73338 | 21.82116 | 21.5307 | 21.22336 | 25.50072 | 23.0989
220.0371 | 4.520463 | 2173.306 | 3.28886 |  | 21.73405 | 21.82762 | 21.53764 | 21.21857 | 25.47549 | 23.11945
220.1367 | 4.522625 | 2172.628 | 3.28917 |  | 21.72676 | 21.81944 | 21.5359 | 21.20824 | 25.45374 | 23.11803
220.2363 | 4.524424 | 2178.442 | 3.289296 |  | 21.72822 | 21.82189 | 21.54139 | 21.24105 | 25.41064 | 23.13878
220.3359375 | 4.526404 | 2177.061 | 3.289163 |  | 21.74342 | 21.82239 | 21.53241 | 21.22406 | 25.43398 | 23.18564
220.4355 | 4.528766 | 2184.842 | 3.28929 |  | 21.73505 | 21.82514 | 21.5435 | 21.25137 | 25.40109 | 23.19893
220.5352 | 4.531518 | 2187.105 | 3.289281 |  | 21.74539 | 21.83381 | 21.51181 | 21.22347 | 25.41016 | 23.19774
220.6348 | 4.533253 | 2188.747 | 3.289486 |  | 21.74955 | 21.82388 | 21.5234 | 21.22501 | 25.39424 | 23.18532
220.734375 | 4.534907 | 2188.991 | 3.289523 |  | 21.73747 | 21.8459 | 21.54686 | 21.24249 | 25.36382 | 23.18004
220.834 | 4.537541 | 2183.788 | 3.28954 |  | 21.74532 | 21.81804 | 21.50548 | 21.23325 | 25.37173 | 23.21066
220.9336 | 4.539276 | 2196.894 | 3.289571 |  | 21.74918 | 21.82377 | 21.52824 | 21.2331 | 25.33142 | 23.22898
221.0332 | 4.541238 | 2194.628 | 3.289571 |  | 21.72778 | 21.86083 | 21.53813 | 21.22289 | 25.31679 | 23.23114
221.1328125 | 4.543881 | 2196.09 | 3.289149 |  | 21.70133 | 21.81573 | 21.53969 | 21.23593 | 25.284 | 23.23988
221.2324 | 4.546034 | 2195.124 | 3.289191 |  | 21.71131 | 21.80312 | 21.53108 | 21.24848 | 25.27578 | 23.22803
221.332 | 4.547969 | 2199.262 | 3.289302 |  | 21.74577 | 21.82491 | 21.52175 | 21.21717 | 25.25665 | 23.25868
221.4316 | 4.550558 | 2203.146 | 3.288963 |  | 21.73505 | 21.83648 | 21.49973 | 21.2257 | 25.22643 | 23.28276
221.53125 | 4.551875 | 2202.763 | 3.289121 |  | 21.73779 | 21.85764 | 21.5174 | 21.26736 | 25.20012 | 23.27765
221.6309 | 4.55361 | 2199.783 | 3.289084 |  | 21.75412 | 21.81851 | 21.52427 | 21.23834 | 25.20914 | 23.26712
221.7305 | 4.556044 | 2205.633 | 3.288971 |  | 21.73983 | 21.82236 | 21.53085 | 21.22615 | 25.21352 | 23.25945
221.8301 | 4.556753 | 2199.88 | 3.288674 |  | 21.73738 | 21.81123 | 21.51075 | 21.24004 | 25.1698 | 23.30867
221.9296875 | 4.560014 | 2202.736 | 3.289 |  | 21.7233 | 21.84272 | 21.524 | 21.23308 | 25.16834 | 23.29819
222.0293 | 4.561822 | 2207.541 | 3.288889 |  | 21.74137 | 21.82382 | 21.53017 | 21.22873 | 25.16724 | 23.29975
222.1289 | 4.564266 | 2208.557 | 3.288799 |  | 21.72784 | 21.8223 | 21.53255 | 21.26533 | 25.14309 | 23.2992
222.2285 | 4.566418 | 2206.925 | 3.288715 |  | 21.74746 | 21.81908 | 21.54144 | 21.25042 | 25.11918 | 23.31503
222.328125 | 4.569107 | 2210.015 | 3.288783 |  | 21.75665 | 21.82522 | 21.54512 | 21.23669 | 25.12242 | 23.33376
222.4277 | 4.570706 | 2208.927 | 3.288832 |  | 21.73655 | 21.81995 | 21.51487 | 21.23326 | 25.13134 | 23.30489
222.5273 | 4.572677 | 2214.209 | 3.287817 |  | 21.73777 | 21.82438 | 21.50725 | 21.23934 | 25.12014 | 23.34691
222.627 | 4.575175 | 2211.267 | 3.287892 |  | 21.72751 | 21.80625 | 21.53851 | 21.26513 | 25.12366 | 23.30409
222.7265625 | 4.576864 | 2209.806 | 3.28456 |  | 21.72468 | 21.82299 | 21.48866 | 21.2387 | 25.1095 | 23.34932
222.8262 | 4.579563 | 2203.794 | 3.284731 |  | 21.72075 | 21.81658 | 21.50968 | 21.24012 | 25.11442 | 23.35468
222.9258 | 4.581415 | 2198.767 | 3.285816 |  | 21.72513 | 21.82367 | 21.52672 | 21.22827 | 25.10998 | 23.33742
223.0254 | 4.582532 | 2196.69 | 3.286423 |  | 21.73226 | 21.82248 | 21.50237 | 21.22632 | 25.1443 | 23.33067
223.125 | 4.585112 | 2200.21 | 3.286679 |  | 21.74179 | 21.81121 | 21.541 | 21.19836 | 25.18481 | 23.34505
223.2246 | 4.586875 | 2202.208 | 3.286615 |  | 21.76029 | 21.8347 | 21.53053 | 21.25248 | 25.21385 | 23.35622
223.3242 | 4.589609 | 2196.867 | 3.286919 |  | 21.73742 | 21.83778 | 21.51145 | 21.23713 | 25.27549 | 23.34528
223.4238 | 4.590862 | 2198.543 | 3.287085 |  | 21.75972 | 21.84293 | 21.53959 | 21.22464 | 25.29864 | 23.37334
223.5234375 | 4.593597 | 2201.441 | 3.287325 |  | 21.72846 | 21.84097 | 21.51008 | 21.22066 | 25.33939 | 23.38167
223.623 | 4.595722 | 2197.901 | 3.287537 |  | 21.76707 | 21.83239 | 21.55329 | 21.24045 | 25.37374 | 23.35174
223.7227 | 4.597194 | 2202.035 | 3.286705 |  | 21.70582 | 21.82589 | 21.53838 | 21.22425 | 25.38463 | 23.35701
223.8223 | 4.600019 | 2202.563 | 3.286969 |  | 21.73584 | 21.83564 | 21.53419 | 21.22117 | 25.42836 | 23.37254
223.921875 | 4.601545 | 2198.029 | 3.28673 |  | 21.71337 | 21.82411 | 21.5137 | 21.25397 | 25.46107 | 23.42656
224.0215 | 4.603389 | 2199.373 | 3.287363 |  | 21.7357 | 21.82304 | 21.52171 | 21.23546 | 25.46691 | 23.41486
224.1211 | 4.60615 | 2198.848 | 3.287688 |  | 21.74703 | 21.8251 | 21.52973 | 21.23663 | 25.47837 | 23.42286
224.2207 | 4.608021 | 2194.969 | 3.287815 |  | 21.71842 | 21.85447 | 21.52219 | 21.2627 | 25.50452 | 23.43364
224.3203125 | 4.60912 | 2198.086 | 3.288014 |  | 21.77205 | 21.80808 | 21.49991 | 21.23934 | 25.53232 | 23.44524
224.4199 | 4.612155 | 2196.717 | 3.288017 |  | 21.75732 | 21.83362 | 21.52262 | 21.21128 | 25.52838 | 23.47155
224.5195 | 4.613599 | 2199.254 | 3.288008 |  | 21.73118 | 21.83056 | 21.51966 | 21.22736 | 25.51476 | 23.46697
224.6191 | 4.616797 | 2200.286 | 3.287865 |  | 21.73489 | 21.83077 | 21.54288 | 21.25738 | 25.53205 | 23.43395
224.71875 | 4.618468 | 2198.895 | 3.287612 |  | 21.75086 | 21.81757 | 21.5213 | 21.24598 | 25.50962 | 23.46476
224.8184 | 4.620702 | 2201.375 | 3.287909 |  | 21.72832 | 21.85182 | 21.52095 | 21.26135 | 25.51439 | 23.4943
224.918 | 4.622238 | 2206.071 | 3.287343 |  | 21.74994 | 21.83628 | 21.52402 | 21.22986 | 25.53437 | 23.47426
225.0176 | 4.623791 | 2202.069 | 3.28773 |  | 21.7367 | 21.80689 | 21.53684 | 21.24322 | 25.48918 | 23.49611
225.1171875 | 4.627379 | 2203.625 | 3.287761 |  | 21.74613 | 21.8432 | 21.53284 | 21.219 | 25.5021 | 23.50488
225.2168 | 4.629241 | 2203.795 | 3.286355 |  | 21.71594 | 21.79429 | 21.48447 | 21.20447 | 25.45282 | 23.4513
225.3164 | 4.63024 | 2201.097 | 3.28619 |  | 21.75417 | 21.8229 | 21.55618 | 21.19191 | 25.47529 | 23.48384
225.416 | 4.632893 | 2200.686 | 3.286121 |  | 21.72113 | 21.84026 | 21.51471 | 21.20913 | 25.46221 | 23.47898
225.515625 | 4.635082 | 2198.391 | 3.286671 |  | 21.71251 | 21.79794 | 21.51313 | 21.23691 | 25.49226 | 23.48048
225.6152 | 4.637189 | 2195.114 | 3.286949 |  | 21.73959 | 21.83264 | 21.52344 | 21.23562 | 25.4615 | 23.50646
225.7148 | 4.639451 | 2187.982 | 3.287144 |  | 21.72689 | 21.82755 | 21.51291 | 21.25098 | 25.47319 | 23.49255
225.8145 | 4.640923 | 2190.157 | 3.286863 |  | 21.74711 | 21.81308 | 21.47789 | 21.17921 | 25.5172 | 23.49768
225.9140625 | 4.644239 | 2188.524 | 3.286862 |  | 21.7387 | 21.82285 | 21.4873 | 21.19591 | 25.49035 | 23.53833
226.0137 | 4.645847 | 2190.852 | 3.286755 |  | 21.72205 | 21.82093 | 21.52411 | 21.20468 | 25.51881 | 23.53058
226.1133 | 4.647109 | 2188.106 | 3.286413 |  | 21.73298 | 21.80456 | 21.50112 | 21.19761 | 25.5475 | 23.51206
226.2129 | 4.649652 | 2181.784 | 3.284854 |  | 21.70682 | 21.81264 | 21.51673 | 21.2059 | 25.53998 | 23.51674
226.3125 | 4.65077 | 2177.612 | 3.285414 |  | 21.69806 | 21.83243 | 21.52431 | 21.2086 | 25.58772 | 23.55456
226.4121 | 4.653232 | 2170.668 | 3.285313 |  | 21.71601 | 21.81127 | 21.51814 | 21.21951 | 25.61667 | 23.55119
226.5117 | 4.654885 | 2165.811 | 3.284849 |  | 21.74016 | 21.80607 | 21.51771 | 21.20357 | 25.62761 | 23.54934
226.6113 | 4.657891 | 2160.339 | 3.283629 |  | 21.7359 | 21.83599 | 21.52269 | 21.23135 | 25.66124 | 23.5806
226.7109375 | 4.659672 | 2164.872 | 3.28412 |  | 21.75012 | 21.81758 | 21.51809 | 21.19911 | 25.70123 | 23.54753
226.8105 | 4.662243 | 2156.507 | 3.28231 |  | 21.73491 | 21.81839 | 21.51601 | 21.19008 | 25.76152 | 23.57599
226.9102 | 4.664014 | 2142.71 | 3.282495 |  | 21.73915 | 21.7929 | 21.52662 | 21.21518 | 25.8406 | 23.60567
227.0098 | 4.666403 | 2136.699 | 3.283399 |  | 21.77575 | 21.80677 | 21.51838 | 21.20801 | 25.8776 | 23.59908
227.109375 | 4.668147 | 2135.38 | 3.283808 |  | 21.72001 | 21.80672 | 21.49272 | 21.22122 | 25.94535 | 23.60211
227.209 | 4.670127 | 2131.972 | 3.28335 |  | 21.72541 | 21.80814 | 21.51901 | 21.20999 | 25.99975 | 23.63031
227.3086 | 4.673107 | 2131.379 | 3.280526 |  | 21.73405 | 21.84088 | 21.5458 | 21.21504 | 26.06568 | 23.64086
227.4082 | 4.675323 | 2120.686 | 3.280433 |  | 21.71736 | 21.81549 | 21.52436 | 21.22353 | 26.0891 | 23.68058
227.5078125 | 4.676931 | 2113.577 | 3.281013 |  | 21.73795 | 21.84907 | 21.52952 | 21.18101 | 26.16547 | 23.6812
227.6074 | 4.679338 | 2106.526 | 3.280553 |  | 21.74365 | 21.79892 | 21.51613 | 21.21184 | 26.23696 | 23.70606
227.707 | 4.68111 | 2105.083 | 3.281013 |  | 21.73147 | 21.81707 | 21.54093 | 21.2155 | 26.34165 | 23.72392
227.8066 | 4.68249 | 2107.269 | 3.280266 |  | 21.73943 | 21.81513 | 21.52699 | 21.21025 | 26.44946 | 23.72574
227.90625 | 4.684897 | 2095.789 | 3.280607 |  | 21.73916 | 21.82787 | 21.5448 | 21.22309 | 26.5692 | 23.77405
228.0059 | 4.686741 | 2088.177 | 3.278935 |  | 21.72542 | 21.8462 | 21.51837 | 21.22846 | 26.66731 | 23.78673
228.1055 | 4.689957 | 2088.54 | 3.279321 |  | 21.73257 | 21.81301 | 21.52182 | 21.178 | 26.74998 | 23.82231
228.2051 | 4.691165 | 2088.274 | 3.278961 |  | 21.74045 | 21.8224 | 21.52169 | 21.19133 | 26.88795 | 23.84255
228.3046875 | 4.693054 | 2071.026 | 3.278179 |  | 21.74361 | 21.82833 | 21.52774 | 21.20531 | 26.98472 | 23.8649
228.4043 | 4.695943 | 2071.51 | 3.27961 |  | 21.73346 | 21.79845 | 21.49835 | 21.23477 | 27.13238 | 23.88461
228.5039 | 4.697406 | 2069.846 | 3.27891 |  | 21.74248 | 21.81658 | 21.51154 | 21.22187 | 27.21814 | 23.91603
228.6035 | 4.700139 | 2071.375 | 3.276871 |  | 21.73372 | 21.79997 | 21.52822 | 21.22095 | 27.33523 | 23.94635
228.703125 | 4.701312 | 2066.342 | 3.277025 |  | 21.72801 | 21.79959 | 21.50439 | 21.20937 | 27.38468 | 23.96426
228.8027 | 4.703664 | 2056.452 | 3.277407 |  | 21.71255 | 21.82345 | 21.50595 | 21.23416 | 27.48687 | 24.02694
228.9023 | 4.70589 | 2050.866 | 3.278056 |  | 21.73894 | 21.81416 | 21.53656 | 21.2083 | 27.53638 | 24.07624
229.002 | 4.707798 | 2044.095 | 3.274288 |  | 21.73409 | 21.83549 | 21.52603 | 21.22151 | 27.65937 | 24.10915
229.1015625 | 4.709169 | 2031.253 | 3.276079 |  | 21.74043 | 21.80012 | 21.50433 | 21.20182 | 27.67071 | 24.11913
229.2012 | 4.712085 | 2028.54 | 3.276738 |  | 21.72916 | 21.84385 | 21.50872 | 21.18759 | 27.75221 | 24.17908
229.3008 | 4.714674 | 2034.39 | 3.277975 |  | 21.73582 | 21.81471 | 21.52991 | 21.20812 | 27.83824 | 24.22495
229.4004 | 4.716873 | 2030.89 | 3.273189 |  | 21.75014 | 21.80967 | 21.52783 | 21.19122 | 27.92063 | 24.25856
229.5 | 4.718462 | 2017.206 | 3.278092 |  | 21.73381 | 21.826 | 21.53469 | 21.19788 | 27.96584 | 24.30697
229.5996 | 4.720424 | 2025.509 | 3.276034 |  | 21.73637 | 21.82102 | 21.50712 | 21.23796 | 28.06386 | 24.37844
229.6992 | 4.722286 | 2021.254 | 3.276767 |  | 21.71525 | 21.81459 | 21.52713 | 21.21467 | 28.13583 | 24.35859
229.7988 | 4.724175 | 2022.423 | 3.276633 |  | 21.7313 | 21.83126 | 21.50786 | 21.2138 | 28.2327 | 24.47801
229.8984375 | 4.726292 | 2020.004 | 3.277012 |  | 21.7573 | 21.81789 | 21.49422 | 21.20728 | 28.33914 | 24.48692
229.998 | 4.728999 | 2020.678 | 3.277614 |  | 21.74283 | 21.82424 | 21.51535 | 21.21988 | 28.39639 | 24.50904
230.0977 | 4.731106 | 2016.057 | 3.276863 |  | 21.75928 | 21.81073 | 21.5236 | 21.22126 | 28.49929 | 24.59108
230.1973 | 4.733023 | 2018.861 | 3.273482 |  | 21.75023 | 21.78345 | 21.50622 | 21.2162 | 28.53726 | 24.61099
230.296875 | 4.734285 | 2009.644 | 3.275083 |  | 21.73043 | 21.82984 | 21.53521 | 21.22163 | 28.59932 | 24.64163
230.3965 | 4.736811 | 2012.605 | 3.274848 |  | 21.70353 | 21.79477 | 21.5222 | 21.19685 | 28.65313 | 24.66062
230.4961 | 4.738955 | 2011.261 | 3.275975 |  | 21.70348 | 21.81034 | 21.49477 | 21.19941 | 28.73112 | 24.71002
230.5957 | 4.741489 | 2012.992 | 3.276659 |  | 21.709 | 21.78439 | 21.52598 | 21.18904 | 28.8127 | 24.72836
230.6953125 | 4.743187 | 2011.749 | 3.275972 |  | 21.73473 | 21.80983 | 21.52544 | 21.20228 | 28.84196 | 24.74715
230.7949 | 4.745959 | 2013.114 | 3.27682 |  | 21.70175 | 21.80265 | 21.54347 | 21.17855 | 28.90543 | 24.80318
230.8945 | 4.74772 | 2014.683 | 3.275439 |  | 21.72914 | 21.81282 | 21.53197 | 21.20646 | 28.96407 | 24.82763
230.9941 | 4.750291 | 2016.853 | 3.276515 |  | 21.73135 | 21.82161 | 21.50842 | 21.19826 | 29.04073 | 24.8567
231.09375 | 4.75278 | 2013.519 | 3.276561 |  | 21.70935 | 21.81384 | 21.51112 | 21.19094 | 29.09537 | 24.85966
231.1934 | 4.754606 | 2010.424 | 3.27738 |  | 21.71043 | 21.82177 | 21.50803 | 21.18946 | 29.15075 | 24.90125
231.293 | 4.75565 | 2019.136 | 3.275577 |  | 21.72845 | 21.79036 | 21.54083 | 21.19521 | 29.23684 | 24.93032
231.3926 | 4.758612 | 2014.213 | 3.275831 |  | 21.71852 | 21.81236 | 21.51841 | 21.20422 | 29.2496 | 24.9437
231.4921875 | 4.760683 | 2012.327 | 3.275648 |  | 21.72748 | 21.8113 | 21.52724 | 21.20986 | 29.33719 | 24.97725
231.5918 | 4.762799 | 2008.016 | 3.275891 |  | 21.70238 | 21.79317 | 21.50889 | 21.20069 | 29.38733 | 24.96901
231.6914 | 4.764898 | 2005.894 | 3.276272 |  | 21.73591 | 21.77397 | 21.52921 | 21.19884 | 29.43796 | 25.02017
231.791 | 4.767332 | 1999.263 | 3.275992 |  | 21.71448 | 21.83805 | 21.51134 | 21.20468 | 29.48111 | 25.03052
231.890625 | 4.769149 | 2001.008 | 3.276509 |  | 21.73867 | 21.82081 | 21.53022 | 21.20841 | 29.52485 | 25.06653
231.9902 | 4.77112 | 1999.596 | 3.276496 |  | 21.70735 | 21.81704 | 21.53086 | 21.19203 | 29.5388 | 25.07804
232.0898 | 4.773201 | 1998.922 | 3.276704 |  | 21.73527 | 21.8016 | 21.52899 | 21.171 | 29.59179 | 25.12166
232.1895 | 4.775417 | 2001.167 | 3.276274 |  | 21.70922 | 21.83068 | 21.50673 | 21.18614 | 29.5925 | 25.13134
232.2890625 | 4.777951 | 1992.888 | 3.276328 |  | 21.71002 | 21.81734 | 21.53862 | 21.18925 | 29.62259 | 25.1677
232.3887 | 4.778078 | 1993.171 | 3.277127 |  | 21.7059 | 21.79623 | 21.49578 | 21.22213 | 29.62006 | 25.19315
232.4883 | 4.782375 | 1986.464 | 3.277376 |  | 21.70609 | 21.83824 | 21.52636 | 21.18807 | 29.66264 | 25.16803
232.5879 | 4.78411 | 1995.377 | 3.273483 |  | 21.75145 | 21.78813 | 21.49681 | 21.18344 | 29.6924 | 25.21119
232.6875 | 4.785336 | 1991.424 | 3.273484 |  | 21.72408 | 21.81296 | 21.51585 | 21.16973 | 29.72642 | 25.23419
232.7871 | 4.788942 | 1982.146 | 3.270877 |  | 21.72634 | 21.80374 | 21.52539 | 21.19777 | 29.77383 | 25.25697
232.8867 | 4.790369 | 1982.214 | 3.270957 |  | 21.71911 | 21.79665 | 21.52632 | 21.19084 | 29.78638 | 25.2914
232.9863 | 4.792567 | 1964.31 | 3.269453 |  | 21.71798 | 21.79165 | 21.50552 | 21.19746 | 29.78692 | 25.31415
233.0859375 | 4.793893 | 1956.771 | 3.270267 |  | 21.71436 | 21.82249 | 21.5129 | 21.20025 | 29.84551 | 25.3321
233.1855 | 4.796146 | 1949.576 | 3.271175 |  | 21.70692 | 21.7775 | 21.49969 | 21.19914 | 29.90118 | 25.34758
233.2852 | 4.797545 | 1933.865 | 3.269332 |  | 21.7328 | 21.81562 | 21.51754 | 21.19285 | 29.97729 | 25.33699
233.3848 | 4.800197 | 1923.793 | 3.27049 |  | 21.72482 | 21.78014 | 21.54836 | 21.19031 | 30.00997 | 25.37593
233.484375 | 4.801951 | 1914.111 | 3.270346 |  | 21.73067 | 21.80603 | 21.48865 | 21.20086 | 30.13017 | 25.38982
233.584 | 4.803095 | 1909.83 | 3.271598 |  | 21.69714 | 21.80914 | 21.53851 | 21.1675 | 30.27146 | 25.42067
233.6836 | 4.804803 | 1891.765 | 3.271318 |  | 21.70888 | 21.80184 | 21.48968 | 21.16711 | 30.38152 | 25.43642
233.7832 | 4.805066 | 1881.464 | 3.271825 |  | 21.71949 | 21.81429 | 21.53359 | 21.20304 | 30.511 | 25.48071
233.8828125 | 4.804576 | 1860.967 | 3.271915 |  | 21.7269 | 21.78277 | 21.50914 | 21.19796 | 30.62321 | 25.52245
233.9824 | 4.805793 | 1847.501 | 3.272201 |  | 21.72021 | 21.84137 | 21.51598 | 21.22176 | 30.77751 | 25.55882
234.082 | 4.805139 | 1836.439 | 3.272476 |  | 21.73674 | 21.79193 | 21.51626 | 21.18342 | 30.86573 | 25.56503
234.1816 | 4.80671 | 1826.236 | 3.272637 |  | 21.72143 | 21.82117 | 21.51765 | 21.19123 | 30.89948 | 25.61985
234.28125 | 4.805984 | 1816.478 | 3.272679 |  | 21.70193 | 21.80706 | 21.55094 | 21.20407 | 31.03037 | 25.66789
234.3809 | 4.806147 | 1808.104 | 3.272686 |  | 21.7059 | 21.80886 | 21.51995 | 21.20565 | 31.10084 | 25.66167
234.4805 | 4.804739 | 1794.055 | 3.272807 |  | 21.70807 | 21.78144 | 21.53322 | 21.20602 | 31.12106 | 25.70699
234.5801 | 4.80493 | 1789.639 | 3.272776 |  | 21.7145 | 21.80973 | 21.51341 | 21.21877 | 31.21709 | 25.75672
234.6796875 | 4.803785 | 1777.644 | 3.272844 |  | 21.71528 | 21.81815 | 21.52278 | 21.20141 | 31.23184 | 25.77882
234.7793 | 4.804103 | 1765.003 | 3.272992 |  | 21.73482 | 21.79189 | 21.49279 | 21.1929 | 31.31552 | 25.81025
234.8789 | 4.803159 | 1759.998 | 3.273003 |  | 21.72575 | 21.8065 | 21.50672 | 21.18745 | 31.32314 | 25.84629
234.9785 | 4.802931 | 1747.092 | 3.273109 |  | 21.72237 | 21.806 | 21.51689 | 21.20502 | 31.37253 | 25.88066
235.078125 | 4.802559 | 1740.152 | 3.273009 |  | 21.72739 | 21.82258 | 21.52309 | 21.22387 | 31.3946 | 25.91343
235.1777 | 4.802514 | 1744.56 | 3.272985 |  | 21.70546 | 21.79074 | 21.5316 | 21.19836 | 31.42478 | 25.9419
235.2773 | 4.80225 | 1728.502 | 3.272943 |  | 21.71568 | 21.81424 | 21.51562 | 21.21572 | 31.46428 | 25.96617
235.377 | 4.800797 | 1722.367 | 3.273015 |  | 21.72635 | 21.76554 | 21.50407 | 21.17963 | 31.52786 | 25.98813
235.4765625 | 4.800824 | 1716.419 | 3.272906 |  | 21.76297 | 21.82442 | 21.53726 | 21.15924 | 31.59029 | 26.02257
235.5762 | 4.800397 | 1706.422 | 3.273003 |  | 21.73739 | 21.80124 | 21.54158 | 21.18397 | 31.5766 | 26.03322
235.6758 | 4.800007 | 1700.65 | 3.273112 |  | 21.72965 | 21.81335 | 21.5509 | 21.16793 | 31.59685 | 26.06533
235.7754 | 4.800288 | 1696.108 | 3.273146 |  | 21.75489 | 21.79938 | 21.51628 | 21.18229 | 31.62649 | 26.12247
235.875 | 4.799625 | 1694.392 | 3.272978 |  | 21.72404 | 21.80223 | 21.52148 | 21.20515 | 31.68735 | 26.10438
235.9746 | 4.798817 | 1689.371 | 3.273065 |  | 21.70692 | 21.79201 | 21.53827 | 21.21206 | 31.71039 | 26.17867
236.0742 | 4.798272 | 1681.845 | 3.27307 |  | 21.74431 | 21.79538 | 21.53495 | 21.185 | 31.72225 | 26.188
236.1738 | 4.798407 | 1686.815 | 3.273054 |  | 21.72063 | 21.82494 | 21.55135 | 21.1939 | 31.75373 | 26.21143
236.2734375 | 4.798099 | 1673.204 | 3.273017 |  | 21.717 | 21.77905 | 21.53695 | 21.19889 | 31.78329 | 26.23419
236.373 | 4.798326 | 1670.101 | 3.272989 |  | 21.75973 | 21.8215 | 21.51942 | 21.22871 | 31.82256 | 26.28095
236.4727 | 4.797481 | 1672.322 | 3.272964 |  | 21.71934 | 21.786 | 21.51943 | 21.20394 | 31.85902 | 26.28741
236.5723 | 4.797145 | 1668.213 | 3.273016 |  | 21.72514 | 21.81387 | 21.54885 | 21.20296 | 31.90542 | 26.28992
236.671875 | 4.796791 | 1659.738 | 3.271835 |  | 21.73964 | 21.77532 | 21.54949 | 21.17409 | 31.89754 | 26.31645
236.7715 | 4.796536 | 1664.171 | 3.271774 |  | 21.73817 | 21.82214 | 21.53077 | 21.19966 | 31.92934 | 26.37608
236.8711 | 4.796037 | 1652.503 | 3.27186 |  | 21.73427 | 21.80194 | 21.52503 | 21.18844 | 31.98696 | 26.36505
236.9707 | 4.795174 | 1653.333 | 3.27194 |  | 21.74624 | 21.79749 | 21.52969 | 21.19537 | 31.99951 | 26.38615
237.0703125 | 4.795628 | 1647.023 | 3.27195 |  | 21.71853 | 21.80719 | 21.52661 | 21.18539 | 32.0548 | 26.42323
237.1699 | 4.794039 | 1643.012 | 3.271883 |  | 21.71144 | 21.8011 | 21.5353 | 21.16679 | 32.04891 | 26.41605
237.2695 | 4.794856 | 1635.067 | 3.271928 |  | 21.74576 | 21.78175 | 21.55222 | 21.1914 | 32.10053 | 26.44296
237.3691 | 4.794074 | 1636.829 | 3.271992 |  | 21.69267 | 21.81699 | 21.53611 | 21.18824 | 32.1398 | 26.4862
237.46875 | 4.793875 | 1630.465 | 3.271875 |  | 21.72482 | 21.83011 | 21.5242 | 21.18414 | 32.18021 | 26.49124
237.5684 | 4.79393 | 1625.659 | 3.271803 |  | 21.73212 | 21.79463 | 21.5218 | 21.22065 | 32.20729 | 26.52368
237.668 | 4.794583 | 1627.107 | 3.271837 |  | 21.74575 | 21.80087 | 21.5253 | 21.16932 | 32.24759 | 26.5584
237.7676 | 4.794357 | 1623.163 | 3.271895 |  | 21.72868 | 21.80855 | 21.52414 | 21.19306 | 32.28892 | 26.55918
237.8671875 | 4.793121 | 1617.87 | 3.270777 |  | 21.72006 | 21.81008 | 21.51758 | 21.22009 | 32.29428 | 26.58604
237.9668 | 4.793693 | 1620.915 | 3.270743 |  | 21.7471 | 21.79442 | 21.53865 | 21.19376 | 32.33826 | 26.61911
238.0664 | 4.793367 | 1616.905 | 3.270768 |  | 21.721 | 21.80419 | 21.53846 | 21.19934 | 32.37405 | 26.6394
238.166 | 4.793394 | 1612.536 | 3.270742 |  | 21.70811 | 21.7963 | 21.52021 | 21.16994 | 32.39117 | 26.65723
238.265625 | 4.793312 | 1616.555 | 3.27061 |  | 21.74348 | 21.8076 | 21.54123 | 21.21666 | 32.40091 | 26.71197
238.3652 | 4.79333 | 1613.458 | 3.2706 |  | 21.75556 | 21.78837 | 21.52058 | 21.1946 | 32.4393 | 26.71314
238.4648 | 4.792313 | 1616.131 | 3.270701 |  | 21.70788 | 21.80465 | 21.5284 | 21.19072 | 32.47563 | 26.74164
238.5645 | 4.791986 | 1611.193 | 3.270681 |  | 21.73965 | 21.77936 | 21.54808 | 21.17305 | 32.46027 | 26.72363
238.6640625 | 4.793039 | 1606.228 | 3.270769 |  | 21.71453 | 21.79221 | 21.52471 | 21.17038 | 32.50861 | 26.79076
238.7637 | 4.792631 | 1603.418 | 3.270773 |  | 21.72746 | 21.83035 | 21.53545 | 21.17593 | 32.56516 | 26.78803
238.8633 | 4.792195 | 1601.065 | 3.270792 |  | 21.73699 | 21.81793 | 21.53918 | 21.18973 | 32.56021 | 26.79777
238.9629 | 4.793103 | 1603.207 | 3.270769 |  | 21.73524 | 21.80616 | 21.55523 | 21.19003 | 32.59661 | 26.81922
239.0625 | 4.79284 | 1604.435 | 3.270864 |  | 21.72758 | 21.81632 | 21.52709 | 21.19772 | 32.63242 | 26.85262
239.1621 | 4.792394 | 1600.792 | 3.270871 |  | 21.73292 | 21.78617 | 21.53645 | 21.18489 | 32.65305 | 26.84791
239.2617 | 4.792957 | 1605.191 | 3.270928 |  | 21.71917 | 21.79654 | 21.52998 | 21.21444 | 32.67872 | 26.87619
239.3613 | 4.792612 | 1597.884 | 3.27097 |  | 21.73162 | 21.7968 | 21.53909 | 21.17003 | 32.71853 | 26.88225
239.4609375 | 4.792712 | 1597.638 | 3.270875 |  | 21.74482 | 21.78165 | 21.49767 | 21.18801 | 32.72274 | 26.90074
239.5605 | 4.792203 | 1595.897 | 3.270952 |  | 21.76813 | 21.82129 | 21.53044 | 21.1837 | 32.76945 | 26.9185
239.6602 | 4.792803 | 1598.016 | 3.270952 |  | 21.74835 | 21.80971 | 21.51128 | 21.20563 | 32.76171 | 26.94585
239.7598 | 4.793221 | 1596.672 | 3.270955 |  | 21.71219 | 21.81312 | 21.54677 | 21.1642 | 32.81101 | 27.0043
239.859375 | 4.792431 | 1593.516 | 3.27097 |  | 21.73099 | 21.76916 | 21.53209 | 21.18506 | 32.80998 | 26.98471
239.959 | 4.792149 | 1598.082 | 3.270995 |  | 21.7395 | 21.80167 | 21.53588 | 21.20923 | 32.84983 | 27.01465
240.0586 | 4.79313 | 1597.045 | 3.270854 |  | 21.76805 | 21.79985 | 21.53708 | 21.2038 | 32.90964 | 27.06079
240.1582 | 4.791977 | 1592.467 | 3.270808 |  | 21.7192 | 21.81152 | 21.52629 | 21.18126 | 32.89865 | 27.07575
240.2578125 | 4.792531 | 1596.921 | 3.270872 |  | 21.7346 | 21.8088 | 21.51939 | 21.19063 | 32.95045 | 27.09754
240.3574 | 4.792222 | 1597.937 | 3.270945 |  | 21.75516 | 21.82029 | 21.5311 | 21.15089 | 32.94754 | 27.10421
240.457 | 4.792658 | 1592.805 | 3.270926 |  | 21.75454 | 21.77857 | 21.54689 | 21.17877 | 32.99065 | 27.1121
240.5566 | 4.792621 | 1593.063 | 3.270965 |  | 21.74685 | 21.83007 | 21.51529 | 21.21665 | 33.01959 | 27.12436
240.65625 | 4.793003 | 1594.535 | 3.271031 |  | 21.77637 | 21.8188 | 21.53252 | 21.22461 | 33.04119 | 27.18231
240.7559 | 4.793385 | 1595.663 | 3.271029 |  | 21.75253 | 21.79162 | 21.54081 | 21.22293 | 33.06383 | 27.17658
240.8555 | 4.79224 | 1597.802 | 3.271003 |  | 21.75813 | 21.83221 | 21.5281 | 21.22622 | 33.10352 | 27.24094
240.9551 | 4.793857 | 1595.342 | 3.271096 |  | 21.76106 | 21.81858 | 21.55174 | 21.20108 | 33.13182 | 27.28687
241.0546875 | 4.793239 | 1599.914 | 3.271138 |  | 21.7417 | 21.80703 | 21.5572 | 21.24216 | 33.14246 | 27.26365
241.1543 | 4.793657 | 1597.165 | 3.271164 |  | 21.73897 | 21.8249 | 21.52934 | 21.20537 | 33.16119 | 27.27372
241.2539 | 4.793148 | 1598.63 | 3.271127 |  | 21.755 | 21.81203 | 21.5517 | 21.18124 | 33.18926 | 27.3144
241.3535 | 4.793739 | 1597.659 | 3.271044 |  | 21.74887 | 21.81235 | 21.54434 | 21.226 | 33.20316 | 27.31946
241.453125 | 4.793539 | 1598.453 | 3.271127 |  | 21.74449 | 21.79535 | 21.53082 | 21.22336 | 33.23161 | 27.36538
241.5527 | 4.794211 | 1599.657 | 3.27109 |  | 21.74904 | 21.8366 | 21.55208 | 21.18572 | 33.27647 | 27.38115
241.6523 | 4.794547 | 1595.403 | 3.271031 |  | 21.7755 | 21.79853 | 21.53168 | 21.20982 | 33.27906 | 27.40492
241.752 | 4.794148 | 1600.749 | 3.271084 |  | 21.72579 | 21.81941 | 21.52147 | 21.22535 | 33.29702 | 27.44399
241.8515625 | 4.793702 | 1593.831 | 3.271107 |  | 21.74874 | 21.81555 | 21.54769 | 21.21317 | 33.26522 | 27.44796
241.9512 | 4.794275 | 1592.095 | 3.271093 |  | 21.77613 | 21.83395 | 21.54948 | 21.21501 | 33.33061 | 27.45292
242.0508 | 4.794847 | 1593.688 | 3.271108 |  | 21.77375 | 21.79717 | 21.52048 | 21.21827 | 33.35357 | 27.4744
242.1504 | 4.794438 | 1590.399 | 3.271205 |  | 21.74113 | 21.84185 | 21.54298 | 21.23866 | 33.34678 | 27.50788
242.25 | 4.793811 | 1590.662 | 3.271224 |  | 21.76082 | 21.81647 | 21.53585 | 21.19182 | 33.35989 | 27.49747
242.3496 | 4.79462 | 1596.065 | 3.271194 |  | 21.77286 | 21.81433 | 21.51801 | 21.22897 | 33.40443 | 27.53261
242.4492 | 4.794729 | 1591.935 | 3.271193 |  | 21.77021 | 21.81339 | 21.52602 | 21.23946 | 33.38967 | 27.57874
242.5488 | 4.794902 | 1594.156 | 3.271081 |  | 21.75508 | 21.82945 | 21.52973 | 21.2302 | 33.41578 | 27.57521
242.6484375 | 4.794502 | 1594.91 | 3.270952 |  | 21.73687 | 21.81543 | 21.54345 | 21.24486 | 33.42776 | 27.57677
242.748 | 4.795247 | 1592.027 | 3.270956 |  | 21.77212 | 21.82559 | 21.53937 | 21.22577 | 33.46811 | 27.62229
242.8477 | 4.795092 | 1591.363 | 3.270921 |  | 21.76782 | 21.8263 | 21.54417 | 21.22977 | 33.4669 | 27.66568
242.9473 | 4.795356 | 1591.033 | 3.270976 |  | 21.76575 | 21.82098 | 21.51312 | 21.17704 | 33.483 | 27.64452
243.046875 | 4.794765 | 1591.826 | 3.270973 |  | 21.75677 | 21.80871 | 21.52773 | 21.23789 | 33.49542 | 27.66034
243.1465 | 4.795265 | 1590.646 | 3.270883 |  | 21.73982 | 21.8111 | 21.54869 | 21.20459 | 33.52847 | 27.69858
243.2461 | 4.795119 | 1588.935 | 3.270918 |  | 21.79854 | 21.83542 | 21.54727 | 21.21807 | 33.52312 | 27.70277
243.3457 | 4.795256 | 1590.342 | 3.270932 |  | 21.75326 | 21.81903 | 21.53112 | 21.20924 | 33.55581 | 27.72024
243.4453125 | 4.796055 | 1587.692 | 3.270906 |  | 21.7481 | 21.80998 | 21.58345 | 21.19795 | 33.57898 | 27.74848
243.5449 | 4.795111 | 1588.347 | 3.270893 |  | 21.7732 | 21.83975 | 21.53385 | 21.22032 | 33.57905 | 27.77386
243.6445 | 4.795401 | 1588.231 | 3.270954 |  | 21.77679 | 21.80485 | 21.52942 | 21.22933 | 33.60285 | 27.7955
243.7441 | 4.795601 | 1586.082 | 3.270862 |  | 21.77898 | 21.832 | 21.55402 | 21.22385 | 33.60288 | 27.80156
243.84375 | 4.794702 | 1589.503 | 3.270794 |  | 21.75366 | 21.84071 | 21.53678 | 21.21067 | 33.60993 | 27.84136
243.9434 | 4.795801 | 1592.933 | 3.27023 |  | 21.76128 | 21.80491 | 21.52009 | 21.23559 | 33.64893 | 27.86765
244.043 | 4.795628 | 1584.547 | 3.270826 |  | 21.77134 | 21.8332 | 21.54598 | 21.22379 | 33.63675 | 27.86431
244.1426 | 4.795374 | 1585.138 | 3.270876 |  | 21.76098 | 21.80922 | 21.5563 | 21.20378 | 33.68845 | 27.86616
244.2421875 | 4.7962 | 1584.833 | 3.270739 |  | 21.76934 | 21.83492 | 21.55073 | 21.20816 | 33.70424 | 27.87982
244.3418 | 4.795592 | 1582.502 | 3.270639 |  | 21.78353 | 21.82289 | 21.52832 | 21.21423 | 33.72685 | 27.90082
244.4414 | 4.795446 | 1586.304 | 3.270597 |  | 21.78319 | 21.8184 | 21.53638 | 21.2018 | 33.78427 | 27.91629
244.541 | 4.795756 | 1581.989 | 3.270633 |  | 21.78498 | 21.82555 | 21.54399 | 21.24551 | 33.79914 | 27.94172
244.640625 | 4.795846 | 1581.978 | 3.270581 |  | 21.7675 | 21.81137 | 21.55034 | 21.23759 | 33.83562 | 27.96817
244.7402 | 4.795337 | 1581.392 | 3.270607 |  | 21.79317 | 21.79772 | 21.52892 | 21.22363 | 33.84842 | 27.99926
244.8398 | 4.795955 | 1582.813 | 3.270577 |  | 21.76728 | 21.82285 | 21.53403 | 21.20957 | 33.86489 | 28.00194
244.9395 | 4.796228 | 1584.443 | 3.270612 |  | 21.75568 | 21.82261 | 21.54386 | 21.21862 | 33.88174 | 27.99722
245.0390625 | 4.79601 | 1585.307 | 3.270428 |  | 21.76534 | 21.81569 | 21.54423 | 21.20834 | 33.92912 | 28.0202
245.1387 | 4.796518 | 1580.485 | 3.270473 |  | 21.75929 | 21.79533 | 21.52926 | 21.23368 | 33.91518 | 28.02548
245.2383 | 4.795637 | 1584.105 | 3.270448 |  | 21.77992 | 21.81835 | 21.51985 | 21.21848 | 33.93432 | 28.03694
245.3379 | 4.795946 | 1582.798 | 3.270692 |  | 21.76521 | 21.8256 | 21.50599 | 21.22373 | 33.95316 | 28.06694
245.4375 | 4.795982 | 1578.781 | 3.27072 |  | 21.74927 | 21.80911 | 21.5244 | 21.22431 | 33.98617 | 28.07655
245.5371 | 4.795892 | 1578.874 | 3.270741 |  | 21.7788 | 21.81244 | 21.51138 | 21.21903 | 33.9945 | 28.08437
245.6367 | 4.7963 | 1582.257 | 3.27077 |  | 21.79001 | 21.82444 | 21.52921 | 21.21867 | 33.97918 | 28.10947
245.7363 | 4.796128 | 1577.147 | 3.2707 |  | 21.78461 | 21.8537 | 21.54386 | 21.20579 | 34.018 | 28.1221
245.8359375 | 4.796628 | 1586.567 | 3.270703 |  | 21.76719 | 21.82862 | 21.5563 | 21.24316 | 34.00697 | 28.14605
245.9355 | 4.795846 | 1582.105 | 3.27073 |  | 21.77876 | 21.84579 | 21.51671 | 21.23725 | 34.02634 | 28.15312
246.0352 | 4.795101 | 1572.495 | 3.270691 |  | 21.77641 | 21.85618 | 21.51847 | 21.24862 | 34.04802 | 28.16774
246.1348 | 4.795855 | 1570.801 | 3.270696 |  | 21.79753 | 21.84225 | 21.50956 | 21.23293 | 34.07478 | 28.16197
246.234375 | 4.796391 | 1573.081 | 3.270742 |  | 21.79992 | 21.83822 | 21.53415 | 21.24846 | 34.07369 | 28.17958
246.334 | 4.795928 | 1574.895 | 3.270721 |  | 21.7914 | 21.81132 | 21.53832 | 21.22902 | 34.11012 | 28.16678
246.4336 | 4.796255 | 1574.853 | 3.27053 |  | 21.77998 | 21.8162 | 21.5499 | 21.23472 | 34.11641 | 28.19339
246.5332 | 4.797072 | 1571.612 | 3.270614 |  | 21.80537 | 21.82827 | 21.52359 | 21.26665 | 34.1226 | 28.22567
246.6328125 | 4.7962 | 1568.465 | 3.270526 |  | 21.79946 | 21.82304 | 21.53231 | 21.23725 | 34.16693 | 28.1718
246.7324 | 4.795819 | 1573.541 | 3.270607 |  | 21.77597 | 21.83091 | 21.52375 | 21.2271 | 34.17315 | 28.20798
246.832 | 4.796918 | 1567.495 | 3.270709 |  | 21.76465 | 21.81613 | 21.54666 | 21.2314 | 34.19979 | 28.22324
246.9316 | 4.796173 | 1566.135 | 3.270744 |  | 21.77369 | 21.80738 | 21.531 | 21.25653 | 34.22014 | 28.22507
247.03125 | 4.795965 | 1566.023 | 3.270812 |  | 21.82186 | 21.83836 | 21.53623 | 21.2358 | 34.21943 | 28.238
247.1309 | 4.796427 | 1567.032 | 3.270799 |  | 21.79031 | 21.82202 | 21.54272 | 21.25101 | 34.26967 | 28.22683
247.2305 | 4.796228 | 1562.316 | 3.270826 |  | 21.77621 | 21.85098 | 21.55879 | 21.22881 | 34.26399 | 28.24649
247.3301 | 4.795637 | 1555.419 | 3.270711 |  | 21.78315 | 21.82266 | 21.5278 | 21.248 | 34.26921 | 28.25629
247.4296875 | 4.79601 | 1556.617 | 3.270508 |  | 21.77949 | 21.84807 | 21.5454 | 21.23483 | 34.29557 | 28.2669
247.5293 | 4.79571 | 1552.873 | 3.270534 |  | 21.79805 | 21.84758 | 21.54037 | 21.25615 | 34.30124 | 28.27744
247.6289 | 4.796482 | 1558.12 | 3.270494 |  | 21.80176 | 21.82581 | 21.515 | 21.26018 | 34.28339 | 28.27296
247.7285 | 4.795737 | 1558.25 | 3.27054 |  | 21.80377 | 21.83802 | 21.53367 | 21.2264 | 34.29216 | 28.24744
247.828125 | 4.795747 | 1558.283 | 3.270506 |  | 21.80356 | 21.84114 | 21.54669 | 21.28058 | 34.30957 | 28.26957
247.9277 | 4.796746 | 1558.518 | 3.270455 |  | 21.80111 | 21.82288 | 21.55672 | 21.26677 | 34.31503 | 28.2648
248.0273 | 4.796482 | 1554.445 | 3.270517 |  | 21.78805 | 21.83635 | 21.5343 | 21.24838 | 34.32011 | 28.27757
248.127 | 4.796546 | 1555.324 | 3.27051 |  | 21.77631 | 21.8324 | 21.53445 | 21.25519 | 34.34608 | 28.27645
248.2265625 | 4.796319 | 1554.34 | 3.270455 |  | 21.80724 | 21.84387 | 21.52052 | 21.2584 | 34.35875 | 28.25965
248.3262 | 4.796255 | 1554.216 | 3.270487 |  | 21.76241 | 21.83202 | 21.54404 | 21.23379 | 34.37157 | 28.29615
248.4258 | 4.796237 | 1552.511 | 3.270475 |  | 21.80071 | 21.83109 | 21.53678 | 21.24018 | 34.3678 | 28.28692
248.5254 | 4.796128 | 1550.671 | 3.270447 |  | 21.80047 | 21.84925 | 21.5228 | 21.2672 | 34.41936 | 28.3206
248.625 | 4.795901 | 1553.3 | 3.27049 |  | 21.79803 | 21.82843 | 21.54423 | 21.25243 | 34.42216 | 28.34565
248.7246 | 4.795328 | 1555.639 | 3.270545 |  | 21.7996 | 21.83484 | 21.5458 | 21.25676 | 34.43126 | 28.38094
248.8242 | 4.79591 | 1544.104 | 3.27055 |  | 21.78994 | 21.86035 | 21.52805 | 21.24637 | 34.48225 | 28.35737
248.9238 | 4.795783 | 1544.307 | 3.270564 |  | 21.80815 | 21.82215 | 21.51479 | 21.21333 | 34.47247 | 28.39
249.0234375 | 4.795982 | 1550.12 | 3.270567 |  | 21.82045 | 21.83027 | 21.53505 | 21.26135 | 34.45251 | 28.40756
249.123 | 4.796191 | 1546.738 | 3.270575 |  | 21.78386 | 21.84503 | 21.52631 | 21.25199 | 34.49953 | 28.42284
249.2227 | 4.795992 | 1544.302 | 3.270583 |  | 21.80373 | 21.81634 | 21.53244 | 21.21819 | 34.5458 | 28.41104
249.3223 | 4.795737 | 1544.695 | 3.270583 |  | 21.7901 | 21.821 | 21.53152 | 21.22139 | 34.53441 | 28.42016
249.421875 | 4.79482 | 1548.729 | 3.270557 |  | 21.80725 | 21.83278 | 21.52716 | 21.26987 | 34.54322 | 28.46817
249.5215 | 4.795892 | 1540.543 | 3.270564 |  | 21.81407 | 21.84834 | 21.53462 | 21.27042 | 34.532 | 28.47682
249.6211 | 4.79541 | 1540.468 | 3.270617 |  | 21.83038 | 21.81584 | 21.54203 | 21.22955 | 34.53671 | 28.52496
249.7207 | 4.795029 | 1545.434 | 3.270609 |  | 21.80487 | 21.84274 | 21.5664 | 21.25043 | 34.55857 | 28.53068
249.8203125 | 4.795692 | 1544.011 | 3.270615 |  | 21.82746 | 21.86245 | 21.54841 | 21.25333 | 34.55098 | 28.52338
249.9199 | 4.794284 | 1541.627 | 3.270616 |  | 21.79369 | 21.82233 | 21.53753 | 21.25385 | 34.52478 | 28.56422
250.0195 | 4.794711 | 1545.957 | 3.270653 |  | 21.78849 | 21.84696 | 21.53893 | 21.25049 | 34.55208 | 28.59433
250.1191 | 4.795556 | 1539.393 | 3.270608 |  | 21.81061 | 21.85579 | 21.50693 | 21.25365 | 34.53799 | 28.61949
250.21875 | 4.794511 | 1541.998 | 3.27065 |  | 21.80199 | 21.84555 | 21.52721 | 21.24155 | 34.54379 | 28.63632
250.3184 | 4.795337 | 1540.358 | 3.27067 |  | 21.81978 | 21.84083 | 21.52548 | 21.26465 | 34.55555 | 28.62758
250.418 | 4.794011 | 1531.29 | 3.270554 |  | 21.79777 | 21.84278 | 21.5549 | 21.25438 | 34.58318 | 28.63404
250.5176 | 4.794602 | 1536.605 | 3.27061 |  | 21.8211 | 21.82196 | 21.51004 | 21.26056 | 34.55737 | 28.67544
250.6171875 | 4.794575 | 1537.869 | 3.270643 |  | 21.79514 | 21.83969 | 21.53632 | 21.23096 | 34.59503 | 28.66194
250.7168 | 4.794384 | 1536.209 | 3.270582 |  | 21.82846 | 21.83793 | 21.54064 | 21.22113 | 34.59594 | 28.66362
250.8164 | 4.794166 | 1533.273 | 3.270632 |  | 21.82661 | 21.82942 | 21.5466 | 21.25118 | 34.56151 | 28.71042
250.916 | 4.795111 | 1537.523 | 3.270582 |  | 21.78854 | 21.8339 | 21.523 | 21.26047 | 34.59306 | 28.71398
251.015625 | 4.794111 | 1538.475 | 3.270476 |  | 21.79476 | 21.84656 | 21.51707 | 21.24572 | 34.55918 | 28.69007
251.1152 | 4.794257 | 1533.556 | 3.270486 |  | 21.77884 | 21.831 | 21.52797 | 21.25752 | 34.58113 | 28.72625
251.2148 | 4.793821 | 1530.337 | 3.270514 |  | 21.79738 | 21.84119 | 21.51259 | 21.25196 | 34.60115 | 28.70679
251.3145 | 4.794084 | 1533.476 | 3.270438 |  | 21.79866 | 21.83193 | 21.49679 | 21.2466 | 34.61901 | 28.75561
251.4140625 | 4.794284 | 1528.527 | 3.270427 |  | 21.81565 | 21.83064 | 21.53728 | 21.25064 | 34.59252 | 28.7318
251.5137 | 4.793693 | 1528.698 | 3.270478 |  | 21.78504 | 21.84555 | 21.52195 | 21.25156 | 34.63053 | 28.76794
251.6133 | 4.793811 | 1529.324 | 3.270431 |  | 21.81971 | 21.83088 | 21.5075 | 21.22618 | 34.61436 | 28.74058
251.7129 | 4.794093 | 1538.473 | 3.270406 |  | 21.79053 | 21.83218 | 21.54736 | 21.25563 | 34.62804 | 28.77256
251.8125 | 4.79482 | 1529.372 | 3.270452 |  | 21.79885 | 21.83476 | 21.53523 | 21.23243 | 34.61652 | 28.77578
251.9121 | 4.793939 | 1532.893 | 3.270488 |  | 21.8045 | 21.84109 | 21.51258 | 21.2069 | 34.64875 | 28.79832
252.0117 | 4.794302 | 1529.883 | 3.270497 |  | 21.79919 | 21.82701 | 21.53871 | 21.2362 | 34.67035 | 28.79584
252.1113 | 4.794193 | 1534.024 | 3.270554 |  | 21.79999 | 21.83169 | 21.51679 | 21.25152 | 34.67036 | 28.81045
252.2109375 | 4.794511 | 1532.411 | 3.270538 |  | 21.82914 | 21.82342 | 21.52274 | 21.21667 | 34.72523 | 28.80937
252.3105 | 4.794583 | 1527.821 | 3.270533 |  | 21.80633 | 21.83398 | 21.50914 | 21.2315 | 34.69308 | 28.83308
252.4102 | 4.794039 | 1526.548 | 3.27054 |  | 21.79726 | 21.82254 | 21.52837 | 21.25519 | 34.70272 | 28.81245
252.5098 | 4.794139 | 1529.441 | 3.270533 |  | 21.80126 | 21.85662 | 21.50214 | 21.20526 | 34.72008 | 28.80335
252.609375 | 4.794311 | 1529.507 | 3.270526 |  | 21.78835 | 21.85789 | 21.52656 | 21.27684 | 34.70726 | 28.79189
252.709 | 4.794729 | 1528.158 | 3.270508 |  | 21.83482 | 21.84139 | 21.50452 | 21.22743 | 34.72794 | 28.82335
252.8086 | 4.794493 | 1528.306 | 3.270604 |  | 21.80119 | 21.84951 | 21.53342 | 21.24098 | 34.6911 | 28.82215
252.9082 | 4.794438 | 1526.357 | 3.270593 |  | 21.80089 | 21.82635 | 21.51507 | 21.25444 | 34.72522 | 28.78666
253.0078125 | 4.794247 | 1532.82 | 3.270587 |  | 21.81153 | 21.8605 | 21.51924 | 21.2351 | 34.70195 | 28.80747
253.1074 | 4.79402 | 1525.662 | 3.270519 |  | 21.81427 | 21.81888 | 21.50938 | 21.24514 | 34.71796 | 28.81692
253.207 | 4.794047 | 1522.821 | 3.270466 |  | 21.81316 | 21.88043 | 21.52709 | 21.24698 | 34.72787 | 28.78676
253.3066 | 4.795111 | 1518.894 | 3.270567 |  | 21.80537 | 21.80741 | 21.51975 | 21.24785 | 34.73581 | 28.80577
253.40625 | 4.79393 | 1521.476 | 3.270573 |  | 21.8252 | 21.83467 | 21.50707 | 21.20269 | 34.75038 | 28.80442
253.5059 | 4.793912 | 1529.077 | 3.270541 |  | 21.82735 | 21.8408 | 21.51988 | 21.23877 | 34.74147 | 28.76342
253.6055 | 4.79402 | 1521.379 | 3.270508 |  | 21.82288 | 21.8448 | 21.52809 | 21.25883 | 34.71817 | 28.7885
253.7051 | 4.793803 | 1518.611 | 3.270525 |  | 21.82469 | 21.80777 | 21.53275 | 21.23709 | 34.73813 | 28.79074
253.8046875 | 4.794184 | 1522.44 | 3.270574 |  | 21.83018 | 21.84497 | 21.50973 | 21.25722 | 34.75256 | 28.78617
253.9043 | 4.793948 | 1521.956 | 3.270613 |  | 21.80627 | 21.83137 | 21.50992 | 21.25218 | 34.76924 | 28.78921
254.0039 | 4.793521 | 1515.085 | 3.27054 |  | 21.8202 | 21.8561 | 21.51508 | 21.25714 | 34.80476 | 28.7599
254.1035 | 4.794111 | 1519.164 | 3.270511 |  | 21.81796 | 21.81313 | 21.53201 | 21.24448 | 34.79063 | 28.79963
254.203125 | 4.793049 | 1517.697 | 3.270548 |  | 21.8057 | 21.82123 | 21.5191 | 21.24207 | 34.77961 | 28.81939
254.3027 | 4.794829 | 1516.233 | 3.270561 |  | 21.82308 | 21.82696 | 21.50628 | 21.25227 | 34.78659 | 28.80143
254.4023 | 4.794166 | 1521.455 | 3.270536 |  | 21.79246 | 21.83247 | 21.5289 | 21.23572 | 34.82576 | 28.79847
254.502 | 4.794339 | 1518.828 | 3.27057 |  | 21.84064 | 21.84749 | 21.52094 | 21.2579 | 34.81459 | 28.8007
254.6015625 | 4.793711 | 1516.804 | 3.270522 |  | 21.81698 | 21.83722 | 21.55438 | 21.23668 | 34.83603 | 28.81814
254.7012 | 4.793975 | 1513.211 | 3.270622 |  | 21.82913 | 21.83027 | 21.50895 | 21.22953 | 34.83363 | 28.83368
254.8008 | 4.793257 | 1513.539 | 3.270595 |  | 21.81995 | 21.84129 | 21.5061 | 21.2618 | 34.85815 | 28.82643
254.9004 | 4.793475 | 1513.736 | 3.270595 |  | 21.80242 | 21.86155 | 21.53036 | 21.24842 | 34.86069 | 28.81081
255 | 4.793866 | 1510.36 | 3.27057 |  | 21.81242 | 21.84941 | 21.52234 | 21.27032 | 34.88047 | 28.81945
255.0996 | 4.792739 | 1514.19 | 3.270576 |  | 21.83524 | 21.84019 | 21.50813 | 21.2405 | 34.89503 | 28.82696
255.1992 | 4.79333 | 1508.71 | 3.270589 |  | 21.80425 | 21.84624 | 21.5225 | 21.2796 | 34.90223 | 28.86143
255.2988 | 4.793212 | 1508.6 | 3.270601 |  | 21.79639 | 21.83475 | 21.51581 | 21.23216 | 34.89437 | 28.84629
255.3984375 | 4.793303 | 1513.48 | 3.270521 |  | 21.83261 | 21.8273 | 21.51312 | 21.24689 | 34.91705 | 28.86207
255.498 | 4.793875 | 1506.452 | 3.270579 |  | 21.81331 | 21.83981 | 21.52025 | 21.23797 | 34.90731 | 28.86416
255.5977 | 4.792567 | 1507.372 | 3.270564 |  | 21.818 | 21.82267 | 21.49732 | 21.2316 | 34.93638 | 28.86424
255.6973 | 4.793593 | 1514.844 | 3.270567 |  | 21.85619 | 21.84826 | 21.49864 | 21.2397 | 34.95481 | 28.88597
255.796875 | 4.793094 | 1505.982 | 3.270533 |  | 21.8578 | 21.86281 | 21.52191 | 21.24541 | 34.91705 | 28.89775
255.8965 | 4.792849 | 1505.8 | 3.270535 |  | 21.83453 | 21.83909 | 21.53556 | 21.25161 | 34.96155 | 28.88958
255.9961 | 4.793339 | 1511.876 | 3.270579 |  | 21.82389 | 21.84695 | 21.49393 | 21.26989 | 34.95877 | 28.90359
256.0957 | 4.793603 | 1508.713 | 3.270535 |  | 21.83348 | 21.82326 | 21.50914 | 21.26464 | 34.98554 | 28.92168
256.1953125 | 4.793657 | 1507.872 | 3.270535 |  | 21.82468 | 21.83179 | 21.50351 | 21.22407 | 34.98151 | 28.91967
256.2949 | 4.793385 | 1511.821 | 3.270503 |  | 21.82347 | 21.81207 | 21.54056 | 21.22599 | 34.97832 | 28.90608
256.3945 | 4.793376 | 1504.857 | 3.270488 |  | 21.82685 | 21.82563 | 21.51704 | 21.23797 | 34.97812 | 28.90997
256.4941 | 4.79293 | 1512.121 | 3.270433 |  | 21.81655 | 21.81878 | 21.52129 | 21.25962 | 34.97696 | 28.90616
256.59375 | 4.793239 | 1507.179 | 3.270492 |  | 21.81061 | 21.82945 | 21.53829 | 21.23914 | 35.01498 | 28.89906
256.6934 | 4.793439 | 1508.574 | 3.270476 |  | 21.80959 | 21.82831 | 21.52625 | 21.24868 | 35.00616 | 28.90443
256.793 | 4.793702 | 1511.615 | 3.270449 |  | 21.80567 | 21.80432 | 21.54593 | 21.23821 | 35.03881 | 28.92546
256.8926 | 4.794139 | 1509.749 | 3.270484 |  | 21.82592 | 21.84156 | 21.52792 | 21.23779 | 35.02093 | 28.94242
256.9921875 | 4.792803 | 1508.829 | 3.270409 |  | 21.82743 | 21.82478 | 21.48827 | 21.22375 | 35.03997 | 28.93337
257.0918 | 4.793457 | 1508.133 | 3.270438 |  | 21.79962 | 21.84523 | 21.52607 | 21.24755 | 35.03921 | 28.9535
257.1914 | 4.793221 | 1508.266 | 3.270394 |  | 21.80262 | 21.82697 | 21.51202 | 21.20066 | 35.02549 | 28.98619
257.291 | 4.792903 | 1510.546 | 3.270434 |  | 21.80442 | 21.85612 | 21.51867 | 21.24058 | 35.01548 | 28.94754
257.390625 | 4.793421 | 1508.049 | 3.27044 |  | 21.83199 | 21.80118 | 21.50019 | 21.23383 | 35.06566 | 28.97452
257.4902 | 4.793585 | 1506.722 | 3.2704 |  | 21.84031 | 21.82035 | 21.53047 | 21.19495 | 35.06129 | 28.99355
257.5898 | 4.793376 | 1509.718 | 3.270405 |  | 21.8359375 | 21.84256 | 21.5338 | 21.21895 | 35.03925 | 29.00812
257.6895 | 4.793993 | 1508.115 | 3.270415 |  | 21.81867 | 21.82261 | 21.50085 | 21.21733 | 35.06177 | 28.99981
257.7890625 | 4.793739 | 1510.886 | 3.270426 |  | 21.81137 | 21.84646 | 21.52261 | 21.23143 | 35.05629 | 29.00185
257.8887 | 4.793412 | 1509.677 | 3.270406 |  | 21.8335 | 21.82707 | 21.52519 | 21.23361 | 35.07352 | 29.00776
257.9883 | 4.792739 | 1507.833 | 3.270361 |  | 21.81761 | 21.84127 | 21.52921 | 21.22104 | 35.10487 | 29.03083
258.0879 | 4.793257 | 1507.793 | 3.270366 |  | 21.84273 | 21.82021 | 21.5049 | 21.20002 | 35.08006 | 29.0631
258.1875 | 4.793884 | 1507.799 | 3.270315 |  | 21.80262 | 21.82605 | 21.52512 | 21.23642 | 35.06396 | 29.06265
258.2871 | 4.793412 | 1509.846 | 3.270344 |  | 21.8208 | 21.81667 | 21.53595 | 21.22165 | 35.09635 | 29.08507
258.3867 | 4.793294 | 1502.419 | 3.270342 |  | 21.82188 | 21.82868 | 21.50768 | 21.24675 | 35.1279 | 29.09578
258.4863 | 4.79373 | 1504.074 | 3.270307 |  | 21.81976 | 21.82228 | 21.486 | 21.23121 | 35.12972 | 29.10049
258.5859375 | 4.792994 | 1509.635 | 3.270323 |  | 21.83588 | 21.83617 | 21.51663 | 21.22331 | 35.12744 | 29.105
258.6855 | 4.794084 | 1502.862 | 3.270274 |  | 21.84943 | 21.85298 | 21.51628 | 21.23347 | 35.09036 | 29.08976
258.7852 | 4.793657 | 1500.001 | 3.270334 |  | 21.81629 | 21.83865 | 21.52419 | 21.23739 | 35.13262 | 29.12272
258.8848 | 4.793857 | 1508.548 | 3.270318 |  | 21.82921 | 21.83636 | 21.50569 | 21.23196 | 35.13864 | 29.13982
258.984375 | 4.792767 | 1507.367 | 3.270317 |  | 21.82184 | 21.83575 | 21.49321 | 21.22026 | 35.13552 | 29.14026
259.084 | 4.792994 | 1507.282 | 3.270287 |  | 21.84732 | 21.82838 | 21.55177 | 21.23772 | 35.14402 | 29.13674
259.1836 | 4.793639 | 1500.894 | 3.270349 |  | 21.82306 | 21.83114 | 21.52605 | 21.21576 | 35.14791 | 29.13615
259.2832 | 4.79363 | 1505.083 | 3.270291 |  | 21.83059 | 21.86251 | 21.51181 | 21.19903 | 35.1634 | 29.14309
259.3828125 | 4.794074 | 1507.472 | 3.270325 |  | 21.83289 | 21.82158 | 21.51159 | 21.23586 | 35.15294 | 29.11727
259.4824 | 4.79323 | 1502.519 | 3.270314 |  | 21.83574 | 21.84383 | 21.50969 | 21.21613 | 35.17065 | 29.16904
259.582 | 4.793012 | 1505.508 | 3.270319 |  | 21.8271 | 21.85106 | 21.51048 | 21.21072 | 35.15854 | 29.17572
259.6816 | 4.793248 | 1497.226 | 3.27031 |  | 21.82729 | 21.84403 | 21.51867 | 21.22439 | 35.17608 | 29.1543
259.78125 | 4.793085 | 1496.445 | 3.270278 |  | 21.84191 | 21.84388 | 21.51394 | 21.24779 | 35.1962 | 29.17109
259.8809 | 4.793003 | 1500.362 | 3.270313 |  | 21.84394 | 21.83707 | 21.54377 | 21.24669 | 35.19365 | 29.17192
259.9805 | 4.793194 | 1498.338 | 3.27034 |  | 21.84795 | 21.84659 | 21.52231 | 21.22338 | 35.19006 | 29.20079
260.0801 | 4.793003 | 1502.471 | 3.27032 |  | 21.85651 | 21.84667 | 21.54452 | 21.19394 | 35.23355 | 29.18231
260.1796875 | 4.792858 | 1501.18 | 3.270306 |  | 21.82341 | 21.84798 | 21.51168 | 21.20361 | 35.23582 | 29.17387
260.2793 | 4.792503 | 1500.322 | 3.270288 |  | 21.85668 | 21.84033 | 21.51151 | 21.25063 | 35.22137 | 29.17638
260.3789 | 4.792358 | 1503.915 | 3.270354 |  | 21.86415 | 21.85107 | 21.52005 | 21.21007 | 35.25001 | 29.18827
260.4785 | 4.792876 | 1499.154 | 3.270331 |  | 21.85287 | 21.86889 | 21.53032 | 21.25663 | 35.23127 | 29.17897
260.578125 | 4.793448 | 1500.937 | 3.270311 |  | 21.85658 | 21.83712 | 21.50927 | 21.24819 | 35.23475 | 29.20233
260.6777 | 4.793148 | 1503.224 | 3.270338 |  | 21.83671 | 21.82895 | 21.47866 | 21.25575 | 35.22171 | 29.19777
260.7773 | 4.792721 | 1500.274 | 3.270335 |  | 21.85329 | 21.83726 | 21.52688 | 21.23623 | 35.25381 | 29.22045
260.877 | 4.792749 | 1496.146 | 3.27031 |  | 21.8484 | 21.83843 | 21.51496 | 21.21789 | 35.23251 | 29.22914
260.9765625 | 4.792612 | 1498.384 | 3.270339 |  | 21.84541 | 21.831 | 21.49305 | 21.20461 | 35.24222 | 29.19782
261.0762 | 4.793512 | 1495.442 | 3.270334 |  | 21.85537 | 21.81656 | 21.51727 | 21.21494 | 35.28947 | 29.21337
261.1758 | 4.792694 | 1499.313 | 3.270391 |  | 21.83868 | 21.84864 | 21.51505 | 21.27073 | 35.27176 | 29.19925
261.2754 | 4.792513 | 1497.159 | 3.270373 |  | 21.87554 | 21.82634 | 21.50348 | 21.24859 | 35.24884 | 29.20279
261.375 | 4.793139 | 1496.946 | 3.270414 |  | 21.83126 | 21.86909 | 21.55499 | 21.23386 | 35.28532 | 29.18147
261.4746 | 4.793675 | 1494.676 | 3.270378 |  | 21.86226 | 21.81849 | 21.52378 | 21.23626 | 35.30293 | 29.1799
261.5742 | 4.793057 | 1497.864 | 3.270417 |  | 21.84216 | 21.82587 | 21.53997 | 21.22751 | 35.30519 | 29.16134
261.6738 | 4.792985 | 1502.269 | 3.270461 |  | 21.85643 | 21.81126 | 21.53315 | 21.23579 | 35.30188 | 29.18714
261.7734375 | 4.792885 | 1499.622 | 3.270426 |  | 21.86418 | 21.81101 | 21.5444 | 21.2083 | 35.31359 | 29.18688
261.873 | 4.792476 | 1501.547 | 3.270452 |  | 21.8693 | 21.84619 | 21.54269 | 21.21518 | 35.2897 | 29.19609
261.9727 | 4.793257 | 1498.582 | 3.270444 |  | 21.87105 | 21.82862 | 21.53549 | 21.24096 | 35.31788 | 29.20726
262.0723 | 4.792667 | 1498.424 | 3.270445 |  | 21.86474 | 21.82558 | 21.54218 | 21.2402 | 35.32036 | 29.20738
262.171875 | 4.793739 | 1497.355 | 3.270447 |  | 21.87073 | 21.82027 | 21.53146 | 21.23221 | 35.30817 | 29.19546
262.2715 | 4.792749 | 1496.338 | 3.270471 |  | 21.8412 | 21.84048 | 21.54099 | 21.24967 | 35.31308 | 29.17289
262.3711 | 4.792749 | 1494.807 | 3.270429 |  | 21.85499 | 21.82529 | 21.53879 | 21.25061 | 35.32988 | 29.18848
262.4707 | 4.793221 | 1495.296 | 3.270453 |  | 21.88251 | 21.84547 | 21.53369 | 21.20916 | 35.32129 | 29.18079
262.5703125 | 4.793693 | 1498.174 | 3.270398 |  | 21.87072 | 21.83416 | 21.55583 | 21.25262 | 35.31418 | 29.20084
262.6699 | 4.792712 | 1496.89 | 3.270465 |  | 21.89418 | 21.85308 | 21.54041 | 21.24987 | 35.29298 | 29.19181
262.7695 | 4.792849 | 1495.85 | 3.27043 |  | 21.84193 | 21.84002 | 21.54569 | 21.25496 | 35.35801 | 29.19613
262.8691 | 4.793067 | 1501.306 | 3.270452 |  | 21.86094 | 21.81231 | 21.52184 | 21.20941 | 35.30679 | 29.22094
262.96875 | 4.793921 | 1497.474 | 3.270376 |  | 21.88069 | 21.82886 | 21.54032 | 21.22901 | 35.29984 | 29.20337
263.0684 | 4.793412 | 1501.232 | 3.270291 |  | 21.87281 | 21.83183 | 21.50844 | 21.23294 | 35.30689 | 29.1921
263.168 | 4.793049 | 1501.167 | 3.270302 |  | 21.88818 | 21.8471 | 21.55933 | 21.23037 | 35.29713 | 29.17625
263.2676 | 4.792594 | 1493.857 | 3.270286 |  | 21.8581 | 21.82604 | 21.52094 | 21.22952 | 35.27655 | 29.19286
263.3671875 | 4.793257 | 1496.58 | 3.270289 |  | 21.88449 | 21.84815 | 21.5498 | 21.25113 | 35.30437 | 29.17579
263.4668 | 4.793176 | 1497.453 | 3.270306 |  | 21.87956 | 21.78848 | 21.53026 | 21.2394 | 35.2977 | 29.19988
263.5664 | 4.793939 | 1497.189 | 3.270283 |  | 21.89349 | 21.84896 | 21.54522 | 21.22648 | 35.33076 | 29.17228
263.666 | 4.792921 | 1493.888 | 3.27032 |  | 21.9007 | 21.85921 | 21.51334 | 21.24106 | 35.30841 | 29.18725
263.765625 | 4.793939 | 1496.649 | 3.270246 |  | 21.8795 | 21.83353 | 21.54361 | 21.25467 | 35.34568 | 29.21637
263.8652 | 4.79323 | 1496.329 | 3.2703 |  | 21.87463 | 21.82546 | 21.51411 | 21.23184 | 35.33015 | 29.19662
263.9648 | 4.793212 | 1502.197 | 3.270309 |  | 21.88051 | 21.84401 | 21.51565 | 21.23575 | 35.30348 | 29.21741
264.0645 | 4.793385 | 1495.424 | 3.27029 |  | 21.88291 | 21.82256 | 21.53252 | 21.25522 | 35.34087 | 29.2229
264.1640625 | 4.792849 | 1489.461 | 3.270311 |  | 21.87379 | 21.84832 | 21.53287 | 21.25416 | 35.32766 | 29.20281
264.2637 | 4.793993 | 1498.873 | 3.270308 |  | 21.88039 | 21.85614 | 21.52895 | 21.23637 | 35.33369 | 29.20739
264.3633 | 4.793439 | 1493.271 | 3.270356 |  | 21.88954 | 21.84698 | 21.51435 | 21.22466 | 35.34736 | 29.22647
264.4629 | 4.793603 | 1496.739 | 3.27035 |  | 21.88676 | 21.84602 | 21.53735 | 21.23839 | 35.33794 | 29.24449
264.5625 | 4.792721 | 1494.808 | 3.27037 |  | 21.8585 | 21.82235 | 21.51125 | 21.23735 | 35.35389 | 29.25425
264.6621 | 4.792903 | 1494.702 | 3.270398 |  | 21.8677 | 21.86305 | 21.51121 | 21.21019 | 35.3718 | 29.22559
264.7617 | 4.793003 | 1495.899 | 3.270379 |  | 21.88488 | 21.82053 | 21.56837 | 21.23823 | 35.33584 | 29.26295
264.8613 | 4.792776 | 1491.827 | 3.270452 |  | 21.88139 | 21.85624 | 21.54126 | 21.25598 | 35.38125 | 29.25211
264.9609375 | 4.793893 | 1498.423 | 3.270474 |  | 21.91572 | 21.81664 | 21.51669 | 21.24049 | 35.36544 | 29.22486
265.0605 | 4.793485 | 1495.447 | 3.27038 |  | 21.88342 | 21.83954 | 21.53728 | 21.23381 | 35.35916 | 29.20233
265.1602 | 4.793884 | 1488.72 | 3.270419 |  | 21.87573 | 21.83816 | 21.53365 | 21.24429 | 35.35353 | 29.19944
265.2598 | 4.793275 | 1490.466 | 3.270345 |  | 21.88105 | 21.85074 | 21.51452 | 21.23789 | 35.33647 | 29.20236
265.359375 | 4.793612 | 1489.051 | 3.27029 |  | 21.86729 | 21.83561 | 21.54093 | 21.2428 | 35.34761 | 29.20368
265.459 | 4.792449 | 1497.267 | 3.270285 |  | 21.88138 | 21.84391 | 21.51576 | 21.24023 | 35.35264 | 29.20148
265.5586 | 4.793139 | 1486.722 | 3.270304 |  | 21.8867 | 21.80474 | 21.56153 | 21.23932 | 35.32766 | 29.18312
265.6582 | 4.793612 | 1493.553 | 3.270239 |  | 21.88779 | 21.85198 | 21.52832 | 21.24462 | 35.3364 | 29.18388
265.7578125 | 4.794148 | 1495.647 | 3.270283 |  | 21.90528 | 21.83674 | 21.5354 | 21.26241 | 35.34297 | 29.18244
265.8574 | 4.793403 | 1494.567 | 3.270239 |  | 21.87918 | 21.87407 | 21.52564 | 21.25304 | 35.33562 | 29.18504
265.957 | 4.794211 | 1493.033 | 3.270286 |  | 21.88553 | 21.85747 | 21.53704 | 21.25614 | 35.36269 | 29.23475
266.0566 | 4.793457 | 1489.976 | 3.270272 |  | 21.91924 | 21.82791 | 21.54861 | 21.24263 | 35.35539 | 29.20601
266.15625 | 4.79293 | 1491.357 | 3.27029 |  | 21.88568 | 21.88947 | 21.53691 | 21.265 | 35.35341 | 29.2121
266.2559 | 4.793739 | 1498.412 | 3.270239 |  | 21.91152 | 21.84982 | 21.52155 | 21.24755 | 35.34949 | 29.22637
266.3555 | 4.793339 | 1493.723 | 3.270254 |  | 21.93529 | 21.84464 | 21.5337 | 21.2506 | 35.35782 | 29.2347
266.4551 | 4.793585 | 1486.894 | 3.270279 |  | 21.90319 | 21.84924 | 21.5623 | 21.26581 | 35.39476 | 29.28836
266.5546875 | 4.793485 | 1495.847 | 3.270285 |  | 21.92365 | 21.87065 | 21.52596 | 21.2657 | 35.40768 | 29.25324
266.6543 | 4.792994 | 1492.325 | 3.270276 |  | 21.89666 | 21.85156 | 21.56157 | 21.28169 | 35.37793 | 29.28945
266.7539 | 4.793466 | 1492.488 | 3.270259 |  | 21.93971 | 21.86672 | 21.54472 | 21.27222 | 35.42868 | 29.26878
266.8535 | 4.794311 | 1493.84 | 3.270251 |  | 21.9236 | 21.86218 | 21.54027 | 21.23571 | 35.38866 | 29.27963
266.953125 | 4.793385 | 1491.426 | 3.270263 |  | 21.91386 | 21.86124 | 21.54566 | 21.25585 | 35.3934 | 29.30089
267.0527 | 4.793221 | 1490.041 | 3.270218 |  | 21.90136 | 21.86411 | 21.56154 | 21.27348 | 35.38608 | 29.29994
267.1523 | 4.792767 | 1493.312 | 3.270277 |  | 21.92566 | 21.86959 | 21.53352 | 21.2764 | 35.40131 | 29.29479
267.252 | 4.793684 | 1493.091 | 3.270317 |  | 21.91994 | 21.85482 | 21.55592 | 21.28285 | 35.42112 | 29.27414
267.3515625 | 4.793267 | 1493.673 | 3.270305 |  | 21.93101 | 21.85324 | 21.5396 | 21.27225 | 35.41443 | 29.31454
267.4512 | 4.793821 | 1490.491 | 3.270332 |  | 21.93971 | 21.86773 | 21.54256 | 21.25839 | 35.40612 | 29.30547
267.5508 | 4.793966 | 1488.72 | 3.270333 |  | 21.90499 | 21.87054 | 21.55248 | 21.25675 | 35.41565 | 29.30433
267.6504 | 4.793003 | 1490.286 | 3.270346 |  | 21.93006 | 21.86253 | 21.53399 | 21.26833 | 35.42383 | 29.33708
267.75 | 4.79194 | 1486.199 | 3.270336 |  | 21.92666 | 21.85913 | 21.55286 | 21.2745 | 35.43617 | 29.3222
267.8496 | 4.793376 | 1487.592 | 3.270307 |  | 21.92903 | 21.87969 | 21.54705 | 21.24609 | 35.41324 | 29.31758
267.9492 | 4.793693 | 1489.552 | 3.270355 |  | 21.93793 | 21.84221 | 21.5245 | 21.25455 | 35.4172 | 29.35708
268.0488 | 4.793521 | 1491.446 | 3.270387 |  | 21.94061 | 21.8542 | 21.55196 | 21.30426 | 35.411 | 29.32058
268.1484375 | 4.794211 | 1489.464 | 3.270352 |  | 21.9228 | 21.87511 | 21.56759 | 21.2789 | 35.42228 | 29.32675
268.248 | 4.793575 | 1488.944 | 3.270322 |  | 21.91584 | 21.87027 | 21.53424 | 21.25432 | 35.41718 | 29.34665
268.3477 | 4.792994 | 1485.308 | 3.270337 |  | 21.94865 | 21.8612 | 21.54949 | 21.26094 | 35.40755 | 29.364
268.4473 | 4.79343 | 1488.488 | 3.270354 |  | 21.92846 | 21.86834 | 21.53404 | 21.275 | 35.41815 | 29.34614
268.546875 | 4.793085 | 1488.451 | 3.270354 |  | 21.9629 | 21.89307 | 21.56506 | 21.26364 | 35.41862 | 29.3599
268.6465 | 4.793194 | 1481.987 | 3.270273 |  | 21.95895 | 21.87111 | 21.54381 | 21.27845 | 35.40799 | 29.34536
268.7461 | 4.793539 | 1480.909 | 3.270228 |  | 21.96238 | 21.87322 | 21.55968 | 21.26404 | 35.43613 | 29.35082
268.8457 | 4.793421 | 1481.801 | 3.270192 |  | 21.9276 | 21.85038 | 21.53391 | 21.24769 | 35.41161 | 29.37098
268.9453125 | 4.794257 | 1484.481 | 3.270185 |  | 21.93176 | 21.86766 | 21.55251 | 21.25645 | 35.42481 | 29.3851
269.0449 | 4.793157 | 1485.847 | 3.270289 |  | 21.9413 | 21.85934 | 21.52793 | 21.27505 | 35.43525 | 29.38259
269.1445 | 4.793957 | 1483.575 | 3.270264 |  | 21.93754 | 21.85479 | 21.56088 | 21.29337 | 35.41019 | 29.3978
269.2441 | 4.794111 | 1482.79 | 3.270245 |  | 21.96732 | 21.85463 | 21.54163 | 21.25947 | 35.43076 | 29.43126
269.34375 | 4.793039 | 1482.889 | 3.270232 |  | 21.95387 | 21.86742 | 21.54117 | 21.26068 | 35.46701 | 29.39372
269.4434 | 4.793275 | 1480.979 | 3.27031 |  | 21.96681 | 21.87063 | 21.57134 | 21.27747 | 35.43732 | 29.39918
269.543 | 4.792831 | 1482.328 | 3.270295 |  | 21.92261 | 21.84673 | 21.56232 | 21.29911 | 35.42931 | 29.42379
269.6426 | 4.793412 | 1476.741 | 3.270279 |  | 21.96439 | 21.88844 | 21.56363 | 21.29948 | 35.45217 | 29.42686
269.7421875 | 4.792503 | 1477.435 | 3.270251 |  | 21.94258 | 21.8617 | 21.52859 | 21.29359 | 35.41174 | 29.45105
269.8418 | 4.793385 | 1478.248 | 3.270218 |  | 21.94118 | 21.87792 | 21.56642 | 21.26877 | 35.42838 | 29.45231
269.9414 | 4.792885 | 1479.806 | 3.27021 |  | 21.97074 | 21.8494 | 21.58907 | 21.28776 | 35.43901 | 29.46532
270.041 | 4.793212 | 1476.718 | 3.270225 |  | 21.95088 | 21.87547 | 21.55974 | 21.25182 | 35.45127 | 29.43655
270.140625 | 4.793493 | 1479.72 | 3.270304 |  | 21.93266 | 21.86798 | 21.56923 | 21.292 | 35.4341 | 29.46554
270.2402 | 4.793076 | 1475.113 | 3.270314 |  | 21.95666 | 21.88692 | 21.55376 | 21.28164 | 35.45073 | 29.49702
270.3398 | 4.793548 | 1484.892 | 3.270277 |  | 21.94571 | 21.84993 | 21.57508 | 21.29843 | 35.4239 | 29.5037
270.4395 | 4.792295 | 1478.334 | 3.270257 |  | 21.95364 | 21.88226 | 21.5663 | 21.26995 | 35.43976 | 29.48838
270.5390625 | 4.792731 | 1480.234 | 3.270267 |  | 21.97146 | 21.86254 | 21.56723 | 21.27299 | 35.47467 | 29.506
270.6387 | 4.792213 | 1481.079 | 3.270288 |  | 21.94431 | 21.90035 | 21.55592 | 21.30367 | 35.4408 | 29.50384
270.7383 | 4.792894 | 1478.588 | 3.270243 |  | 21.92626 | 21.88958 | 21.58205 | 21.28011 | 35.45246 | 29.52946
270.8379 | 4.792939 | 1479.329 | 3.270256 |  | 21.94827 | 21.86444 | 21.54139 | 21.27291 | 35.4631 | 29.54152
270.9375 | 4.79363 | 1476.187 | 3.270254 |  | 21.9737 | 21.84111 | 21.5601 | 21.27977 | 35.45471 | 29.56633
271.0371 | 4.793166 | 1479.662 | 3.270239 |  | 21.98143 | 21.86504 | 21.57404 | 21.29448 | 35.42669 | 29.55919
271.1367 | 4.793557 | 1481.88 | 3.270242 |  | 21.95267 | 21.86077 | 21.54861 | 21.27686 | 35.42203 | 29.5705
271.2363 | 4.793412 | 1484.791 | 3.270303 |  | 21.96134 | 21.8548 | 21.55253 | 21.2784 | 35.43901 | 29.54766
271.3359375 | 4.793257 | 1480.948 | 3.270269 |  | 21.95686 | 21.86782 | 21.55961 | 21.26337 | 35.42847 | 29.55935
271.4355 | 4.792367 | 1476.697 | 3.270246 |  | 21.93482 | 21.83591 | 21.53485 | 21.2839 | 35.44211 | 29.57115
271.5352 | 4.792376 | 1482.463 | 3.270276 |  | 21.95312 | 21.88616 | 21.56809 | 21.2877 | 35.46966 | 29.59334
271.6348 | 4.793076 | 1479.868 | 3.270247 |  | 21.96402 | 21.91473 | 21.54412 | 21.29578 | 35.4865 | 29.59404
271.734375 | 4.793239 | 1475.904 | 3.270264 |  | 22.00448 | 21.86023 | 21.53241 | 21.32128 | 35.44456 | 29.61544
271.834 | 4.794002 | 1479.02 | 3.270209 |  | 21.9981 | 21.88459 | 21.56579 | 21.31495 | 35.46059 | 29.63602
271.9336 | 4.793993 | 1481.671 | 3.270222 |  | 21.99788 | 21.90171 | 21.56904 | 21.29628 | 35.46158 | 29.60484
272.0332 | 4.793203 | 1480.488 | 3.270147 |  | 21.96324 | 21.90855 | 21.55948 | 21.31466 | 35.46506 | 29.63764
272.1328125 | 4.793267 | 1474.067 | 3.270059 |  | 21.99434 | 21.85728 | 21.55744 | 21.31309 | 35.44771 | 29.63981
272.2324 | 4.793348 | 1477.795 | 3.270134 |  | 21.98486 | 21.88917 | 21.56584 | 21.31271 | 35.50884 | 29.63271
272.332 | 4.793748 | 1475.441 | 3.27009 |  | 21.97842 | 21.89848 | 21.51531 | 21.32065 | 35.51012 | 29.62682
272.4316 | 4.793312 | 1475.997 | 3.270121 |  | 21.99973 | 21.90292 | 21.58027 | 21.3172 | 35.49732 | 29.62502
272.53125 | 4.794029 | 1475.247 | 3.270148 |  | 21.98968 | 21.91049 | 21.53461 | 21.33098 | 35.49143 | 29.63032
272.6309 | 4.793085 | 1476.682 | 3.27013 |  | 21.99889 | 21.91556 | 21.54855 | 21.34638 | 35.48865 | 29.63734
272.7305 | 4.793121 | 1478.074 | 3.27013 |  | 21.99855 | 21.90646 | 21.54757 | 21.31058 | 35.51136 | 29.63534
272.8301 | 4.793457 | 1479.997 | 3.270128 |  | 21.95457 | 21.90364 | 21.53527 | 21.3369 | 35.51852 | 29.64354
272.9296875 | 4.792522 | 1477.738 | 3.270169 |  | 21.97165 | 21.89935 | 21.55233 | 21.32287 | 35.51587 | 29.63851
273.0293 | 4.793385 | 1483.154 | 3.270149 |  | 21.98318 | 21.91031 | 21.56786 | 21.31845 | 35.54685 | 29.64994
273.1289 | 4.793421 | 1477.198 | 3.270111 |  | 21.97517 | 21.89471 | 21.56311 | 21.31969 | 35.50942 | 29.63476
273.2285 | 4.792994 | 1470.723 | 3.270087 |  | 21.97849 | 21.88813 | 21.56794 | 21.35404 | 35.52746 | 29.64809
273.328125 | 4.793057 | 1476.833 | 3.270309 |  | 22.00337 | 21.91779 | 21.55227 | 21.3147 | 35.53761 | 29.65437
273.4277 | 4.793294 | 1476.484 | 3.270314 |  | 22.01974 | 21.88083 | 21.54961 | 21.30072 | 35.53665 | 29.67651
273.5273 | 4.793975 | 1479.943 | 3.270318 |  | 21.98539 | 21.92253 | 21.54885 | 21.29714 | 35.53128 | 29.67478
273.627 | 4.792749 | 1472.638 | 3.2703 |  | 22.01447 | 21.87249 | 21.58956 | 21.35398 | 35.54508 | 29.71124
273.7265625 | 4.793493 | 1480.486 | 3.270309 |  | 21.99676 | 21.89474 | 21.56426 | 21.31814 | 35.54028 | 29.70005
273.8262 | 4.793194 | 1473.974 | 3.270248 |  | 21.96669 | 21.88604 | 21.56059 | 21.32722 | 35.52966 | 29.70173
273.9258 | 4.793811 | 1474.532 | 3.270288 |  | 22.01928 | 21.88685 | 21.57739 | 21.31977 | 35.52788 | 29.72597
274.0254 | 4.792894 | 1477.924 | 3.270281 |  | 22.00241 | 21.89474 | 21.55019 | 21.32361 | 35.50236 | 29.75259
274.125 | 4.793957 | 1470.742 | 3.270292 |  | 22.03193 | 21.90077 | 21.54499 | 21.30948 | 35.46992 | 29.76301
274.2246 | 4.793412 | 1474.699 | 3.270278 |  | 22.00822 | 21.88595 | 21.55308 | 21.32043 | 35.48214 | 29.76537
274.3242 | 4.793012 | 1475.15 | 3.270269 |  | 21.96044 | 21.90527 | 21.57475 | 21.33159 | 35.46144 | 29.79092
274.4238 | 4.79402 | 1475.843 | 3.270259 |  | 22.0355 | 21.91497 | 21.58642 | 21.31621 | 35.46605 | 29.77327
274.5234375 | 4.793394 | 1474.392 | 3.270247 |  | 22.02101 | 21.89148 | 21.5574 | 21.32623 | 35.44877 | 29.77634
274.623 | 4.793711 | 1468.622 | 3.270245 |  | 22.02186 | 21.90688 | 21.57302 | 21.31805 | 35.42672 | 29.79888
274.7227 | 4.792876 | 1473.647 | 3.270307 |  | 22.00095 | 21.89907 | 21.58137 | 21.34799 | 35.42048 | 29.79393
274.8223 | 4.793521 | 1471.366 | 3.270274 |  | 22.00625 | 21.91421 | 21.57729 | 21.31901 | 35.42257 | 29.80614
274.921875 | 4.793348 | 1476.092 | 3.270306 |  | 21.98669 | 21.88258 | 21.56256 | 21.34492 | 35.42213 | 29.81258
275.0215 | 4.792813 | 1469.644 | 3.270288 |  | 22.03021 | 21.89736 | 21.56267 | 21.31268 | 35.39389 | 29.81976
275.1211 | 4.793766 | 1476.504 | 3.270286 |  | 22.00944 | 21.8838 | 21.56988 | 21.3185 | 35.39249 | 29.83473
275.2207 | 4.793675 | 1475.069 | 3.270371 |  | 21.99932 | 21.89933 | 21.58932 | 21.3176 | 35.36524 | 29.80565
275.3203125 | 4.793721 | 1467.274 | 3.270421 |  | 22.00521 | 21.88814 | 21.54294 | 21.33647 | 35.34628 | 29.82633
275.4199 | 4.793412 | 1464.09 | 3.270405 |  | 22.02215 | 21.91086 | 21.55729 | 21.33597 | 35.34779 | 29.83427
275.5195 | 4.792367 | 1474.63 | 3.270407 |  | 22.02049 | 21.90308 | 21.56785 | 21.34607 | 35.30352 | 29.7997
275.6191 | 4.793548 | 1473.248 | 3.270344 |  | 21.99468 | 21.9226 | 21.56208 | 21.3021 | 35.34273 | 29.81622
275.71875 | 4.793621 | 1465.984 | 3.27039 |  | 21.9953 | 21.89713 | 21.55507 | 21.30754 | 35.35955 | 29.78967
275.8184 | 4.793003 | 1472.31 | 3.27041 |  | 22.02304 | 21.89263 | 21.56225 | 21.31787 | 35.32511 | 29.76326
275.918 | 4.794066 | 1471.829 | 3.270329 |  | 22.02115 | 21.89964 | 21.56688 | 21.34504 | 35.34517 | 29.76291
276.0176 | 4.793675 | 1465.753 | 3.270344 |  | 22.0175 | 21.89031 | 21.56146 | 21.33528 | 35.34671 | 29.76462
276.1171875 | 4.794193 | 1466.328 | 3.270395 |  | 21.991 | 21.9175 | 21.55815 | 21.34855 | 35.35721 | 29.76747
276.2168 | 4.79343 | 1463.604 | 3.270403 |  | 22.03481 | 21.89743 | 21.54376 | 21.34049 | 35.35635 | 29.74456
276.3164 | 4.793539 | 1463.251 | 3.270356 |  | 22.02125 | 21.88539 | 21.56634 | 21.32617 | 35.33966 | 29.74854
276.416 | 4.793139 | 1472.598 | 3.27037 |  | 22.02901 | 21.90949 | 21.55089 | 21.36095 | 35.341 | 29.75315
276.515625 | 4.793112 | 1463.531 | 3.270348 |  | 22.01029 | 21.91712 | 21.56013 | 21.34157 | 35.31322 | 29.68718
276.6152 | 4.793049 | 1464.712 | 3.270359 |  | 22.00383 | 21.88272 | 21.54218 | 21.33947 | 35.31479 | 29.70336
276.7148 | 4.793875 | 1458.929 | 3.27034 |  | 22.01291 | 21.91136 | 21.5737 | 21.32664 | 35.33968 | 29.67662
276.8145 | 4.793666 | 1461.355 | 3.2703 |  | 22.02376 | 21.90909 | 21.53991 | 21.36514 | 35.30794 | 29.67291
276.9140625 | 4.793421 | 1465.607 | 3.270352 |  | 22.02776 | 21.90453 | 21.55548 | 21.37735 | 35.28024 | 29.64493
277.0137 | 4.793385 | 1456.566 | 3.270335 |  | 22.03904 | 21.93888 | 21.55759 | 21.38024 | 35.30779 | 29.65126
277.1133 | 4.793921 | 1459.978 | 3.270339 |  | 22.03357 | 21.90714 | 21.55538 | 21.37592 | 35.3045 | 29.65338
277.2129 | 4.793003 | 1459.121 | 3.270321 |  | 22.02177 | 21.94395 | 21.55491 | 21.35149 | 35.32471 | 29.66188
277.3125 | 4.792712 | 1462.837 | 3.270377 |  | 22.03438 | 21.92517 | 21.55038 | 21.33738 | 35.3176 | 29.63699
277.4121 | 4.793121 | 1461.087 | 3.270391 |  | 22.02152 | 21.92226 | 21.56005 | 21.36056 | 35.31914 | 29.632
277.5117 | 4.794039 | 1456.016 | 3.27032 |  | 22.00435 | 21.89929 | 21.565 | 21.3434 | 35.37514 | 29.67438
277.6113 | 4.792558 | 1455.476 | 3.27035 |  | 22.0362 | 21.95082 | 21.56041 | 21.33356 | 35.32916 | 29.67518
277.7109375 | 4.793593 | 1457.936 | 3.270296 |  | 22.04999 | 21.93563 | 21.53985 | 21.37203 | 35.35446 | 29.65419
277.8105 | 4.79323 | 1460.679 | 3.270329 |  | 22.05382 | 21.93034 | 21.57395 | 21.3644 | 35.40065 | 29.6781
277.9102 | 4.792831 | 1455.117 | 3.27035 |  | 22.09064 | 21.93191 | 21.57477 | 21.36351 | 35.40487 | 29.67297
278.0098 | 4.792939 | 1454.259 | 3.270287 |  | 22.04502 | 21.92513 | 21.54549 | 21.39299 | 35.37822 | 29.66016
278.109375 | 4.793076 | 1456.676 | 3.270261 |  | 22.04026 | 21.93515 | 21.57234 | 21.36451 | 35.35172 | 29.68391
278.209 | 4.792531 | 1457.542 | 3.270259 |  | 22.06274 | 21.94775 | 21.54428 | 21.35665 | 35.35939 | 29.68438
278.3086 | 4.793112 | 1456.512 | 3.270281 |  | 22.05463 | 21.93957 | 21.53818 | 21.37103 | 35.3682 | 29.70109
278.4082 | 4.793094 | 1457.082 | 3.270253 |  | 22.0598 | 21.94771 | 21.57466 | 21.37232 | 35.39427 | 29.68815
278.5078125 | 4.793185 | 1461.739 | 3.270304 |  | 22.02253 | 21.93207 | 21.57119 | 21.35746 | 35.38386 | 29.67735
278.6074 | 4.793357 | 1452.848 | 3.270283 |  | 22.04647 | 21.92012 | 21.53399 | 21.40299 | 35.3845 | 29.6917
278.707 | 4.792513 | 1455.057 | 3.270306 |  | 22.05821 | 21.92186 | 21.56027 | 21.38146 | 35.42439 | 29.71298
278.8066 | 4.793439 | 1453.709 | 3.270346 |  | 22.04115 | 21.92757 | 21.55892 | 21.35067 | 35.40235 | 29.72552
278.90625 | 4.793321 | 1458.381 | 3.270346 |  | 22.06546 | 21.96661 | 21.55022 | 21.37286 | 35.41175 | 29.68219
279.0059 | 4.793866 | 1458.66 | 3.270358 |  | 22.06358 | 21.92644 | 21.55711 | 21.36721 | 35.40544 | 29.69305
279.1055 | 4.792667 | 1459.855 | 3.270341 |  | 22.07192 | 21.93846 | 21.54324 | 21.36377 | 35.3972 | 29.67944
279.2051 | 4.792776 | 1455.866 | 3.270321 |  | 22.07313 | 21.94963 | 21.57033 | 21.35489 | 35.43073 | 29.66754
279.3046875 | 4.793312 | 1458.437 | 3.270308 |  | 22.07177 | 21.93083 | 21.59352 | 21.36091 | 35.4154 | 29.67558
279.4043 | 4.792939 | 1458.701 | 3.270349 |  | 22.08157 | 21.96743 | 21.57255 | 21.34003 | 35.42056 | 29.71021
279.5039 | 4.792949 | 1463.598 | 3.27029 |  | 22.07442 | 21.94997 | 21.5653 | 21.37192 | 35.44883 | 29.7141
279.6035 | 4.79244 | 1464.221 | 3.270275 |  | 22.05065 | 21.91049 | 21.57449 | 21.36941 | 35.45424 | 29.71927
279.703125 | 4.792449 | 1461.818 | 3.270279 |  | 22.05687 | 21.93838 | 21.57561 | 21.38129 | 35.40879 | 29.7096
279.8027 | 4.791959 | 1463.381 | 3.270292 |  | 22.0654 | 21.93809 | 21.55347 | 21.36953 | 35.42944 | 29.74356
279.9023 | 4.793339 | 1464.576 | 3.270289 |  | 22.07052 | 21.9391 | 21.56057 | 21.36082 | 35.42859 | 29.69208
280.002 | 4.793148 | 1458.227 | 3.270312 |  | 22.05427 | 21.91718 | 21.57023 | 21.36024 | 35.4282 | 29.72156
280.1015625 | 4.792867 | 1460.661 | 3.270264 |  | 22.07518 | 21.93949 | 21.58194 | 21.38586 | 35.44347 | 29.70844
280.2012 | 4.792403 | 1453.91 | 3.270315 |  | 22.08759 | 21.94283 | 21.60401 | 21.36409 | 35.46148 | 29.71225
280.3008 | 4.793312 | 1454.203 | 3.270289 |  | 22.09903 | 21.95332 | 21.56785 | 21.37497 | 35.46144 | 29.72814
280.4004 | 4.792694 | 1453.534 | 3.270285 |  | 22.05079 | 21.93784 | 21.55267 | 21.37117 | 35.46815 | 29.71171
280.5 | 4.792458 | 1454.488 | 3.270258 |  | 22.09921 | 21.93259 | 21.57657 | 21.37937 | 35.47775 | 29.69548
280.5996 | 4.792758 | 1457.156 | 3.270292 |  | 22.09916 | 21.94202 | 21.55467 | 21.37723 | 35.47591 | 29.68845
280.6992 | 4.792949 | 1448.28 | 3.27029 |  | 22.07292 | 21.92809 | 21.58756 | 21.38951 | 35.4749 | 29.6856
280.7988 | 4.792058 | 1458.833 | 3.270254 |  | 22.09285 | 21.93668 | 21.54907 | 21.36883 | 35.46943 | 29.69808
280.8984375 | 4.79303 | 1453.281 | 3.270286 |  | 22.08328 | 21.95574 | 21.54526 | 21.37975 | 35.4603 | 29.69159
280.998 | 4.793176 | 1455.389 | 3.270283 |  | 22.09941 | 21.9219 | 21.5864 | 21.38503 | 35.48018 | 29.70056
281.0977 | 4.792594 | 1456.845 | 3.270289 |  | 22.08501 | 21.96832 | 21.57561 | 21.369 | 35.50494 | 29.70747
281.1973 | 4.793003 | 1454.299 | 3.270237 |  | 22.06267 | 21.92819 | 21.54518 | 21.39211 | 35.49688 | 29.7163
281.296875 | 4.793412 | 1452.955 | 3.270251 |  | 22.08109 | 21.93866 | 21.58721 | 21.38025 | 35.50149 | 29.69082
281.3965 | 4.792867 | 1454.549 | 3.270259 |  | 22.08639 | 21.9476 | 21.58725 | 21.38282 | 35.51543 | 29.7481
281.4961 | 4.792813 | 1453.946 | 3.270266 |  | 22.09584 | 21.954 | 21.56631 | 21.38118 | 35.53585 | 29.73855
281.5957 | 4.792885 | 1453.549 | 3.27029 |  | 22.09957 | 21.93488 | 21.57387 | 21.37128 | 35.52523 | 29.73234
281.6953125 | 4.793139 | 1454.829 | 3.270274 |  | 22.07283 | 21.95746 | 21.57896 | 21.3882 | 35.52188 | 29.75286
281.7949 | 4.793257 | 1453.399 | 3.27028 |  | 22.0902 | 21.9506 | 21.5696 | 21.39938 | 35.53466 | 29.73689
281.8945 | 4.792376 | 1447.974 | 3.270298 |  | 22.08098 | 21.94079 | 21.59275 | 21.36566 | 35.53591 | 29.78337
281.9941 | 4.792449 | 1454.232 | 3.270312 |  | 22.10741 | 21.96523 | 21.58063 | 21.37658 | 35.54666 | 29.72859
282.09375 | 4.792567 | 1446.955 | 3.270297 |  | 22.08405 | 21.95218 | 21.56302 | 21.37963 | 35.55787 | 29.71957
282.1934 | 4.793257 | 1450.217 | 3.270339 |  | 22.08537 | 21.93637 | 21.55751 | 21.35587 | 35.52636 | 29.74476
282.293 | 4.792785 | 1443.115 | 3.270275 |  | 22.0577 | 21.91941 | 21.56898 | 21.38161 | 35.54358 | 29.74477
282.3926 | 4.792576 | 1450.284 | 3.270316 |  | 22.09506 | 21.96015 | 21.54337 | 21.40079 | 35.54876 | 29.74476
282.4921875 | 4.792076 | 1448.595 | 3.270337 |  | 22.09884 | 21.93991 | 21.55711 | 21.36637 | 35.55577 | 29.76048
282.5918 | 4.793857 | 1449.533 | 3.270287 |  | 22.10355 | 21.92728 | 21.57119 | 21.36219 | 35.53516 | 29.76859
282.6914 | 4.793176 | 1449.79 | 3.270315 |  | 22.0831 | 21.96954 | 21.58582 | 21.40047 | 35.53394 | 29.79963
282.791 | 4.792885 | 1449.264 | 3.270234 |  | 22.09094 | 21.95118 | 21.5831 | 21.37706 | 35.55596 | 29.79697
282.890625 | 4.793085 | 1450.384 | 3.270257 |  | 22.08125 | 21.94214 | 21.54474 | 21.39853 | 35.5686 | 29.78976
282.9902 | 4.792149 | 1448.532 | 3.270266 |  | 22.09778 | 21.95831 | 21.5692 | 21.38673 | 35.54771 | 29.84391
283.0898 | 4.792721 | 1450.092 | 3.270317 |  | 22.08308 | 21.95518 | 21.55723 | 21.38154 | 35.54415 | 29.81779
283.1895 | 4.792449 | 1446.119 | 3.270309 |  | 22.0946 | 21.93846 | 21.54508 | 21.35403 | 35.53117 | 29.82113
283.2890625 | 4.792277 | 1447.283 | 3.270282 |  | 22.09322 | 21.94664 | 21.5827 | 21.38408 | 35.57363 | 29.82958
283.3887 | 4.793376 | 1443.588 | 3.270321 |  | 22.1007 | 21.93486 | 21.57747 | 21.37069 | 35.56726 | 29.83324
283.4883 | 4.793239 | 1443.477 | 3.270352 |  | 22.10196 | 21.94847 | 21.55054 | 21.37855 | 35.57924 | 29.85549
283.5879 | 4.792876 | 1449.643 | 3.27032 |  | 22.07948 | 21.94207 | 21.56953 | 21.35875 | 35.56105 | 29.84339
283.6875 | 4.792495 | 1444.386 | 3.270242 |  | 22.10209 | 21.95735 | 21.54718 | 21.39833 | 35.55243 | 29.82183
283.7871 | 4.792967 | 1445.611 | 3.27027 |  | 22.07782 | 21.95961 | 21.55195 | 21.37782 | 35.57058 | 29.83762
283.8867 | 4.792495 | 1448.191 | 3.270345 |  | 22.11691 | 21.94938 | 21.53052 | 21.39613 | 35.53673 | 29.84251
283.9863 | 4.793385 | 1446.8 | 3.270297 |  | 22.09644 | 21.94743 | 21.58022 | 21.37698 | 35.54378 | 29.84544
284.0859375 | 4.792176 | 1449.716 | 3.270274 |  | 22.12549 | 21.93286 | 21.55897 | 21.37782 | 35.56095 | 29.84349
284.1855 | 4.792431 | 1442.803 | 3.270299 |  | 22.08717 | 21.98175 | 21.56158 | 21.38354 | 35.52538 | 29.87971
284.2852 | 4.792277 | 1445.02 | 3.270273 |  | 22.1276 | 21.96204 | 21.56925 | 21.4054 | 35.57141 | 29.8451
284.3848 | 4.792821 | 1444.441 | 3.270339 |  | 22.1272 | 21.97107 | 21.56853 | 21.38299 | 35.5643 | 29.86208
284.484375 | 4.792785 | 1445.478 | 3.270271 |  | 22.11159 | 21.94933 | 21.58243 | 21.37599 | 35.56865 | 29.87063
284.584 | 4.792821 | 1450.644 | 3.270313 |  | 22.10168 | 21.95168 | 21.59965 | 21.35746 | 35.54587 | 29.89925
284.6836 | 4.792994 | 1450.801 | 3.270303 |  | 22.12438 | 21.96229 | 21.58725 | 21.39674 | 35.55361 | 29.88785
284.7832 | 4.793403 | 1445.099 | 3.270321 |  | 22.09277 | 21.98836 | 21.55272 | 21.40302 | 35.5243 | 29.87994
284.8828125 | 4.792467 | 1447.237 | 3.270314 |  | 22.11625 | 21.9548 | 21.58439 | 21.38138 | 35.5366 | 29.91615
284.9824 | 4.79234 | 1446.648 | 3.270305 |  | 22.13508 | 21.96749 | 21.55642 | 21.39585 | 35.51619 | 29.90162
285.082 | 4.792849 | 1445.032 | 3.270232 |  | 22.12181 | 21.9822 | 21.58533 | 21.39144 | 35.51955 | 29.90038
285.1816 | 4.792876 | 1445.728 | 3.270265 |  | 22.12674 | 21.95544 | 21.57404 | 21.38137 | 35.5139 | 29.92836
285.28125 | 4.792531 | 1440.953 | 3.270235 |  | 22.1073 | 21.94979 | 21.56868 | 21.41155 | 35.50917 | 29.922
285.3809 | 4.792304 | 1440.443 | 3.270323 |  | 22.11271 | 21.97262 | 21.54487 | 21.39471 | 35.50187 | 29.94005
285.4805 | 4.792403 | 1441.182 | 3.270269 |  | 22.14011 | 21.95606 | 21.5842 | 21.36448 | 35.51437 | 29.93822
285.5801 | 4.79234 | 1442.781 | 3.27029 |  | 22.13301 | 21.97639 | 21.56688 | 21.42031 | 35.50373 | 29.93705
285.6796875 | 4.792231 | 1441.696 | 3.270273 |  | 22.09798 | 21.96674 | 21.58378 | 21.39934 | 35.52468 | 29.93173
285.7793 | 4.79184 | 1440.507 | 3.270274 |  | 22.14177 | 21.96152 | 21.59213 | 21.40302 | 35.5234375 | 29.93175
285.8789 | 4.793784 | 1442.313 | 3.270309 |  | 22.11444 | 21.97462 | 21.54862 | 21.39781 | 35.49878 | 29.96608
285.9785 | 4.792267 | 1438.872 | 3.270311 |  | 22.11725 | 21.95555 | 21.58413 | 21.36967 | 35.53909 | 29.94057
286.078125 | 4.792331 | 1440.747 | 3.270288 |  | 22.10928 | 21.96472 | 21.55825 | 21.40986 | 35.53453 | 29.95826
286.1777 | 4.791967 | 1443.357 | 3.270277 |  | 22.13853 | 21.94166 | 21.56084 | 21.40424 | 35.50902 | 29.97225
286.2773 | 4.793357 | 1444.804 | 3.270207 |  | 22.1386 | 21.97393 | 21.57518 | 21.41286 | 35.56969 | 29.95881
286.377 | 4.792385 | 1439.114 | 3.270269 |  | 22.13478 | 21.98839 | 21.57266 | 21.40058 | 35.52547 | 30.00827
286.4765625 | 4.792313 | 1445.608 | 3.270236 |  | 22.10504 | 21.95821 | 21.56307 | 21.39132 | 35.55225 | 29.96712
286.5762 | 4.792876 | 1440.658 | 3.270247 |  | 22.15513 | 21.97285 | 21.59825 | 21.39762 | 35.54785 | 29.9819
286.6758 | 4.792749 | 1438.655 | 3.270254 |  | 22.15339 | 21.98614 | 21.57145 | 21.40008 | 35.55051 | 29.98773
286.7754 | 4.79204 | 1441.162 | 3.270243 |  | 22.13289 | 21.98181 | 21.57446 | 21.3861 | 35.57142 | 29.9958
286.875 | 4.792304 | 1434.451 | 3.270284 |  | 22.13564 | 21.9807 | 21.57589 | 21.45077 | 35.56894 | 29.99555
286.9746 | 4.793466 | 1441.072 | 3.270273 |  | 22.14415 | 21.98689 | 21.57459 | 21.41119 | 35.56416 | 29.99028
287.0742 | 4.792721 | 1436.693 | 3.270286 |  | 22.16267 | 21.98678 | 21.56307 | 21.39556 | 35.55767 | 29.97663
287.1738 | 4.792122 | 1434.693 | 3.270293 |  | 22.11555 | 21.93515 | 21.54943 | 21.38773 | 35.55202 | 29.96835
287.2734375 | 4.792721 | 1443.931 | 3.270267 |  | 22.13709 | 21.95519 | 21.60538 | 21.40138 | 35.55629 | 29.95082
287.373 | 4.792749 | 1442.118 | 3.270288 |  | 22.14979 | 21.96612 | 21.5773 | 21.38906 | 35.55355 | 29.95798
287.4727 | 4.793711 | 1440.363 | 3.270262 |  | 22.12998 | 21.97657 | 21.59198 | 21.41418 | 35.55628 | 29.98273
287.5723 | 4.792076 | 1435.129 | 3.270283 |  | 22.14656 | 21.96259 | 21.57145 | 21.3848 | 35.59192 | 29.99012
287.671875 | 4.792394 | 1437.906 | 3.270258 |  | 22.15024 | 21.97907 | 21.57082 | 21.37004 | 35.5831 | 29.98729
287.7715 | 4.792331 | 1434.567 | 3.270281 |  | 22.14774 | 21.97797 | 21.59449 | 21.36731 | 35.58662 | 29.97842
287.8711 | 4.792195 | 1437.3 | 3.270294 |  | 22.13704 | 21.97842 | 21.57068 | 21.39543 | 35.57655 | 29.99693
287.9707 | 4.791867 | 1438.048 | 3.270266 |  | 22.16199 | 21.95439 | 21.57339 | 21.41021 | 35.57419 | 29.97947
288.0703125 | 4.79323 | 1435.89 | 3.270302 |  | 22.14343 | 21.96214 | 21.56398 | 21.39491 | 35.56918 | 29.99334
288.1699 | 4.792349 | 1434.577 | 3.270233 |  | 22.1369 | 21.98273 | 21.57467 | 21.42217 | 35.58547 | 29.99136
288.2695 | 4.793057 | 1447.807 | 3.27033 |  | 22.17766 | 21.97009 | 21.57787 | 21.38226 | 35.60815 | 29.96066
288.3691 | 4.791677 | 1439.293 | 3.270283 |  | 22.16303 | 21.97997 | 21.59394 | 21.38821 | 35.60183 | 29.96828
288.46875 | 4.792594 | 1446.599 | 3.270241 |  | 22.12887 | 21.97227 | 21.55266 | 21.37565 | 35.60189 | 29.97298
288.5684 | 4.79234 | 1446.597 | 3.270218 |  | 22.14475 | 21.9626 | 21.58811 | 21.40096 | 35.62172 | 29.95467
288.668 | 4.79204 | 1441.428 | 3.270233 |  | 22.17572 | 21.94467 | 21.58523 | 21.38555 | 35.63726 | 29.98365
288.7676 | 4.792394 | 1439.848 | 3.270234 |  | 22.17052 | 21.97628 | 21.59846 | 21.39104 | 35.62195 | 29.97057
288.8671875 | 4.791768 | 1439.526 | 3.270233 |  | 22.15505 | 21.97057 | 21.56308 | 21.41539 | 35.63887 | 29.93253
288.9668 | 4.792558 | 1440.165 | 3.270213 |  | 22.15659 | 21.98616 | 21.55145 | 21.38733 | 35.6418 | 29.94307
289.0664 | 4.792385 | 1442.74 | 3.270207 |  | 22.1582 | 21.97265 | 21.60177 | 21.4187 | 35.62078 | 29.95317
289.166 | 4.792004 | 1437.451 | 3.270259 |  | 22.15694 | 21.98666 | 21.59479 | 21.4043 | 35.62963 | 29.94274
289.265625 | 4.791986 | 1439.373 | 3.270231 |  | 22.16062 | 21.97068 | 21.56663 | 21.41891 | 35.65922 | 29.96198
289.3652 | 4.792594 | 1440.877 | 3.270221 |  | 22.1834 | 21.99173 | 21.57069 | 21.41147 | 35.64919 | 29.94355
289.4648 | 4.79194 | 1440.54 | 3.270219 |  | 22.15932 | 22.01023 | 21.58764 | 21.38643 | 35.65113 | 29.92871
289.5645 | 4.792167 | 1438.081 | 3.270222 |  | 22.17234 | 21.9926 | 21.57977 | 21.3936 | 35.63856 | 29.90859
289.6640625 | 4.792104 | 1438.067 | 3.270228 |  | 22.1806 | 22.02459 | 21.55918 | 21.41057 | 35.63344 | 29.92021
289.7637 | 4.792267 | 1440.884 | 3.270273 |  | 22.16514 | 21.98235 | 21.57689 | 21.42361 | 35.63932 | 29.94083
289.8633 | 4.791813 | 1448.616 | 3.2702 |  | 22.16447 | 22.00012 | 21.5684 | 21.40739 | 35.66882 | 29.891
289.9629 | 4.792104 | 1442.386 | 3.270235 |  | 22.18076 | 21.97358 | 21.55514 | 21.44034 | 35.63697 | 29.93
290.0625 | 4.791904 | 1441.645 | 3.270262 |  | 22.18115 | 22.01422 | 21.59091 | 21.4117 | 35.65708 | 29.92941
290.1621 | 4.792149 | 1437.152 | 3.270239 |  | 22.1681 | 21.98438 | 21.58252 | 21.43919 | 35.67841 | 29.92948
290.2617 | 4.792076 | 1440.943 | 3.270266 |  | 22.2215 | 21.97187 | 21.58886 | 21.41567 | 35.67465 | 29.92864
290.3613 | 4.792267 | 1436.73 | 3.270206 |  | 22.19623 | 21.97789 | 21.58945 | 21.4093 | 35.65054 | 29.9354
290.4609375 | 4.791885 | 1444.031 | 3.270264 |  | 22.22254 | 21.98699 | 21.56625 | 21.43639 | 35.63823 | 29.94419
290.5605 | 4.791677 | 1446.055 | 3.270267 |  | 22.1921 | 22.02102 | 21.59312 | 21.40557 | 35.65075 | 29.93705
290.6602 | 4.791404 | 1443.194 | 3.270236 |  | 22.18018 | 21.97548 | 21.57771 | 21.39408 | 35.6389 | 29.96324
290.7598 | 4.791949 | 1436.492 | 3.27027 |  | 22.20746 | 21.98895 | 21.59733 | 21.42927 | 35.64917 | 29.97319
290.859375 | 4.791541 | 1443.843 | 3.270254 |  | 22.16849 | 21.97673 | 21.59818 | 21.42249 | 35.61899 | 29.99266
290.959 | 4.791913 | 1439.5 | 3.27024 |  | 22.20603 | 22.01783 | 21.56613 | 21.40277 | 35.62647 | 30.01052
291.0586 | 4.792285 | 1446.68 | 3.270233 |  | 22.1747 | 21.99473 | 21.56995 | 21.4477 | 35.65734 | 29.99733
291.1582 | 4.792576 | 1438.35 | 3.270259 |  | 22.17993 | 21.99014 | 21.5887 | 21.4238 | 35.64678 | 30.01262
291.2578125 | 4.792076 | 1442.038 | 3.270263 |  | 22.19464 | 21.97482 | 21.58647 | 21.41082 | 35.60064 | 30.03246
291.3574 | 4.791468 | 1443.016 | 3.270281 |  | 22.16944 | 21.98438 | 21.61423 | 21.43002 | 35.60511 | 30.05959
291.457 | 4.791795 | 1444.038 | 3.27026 |  | 22.20695 | 21.98224 | 21.61464 | 21.42076 | 35.61312 | 30.03561
291.5566 | 4.792558 | 1438.408 | 3.270241 |  | 22.14893 | 21.97515 | 21.59571 | 21.41458 | 35.60908 | 30.0206
291.65625 | 4.792049 | 1440.398 | 3.270276 |  | 22.21254 | 22.0117 | 21.58572 | 21.43184 | 35.59857 | 30.05325
291.7559 | 4.791967 | 1438.991 | 3.270299 |  | 22.17047 | 21.98173 | 21.59406 | 21.42225 | 35.58805 | 30.0354
291.8555 | 4.792231 | 1442.429 | 3.270279 |  | 22.17646 | 21.99936 | 21.58341 | 21.4339 | 35.56102 | 30.05267
291.9551 | 4.791986 | 1440.863 | 3.270259 |  | 22.18598 | 21.99403 | 21.57802 | 21.41798 | 35.55795 | 30.07418
292.0546875 | 4.79254 | 1438.629 | 3.270292 |  | 22.16453 | 21.98972 | 21.63422 | 21.4386 | 35.57032 | 30.03541
292.1543 | 4.791377 | 1443.646 | 3.270335 |  | 22.18591 | 21.995 | 21.57479 | 21.4565 | 35.53057 | 30.046
292.2539 | 4.790914 | 1443.667 | 3.270306 |  | 22.17193 | 21.99101 | 21.61412 | 21.41696 | 35.51616 | 30.05453
292.3535 | 4.791885 | 1440.238 | 3.270302 |  | 22.17522 | 21.9722 | 21.62507 | 21.43387 | 35.52739 | 30.03987
292.453125 | 4.791995 | 1439.092 | 3.270279 |  | 22.16335 | 21.98023 | 21.5801 | 21.37665 | 35.52438 | 30.0258
292.5527 | 4.791777 | 1445.025 | 3.270342 |  | 22.18938 | 21.96822 | 21.6194 | 21.41846 | 35.51103 | 30.0526
292.6523 | 4.792813 | 1445.62 | 3.270302 |  | 22.17566 | 21.99209 | 21.61159 | 21.42698 | 35.47901 | 30.05473
292.752 | 4.792149 | 1443.314 | 3.270284 |  | 22.19405 | 21.99941 | 21.59085 | 21.45072 | 35.46905 | 29.98648
292.8515625 | 4.792785 | 1437.553 | 3.270231 |  | 22.18442 | 21.98359 | 21.59594 | 21.42416 | 35.43866 | 29.99994
292.9512 | 4.791813 | 1444.13 | 3.270263 |  | 22.18228 | 22.00602 | 21.58354 | 21.41122 | 35.39508 | 29.99802
293.0508 | 4.792295 | 1440.031 | 3.270269 |  | 22.1668 | 21.99625 | 21.57653 | 21.42027 | 35.38967 | 29.9585
293.1504 | 4.792831 | 1449.909 | 3.270316 |  | 22.18701 | 21.97771 | 21.60057 | 21.41328 | 35.39866 | 29.9264
293.25 | 4.792949 | 1438.967 | 3.270289 |  | 22.16349 | 21.99572 | 21.56876 | 21.42139 | 35.36274 | 29.96254
293.3496 | 4.792058 | 1440.616 | 3.270258 |  | 22.16825 | 21.97865 | 21.6039 | 21.41866 | 35.36925 | 29.97109
293.4492 | 4.792749 | 1447.416 | 3.270325 |  | 22.16998 | 21.98416 | 21.59531 | 21.44726 | 35.37108 | 29.95951
293.5488 | 4.792758 | 1451.615 | 3.270316 |  | 22.15701 | 22.00515 | 21.57147 | 21.44118 | 35.38395 | 29.97666
293.6484375 | 4.792994 | 1446.017 | 3.2703 |  | 22.17534 | 21.9978 | 21.57559 | 21.41477 | 35.40235 | 29.95737
293.748 | 4.792858 | 1444.652 | 3.270335 |  | 22.19691 | 21.99213 | 21.57488 | 21.40322 | 35.40218 | 29.97354
293.8477 | 4.793076 | 1446.223 | 3.270355 |  | 22.17483 | 21.98652 | 21.60684 | 21.42988 | 35.39323 | 29.99247
293.9473 | 4.792858 | 1448.366 | 3.270323 |  | 22.19986 | 22.00395 | 21.61398 | 21.40909 | 35.42382 | 29.98186
294.046875 | 4.793076 | 1452.632 | 3.270315 |  | 22.1923 | 22.01152 | 21.59075 | 21.42178 | 35.41862 | 30.00325
294.1465 | 4.792603 | 1448.716 | 3.270344 |  | 22.16478 | 22.01781 | 21.60317 | 21.43421 | 35.40912 | 30.00167
294.2461 | 4.792885 | 1451.938 | 3.270335 |  | 22.17432 | 22.01629 | 21.60432 | 21.44501 | 35.41983 | 29.98768
294.3457 | 4.792785 | 1452.499 | 3.270344 |  | 22.19222 | 22.00816 | 21.5846 | 21.41536 | 35.47062 | 29.9654
294.4453125 | 4.793684 | 1449.697 | 3.270352 |  | 22.1841 | 22.00005 | 21.58862 | 21.42923 | 35.43559 | 29.98942
294.5449 | 4.792349 | 1449.166 | 3.270395 |  | 22.18708 | 22.00322 | 21.57819 | 21.43738 | 35.46111 | 30.01279
294.6445 | 4.793376 | 1450.115 | 3.270397 |  | 22.19506 | 22.01909 | 21.61643 | 21.42169 | 35.49233 | 29.99313
294.7441 | 4.792349 | 1453.687 | 3.270296 |  | 22.1682 | 21.97766 | 21.59972 | 21.44009 | 35.51731 | 30.04184
294.84375 | 4.79293 | 1451.043 | 3.270313 |  | 22.19651 | 22.02209 | 21.60581 | 21.41307 | 35.49447 | 30.06133
294.9434 | 4.791568 | 1450.318 | 3.270332 |  | 22.20395 | 21.98106 | 21.59435 | 21.458 | 35.50795 | 30.02028
295.043 | 4.792831 | 1456.614 | 3.270347 |  | 22.21537 | 21.98582 | 21.64661 | 21.40282 | 35.49051 | 30.00978
295.1426 | 4.792749 | 1449.978 | 3.270343 |  | 22.20539 | 21.99406 | 21.60305 | 21.46852 | 35.53139 | 30.01631
295.2421875 | 4.793103 | 1452.021 | 3.27041 |  | 22.19264 | 22.00165 | 21.60428 | 21.45826 | 35.49448 | 30.01611
295.3418 | 4.793257 | 1452.106 | 3.270404 |  | 22.2099 | 21.98623 | 21.5921 | 21.44165 | 35.48975 | 30.00325
295.4414 | 4.793076 | 1450.638 | 3.27035 |  | 22.20443 | 21.97764 | 21.63996 | 21.43973 | 35.4493 | 29.97858
295.541 | 4.792794 | 1450.642 | 3.270398 |  | 22.19538 | 22.01783 | 21.58095 | 21.43363 | 35.45071 | 29.94488
295.640625 | 4.793521 | 1448.725 | 3.270319 |  | 22.19559 | 22.03029 | 21.61062 | 21.47569 | 35.47924 | 29.90128
295.7402 | 4.79184 | 1451.278 | 3.270373 |  | 22.20369 | 22.01238 | 21.59163 | 21.44741 | 35.46627 | 29.94127
295.8398 | 4.793139 | 1452.614 | 3.270346 |  | 22.24411 | 22.00836 | 21.59465 | 21.44394 | 35.47255 | 29.94291
295.9395 | 4.793585 | 1449.98 | 3.270362 |  | 22.20449 | 22.02604 | 21.58209 | 21.45095 | 35.46139 | 29.90982
296.0390625 | 4.792949 | 1447.867 | 3.270356 |  | 22.21663 | 21.97631 | 21.60274 | 21.4587 | 35.43186 | 29.95215
296.1387 | 4.793212 | 1445.517 | 3.27035 |  | 22.21269 | 22.0263 | 21.60805 | 21.47545 | 35.46076 | 29.91687
296.2383 | 4.793521 | 1447.521 | 3.270352 |  | 22.23886 | 22.01031 | 21.60505 | 21.47748 | 35.41426 | 29.91633
296.3379 | 4.793657 | 1451.04 | 3.270376 |  | 22.23104 | 22.03383 | 21.6346 | 21.43073 | 35.46765 | 29.94792
296.4375 | 4.792603 | 1454.575 | 3.270349 |  | 22.25336 | 22.00423 | 21.6113 | 21.44228 | 35.47521 | 29.9403
296.5371 | 4.793176 | 1445.418 | 3.270376 |  | 22.21601 | 22.03037 | 21.62832 | 21.47712 | 35.45659 | 29.93786
296.6367 | 4.793339 | 1447.4 | 3.270405 |  | 22.23818 | 22.02419 | 21.62042 | 21.43725 | 35.44816 | 29.94194
296.7363 | 4.792949 | 1450.894 | 3.270389 |  | 22.25141 | 22.01983 | 21.61769 | 21.46519 | 35.4451 | 29.93867
296.8359375 | 4.793312 | 1447.275 | 3.270372 |  | 22.20746 | 22.00775 | 21.60116 | 21.44334 | 35.45887 | 29.9512
296.9355 | 4.793566 | 1447.018 | 3.270434 |  | 22.23247 | 22.02228 | 21.5946 | 21.49188 | 35.45578 | 29.95309
297.0352 | 4.793012 | 1449.884 | 3.270419 |  | 22.22478 | 22.02449 | 21.64025 | 21.47601 | 35.43821 | 29.97608
297.1348 | 4.793666 | 1449.398 | 3.270359 |  | 22.2253 | 22.03349 | 21.61365 | 21.46486 | 35.46289 | 29.95946
297.234375 | 4.794157 | 1448.575 | 3.270407 |  | 22.2457 | 22.03401 | 21.57103 | 21.44558 | 35.45592 | 29.95532
297.334 | 4.793493 | 1445.365 | 3.270395 |  | 22.24553 | 22.03617 | 21.64177 | 21.48573 | 35.42342 | 30.01042
297.4336 | 4.793294 | 1454.371 | 3.270402 |  | 22.21726 | 22.02266 | 21.64337 | 21.43261 | 35.42306 | 30.00617
297.5332 | 4.793721 | 1452.574 | 3.270368 |  | 22.20997 | 22.02202 | 21.60985 | 21.46839 | 35.45735 | 30.03658
297.6328125 | 4.792985 | 1448.434 | 3.270387 |  | 22.2321 | 22.02096 | 21.63199 | 21.46121 | 35.44746 | 29.98804
297.7324 | 4.793248 | 1455.338 | 3.270374 |  | 22.24231 | 21.99499 | 21.65046 | 21.47241 | 35.47106 | 30.01002
297.832 | 4.793003 | 1457.182 | 3.270398 |  | 22.25047 | 21.98344 | 21.64227 | 21.43673 | 35.46146 | 29.94799
297.9316 | 4.79313 | 1451.682 | 3.2704 |  | 22.23613 | 22.03467 | 21.61514 | 21.46066 | 35.4777 | 30.05162
298.03125 | 4.793921 | 1447.757 | 3.270352 |  | 22.24294 | 22.00485 | 21.63086 | 21.48986 | 35.51437 | 30.02834
298.1309 | 4.794529 | 1450.556 | 3.270431 |  | 22.23836 | 22.03023 | 21.66001 | 21.45059 | 35.48601 | 30.02776
298.2305 | 4.793603 | 1455.192 | 3.270411 |  | 22.22441 | 22.00623 | 21.62886 | 21.46004 | 35.48285 | 30.05224
298.3301 | 4.793784 | 1456.197 | 3.270431 |  | 22.24476 | 22.0087 | 21.63106 | 21.44362 | 35.48914 | 29.9941
298.4296875 | 4.793639 | 1448.221 | 3.270385 |  | 22.23503 | 22.03981 | 21.61176 | 21.45933 | 35.4977 | 30.04051
298.5293 | 4.793621 | 1455.695 | 3.270399 |  | 22.22651 | 22.01059 | 21.64079 | 21.4795 | 35.47911 | 30.05495
298.6289 | 4.793357 | 1455.064 | 3.270458 |  | 22.24349 | 22.00831 | 21.62758 | 21.47706 | 35.48305 | 30.06318
298.7285 | 4.793593 | 1455.793 | 3.270416 |  | 22.26933 | 22.05013 | 21.63335 | 21.45467 | 35.49757 | 30.05461
298.828125 | 4.793939 | 1453.12 | 3.270382 |  | 22.22026 | 22.00237 | 21.60237 | 21.45229 | 35.45947 | 30.051
298.9277 | 4.794238 | 1447.966 | 3.27042 |  | 22.23296 | 22.02107 | 21.62761 | 21.49249 | 35.50914 | 30.06168
299.0273 | 4.793884 | 1449.267 | 3.270427 |  | 22.27486 | 22.0219 | 21.65352 | 21.48108 | 35.50261 | 30.07376
299.127 | 4.794029 | 1450.701 | 3.270425 |  | 22.25922 | 22.0305 | 21.61356 | 21.45624 | 35.48238 | 30.0771
299.2265625 | 4.794284 | 1449.499 | 3.270414 |  | 22.26564 | 22.00957 | 21.64154 | 21.45092 | 35.48567 | 30.0475
299.3262 | 4.79343 | 1452.933 | 3.270464 |  | 22.24367 | 22.03498 | 21.64342 | 21.47434 | 35.5175 | 30.05297
299.4258 | 4.793557 | 1448.455 | 3.270307 |  | 22.2488 | 22.04865 | 21.61067 | 21.48258 | 35.5147 | 30.07148
299.5254 | 4.793539 | 1452.442 | 3.270257 |  | 22.25484 | 22.04731 | 21.62054 | 21.4846 | 35.50314 | 30.07317
299.625 | 4.793766 | 1453.955 | 3.270267 |  | 22.24521 | 22.07163 | 21.64311 | 21.51211 | 35.50761 | 30.12917
299.7246 | 4.793684 | 1453.806 | 3.270278 |  | 22.23899 | 22.0022 | 21.62843 | 21.48645 | 35.50105 | 30.07919
299.8242 | 4.793912 | 1454.489 | 3.270276 |  | 22.27396 | 22.01229 | 21.61341 | 21.49533 | 35.50912 | 30.0687
299.9238 | 4.794139 | 1448.477 | 3.270253 |  | 22.2619 | 22.0398 | 21.61345 | 21.47942 | 35.53125 | 30.0899
300.0234375 | 4.79393 | 1451.367 | 3.270264 |  | 22.25209 | 22.05903 | 21.63568 | 21.49604 | 35.52312 | 30.09229
300.123 | 4.793376 | 1450.093 | 3.270269 |  | 22.24376 | 22.03518 | 21.64914 | 21.51912 | 35.50628 | 30.10232
300.2227 | 4.794511 | 1450.041 | 3.270266 |  | 22.25723 | 22.07604 | 21.64245 | 21.45577 | 35.52576 | 30.09413
300.3223 | 4.793566 | 1447.71 | 3.270254 |  | 22.2727 | 22.02412 | 21.62657 | 21.46333 | 35.47655 | 30.10152
300.421875 | 4.794311 | 1446.527 | 3.270316 |  | 22.29 | 22.03742 | 21.65787 | 21.47796 | 35.51935 | 30.11288
300.5215 | 4.794374 | 1447.31 | 3.270289 |  | 22.28945 | 22.0545 | 21.64562 | 21.50069 | 35.50665 | 30.13242
300.6211 | 4.793566 | 1449.4 | 3.270296 |  | 22.25832 | 22.07691 | 21.62679 | 21.47077 | 35.5055 | 30.09719
300.7207 | 4.794529 | 1443.327 | 3.270371 |  | 22.23911 | 22.02231 | 21.66977 | 21.49776 | 35.51915 | 30.11378
300.8203125 | 4.793176 | 1447.844 | 3.270312 |  | 22.2916 | 22.01821 | 21.66321 | 21.47022 | 35.51606 | 30.10996
300.9199 | 4.793412 | 1446.334 | 3.270329 |  | 22.28405 | 22.06382 | 21.66277 | 21.48881 | 35.55952 | 30.08342
301.0195 | 4.794592 | 1441.65 | 3.270348 |  | 22.28093 | 22.04344 | 21.62873 | 21.48997 | 35.54518 | 30.09636
301.1191 | 4.79462 | 1448.414 | 3.270363 |  | 22.2792 | 22.06519 | 21.63104 | 21.50211 | 35.5383 | 30.08767
301.21875 | 4.793993 | 1443.633 | 3.270339 |  | 22.2702 | 22.05653 | 21.64682 | 21.49646 | 35.56803 | 30.09142
301.3184 | 4.79383 | 1442.213 | 3.270319 |  | 22.26565 | 22.03068 | 21.633 | 21.48933 | 35.52218 | 30.07326
301.418 | 4.794374 | 1441.747 | 3.270352 |  | 22.28416 | 22.04642 | 21.61142 | 21.50772 | 35.53414 | 30.08931
301.5176 | 4.794047 | 1451.328 | 3.270392 |  | 22.25981 | 22.06063 | 21.63562 | 21.51104 | 35.53984 | 30.11084
301.6171875 | 4.793294 | 1444.647 | 3.270404 |  | 22.29738 | 22.05268 | 21.62574 | 21.49035 | 35.55506 | 30.07717
301.7168 | 4.793848 | 1446.491 | 3.270377 |  | 22.29345 | 22.06005 | 21.65547 | 21.48587 | 35.53673 | 30.06376
301.8164 | 4.793457 | 1439.277 | 3.270384 |  | 22.24999 | 22.01316 | 21.64801 | 21.48958 | 35.54718 | 30.05015
301.916 | 4.794066 | 1441.941 | 3.270329 |  | 22.25404 | 22.0582 | 21.6526 | 21.48487 | 35.54991 | 30.06454
302.015625 | 4.793993 | 1442.22 | 3.270405 |  | 22.29756 | 22.05061 | 21.63589 | 21.48959 | 35.57077 | 30.06476
302.1152 | 4.793993 | 1440.28 | 3.270376 |  | 22.29586 | 22.04411 | 21.65282 | 21.50804 | 35.55613 | 30.07591
302.2148 | 4.793984 | 1439.906 | 3.270411 |  | 22.27643 | 22.04157 | 21.67092 | 21.50413 | 35.56498 | 30.05516
302.3145 | 4.792685 | 1438.872 | 3.270404 |  | 22.29017 | 22.0558 | 21.60514 | 21.51008 | 35.53627 | 30.07866
302.4140625 | 4.793303 | 1439.634 | 3.27031 |  | 22.27101 | 22.05497 | 21.64747 | 21.51699 | 35.5695 | 30.08262
302.5137 | 4.794047 | 1442.882 | 3.270317 |  | 22.26672 | 22.05504 | 21.64001 | 21.5068 | 35.57502 | 30.05832
302.6133 | 4.793403 | 1442.689 | 3.270318 |  | 22.26177 | 22.07846 | 21.66173 | 21.53227 | 35.57632 | 30.0964
302.7129 | 4.793348 | 1442.12 | 3.270352 |  | 22.30607 | 22.07777 | 21.67415 | 21.53444 | 35.59743 | 30.10925
302.8125 | 4.794547 | 1442.729 | 3.270349 |  | 22.27799 | 22.06029 | 21.67255 | 21.52119 | 35.57223 | 30.09847
302.9121 | 4.793339 | 1440.013 | 3.27033 |  | 22.28605 | 22.05259 | 21.63643 | 21.51539 | 35.58659 | 30.08784
303.0117 | 4.793711 | 1444.235 | 3.270371 |  | 22.28674 | 22.09118 | 21.68101 | 21.52277 | 35.5839 | 30.09257
303.1113 | 4.793285 | 1442.531 | 3.270358 |  | 22.31452 | 22.06816 | 21.66687 | 21.52823 | 35.58608 | 30.0963
303.2109375 | 4.794447 | 1434.531 | 3.270326 |  | 22.30355 | 22.10186 | 21.64551 | 21.50806 | 35.61309 | 30.11497
303.3105 | 4.793285 | 1434.016 | 3.270336 |  | 22.30858 | 22.08465 | 21.64994 | 21.53273 | 35.61348 | 30.14405
303.4102 | 4.793421 | 1434.314 | 3.270368 |  | 22.29326 | 22.09791 | 21.63729 | 21.54183 | 35.55682 | 30.15132
303.5098 | 4.793593 | 1438.163 | 3.270295 |  | 22.31879 | 22.05199 | 21.67721 | 21.53745 | 35.57016 | 30.1444
303.609375 | 4.793376 | 1434.6 | 3.270357 |  | 22.27956 | 22.09067 | 21.66062 | 21.52477 | 35.59952 | 30.17262
303.709 | 4.792185 | 1433.55 | 3.270308 |  | 22.31356 | 22.09643 | 21.66282 | 21.51727 | 35.59082 | 30.16323
303.8086 | 4.793339 | 1435.54 | 3.270356 |  | 22.28594 | 22.06511 | 21.64686 | 21.50605 | 35.56051 | 30.14249
303.9082 | 4.79254 | 1432.566 | 3.270347 |  | 22.30446 | 22.0704 | 21.68232 | 21.54254 | 35.58284 | 30.20871
304.0078125 | 4.793512 | 1431.864 | 3.27033 |  | 22.3302 | 22.06801 | 21.66014 | 21.55044 | 35.59252 | 30.18883
304.1074 | 4.792803 | 1430.557 | 3.270336 |  | 22.33009 | 22.10437 | 21.66084 | 21.53333 | 35.58773 | 30.19266
304.207 | 4.792821 | 1430.715 | 3.27032 |  | 22.3065 | 22.04513 | 21.67485 | 21.54805 | 35.57453 | 30.19377
304.3066 | 4.792739 | 1433.405 | 3.270339 |  | 22.32775 | 22.06874 | 21.68264 | 21.515625 | 35.56831 | 30.19777
304.40625 | 4.793875 | 1435.909 | 3.270375 |  | 22.30532 | 22.08595 | 21.66818 | 21.57664 | 35.57382 | 30.1792
304.5059 | 4.79254 | 1435.976 | 3.270324 |  | 22.27583 | 22.07082 | 21.68304 | 21.5276 | 35.5845 | 30.19703
304.6055 | 4.792785 | 1436.561 | 3.270337 |  | 22.31626 | 22.07076 | 21.64348 | 21.55333 | 35.57291 | 30.18876
304.7051 | 4.793721 | 1436.232 | 3.270369 |  | 22.29338 | 22.10516 | 21.65703 | 21.5457 | 35.5724 | 30.15701
304.8046875 | 4.792776 | 1429.125 | 3.270305 |  | 22.31197 | 22.06761 | 21.64159 | 21.54459 | 35.56652 | 30.14126
304.9043 | 4.793103 | 1435.627 | 3.27039 |  | 22.29728 | 22.08885 | 21.66234 | 21.53901 | 35.57938 | 30.1797
305.0039 | 4.793457 | 1432.898 | 3.270403 |  | 22.30462 | 22.10737 | 21.67241 | 21.57008 | 35.57676 | 30.17223
305.1035 | 4.79293 | 1434.493 | 3.270323 |  | 22.31971 | 22.10891 | 21.64575 | 21.52951 | 35.57119 | 30.14855
305.203125 | 4.792231 | 1439.633 | 3.270363 |  | 22.29964 | 22.09394 | 21.67421 | 21.55514 | 35.5495 | 30.15483
305.3027 | 4.793793 | 1432.649 | 3.270308 |  | 22.31505 | 22.08318 | 21.68004 | 21.55116 | 35.5885 | 30.10828
305.4023 | 4.793702 | 1433.739 | 3.270325 |  | 22.3078 | 22.12152 | 21.66363 | 21.55963 | 35.59093 | 30.13896
305.502 | 4.793903 | 1436.736 | 3.270313 |  | 22.33719 | 22.0984 | 21.67936 | 21.5442 | 35.56712 | 30.14197
305.6015625 | 4.793648 | 1435.911 | 3.270331 |  | 22.31729 | 22.10889 | 21.70481 | 21.55777 | 35.55857 | 30.17374
305.7012 | 4.793603 | 1441.427 | 3.270282 |  | 22.32672 | 22.11713 | 21.63928 | 21.54318 | 35.56829 | 30.16538
305.8008 | 4.793412 | 1434.374 | 3.270251 |  | 22.32865 | 22.06783 | 21.67512 | 21.52667 | 35.5811 | 30.14765
305.9004 | 4.793039 | 1435.981 | 3.270362 |  | 22.32479 | 22.09004 | 21.64783 | 21.54943 | 35.5633 | 30.15676
306 | 4.793784 | 1426.796 | 3.27033 |  | 22.30085 | 22.10316 | 21.65934 | 21.55073 | 35.58284 | 30.14504
306.0996 | 4.792949 | 1428.09 | 3.270352 |  | 22.33352 | 22.06074 | 21.64877 | 21.56109 | 35.55191 | 30.18022
306.1992 | 4.793039 | 1432.228 | 3.270368 |  | 22.32878 | 22.14742 | 21.66697 | 21.53403 | 35.57716 | 30.17109
306.2988 | 4.79353 | 1436.467 | 3.270315 |  | 22.31169 | 22.06409 | 21.67637 | 21.53353 | 35.57909 | 30.14651
306.3984375 | 4.792939 | 1433.234 | 3.27032 |  | 22.31777 | 22.15158 | 21.67469 | 21.5567 | 35.58829 | 30.17923
306.498 | 4.792776 | 1430.58 | 3.270307 |  | 22.35127 | 22.11156 | 21.66949 | 21.5557 | 35.58316 | 30.16766
306.5977 | 4.793212 | 1432.399 | 3.27029 |  | 22.33651 | 22.10694 | 21.6611 | 21.58418 | 35.57042 | 30.17135
306.6973 | 4.793057 | 1430.432 | 3.270334 |  | 22.34576 | 22.09044 | 21.67655 | 21.54669 | 35.52081 | 30.15628
306.796875 | 4.793067 | 1435.506 | 3.270334 |  | 22.32237 | 22.12792 | 21.68112 | 21.52886 | 35.51263 | 30.19231
306.8965 | 4.793403 | 1433.03 | 3.270374 |  | 22.34369 | 22.10113 | 21.69117 | 21.57452 | 35.55304 | 30.14474
306.9961 | 4.793121 | 1433.606 | 3.270358 |  | 22.32455 | 22.08178 | 21.67874 | 21.55659 | 35.54961 | 30.1422
307.0957 | 4.793357 | 1433.578 | 3.27035 |  | 22.34513 | 22.1222 | 21.67988 | 21.54246 | 35.54374 | 30.09788
307.1953125 | 4.793466 | 1439.405 | 3.270323 |  | 22.33457 | 22.12818 | 21.64801 | 21.57183 | 35.51847 | 30.15429
307.2949 | 4.79323 | 1438.548 | 3.270341 |  | 22.34838 | 22.08132 | 21.65045 | 21.56275 | 35.5149 | 30.1114
307.3945 | 4.79293 | 1438.46 | 3.270388 |  | 22.3423 | 22.07774 | 21.68121 | 21.58356 | 35.4916 | 30.11612
307.4941 | 4.793076 | 1431.016 | 3.270326 |  | 22.34257 | 22.11012 | 21.67916 | 21.56972 | 35.51382 | 30.11256
307.59375 | 4.792794 | 1433.034 | 3.270357 |  | 22.33955 | 22.13318 | 21.67062 | 21.57369 | 35.48486 | 30.1152
307.6934 | 4.792803 | 1439.327 | 3.270363 |  | 22.32979 | 22.10796 | 21.68224 | 21.56476 | 35.52169 | 30.10093
307.793 | 4.794056 | 1435.451 | 3.270283 |  | 22.35104 | 22.16721 | 21.65595 | 21.58007 | 35.47758 | 30.09705
307.8926 | 4.793157 | 1439.051 | 3.270402 |  | 22.35138 | 22.12598 | 21.66101 | 21.59639 | 35.48904 | 30.11681
307.9921875 | 4.792849 | 1436.593 | 3.270345 |  | 22.33724 | 22.16179 | 21.69349 | 21.57407 | 35.52182 | 30.09942
308.0918 | 4.792867 | 1438.375 | 3.270294 |  | 22.34562 | 22.13439 | 21.67015 | 21.5854 | 35.53036 | 30.08136
308.1914 | 4.792903 | 1433.603 | 3.270318 |  | 22.35026 | 22.13733 | 21.69925 | 21.6086 | 35.54193 | 30.05838
308.291 | 4.792522 | 1434.993 | 3.270298 |  | 22.3424 | 22.15235 | 21.6745 | 21.5681 | 35.51107 | 30.07985
308.390625 | 4.792049 | 1433.212 | 3.270352 |  | 22.36492 | 22.14441 | 21.69114 | 21.56724 | 35.51898 | 30.09128
308.4902 | 4.792813 | 1433.653 | 3.270354 |  | 22.36809 | 22.1607 | 21.63461 | 21.57173 | 35.51534 | 30.06073
308.5898 | 4.792495 | 1434.619 | 3.270322 |  | 22.35285 | 22.12325 | 21.69357 | 21.55987 | 35.5188 | 30.06795
308.6895 | 4.792313 | 1427.999 | 3.270309 |  | 22.32749 | 22.18255 | 21.68738 | 21.58723 | 35.56511 | 30.0757
308.7890625 | 4.79284 | 1428.907 | 3.270346 |  | 22.36395 | 22.15776 | 21.68419 | 21.57708 | 35.58121 | 30.06129
308.8887 | 4.79244 | 1433.69 | 3.270342 |  | 22.3752 | 22.15926 | 21.64946 | 21.58076 | 35.55006 | 30.07114
308.9883 | 4.793112 | 1434.706 | 3.270334 |  | 22.36908 | 22.13797 | 21.67945 | 21.58029 | 35.58123 | 30.08727
309.0879 | 4.792594 | 1434.015 | 3.270328 |  | 22.36612 | 22.15235 | 21.68766 | 21.56867 | 35.61095 | 30.07379
309.1875 | 4.793312 | 1434.561 | 3.270373 |  | 22.35256 | 22.1518 | 21.68899 | 21.56623 | 35.59934 | 30.07628
309.2871 | 4.793721 | 1434.152 | 3.270342 |  | 22.37429 | 22.14427 | 21.65529 | 21.56596 | 35.62233 | 30.06161
309.3867 | 4.792967 | 1429.568 | 3.270355 |  | 22.3709 | 22.14878 | 21.69612 | 21.59171 | 35.61129 | 30.05818
309.4863 | 4.793067 | 1433.95 | 3.270247 |  | 22.37649 | 22.13455 | 21.70513 | 21.6041 | 35.62296 | 30.06741
309.5859375 | 4.792385 | 1433.574 | 3.270316 |  | 22.37358 | 22.14867 | 21.69371 | 21.5806 | 35.63008 | 30.07974
309.6855 | 4.793267 | 1434.333 | 3.270279 |  | 22.39177 | 22.16451 | 21.66958 | 21.59041 | 35.63751 | 30.0588
309.7852 | 4.79313 | 1433.575 | 3.270296 |  | 22.40644 | 22.13719 | 21.67334 | 21.59441 | 35.66986 | 30.07746
309.8848 | 4.792213 | 1435.808 | 3.270345 |  | 22.37906 | 22.16974 | 21.67745 | 21.60574 | 35.65788 | 30.07697
309.984375 | 4.793012 | 1430.504 | 3.27035 |  | 22.41975 | 22.16904 | 21.65514 | 21.60873 | 35.69197 | 30.07397
310.084 | 4.793057 | 1434.107 | 3.270285 |  | 22.38237 | 22.16866 | 21.69279 | 21.58371 | 35.64392 | 30.05591
310.1836 | 4.792612 | 1432.413 | 3.270352 |  | 22.3896 | 22.12411 | 21.67954 | 21.56958 | 35.66779 | 30.06375
310.2832 | 4.793076 | 1434.198 | 3.270337 |  | 22.37204 | 22.16284 | 21.69845 | 21.57966 | 35.6605 | 30.0776
310.3828125 | 4.792658 | 1430.284 | 3.27027 |  | 22.39049 | 22.14112 | 21.67359 | 21.60442 | 35.65532 | 30.08192
310.4824 | 4.793711 | 1436.245 | 3.270323 |  | 22.41877 | 22.15237 | 21.69769 | 21.60825 | 35.68923 | 30.0981
310.582 | 4.792813 | 1432.372 | 3.270308 |  | 22.38765 | 22.1761 | 21.66045 | 21.6096 | 35.69436 | 30.09556
310.6816 | 4.792522 | 1440.703 | 3.270333 |  | 22.40347 | 22.1531 | 21.67434 | 21.57821 | 35.7159 | 30.09508
310.78125 | 4.79303 | 1432.146 | 3.270369 |  | 22.38613 | 22.1618 | 21.71271 | 21.59527 | 35.70034 | 30.07498
310.8809 | 4.793139 | 1436.33 | 3.27033 |  | 22.42538 | 22.18907 | 21.68542 | 21.57894 | 35.72033 | 30.10202
310.9805 | 4.793121 | 1434.083 | 3.270353 |  | 22.42457 | 22.17141 | 21.68796 | 21.60565 | 35.67396 | 30.12012
311.0801 | 4.793112 | 1432.936 | 3.270368 |  | 22.42655 | 22.14291 | 21.66394 | 21.58527 | 35.72268 | 30.11533
311.1796875 | 4.792158 | 1431.221 | 3.270339 |  | 22.42201 | 22.15729 | 21.68023 | 21.59662 | 35.69089 | 30.10701
311.2793 | 4.793521 | 1434.711 | 3.270338 |  | 22.40012 | 22.17217 | 21.67089 | 21.60909 | 35.69857 | 30.11139
311.3789 | 4.792767 | 1433.982 | 3.270299 |  | 22.4058 | 22.14428 | 21.70164 | 21.59372 | 35.67752 | 30.12188
311.4785 | 4.792313 | 1437.551 | 3.270352 |  | 22.43732 | 22.20196 | 21.68824 | 21.57613 | 35.7019 | 30.13437
311.578125 | 4.79254 | 1433.982 | 3.270342 |  | 22.4224 | 22.17552 | 21.72678 | 21.58223 | 35.74088 | 30.11032
311.6777 | 4.793085 | 1437.293 | 3.270332 |  | 22.43958 | 22.18272 | 21.6769 | 21.62586 | 35.70224 | 30.11184
311.7773 | 4.792994 | 1437.573 | 3.270353 |  | 22.42703 | 22.18244 | 21.70526 | 21.59728 | 35.69927 | 30.11166
311.877 | 4.792694 | 1430.434 | 3.270304 |  | 22.42632 | 22.18556 | 21.68374 | 21.60929 | 35.71899 | 30.10747
311.9765625 | 4.792594 | 1434.751 | 3.27027 |  | 22.41576 | 22.16529 | 21.66007 | 21.58281 | 35.71062 | 30.10085
312.0762 | 4.793012 | 1439.815 | 3.270335 |  | 22.41897 | 22.18095 | 21.66422 | 21.60435 | 35.71459 | 30.10587
312.1758 | 4.792549 | 1433.823 | 3.270346 |  | 22.4058 | 22.17523 | 21.71488 | 21.60833 | 35.76406 | 30.12849
312.2754 | 4.792458 | 1438.022 | 3.270307 |  | 22.42153 | 22.16064 | 21.69491 | 21.60702 | 35.74889 | 30.10005
312.375 | 4.792739 | 1431.11 | 3.270298 |  | 22.42422 | 22.149 | 21.70023 | 21.59278 | 35.71018 | 30.14013
312.4746 | 4.793148 | 1434.471 | 3.270293 |  | 22.43048 | 22.18382 | 21.65454 | 21.60369 | 35.72013 | 30.15939
312.5742 | 4.79224 | 1427.834 | 3.270275 |  | 22.4164 | 22.17999 | 21.71232 | 21.62838 | 35.74017 | 30.13897
312.6738 | 4.793412 | 1424.898 | 3.270284 |  | 22.4236 | 22.18161 | 21.70803 | 21.59295 | 35.72103 | 30.17749
312.7734375 | 4.792095 | 1427.363 | 3.270271 |  | 22.40753 | 22.17039 | 21.6861 | 21.5864 | 35.74853 | 30.13612
312.873 | 4.793648 | 1430.989 | 3.270321 |  | 22.45279 | 22.16361 | 21.70318 | 21.62604 | 35.74186 | 30.15761
312.9727 | 4.792785 | 1427.204 | 3.270314 |  | 22.44036 | 22.18299 | 21.68694 | 21.57497 | 35.71222 | 30.13559
313.0723 | 4.792939 | 1429.217 | 3.270272 |  | 22.41959 | 22.14783 | 21.71879 | 21.58664 | 35.74119 | 30.13831
313.171875 | 4.793385 | 1426.498 | 3.270245 |  | 22.42887 | 22.15643 | 21.6597 | 21.59189 | 35.75652 | 30.15513
313.2715 | 4.792813 | 1428.841 | 3.270311 |  | 22.42973 | 22.17496 | 21.71382 | 21.5866 | 35.70408 | 30.18315
313.3711 | 4.792731 | 1429.88 | 3.270256 |  | 22.43223 | 22.16058 | 21.68932 | 21.5981 | 35.75597 | 30.18265
313.4707 | 4.792876 | 1426.896 | 3.270254 |  | 22.45409 | 22.16595 | 21.68472 | 21.60443 | 35.74647 | 30.14288
313.5703125 | 4.793221 | 1429.699 | 3.270257 |  | 22.42834 | 22.18267 | 21.69628 | 21.59641 | 35.73448 | 30.18302
313.6699 | 4.792631 | 1426.701 | 3.270292 |  | 22.44378 | 22.18897 | 21.69103 | 21.58691 | 35.73585 | 30.21459
313.7695 | 4.792621 | 1430.348 | 3.270281 |  | 22.4288 | 22.16921 | 21.68939 | 21.6015 | 35.73817 | 30.17222
313.8691 | 4.793194 | 1426.978 | 3.270266 |  | 22.43413 | 22.18453 | 21.67313 | 21.58436 | 35.74158 | 30.19361
313.96875 | 4.792277 | 1422.554 | 3.270312 |  | 22.42834 | 22.17801 | 21.69053 | 21.59542 | 35.73214 | 30.21577
314.0684 | 4.79184 | 1425.157 | 3.270299 |  | 22.40104 | 22.2082 | 21.68642 | 21.58923 | 35.76221 | 30.17818
314.168 | 4.792376 | 1427.309 | 3.270333 |  | 22.4162 | 22.12541 | 21.68105 | 21.6068 | 35.73899 | 30.20835
314.2676 | 4.792685 | 1431.289 | 3.27028 |  | 22.42355 | 22.16354 | 21.68675 | 21.59076 | 35.77752 | 30.20346
314.3671875 | 4.792667 | 1425.441 | 3.270314 |  | 22.44784 | 22.17327 | 21.67207 | 21.5825 | 35.75402 | 30.18341
314.4668 | 4.791359 | 1431.108 | 3.270294 |  | 22.45586 | 22.17823 | 21.69122 | 21.5979 | 35.78728 | 30.20082
314.5664 | 4.791731 | 1428.623 | 3.270302 |  | 22.43629 | 22.1761 | 21.69641 | 21.58691 | 35.76935 | 30.18826
314.666 | 4.79204 | 1428.693 | 3.270286 |  | 22.42144 | 22.21416 | 21.6931 | 21.60846 | 35.77041 | 30.20475
314.765625 | 4.792131 | 1428.755 | 3.270287 |  | 22.41242 | 22.19441 | 21.68928 | 21.59708 | 35.77617 | 30.23502
314.8652 | 4.792267 | 1425.875 | 3.270394 |  | 22.43771 | 22.17712 | 21.70102 | 21.59933 | 35.76707 | 30.20448
314.9648 | 4.792694 | 1428.066 | 3.270362 |  | 22.44471 | 22.18928 | 21.69919 | 21.58028 | 35.79891 | 30.21332
315.0645 | 4.792739 | 1429.871 | 3.270345 |  | 22.44524 | 22.19524 | 21.69376 | 21.59943 | 35.77157 | 30.24512
315.1640625 | 4.792031 | 1427.204 | 3.27033 |  | 22.44119 | 22.17592 | 21.7018 | 21.60169 | 35.79574 | 30.23351
315.2637 | 4.79224 | 1426.806 | 3.270334 |  | 22.46568 | 22.15169 | 21.68717 | 21.58942 | 35.79657 | 30.21491
315.3633 | 4.791858 | 1425.729 | 3.270379 |  | 22.46846 | 22.17858 | 21.6944 | 21.60156 | 35.80621 | 30.23212
315.4629 | 4.791595 | 1427.741 | 3.270374 |  | 22.42373 | 22.18993 | 21.69871 | 21.59181 | 35.80115 | 30.24396
315.5625 | 4.792086 | 1427.259 | 3.270344 |  | 22.43908 | 22.2069 | 21.6917 | 21.59995 | 35.80207 | 30.26113
315.6621 | 4.791504 | 1426.826 | 3.270391 |  | 22.46319 | 22.1748 | 21.69728 | 21.61287 | 35.84166 | 30.23939
315.7617 | 4.792249 | 1427.303 | 3.270384 |  | 22.44054 | 22.18346 | 21.69357 | 21.60776 | 35.79937 | 30.23012
315.8613 | 4.792949 | 1423.554 | 3.270371 |  | 22.45291 | 22.19985 | 21.71229 | 21.60593 | 35.83739 | 30.24872
315.9609375 | 4.792185 | 1425.117 | 3.270366 |  | 22.47505 | 22.19601 | 21.6815 | 21.59321 | 35.81681 | 30.2508
316.0605 | 4.792421 | 1426.763 | 3.270391 |  | 22.46221 | 22.19425 | 21.69201 | 21.59639 | 35.83755 | 30.23106
316.1602 | 4.792295 | 1423.232 | 3.270393 |  | 22.44395 | 22.18355 | 21.7073 | 21.62019 | 35.81409 | 30.23751
316.2598 | 4.792185 | 1428.449 | 3.270408 |  | 22.50137 | 22.19953 | 21.73138 | 21.57156 | 35.83775 | 30.22771
316.359375 | 4.792331 | 1427.015 | 3.270395 |  | 22.46131 | 22.18102 | 21.69637 | 21.63543 | 35.81397 | 30.23398
316.459 | 4.791895 | 1423.861 | 3.270367 |  | 22.47357 | 22.23386 | 21.71116 | 21.58533 | 35.82819 | 30.23769
316.5586 | 4.791659 | 1418.059 | 3.27039 |  | 22.45416 | 22.22132 | 21.67726 | 21.58582 | 35.85294 | 30.21075
316.6582 | 4.792331 | 1426.401 | 3.270409 |  | 22.4604 | 22.22162 | 21.7105 | 21.60227 | 35.84592 | 30.23641
316.7578125 | 4.791695 | 1420.376 | 3.270411 |  | 22.48452 | 22.2093 | 21.70177 | 21.65347 | 35.83784 | 30.21812
316.8574 | 4.79145 | 1424.659 | 3.27038 |  | 22.46264 | 22.23223 | 21.7013 | 21.59844 | 35.8328 | 30.22626
316.957 | 4.792703 | 1417.512 | 3.270428 |  | 22.48291 | 22.1981 | 21.67631 | 21.61163 | 35.85536 | 30.25657
317.0566 | 4.790968 | 1423.05 | 3.270397 |  | 22.45347 | 22.19924 | 21.70323 | 21.62059 | 35.82349 | 30.26674
317.15625 | 4.792067 | 1415.679 | 3.27044 |  | 22.49904 | 22.22268 | 21.71716 | 21.59415 | 35.82138 | 30.26514
317.2559 | 4.792376 | 1421.894 | 3.270462 |  | 22.5051 | 22.22631 | 21.73375 | 21.603 | 35.84087 | 30.25025
317.3555 | 4.792203 | 1427.183 | 3.270416 |  | 22.49034 | 22.20234 | 21.71562 | 21.61532 | 35.83228 | 30.2647
317.4551 | 4.791695 | 1424.303 | 3.270405 |  | 22.49885 | 22.20865 | 21.7071 | 21.62021 | 35.85436 | 30.24494
317.5546875 | 4.792358 | 1422.081 | 3.270406 |  | 22.47064 | 22.20634 | 21.72305 | 21.6059 | 35.82561 | 30.25755
317.6543 | 4.791577 | 1420.967 | 3.27047 |  | 22.48223 | 22.22532 | 21.7154 | 21.62942 | 35.83618 | 30.24907
317.7539 | 4.792431 | 1419.328 | 3.27045 |  | 22.50784 | 22.22869 | 21.70508 | 21.64439 | 35.8587 | 30.2685
317.8535 | 4.792376 | 1421.578 | 3.270459 |  | 22.46459 | 22.21877 | 21.6684 | 21.60771 | 35.84481 | 30.26512
317.953125 | 4.791959 | 1421.781 | 3.270472 |  | 22.51278 | 22.19866 | 21.717 | 21.62625 | 35.85071 | 30.28024
318.0527 | 4.792331 | 1417.791 | 3.270414 |  | 22.4848 | 22.20366 | 21.71738 | 21.59819 | 35.84665 | 30.28321
318.1523 | 4.791713 | 1418.703 | 3.270419 |  | 22.49023 | 22.19257 | 21.70214 | 21.58424 | 35.8367 | 30.24609
318.252 | 4.792503 | 1422.323 | 3.27043 |  | 22.49487 | 22.18342 | 21.70716 | 21.60576 | 35.82606 | 30.23737
318.3515625 | 4.79214 | 1429.236 | 3.270442 |  | 22.47215 | 22.20951 | 21.72078 | 21.59343 | 35.85563 | 30.26521
318.4512 | 4.791741 | 1418.096 | 3.270464 |  | 22.50036 | 22.20841 | 21.69645 | 21.61497 | 35.88612 | 30.25494
318.5508 | 4.791541 | 1426.132 | 3.270402 |  | 22.4792 | 22.21023 | 21.70649 | 21.6047 | 35.86995 | 30.27289
318.6504 | 4.79214 | 1421.833 | 3.270427 |  | 22.49402 | 22.20301 | 21.71319 | 21.60291 | 35.8555 | 30.27916
318.75 | 4.791277 | 1419.652 | 3.270449 |  | 22.48938 | 22.2232 | 21.7121 | 21.60485 | 35.88932 | 30.27206
318.8496 | 4.791622 | 1417.987 | 3.270481 |  | 22.49431 | 22.1671 | 21.71761 | 21.59872 | 35.86152 | 30.26522
318.9492 | 4.791631 | 1420.512 | 3.270464 |  | 22.50047 | 22.21051 | 21.70494 | 21.58548 | 35.86589 | 30.29002
319.0488 | 4.791804 | 1416.762 | 3.270438 |  | 22.48621 | 22.20293 | 21.74195 | 21.63496 | 35.84158 | 30.27324
319.1484375 | 4.791495 | 1414.345 | 3.270433 |  | 22.48876 | 22.19138 | 21.6848 | 21.65027 | 35.86947 | 30.3167
319.248 | 4.791813 | 1419.695 | 3.270461 |  | 22.50741 | 22.19686 | 21.68818 | 21.6132 | 35.83811 | 30.30653
319.3477 | 4.792004 | 1416.735 | 3.270392 |  | 22.46952 | 22.21277 | 21.71697 | 21.62146 | 35.88449 | 30.28683
319.4473 | 4.790877 | 1420.109 | 3.27035 |  | 22.48668 | 22.22443 | 21.69262 | 21.59329 | 35.8523 | 30.28601
319.546875 | 4.791932 | 1420.941 | 3.270406 |  | 22.49772 | 22.20357 | 21.72224 | 21.60279 | 35.84811 | 30.31429
319.6465 | 4.791768 | 1414.461 | 3.270406 |  | 22.47892 | 22.2298 | 21.69619 | 21.6011 | 35.86021 | 30.31462
319.7461 | 4.791686 | 1419.344 | 3.270434 |  | 22.50906 | 22.20833 | 21.71614 | 21.61995 | 35.83306 | 30.32617
319.8457 | 4.792213 | 1422.345 | 3.27044 |  | 22.52681 | 22.23207 | 21.73266 | 21.59831 | 35.83213 | 30.30736
319.9453125 | 4.792167 | 1421.406 | 3.270432 |  | 22.50393 | 22.22244 | 21.73941 | 21.59657 | 35.83474 | 30.30324
320.0449 | 4.79214 | 1419.504 | 3.270399 |  | 22.49962 | 22.23321 | 21.70827 | 21.60562 | 35.87323 | 30.30068
320.1445 | 4.791468 | 1421.31 | 3.27042 |  | 22.51687 | 22.19432 | 21.69215 | 21.62015 | 35.86414 | 30.32498
320.2441 | 4.792222 | 1420.77 | 3.270442 |  | 22.50789 | 22.20736 | 21.68877 | 21.6125 | 35.83696 | 30.3378
320.34375 | 4.791649 | 1418.869 | 3.270406 |  | 22.50336 | 22.22992 | 21.70014 | 21.60767 | 35.85143 | 30.32779
320.4434 | 4.791895 | 1417.598 | 3.270475 |  | 22.50252 | 22.23215 | 21.72465 | 21.63706 | 35.83775 | 30.33006
320.543 | 4.791977 | 1422.854 | 3.270456 |  | 22.50978 | 22.21858 | 21.72782 | 21.61259 | 35.81647 | 30.34728
320.6426 | 4.79125 | 1419.098 | 3.270427 |  | 22.50171 | 22.25242 | 21.70918 | 21.60543 | 35.85841 | 30.34399
320.7421875 | 4.791895 | 1423.548 | 3.270457 |  | 22.50495 | 22.21317 | 21.71987 | 21.59072 | 35.8462 | 30.34414
320.8418 | 4.791795 | 1415.128 | 3.270449 |  | 22.50447 | 22.21953 | 21.74115 | 21.64573 | 35.83682 | 30.33821
320.9414 | 4.791477 | 1418.524 | 3.27046 |  | 22.49613 | 22.20082 | 21.72369 | 21.63329 | 35.86723 | 30.3221
321.041 | 4.791186 | 1415.674 | 3.27045 |  | 22.51087 | 22.23112 | 21.73636 | 21.62132 | 35.82463 | 30.32456
321.140625 | 4.791913 | 1413.824 | 3.270485 |  | 22.52151 | 22.21695 | 21.74413 | 21.62522 | 35.86868 | 30.34115
321.2402 | 4.790996 | 1412.851 | 3.270467 |  | 22.52491 | 22.23953 | 21.73301 | 21.643 | 35.86761 | 30.32285
321.3398 | 4.791141 | 1414.052 | 3.270452 |  | 22.50204 | 22.21716 | 21.73715 | 21.61986 | 35.85798 | 30.29813
321.4395 | 4.790214 | 1413.694 | 3.270502 |  | 22.52613 | 22.2116 | 21.72575 | 21.62919 | 35.84249 | 30.31383
321.5390625 | 4.791586 | 1420.649 | 3.270426 |  | 22.51599 | 22.24048 | 21.74794 | 21.61138 | 35.87557 | 30.33578
321.6387 | 4.791486 | 1411.631 | 3.270502 |  | 22.5245 | 22.24403 | 21.72785 | 21.63571 | 35.85301 | 30.2958
321.7383 | 4.790805 | 1418.761 | 3.270467 |  | 22.52285 | 22.2231 | 21.74742 | 21.62133 | 35.8154 | 30.32016
321.8379 | 4.791223 | 1412.98 | 3.270425 |  | 22.54455 | 22.23143 | 21.70855 | 21.61035 | 35.84591 | 30.29478
321.9375 | 4.791431 | 1413.773 | 3.270426 |  | 22.53797 | 22.23954 | 21.72822 | 21.60527 | 35.84231 | 30.30112
322.0371 | 4.791577 | 1416.137 | 3.270415 |  | 22.51702 | 22.23443 | 21.72832 | 21.61975 | 35.87759 | 30.30095
322.1367 | 4.79164 | 1414.088 | 3.270457 |  | 22.55874 | 22.24418 | 21.72889 | 21.63861 | 35.85058 | 30.27863
322.2363 | 4.791858 | 1410.954 | 3.270409 |  | 22.52297 | 22.24116 | 21.73833 | 21.63638 | 35.88118 | 30.2766
322.3359375 | 4.791123 | 1413.404 | 3.270488 |  | 22.5252 | 22.24259 | 21.7344 | 21.63785 | 35.87115 | 30.25915
322.4355 | 4.791867 | 1417.615 | 3.270483 |  | 22.54436 | 22.24812 | 21.72989 | 21.63215 | 35.88128 | 30.30678
322.5352 | 4.791304 | 1415.95 | 3.27041 |  | 22.51727 | 22.23 | 21.73512 | 21.66132 | 35.85881 | 30.26414
322.6348 | 4.791877 | 1414.357 | 3.27045 |  | 22.5236 | 22.23665 | 21.74286 | 21.62984 | 35.85529 | 30.262
322.734375 | 4.790832 | 1410.464 | 3.270509 |  | 22.5359 | 22.2564 | 21.73464 | 21.64893 | 35.891 | 30.29198
322.834 | 4.791023 | 1415.36 | 3.270432 |  | 22.55064 | 22.23887 | 21.77004 | 21.65589 | 35.89015 | 30.26938
322.9336 | 4.791295 | 1414.918 | 3.270471 |  | 22.53605 | 22.23052 | 21.75462 | 21.63892 | 35.89393 | 30.28777
323.0332 | 4.79145 | 1411.166 | 3.270472 |  | 22.53176 | 22.22734 | 21.73889 | 21.65185 | 35.88805 | 30.28399
323.1328125 | 4.791804 | 1413.553 | 3.270459 |  | 22.55171 | 22.24024 | 21.74556 | 21.63594 | 35.88425 | 30.32718
323.2324 | 4.791659 | 1409.712 | 3.270464 |  | 22.54206 | 22.23835 | 21.74118 | 21.64365 | 35.87623 | 30.27259
323.332 | 4.791504 | 1411.333 | 3.270421 |  | 22.57286 | 22.246 | 21.76513 | 21.63171 | 35.91541 | 30.2603
323.4316 | 4.791759 | 1413.236 | 3.270477 |  | 22.5522 | 22.23637 | 21.74884 | 21.64665 | 35.93855 | 30.26947
323.53125 | 4.79145 | 1415.742 | 3.270435 |  | 22.55946 | 22.23352 | 21.75079 | 21.63969 | 35.94013 | 30.28315
323.6309 | 4.791186 | 1416.287 | 3.270446 |  | 22.5521 | 22.24187 | 21.75256 | 21.64138 | 35.92249 | 30.31314
323.7305 | 4.791659 | 1411.251 | 3.270438 |  | 22.54635 | 22.24047 | 21.7601 | 21.65574 | 35.91623 | 30.28763
323.8301 | 4.791431 | 1416.542 | 3.270473 |  | 22.55263 | 22.23272 | 21.76096 | 21.65543 | 35.92966 | 30.27013
323.9296875 | 4.791559 | 1410.699 | 3.27047 |  | 22.56199 | 22.23213 | 21.77369 | 21.65138 | 35.9286 | 30.27686
324.0293 | 4.791277 | 1409.07 | 3.270457 |  | 22.56131 | 22.23616 | 21.75619 | 21.63282 | 35.92092 | 30.26823
324.1289 | 4.791014 | 1409.755 | 3.270456 |  | 22.55358 | 22.26514 | 21.73628 | 21.66081 | 35.95616 | 30.29408
324.2285 | 4.791141 | 1410.529 | 3.270507 |  | 22.54588 | 22.22571 | 21.7438 | 21.69133 | 35.93649 | 30.2578
324.328125 | 4.790986 | 1412.238 | 3.270445 |  | 22.56928 | 22.25214 | 21.77508 | 21.66322 | 35.93258 | 30.26541
324.4277 | 4.791495 | 1406.101 | 3.270447 |  | 22.56498 | 22.23575 | 21.76451 | 21.65013 | 35.96791 | 30.30113
324.5273 | 4.791531 | 1410.821 | 3.270478 |  | 22.57305 | 22.24752 | 21.76245 | 21.66126 | 35.9617 | 30.28649
324.627 | 4.791559 | 1413.805 | 3.270501 |  | 22.56545 | 22.25134 | 21.78243 | 21.66234 | 35.93696 | 30.30375
324.7265625 | 4.79155 | 1412.717 | 3.270455 |  | 22.57558 | 22.27704 | 21.76722 | 21.66459 | 35.92957 | 30.30094
324.8262 | 4.791078 | 1413.189 | 3.270485 |  | 22.57706 | 22.24367 | 21.77453 | 21.66258 | 35.93018 | 30.2749
324.9258 | 4.790805 | 1408.95 | 3.270418 |  | 22.57233 | 22.27313 | 21.75954 | 21.65504 | 35.90963 | 30.29672
325.0254 | 4.791205 | 1413.816 | 3.270382 |  | 22.57724 | 22.27195 | 21.76674 | 21.65904 | 35.91734 | 30.27252
325.125 | 4.791904 | 1413.553 | 3.27046 |  | 22.57991 | 22.24023 | 21.7886 | 21.67535 | 35.9377 | 30.29312
325.2246 | 4.791232 | 1406.04 | 3.270462 |  | 22.59891 | 22.2527 | 21.76969 | 21.66008 | 35.91753 | 30.29161
325.3242 | 4.791304 | 1406.844 | 3.270471 |  | 22.56596 | 22.26782 | 21.78091 | 21.64522 | 35.92538 | 30.25815
325.4238 | 4.791677 | 1407.483 | 3.270469 |  | 22.60239 | 22.24734 | 21.78096 | 21.6398 | 35.93386 | 30.2979
325.5234375 | 4.790669 | 1415.769 | 3.270466 |  | 22.59543 | 22.23512 | 21.77679 | 21.671 | 35.93467 | 30.28457
325.623 | 4.791659 | 1408.945 | 3.270501 |  | 22.57386 | 22.27667 | 21.76302 | 21.66747 | 35.93954 | 30.3095
325.7227 | 4.79055 | 1408.19 | 3.270458 |  | 22.59094 | 22.26136 | 21.75445 | 21.65053 | 35.95194 | 30.29931
325.8223 | 4.790877 | 1415.539 | 3.270464 |  | 22.58582 | 22.26075 | 21.73937 | 21.67586 | 35.94079 | 30.30939
325.921875 | 4.791068 | 1406.143 | 3.270443 |  | 22.592 | 22.24553 | 21.78211 | 21.69021 | 35.94097 | 30.29925
326.0215 | 4.791541 | 1408.048 | 3.270442 |  | 22.58983 | 22.2634 | 21.77621 | 21.6632 | 35.9342 | 30.29778
326.1211 | 4.791205 | 1411.998 | 3.270463 |  | 22.60541 | 22.26751 | 21.77133 | 21.6798 | 35.93765 | 30.30145
326.2207 | 4.790587 | 1415.07 | 3.270446 |  | 22.56083 | 22.26535 | 21.77961 | 21.65875 | 35.92005 | 30.31476
326.3203125 | 4.790532 | 1411.568 | 3.270418 |  | 22.56131 | 22.24784 | 21.77618 | 21.70718 | 35.94207 | 30.3014
326.4199 | 4.790496 | 1416.872 | 3.27047 |  | 22.58243 | 22.26375 | 21.76617 | 21.69164 | 35.94581 | 30.29999
326.5195 | 4.791541 | 1409.274 | 3.270464 |  | 22.59528 | 22.2606 | 21.78465 | 21.69136 | 35.89038 | 30.30062
326.6191 | 4.79085 | 1410.274 | 3.270421 |  | 22.59917 | 22.26422 | 21.76225 | 21.65822 | 35.92895 | 30.34624
326.71875 | 4.791205 | 1410.548 | 3.27045 |  | 22.58227 | 22.23882 | 21.76253 | 21.67541 | 35.9164 | 30.32539
326.8184 | 4.791649 | 1411.311 | 3.270485 |  | 22.57528 | 22.25901 | 21.73808 | 21.66628 | 35.9135 | 30.33256
326.918 | 4.792131 | 1411.477 | 3.270396 |  | 22.58214 | 22.27837 | 21.78272 | 21.69847 | 35.91915 | 30.33607
327.0176 | 4.791023 | 1412.056 | 3.270447 |  | 22.58552 | 22.26948 | 21.75906 | 21.68435 | 35.90504 | 30.32608
327.1171875 | 4.790505 | 1406.915 | 3.2704 |  | 22.59687 | 22.27301 | 21.76514 | 21.69911 | 35.90981 | 30.33146
327.2168 | 4.79105 | 1409.596 | 3.270453 |  | 22.60119 | 22.26374 | 21.74973 | 21.69653 | 35.94298 | 30.35177
327.3164 | 4.790614 | 1411.141 | 3.270428 |  | 22.59388 | 22.29108 | 21.78299 | 21.66442 | 35.90428 | 30.35141
327.416 | 4.791014 | 1414.969 | 3.270444 |  | 22.60432 | 22.24957 | 21.76346 | 21.67213 | 35.8969 | 30.35687
327.515625 | 4.790932 | 1412.782 | 3.270462 |  | 22.59433 | 22.27374 | 21.78871 | 21.69293 | 35.90418 | 30.35609
327.6152 | 4.79145 | 1413.633 | 3.270444 |  | 22.60304 | 22.27184 | 21.76755 | 21.68069 | 35.89084 | 30.32713
327.7148 | 4.791168 | 1416.509 | 3.270462 |  | 22.62005 | 22.26301 | 21.77564 | 21.68045 | 35.90572 | 30.36131
327.8145 | 4.790923 | 1410.558 | 3.270444 |  | 22.60135 | 22.26496 | 21.78914 | 21.67451 | 35.92229 | 30.35298
327.9140625 | 4.791277 | 1414.197 | 3.270458 |  | 22.61152 | 22.27705 | 21.77286 | 21.69758 | 35.90374 | 30.35597
328.0137 | 4.791205 | 1417.523 | 3.27049 |  | 22.61304 | 22.26623 | 21.76763 | 21.6764 | 35.9143 | 30.33692
328.1133 | 4.790642 | 1417.55 | 3.270394 |  | 22.60789 | 22.2567 | 21.77809 | 21.68765 | 35.90409 | 30.35789
328.2129 | 4.791223 | 1409.37 | 3.270437 |  | 22.61439 | 22.26176 | 21.80092 | 21.71051 | 35.93884 | 30.3931
328.3125 | 4.791786 | 1417.097 | 3.270441 |  | 22.60447 | 22.25427 | 21.75526 | 21.68694 | 35.88686 | 30.32505
328.4121 | 4.79155 | 1415.153 | 3.270383 |  | 22.59693 | 22.29221 | 21.76101 | 21.69176 | 35.91671 | 30.35303
328.5117 | 4.791313 | 1411.438 | 3.270454 |  | 22.61304 | 22.28714 | 21.78321 | 21.72157 | 35.9489 | 30.41473
328.6113 | 4.791404 | 1407.632 | 3.270458 |  | 22.60781 | 22.30539 | 21.76958 | 21.69444 | 35.9256 | 30.40612
328.7109375 | 4.791713 | 1409.598 | 3.270438 |  | 22.59938 | 22.29708 | 21.77385 | 21.70695 | 35.92165 | 30.40178
328.8105 | 4.791295 | 1406.119 | 3.270434 |  | 22.64997 | 22.27719 | 21.75406 | 21.71125 | 35.94566 | 30.38273
328.9102 | 4.791404 | 1411.081 | 3.27043 |  | 22.61491 | 22.28103 | 21.77843 | 21.74231 | 35.97241 | 30.40819
329.0098 | 4.790841 | 1409.44 | 3.270442 |  | 22.60721 | 22.26337 | 21.76661 | 21.73217 | 35.93276 | 30.39106
329.109375 | 4.791949 | 1410.824 | 3.270046 |  | 22.61732 | 22.29751 | 21.81183 | 21.72812 | 35.94993 | 30.38783
329.209 | 4.791486 | 1409.524 | 3.270106 |  | 22.61518 | 22.29335 | 21.77928 | 21.73483 | 35.93654 | 30.40197
329.3086 | 4.791105 | 1412.408 | 3.270129 |  | 22.62687 | 22.27125 | 21.82082 | 21.73744 | 35.91397 | 30.36855
329.4082 | 4.790823 | 1405.373 | 3.270143 |  | 22.62209 | 22.30726 | 21.80935 | 21.73581 | 35.95501 | 30.42827
329.5078125 | 4.791331 | 1409.162 | 3.270149 |  | 22.6283 | 22.28287 | 21.79276 | 21.73513 | 35.95219 | 30.38938
329.6074 | 4.791977 | 1411.405 | 3.270146 |  | 22.66726 | 22.30323 | 21.77049 | 21.71708 | 35.94374 | 30.39331
329.707 | 4.791804 | 1404.828 | 3.270143 |  | 22.62036 | 22.31197 | 21.77276 | 21.7247 | 35.91864 | 30.39577
329.8066 | 4.791431 | 1407.301 | 3.270076 |  | 22.61507 | 22.28938 | 21.80998 | 21.77116 | 35.95114 | 30.36573
329.90625 | 4.79155 | 1409.383 | 3.270092 |  | 22.62812 | 22.30689 | 21.78064 | 21.76674 | 35.95158 | 30.37885
330.0059 | 4.791341 | 1409.898 | 3.269965 |  | 22.63127 | 22.28434 | 21.78019 | 21.73327 | 35.97343 | 30.37971
330.1055 | 4.791486 | 1413.312 | 3.269922 |  | 22.61362 | 22.32389 | 21.77798 | 21.73549 | 35.97552 | 30.4048
330.2051 | 4.791595 | 1412.754 | 3.26999 |  | 22.63864 | 22.31956 | 21.79376 | 21.73214 | 35.95295 | 30.40706
330.3046875 | 4.792086 | 1408.264 | 3.269962 |  | 22.65866 | 22.31011 | 21.79473 | 21.73878 | 35.93914 | 30.39543
330.4043 | 4.791386 | 1413.348 | 3.269999 |  | 22.63588 | 22.31191 | 21.76956 | 21.7366 | 35.98187 | 30.41023
330.5039 | 4.790359 | 1411.426 | 3.269974 |  | 22.64 | 22.29115 | 21.7957 | 21.74433 | 35.98444 | 30.38273
330.6035 | 4.791622 | 1409.672 | 3.26998 |  | 22.61402 | 22.31627 | 21.78309 | 21.73625 | 35.98861 | 30.41885
330.703125 | 4.792258 | 1409.032 | 3.270041 |  | 22.63057 | 22.32059 | 21.79618 | 21.73052 | 36.0115 | 30.41471
330.8027 | 4.791322 | 1416.039 | 3.270035 |  | 22.60812 | 22.32054 | 21.78288 | 21.73107 | 35.99775 | 30.41235
330.9023 | 4.791749 | 1408.047 | 3.269968 |  | 22.63837 | 22.30663 | 21.79132 | 21.75899 | 36.01844 | 30.39214
331.002 | 4.791005 | 1411.25 | 3.27001 |  | 22.64959 | 22.32462 | 21.80482 | 21.73139 | 36.02718 | 30.42024
331.1015625 | 4.790414 | 1408.502 | 3.270006 |  | 22.67336 | 22.30639 | 21.80246 | 21.75898 | 36.048 | 30.43199
331.2012 | 4.792195 | 1412.282 | 3.270025 |  | 22.6717 | 22.3189 | 21.7841 | 21.7674 | 36.04018 | 30.42369
331.3008 | 4.791977 | 1411.568 | 3.270062 |  | 22.64113 | 22.32769 | 21.79255 | 21.73463 | 36.05033 | 30.44703
331.4004 | 4.792249 | 1409.96 | 3.270023 |  | 22.63952 | 22.32071 | 21.81443 | 21.75305 | 36.03343 | 30.44708
331.5 | 4.792167 | 1414.166 | 3.270088 |  | 22.63929 | 22.30876 | 21.81257 | 21.73565 | 36.06765 | 30.42942
331.5996 | 4.791486 | 1410.147 | 3.270023 |  | 22.67045 | 22.30597 | 21.81442 | 21.77264 | 36.04746 | 30.45574
331.6992 | 4.792285 | 1410.418 | 3.270057 |  | 22.67769 | 22.29795 | 21.78592 | 21.7619 | 36.04927 | 30.46324
331.7988 | 4.790841 | 1408.622 | 3.270072 |  | 22.63822 | 22.31236 | 21.79195 | 21.78091 | 36.06417 | 30.45725
331.8984375 | 4.791522 | 1410.519 | 3.270118 |  | 22.6809 | 22.3112 | 21.79618 | 21.76502 | 36.07034 | 30.44694
331.998 | 4.792086 | 1416.079 | 3.270066 |  | 22.68211 | 22.29563 | 21.81185 | 21.73606 | 36.06639 | 30.4906
332.0977 | 4.791396 | 1413.546 | 3.270064 |  | 22.67285 | 22.32988 | 21.84656 | 21.75735 | 36.09277 | 30.46763
332.1973 | 4.792231 | 1412.818 | 3.270063 |  | 22.66646 | 22.31107 | 21.79774 | 21.76797 | 36.10326 | 30.47021
332.296875 | 4.79204 | 1406.817 | 3.270065 |  | 22.68505 | 22.31569 | 21.81546 | 21.80472 | 36.10569 | 30.49787
332.3965 | 4.792903 | 1415.422 | 3.270053 |  | 22.64584 | 22.31013 | 21.80632 | 21.7709 | 36.1076 | 30.47391
332.4961 | 4.792076 | 1412.437 | 3.270047 |  | 22.66464 | 22.3315 | 21.783 | 21.77568 | 36.10992 | 30.4495
332.5957 | 4.79204 | 1411.14 | 3.27003 |  | 22.67181 | 22.30093 | 21.80433 | 21.7399 | 36.09849 | 30.49105
332.6953125 | 4.791568 | 1413.68 | 3.270068 |  | 22.67218 | 22.33798 | 21.81869 | 21.76606 | 36.14055 | 30.48766
332.7949 | 4.792049 | 1411.097 | 3.270119 |  | 22.66999 | 22.33133 | 21.80903 | 21.75271 | 36.12073 | 30.5112
332.8945 | 4.791595 | 1417.927 | 3.2701 |  | 22.70197 | 22.33666 | 21.82092 | 21.76497 | 36.10934 | 30.50164
332.9941 | 4.791159 | 1414.472 | 3.270071 |  | 22.65769 | 22.33954 | 21.82472 | 21.75296 | 36.1228 | 30.52659
333.09375 | 4.791986 | 1408.825 | 3.270093 |  | 22.6498 | 22.30593 | 21.83892 | 21.76253 | 36.14441 | 30.50866
333.1934 | 4.792267 | 1411.858 | 3.270092 |  | 22.66378 | 22.33623 | 21.82778 | 21.77962 | 36.13094 | 30.513
333.293 | 4.791986 | 1408.755 | 3.270093 |  | 22.67406 | 22.32244 | 21.83493 | 21.77195 | 36.12282 | 30.52826
333.3926 | 4.79164 | 1410.741 | 3.270108 |  | 22.67367 | 22.32792 | 21.80976 | 21.77067 | 36.15381 | 30.5151
333.4921875 | 4.791904 | 1414.704 | 3.270116 |  | 22.64842 | 22.27789 | 21.80267 | 21.78756 | 36.13212 | 30.52935
333.5918 | 4.792658 | 1415.02 | 3.270069 |  | 22.70497 | 22.35132 | 21.78952 | 21.75785 | 36.12809 | 30.55758
333.6914 | 4.792213 | 1411.449 | 3.270026 |  | 22.67908 | 22.34159 | 21.81325 | 21.79394 | 36.14305 | 30.57549
333.791 | 4.791295 | 1412.321 | 3.270089 |  | 22.64258 | 22.34032 | 21.77892 | 21.78805 | 36.14198 | 30.59584
333.890625 | 4.792086 | 1415.878 | 3.270088 |  | 22.69217 | 22.3714 | 21.80461 | 21.76999 | 36.14874 | 30.59743
333.9902 | 4.792513 | 1408.301 | 3.270086 |  | 22.68637 | 22.33277 | 21.80796 | 21.80361 | 36.14385 | 30.59583
334.0898 | 4.792431 | 1407.325 | 3.270063 |  | 22.70314 | 22.32281 | 21.82909 | 21.80023 | 36.13776 | 30.62442
334.1895 | 4.791895 | 1410.718 | 3.270071 |  | 22.64292 | 22.34085 | 21.81085 | 21.78328 | 36.13778 | 30.61141
334.2890625 | 4.792403 | 1413.831 | 3.270043 |  | 22.6903 | 22.36349 | 21.79911 | 21.77465 | 36.16566 | 30.57953
334.3887 | 4.79254 | 1415.946 | 3.270084 |  | 22.68836 | 22.33234 | 21.83291 | 21.81277 | 36.15475 | 30.58856
334.4883 | 4.792358 | 1411.164 | 3.270041 |  | 22.67873 | 22.37681 | 21.80023 | 21.80544 | 36.14434 | 30.58897
334.5879 | 4.791877 | 1416.02 | 3.270031 |  | 22.68478 | 22.34481 | 21.81163 | 21.76826 | 36.14477 | 30.58031
334.6875 | 4.791577 | 1409.349 | 3.270082 |  | 22.68096 | 22.36879 | 21.79933 | 21.77577 | 36.13763 | 30.61002
334.7871 | 4.792694 | 1412.133 | 3.270088 |  | 22.6794 | 22.34417 | 21.81766 | 21.80235 | 36.14774 | 30.61079
334.8867 | 4.792912 | 1406.363 | 3.270049 |  | 22.68929 | 22.35958 | 21.81606 | 21.80731 | 36.15314 | 30.59719
334.9863 | 4.792022 | 1405.69 | 3.270082 |  | 22.68019 | 22.35836 | 21.80117 | 21.79029 | 36.18565 | 30.58758
335.0859375 | 4.792739 | 1407.021 | 3.270099 |  | 22.70219 | 22.31175 | 21.81869 | 21.77741 | 36.15113 | 30.5999
335.1855 | 4.792413 | 1409.852 | 3.270066 |  | 22.71235 | 22.38724 | 21.84286 | 21.77184 | 36.17669 | 30.59592
335.2852 | 4.792304 | 1411.388 | 3.270039 |  | 22.69639 | 22.34844 | 21.80594 | 21.80082 | 36.17836 | 30.59997
335.3848 | 4.792939 | 1411.278 | 3.270011 |  | 22.68933 | 22.35163 | 21.80806 | 21.78568 | 36.15848 | 30.59543
335.484375 | 4.792176 | 1409.949 | 3.27009 |  | 22.70601 | 22.34866 | 21.81391 | 21.78256 | 36.17942 | 30.6009
335.584 | 4.792513 | 1410.109 | 3.270044 |  | 22.68577 | 22.36227 | 21.82491 | 21.77565 | 36.17351 | 30.62129
335.6836 | 4.792285 | 1413.68 | 3.270014 |  | 22.71105 | 22.34534 | 21.82179 | 21.79391 | 36.15256 | 30.59068
335.7832 | 4.792567 | 1412.654 | 3.270086 |  | 22.70957 | 22.34459 | 21.82332 | 21.78837 | 36.16019 | 30.65341
335.8828125 | 4.792403 | 1409.626 | 3.270086 |  | 22.70966 | 22.36083 | 21.84241 | 21.80827 | 36.16088 | 30.62922
335.9824 | 4.792058 | 1411.413 | 3.270061 |  | 22.71106 | 22.35978 | 21.83216 | 21.81195 | 36.19954 | 30.64078
336.082 | 4.791768 | 1413.085 | 3.270023 |  | 22.6877 | 22.35361 | 21.82919 | 21.81371 | 36.18655 | 30.65662
336.1816 | 4.792058 | 1414.853 | 3.270089 |  | 22.70172 | 22.35954 | 21.82327 | 21.78309 | 36.2105 | 30.61264
336.28125 | 4.792304 | 1410.33 | 3.270085 |  | 22.70912 | 22.3529 | 21.82327 | 21.80509 | 36.20435 | 30.6286
336.3809 | 4.792849 | 1406.895 | 3.270032 |  | 22.70923 | 22.35106 | 21.83373 | 21.81156 | 36.17976 | 30.62759
336.4805 | 4.792413 | 1411.28 | 3.270053 |  | 22.71173 | 22.3838 | 21.82857 | 21.78194 | 36.20496 | 30.63879
336.5801 | 4.792267 | 1410.504 | 3.270059 |  | 22.69234 | 22.3499 | 21.80605 | 21.79354 | 36.19603 | 30.64528
336.6796875 | 4.792458 | 1410.517 | 3.270135 |  | 22.71181 | 22.36143 | 21.80603 | 21.78915 | 36.18757 | 30.62351
336.7793 | 4.792367 | 1408.873 | 3.270084 |  | 22.73122 | 22.37118 | 21.82043 | 21.79219 | 36.2038 | 30.64306
336.8789 | 4.79293 | 1412.01 | 3.270111 |  | 22.69783 | 22.36706 | 21.80843 | 21.81153 | 36.21664 | 30.64184
336.9785 | 4.792176 | 1407.476 | 3.270133 |  | 22.72938 | 22.35304 | 21.8444 | 21.80641 | 36.21646 | 30.63481
337.078125 | 4.792594 | 1402.805 | 3.270133 |  | 22.73464 | 22.38131 | 21.8388 | 21.79874 | 36.19252 | 30.64529
337.1777 | 4.79155 | 1406.031 | 3.270064 |  | 22.73623 | 22.33697 | 21.85018 | 21.82062 | 36.23377 | 30.64947
337.2773 | 4.792976 | 1415.117 | 3.270076 |  | 22.70349 | 22.36154 | 21.80057 | 21.82199 | 36.23116 | 30.65791
337.377 | 4.792712 | 1412.97 | 3.270111 |  | 22.71809 | 22.40322 | 21.83186 | 21.80548 | 36.20853 | 30.6771
337.4765625 | 4.793203 | 1413.1 | 3.270055 |  | 22.73898 | 22.37947 | 21.82828 | 21.81889 | 36.2214 | 30.67227
337.5762 | 4.792994 | 1410.183 | 3.270071 |  | 22.72091 | 22.36085 | 21.84502 | 21.79669 | 36.23863 | 30.68074
337.6758 | 4.791904 | 1412.875 | 3.270093 |  | 22.73764 | 22.36122 | 21.84226 | 21.82248 | 36.21212 | 30.69541
337.7754 | 4.792694 | 1403.712 | 3.270124 |  | 22.77065 | 22.38258 | 21.85168 | 21.80901 | 36.22448 | 30.67819
337.875 | 4.792277 | 1401.551 | 3.270093 |  | 22.71448 | 22.35139 | 21.80671 | 21.8071 | 36.23303 | 30.69424
337.9746 | 4.792731 | 1410.597 | 3.270094 |  | 22.76239 | 22.39401 | 21.84281 | 21.81897 | 36.20361 | 30.69405
338.0742 | 4.792721 | 1404.27 | 3.270076 |  | 22.7575 | 22.38207 | 21.84235 | 21.82973 | 36.23377 | 30.72762
338.1738 | 4.792403 | 1410.22 | 3.270071 |  | 22.72816 | 22.3939 | 21.83331 | 21.80247 | 36.24038 | 30.69172
338.2734375 | 4.791913 | 1411.71 | 3.270096 |  | 22.74106 | 22.3797 | 21.80956 | 21.86633 | 36.20551 | 30.72835
338.373 | 4.793275 | 1404.838 | 3.270078 |  | 22.73859 | 22.37157 | 21.83863 | 21.80397 | 36.22952 | 30.73128
338.4727 | 4.792785 | 1409.842 | 3.270119 |  | 22.71313 | 22.38209 | 21.84197 | 21.83689 | 36.22188 | 30.72919
338.5723 | 4.792603 | 1410.149 | 3.270103 |  | 22.75457 | 22.35678 | 21.82432 | 21.82305 | 36.23224 | 30.71831
338.671875 | 4.793212 | 1406.93 | 3.270149 |  | 22.75976 | 22.3843 | 21.83923 | 21.8225 | 36.22693 | 30.72776
338.7715 | 4.791967 | 1408.314 | 3.270113 |  | 22.74391 | 22.38265 | 21.84428 | 21.81882 | 36.23477 | 30.73376
338.8711 | 4.792612 | 1408.208 | 3.270117 |  | 22.74265 | 22.36855 | 21.83027 | 21.80667 | 36.19314 | 30.73866
338.9707 | 4.792195 | 1408.63 | 3.270126 |  | 22.76809 | 22.39907 | 21.8322 | 21.81526 | 36.1975 | 30.75299
339.0703125 | 4.792185 | 1407.178 | 3.270124 |  | 22.76576 | 22.39742 | 21.83136 | 21.851 | 36.22805 | 30.76107
339.1699 | 4.792095 | 1413.79 | 3.270139 |  | 22.74956 | 22.39625 | 21.82943 | 21.80021 | 36.19838 | 30.74763
339.2695 | 4.792213 | 1411.918 | 3.270104 |  | 22.75731 | 22.41567 | 21.82237 | 21.83225 | 36.19943 | 30.77938
339.3691 | 4.792113 | 1408.28 | 3.270135 |  | 22.73672 | 22.36775 | 21.81329 | 21.8149 | 36.19888 | 30.77187
339.46875 | 4.792803 | 1412.712 | 3.270144 |  | 22.73063 | 22.39527 | 21.82406 | 21.859 | 36.21372 | 30.77037
339.5684 | 4.792267 | 1410.564 | 3.270133 |  | 22.74518 | 22.39249 | 21.82468 | 21.8016 | 36.20078 | 30.79522
339.668 | 4.792821 | 1411.656 | 3.270096 |  | 22.75445 | 22.40764 | 21.82356 | 21.84322 | 36.20157 | 30.79718
339.7676 | 4.792558 | 1408.193 | 3.270157 |  | 22.75567 | 22.40279 | 21.85862 | 21.85076 | 36.21268 | 30.80672
339.8671875 | 4.792794 | 1408.165 | 3.270136 |  | 22.74123 | 22.37809 | 21.83228 | 21.82683 | 36.18871 | 30.79321
339.9668 | 4.792821 | 1410.942 | 3.270143 |  | 22.763 | 22.38171 | 21.82931 | 21.81831 | 36.18626 | 30.80889
340.0664 | 4.792367 | 1407.34 | 3.270089 |  | 22.75769 | 22.38092 | 21.82107 | 21.8449 | 36.21231 | 30.79589
340.166 | 4.792086 | 1404.078 | 3.270121 |  | 22.76571 | 22.41941 | 21.82176 | 21.83174 | 36.20275 | 30.82595
340.265625 | 4.792567 | 1407.56 | 3.270138 |  | 22.78221 | 22.39148 | 21.82314 | 21.83957 | 36.20691 | 30.81983
340.3652 | 4.792086 | 1411.629 | 3.27016 |  | 22.75157 | 22.40788 | 21.82711 | 21.81767 | 36.18843 | 30.82615
340.4648 | 4.792267 | 1416.806 | 3.270169 |  | 22.7642 | 22.40593 | 21.82382 | 21.84948 | 36.18171 | 30.82433
340.5645 | 4.791849 | 1409.066 | 3.270078 |  | 22.73039 | 22.40477 | 21.80974 | 21.86419 | 36.16911 | 30.84593
340.6640625 | 4.792485 | 1409.325 | 3.270156 |  | 22.77154 | 22.38634 | 21.86766 | 21.85093 | 36.20088 | 30.85151
340.7637 | 4.792549 | 1407.366 | 3.270139 |  | 22.77057 | 22.39195 | 21.83666 | 21.85123 | 36.21165 | 30.849
340.8633 | 4.792485 | 1408.846 | 3.27018 |  | 22.7621 | 22.41852 | 21.83299 | 21.85569 | 36.20436 | 30.85959
340.9629 | 4.791995 | 1409.509 | 3.270099 |  | 22.76016 | 22.38593 | 21.84279 | 21.83697 | 36.18954 | 30.86893
341.0625 | 4.792013 | 1404.852 | 3.270149 |  | 22.76604 | 22.41151 | 21.82971 | 21.84614 | 36.1862 | 30.86602
341.1621 | 4.792367 | 1409.697 | 3.270125 |  | 22.78453 | 22.3995 | 21.82069 | 21.82213 | 36.19437 | 30.8729
341.2617 | 4.793702 | 1413.761 | 3.270167 |  | 22.7671 | 22.39469 | 21.84672 | 21.84242 | 36.18338 | 30.87549
341.3613 | 4.793367 | 1405.06 | 3.270147 |  | 22.76135 | 22.38337 | 21.8434 | 21.81882 | 36.19085 | 30.87124
341.4609375 | 4.792749 | 1410.832 | 3.270146 |  | 22.78223 | 22.42313 | 21.86185 | 21.84635 | 36.20488 | 30.87848
341.5605 | 4.792594 | 1415.422 | 3.270185 |  | 22.75805 | 22.40489 | 21.84404 | 21.84239 | 36.17793 | 30.89017
341.6602 | 4.793148 | 1416.034 | 3.27021 |  | 22.76264 | 22.41043 | 21.84959 | 21.87052 | 36.20662 | 30.85897
341.7598 | 4.793257 | 1411.466 | 3.270172 |  | 22.79327 | 22.39098 | 21.84369 | 21.84142 | 36.16826 | 30.87675
341.859375 | 4.792603 | 1413.986 | 3.270207 |  | 22.7722 | 22.38131 | 21.83538 | 21.84617 | 36.18436 | 30.89054
341.959 | 4.79343 | 1410.809 | 3.270233 |  | 22.78689 | 22.38721 | 21.82434 | 21.85672 | 36.19709 | 30.85702
342.0586 | 4.791977 | 1412.007 | 3.270185 |  | 22.78432 | 22.39563 | 21.83691 | 21.88173 | 36.19931 | 30.91489
342.1582 | 4.792994 | 1412.243 | 3.27022 |  | 22.79138 | 22.41354 | 21.81339 | 21.88574 | 36.19705 | 30.88225
342.2578125 | 4.791777 | 1408.12 | 3.270189 |  | 22.7732 | 22.39654 | 21.83505 | 21.85225 | 36.20172 | 30.88104
342.3574 | 4.791867 | 1409.145 | 3.270224 |  | 22.77098 | 22.41529 | 21.86362 | 21.8629 | 36.18279 | 30.85499
342.457 | 4.792358 | 1410.873 | 3.270183 |  | 22.76464 | 22.43883 | 21.82765 | 21.88391 | 36.2047 | 30.87202
342.5566 | 4.791695 | 1411.25 | 3.270205 |  | 22.7847 | 22.41333 | 21.83814 | 21.87258 | 36.19316 | 30.8608
342.65625 | 4.792285 | 1412.937 | 3.270177 |  | 22.79312 | 22.4081 | 21.85106 | 21.85785 | 36.18111 | 30.86139
342.7559 | 4.792503 | 1416.642 | 3.270128 |  | 22.77673 | 22.43959 | 21.84662 | 21.88025 | 36.17677 | 30.89365
342.8555 | 4.79313 | 1410.262 | 3.270207 |  | 22.79874 | 22.42239 | 21.85826 | 21.89347 | 36.17555 | 30.87416
342.9551 | 4.792285 | 1409.607 | 3.270237 |  | 22.80636 | 22.40986 | 21.88545 | 21.88764 | 36.18297 | 30.87944
343.0546875 | 4.792394 | 1406.094 | 3.270178 |  | 22.79336 | 22.43963 | 21.85002 | 21.89013 | 36.16354 | 30.88796
343.1543 | 4.792277 | 1408.03 | 3.270271 |  | 22.78893 | 22.45317 | 21.86697 | 21.83941 | 36.21535 | 30.90191
343.2539 | 4.792513 | 1407.444 | 3.27026 |  | 22.77347 | 22.404 | 21.87242 | 21.91636 | 36.19604 | 30.86968
343.3535 | 4.793112 | 1412.364 | 3.270273 |  | 22.78514 | 22.40944 | 21.83677 | 21.858 | 36.19801 | 30.91
343.453125 | 4.792431 | 1407.93 | 3.270313 |  | 22.79008 | 22.40973 | 21.87741 | 21.88671 | 36.19684 | 30.91355
343.5527 | 4.793766 | 1410.517 | 3.270285 |  | 22.78972 | 22.42912 | 21.81129 | 21.8729 | 36.18141 | 30.92074
343.6523 | 4.792349 | 1407.81 | 3.270306 |  | 22.79193 | 22.43289 | 21.88416 | 21.8457 | 36.2042 | 30.92947
343.752 | 4.793139 | 1408.907 | 3.270281 |  | 22.79458 | 22.40261 | 21.85031 | 21.84843 | 36.19994 | 30.89314
343.8515625 | 4.792176 | 1406.203 | 3.27032 |  | 22.80088 | 22.43408 | 21.83448 | 21.87494 | 36.19019 | 30.91025
343.9512 | 4.792712 | 1406.97 | 3.270279 |  | 22.78563 | 22.43084 | 21.87087 | 21.8806 | 36.18043 | 30.86828
344.0508 | 4.792304 | 1411.186 | 3.270305 |  | 22.79666 | 22.40907 | 21.86503 | 21.83735 | 36.19693 | 30.90045
344.1504 | 4.793267 | 1405.191 | 3.270274 |  | 22.74595 | 22.43532 | 21.8366 | 21.8651 | 36.18108 | 30.87476
344.25 | 4.792131 | 1401.431 | 3.270315 |  | 22.78287 | 22.43657 | 21.83876 | 21.88388 | 36.18363 | 30.8845
344.3496 | 4.79194 | 1406.994 | 3.270247 |  | 22.78958 | 22.42812 | 21.87938 | 21.86531 | 36.15625 | 30.89859
344.4492 | 4.793021 | 1402.427 | 3.270307 |  | 22.75993 | 22.4168 | 21.82582 | 21.86322 | 36.17933 | 30.88859
344.5488 | 4.793593 | 1407.425 | 3.27026 |  | 22.76851 | 22.40957 | 21.84467 | 21.86333 | 36.17496 | 30.84674
344.6484375 | 4.793166 | 1406.891 | 3.270307 |  | 22.7526 | 22.41263 | 21.86102 | 21.90273 | 36.1742 | 30.89591
344.748 | 4.793021 | 1411.547 | 3.270263 |  | 22.75948 | 22.40769 | 21.87359 | 21.85495 | 36.19116 | 30.89417
344.8477 | 4.791877 | 1402.045 | 3.270328 |  | 22.79172 | 22.43386 | 21.83585 | 21.84241 | 36.18288 | 30.8987
344.9473 | 4.792567 | 1412.042 | 3.270253 |  | 22.79106 | 22.40812 | 21.84383 | 21.88745 | 36.16472 | 30.85797
345.046875 | 4.792476 | 1403.53 | 3.270341 |  | 22.7662 | 22.39674 | 21.86826 | 21.84959 | 36.16987 | 30.88334
345.1465 | 4.792594 | 1401.445 | 3.270334 |  | 22.79003 | 22.45755 | 21.83046 | 21.87374 | 36.1571 | 30.84115
345.2461 | 4.792676 | 1406.624 | 3.270333 |  | 22.79834 | 22.3987 | 21.85265 | 21.88595 | 36.18455 | 30.86686
345.3457 | 4.792322 | 1405.77 | 3.270315 |  | 22.80553 | 22.43233 | 21.86869 | 21.8513 | 36.17082 | 30.88521
345.4453125 | 4.792731 | 1402.738 | 3.270334 |  | 22.78777 | 22.417 | 21.86777 | 21.88853 | 36.18297 | 30.87124
345.5449 | 4.792858 | 1404.214 | 3.270294 |  | 22.77814 | 22.43774 | 21.8764 | 21.85163 | 36.15112 | 30.85476
345.6445 | 4.792894 | 1403.66 | 3.270275 |  | 22.76881 | 22.42665 | 21.89847 | 21.88338 | 36.18877 | 30.84896
345.7441 | 4.792295 | 1400.626 | 3.270293 |  | 22.7842 | 22.44167 | 21.86226 | 21.87362 | 36.20241 | 30.82425
345.84375 | 4.792685 | 1403.43 | 3.270295 |  | 22.79258 | 22.43672 | 21.85362 | 21.89271 | 36.19024 | 30.85601
345.9434 | 4.792513 | 1405.855 | 3.270333 |  | 22.79688 | 22.44045 | 21.83697 | 21.86838 | 36.18348 | 30.85974
346.043 | 4.793157 | 1408.215 | 3.270295 |  | 22.79292 | 22.4461 | 21.88559 | 21.86853 | 36.20879 | 30.82595
346.1426 | 4.792122 | 1402.21 | 3.270332 |  | 22.82034 | 22.41616 | 21.84097 | 21.89271 | 36.2127 | 30.85335
346.2421875 | 4.792631 | 1402.151 | 3.270306 |  | 22.78829 | 22.44743 | 21.86089 | 21.86269 | 36.20505 | 30.8486
346.3418 | 4.79303 | 1402.829 | 3.270364 |  | 22.79821 | 22.46358 | 21.87984 | 21.90524 | 36.20815 | 30.87333
346.4414 | 4.793239 | 1404.199 | 3.270308 |  | 22.82443 | 22.4546 | 21.87151 | 21.8949 | 36.22078 | 30.86573
346.541 | 4.792776 | 1402.091 | 3.270319 |  | 22.80589 | 22.40475 | 21.8535 | 21.8849 | 36.23286 | 30.87076
346.640625 | 4.792894 | 1399.492 | 3.270262 |  | 22.83201 | 22.46209 | 21.89524 | 21.8867 | 36.21031 | 30.84156
346.7402 | 4.792957 | 1395.096 | 3.270292 |  | 22.81445 | 22.44818 | 21.84759 | 21.89292 | 36.21452 | 30.84075
346.8398 | 4.792785 | 1400.913 | 3.27029 |  | 22.79369 | 22.45167 | 21.89233 | 21.88226 | 36.21746 | 30.87229
346.9395 | 4.792222 | 1400.01 | 3.270368 |  | 22.80821 | 22.42521 | 21.89164 | 21.91707 | 36.23941 | 30.86814
347.0390625 | 4.792385 | 1397.071 | 3.270303 |  | 22.80234 | 22.45877 | 21.8778 | 21.90538 | 36.22786 | 30.87067
347.1387 | 4.793112 | 1398.784 | 3.270325 |  | 22.81722 | 22.40818 | 21.84648 | 21.91127 | 36.23438 | 30.86916
347.2383 | 4.792376 | 1396.194 | 3.270356 |  | 22.81876 | 22.46711 | 21.82958 | 21.86938 | 36.22503 | 30.89293
347.3379 | 4.792685 | 1392.817 | 3.270339 |  | 22.82858 | 22.43978 | 21.90803 | 21.89594 | 36.20069 | 30.87504
347.4375 | 4.792631 | 1395.112 | 3.270343 |  | 22.8359 | 22.43557 | 21.84552 | 21.88615 | 36.23774 | 30.87947
347.5371 | 4.791795 | 1397.43 | 3.270349 |  | 22.80836 | 22.44256 | 21.87399 | 21.89048 | 36.2369 | 30.87842
347.6367 | 4.792703 | 1394.157 | 3.270359 |  | 22.80051 | 22.43072 | 21.87981 | 21.91006 | 36.21132 | 30.86925
347.7363 | 4.793194 | 1390.367 | 3.270331 |  | 22.79349 | 22.45461 | 21.85804 | 21.90679 | 36.25174 | 30.85106
347.8359375 | 4.792313 | 1391.008 | 3.270354 |  | 22.83798 | 22.44447 | 21.86325 | 21.89201 | 36.22031 | 30.86645
347.9355 | 4.792122 | 1387.867 | 3.270372 |  | 22.7983 | 22.46748 | 21.87591 | 21.90636 | 36.2291 | 30.87654
348.0352 | 4.791522 | 1391.114 | 3.270337 |  | 22.81074 | 22.44489 | 21.88548 | 21.90282 | 36.22804 | 30.89827
348.1348 | 4.792676 | 1388.788 | 3.270334 |  | 22.81648 | 22.46746 | 21.87771 | 21.89049 | 36.21206 | 30.88329
348.234375 | 4.793039 | 1391.458 | 3.270369 |  | 22.82148 | 22.45818 | 21.86781 | 21.90591 | 36.22023 | 30.86546
348.334 | 4.791777 | 1393.332 | 3.27036 |  | 22.83058 | 22.46058 | 21.86168 | 21.90385 | 36.20964 | 30.85822
348.4336 | 4.792531 | 1385.548 | 3.270375 |  | 22.81003 | 22.44613 | 21.88065 | 21.90827 | 36.20202 | 30.8764
348.5332 | 4.792349 | 1390.051 | 3.270329 |  | 22.81883 | 22.47364 | 21.89272 | 21.8876 | 36.19996 | 30.90607
348.6328125 | 4.792076 | 1387.727 | 3.270322 |  | 22.82559 | 22.46382 | 21.87649 | 21.90731 | 36.19836 | 30.8703
348.7324 | 4.791749 | 1390.827 | 3.270365 |  | 22.82176 | 22.46166 | 21.86853 | 21.90609 | 36.20724 | 30.88836
348.832 | 4.791967 | 1388.316 | 3.270358 |  | 22.83965 | 22.44585 | 21.88337 | 21.90286 | 36.2077 | 30.86964
348.9316 | 4.791813 | 1386.449 | 3.270372 |  | 22.81681 | 22.44289 | 21.88666 | 21.92051 | 36.19398 | 30.8675
349.03125 | 4.792086 | 1393.155 | 3.270417 |  | 22.80943 | 22.43882 | 21.90293 | 21.90435 | 36.1759 | 30.88032
349.1309 | 4.792195 | 1391.726 | 3.270393 |  | 22.82705 | 22.45069 | 21.89855 | 21.89643 | 36.20997 | 30.84366
349.2305 | 4.791795 | 1388.663 | 3.270443 |  | 22.80595 | 22.47658 | 21.89897 | 21.89893 | 36.21008 | 30.87253
349.3301 | 4.791286 | 1387.506 | 3.270374 |  | 22.83145 | 22.4383 | 21.87177 | 21.88681 | 36.18764 | 30.83978
349.4296875 | 4.791831 | 1389.737 | 3.270408 |  | 22.82282 | 22.43987 | 21.90243 | 21.90583 | 36.19617 | 30.85856
349.5293 | 4.791141 | 1386.268 | 3.270401 |  | 22.82771 | 22.45711 | 21.88945 | 21.91645 | 36.21268 | 30.85976
349.6289 | 4.792113 | 1387.603 | 3.270401 |  | 22.80401 | 22.41699 | 21.87879 | 21.88565 | 36.21296 | 30.86255
349.7285 | 4.79145 | 1388.41 | 3.270407 |  | 22.78616 | 22.44409 | 21.90812 | 21.89547 | 36.1981 | 30.87463
349.828125 | 4.791178 | 1393.855 | 3.270383 |  | 22.81446 | 22.46238 | 21.89242 | 21.88632 | 36.21405 | 30.87016
349.9277 | 4.79105 | 1380.513 | 3.270397 |  | 22.79243 | 22.43338 | 21.89795 | 21.89548 | 36.24274 | 30.86284
350.0273 | 4.791277 | 1390.91 | 3.27044 |  | 22.82288 | 22.44308 | 21.90376 | 21.89316 | 36.19201 | 30.85969
350.127 | 4.791178 | 1392.492 | 3.270389 |  | 22.81987 | 22.42107 | 21.92598 | 21.86973 | 36.21771 | 30.87944
350.2265625 | 4.791232 | 1392.564 | 3.270385 |  | 22.83386 | 22.4431 | 21.89776 | 21.87424 | 36.21585 | 30.8352
350.3262 | 4.791559 | 1388.136 | 3.27039 |  | 22.81116 | 22.45468 | 21.89528 | 21.90425 | 36.19259 | 30.89638
350.4258 | 4.791913 | 1387.33 | 3.270353 |  | 22.82027 | 22.47903 | 21.87438 | 21.90061 | 36.20335 | 30.87904
350.5254 | 4.791205 | 1387.669 | 3.270397 |  | 22.7982 | 22.46679 | 21.90657 | 21.91665 | 36.19188 | 30.87048
350.625 | 4.791613 | 1390.271 | 3.270378 |  | 22.81862 | 22.44419 | 21.8969 | 21.9135 | 36.2035 | 30.86608
350.7246 | 4.791849 | 1385.566 | 3.270418 |  | 22.82915 | 22.44567 | 21.88683 | 21.88094 | 36.19275 | 30.90056
350.8242 | 4.790968 | 1390.918 | 3.270457 |  | 22.83262 | 22.46447 | 21.89051 | 21.90615 | 36.18355 | 30.86225
350.9238 | 4.791541 | 1389.342 | 3.270396 |  | 22.84276 | 22.48707 | 21.89397 | 21.86158 | 36.18346 | 30.86132
351.0234375 | 4.79125 | 1385.266 | 3.270402 |  | 22.83702 | 22.45918 | 21.87563 | 21.88269 | 36.17312 | 30.89977
351.123 | 4.791032 | 1387.109 | 3.270307 |  | 22.82999 | 22.46018 | 21.91813 | 21.90867 | 36.18389 | 30.88196
351.2227 | 4.791304 | 1387.812 | 3.270299 |  | 22.81724 | 22.43864 | 21.886 | 21.90598 | 36.19007 | 30.88183
351.3223 | 4.790905 | 1393.02 | 3.270292 |  | 22.84461 | 22.46686 | 21.90383 | 21.91009 | 36.18584 | 30.88494
351.421875 | 4.791168 | 1386.353 | 3.270256 |  | 22.79299 | 22.45374 | 21.90689 | 21.91724 | 36.21189 | 30.90342
351.5215 | 4.791095 | 1380.978 | 3.270347 |  | 22.8434 | 22.48298 | 21.88822 | 21.90898 | 36.2079 | 30.90607
351.6211 | 4.791423 | 1385.413 | 3.270303 |  | 22.8386 | 22.45552 | 21.90309 | 21.88105 | 36.21408 | 30.88414
351.7207 | 4.791205 | 1382.026 | 3.270288 |  | 22.85697 | 22.49298 | 21.92099 | 21.92032 | 36.23392 | 30.89256
351.8203125 | 4.790041 | 1387.015 | 3.270304 |  | 22.83972 | 22.47958 | 21.91749 | 21.94335 | 36.23581 | 30.89464
351.9199 | 4.791304 | 1385.359 | 3.2703 |  | 22.85985 | 22.4529 | 21.89441 | 21.91818 | 36.23656 | 30.87366
352.0195 | 4.791113 | 1386.592 | 3.270299 |  | 22.81975 | 22.49078 | 21.88485 | 21.91434 | 36.22784 | 30.88334
352.1191 | 4.790932 | 1385.291 | 3.270298 |  | 22.84339 | 22.46864 | 21.90688 | 21.9232 | 36.23628 | 30.89349
352.21875 | 4.791749 | 1384.237 | 3.270369 |  | 22.8376 | 22.49838 | 21.88836 | 21.90701 | 36.25799 | 30.89393
352.3184 | 4.791849 | 1380.438 | 3.270321 |  | 22.86333 | 22.50617 | 21.89991 | 21.93035 | 36.25178 | 30.89781
352.418 | 4.791059 | 1377.883 | 3.270377 |  | 22.83073 | 22.45768 | 21.91941 | 21.91626 | 36.26556 | 30.87584
352.5176 | 4.791041 | 1382.164 | 3.270287 |  | 22.87397 | 22.44565 | 21.91288 | 21.91831 | 36.25796 | 30.88089
352.6171875 | 4.791195 | 1383.14 | 3.270328 |  | 22.83191 | 22.4956 | 21.89452 | 21.90537 | 36.26284 | 30.87719
352.7168 | 4.790587 | 1383.931 | 3.270336 |  | 22.82642 | 22.46967 | 21.91899 | 21.91145 | 36.27866 | 30.87388
352.8164 | 4.790305 | 1387.372 | 3.270321 |  | 22.85865 | 22.46774 | 21.90654 | 21.94101 | 36.28551 | 30.90668
352.916 | 4.790324 | 1381.393 | 3.270361 |  | 22.85228 | 22.45482 | 21.90832 | 21.9057 | 36.28103 | 30.88258
353.015625 | 4.791132 | 1381.385 | 3.270322 |  | 22.85064 | 22.46771 | 21.89069 | 21.90409 | 36.27008 | 30.88239
353.1152 | 4.790941 | 1381.094 | 3.2704 |  | 22.85917 | 22.45524 | 21.9294 | 21.95786 | 36.27039 | 30.87457
353.2148 | 4.790705 | 1373.07 | 3.270344 |  | 22.88592 | 22.51534 | 21.91595 | 21.93297 | 36.28875 | 30.88228
353.3145 | 4.789978 | 1379.884 | 3.270319 |  | 22.81464 | 22.48521 | 21.92605 | 21.90972 | 36.28915 | 30.87465
353.4140625 | 4.791468 | 1383.083 | 3.270362 |  | 22.85312 | 22.46959 | 21.88679 | 21.94102 | 36.29629 | 30.87857
353.5137 | 4.79095 | 1378.053 | 3.270333 |  | 22.86487 | 22.46746 | 21.9185 | 21.91708 | 36.2633 | 30.89493
353.6133 | 4.790423 | 1381.581 | 3.270426 |  | 22.86998 | 22.47219 | 21.86119 | 21.91143 | 36.26977 | 30.89821
353.7129 | 4.790115 | 1381.332 | 3.270313 |  | 22.85754 | 22.46133 | 21.9092 | 21.92573 | 36.26645 | 30.87617
353.8125 | 4.791023 | 1377.109 | 3.270343 |  | 22.83209 | 22.50221 | 21.91938 | 21.95444 | 36.28847 | 30.9314
353.9121 | 4.79025 | 1377.75 | 3.270332 |  | 22.85671 | 22.51312 | 21.93149 | 21.91649 | 36.26583 | 30.90177
354.0117 | 4.790432 | 1379.795 | 3.270364 |  | 22.89227 | 22.49536 | 21.9253 | 21.93646 | 36.27848 | 30.89921
354.1113 | 4.790314 | 1381.717 | 3.270343 |  | 22.87785 | 22.48672 | 21.91827 | 21.91767 | 36.2717 | 30.91562
354.2109375 | 4.790841 | 1377.973 | 3.270344 |  | 22.85703 | 22.47242 | 21.92894 | 21.93063 | 36.28811 | 30.9354
354.3105 | 4.790369 | 1381.641 | 3.270352 |  | 22.86819 | 22.52176 | 21.90474 | 21.97285 | 36.29996 | 30.9482
354.4102 | 4.791032 | 1383.062 | 3.270316 |  | 22.86113 | 22.50707 | 21.92029 | 21.95676 | 36.29092 | 30.93329
354.5098 | 4.790332 | 1381.126 | 3.270377 |  | 22.87459 | 22.5158 | 21.93925 | 21.96585 | 36.29832 | 30.95504
354.609375 | 4.790614 | 1382.138 | 3.270338 |  | 22.86711 | 22.52357 | 21.9198 | 21.9325 | 36.29263 | 30.94872
354.709 | 4.790632 | 1386.646 | 3.270336 |  | 22.89283 | 22.48523 | 21.93488 | 21.94327 | 36.28571 | 30.96912
354.8086 | 4.791113 | 1384.615 | 3.270358 |  | 22.88057 | 22.48784 | 21.92949 | 21.93959 | 36.30062 | 30.96972
354.9082 | 4.790986 | 1382.559 | 3.270349 |  | 22.88237 | 22.4859 | 21.95008 | 21.96669 | 36.30096 | 30.93513
355.0078125 | 4.791441 | 1387.211 | 3.270389 |  | 22.87399 | 22.52482 | 21.91601 | 21.95231 | 36.29979 | 30.96539
355.1074 | 4.792049 | 1388.562 | 3.27032 |  | 22.86695 | 22.48017 | 21.97134 | 21.96321 | 36.30662 | 30.96555
355.207 | 4.792413 | 1387.031 | 3.27037 |  | 22.8833 | 22.4824 | 21.94585 | 21.92853 | 36.3209 | 30.95147
355.3066 | 4.79155 | 1391.044 | 3.270377 |  | 22.90168 | 22.48742 | 21.93425 | 21.9487 | 36.29284 | 30.9707
355.40625 | 4.792903 | 1390.585 | 3.270353 |  | 22.88636 | 22.49044 | 21.96265 | 21.93885 | 36.28453 | 30.96862
355.5059 | 4.792222 | 1396.054 | 3.270383 |  | 22.91777 | 22.49948 | 21.9237 | 21.94817 | 36.29515 | 30.9712
355.6055 | 4.792567 | 1399.657 | 3.270395 |  | 22.90039 | 22.49471 | 21.95289 | 21.96404 | 36.30123 | 30.9945
355.7051 | 4.792549 | 1402.944 | 3.270399 |  | 22.86389 | 22.51077 | 21.91861 | 21.92668 | 36.27135 | 31.0039
355.8046875 | 4.793993 | 1408.57 | 3.270388 |  | 22.88803 | 22.52421 | 21.93223 | 21.97397 | 36.28414 | 31.02593
355.9043 | 4.793566 | 1410.602 | 3.2704 |  | 22.89502 | 22.50739 | 21.93909 | 21.96645 | 36.29246 | 30.99084
356.0039 | 4.79284 | 1405.23 | 3.270402 |  | 22.89823 | 22.51579 | 21.94118 | 21.98842 | 36.29215 | 31.03801
356.1035 | 4.793975 | 1411.446 | 3.27043 |  | 22.8833 | 22.53296 | 21.92728 | 21.95683 | 36.28112 | 31.02594
356.203125 | 4.793748 | 1411.572 | 3.270408 |  | 22.88976 | 22.50848 | 21.92868 | 21.96115 | 36.30208 | 30.98735
356.3027 | 4.793157 | 1408.011 | 3.270438 |  | 22.92564 | 22.51006 | 21.93578 | 21.97429 | 36.30431 | 31.04431
356.4023 | 4.794074 | 1411.331 | 3.270428 |  | 22.90114 | 22.48833 | 21.93068 | 21.98318 | 36.29642 | 30.99915
356.502 | 4.793675 | 1415.458 | 3.27046 |  | 22.90663 | 22.50568 | 21.93626 | 21.95486 | 36.29716 | 30.99415
356.6015625 | 4.794357 | 1413.989 | 3.27047 |  | 22.89117 | 22.51776 | 21.93726 | 21.95862 | 36.2741 | 31.0102
356.7012 | 4.793793 | 1414.07 | 3.270451 |  | 22.91506 | 22.51506 | 21.94128 | 21.9735 | 36.27947 | 31.00221
356.8008 | 4.794139 | 1417.733 | 3.270475 |  | 22.9088 | 22.51361 | 21.95237 | 21.94086 | 36.26671 | 31.01802
356.9004 | 4.795801 | 1416.136 | 3.270446 |  | 22.93141 | 22.5184 | 21.96359 | 21.98062 | 36.29121 | 31.00368
357 | 4.79461 | 1422.307 | 3.27042 |  | 22.93336 | 22.52543 | 21.92924 | 21.9553 | 36.29864 | 31.00023
357.0996 | 4.795092 | 1422.854 | 3.270543 |  | 22.90547 | 22.53586 | 21.9347 | 21.99551 | 36.33345 | 30.99236
357.1992 | 4.795674 | 1423.895 | 3.270437 |  | 22.89173 | 22.48088 | 21.97992 | 21.98221 | 36.28731 | 30.99265
357.2988 | 4.795156 | 1424.431 | 3.270459 |  | 22.89496 | 22.51678 | 21.95791 | 21.95277 | 36.29809 | 31.005
357.3984375 | 4.795928 | 1426.135 | 3.270494 |  | 22.90656 | 22.51546 | 21.93892 | 21.95273 | 36.29201 | 31.02978
357.498 | 4.795601 | 1426.903 | 3.270472 |  | 22.92468 | 22.53692 | 21.95703 | 21.95083 | 36.30779 | 31.01527
357.5977 | 4.796228 | 1426.576 | 3.270457 |  | 22.91404 | 22.51726 | 21.96311 | 21.98228 | 36.284 | 31.03376
357.6973 | 4.795619 | 1427.588 | 3.2705 |  | 22.91402 | 22.53085 | 21.92305 | 21.98704 | 36.28622 | 31.01093
357.796875 | 4.796945 | 1432.13 | 3.270516 |  | 22.91965 | 22.53977 | 21.95648 | 21.97522 | 36.305 | 30.9926
357.8965 | 4.796782 | 1432.561 | 3.270537 |  | 22.90092 | 22.52938 | 21.9628 | 21.97574 | 36.30172 | 31.0138
357.9961 | 4.796846 | 1435.904 | 3.270535 |  | 22.93233 | 22.55892 | 21.95985 | 21.98376 | 36.3093 | 30.98997
358.0957 | 4.797227 | 1430.76 | 3.270507 |  | 22.91579 | 22.54716 | 21.9653 | 21.96428 | 36.3079 | 31.00439
358.1953125 | 4.796646 | 1435.578 | 3.270516 |  | 22.95171 | 22.5525 | 21.95017 | 21.97983 | 36.27848 | 31.0026
358.2949 | 4.797382 | 1436.396 | 3.270516 |  | 22.90901 | 22.56588 | 21.96137 | 22.00471 | 36.26472 | 31.04949
358.3945 | 4.797254 | 1437.872 | 3.270501 |  | 22.93187 | 22.5225 | 21.95879 | 21.98178 | 36.26237 | 31.00686
358.4941 | 4.797118 | 1436.236 | 3.270525 |  | 22.93605 | 22.52629 | 21.95726 | 21.97939 | 36.27347 | 31.01917
358.59375 | 4.797936 | 1439.952 | 3.270527 |  | 22.88552 | 22.51858 | 21.97713 | 21.96175 | 36.26656 | 31.01657
358.6934 | 4.798462 | 1439.712 | 3.270565 |  | 22.91965 | 22.52776 | 21.96502 | 21.9866 | 36.25151 | 31.00374
358.793 | 4.797336 | 1443.328 | 3.270533 |  | 22.90533 | 22.55053 | 21.95001 | 21.99958 | 36.25403 | 31.00859
358.8926 | 4.797936 | 1442.367 | 3.270537 |  | 22.93338 | 22.52243 | 21.94591 | 21.98144 | 36.24212 | 30.96268
358.9921875 | 4.79888 | 1443.767 | 3.270583 |  | 22.91081 | 22.5394 | 21.9563 | 21.99437 | 36.2361 | 30.9958
359.0918 | 4.797409 | 1449.107 | 3.270555 |  | 22.9304 | 22.54602 | 21.95997 | 21.98081 | 36.25878 | 30.99433
359.1914 | 4.797436 | 1444.594 | 3.270647 |  | 22.90603 | 22.53428 | 21.95524 | 21.96874 | 36.23373 | 31.00541
359.291 | 4.798244 | 1446.714 | 3.270621 |  | 22.91044 | 22.55206 | 21.97882 | 21.98779 | 36.24371 | 31.00382
359.390625 | 4.798099 | 1446.379 | 3.270674 |  | 22.91807 | 22.5401 | 21.95897 | 21.98598 | 36.24969 | 30.98787
359.4902 | 4.797999 | 1444.229 | 3.270693 |  | 22.92832 | 22.55068 | 21.95704 | 22.02696 | 36.25959 | 31.012
359.5898 | 4.798699 | 1442.033 | 3.270627 |  | 22.93373 | 22.54482 | 21.96391 | 22.01587 | 36.21947 | 30.99027
359.6895 | 4.79809 | 1443.997 | 3.27067 |  | 22.94588 | 22.5344 | 21.9721 | 22.04046 | 36.24977 | 31.02586
359.7890625 | 4.797936 | 1444.811 | 3.270592 |  | 22.9718 | 22.54265 | 22.00631 | 22.01794 | 36.238 | 31.00755
359.8887 | 4.799017 | 1446.591 | 3.270641 |  | 22.97256 | 22.56185 | 21.97363 | 22.0361 | 36.22596 | 31.01757
359.9883 | 4.798407 | 1444.863 | 3.270628 |  | 22.94875 | 22.56662 | 21.97028 | 22.01534 | 36.22235 | 31.01532
360.0879 | 4.799226 | 1447.282 | 3.270632 |  | 22.98136 | 22.53602 | 21.97662 | 22.00251 | 36.20641 | 31.02676
360.1875 | 4.798544 | 1440.262 | 3.270615 |  | 22.9174 | 22.57512 | 21.97673 | 22.03054 | 36.18856 | 31.01735
360.2871 | 4.79859 | 1445.92 | 3.270588 |  | 22.95201 | 22.54463 | 21.95546 | 22.01791 | 36.1946 | 31.01538
360.3867 | 4.798499 | 1441.605 | 3.270643 |  | 22.96046 | 22.55587 | 21.98671 | 22.04773 | 36.18528 | 31.01787
360.4863 | 4.798908 | 1435.968 | 3.270658 |  | 22.94444 | 22.57643 | 21.97577 | 22.00627 | 36.17427 | 31.00537
360.5859375 | 4.798717 | 1445.193 | 3.270648 |  | 22.95783 | 22.57067 | 21.9562 | 22.03646 | 36.18541 | 31.03355
360.6855 | 4.798344 | 1439.616 | 3.270648 |  | 22.96546 | 22.55038 | 21.98903 | 22.02918 | 36.17931 | 30.97549
360.7852 | 4.798435 | 1439.186 | 3.270679 |  | 22.97364 | 22.58712 | 21.97227 | 22.02213 | 36.16407 | 30.95136
360.8848 | 4.798081 | 1438.962 | 3.270651 |  | 22.97154 | 22.54889 | 22.00089 | 22.04201 | 36.16199 | 30.97445
360.984375 | 4.79958 | 1438.613 | 3.270653 |  | 22.9758 | 22.54073 | 21.97895 | 22.03107 | 36.15193 | 30.93563
361.084 | 4.798062 | 1438.705 | 3.270653 |  | 22.95568 | 22.58444 | 21.98923 | 22.05024 | 36.14576 | 30.92927
361.1836 | 4.798535 | 1434.822 | 3.270655 |  | 22.9338 | 22.57753 | 21.96776 | 22.03533 | 36.12941 | 30.93676
361.2832 | 4.798362 | 1433.886 | 3.270687 |  | 22.96975 | 22.57962 | 21.96325 | 22.03079 | 36.14178 | 30.89516
361.3828125 | 4.798862 | 1440.187 | 3.270634 |  | 22.95598 | 22.55457 | 21.96013 | 22.02849 | 36.12206 | 30.86277
361.4824 | 4.799053 | 1436.475 | 3.270692 |  | 22.97462 | 22.60101 | 21.9672 | 22.0341 | 36.1559 | 30.84649
361.582 | 4.799452 | 1435.734 | 3.270662 |  | 22.99975 | 22.53541 | 21.98059 | 22.0229 | 36.13052 | 30.80056
361.6816 | 4.79838 | 1431.485 | 3.27067 |  | 22.9707 | 22.57432 | 22.00479 | 22.04767 | 36.1429 | 30.84
361.78125 | 4.798535 | 1434.635 | 3.270676 |  | 22.97847 | 22.55676 | 21.96173 | 22.03149 | 36.16142 | 30.82076
361.8809 | 4.798244 | 1430.216 | 3.270662 |  | 22.96928 | 22.58787 | 21.97236 | 22.03594 | 36.16181 | 30.7967
361.9805 | 4.798462 | 1434.453 | 3.270657 |  | 22.9728 | 22.55051 | 21.97732 | 22.06665 | 36.14386 | 30.79758
362.0801 | 4.79849 | 1429.722 | 3.270699 |  | 22.94858 | 22.60417 | 21.95636 | 22.05107 | 36.16371 | 30.81331
362.1796875 | 4.798235 | 1434.948 | 3.270672 |  | 22.93721 | 22.56637 | 21.98131 | 22.02134 | 36.17603 | 30.77466
362.2793 | 4.797918 | 1425.027 | 3.270734 |  | 22.95694 | 22.5761 | 21.97673 | 22.04946 | 36.17104 | 30.78905
362.3789 | 4.798399 | 1431.909 | 3.27072 |  | 22.99739 | 22.60565 | 21.99346 | 22.04364 | 36.18181 | 30.76336
362.4785 | 4.797708 | 1424.04 | 3.270743 |  | 22.97627 | 22.61512 | 21.96211 | 22.03091 | 36.20369 | 30.77046
362.578125 | 4.798635 | 1422.12 | 3.270757 |  | 23.01078 | 22.5489 | 21.98421 | 22.04129 | 36.17834 | 30.76816
362.6777 | 4.797727 | 1420.644 | 3.270697 |  | 22.96812 | 22.57026 | 21.98482 | 22.03498 | 36.187 | 30.78869
362.7773 | 4.797045 | 1422.88 | 3.270675 |  | 22.99607 | 22.58116 | 21.99333 | 22.04581 | 36.20997 | 30.7727
362.877 | 4.797191 | 1426.618 | 3.270694 |  | 22.97815 | 22.5909 | 21.97038 | 22.06156 | 36.19183 | 30.7441
362.9765625 | 4.797963 | 1427.926 | 3.270736 |  | 22.97142 | 22.56746 | 21.98222 | 22.05953 | 36.19056 | 30.77012
363.0762 | 4.798562 | 1426.251 | 3.270712 |  | 22.9922 | 22.57459 | 21.97995 | 22.07032 | 36.2022 | 30.77428
363.1758 | 4.797345 | 1424.276 | 3.270728 |  | 22.98791 | 22.61416 | 21.9853 | 22.04424 | 36.24039 | 30.77243
363.2754 | 4.797354 | 1430.514 | 3.270807 |  | 22.98085 | 22.60062 | 21.99009 | 22.0507 | 36.22319 | 30.77975
363.375 | 4.7973 | 1425.974 | 3.2708 |  | 22.97983 | 22.60614 | 21.99364 | 22.05649 | 36.18824 | 30.80145
363.4746 | 4.797781 | 1429.14 | 3.270781 |  | 22.97852 | 22.59045 | 21.95997 | 22.05684 | 36.2645 | 30.77056
363.5742 | 4.79799 | 1428.372 | 3.270751 |  | 22.98664 | 22.57681 | 21.99468 | 22.0458 | 36.25455 | 30.77087
363.6738 | 4.797936 | 1429.789 | 3.270829 |  | 23.01304 | 22.5995 | 21.98606 | 22.08357 | 36.22896 | 30.77198
363.7734375 | 4.797581 | 1427.658 | 3.270845 |  | 23.00953 | 22.61435 | 21.99564 | 22.05197 | 36.23457 | 30.79451
363.873 | 4.797218 | 1421.875 | 3.27083 |  | 22.99065 | 22.60989 | 21.99005 | 22.04974 | 36.23799 | 30.76823
363.9727 | 4.796927 | 1419.829 | 3.270856 |  | 23.02512 | 22.59967 | 22.00122 | 22.06801 | 36.22998 | 30.73385
364.0723 | 4.797545 | 1422.194 | 3.270828 |  | 22.99107 | 22.57872 | 22.03028 | 22.078 | 36.22949 | 30.74757
364.171875 | 4.7972 | 1417.121 | 3.270819 |  | 22.99617 | 22.59205 | 21.99901 | 22.05284 | 36.25524 | 30.78271
364.2715 | 4.797072 | 1420.809 | 3.270831 |  | 23.01131 | 22.60586 | 21.99053 | 22.06256 | 36.25129 | 30.78598
364.3711 | 4.796119 | 1415.944 | 3.270749 |  | 23.02111 | 22.62792 | 21.9905 | 22.06511 | 36.2512 | 30.77306
364.4707 | 4.796265 | 1420.698 | 3.270817 |  | 23.00466 | 22.60644 | 22.00402 | 22.07267 | 36.24062 | 30.79873
364.5703125 | 4.795855 | 1417.167 | 3.270821 |  | 23.01146 | 22.62413 | 21.9769 | 22.03902 | 36.24887 | 30.82222
364.6699 | 4.796555 | 1407.959 | 3.270819 |  | 23.01829 | 22.63218 | 21.98825 | 22.06701 | 36.21847 | 30.82081
364.7695 | 4.795664 | 1411.014 | 3.270812 |  | 22.98502 | 22.62719 | 21.95375 | 22.04717 | 36.22784 | 30.83142
364.8691 | 4.7962 | 1410.047 | 3.270795 |  | 23.01647 | 22.60283 | 21.97863 | 22.05933 | 36.25913 | 30.85525
364.96875 | 4.796064 | 1408.006 | 3.270838 |  | 22.99376 | 22.61639 | 21.99742 | 22.08652 | 36.22839 | 30.82896
365.0684 | 4.795819 | 1410.125 | 3.270821 |  | 23.00358 | 22.62879 | 21.96677 | 22.08803 | 36.23307 | 30.87414
365.168 | 4.796092 | 1402.345 | 3.270833 |  | 23.03661 | 22.59883 | 21.99325 | 22.07662 | 36.20816 | 30.87553
365.2676 | 4.795937 | 1409.028 | 3.270812 |  | 22.99878 | 22.64536 | 21.98451 | 22.04288 | 36.21844 | 30.86911
365.3671875 | 4.796073 | 1400 | 3.270806 |  | 23.02626 | 22.61197 | 22.00145 | 22.09764 | 36.19403 | 30.86291
365.4668 | 4.79601 | 1405.326 | 3.270814 |  | 23.03914 | 22.62541 | 21.98229 | 22.07182 | 36.18034 | 30.88708
365.5664 | 4.795682 | 1399.829 | 3.270797 |  | 23.04301 | 22.59312 | 21.98697 | 22.04404 | 36.16661 | 30.89377
365.666 | 4.795819 | 1402.135 | 3.27078 |  | 23.00195 | 22.62354 | 22.01934 | 22.0731 | 36.16594 | 30.87815
365.765625 | 4.79461 | 1399.919 | 3.270731 |  | 23.0104 | 22.59755 | 21.9904 | 22.0678 | 36.13744 | 30.88226
365.8652 | 4.793993 | 1396.411 | 3.270789 |  | 23.02845 | 22.58706 | 21.97243 | 22.07407 | 36.1626 | 30.84607
365.9648 | 4.794902 | 1395.525 | 3.270781 |  | 23.03885 | 22.60728 | 21.96276 | 22.01427 | 36.10492 | 30.84097
366.0645 | 4.793957 | 1394.598 | 3.270854 |  | 23.02057 | 22.61099 | 21.98417 | 22.08478 | 36.12031 | 30.84492
366.1640625 | 4.793657 | 1395.417 | 3.270771 |  | 23.01268 | 22.60708 | 22.00156 | 22.07044 | 36.15623 | 30.86783
366.2637 | 4.794193 | 1395.923 | 3.270803 |  | 23.01916 | 22.60388 | 21.99826 | 22.08073 | 36.08726 | 30.82626
366.3633 | 4.794484 | 1392.045 | 3.270846 |  | 23.02048 | 22.62557 | 21.9928 | 22.06025 | 36.09816 | 30.82288
366.4629 | 4.793684 | 1393.3 | 3.270771 |  | 23.04349 | 22.6094 | 22.01206 | 22.08207 | 36.11948 | 30.81641
366.5625 | 4.794193 | 1391.751 | 3.270838 |  | 23.01418 | 22.65767 | 21.9971 | 22.07554 | 36.1109 | 30.80258
366.6621 | 4.793593 | 1390.192 | 3.270806 |  | 23.04256 | 22.6359 | 21.98104 | 22.06142 | 36.11524 | 30.78895
366.7617 | 4.794556 | 1387.822 | 3.270803 |  | 23.03324 | 22.62179 | 22.00684 | 22.05719 | 36.13348 | 30.79566
366.8613 | 4.793421 | 1383.668 | 3.270879 |  | 23.0338 | 22.64494 | 22.00089 | 22.08915 | 36.11988 | 30.81794
366.9609375 | 4.794102 | 1385.321 | 3.27083 |  | 23.04225 | 22.62508 | 21.97117 | 22.0814 | 36.13818 | 30.79929
367.0605 | 4.79383 | 1386.445 | 3.270782 |  | 23.0383 | 22.62243 | 21.98431 | 22.06564 | 36.07456 | 30.81393
367.1602 | 4.792957 | 1383.722 | 3.270772 |  | 23.05716 | 22.6173 | 22.01848 | 22.10361 | 36.09708 | 30.7936
367.2598 | 4.793139 | 1384.205 | 3.270749 |  | 23.02462 | 22.62533 | 21.98808 | 22.07642 | 36.09998 | 30.798
367.359375 | 4.793394 | 1388.296 | 3.270821 |  | 23.03483 | 22.61713 | 22.03686 | 22.07596 | 36.06639 | 30.80398
367.459 | 4.79353 | 1379.333 | 3.270777 |  | 23.04548 | 22.65173 | 22.01192 | 22.0852 | 36.07256 | 30.80098
367.5586 | 4.792957 | 1374.537 | 3.270782 |  | 23.03924 | 22.62235 | 21.97695 | 22.09679 | 36.07022 | 30.80522
367.6582 | 4.793121 | 1385.851 | 3.270752 |  | 23.03989 | 22.61945 | 22.00573 | 22.09504 | 36.06896 | 30.80254
367.7578125 | 4.793275 | 1379.239 | 3.270767 |  | 23.02966 | 22.62403 | 21.99776 | 22.10251 | 36.06119 | 30.80044
367.8574 | 4.792976 | 1379.111 | 3.270774 |  | 23.03272 | 22.6284 | 22.02343 | 22.06933 | 36.10177 | 30.80959
367.957 | 4.792594 | 1378.859 | 3.270769 |  | 23.0395 | 22.63535 | 21.9929 | 22.04408 | 36.12834 | 30.81734
368.0566 | 4.792849 | 1373.931 | 3.270807 |  | 23.03747 | 22.63265 | 22.00345 | 22.08061 | 36.11367 | 30.79651
368.15625 | 4.792767 | 1369.962 | 3.27076 |  | 23.04582 | 22.61286 | 21.99328 | 22.09883 | 36.09373 | 30.78614
368.2559 | 4.792831 | 1370.841 | 3.27079 |  | 23.02877 | 22.64731 | 22.0157 | 22.07536 | 36.1136 | 30.80622
368.3555 | 4.792403 | 1374.077 | 3.270713 |  | 23.04436 | 22.63713 | 22.00656 | 22.0683 | 36.09222 | 30.82529
368.4551 | 4.791695 | 1375.254 | 3.270792 |  | 23.0412 | 22.64669 | 22.00244 | 22.09865 | 36.11559 | 30.81733
368.5546875 | 4.792503 | 1374.405 | 3.270719 |  | 23.04747 | 22.63788 | 21.99909 | 22.09052 | 36.11001 | 30.76425
368.6543 | 4.792076 | 1364.55 | 3.270827 |  | 23.05109 | 22.64824 | 22.03592 | 22.10141 | 36.11119 | 30.79166
368.7539 | 4.791486 | 1372.157 | 3.270808 |  | 23.03302 | 22.6375 | 22.01152 | 22.06948 | 36.12525 | 30.77271
368.8535 | 4.791977 | 1370.89 | 3.270797 |  | 23.06009 | 22.64015 | 22.00092 | 22.10811 | 36.10247 | 30.78635
368.953125 | 4.792322 | 1367.854 | 3.270806 |  | 23.04995 | 22.65796 | 21.98057 | 22.07223 | 36.10334 | 30.77623
369.0527 | 4.791649 | 1365.465 | 3.270835 |  | 23.05152 | 22.64786 | 21.99759 | 22.07768 | 36.1404 | 30.78391
369.1523 | 4.791377 | 1364.564 | 3.270773 |  | 23.05976 | 22.63795 | 22.02341 | 22.08077 | 36.14427 | 30.73981
369.252 | 4.791967 | 1363.572 | 3.270791 |  | 23.04389 | 22.64426 | 22.0099 | 22.06518 | 36.16526 | 30.74271
369.3515625 | 4.79115 | 1360.656 | 3.270813 |  | 23.02669 | 22.62324 | 22.00738 | 22.10601 | 36.15381 | 30.7561
369.4512 | 4.79105 | 1363.152 | 3.270779 |  | 23.02771 | 22.65744 | 21.99468 | 22.07513 | 36.1655 | 30.74232
369.5508 | 4.791531 | 1366.562 | 3.27081 |  | 23.06752 | 22.64302 | 22.0416 | 22.08736 | 36.16002 | 30.75463
369.6504 | 4.790542 | 1362.187 | 3.270782 |  | 23.06227 | 22.65745 | 22.02279 | 22.11125 | 36.16046 | 30.79759
369.75 | 4.792067 | 1360.436 | 3.270793 |  | 23.05464 | 22.63709 | 22.02369 | 22.05674 | 36.16023 | 30.77962
369.8496 | 4.791241 | 1356.269 | 3.270814 |  | 23.02749 | 22.61586 | 22.00189 | 22.0829 | 36.13757 | 30.79842
369.9492 | 4.79075 | 1360.901 | 3.270814 |  | 23.03398 | 22.64871 | 22.00053 | 22.08077 | 36.13635 | 30.82877
370.0488 | 4.791749 | 1359.643 | 3.270852 |  | 23.04298 | 22.63917 | 22.01261 | 22.10475 | 36.1587 | 30.81627
370.1484375 | 4.790642 | 1356.302 | 3.270822 |  | 23.02986 | 22.64287 | 22.01562 | 22.0806 | 36.12503 | 30.86226
370.248 | 4.790305 | 1361.95 | 3.270809 |  | 23.03928 | 22.62482 | 22.02375 | 22.05939 | 36.13167 | 30.85401
370.3477 | 4.791095 | 1360.609 | 3.270784 |  | 23.03973 | 22.64175 | 22.01674 | 22.0885 | 36.12082 | 30.87265
370.4473 | 4.791132 | 1362.459 | 3.270803 |  | 23.04986 | 22.60491 | 22.0201 | 22.08914 | 36.09076 | 30.87592
370.546875 | 4.790895 | 1360.081 | 3.270807 |  | 23.04991 | 22.62531 | 21.99746 | 22.10132 | 36.07371 | 30.86852
370.6465 | 4.791604 | 1361.749 | 3.270777 |  | 23.02963 | 22.66494 | 21.99896 | 22.0905 | 36.06189 | 30.88365
370.7461 | 4.792086 | 1360.628 | 3.270807 |  | 23.04466 | 22.6434 | 21.99164 | 22.06888 | 36.08198 | 30.8711
370.8457 | 4.790968 | 1362.005 | 3.270801 |  | 23.06777 | 22.66208 | 22.02054 | 22.06759 | 36.03876 | 30.85565
370.9453125 | 4.790514 | 1358.52 | 3.270765 |  | 23.04169 | 22.66457 | 22.00621 | 22.10351 | 36.06183 | 30.86862
371.0449 | 4.790296 | 1358.545 | 3.270791 |  | 23.07003 | 22.65793 | 22.00886 | 22.06443 | 36.11477 | 30.88282
371.1445 | 4.790106 | 1358.043 | 3.270762 |  | 23.04989 | 22.63074 | 22.03593 | 22.06577 | 36.08719 | 30.87276
371.2441 | 4.790369 | 1362.68 | 3.270734 |  | 23.04987 | 22.63655 | 22.00807 | 22.10312 | 36.09606 | 30.87864
371.34375 | 4.790341 | 1362.007 | 3.270771 |  | 23.06698 | 22.64432 | 22.01505 | 22.07248 | 36.06663 | 30.88702
371.4434 | 4.790623 | 1356.565 | 3.270755 |  | 23.04353 | 22.66225 | 22.03441 | 22.06801 | 36.03074 | 30.87773
371.543 | 4.791023 | 1356.701 | 3.270736 |  | 23.02329 | 22.65777 | 22.04736 | 22.07938 | 36.03019 | 30.86454
371.6426 | 4.790051 | 1351.823 | 3.270721 |  | 23.0438 | 22.63361 | 22.02211 | 22.08311 | 35.99854 | 30.85245
371.7421875 | 4.789624 | 1355.317 | 3.270745 |  | 23.05045 | 22.64508 | 22.02229 | 22.06622 | 36.01717 | 30.86058
371.8418 | 4.790905 | 1355.112 | 3.270754 |  | 23.06515 | 22.6402 | 22.00687 | 22.11364 | 36.00924 | 30.79965
371.9414 | 4.790296 | 1350.109 | 3.270742 |  | 23.03214 | 22.67824 | 22.02797 | 22.09781 | 36.04617 | 30.832
372.041 | 4.790124 | 1352.504 | 3.270773 |  | 23.06007 | 22.65675 | 22.02172 | 22.07139 | 36.03617 | 30.82366
372.140625 | 4.790041 | 1353.138 | 3.270761 |  | 23.06507 | 22.6696 | 22.04574 | 22.07601 | 36.05561 | 30.84551
372.2402 | 4.789924 | 1353.975 | 3.270761 |  | 23.0615 | 22.6497 | 22.03147 | 22.11206 | 36.03577 | 30.81229
372.3398 | 4.790569 | 1349.498 | 3.270781 |  | 23.03755 | 22.66329 | 22.02534 | 22.10006 | 36.02317 | 30.80111
372.4395 | 4.790577 | 1354.511 | 3.270791 |  | 23.03688 | 22.64017 | 22.04065 | 22.09309 | 36.02777 | 30.80441
372.5390625 | 4.789115 | 1353.211 | 3.27077 |  | 23.02665 | 22.65244 | 22.02245 | 22.09979 | 36.03204 | 30.78377
372.6387 | 4.789869 | 1351.133 | 3.270781 |  | 23.06364 | 22.67164 | 22.046 | 22.11709 | 36.02084 | 30.81934
372.7383 | 4.789969 | 1358.086 | 3.27074 |  | 23.06103 | 22.68288 | 22.02157 | 22.09276 | 36.04465 | 30.8267
372.8379 | 4.790041 | 1357.104 | 3.270716 |  | 23.06235 | 22.65117 | 22.02083 | 22.10925 | 36.03045 | 30.81085
372.9375 | 4.789896 | 1351.298 | 3.270767 |  | 23.06107 | 22.66256 | 22.01768 | 22.10772 | 36.04916 | 30.81765
373.0371 | 4.790642 | 1345.248 | 3.270741 |  | 23.0827 | 22.67432 | 22.02604 | 22.08453 | 36.04691 | 30.78999
373.1367 | 4.789942 | 1346.295 | 3.270763 |  | 23.06779 | 22.67538 | 22.04909 | 22.10173 | 36.04125 | 30.76956
373.2363 | 4.789887 | 1352.931 | 3.270783 |  | 23.07248 | 22.67533 | 22.02136 | 22.09768 | 36.07117 | 30.7984
373.3359375 | 4.791059 | 1354.899 | 3.270827 |  | 23.07627 | 22.64705 | 22.02534 | 22.08862 | 36.07525 | 30.80593
373.4355 | 4.790169 | 1353.119 | 3.270758 |  | 23.0267 | 22.65659 | 22.01177 | 22.11065 | 36.10725 | 30.79333
373.5352 | 4.790023 | 1361.196 | 3.270788 |  | 23.07306 | 22.66521 | 21.99505 | 22.13093 | 36.10285 | 30.78627
373.6348 | 4.790823 | 1358.082 | 3.270846 |  | 23.07164 | 22.67727 | 22.04461 | 22.11514 | 36.09383 | 30.83879
373.734375 | 4.789823 | 1350.695 | 3.27079 |  | 23.07256 | 22.66373 | 21.99969 | 22.10956 | 36.12272 | 30.82884
373.834 | 4.790677 | 1353.035 | 3.270786 |  | 23.08211 | 22.67297 | 22.01816 | 22.0996 | 36.1324 | 30.82417
373.9336 | 4.790124 | 1354.546 | 3.270766 |  | 23.07951 | 22.64575 | 22.02704 | 22.14113 | 36.12739 | 30.82924
374.0332 | 4.790441 | 1353.136 | 3.270792 |  | 23.04841 | 22.69154 | 22.03298 | 22.1025 | 36.14368 | 30.8272
374.1328125 | 4.790605 | 1355.699 | 3.270756 |  | 23.05402 | 22.66672 | 22.0237 | 22.1409 | 36.1617 | 30.81887
374.2324 | 4.790469 | 1358.412 | 3.270739 |  | 23.0862 | 22.66029 | 22.02097 | 22.09205 | 36.15292 | 30.81519
374.332 | 4.79016 | 1356.112 | 3.270805 |  | 23.07489 | 22.68757 | 22.05606 | 22.10708 | 36.13668 | 30.82034
374.4316 | 4.790596 | 1351.617 | 3.270757 |  | 23.06885 | 22.67114 | 22.03383 | 22.09476 | 36.14962 | 30.81733
374.53125 | 4.789742 | 1352.709 | 3.270752 |  | 23.07963 | 22.66282 | 22.05037 | 22.11524 | 36.1626 | 30.80715
374.6309 | 4.791477 | 1359.828 | 3.27077 |  | 23.08941 | 22.64849 | 22.06031 | 22.12655 | 36.14621 | 30.83837
374.7305 | 4.790051 | 1358.29 | 3.270782 |  | 23.08459 | 22.66365 | 22.00659 | 22.11454 | 36.16294 | 30.81486
374.8301 | 4.790505 | 1359.383 | 3.27079 |  | 23.09664 | 22.66532 | 22.00806 | 22.15504 | 36.1651 | 30.84625
374.9296875 | 4.790332 | 1362.193 | 3.270755 |  | 23.0765 | 22.65031 | 22.06532 | 22.09541 | 36.21346 | 30.79607
375.0293 | 4.790605 | 1358.996 | 3.270788 |  | 23.08045 | 22.65377 | 22.05864 | 22.06768 | 36.17895 | 30.81729
375.1289 | 4.791349 | 1358.068 | 3.270715 |  | 23.06917 | 22.67221 | 22.05865 | 22.10098 | 36.18294 | 30.83526
375.2285 | 4.790623 | 1351.547 | 3.270766 |  | 23.0641 | 22.67969 | 22.0813 | 22.11437 | 36.18594 | 30.83185
375.328125 | 4.791032 | 1358.389 | 3.270806 |  | 23.08377 | 22.67082 | 22.04148 | 22.12593 | 36.2112 | 30.84153
375.4277 | 4.790569 | 1358.419 | 3.270799 |  | 23.06939 | 22.64929 | 22.05779 | 22.08073 | 36.20462 | 30.81796
375.5273 | 4.791041 | 1355.666 | 3.270758 |  | 23.06968 | 22.66856 | 22.03672 | 22.10734 | 36.17901 | 30.83753
375.627 | 4.790777 | 1362.896 | 3.270787 |  | 23.07399 | 22.67542 | 22.0677 | 22.09707 | 36.17097 | 30.82685
375.7265625 | 4.791386 | 1354.107 | 3.270767 |  | 23.06669 | 22.66886 | 22.05196 | 22.10743 | 36.19034 | 30.83925
375.8262 | 4.78957 | 1356.297 | 3.270822 |  | 23.0761 | 22.67534 | 22.03089 | 22.10048 | 36.15708 | 30.86465
375.9258 | 4.790814 | 1362.772 | 3.270782 |  | 23.08938 | 22.65218 | 22.05461 | 22.08592 | 36.1776 | 30.82087
376.0254 | 4.792113 | 1361.623 | 3.27074 |  | 23.07649 | 22.66974 | 22.08404 | 22.08095 | 36.21547 | 30.79365
376.125 | 4.791186 | 1363.232 | 3.270798 |  | 23.07427 | 22.6617 | 22.05061 | 22.11142 | 36.21437 | 30.81508
376.2246 | 4.790968 | 1364.694 | 3.270774 |  | 23.0888 | 22.69625 | 22.07028 | 22.11422 | 36.22196 | 30.80967
376.3242 | 4.791178 | 1357.597 | 3.270773 |  | 23.11089 | 22.67056 | 22.03436 | 22.11228 | 36.23285 | 30.80609
376.4238 | 4.790786 | 1359.699 | 3.270769 |  | 23.09424 | 22.66505 | 22.07054 | 22.10709 | 36.17747 | 30.8156
376.5234375 | 4.791604 | 1360.756 | 3.270811 |  | 23.11953 | 22.66288 | 22.06641 | 22.12677 | 36.20891 | 30.81361
376.623 | 4.790959 | 1363.748 | 3.270744 |  | 23.11207 | 22.67693 | 22.06916 | 22.09121 | 36.19356 | 30.82141
376.7227 | 4.791032 | 1362.991 | 3.270797 |  | 23.11853 | 22.67531 | 22.06736 | 22.12425 | 36.20983 | 30.82712
376.8223 | 4.791949 | 1364.341 | 3.270795 |  | 23.09362 | 22.67294 | 22.06487 | 22.11075 | 36.18853 | 30.82412
376.921875 | 4.791967 | 1358.938 | 3.270842 |  | 23.11987 | 22.65498 | 22.06804 | 22.08869 | 36.18953 | 30.7952
377.0215 | 4.792349 | 1365.661 | 3.27081 |  | 23.1138 | 22.69639 | 22.0428 | 22.10943 | 36.19746 | 30.81444
377.1211 | 4.791431 | 1363.124 | 3.270884 |  | 23.09342 | 22.69875 | 22.05594 | 22.12607 | 36.20139 | 30.80897
377.2207 | 4.79095 | 1359.377 | 3.270784 |  | 23.09864 | 22.70819 | 22.0615 | 22.11148 | 36.18853 | 30.80881
377.3203125 | 4.791995 | 1359.096 | 3.270795 |  | 23.11043 | 22.67439 | 22.06031 | 22.122 | 36.22198 | 30.80029
377.4199 | 4.791431 | 1364.331 | 3.270798 |  | 23.11942 | 22.69217 | 22.043 | 22.13852 | 36.19968 | 30.80467
377.5195 | 4.791768 | 1359.869 | 3.270769 |  | 23.0942 | 22.70115 | 22.076 | 22.08452 | 36.22741 | 30.80322
377.6191 | 4.791223 | 1366.742 | 3.270828 |  | 23.08958 | 22.69762 | 22.06358 | 22.11197 | 36.23235 | 30.80224
377.71875 | 4.791959 | 1358.719 | 3.270788 |  | 23.08809 | 22.6751 | 22.07031 | 22.1118 | 36.25422 | 30.79776
377.8184 | 4.791604 | 1355.871 | 3.27078 |  | 23.09294 | 22.69791 | 22.05927 | 22.13523 | 36.23484 | 30.81874
377.918 | 4.791477 | 1361.349 | 3.27081 |  | 23.10929 | 22.67981 | 22.05482 | 22.09752 | 36.24935 | 30.77
378.0176 | 4.791877 | 1360.948 | 3.270792 |  | 23.11945 | 22.6488 | 22.0525 | 22.12361 | 36.21049 | 30.75875
378.1171875 | 4.791604 | 1359.814 | 3.27075 |  | 23.12794 | 22.66725 | 22.07703 | 22.09739 | 36.22732 | 30.79159
378.2168 | 4.790977 | 1359.736 | 3.270794 |  | 23.11381 | 22.68501 | 22.06915 | 22.12612 | 36.223 | 30.757
378.3164 | 4.791786 | 1361.973 | 3.270831 |  | 23.11001 | 22.6882 | 22.06268 | 22.09708 | 36.20621 | 30.79874
378.416 | 4.791877 | 1358.088 | 3.270828 |  | 23.09877 | 22.68459 | 22.0753 | 22.11991 | 36.20142 | 30.79587
378.515625 | 4.791313 | 1365.282 | 3.270784 |  | 23.10184 | 22.73622 | 22.0779 | 22.09237 | 36.22536 | 30.75772
378.6152 | 4.79155 | 1357.022 | 3.270786 |  | 23.11603 | 22.66766 | 22.07693 | 22.13725 | 36.18791 | 30.73799
378.7148 | 4.791704 | 1356.193 | 3.270829 |  | 23.16158 | 22.69558 | 22.0618 | 22.11594 | 36.20869 | 30.80657
378.8145 | 4.792476 | 1360.837 | 3.2708 |  | 23.14286 | 22.70062 | 22.06238 | 22.11341 | 36.19577 | 30.78085
378.9140625 | 4.791822 | 1359.257 | 3.270851 |  | 23.13237 | 22.67221 | 22.06295 | 22.11491 | 36.2051 | 30.80429
379.0137 | 4.792285 | 1361.41 | 3.270826 |  | 23.12773 | 22.68124 | 22.09126 | 22.13105 | 36.2297 | 30.83607
379.1133 | 4.791967 | 1360.179 | 3.270796 |  | 23.11977 | 22.69169 | 22.05364 | 22.11698 | 36.22709 | 30.86025
379.2129 | 4.791568 | 1353.791 | 3.270782 |  | 23.10464 | 22.6923 | 22.04663 | 22.15283 | 36.22366 | 30.85423
379.3125 | 4.792631 | 1364.113 | 3.270825 |  | 23.13186 | 22.71114 | 22.05667 | 22.12323 | 36.21969 | 30.87455
379.4121 | 4.791396 | 1361.437 | 3.270776 |  | 23.11654 | 22.71291 | 22.09183 | 22.1324 | 36.25373 | 30.84473
379.5117 | 4.791695 | 1363.296 | 3.270787 |  | 23.12405 | 22.68087 | 22.04713 | 22.13155 | 36.23996 | 30.84157
379.6113 | 4.792277 | 1357.05 | 3.270816 |  | 23.13644 | 22.69332 | 22.0797 | 22.12159 | 36.19249 | 30.85525
379.7109375 | 4.791895 | 1363.761 | 3.270809 |  | 23.14036 | 22.69659 | 22.08075 | 22.16738 | 36.21746 | 30.86178
379.8105 | 4.791959 | 1358.18 | 3.270813 |  | 23.14779 | 22.71494 | 22.08736 | 22.14694 | 36.2093 | 30.85516
379.9102 | 4.791713 | 1363.553 | 3.270813 |  | 23.13956 | 22.67685 | 22.07022 | 22.13822 | 36.22177 | 30.85757
380.0098 | 4.79224 | 1366.128 | 3.270815 |  | 23.14356 | 22.70905 | 22.11026 | 22.13466 | 36.21523 | 30.84027
380.109375 | 4.792458 | 1357.191 | 3.270797 |  | 23.16105 | 22.69467 | 22.07518 | 22.1772 | 36.23206 | 30.87427
380.209 | 4.792949 | 1366.673 | 3.270819 |  | 23.1577 | 22.73741 | 22.10157 | 22.17306 | 36.24588 | 30.89008
380.3086 | 4.791577 | 1359.146 | 3.27082 |  | 23.14404 | 22.72088 | 22.08946 | 22.1508 | 36.22572 | 30.87584
380.4082 | 4.793021 | 1360.028 | 3.270823 |  | 23.13786 | 22.71009 | 22.05601 | 22.14509 | 36.25468 | 30.88783
380.5078125 | 4.791995 | 1362.386 | 3.270819 |  | 23.1357 | 22.70435 | 22.0593 | 22.14247 | 36.24596 | 30.88217
380.6074 | 4.79204 | 1361.443 | 3.270817 |  | 23.15724 | 22.67854 | 22.07962 | 22.14767 | 36.23485 | 30.89211
380.707 | 4.791349 | 1362.524 | 3.270727 |  | 23.14859 | 22.69827 | 22.08416 | 22.17826 | 36.22455 | 30.90052
380.8066 | 4.791095 | 1365.495 | 3.270763 |  | 23.14205 | 22.70087 | 22.06767 | 22.16474 | 36.24421 | 30.91586
380.90625 | 4.791986 | 1357.185 | 3.270746 |  | 23.16115 | 22.7529 | 22.10493 | 22.12886 | 36.21029 | 30.90005
381.0059 | 4.792322 | 1364.127 | 3.270768 |  | 23.1576 | 22.72941 | 22.11264 | 22.16662 | 36.23376 | 30.89149
381.1055 | 4.791613 | 1361.048 | 3.270805 |  | 23.16684 | 22.72272 | 22.09303 | 22.14811 | 36.25181 | 30.89202
381.2051 | 4.792049 | 1363.157 | 3.270798 |  | 23.15729 | 22.717 | 22.08299 | 22.17084 | 36.2738 | 30.89124
381.3046875 | 4.792603 | 1359.045 | 3.270786 |  | 23.16375 | 22.75129 | 22.09418 | 22.13103 | 36.24783 | 30.8843
381.4043 | 4.791877 | 1360.964 | 3.270802 |  | 23.16471 | 22.69035 | 22.10265 | 22.17271 | 36.24214 | 30.87022
381.5039 | 4.791731 | 1355.978 | 3.270746 |  | 23.18076 | 22.74457 | 22.08959 | 22.16125 | 36.2481 | 30.897
381.6035 | 4.792467 | 1353.788 | 3.270814 |  | 23.1579 | 22.70632 | 22.0799 | 22.18805 | 36.26461 | 30.86877
381.703125 | 4.79264 | 1359.343 | 3.270806 |  | 23.18427 | 22.71885 | 22.0631 | 22.17945 | 36.25206 | 30.91013
381.8027 | 4.792185 | 1355.931 | 3.270778 |  | 23.1667 | 22.7681 | 22.12026 | 22.15481 | 36.24878 | 30.89131
381.9023 | 4.792703 | 1357.2 | 3.270815 |  | 23.16814 | 22.74192 | 22.10558 | 22.17748 | 36.26983 | 30.88222
382.002 | 4.792267 | 1359.24 | 3.270805 |  | 23.19389 | 22.72589 | 22.11781 | 22.14937 | 36.2585 | 30.86143
382.1015625 | 4.792731 | 1353.83 | 3.270826 |  | 23.17367 | 22.72825 | 22.08702 | 22.15347 | 36.26745 | 30.93081
382.2012 | 4.792367 | 1360.183 | 3.270853 |  | 23.18457 | 22.72368 | 22.10947 | 22.18543 | 36.28498 | 30.87894
382.3008 | 4.791459 | 1360.029 | 3.270796 |  | 23.19726 | 22.73142 | 22.09717 | 22.18085 | 36.29253 | 30.8937
382.4004 | 4.792358 | 1359.294 | 3.270858 |  | 23.16759 | 22.73218 | 22.07462 | 22.14878 | 36.27627 | 30.86891
382.5 | 4.792213 | 1360.435 | 3.270845 |  | 23.20348 | 22.7027 | 22.12258 | 22.17133 | 36.28522 | 30.89109
382.5996 | 4.792531 | 1359.278 | 3.270812 |  | 23.16539 | 22.72939 | 22.07881 | 22.19063 | 36.29121 | 30.88787
382.6992 | 4.792885 | 1361.389 | 3.270849 |  | 23.20143 | 22.71404 | 22.09049 | 22.16732 | 36.30725 | 30.88216
382.7988 | 4.792231 | 1358.251 | 3.27084 |  | 23.1635 | 22.74152 | 22.09283 | 22.17741 | 36.29144 | 30.86216
382.8984375 | 4.791904 | 1359.06 | 3.270834 |  | 23.20826 | 22.76604 | 22.06625 | 22.20035 | 36.29208 | 30.87084
382.998 | 4.791704 | 1362.45 | 3.270855 |  | 23.18744 | 22.74178 | 22.12363 | 22.14925 | 36.30773 | 30.85131
383.0977 | 4.791922 | 1360.606 | 3.270847 |  | 23.19218 | 22.72372 | 22.09188 | 22.17636 | 36.28325 | 30.8487
383.1973 | 4.792304 | 1360.543 | 3.270794 |  | 23.19449 | 22.75655 | 22.11904 | 22.19039 | 36.27699 | 30.86785
383.296875 | 4.792503 | 1363.522 | 3.27078 |  | 23.18257 | 22.7613 | 22.12389 | 22.18641 | 36.28263 | 30.87815
383.3965 | 4.792867 | 1360.945 | 3.270814 |  | 23.19851 | 22.77148 | 22.09107 | 22.16746 | 36.30578 | 30.86616
383.4961 | 4.792649 | 1354.725 | 3.270805 |  | 23.20827 | 22.7534 | 22.11184 | 22.18666 | 36.3096 | 30.86561
383.5957 | 4.792994 | 1356.334 | 3.270816 |  | 23.18255 | 22.74088 | 22.12157 | 22.19962 | 36.29913 | 30.87236
383.6953125 | 4.792313 | 1356.035 | 3.270825 |  | 23.21657 | 22.74486 | 22.1037 | 22.15576 | 36.31015 | 30.8678
383.7949 | 4.792067 | 1361.22 | 3.270805 |  | 23.18386 | 22.76725 | 22.10174 | 22.16608 | 36.30339 | 30.86457
383.8945 | 4.791904 | 1361.485 | 3.27079 |  | 23.18068 | 22.75035 | 22.11459 | 22.15586 | 36.30739 | 30.86773
383.9941 | 4.792431 | 1359.805 | 3.270831 |  | 23.20677 | 22.74321 | 22.10674 | 22.18501 | 36.29924 | 30.88931
384.09375 | 4.793166 | 1357.398 | 3.27081 |  | 23.20368 | 22.76407 | 22.12958 | 22.18703 | 36.32819 | 30.89803
384.1934 | 4.792367 | 1359.911 | 3.27083 |  | 23.1705 | 22.74584 | 22.09017 | 22.21319 | 36.3401 | 30.88244
384.293 | 4.793139 | 1362.29 | 3.270823 |  | 23.20093 | 22.73981 | 22.11173 | 22.19076 | 36.32018 | 30.88552
384.3926 | 4.792185 | 1361.247 | 3.270844 |  | 23.19806 | 22.77297 | 22.11639 | 22.18315 | 36.34971 | 30.88057
384.4921875 | 4.792367 | 1359.556 | 3.27082 |  | 23.18885 | 22.75213 | 22.11138 | 22.18675 | 36.32897 | 30.83445
384.5918 | 4.793557 | 1359.125 | 3.270826 |  | 23.2092 | 22.73347 | 22.10478 | 22.19271 | 36.34614 | 30.8849
384.6914 | 4.793021 | 1359.184 | 3.270805 |  | 23.20036 | 22.74003 | 22.14152 | 22.16734 | 36.32427 | 30.89922
384.791 | 4.792685 | 1362.139 | 3.270824 |  | 23.21588 | 22.76626 | 22.09117 | 22.20597 | 36.33395 | 30.85
384.890625 | 4.792403 | 1361.618 | 3.270841 |  | 23.23804 | 22.76103 | 22.10563 | 22.17955 | 36.34634 | 30.86898
384.9902 | 4.792821 | 1360.658 | 3.270857 |  | 23.21465 | 22.75281 | 22.12138 | 22.19752 | 36.36888 | 30.88535
385.0898 | 4.792985 | 1355.428 | 3.270864 |  | 23.20873 | 22.77305 | 22.1173 | 22.23529 | 36.33773 | 30.83967
385.1895 | 4.793067 | 1358.823 | 3.270861 |  | 23.21765 | 22.75336 | 22.12117 | 22.20095 | 36.35756 | 30.87727
385.2890625 | 4.793239 | 1361.243 | 3.270786 |  | 23.24029 | 22.76834 | 22.14155 | 22.2003 | 36.34373 | 30.88335
385.3887 | 4.79303 | 1363.16 | 3.270757 |  | 23.22515 | 22.77905 | 22.11165 | 22.2105 | 36.3549 | 30.88576
385.4883 | 4.792576 | 1358.536 | 3.270829 |  | 23.25024 | 22.7785 | 22.10838 | 22.23414 | 36.3536 | 30.8716
385.5879 | 4.792331 | 1365.305 | 3.270801 |  | 23.24717 | 22.77154 | 22.09999 | 22.20515 | 36.36198 | 30.8787
385.6875 | 4.793049 | 1357.092 | 3.270774 |  | 23.2181 | 22.77087 | 22.15214 | 22.22582 | 36.34956 | 30.86469
385.7871 | 4.792421 | 1360.659 | 3.270767 |  | 23.26861 | 22.78197 | 22.12144 | 22.20176 | 36.34168 | 30.88041
385.8867 | 4.792813 | 1361.808 | 3.270768 |  | 23.24764 | 22.78239 | 22.14309 | 22.22074 | 36.35408 | 30.86185
385.9863 | 4.792967 | 1358.636 | 3.270801 |  | 23.22613 | 22.75877 | 22.10742 | 22.24796 | 36.34882 | 30.86403
386.0859375 | 4.792403 | 1359.203 | 3.270809 |  | 23.23024 | 22.77339 | 22.1191 | 22.23181 | 36.36096 | 30.89608
386.1855 | 4.792758 | 1364.771 | 3.270803 |  | 23.2348 | 22.78439 | 22.12971 | 22.23687 | 36.35434 | 30.85337
386.2852 | 4.792858 | 1365.927 | 3.270757 |  | 23.23358 | 22.75617 | 22.07295 | 22.22862 | 36.35441 | 30.87613
386.3848 | 4.793421 | 1361.364 | 3.270786 |  | 23.24272 | 22.76817 | 22.1421 | 22.20405 | 36.35371 | 30.87883
386.484375 | 4.792957 | 1361.879 | 3.270781 |  | 23.22806 | 22.76086 | 22.12618 | 22.22231 | 36.34317 | 30.90763
386.584 | 4.792776 | 1359.173 | 3.270756 |  | 23.21635 | 22.7714 | 22.12539 | 22.21637 | 36.37108 | 30.92246
386.6836 | 4.793357 | 1358.844 | 3.270779 |  | 23.21232 | 22.783 | 22.13662 | 22.23719 | 36.35888 | 30.92256
386.7832 | 4.792322 | 1363.149 | 3.270761 |  | 23.25017 | 22.77703 | 22.1522 | 22.20168 | 36.34093 | 30.95421
386.8828125 | 4.792867 | 1362.973 | 3.270758 |  | 23.24567 | 22.7631 | 22.14459 | 22.2314 | 36.37022 | 30.93136
386.9824 | 4.792912 | 1360.066 | 3.270777 |  | 23.2176 | 22.79418 | 22.1183 | 22.25005 | 36.35112 | 30.96821
387.082 | 4.79343 | 1354.039 | 3.270778 |  | 23.2474 | 22.76246 | 22.12268 | 22.24541 | 36.37079 | 30.97223
387.1816 | 4.792849 | 1360.349 | 3.270799 |  | 23.22265625 | 22.77774 | 22.11485 | 22.26536 | 36.37765 | 30.96208
387.28125 | 4.792304 | 1360.496 | 3.270748 |  | 23.24167 | 22.79585 | 22.12184 | 22.2372 | 36.37059 | 30.97581
387.3809 | 4.792903 | 1361.275 | 3.270772 |  | 23.2523 | 22.78681 | 22.13843 | 22.23475 | 36.39216 | 30.9629
387.4805 | 4.79264 | 1364.337 | 3.270795 |  | 23.22308 | 22.80377 | 22.15096 | 22.22919 | 36.37662 | 30.97689
387.5801 | 4.793394 | 1362.065 | 3.270768 |  | 23.23166 | 22.78547 | 22.15064 | 22.23565 | 36.38895 | 30.92232
387.6796875 | 4.794002 | 1358.603 | 3.270738 |  | 23.23659 | 22.79608 | 22.12315 | 22.22922 | 36.36213 | 30.96207
387.7793 | 4.792658 | 1361.584 | 3.270793 |  | 23.23389 | 22.78455 | 22.14353 | 22.23678 | 36.39966 | 30.94931
387.8789 | 4.793248 | 1365.451 | 3.270799 |  | 23.22676 | 22.78715 | 22.11728 | 22.24173 | 36.3778 | 30.9481
387.9785 | 4.79284 | 1364.76 | 3.270758 |  | 23.23545 | 22.79196 | 22.15168 | 22.24507 | 36.36031 | 30.93144
388.078125 | 4.793012 | 1362.085 | 3.270764 |  | 23.24775 | 22.79375 | 22.13863 | 22.21688 | 36.35084 | 30.95364
388.1777 | 4.792304 | 1359.823 | 3.270738 |  | 23.21927 | 22.79875 | 22.1284 | 22.23981 | 36.37743 | 30.95879
388.2773 | 4.793275 | 1362.037 | 3.270793 |  | 23.2285 | 22.80779 | 22.11995 | 22.26348 | 36.38103 | 30.95944
388.377 | 4.792413 | 1365.972 | 3.270791 |  | 23.23528 | 22.78605 | 22.17618 | 22.2354 | 36.37388 | 30.9315
388.4765625 | 4.792431 | 1359.356 | 3.270749 |  | 23.26064 | 22.79229 | 22.12767 | 22.26538 | 36.37417 | 30.95225
388.5762 | 4.793421 | 1357.844 | 3.270793 |  | 23.23923 | 22.78815 | 22.10758 | 22.24922 | 36.38626 | 30.93502
388.6758 | 4.792149 | 1361.3 | 3.270752 |  | 23.2452 | 22.79984 | 22.16923 | 22.25673 | 36.36664 | 30.9395
388.7754 | 4.793521 | 1362.183 | 3.270795 |  | 23.24125 | 22.80319 | 22.1488 | 22.25373 | 36.34637 | 30.96407
388.875 | 4.793157 | 1365.511 | 3.270759 |  | 23.24951 | 22.81973 | 22.13513 | 22.2614 | 36.35014 | 30.94637
388.9746 | 4.792894 | 1357.18 | 3.270809 |  | 23.28584 | 22.78156 | 22.15049 | 22.26173 | 36.36753 | 30.97962
389.0742 | 4.793693 | 1360.464 | 3.270822 |  | 23.25689 | 22.80179 | 22.14407 | 22.24163 | 36.34346 | 30.96585
389.1738 | 4.793157 | 1354.092 | 3.270808 |  | 23.26068 | 22.8036 | 22.12131 | 22.28055 | 36.35303 | 30.9757
389.2734375 | 4.793585 | 1358.995 | 3.270771 |  | 23.22202 | 22.78864 | 22.1377 | 22.24991 | 36.32862 | 31.00893
389.373 | 4.79353 | 1364.383 | 3.270833 |  | 23.25259 | 22.83426 | 22.15855 | 22.25577 | 36.31028 | 30.98485
389.4727 | 4.793094 | 1360.289 | 3.270822 |  | 23.27419 | 22.80707 | 22.17736 | 22.25 | 36.31659 | 30.982
389.5723 | 4.793021 | 1361.122 | 3.270816 |  | 23.2354 | 22.81008 | 22.17333 | 22.2508 | 36.27641 | 30.99512
389.671875 | 4.793067 | 1364.108 | 3.270812 |  | 23.24939 | 22.79313 | 22.1649 | 22.27184 | 36.29119 | 30.99341
389.7715 | 4.793221 | 1360.908 | 3.27074 |  | 23.26529 | 22.80268 | 22.12286 | 22.26751 | 36.269 | 30.98055
389.8711 | 4.794121 | 1361.219 | 3.270855 |  | 23.252 | 22.79128 | 22.13803 | 22.26975 | 36.31357 | 30.96501
389.9707 | 4.793376 | 1362.188 | 3.270788 |  | 23.22841 | 22.81074 | 22.15981 | 22.24737 | 36.30633 | 30.94233
390.0703125 | 4.792831 | 1357.411 | 3.270849 |  | 23.24997 | 22.81381 | 22.16384 | 22.25027 | 36.33918 | 30.9634
390.1699 | 4.794302 | 1356.625 | 3.2708 |  | 23.23265 | 22.79663 | 22.13104 | 22.29367 | 36.33014 | 30.93462
390.2695 | 4.793203 | 1358.411 | 3.270858 |  | 23.27341 | 22.80932 | 22.1684 | 22.26727 | 36.30922 | 30.95796
390.3691 | 4.793294 | 1363.819 | 3.270847 |  | 23.26012 | 22.79566 | 22.13721 | 22.26895 | 36.32346 | 30.91443
390.46875 | 4.793793 | 1350.9 | 3.270832 |  | 23.2382 | 22.80541 | 22.12672 | 22.25409 | 36.29424 | 30.91815
390.5684 | 4.792531 | 1358.735 | 3.270902 |  | 23.26423 | 22.81849 | 22.14278 | 22.24073 | 36.28522 | 30.93119
390.668 | 4.793421 | 1365.448 | 3.270867 |  | 23.24941 | 22.81588 | 22.11711 | 22.25389 | 36.30441 | 30.92719
390.7676 | 4.794029 | 1359.035 | 3.270868 |  | 23.26492 | 22.79042 | 22.13647 | 22.24755 | 36.2854 | 30.93271
390.8671875 | 4.792358 | 1359.745 | 3.270821 |  | 23.2453 | 22.80645 | 22.12346 | 22.25661 | 36.28843 | 30.95177
390.9668 | 4.793848 | 1360.389 | 3.270839 |  | 23.25747 | 22.82473 | 22.14708 | 22.26722 | 36.29002 | 30.93531
391.0664 | 4.792831 | 1356.164 | 3.270879 |  | 23.25898 | 22.79651 | 22.13923 | 22.2776 | 36.30854 | 30.96343
391.166 | 4.792322 | 1364.448 | 3.270855 |  | 23.24617 | 22.82789 | 22.13079 | 22.23785 | 36.29096 | 30.97412
391.265625 | 4.793303 | 1361.69 | 3.270837 |  | 23.24116 | 22.78127 | 22.13413 | 22.25877 | 36.30081 | 30.96107
391.3652 | 4.79333 | 1360.635 | 3.270851 |  | 23.25233 | 22.8239 | 22.13109 | 22.24991 | 36.29323 | 30.97264
391.4648 | 4.79284 | 1362.791 | 3.270883 |  | 23.26288 | 22.80898 | 22.16005 | 22.27577 | 36.29253 | 30.98869
391.5645 | 4.793085 | 1363.546 | 3.270836 |  | 23.25498 | 22.82507 | 22.12658 | 22.27651 | 36.30298 | 31.01796
391.6640625 | 4.792849 | 1357.778 | 3.27085 |  | 23.26685 | 22.79623 | 22.1189 | 22.27389 | 36.29797 | 31.01606
391.7637 | 4.793503 | 1356.164 | 3.270888 |  | 23.25259 | 22.80098 | 22.17958 | 22.2873 | 36.30673 | 31.02762
391.8633 | 4.794302 | 1360.417 | 3.270805 |  | 23.26115 | 22.83306 | 22.1394 | 22.27507 | 36.28228 | 31.03006
391.9629 | 4.79313 | 1356.643 | 3.270749 |  | 23.26102 | 22.8245 | 22.13238 | 22.28519 | 36.33054 | 31.06771
392.0625 | 4.793975 | 1364.88 | 3.270684 |  | 23.26667 | 22.83933 | 22.13409 | 22.2722 | 36.32326 | 31.0884
392.1621 | 4.79402 | 1365.433 | 3.270601 |  | 23.25226 | 22.8155 | 22.16437 | 22.25925 | 36.30205 | 31.06613
392.2617 | 4.793566 | 1354.583 | 3.27053 |  | 23.2739 | 22.85304 | 22.12766 | 22.28128 | 36.29685 | 31.08303
392.3613 | 4.793067 | 1364.483 | 3.270513 |  | 23.2574 | 22.80766 | 22.10854 | 22.27294 | 36.30951 | 31.05133
392.4609375 | 4.793503 | 1358.788 | 3.270505 |  | 23.25129 | 22.8113 | 22.1657 | 22.30915 | 36.3232 | 31.08408
392.5605 | 4.792731 | 1355.367 | 3.27054 |  | 23.27172 | 22.82251 | 22.14643 | 22.26375 | 36.3351 | 31.0878
392.6602 | 4.792621 | 1360.484 | 3.270571 |  | 23.27988 | 22.82183 | 22.17695 | 22.27328 | 36.33981 | 31.09198
392.7598 | 4.792803 | 1363.441 | 3.270553 |  | 23.27374 | 22.80446 | 22.12349 | 22.26316 | 36.3072 | 31.07271
392.859375 | 4.792994 | 1363.173 | 3.270535 |  | 23.25835 | 22.8391 | 22.12702 | 22.27627 | 36.31854 | 31.04976
392.959 | 4.793248 | 1362.886 | 3.270569 |  | 23.26558 | 22.82819 | 22.15528 | 22.25523 | 36.3256 | 31.0206
393.0586 | 4.79393 | 1369.907 | 3.270506 |  | 23.25306 | 22.84811 | 22.16809 | 22.28385 | 36.35056 | 31.04023
393.1582 | 4.793176 | 1371.48 | 3.270499 |  | 23.26285 | 22.81166 | 22.15786 | 22.27724 | 36.34824 | 31.04539
393.2578125 | 4.792821 | 1362.685 | 3.270485 |  | 23.24846 | 22.86403 | 22.13808 | 22.2712 | 36.38155 | 31.02439
393.3574 | 4.793984 | 1363.109 | 3.270515 |  | 23.28601 | 22.85271 | 22.15363 | 22.29247 | 36.36507 | 31.04708
393.457 | 4.79402 | 1363.013 | 3.270551 |  | 23.2743 | 22.84227 | 22.15907 | 22.2816 | 36.36888 | 31.03455
393.5566 | 4.792957 | 1370.062 | 3.270526 |  | 23.2619 | 22.82702 | 22.15493 | 22.28284 | 36.40013 | 31.02484
393.65625 | 4.793003 | 1368.285 | 3.270529 |  | 23.25849 | 22.85012 | 22.18548 | 22.26615 | 36.39397 | 31.05822
393.7559 | 4.792921 | 1371.043 | 3.270515 |  | 23.2532 | 22.81283 | 22.17321 | 22.29636 | 36.40299 | 31.05751
393.8555 | 4.793711 | 1369.122 | 3.270586 |  | 23.24329 | 22.83771 | 22.13906 | 22.26346 | 36.40609 | 31.04919
393.9551 | 4.793176 | 1366.472 | 3.270562 |  | 23.26586 | 22.84381 | 22.13021 | 22.27173 | 36.41277 | 31.06504
394.0546875 | 4.793012 | 1366.491 | 3.27051 |  | 23.25116 | 22.84573 | 22.14972 | 22.31573 | 36.42827 | 31.07292
394.1543 | 4.793285 | 1366.202 | 3.270585 |  | 23.25167 | 22.85752 | 22.17797 | 22.29359 | 36.42865 | 31.10393
394.2539 | 4.79313 | 1366.548 | 3.270529 |  | 23.24298 | 22.82832 | 22.1646 | 22.26752 | 36.4407 | 31.12014
394.3535 | 4.793621 | 1364.414 | 3.2705 |  | 23.26748 | 22.81983 | 22.14942 | 22.28226 | 36.43805 | 31.10759
394.453125 | 4.793648 | 1361.338 | 3.27048 |  | 23.25533 | 22.83754 | 22.13256 | 22.30489 | 36.41428 | 31.12042
394.5527 | 4.793666 | 1369.372 | 3.270522 |  | 23.25155 | 22.83082 | 22.14557 | 22.29248 | 36.41238 | 31.09504
394.6523 | 4.793485 | 1366.177 | 3.270566 |  | 23.25196 | 22.82796 | 22.1569 | 22.27264 | 36.42012 | 31.12365
394.752 | 4.793784 | 1362.923 | 3.270574 |  | 23.25353 | 22.87113 | 22.14571 | 22.29259 | 36.43307 | 31.12811
394.8515625 | 4.793403 | 1363.773 | 3.270574 |  | 23.25005 | 22.89272 | 22.16879 | 22.28088 | 36.41889 | 31.12493
394.9512 | 4.793385 | 1373.301 | 3.270572 |  | 23.26247 | 22.84547 | 22.13622 | 22.27704 | 36.44898 | 31.13068
395.0508 | 4.794374 | 1360.843 | 3.270581 |  | 23.2606 | 22.857 | 22.19833 | 22.32118 | 36.44336 | 31.15067
395.1504 | 4.792939 | 1368.063 | 3.270607 |  | 23.26351 | 22.83398 | 22.17121 | 22.31975 | 36.41795 | 31.15393
395.25 | 4.79284 | 1367.429 | 3.270538 |  | 23.2786 | 22.87256 | 22.19449 | 22.29159 | 36.44462 | 31.13414
395.3496 | 4.792985 | 1364.704 | 3.270578 |  | 23.27007 | 22.83259 | 22.13492 | 22.30616 | 36.42139 | 31.13931
395.4492 | 4.793466 | 1364.615 | 3.270575 |  | 23.28411 | 22.84816 | 22.15079 | 22.30148 | 36.42678 | 31.14379
395.5488 | 4.793575 | 1363.322 | 3.270638 |  | 23.283 | 22.83075 | 22.16644 | 22.28687 | 36.46921 | 31.15395
395.6484375 | 4.792994 | 1368.989 | 3.270571 |  | 23.24457 | 22.83335 | 22.20861 | 22.29852 | 36.44509 | 31.13561
395.748 | 4.793566 | 1365.492 | 3.270605 |  | 23.24633 | 22.81898 | 22.18345 | 22.29401 | 36.43833 | 31.16452
395.8477 | 4.793385 | 1368.834 | 3.270533 |  | 23.26921 | 22.84097 | 22.17146 | 22.27908 | 36.44595 | 31.12529
395.9473 | 4.793939 | 1366.608 | 3.270551 |  | 23.26303 | 22.8544 | 22.1811 | 22.28358 | 36.44894 | 31.17284
396.046875 | 4.793485 | 1362.649 | 3.270576 |  | 23.26015 | 22.83972 | 22.18763 | 22.26723 | 36.44027 | 31.18349
396.1465 | 4.794565 | 1362.745 | 3.270551 |  | 23.28856 | 22.84643 | 22.17985 | 22.29925 | 36.49282 | 31.16853
396.2461 | 4.793693 | 1363.93 | 3.270512 |  | 23.29084 | 22.81899 | 22.14918 | 22.2773 | 36.4467 | 31.22223
396.3457 | 4.793593 | 1360.693 | 3.270498 |  | 23.25307 | 22.84089 | 22.16085 | 22.27904 | 36.48153 | 31.19463
396.4453125 | 4.793248 | 1364.873 | 3.270554 |  | 23.25537 | 22.8438 | 22.15307 | 22.29243 | 36.45245 | 31.18506
396.5449 | 4.793376 | 1362.925 | 3.270549 |  | 23.27527 | 22.86295 | 22.1788 | 22.28334 | 36.47575 | 31.20981
396.6445 | 4.793684 | 1361.253 | 3.270561 |  | 23.24719 | 22.83085 | 22.20441 | 22.29274 | 36.44793 | 31.21876
396.7441 | 4.793485 | 1368.422 | 3.270536 |  | 23.27124 | 22.87167 | 22.16237 | 22.28216 | 36.47935 | 31.20003
396.84375 | 4.794238 | 1366.111 | 3.270545 |  | 23.27681 | 22.83607 | 22.17334 | 22.31849 | 36.48515 | 31.18792
396.9434 | 4.793657 | 1357.224 | 3.270524 |  | 23.29469 | 22.8627 | 22.17941 | 22.28436 | 36.45567 | 31.22524
397.043 | 4.793857 | 1361.772 | 3.270534 |  | 23.26882 | 22.86534 | 22.19866 | 22.30256 | 36.47467 | 31.23573
397.1426 | 4.793903 | 1365.098 | 3.270552 |  | 23.2841 | 22.87279 | 22.16767 | 22.30396 | 36.45418 | 31.20956
397.2421875 | 4.793884 | 1363.854 | 3.270558 |  | 23.28218 | 22.85351 | 22.1736 | 22.30744 | 36.45034 | 31.23642
397.3418 | 4.793766 | 1362.321 | 3.270532 |  | 23.27666 | 22.83488 | 22.16878 | 22.31728 | 36.45293 | 31.20798
397.4414 | 4.79353 | 1366.275 | 3.270577 |  | 23.28697 | 22.83444 | 22.19049 | 22.30857 | 36.46724 | 31.21319
397.541 | 4.794374 | 1369.929 | 3.270532 |  | 23.30159 | 22.85761 | 22.16714 | 22.32028 | 36.4345 | 31.19835
397.640625 | 4.79333 | 1364.136 | 3.270581 |  | 23.27204 | 22.89373 | 22.19042 | 22.31025 | 36.45349 | 31.2153
397.7402 | 4.794311 | 1364.305 | 3.270533 |  | 23.2904 | 22.84158 | 22.16245 | 22.32088 | 36.47762 | 31.19427
397.8398 | 4.793112 | 1362.771 | 3.270619 |  | 23.2783 | 22.87559 | 22.19281 | 22.31735 | 36.45135 | 31.20157
397.9395 | 4.793203 | 1366.452 | 3.27055 |  | 23.28548 | 22.85136 | 22.18319 | 22.28895 | 36.4558 | 31.19128
398.0390625 | 4.794374 | 1362.199 | 3.270554 |  | 23.29387 | 22.84731 | 22.17391 | 22.26175 | 36.47267 | 31.18343
398.1387 | 4.793803 | 1361.589 | 3.270584 |  | 23.26116 | 22.83708 | 22.17196 | 22.31808 | 36.44324 | 31.18363
398.2383 | 4.792685 | 1367.122 | 3.270604 |  | 23.29199 | 22.83092 | 22.17626 | 22.31297 | 36.46097 | 31.19547
398.3379 | 4.793739 | 1367.129 | 3.270592 |  | 23.2908 | 22.85653 | 22.17384 | 22.29676 | 36.46499 | 31.18114
398.4375 | 4.793139 | 1363.981 | 3.270541 |  | 23.28449 | 22.86568 | 22.18105 | 22.29135 | 36.45607 | 31.1904
398.5371 | 4.794293 | 1360.791 | 3.270645 |  | 23.30441 | 22.86477 | 22.19892 | 22.29213 | 36.44126 | 31.21083
398.6367 | 4.793548 | 1363.701 | 3.270555 |  | 23.30024 | 22.88477 | 22.18337 | 22.34659 | 36.45255 | 31.21018
398.7363 | 4.79343 | 1359.612 | 3.270623 |  | 23.30941 | 22.9001 | 22.21048 | 22.32285 | 36.48369 | 31.24197
398.8359375 | 4.794175 | 1363.896 | 3.270592 |  | 23.31539 | 22.84642 | 22.17908 | 22.32315 | 36.43621 | 31.23277
398.9355 | 4.794429 | 1359.533 | 3.270602 |  | 23.31216 | 22.89692 | 22.16415 | 22.31507 | 36.44717 | 31.24944
399.0352 | 4.794366 | 1361.303 | 3.270595 |  | 23.30432 | 22.85593 | 22.1813 | 22.36191 | 36.45673 | 31.24704
399.1348 | 4.793185 | 1363.741 | 3.270613 |  | 23.29846 | 22.8941 | 22.18725 | 22.3408 | 36.4498 | 31.28316
399.234375 | 4.793412 | 1357.051 | 3.270581 |  | 23.31792 | 22.86048 | 22.16887 | 22.32512 | 36.49374 | 31.29153
399.334 | 4.793766 | 1359.443 | 3.270573 |  | 23.301 | 22.88573 | 22.18089 | 22.3096 | 36.49501 | 31.25925
399.4336 | 4.793875 | 1360.841 | 3.270576 |  | 23.29674 | 22.86967 | 22.17877 | 22.33515 | 36.49136 | 31.24845
399.5332 | 4.794202 | 1359.68 | 3.270631 |  | 23.29051 | 22.88985 | 22.19185 | 22.33024 | 36.46986 | 31.26396
399.6328125 | 4.794211 | 1360.024 | 3.27063 |  | 23.31826 | 22.86171 | 22.17999 | 22.32621 | 36.48078 | 31.25754
399.7324 | 4.793203 | 1357.869 | 3.2706 |  | 23.3333 | 22.87741 | 22.17726 | 22.30546 | 36.50823 | 31.26171
399.832 | 4.793657 | 1359.602 | 3.270653 |  | 23.31509 | 22.87556 | 22.21246 | 22.31116 | 36.48889 | 31.23692
399.9316 | 4.793357 | 1359.353 | 3.270571 |  | 23.31737 | 22.83866 | 22.20012 | 22.33292 | 36.49661 | 31.25628
400.03125 | 4.793775 | 1363.053 | 3.270555 |  | 23.32082 | 22.86858 | 22.22158 | 22.34462 | 36.51095 | 31.23936
400.1309 | 4.793448 | 1357.954 | 3.270593 |  | 23.32363 | 22.86791 | 22.18977 | 22.31433 | 36.51173 | 31.23709
400.2305 | 4.793784 | 1359.456 | 3.270624 |  | 23.31815 | 22.92229 | 22.19874 | 22.33729 | 36.51028 | 31.23925
400.3301 | 4.793321 | 1359.984 | 3.270559 |  | 23.32093 | 22.87649 | 22.21553 | 22.32635 | 36.52703 | 31.22544
400.4296875 | 4.794157 | 1359.009 | 3.270606 |  | 23.32516 | 22.87939 | 22.20613 | 22.33204 | 36.5084 | 31.24879
400.5293 | 4.794093 | 1357.639 | 3.270539 |  | 23.33674 | 22.86082 | 22.20889 | 22.32446 | 36.51607 | 31.23698
400.6289 | 4.793984 | 1355.815 | 3.270512 |  | 23.32784 | 22.86942 | 22.20521 | 22.32314 | 36.53353 | 31.21391
400.7285 | 4.793684 | 1360.746 | 3.270584 |  | 23.33039 | 22.84779 | 22.216 | 22.34255 | 36.51147 | 31.25468
400.828125 | 4.794175 | 1362.123 | 3.270555 |  | 23.3088 | 22.88339 | 22.20419 | 22.35845 | 36.54173 | 31.2313
400.9277 | 4.793766 | 1364.189 | 3.270593 |  | 23.33898 | 22.8725 | 22.2053 | 22.32832 | 36.55824 | 31.23862
401.0273 | 4.793303 | 1366.616 | 3.270623 |  | 23.34357 | 22.81635 | 22.19735 | 22.36163 | 36.56291 | 31.28019
401.127 | 4.793721 | 1360.356 | 3.270579 |  | 23.30726 | 22.86882 | 22.23307 | 22.325 | 36.56969 | 31.2655
401.2265625 | 4.793948 | 1357.798 | 3.270568 |  | 23.35378 | 22.86717 | 22.22154 | 22.30002 | 36.5727 | 31.27471
401.3262 | 4.793503 | 1368.357 | 3.27057 |  | 23.31867 | 22.89335 | 22.20966 | 22.34777 | 36.56018 | 31.27262
401.4258 | 4.793148 | 1358.645 | 3.270635 |  | 23.33678 | 22.87563 | 22.18495 | 22.32936 | 36.58011 | 31.27232
401.5254 | 4.793185 | 1360.533 | 3.270591 |  | 23.3218 | 22.8716 | 22.18832 | 22.37015 | 36.54491 | 31.25447
401.625 | 4.793521 | 1361.976 | 3.270624 |  | 23.34719 | 22.86854 | 22.19003 | 22.32758 | 36.57804 | 31.28133
401.7246 | 4.794457 | 1358.275 | 3.270626 |  | 23.33662 | 22.87466 | 22.22579 | 22.30828 | 36.56977 | 31.25491
401.8242 | 4.79422 | 1362.516 | 3.270576 |  | 23.33549 | 22.89101 | 22.22842 | 22.34008 | 36.56901 | 31.28963
401.9238 | 4.793903 | 1363.292 | 3.270654 |  | 23.34585 | 22.87152 | 22.20229 | 22.35057 | 36.5857 | 31.28569
402.0234375 | 4.794175 | 1360.117 | 3.270595 |  | 23.34042 | 22.85905 | 22.2351 | 22.36036 | 36.56259 | 31.28097
402.123 | 4.793503 | 1357.035 | 3.270624 |  | 23.31603 | 22.88838 | 22.21713 | 22.33587 | 36.55781 | 31.27493
402.2227 | 4.794974 | 1363.211 | 3.270642 |  | 23.32613 | 22.86956 | 22.19234 | 22.32894 | 36.575 | 31.28199
402.3223 | 4.793784 | 1361.153 | 3.270659 |  | 23.32735 | 22.89739 | 22.19612 | 22.36532 | 36.56252 | 31.30579
402.421875 | 4.79373 | 1357.741 | 3.270611 |  | 23.36202 | 22.8953 | 22.22605 | 22.37261 | 36.55857 | 31.28192
402.5215 | 4.794393 | 1354.649 | 3.270647 |  | 23.31853 | 22.87896 | 22.20673 | 22.39264 | 36.57363 | 31.3034
402.6211 | 4.794157 | 1357.847 | 3.270571 |  | 23.32592 | 22.84011 | 22.21204 | 22.32121 | 36.55984 | 31.33591
402.7207 | 4.794229 | 1361.055 | 3.270595 |  | 23.3506 | 22.85853 | 22.1992 | 22.34719 | 36.57305 | 31.34339
402.8203125 | 4.793603 | 1359.331 | 3.270587 |  | 23.34095 | 22.90014 | 22.21429 | 22.34403 | 36.56348 | 31.34242
402.9199 | 4.793975 | 1359.711 | 3.270653 |  | 23.34093 | 22.88118 | 22.19266 | 22.3422 | 36.55263 | 31.33164
403.0195 | 4.794347 | 1364.684 | 3.270634 |  | 23.36206 | 22.89145 | 22.20253 | 22.37918 | 36.54847 | 31.33995
403.1191 | 4.793185 | 1361.495 | 3.270588 |  | 23.32817 | 22.89068 | 22.19954 | 22.34273 | 36.55244 | 31.32275
403.21875 | 4.794139 | 1366.081 | 3.27061 |  | 23.32817 | 22.87616 | 22.2301 | 22.3495 | 36.5516 | 31.36791
403.3184 | 4.793448 | 1359.481 | 3.270599 |  | 23.36222 | 22.89823 | 22.2293 | 22.3638 | 36.54216 | 31.36701
403.418 | 4.793539 | 1363.163 | 3.270626 |  | 23.35002 | 22.88111 | 22.2166 | 22.35305 | 36.57427 | 31.35459
403.5176 | 4.794565 | 1356.196 | 3.270625 |  | 23.3557 | 22.91822 | 22.2322 | 22.34449 | 36.53702 | 31.35262
403.6171875 | 4.794084 | 1359.032 | 3.270634 |  | 23.35659 | 22.89197 | 22.22848 | 22.33558 | 36.54628 | 31.36357
403.7168 | 4.793739 | 1357.796 | 3.270597 |  | 23.30442 | 22.88815 | 22.21112 | 22.33268 | 36.57715 | 31.37356
403.8164 | 4.793848 | 1359.688 | 3.27061 |  | 23.3241 | 22.88229 | 22.2197 | 22.3738 | 36.542 | 31.37362
403.916 | 4.794374 | 1357.665 | 3.270655 |  | 23.33554 | 22.91655 | 22.24281 | 22.33821 | 36.55015 | 31.38025
404.015625 | 4.793793 | 1354.661 | 3.27064 |  | 23.30614 | 22.88911 | 22.21504 | 22.32581 | 36.52225 | 31.36461
404.1152 | 4.793521 | 1352.829 | 3.270649 |  | 23.32978 | 22.91688 | 22.22894 | 22.36189 | 36.55167 | 31.41767
404.2148 | 4.794039 | 1356.01 | 3.270609 |  | 23.32196 | 22.89551 | 22.20783 | 22.36841 | 36.55083 | 31.40008
404.3145 | 4.794039 | 1352.642 | 3.270616 |  | 23.30944 | 22.89643 | 22.20734 | 22.35232 | 36.52475 | 31.38759
404.4140625 | 4.793203 | 1358.423 | 3.270595 |  | 23.33247 | 22.87341 | 22.23803 | 22.36083 | 36.54542 | 31.39564
404.5137 | 4.793285 | 1359.121 | 3.270588 |  | 23.36642 | 22.88217 | 22.2217 | 22.32751 | 36.54714 | 31.39835
404.6133 | 4.794402 | 1351.564 | 3.270612 |  | 23.3473 | 22.86931 | 22.22617 | 22.35578 | 36.55806 | 31.40591
404.7129 | 4.793321 | 1354.871 | 3.270651 |  | 23.33802 | 22.91919 | 22.24271 | 22.36231 | 36.5452 | 31.40774
404.8125 | 4.793848 | 1355.723 | 3.270638 |  | 23.36197 | 22.88548 | 22.23898 | 22.37959 | 36.56162 | 31.37834
404.9121 | 4.792957 | 1361.792 | 3.270645 |  | 23.34866 | 22.90313 | 22.24212 | 22.34819 | 36.54222 | 31.40478
405.0117 | 4.794384 | 1358.038 | 3.270622 |  | 23.33261 | 22.89757 | 22.26789 | 22.372 | 36.5611 | 31.37809
405.1113 | 4.793921 | 1356.482 | 3.270606 |  | 23.33073 | 22.90347 | 22.21494 | 22.37739 | 36.54581 | 31.37076
405.2109375 | 4.793702 | 1357.117 | 3.270655 |  | 23.34699 | 22.92005 | 22.24587 | 22.35272 | 36.55493 | 31.38968
405.3105 | 4.794157 | 1347.698 | 3.270664 |  | 23.37105 | 22.9047 | 22.22795 | 22.39389 | 36.60664 | 31.40546
405.4102 | 4.793684 | 1348.882 | 3.270618 |  | 23.36645 | 22.8814 | 22.24498 | 22.36936 | 36.59735 | 31.38531
405.5098 | 4.793321 | 1352.136 | 3.27063 |  | 23.35932 | 22.89324 | 22.23138 | 22.35985 | 36.59979 | 31.38536
405.609375 | 4.794538 | 1353.676 | 3.270593 |  | 23.36216 | 22.91648 | 22.26082 | 22.36814 | 36.59553 | 31.36054
405.709 | 4.793975 | 1356.248 | 3.27064 |  | 23.35619 | 22.89927 | 22.2343 | 22.39673 | 36.6095 | 31.40032
405.8086 | 4.794157 | 1360.503 | 3.27064 |  | 23.35175 | 22.90778 | 22.21054 | 22.36641 | 36.60228 | 31.40593
405.9082 | 4.794148 | 1358.352 | 3.270658 |  | 23.38109 | 22.92182 | 22.24206 | 22.41305 | 36.64737 | 31.38995
406.0078125 | 4.794457 | 1351.784 | 3.270648 |  | 23.41544 | 22.91406 | 22.2474 | 22.38312 | 36.64091 | 31.38274
406.1074 | 4.793939 | 1357.59 | 3.270657 |  | 23.40684 | 22.91384 | 22.2445 | 22.39168 | 36.63827 | 31.39881
406.207 | 4.794121 | 1357.013 | 3.270664 |  | 23.40211 | 22.91689 | 22.23875 | 22.40706 | 36.63019 | 31.40578
406.3066 | 4.794056 | 1356.684 | 3.270622 |  | 23.39407 | 22.95384 | 22.25284 | 22.4034 | 36.65589 | 31.41676
406.40625 | 4.793793 | 1354.764 | 3.270644 |  | 23.39737 | 22.93703 | 22.24814 | 22.3891 | 36.65364 | 31.38108
406.5059 | 4.794583 | 1360.965 | 3.270622 |  | 23.42154 | 22.91276 | 22.23168 | 22.41848 | 36.6652 | 31.38723
406.6055 | 4.794129 | 1361.436 | 3.27062 |  | 23.4108 | 22.93493 | 22.26271 | 22.43688 | 36.64247 | 31.3739
406.7051 | 4.794402 | 1358.552 | 3.27067 |  | 23.40456 | 22.90779 | 22.27174 | 22.40111 | 36.66276 | 31.36953
406.8046875 | 4.794111 | 1357.301 | 3.270664 |  | 23.39669 | 22.92308 | 22.26966 | 22.40998 | 36.66521 | 31.39323
406.9043 | 4.793485 | 1357.753 | 3.270659 |  | 23.38865 | 22.92977 | 22.23112 | 22.40397 | 36.65419 | 31.35854
407.0039 | 4.793748 | 1354.2 | 3.270639 |  | 23.38532 | 22.89653 | 22.26754 | 22.40396 | 36.64719 | 31.3182
407.1035 | 4.793285 | 1356.803 | 3.270724 |  | 23.43504 | 22.93624 | 22.24402 | 22.41206 | 36.66243 | 31.33336
407.203125 | 4.792649 | 1357.569 | 3.270714 |  | 23.42438 | 22.94282 | 22.253 | 22.41179 | 36.67611 | 31.32906
407.3027 | 4.793112 | 1348.1 | 3.270645 |  | 23.41257 | 22.9491 | 22.23832 | 22.41255 | 36.66055 | 31.34956
407.4023 | 4.79393 | 1350.583 | 3.270671 |  | 23.43017 | 22.94846 | 22.27282 | 22.42204 | 36.66789 | 31.34881
407.502 | 4.794329 | 1353.882 | 3.27068 |  | 23.4202 | 22.91899 | 22.2362 | 22.43024 | 36.66 | 31.30841
407.6015625 | 4.794457 | 1353.232 | 3.270666 |  | 23.42602 | 22.95055 | 22.23778 | 22.40668 | 36.68185 | 31.32027
407.7012 | 4.793766 | 1353.396 | 3.270645 |  | 23.41466 | 22.91357 | 22.26324 | 22.40754 | 36.66578 | 31.30883
407.8008 | 4.793166 | 1353.48 | 3.270697 |  | 23.39248 | 22.95141 | 22.29604 | 22.41793 | 36.6782 | 31.32257
407.9004 | 4.793721 | 1349.385 | 3.270639 |  | 23.42302 | 22.95113 | 22.26353 | 22.40161 | 36.69167 | 31.29293
408 | 4.793067 | 1348.683 | 3.270624 |  | 23.40937 | 22.94578 | 22.27709 | 22.3835 | 36.69578 | 31.33136
408.0996 | 4.79393 | 1346.218 | 3.270674 |  | 23.41521 | 22.95864 | 22.2518 | 22.42587 | 36.65905 | 31.30927
408.1992 | 4.793657 | 1342.65 | 3.27068 |  | 23.41131 | 22.95594 | 22.23046 | 22.41398 | 36.64537 | 31.30046
408.2988 | 4.792994 | 1353.124 | 3.270627 |  | 23.43723 | 22.94001 | 22.26617 | 22.41709 | 36.64867 | 31.30247
408.3984375 | 4.793884 | 1353.687 | 3.270667 |  | 23.40555 | 22.94163 | 22.2685 | 22.40583 | 36.66669 | 31.35454
408.498 | 4.793893 | 1353.058 | 3.270681 |  | 23.41738 | 22.92571 | 22.2614 | 22.43668 | 36.67866 | 31.32906
408.5977 | 4.793903 | 1346.28 | 3.270708 |  | 23.4179 | 22.91513 | 22.27161 | 22.41809 | 36.64162 | 31.34225
408.6973 | 4.793684 | 1349.715 | 3.270597 |  | 23.43515 | 22.91893 | 22.27193 | 22.43175 | 36.64352 | 31.36388
408.796875 | 4.793285 | 1351.529 | 3.270665 |  | 23.44545 | 22.93936 | 22.25234 | 22.43413 | 36.65999 | 31.31313
408.8965 | 4.793693 | 1349.772 | 3.270678 |  | 23.43304 | 22.95594 | 22.2523 | 22.4167 | 36.64317 | 31.34958
408.9961 | 4.793657 | 1345.413 | 3.27071 |  | 23.42773 | 22.9521 | 22.23207 | 22.42225 | 36.62562 | 31.33354
409.0957 | 4.793848 | 1349.536 | 3.270676 |  | 23.39734 | 22.95279 | 22.27441 | 22.4188 | 36.6566 | 31.33196
409.1953125 | 4.793957 | 1350.74 | 3.270677 |  | 23.42629 | 22.93043 | 22.24548 | 22.43741 | 36.63884 | 31.34716
409.2949 | 4.793221 | 1353.701 | 3.270642 |  | 23.42103 | 22.94833 | 22.27188 | 22.41533 | 36.61216 | 31.33512
409.3945 | 4.79303 | 1347.724 | 3.270714 |  | 23.43788 | 22.95348 | 22.26355 | 22.39046 | 36.61304 | 31.35016
409.4941 | 4.793376 | 1353.521 | 3.270666 |  | 23.4331 | 22.97178 | 22.25482 | 22.43227 | 36.62745 | 31.31702
409.59375 | 4.794102 | 1349.544 | 3.270686 |  | 23.44257 | 22.93262 | 22.24483 | 22.39996 | 36.60375 | 31.33754
409.6934 | 4.793839 | 1348.585 | 3.270655 |  | 23.44011 | 22.97009 | 22.28075 | 22.42979 | 36.62714 | 31.35245
409.793 | 4.793503 | 1348.141 | 3.270676 |  | 23.44651 | 22.92741 | 22.27531 | 22.46024 | 36.62846 | 31.34285
409.8926 | 4.79284 | 1347.368 | 3.270608 |  | 23.404 | 22.98067 | 22.29725 | 22.42017 | 36.60687 | 31.38277
409.9921875 | 4.794293 | 1347.437 | 3.270639 |  | 23.45639 | 22.95972 | 22.29079 | 22.41226 | 36.62846 | 31.38398
410.0918 | 4.793775 | 1346.911 | 3.270692 |  | 23.45857 | 22.93792 | 22.28028 | 22.46244 | 36.66187 | 31.36263
410.1914 | 4.793775 | 1349.672 | 3.270632 |  | 23.44742 | 22.94117 | 22.29775 | 22.42669 | 36.63128 | 31.39396
410.291 | 4.793793 | 1352.034 | 3.270673 |  | 23.47575 | 22.94316 | 22.25814 | 22.43598 | 36.652 | 31.37856
410.390625 | 4.794374 | 1349.084 | 3.270669 |  | 23.44914 | 22.9504 | 22.26646 | 22.44451 | 36.64911 | 31.40645
410.4902 | 4.794102 | 1355.138 | 3.270604 |  | 23.46151 | 22.95504 | 22.27546 | 22.45735 | 36.66121 | 31.38171
410.5898 | 4.793312 | 1348.561 | 3.270618 |  | 23.4379 | 22.94644 | 22.26106 | 22.4094 | 36.64766 | 31.40673
410.6895 | 4.793548 | 1352.342 | 3.270617 |  | 23.4311 | 22.9428 | 22.27298 | 22.44494 | 36.67021 | 31.39063
410.7890625 | 4.793285 | 1351.315 | 3.27066 |  | 23.42757 | 22.93038 | 22.26542 | 22.423 | 36.68147 | 31.38433
410.8887 | 4.793566 | 1350.674 | 3.270683 |  | 23.44091 | 22.93748 | 22.27139 | 22.44158 | 36.68544 | 31.39773
410.9883 | 4.793367 | 1355.745 | 3.27065 |  | 23.44282 | 22.97747 | 22.26741 | 22.42724 | 36.65417 | 31.39019
411.0879 | 4.794366 | 1348.871 | 3.27064 |  | 23.45781 | 22.9563 | 22.27299 | 22.47464 | 36.7061 | 31.38696
411.1875 | 4.793585 | 1350.941 | 3.270669 |  | 23.50691 | 22.9783 | 22.29029 | 22.45613 | 36.6763 | 31.40846
411.2871 | 4.79363 | 1351.004 | 3.270653 |  | 23.48952 | 22.98212 | 22.29047 | 22.4582 | 36.70267 | 31.4096
411.3867 | 4.793357 | 1339.56 | 3.270622 |  | 23.47362 | 22.98197 | 22.26442 | 22.46758 | 36.71952 | 31.36973
411.4863 | 4.793312 | 1348.223 | 3.270718 |  | 23.49583 | 22.99778 | 22.30751 | 22.45617 | 36.6805 | 31.38357
411.5859375 | 4.793512 | 1351.137 | 3.270719 |  | 23.4979 | 22.97083 | 22.27493 | 22.44692 | 36.69876 | 31.38037
411.6855 | 4.793603 | 1345.671 | 3.270683 |  | 23.47838 | 22.9962 | 22.2761 | 22.48175 | 36.68708 | 31.3402
411.7852 | 4.79363 | 1345.84 | 3.270645 |  | 23.50182 | 22.98116 | 22.27096 | 22.48162 | 36.71285 | 31.38571
411.8848 | 4.793357 | 1347.684 | 3.270682 |  | 23.48302 | 23.01881 | 22.28401 | 22.459 | 36.70666 | 31.35997
411.984375 | 4.793257 | 1342.831 | 3.270685 |  | 23.51052 | 22.98344 | 22.31011 | 22.45339 | 36.70701 | 31.33971
412.084 | 4.793103 | 1347.571 | 3.270708 |  | 23.4958 | 22.99341 | 22.27849 | 22.47821 | 36.70572 | 31.36341
412.1836 | 4.793385 | 1347.664 | 3.270753 |  | 23.48078 | 22.96874 | 22.26166 | 22.47501 | 36.72025 | 31.32432
412.2832 | 4.79343 | 1345.716 | 3.27075 |  | 23.49323 | 23.01084 | 22.30023 | 22.46519 | 36.71632 | 31.35482
412.3828125 | 4.793775 | 1344.43 | 3.270707 |  | 23.50684 | 22.95999 | 22.33172 | 22.47592 | 36.72325 | 31.32603
412.4824 | 4.793376 | 1347.513 | 3.270773 |  | 23.48236 | 22.97131 | 22.28436 | 22.46498 | 36.69702 | 31.32912
412.582 | 4.793493 | 1347.668 | 3.270736 |  | 23.49274 | 23.00374 | 22.29833 | 22.45757 | 36.70836 | 31.31251
412.6816 | 4.794102 | 1342.514 | 3.270733 |  | 23.48089 | 22.97988 | 22.29781 | 22.47929 | 36.7112 | 31.3439
412.78125 | 4.79323 | 1345.871 | 3.270735 |  | 23.50711 | 22.99492 | 22.3105 | 22.4808 | 36.70737 | 31.3138
412.8809 | 4.792949 | 1343.352 | 3.270776 |  | 23.50362 | 23.00805 | 22.31003 | 22.50952 | 36.67642 | 31.28534
412.9805 | 4.793485 | 1342.977 | 3.270751 |  | 23.4975 | 22.99699 | 22.29737 | 22.43587 | 36.73116 | 31.33272
413.0801 | 4.793039 | 1341.389 | 3.270745 |  | 23.49643 | 22.97454 | 22.283 | 22.44489 | 36.70337 | 31.27841
413.1796875 | 4.793448 | 1340.467 | 3.270752 |  | 23.48465 | 22.98855 | 22.2886 | 22.47216 | 36.69672 | 31.31268
413.2793 | 4.792794 | 1339.06 | 3.270775 |  | 23.49627 | 23.0109 | 22.32386 | 22.48414 | 36.72107 | 31.31213
413.3789 | 4.792594 | 1341.058 | 3.270806 |  | 23.4987 | 22.99431 | 22.31739 | 22.47838 | 36.7137 | 31.30392
413.4785 | 4.793457 | 1344.377 | 3.270755 |  | 23.49958 | 22.9733 | 22.28022 | 22.48122 | 36.68471 | 31.31129
413.578125 | 4.792912 | 1347.704 | 3.270764 |  | 23.48842 | 23.00321 | 22.28678 | 22.48139 | 36.69245 | 31.281
413.6777 | 4.793493 | 1339.15 | 3.270777 |  | 23.48196 | 22.9628 | 22.30739 | 22.47059 | 36.70467 | 31.29929
413.7773 | 4.793657 | 1346.93 | 3.27075 |  | 23.50747 | 22.99273 | 22.28982 | 22.48934 | 36.71119 | 31.32442
413.877 | 4.792721 | 1344.792 | 3.270751 |  | 23.49163 | 22.98644 | 22.28486 | 22.48077 | 36.72846 | 31.30108
413.9765625 | 4.79373 | 1345.392 | 3.27075 |  | 23.48721 | 22.99923 | 22.27177 | 22.47249 | 36.70275 | 31.32278
414.0762 | 4.793339 | 1347.464 | 3.270781 |  | 23.52569 | 22.99647 | 22.32017 | 22.49708 | 36.72011 | 31.2888
414.1758 | 4.793321 | 1345.253 | 3.270762 |  | 23.50572 | 22.99142 | 22.30228 | 22.49361 | 36.73031 | 31.31226
414.2754 | 4.793348 | 1336.139 | 3.270904 |  | 23.50163 | 22.99216 | 22.3157 | 22.48193 | 36.72228 | 31.33788
414.375 | 4.792794 | 1338.658 | 3.270983 |  | 23.46964 | 22.98424 | 22.26843 | 22.47849 | 36.74922 | 31.3452
414.4746 | 4.793239 | 1337.753 | 3.271044 |  | 23.49444 | 22.99593 | 22.29237 | 22.47673 | 36.70524 | 31.33806
414.5742 | 4.792567 | 1342.277 | 3.271 |  | 23.48776 | 22.96284 | 22.32773 | 22.47762 | 36.71355 | 31.28974
414.6738 | 4.793176 | 1338.496 | 3.270962 |  | 23.52729 | 23.00436 | 22.29848 | 22.4765 | 36.712 | 31.33488
414.7734375 | 4.792949 | 1340.551 | 3.27099 |  | 23.50489 | 22.98112 | 22.29736 | 22.48964 | 36.6862 | 31.35966
414.873 | 4.792849 | 1341.288 | 3.271007 |  | 23.49126 | 23.00717 | 22.30388 | 22.47079 | 36.6874 | 31.34234
414.9727 | 4.792903 | 1338.73 | 3.271 |  | 23.50765 | 23.02079 | 22.30286 | 22.46127 | 36.69265 | 31.33858
415.0723 | 4.792485 | 1340.738 | 3.270984 |  | 23.48438 | 23.02024 | 22.29846 | 22.50179 | 36.67487 | 31.37267
415.171875 | 4.793612 | 1342.69 | 3.27094 |  | 23.52298 | 23.02345 | 22.31855 | 22.48039 | 36.67836 | 31.36039
415.2715 | 4.793021 | 1343.893 | 3.270926 |  | 23.50085 | 22.97454 | 22.29345 | 22.49455 | 36.70844 | 31.38145
415.3711 | 4.792939 | 1338.919 | 3.270885 |  | 23.49778 | 23.01554 | 22.3132 | 22.49303 | 36.65467 | 31.428
415.4707 | 4.792349 | 1336.875 | 3.270898 |  | 23.47648 | 22.97995 | 22.3067 | 22.47464 | 36.69108 | 31.40536
415.5703125 | 4.792195 | 1338.976 | 3.270925 |  | 23.50831 | 23.02048 | 22.31047 | 22.50113 | 36.65943 | 31.41424
415.6699 | 4.792821 | 1336.114 | 3.27092 |  | 23.49552 | 22.97542 | 22.27564 | 22.46979 | 36.6524 | 31.41832
415.7695 | 4.793203 | 1336.294 | 3.270868 |  | 23.49438 | 23.05694 | 22.30422 | 22.49314 | 36.64436 | 31.43925
415.8691 | 4.792712 | 1335.871 | 3.270831 |  | 23.49319 | 23.00945 | 22.295 | 22.49904 | 36.65876 | 31.4406
415.96875 | 4.792994 | 1338.886 | 3.270875 |  | 23.50116 | 22.98786 | 22.30671 | 22.48288 | 36.64773 | 31.44825
416.0684 | 4.793357 | 1337.18 | 3.270866 |  | 23.52205 | 23.01593 | 22.2903 | 22.46798 | 36.61945 | 31.43136
416.168 | 4.793439 | 1338.336 | 3.270819 |  | 23.50371 | 23.0241 | 22.30569 | 22.48702 | 36.62258 | 31.45888
416.2676 | 4.79303 | 1343.381 | 3.27091 |  | 23.51885 | 23.03344 | 22.32328 | 22.46784 | 36.6041 | 31.45959
416.3671875 | 4.793566 | 1331.44 | 3.270859 |  | 23.51161 | 23.00161 | 22.30346 | 22.46897 | 36.57917 | 31.45738
416.4668 | 4.792403 | 1339.665 | 3.270839 |  | 23.4971 | 23.05501 | 22.30643 | 22.49955 | 36.60143 | 31.43781
416.5664 | 4.792558 | 1339.826 | 3.270866 |  | 23.51814 | 23.02492 | 22.30732 | 22.49162 | 36.59669 | 31.45075
416.666 | 4.793112 | 1335.925 | 3.270885 |  | 23.5004 | 23.03533 | 22.33498 | 22.47556 | 36.54287 | 31.47643
416.765625 | 4.792949 | 1336.172 | 3.270836 |  | 23.50716 | 23.01093 | 22.3228 | 22.50418 | 36.55069 | 31.45715
416.8652 | 4.792449 | 1334.106 | 3.270879 |  | 23.4901 | 23.03132 | 22.2987 | 22.47471 | 36.48562 | 31.46517
416.9648 | 4.793275 | 1344.634 | 3.270886 |  | 23.49173 | 22.9976 | 22.3143 | 22.50685 | 36.45887 | 31.47035
417.0645 | 4.792939 | 1338.212 | 3.270858 |  | 23.49157 | 23.00127 | 22.33059 | 22.48235 | 36.45183 | 31.42436
417.1640625 | 4.79293 | 1336.996 | 3.270913 |  | 23.48287 | 23.05191 | 22.30361 | 22.48233 | 36.39601 | 31.41302
417.2637 | 4.792503 | 1334.494 | 3.270855 |  | 23.47337 | 23.0346 | 22.28856 | 22.51599 | 36.35649 | 31.37107
417.3633 | 4.792703 | 1339.145 | 3.270886 |  | 23.48489 | 23.02785 | 22.32851 | 22.49281 | 36.35392 | 31.3596
417.4629 | 4.792431 | 1339.473 | 3.270862 |  | 23.48813 | 23.0237 | 22.29616 | 22.49015 | 36.35802 | 31.33475
417.5625 | 4.792095 | 1336.563 | 3.270883 |  | 23.49655 | 23.0269 | 22.33776 | 22.51386 | 36.36929 | 31.32497
417.6621 | 4.792813 | 1343.436 | 3.270868 |  | 23.47335 | 23.0252 | 22.34804 | 22.50343 | 36.34473 | 31.3055
417.7617 | 4.79353 | 1335.687 | 3.270811 |  | 23.48418 | 23.05215 | 22.28585 | 22.51613 | 36.33931 | 31.28419
417.8613 | 4.79224 | 1337.224 | 3.270856 |  | 23.49238 | 23.02396 | 22.30512 | 22.4979 | 36.32635 | 31.31038
417.9609375 | 4.792349 | 1333.782 | 3.270837 |  | 23.50167 | 23.03152 | 22.29742 | 22.51351 | 36.37046 | 31.32165
418.0605 | 4.792767 | 1337.221 | 3.270874 |  | 23.50522 | 23.03253 | 22.30635 | 22.53098 | 36.40346 | 31.33107
418.1602 | 4.792667 | 1333.774 | 3.270821 |  | 23.50844 | 23.05888 | 22.30158 | 22.53165 | 36.38587 | 31.34346
418.2598 | 4.792758 | 1332.729 | 3.270815 |  | 23.49535 | 23.03801 | 22.32572 | 22.49337 | 36.41853 | 31.3398
418.359375 | 4.792522 | 1332.376 | 3.270827 |  | 23.49996 | 23.02337 | 22.3087 | 22.5356 | 36.46649 | 31.35052
418.459 | 4.79264 | 1334.005 | 3.270834 |  | 23.49531 | 23.03127 | 22.32468 | 22.52115 | 36.451 | 31.37718
418.5586 | 4.791695 | 1333.986 | 3.270773 |  | 23.49535 | 23.02806 | 22.32074 | 22.51816 | 36.44102 | 31.37758
418.6582 | 4.792049 | 1330.869 | 3.270762 |  | 23.51266 | 23.03067 | 22.31873 | 22.51473 | 36.5085 | 31.35109
418.7578125 | 4.79214 | 1331.726 | 3.270679 |  | 23.5217 | 23.03795 | 22.32772 | 22.47683 | 36.49712 | 31.3626
418.8574 | 4.792413 | 1332.873 | 3.270633 |  | 23.50451 | 23.03075 | 22.29259 | 22.52318 | 36.52245 | 31.3563
418.957 | 4.792458 | 1329.057 | 3.270626 |  | 23.50701 | 23.03729 | 22.33392 | 22.53842 | 36.53624 | 31.34205
419.0566 | 4.79194 | 1335.872 | 3.27066 |  | 23.5127 | 23.04164 | 22.3436 | 22.50718 | 36.53275 | 31.35769
419.15625 | 4.792131 | 1336.695 | 3.270633 |  | 23.50286 | 23.03759 | 22.32547 | 22.52985 | 36.53596 | 31.39407
419.2559 | 4.792349 | 1327.184 | 3.270681 |  | 23.51204 | 23.03201 | 22.32165 | 22.51707 | 36.56446 | 31.41016
419.3555 | 4.791731 | 1331.164 | 3.270651 |  | 23.51409 | 23.03024 | 22.31644 | 22.52522 | 36.55233 | 31.39195
419.4551 | 4.792195 | 1334.729 | 3.270661 |  | 23.52073 | 23.05612 | 22.33463 | 22.48224 | 36.59658 | 31.36588
419.5546875 | 4.792685 | 1333.347 | 3.270639 |  | 23.51186 | 23.04296 | 22.30703 | 22.50502 | 36.58186 | 31.38822
419.6543 | 4.792776 | 1336.649 | 3.270608 |  | 23.52467 | 23.04115 | 22.34009 | 22.512 | 36.60163 | 31.39976
419.7539 | 4.792403 | 1333.314 | 3.270679 |  | 23.49555 | 23.02565 | 22.35055 | 22.5384 | 36.59332 | 31.42614
419.8535 | 4.792358 | 1331.223 | 3.270619 |  | 23.51386 | 23.03103 | 22.30957 | 22.51547 | 36.59388 | 31.43254
419.953125 | 4.792685 | 1332.754 | 3.270672 |  | 23.51997 | 23.03535 | 22.30543 | 22.51619 | 36.63649 | 31.41806
420.0527 | 4.792594 | 1332.215 | 3.270685 |  | 23.5202 | 23.03714 | 22.30486 | 22.52136 | 36.64701 | 31.44732
420.1523 | 4.792222 | 1340.557 | 3.270703 |  | 23.50709 | 23.05445 | 22.33529 | 22.47908 | 36.6132 | 31.46289
420.252 | 4.79224 | 1333.664 | 3.270728 |  | 23.54391 | 23.06022 | 22.32347 | 22.54687 | 36.64794 | 31.42708
420.3515625 | 4.792277 | 1337.832 | 3.270755 |  | 23.52694 | 23.06795 | 22.33617 | 22.53661 | 36.64239 | 31.41825
420.4512 | 4.792476 | 1332.832 | 3.270705 |  | 23.51579 | 23.041 | 22.33492 | 22.5158 | 36.59239 | 31.43113
420.5508 | 4.792431 | 1332.187 | 3.270756 |  | 23.53063 | 23.04659 | 22.34781 | 22.50714 | 36.59625 | 31.40589
420.6504 | 4.792495 | 1330.861 | 3.270662 |  | 23.55077 | 23.07128 | 22.31153 | 22.53885 | 36.59931 | 31.37656
420.75 | 4.792631 | 1327.68 | 3.270601 |  | 23.55803 | 23.03887 | 22.33081 | 22.54096 | 36.61349 | 31.41865
420.8496 | 4.792558 | 1334.941 | 3.270684 |  | 23.52008 | 23.02932 | 22.34509 | 22.52987 | 36.60486 | 31.42309
420.9492 | 4.792631 | 1328.269 | 3.270649 |  | 23.541 | 23.07382 | 22.33964 | 22.58003 | 36.62161 | 31.39902
421.0488 | 4.791977 | 1325.471 | 3.270707 |  | 23.51525 | 23.0468 | 22.31962 | 22.53142 | 36.62226 | 31.38372
421.1484375 | 4.792467 | 1332.504 | 3.270683 |  | 23.54251 | 23.03008 | 22.32614 | 22.50055 | 36.64104 | 31.44389
421.248 | 4.792703 | 1330.633 | 3.270734 |  | 23.54119 | 23.0652 | 22.36861 | 22.50978 | 36.66479 | 31.40239
421.3477 | 4.792803 | 1323.919 | 3.270718 |  | 23.56146 | 23.05415 | 22.34588 | 22.52164 | 36.66991 | 31.43453
421.4473 | 4.792739 | 1326.463 | 3.270725 |  | 23.54266 | 23.02675 | 22.32276 | 22.50557 | 36.6287 | 31.40632
421.546875 | 4.791667 | 1325.505 | 3.270673 |  | 23.52861 | 23.04146 | 22.30463 | 22.51168 | 36.64264 | 31.40238
421.6465 | 4.792031 | 1328.652 | 3.270791 |  | 23.52557 | 23.04671 | 22.30962 | 22.48866 | 36.66218 | 31.39143
421.7461 | 4.792195 | 1328.045 | 3.270779 |  | 23.5524 | 23.07059 | 22.3325 | 22.51001 | 36.62885 | 31.38457
421.8457 | 4.792076 | 1322.229 | 3.270827 |  | 23.52424 | 23.0758 | 22.34295 | 22.51267 | 36.66567 | 31.38054
421.9453125 | 4.792739 | 1326.889 | 3.27092 |  | 23.5238 | 23.04393 | 22.32193 | 22.50165 | 36.66082 | 31.36331
422.0449 | 4.791977 | 1325.271 | 3.270879 |  | 23.51314 | 23.03646 | 22.32498 | 22.52218 | 36.65098 | 31.36477
422.1445 | 4.792531 | 1322.779 | 3.270874 |  | 23.55849 | 23.03413 | 22.32946 | 22.48169 | 36.66562 | 31.33336
422.2441 | 4.792585 | 1324.986 | 3.270897 |  | 23.54783 | 23.06547 | 22.3385 | 22.53473 | 36.6632 | 31.33261
422.34375 | 4.792322 | 1329.295 | 3.270802 |  | 23.54139 | 23.03086 | 22.32997 | 22.5077 | 36.66366 | 31.35147
422.4434 | 4.792467 | 1331.791 | 3.270702 |  | 23.52214 | 23.03428 | 22.31765 | 22.51439 | 36.65302 | 31.33639
422.543 | 4.792739 | 1322.972 | 3.270724 |  | 23.56408 | 23.06022 | 22.32224 | 22.50721 | 36.66474 | 31.30981
422.6426 | 4.792649 | 1328.65 | 3.270738 |  | 23.54182 | 23.03142 | 22.34053 | 22.52665 | 36.64457 | 31.31042
422.7421875 | 4.792876 | 1326.163 | 3.27077 |  | 23.50672 | 23.06558 | 22.35919 | 22.5179 | 36.61728 | 31.30772
422.8418 | 4.791477 | 1324.809 | 3.270786 |  | 23.51977 | 23.0471 | 22.33231 | 22.52369 | 36.62697 | 31.30372
422.9414 | 4.791995 | 1327.369 | 3.270802 |  | 23.5412 | 23.04626 | 22.33489 | 22.50266 | 36.63462 | 31.29274
423.041 | 4.792222 | 1326.041 | 3.270759 |  | 23.5371 | 23.05557 | 22.32122 | 22.50439 | 36.62449 | 31.30463
423.140625 | 4.792113 | 1324.353 | 3.27077 |  | 23.52613 | 23.064 | 22.35453 | 22.53874 | 36.61647 | 31.29103
423.2402 | 4.791922 | 1326.261 | 3.270789 |  | 23.5597 | 23.0519 | 22.31837 | 22.52179 | 36.63321 | 31.35168
423.3398 | 4.79244 | 1324.199 | 3.270805 |  | 23.56303 | 23.05931 | 22.31328 | 22.50892 | 36.61655 | 31.3411
423.4395 | 4.792086 | 1327.055 | 3.270745 |  | 23.55735 | 23.05259 | 22.33579 | 22.51741 | 36.64219 | 31.32448
423.5390625 | 4.791986 | 1326.176 | 3.270704 |  | 23.55165 | 23.0499 | 22.32054 | 22.50476 | 36.62247 | 31.36814
423.6387 | 4.792495 | 1324.346 | 3.270756 |  | 23.57847 | 23.04957 | 22.36332 | 22.53079 | 36.63822 | 31.40467
423.7383 | 4.791967 | 1326.281 | 3.270723 |  | 23.52788 | 23.05829 | 22.34623 | 22.52903 | 36.60727 | 31.39277
423.8379 | 4.793248 | 1325.507 | 3.270751 |  | 23.55666 | 23.07003 | 22.34199 | 22.50906 | 36.61833 | 31.40772
423.9375 | 4.792113 | 1324.069 | 3.270802 |  | 23.57293 | 23.05103 | 22.35669 | 22.53061 | 36.61916 | 31.41191
424.0371 | 4.79333 | 1325.182 | 3.270781 |  | 23.56941 | 23.09419 | 22.37713 | 22.50129 | 36.63268 | 31.40831
424.1367 | 4.792022 | 1326.473 | 3.270818 |  | 23.56982 | 23.06856 | 22.32825 | 22.53842 | 36.64812 | 31.39843
424.2363 | 4.793067 | 1321.345 | 3.270734 |  | 23.5526 | 23.06745 | 22.36059 | 22.5117 | 36.64431 | 31.39363
424.3359375 | 4.792331 | 1325.517 | 3.270788 |  | 23.56714 | 23.06318 | 22.35994 | 22.53981 | 36.63762 | 31.42634
424.4355 | 4.792476 | 1320.797 | 3.270774 |  | 23.54863 | 23.05595 | 22.38252 | 22.53363 | 36.62855 | 31.41562
424.5352 | 4.792549 | 1325.805 | 3.270715 |  | 23.55439 | 23.08121 | 22.34571 | 22.54083 | 36.64443 | 31.4066
424.6348 | 4.791986 | 1327.321 | 3.270781 |  | 23.56368 | 23.06556 | 22.3364 | 22.51958 | 36.6081 | 31.43942
424.734375 | 4.792421 | 1325.999 | 3.270641 |  | 23.5482 | 23.07693 | 22.34036 | 22.5398 | 36.63603 | 31.44943
424.834 | 4.792322 | 1324.075 | 3.270611 |  | 23.56206 | 23.07807 | 22.35585 | 22.50894 | 36.63741 | 31.44444
424.9336 | 4.791677 | 1326.181 | 3.270665 |  | 23.55037 | 23.05556 | 22.36485 | 22.52243 | 36.64783 | 31.48697
425.0332 | 4.79204 | 1323.454 | 3.270655 |  | 23.57339 | 23.07474 | 22.35046 | 22.55374 | 36.64973 | 31.45173
425.1328125 | 4.791423 | 1317.97 | 3.270651 |  | 23.5553 | 23.05773 | 22.34441 | 22.51296 | 36.64896 | 31.46327
425.2324 | 4.792203 | 1320.746 | 3.270665 |  | 23.57055 | 23.0833 | 22.35856 | 22.52677 | 36.634 | 31.47838
425.332 | 4.791259 | 1319.767 | 3.270721 |  | 23.5898 | 23.04771 | 22.36283 | 22.52708 | 36.65131 | 31.47119
425.4316 | 4.792485 | 1322.116 | 3.270706 |  | 23.59584 | 23.08347 | 22.33143 | 22.53451 | 36.63547 | 31.47029
425.53125 | 4.791686 | 1322 | 3.270683 |  | 23.57252 | 23.06182 | 22.3556 | 22.53698 | 36.63953 | 31.49304
425.6309 | 4.792585 | 1316.065 | 3.270727 |  | 23.57871 | 23.08685 | 22.37236 | 22.54699 | 36.65712 | 31.50063
425.7305 | 4.792939 | 1319.065 | 3.270717 |  | 23.58743 | 23.06636 | 22.38014 | 22.52829 | 36.67101 | 31.50397
425.8301 | 4.792022 | 1318.892 | 3.270699 |  | 23.56466 | 23.05825 | 22.36713 | 22.53936 | 36.66996 | 31.52255
425.9296875 | 4.792195 | 1322.97 | 3.270676 |  | 23.58905 | 23.09879 | 22.34737 | 22.54711 | 36.66336 | 31.53045
426.0293 | 4.792013 | 1315.128 | 3.270643 |  | 23.59805 | 23.05113 | 22.36967 | 22.57936 | 36.68642 | 31.5103
426.1289 | 4.792731 | 1318.278 | 3.270756 |  | 23.58161 | 23.10227 | 22.34781 | 22.55056 | 36.69631 | 31.55169
426.2285 | 4.791677 | 1320.835 | 3.270728 |  | 23.544 | 23.07112 | 22.33974 | 22.56587 | 36.67046 | 31.51977
426.328125 | 4.792131 | 1324.436 | 3.270736 |  | 23.56436 | 23.08204 | 22.34783 | 22.5771 | 36.71443 | 31.5535
426.4277 | 4.791295 | 1319.234 | 3.270707 |  | 23.5868 | 23.07967 | 22.35081 | 22.58026 | 36.66592 | 31.56142
426.5273 | 4.792467 | 1316.004 | 3.270693 |  | 23.56597 | 23.06926 | 22.35077 | 22.54092 | 36.65838 | 31.57706
426.627 | 4.791967 | 1319.196 | 3.270704 |  | 23.58573 | 23.06393 | 22.3824 | 22.5212 | 36.68051 | 31.54661
426.7265625 | 4.792921 | 1321.572 | 3.27075 |  | 23.5621 | 23.06391 | 22.36104 | 22.55987 | 36.68176 | 31.52434
426.8262 | 4.792749 | 1319.594 | 3.270715 |  | 23.51792 | 23.08647 | 22.35332 | 22.53914 | 36.69762 | 31.54141
426.9258 | 4.792004 | 1324.985 | 3.270767 |  | 23.53773 | 23.0665 | 22.37018 | 22.53712 | 36.67513 | 31.53825
427.0254 | 4.791986 | 1323.879 | 3.270752 |  | 23.54509 | 23.07164 | 22.36752 | 22.53926 | 36.70998 | 31.56365
427.125 | 4.792086 | 1319.901 | 3.270709 |  | 23.54236 | 23.08548 | 22.35474 | 22.52431 | 36.68018 | 31.56061
427.2246 | 4.792612 | 1324.691 | 3.270703 |  | 23.57893 | 23.07325 | 22.36488 | 22.55076 | 36.6553 | 31.55519
427.3242 | 4.792421 | 1321.187 | 3.270723 |  | 23.56264 | 23.10009 | 22.34274 | 22.55019 | 36.6771 | 31.54755
427.4238 | 4.792185 | 1321.867 | 3.270678 |  | 23.54278 | 23.06795 | 22.35027 | 22.54808 | 36.68388 | 31.52378
427.5234375 | 4.792594 | 1324.837 | 3.270646 |  | 23.57904 | 23.0834 | 22.36552 | 22.52068 | 36.65558 | 31.4845
427.623 | 4.790786 | 1326.703 | 3.270773 |  | 23.54797 | 23.09838 | 22.3458 | 22.53574 | 36.6681 | 31.52415
427.7227 | 4.791977 | 1321.051 | 3.270763 |  | 23.55301 | 23.06123 | 22.35981 | 22.5291 | 36.67571 | 31.49763
427.8223 | 4.791622 | 1321.495 | 3.270718 |  | 23.56675 | 23.07048 | 22.35779 | 22.54604 | 36.70251 | 31.47895
427.921875 | 4.792086 | 1324.853 | 3.270728 |  | 23.57026 | 23.05431 | 22.36782 | 22.53998 | 36.69352 | 31.46869
428.0215 | 4.792131 | 1323.423 | 3.270737 |  | 23.54774 | 23.05294 | 22.35267 | 22.53791 | 36.68447 | 31.48611
428.1211 | 4.791713 | 1321.351 | 3.270739 |  | 23.56503 | 23.09616 | 22.39692 | 22.5632 | 36.71936 | 31.49629
428.2207 | 4.791504 | 1317.104 | 3.270761 |  | 23.58265 | 23.07332 | 22.37024 | 22.56136 | 36.7126 | 31.46669
428.3203125 | 4.79095 | 1321.882 | 3.27073 |  | 23.59162 | 23.07642 | 22.36941 | 22.53618 | 36.68687 | 31.50278
428.4199 | 4.791813 | 1319.48 | 3.270726 |  | 23.5309 | 23.08783 | 22.40862 | 22.5265 | 36.68833 | 31.49325
428.5195 | 4.792195 | 1313.559 | 3.270765 |  | 23.57425 | 23.07657 | 22.39417 | 22.55249 | 36.70121 | 31.49678
428.6191 | 4.790959 | 1322.274 | 3.270755 |  | 23.57305 | 23.07945 | 22.35294 | 22.53596 | 36.70985 | 31.46481
428.71875 | 4.791531 | 1322.298 | 3.270776 |  | 23.58145 | 23.08695 | 22.38558 | 22.55345 | 36.68364 | 31.50176
428.8184 | 4.791867 | 1324.77 | 3.270763 |  | 23.59954 | 23.10447 | 22.38543 | 22.53828 | 36.72808 | 31.48464
428.918 | 4.79145 | 1321.713 | 3.270792 |  | 23.58525 | 23.07288 | 22.38229 | 22.57601 | 36.68559 | 31.47672
429.0176 | 4.791304 | 1318.945 | 3.270775 |  | 23.60681 | 23.07541 | 22.39114 | 22.57587 | 36.68159 | 31.52358
429.1171875 | 4.79145 | 1324.653 | 3.270701 |  | 23.60199 | 23.0611 | 22.37227 | 22.54608 | 36.67764 | 31.50542
429.2168 | 4.792458 | 1323.508 | 3.270758 |  | 23.58137 | 23.08839 | 22.35798 | 22.54289 | 36.69962 | 31.50967
429.3164 | 4.791858 | 1318.272 | 3.270758 |  | 23.5806 | 23.09859 | 22.36744 | 22.56955 | 36.69508 | 31.53732
429.416 | 4.791431 | 1323.709 | 3.270643 |  | 23.62056 | 23.10461 | 22.37867 | 22.53157 | 36.70382 | 31.51453
429.515625 | 4.792022 | 1320.51 | 3.270716 |  | 23.59872 | 23.06933 | 22.39064 | 22.57231 | 36.68535 | 31.49022
429.6152 | 4.791768 | 1325.445 | 3.270699 |  | 23.60999 | 23.09489 | 22.35602 | 22.50964 | 36.67046 | 31.4714
429.7148 | 4.791304 | 1314.684 | 3.270684 |  | 23.60164 | 23.08396 | 22.37741 | 22.53594 | 36.67094 | 31.51528
429.8145 | 4.792004 | 1319.311 | 3.270701 |  | 23.59263 | 23.09036 | 22.37936 | 22.54165 | 36.6632 | 31.512
429.9140625 | 4.791759 | 1319.91 | 3.270686 |  | 23.602 | 23.10435 | 22.36194 | 22.57108 | 36.70698 | 31.54189
430.0137 | 4.791205 | 1316.962 | 3.270742 |  | 23.63123 | 23.09806 | 22.39248 | 22.54982 | 36.70689 | 31.48087
430.1133 | 4.792049 | 1319.78 | 3.270726 |  | 23.58853 | 23.07892 | 22.40801 | 22.5738 | 36.70818 | 31.48114
430.2129 | 4.790768 | 1315.791 | 3.270693 |  | 23.58008 | 23.10224 | 22.37953 | 22.5546 | 36.70511 | 31.46859
430.3125 | 4.791095 | 1318.945 | 3.270727 |  | 23.59953 | 23.08826 | 22.41892 | 22.54929 | 36.71002 | 31.48505
430.4121 | 4.791813 | 1322.698 | 3.270682 |  | 23.60444 | 23.09341 | 22.374 | 22.53671 | 36.74155 | 31.48202
430.5117 | 4.791813 | 1319.919 | 3.270701 |  | 23.61844 | 23.077 | 22.39323 | 22.562 | 36.71606 | 31.47488
430.6113 | 4.79184 | 1321.524 | 3.270734 |  | 23.59685 | 23.07754 | 22.38216 | 22.57004 | 36.66936 | 31.46695
430.7109375 | 4.791613 | 1322.813 | 3.270694 |  | 23.61734 | 23.12639 | 22.40295 | 22.54605 | 36.69235 | 31.44913
430.8105 | 4.792086 | 1319.147 | 3.270728 |  | 23.61533 | 23.10319 | 22.36317 | 22.57223 | 36.70136 | 31.4797
430.9102 | 4.791568 | 1318.664 | 3.270748 |  | 23.58418 | 23.105 | 22.40762 | 22.54596 | 36.73804 | 31.44529
431.0098 | 4.792304 | 1323.762 | 3.270682 |  | 23.58322 | 23.08161 | 22.39351 | 22.56843 | 36.71587 | 31.43309
431.109375 | 4.792485 | 1319.395 | 3.270683 |  | 23.59652 | 23.13533 | 22.39029 | 22.58035 | 36.77327 | 31.45682
431.209 | 4.791023 | 1321.581 | 3.270751 |  | 23.59731 | 23.05716 | 22.37715 | 22.55989 | 36.74769 | 31.44848
431.3086 | 4.791659 | 1323.244 | 3.27073 |  | 23.57602 | 23.11764 | 22.38246 | 22.58847 | 36.74562 | 31.44183
431.4082 | 4.791831 | 1316.593 | 3.270706 |  | 23.61659 | 23.08089 | 22.38577 | 22.5652 | 36.77191 | 31.46119
431.5078125 | 4.791477 | 1323.125 | 3.270672 |  | 23.59227 | 23.09631 | 22.40151 | 22.55065 | 36.78498 | 31.43835
431.6074 | 4.792522 | 1328.363 | 3.270709 |  | 23.61469 | 23.103 | 22.41399 | 22.54444 | 36.78234 | 31.45636
431.707 | 4.791404 | 1324.379 | 3.270726 |  | 23.61274 | 23.08029 | 22.40839 | 22.57298 | 36.76559 | 31.47055
431.8066 | 4.792031 | 1321.421 | 3.270731 |  | 23.62057 | 23.15422 | 22.43668 | 22.54243 | 36.82869 | 31.43856
431.90625 | 4.79164 | 1321.352 | 3.270693 |  | 23.6323 | 23.06702 | 22.40299 | 22.55939 | 36.82353 | 31.43702
432.0059 | 4.79214 | 1321.977 | 3.270697 |  | 23.61257 | 23.12288 | 22.40584 | 22.60521 | 36.82306 | 31.43323
432.1055 | 4.792485 | 1320.225 | 3.270703 |  | 23.61213 | 23.10118 | 22.40099 | 22.52552 | 36.81266 | 31.43096
432.2051 | 4.792367 | 1326.451 | 3.270674 |  | 23.61582 | 23.11119 | 22.41164 | 22.56333 | 36.83313 | 31.48012
432.3046875 | 4.792649 | 1321.92 | 3.270685 |  | 23.61027 | 23.10883 | 22.42241 | 22.59683 | 36.87062 | 31.4658
432.4043 | 4.792049 | 1319.026 | 3.270713 |  | 23.64697 | 23.08693 | 22.41659 | 22.59981 | 36.84597 | 31.47046
432.5039 | 4.791922 | 1321.228 | 3.270721 |  | 23.63032 | 23.13731 | 22.38841 | 22.58369 | 36.83647 | 31.44549
432.6035 | 4.791967 | 1321.255 | 3.270724 |  | 23.60394 | 23.109 | 22.39267 | 22.56528 | 36.82559 | 31.4401
432.703125 | 4.791441 | 1320.944 | 3.270709 |  | 23.62781 | 23.12675 | 22.41774 | 22.56146 | 36.84386 | 31.43912
432.8027 | 4.791977 | 1321.956 | 3.270687 |  | 23.63464 | 23.11648 | 22.40504 | 22.57232 | 36.82359 | 31.43849
432.9023 | 4.792104 | 1317.886 | 3.270691 |  | 23.64632 | 23.12268 | 22.40898 | 22.55487 | 36.85675 | 31.42223
433.002 | 4.791967 | 1318.206 | 3.270683 |  | 23.65267 | 23.11379 | 22.4072 | 22.59471 | 36.82681 | 31.44154
433.1015625 | 4.791113 | 1314.958 | 3.270688 |  | 23.62668 | 23.11832 | 22.42071 | 22.58028 | 36.83012 | 31.41553
433.2012 | 4.792113 | 1315.515 | 3.270664 |  | 23.59809 | 23.13929 | 22.42577 | 22.55672 | 36.84905 | 31.41919
433.3008 | 4.792885 | 1319.172 | 3.270717 |  | 23.64956 | 23.14433 | 22.42034 | 22.5638 | 36.82784 | 31.41256
433.4004 | 4.792131 | 1322.18 | 3.270644 |  | 23.62624 | 23.10841 | 22.4359 | 22.57144 | 36.85279 | 31.4243
433.5 | 4.791741 | 1318.89 | 3.270723 |  | 23.60873 | 23.1128 | 22.44409 | 22.57269 | 36.82215 | 31.40972
433.5996 | 4.792195 | 1320.462 | 3.270664 |  | 23.64181 | 23.13744 | 22.43085 | 22.56665 | 36.85996 | 31.40721
433.6992 | 4.791804 | 1316.192 | 3.270715 |  | 23.62982 | 23.13674 | 22.4297 | 22.61341 | 36.82298 | 31.41358
433.7988 | 4.792176 | 1314.921 | 3.270699 |  | 23.62969 | 23.13221 | 22.40894 | 22.58066 | 36.83601 | 31.43584
433.8984375 | 4.79085 | 1318.39 | 3.270726 |  | 23.66569 | 23.11843 | 22.40386 | 22.61747 | 36.86217 | 31.41988
433.998 | 4.791986 | 1314.002 | 3.270729 |  | 23.64878 | 23.13463 | 22.41513 | 22.57129 | 36.85397 | 31.38883
434.0977 | 4.791141 | 1321.658 | 3.270703 |  | 23.65805 | 23.1285 | 22.44104 | 22.52547 | 36.84142 | 31.40702
434.1973 | 4.79155 | 1321.167 | 3.270716 |  | 23.67572 | 23.15197 | 22.46006 | 22.5847 | 36.86165 | 31.4071
434.296875 | 4.791695 | 1307.349 | 3.27069 |  | 23.63898 | 23.11 | 22.42487 | 22.56058 | 36.84264 | 31.40217
434.3965 | 4.792322 | 1314.031 | 3.270714 |  | 23.63758 | 23.12715 | 22.40633 | 22.56919 | 36.85779 | 31.39916
434.4961 | 4.792195 | 1319.709 | 3.270747 |  | 23.64343 | 23.11601 | 22.45748 | 22.58946 | 36.88626 | 31.39762
434.5957 | 4.792122 | 1319.92 | 3.270723 |  | 23.68382 | 23.11547 | 22.44272 | 22.57201 | 36.85555 | 31.38357
434.6953125 | 4.792031 | 1318.621 | 3.270715 |  | 23.65956 | 23.13211 | 22.43654 | 22.57341 | 36.87598 | 31.41122
434.7949 | 4.792767 | 1311.516 | 3.270665 |  | 23.64335 | 23.15424 | 22.4313 | 22.5855 | 36.89741 | 31.39944
434.8945 | 4.791831 | 1320.259 | 3.270754 |  | 23.66103 | 23.1472 | 22.41535 | 22.58857 | 36.86797 | 31.34382
434.9941 | 4.792031 | 1317.173 | 3.270707 |  | 23.66886 | 23.12357 | 22.44747 | 22.60682 | 36.87099 | 31.39016
435.09375 | 4.79234 | 1320.321 | 3.270709 |  | 23.66793 | 23.12453 | 22.45602 | 22.6089 | 36.87456 | 31.40257
435.1934 | 4.791995 | 1315.506 | 3.270741 |  | 23.65419 | 23.17388 | 22.4364 | 22.60997 | 36.86998 | 31.37665
435.293 | 4.791922 | 1322.469 | 3.270699 |  | 23.67122 | 23.13606 | 22.44178 | 22.57383 | 36.85192 | 31.37268
435.3926 | 4.792258 | 1319.454 | 3.270697 |  | 23.658 | 23.14267 | 22.44062 | 22.58885 | 36.88198 | 31.35518
435.4921875 | 4.79224 | 1321.917 | 3.270744 |  | 23.69183 | 23.13837 | 22.42375 | 22.58925 | 36.87985 | 31.36902
435.5918 | 4.791995 | 1320.832 | 3.27075 |  | 23.6551 | 23.1129 | 22.44649 | 22.60323 | 36.8779 | 31.40323
435.6914 | 4.790923 | 1324.834 | 3.27074 |  | 23.69715 | 23.13801 | 22.43566 | 22.57962 | 36.88499 | 31.39487
435.791 | 4.792277 | 1322.485 | 3.270774 |  | 23.65656 | 23.12354 | 22.44888 | 22.58448 | 36.87941 | 31.39484
435.890625 | 4.792576 | 1319.432 | 3.270697 |  | 23.69056 | 23.12025 | 22.41273 | 22.59105 | 36.89775 | 31.38033
435.9902 | 4.791995 | 1322.923 | 3.270733 |  | 23.67011 | 23.14881 | 22.43616 | 22.60883 | 36.89292 | 31.3837
436.0898 | 4.792013 | 1322.122 | 3.270685 |  | 23.70743 | 23.13631 | 22.46307 | 22.59115 | 36.89522 | 31.41566
436.1895 | 4.791768 | 1321.516 | 3.270684 |  | 23.70113 | 23.12471 | 22.39793 | 22.56373 | 36.89868 | 31.40538
436.2890625 | 4.79234 | 1315.928 | 3.270733 |  | 23.69555 | 23.13116 | 22.43792 | 22.56087 | 36.8835 | 31.43179
436.3887 | 4.791132 | 1311.428 | 3.270695 |  | 23.67135 | 23.15065 | 22.43941 | 22.61065 | 36.87729 | 31.39893
436.4883 | 4.789823 | 1301.934 | 3.270727 |  | 23.68271 | 23.155 | 22.46432 | 22.55317 | 36.88942 | 31.41972
436.5879 | 4.789688 | 1291.673 | 3.270706 |  | 23.68859 | 23.13928 | 22.43899 | 22.6174 | 36.88479 | 31.41903
436.6875 | 4.787862 | 1286.349 | 3.270719 |  | 23.70371 | 23.14127 | 22.43201 | 22.59077 | 36.88761 | 31.42611
436.7871 | 4.787907 | 1279.277 | 3.270718 |  | 23.682 | 23.15875 | 22.43176 | 22.60662 | 36.89355 | 31.44078
436.8867 | 4.787534 | 1274.638 | 3.270681 |  | 23.70396 | 23.17183 | 22.44192 | 22.62724 | 36.88953 | 31.43774
436.9863 | 4.787653 | 1271.736 | 3.270711 |  | 23.6921 | 23.1609 | 22.43898 | 22.63556 | 36.90318 | 31.47626
437.0859375 | 4.787453 | 1272.544 | 3.270702 |  | 23.69404 | 23.16063 | 22.44882 | 22.63537 | 36.91952 | 31.46466
437.1855 | 4.787208 | 1274.277 | 3.270699 |  | 23.70979 | 23.15738 | 22.44852 | 22.64744 | 36.90514 | 31.48309
437.2852 | 4.786817 | 1270.955 | 3.270729 |  | 23.70575 | 23.15761 | 22.44028 | 22.59602 | 36.91526 | 31.48138
437.3848 | 4.786236 | 1268.692 | 3.270761 |  | 23.69296 | 23.17177 | 22.46002 | 22.64345 | 36.91619 | 31.47635
437.484375 | 4.786535 | 1267.578 | 3.270697 |  | 23.69093 | 23.15673 | 22.45342 | 22.60875 | 36.89448 | 31.44883
437.584 | 4.786899 | 1272.722 | 3.270704 |  | 23.69014 | 23.19028 | 22.45353 | 22.63732 | 36.92747 | 31.50317
437.6836 | 4.786663 | 1271.761 | 3.270745 |  | 23.68009 | 23.16492 | 22.467 | 22.65066 | 36.91911 | 31.48925
437.7832 | 4.786517 | 1273.939 | 3.270721 |  | 23.71294 | 23.17183 | 22.42609 | 22.61381 | 36.89489 | 31.47507
437.8828125 | 4.786953 | 1280.702 | 3.270707 |  | 23.6792 | 23.19165 | 22.45362 | 22.62605 | 36.92988 | 31.52315
437.9824 | 4.788098 | 1288.691 | 3.270735 |  | 23.7099 | 23.19134 | 22.44396 | 22.63963 | 36.93325 | 31.49721
438.082 | 4.788433 | 1289.233 | 3.270728 |  | 23.72627 | 23.18311 | 22.45156 | 22.64747 | 36.91674 | 31.49687
438.1816 | 4.788461 | 1295.473 | 3.270713 |  | 23.73226 | 23.17988 | 22.45416 | 22.64281 | 36.9226 | 31.51007
438.28125 | 4.788888 | 1294.709 | 3.27071 |  | 23.72957 | 23.18382 | 22.46359 | 22.64626 | 36.92495 | 31.48328
438.3809 | 4.78917 | 1294.201 | 3.270695 |  | 23.72118 | 23.15952 | 22.44922 | 22.65437 | 36.92887 | 31.48472
438.4805 | 4.78926 | 1294.763 | 3.270726 |  | 23.72503 | 23.16406 | 22.45156 | 22.64788 | 36.91331 | 31.50163
438.5801 | 4.789642 | 1307.095 | 3.27073 |  | 23.70675 | 23.16603 | 22.45949 | 22.65417 | 36.93053 | 31.49884
438.6796875 | 4.790514 | 1307.511 | 3.27078 |  | 23.72772 | 23.16948 | 22.43897 | 22.63216 | 36.91868 | 31.48129
438.7793 | 4.790088 | 1313.221 | 3.270702 |  | 23.7143 | 23.17387 | 22.46271 | 22.63909 | 36.90473 | 31.51936
438.8789 | 4.791023 | 1316.211 | 3.270742 |  | 23.7142 | 23.20792 | 22.48463 | 22.64789 | 36.93777 | 31.51881
438.9785 | 4.791604 | 1313.063 | 3.270747 |  | 23.74071 | 23.18354 | 22.47991 | 22.64307 | 36.93366 | 31.52116
439.078125 | 4.791268 | 1326.144 | 3.270697 |  | 23.71245 | 23.16915 | 22.46473 | 22.63597 | 36.92292 | 31.48276
439.1777 | 4.792667 | 1328.329 | 3.270685 |  | 23.72187 | 23.16958 | 22.46533 | 22.66744 | 36.93549 | 31.47908
439.2773 | 4.793067 | 1335.27 | 3.270752 |  | 23.72664 | 23.19172 | 22.46458 | 22.64416 | 36.95703 | 31.51842
439.377 | 4.792495 | 1338.787 | 3.270751 |  | 23.7472 | 23.17448 | 22.45423 | 22.64222 | 36.92029 | 31.49051
439.4765625 | 4.794102 | 1345.831 | 3.270731 |  | 23.73727 | 23.17806 | 22.47158 | 22.62799 | 36.926 | 31.51013
439.5762 | 4.794484 | 1345.096 | 3.270715 |  | 23.77711 | 23.18151 | 22.47508 | 22.6418 | 36.9109 | 31.50463
439.6758 | 4.794893 | 1352.22 | 3.270743 |  | 23.74315 | 23.20661 | 22.45465 | 22.65263 | 36.93253 | 31.52074
439.7754 | 4.795092 | 1356.679 | 3.270716 |  | 23.73509 | 23.19284 | 22.49459 | 22.63011 | 36.92349 | 31.51583
439.875 | 4.795747 | 1360.774 | 3.270777 |  | 23.74001 | 23.20747 | 22.44748 | 22.66723 | 36.91814 | 31.4935
439.9746 | 4.794883 | 1361.681 | 3.270716 |  | 23.75167 | 23.20104 | 22.46164 | 22.66167 | 36.92479 | 31.52563
440.0742 | 4.7967 | 1369.596 | 3.270745 |  | 23.75943 | 23.20966 | 22.45472 | 22.64706 | 36.93437 | 31.50549
440.1738 | 4.7972 | 1367.415 | 3.270772 |  | 23.73026 | 23.17599 | 22.48834 | 22.66023 | 36.93255 | 31.50035
440.2734375 | 4.797745 | 1373.339 | 3.270762 |  | 23.73414 | 23.18528 | 22.47198 | 22.67079 | 36.94739 | 31.46762
440.373 | 4.796882 | 1381.92 | 3.270783 |  | 23.73808 | 23.18868 | 22.46528 | 22.6654 | 36.92189 | 31.49163
440.4727 | 4.797209 | 1383.505 | 3.270789 |  | 23.74158 | 23.19333 | 22.47313 | 22.66135 | 36.91951 | 31.51033
440.5723 | 4.7974 | 1383.564 | 3.270843 |  | 23.76413 | 23.17137 | 22.48332 | 22.64452 | 36.93065 | 31.53024
440.671875 | 4.798499 | 1385.877 | 3.270882 |  | 23.73644 | 23.19702 | 22.467 | 22.64544 | 36.93869 | 31.52448
440.7715 | 4.798726 | 1393.505 | 3.270894 |  | 23.74456 | 23.22441 | 22.45396 | 22.65054 | 36.92854 | 31.50995
440.8711 | 4.799407 | 1393.182 | 3.270917 |  | 23.76192 | 23.20105 | 22.47591 | 22.63578 | 36.9481 | 31.48998
440.9707 | 4.799334 | 1394.987 | 3.270932 |  | 23.74778 | 23.19647 | 22.47165 | 22.65811 | 36.96204 | 31.49591
441.0703125 | 4.799407 | 1394.182 | 3.270949 |  | 23.73426 | 23.18652 | 22.47712 | 22.65625 | 36.94643 | 31.53843
441.1699 | 4.800007 | 1397.528 | 3.270957 |  | 23.75942 | 23.22052 | 22.46976 | 22.65432 | 36.9392 | 31.4796
441.2695 | 4.799479 | 1398.698 | 3.270963 |  | 23.74845 | 23.21596 | 22.47462 | 22.66987 | 36.93031 | 31.54456
441.3691 | 4.800089 | 1401.833 | 3.270949 |  | 23.72169 | 23.23136 | 22.48489 | 22.64341 | 36.94123 | 31.51882
441.46875 | 4.800043 | 1404.98 | 3.27095 |  | 23.73011 | 23.17731 | 22.51397 | 22.67483 | 36.93541 | 31.52829
441.5684 | 4.800443 | 1401.75 | 3.270953 |  | 23.72937 | 23.19952 | 22.4575 | 22.66432 | 36.95537 | 31.49254
441.668 | 4.800815 | 1398.995 | 3.271017 |  | 23.76145 | 23.18653 | 22.48328 | 22.63893 | 36.93593 | 31.5454
441.7676 | 4.800842 | 1402.521 | 3.270945 |  | 23.73869 | 23.22318 | 22.46884 | 22.64277 | 36.96042 | 31.53035
441.8671875 | 4.800606 | 1401.015 | 3.271011 |  | 23.74688 | 23.19973 | 22.50029 | 22.69342 | 36.94424 | 31.5513
441.9668 | 4.800978 | 1400.912 | 3.271039 |  | 23.75808 | 23.21475 | 22.45236 | 22.66816 | 36.90747 | 31.52248
442.0664 | 4.801087 | 1397.662 | 3.271122 |  | 23.75934 | 23.21816 | 22.4634 | 22.69349 | 36.93515 | 31.5277
442.166 | 4.801596 | 1401.842 | 3.2711 |  | 23.74135 | 23.2181 | 22.4955 | 22.66451 | 36.9266 | 31.54496
442.265625 | 4.799697 | 1399.07 | 3.271157 |  | 23.73899 | 23.2118 | 22.46538 | 22.67084 | 36.88801 | 31.50476
442.3652 | 4.799625 | 1392.936 | 3.271091 |  | 23.7322 | 23.19596 | 22.45573 | 22.66117 | 36.89555 | 31.5057
442.4648 | 4.800034 | 1387.176 | 3.271047 |  | 23.75061 | 23.20351 | 22.47271 | 22.67655 | 36.9095 | 31.50773
442.5645 | 4.799834 | 1389.85 | 3.271072 |  | 23.71737 | 23.22535 | 22.47854 | 22.67682 | 36.89708 | 31.48632
442.6640625 | 4.799289 | 1396.038 | 3.271112 |  | 23.74601 | 23.21248 | 22.47022 | 22.67374 | 36.92639 | 31.50824
442.7637 | 4.799634 | 1388.953 | 3.271091 |  | 23.74023 | 23.21442 | 22.45886 | 22.65912 | 36.9011 | 31.50447
442.8633 | 4.799161 | 1389.317 | 3.271123 |  | 23.7511 | 23.22196 | 22.45836 | 22.66994 | 36.88123 | 31.50667
442.9629 | 4.799544 | 1389.446 | 3.271126 |  | 23.744 | 23.20729 | 22.49515 | 22.67863 | 36.9281 | 31.50842
443.0625 | 4.799589 | 1392.977 | 3.271089 |  | 23.75806 | 23.2098 | 22.46621 | 22.67624 | 36.8938 | 31.49954
443.1621 | 4.798608 | 1386.733 | 3.271081 |  | 23.7541 | 23.23626 | 22.46664 | 22.66663 | 36.87706 | 31.51393
443.2617 | 4.798608 | 1378.524 | 3.271164 |  | 23.75226 | 23.19486 | 22.44594 | 22.66761 | 36.88411 | 31.50673
443.3613 | 4.798735 | 1379.408 | 3.271121 |  | 23.76349 | 23.23364 | 22.47955 | 22.69895 | 36.88608 | 31.52011
443.4609375 | 4.798508 | 1377.944 | 3.271096 |  | 23.74686 | 23.20591 | 22.48975 | 22.6611 | 36.88302 | 31.46096
443.5605 | 4.798344 | 1371.913 | 3.271091 |  | 23.73274 | 23.21927 | 22.48565 | 22.66911 | 36.90484 | 31.5324
443.6602 | 4.798081 | 1366.371 | 3.271068 |  | 23.76684 | 23.19781 | 22.48634 | 22.6721 | 36.88214 | 31.53126
443.7598 | 4.798008 | 1366.542 | 3.271111 |  | 23.74928 | 23.23236 | 22.48077 | 22.6895 | 36.8588 | 31.5638
443.859375 | 4.797781 | 1370.566 | 3.271084 |  | 23.71728 | 23.19649 | 22.46093 | 22.68747 | 36.85266 | 31.57294
443.959 | 4.797926 | 1366.135 | 3.271093 |  | 23.75661 | 23.22779 | 22.46789 | 22.69623 | 36.88969 | 31.56413
444.0586 | 4.796718 | 1370.586 | 3.271056 |  | 23.7574 | 23.19626 | 22.48654 | 22.66354 | 36.85252 | 31.54461
444.1582 | 4.797754 | 1363.651 | 3.271129 |  | 23.75917 | 23.21169 | 22.46406 | 22.68582 | 36.85662 | 31.57732
444.2578125 | 4.796146 | 1365.248 | 3.271106 |  | 23.75458 | 23.21609 | 22.50338 | 22.70053 | 36.82785 | 31.60243
444.3574 | 4.797427 | 1363.292 | 3.271117 |  | 23.74979 | 23.20769 | 22.48234 | 22.68136 | 36.82483 | 31.58597
444.457 | 4.796446 | 1368.406 | 3.27111 |  | 23.74349 | 23.20274 | 22.45342 | 22.6869 | 36.81917 | 31.59963
444.5566 | 4.797245 | 1364.104 | 3.271097 |  | 23.74346 | 23.24328 | 22.4818 | 22.71045 | 36.82311 | 31.62816
444.65625 | 4.7966 | 1362.018 | 3.271101 |  | 23.75377 | 23.22961 | 22.49395 | 22.69377 | 36.82801 | 31.6134
444.7559 | 4.797191 | 1361.616 | 3.271067 |  | 23.75661 | 23.18833 | 22.49022 | 22.67171 | 36.82921 | 31.63875
444.8555 | 4.796346 | 1358.42 | 3.271038 |  | 23.75697 | 23.24933 | 22.48334 | 22.66537 | 36.82373 | 31.67234
444.9551 | 4.796155 | 1354.477 | 3.271101 |  | 23.7751 | 23.25568 | 22.493 | 22.69074 | 36.83111 | 31.61867
445.0546875 | 4.7962 | 1355.91 | 3.27106 |  | 23.74027 | 23.24132 | 22.49813 | 22.67442 | 36.8009 | 31.61935
445.1543 | 4.796191 | 1348.267 | 3.271084 |  | 23.73093 | 23.22693 | 22.48206 | 22.71627 | 36.83706 | 31.61853
445.2539 | 4.796073 | 1356.098 | 3.271075 |  | 23.73735 | 23.23241 | 22.45544 | 22.69754 | 36.81707 | 31.63861
445.3535 | 4.796255 | 1352.978 | 3.271114 |  | 23.76554 | 23.21828 | 22.48051 | 22.68732 | 36.81089 | 31.62235
445.453125 | 4.79561 | 1352.674 | 3.271154 |  | 23.7633 | 23.23732 | 22.49611 | 22.67393 | 36.82751 | 31.62213
445.5527 | 4.7963 | 1349.716 | 3.271111 |  | 23.73356 | 23.21863 | 22.49045 | 22.68696 | 36.79006 | 31.59095
445.6523 | 4.795056 | 1350.029 | 3.27114 |  | 23.77019 | 23.23638 | 22.50942 | 22.68112 | 36.82522 | 31.58262
445.752 | 4.795346 | 1345.992 | 3.271128 |  | 23.73597 | 23.21668 | 22.48555 | 22.71132 | 36.82824 | 31.58857
445.8515625 | 4.795556 | 1352.157 | 3.271144 |  | 23.75698 | 23.23791 | 22.49955 | 22.70717 | 36.8121 | 31.58047
445.9512 | 4.794929 | 1346.543 | 3.271099 |  | 23.76928 | 23.22307 | 22.48667 | 22.6856 | 36.82944 | 31.56321
446.0508 | 4.795138 | 1344.597 | 3.27114 |  | 23.75196 | 23.2298 | 22.49681 | 22.71922 | 36.83191 | 31.58047
446.1504 | 4.795092 | 1340.879 | 3.271101 |  | 23.74769 | 23.22544 | 22.51563 | 22.70797 | 36.80365 | 31.52377
446.25 | 4.794847 | 1343.171 | 3.271128 |  | 23.77043 | 23.25524 | 22.48164 | 22.70893 | 36.81982 | 31.54439
446.3496 | 4.794366 | 1339.644 | 3.271073 |  | 23.7772 | 23.21903 | 22.49498 | 22.69002 | 36.80034 | 31.54795
446.4492 | 4.794738 | 1335.631 | 3.271125 |  | 23.74558 | 23.2516 | 22.47919 | 22.69282 | 36.84854 | 31.54554
446.5488 | 4.794965 | 1341.443 | 3.271126 |  | 23.75390625 | 23.24202 | 22.50555 | 22.72082 | 36.83956 | 31.52505
446.6484375 | 4.794529 | 1330.568 | 3.271092 |  | 23.74861 | 23.24327 | 22.48696 | 22.69216 | 36.84092 | 31.59278
446.748 | 4.794447 | 1333.731 | 3.271138 |  | 23.75589 | 23.22865 | 22.51022 | 22.70543 | 36.8614 | 31.57631
446.8477 | 4.794266 | 1334.445 | 3.271113 |  | 23.75722 | 23.22424 | 22.49716 | 22.71184 | 36.82797 | 31.5675
446.9473 | 4.794711 | 1328.497 | 3.271128 |  | 23.76463 | 23.25066 | 22.51062 | 22.70488 | 36.82057 | 31.56071
447.046875 | 4.793803 | 1333.275 | 3.271169 |  | 23.74826 | 23.24648 | 22.49621 | 22.70642 | 36.83662 | 31.56532
447.1465 | 4.792994 | 1328.19 | 3.271083 |  | 23.77527 | 23.24911 | 22.50451 | 22.68132 | 36.8328 | 31.55072
447.2461 | 4.794002 | 1328.135 | 3.271187 |  | 23.75574 | 23.22179 | 22.5026 | 22.70253 | 36.81543 | 31.50464
447.3457 | 4.793939 | 1323.471 | 3.271132 |  | 23.73575 | 23.23482 | 22.47535 | 22.67372 | 36.81716 | 31.52649
447.4453125 | 4.794084 | 1330.318 | 3.271157 |  | 23.78189 | 23.21331 | 22.50065 | 22.69337 | 36.80964 | 31.54843
447.5449 | 4.79373 | 1331.253 | 3.27114 |  | 23.76925 | 23.22524 | 22.49469 | 22.71816 | 36.8135 | 31.55521
447.6445 | 4.793503 | 1324.742 | 3.271135 |  | 23.73933 | 23.20147 | 22.49863 | 22.67492 | 36.79576 | 31.54823
447.7441 | 4.793693 | 1329.25 | 3.271132 |  | 23.77529 | 23.23511 | 22.48274 | 22.70019 | 36.81201 | 31.51383
447.84375 | 4.793621 | 1325.454 | 3.271101 |  | 23.75641 | 23.22841 | 22.48012 | 22.67537 | 36.77629 | 31.57044
447.9434 | 4.792694 | 1318.929 | 3.271133 |  | 23.74526 | 23.25787 | 22.47797 | 22.69198 | 36.79633 | 31.58842
448.043 | 4.794102 | 1320.468 | 3.271143 |  | 23.74731 | 23.23847 | 22.49387 | 22.66732 | 36.77911 | 31.57034
448.1426 | 4.79293 | 1325.319 | 3.271156 |  | 23.76523 | 23.24154 | 22.45522 | 22.69338 | 36.77794 | 31.58264
448.2421875 | 4.792167 | 1321.401 | 3.271139 |  | 23.75985 | 23.24552 | 22.51836 | 22.70242 | 36.78011 | 31.56794
448.3418 | 4.792277 | 1317.583 | 3.271161 |  | 23.75756 | 23.22207 | 22.47056 | 22.70695 | 36.7514 | 31.55642
448.4414 | 4.792403 | 1321.028 | 3.271142 |  | 23.77645 | 23.24528 | 22.48561 | 22.68494 | 36.77779 | 31.57006
448.541 | 4.79214 | 1320.597 | 3.271137 |  | 23.75964 | 23.23028 | 22.49119 | 22.67281 | 36.7359 | 31.5434
448.640625 | 4.792385 | 1313.889 | 3.271147 |  | 23.73647 | 23.26172 | 22.51647 | 22.69069 | 36.76962 | 31.55985
448.7402 | 4.792994 | 1319.269 | 3.271127 |  | 23.74346 | 23.23059 | 22.49656 | 22.68102 | 36.73971 | 31.5665
448.8398 | 4.791849 | 1322.005 | 3.271185 |  | 23.73319 | 23.25805 | 22.5082 | 22.66096 | 36.74466 | 31.56361
448.9395 | 4.792694 | 1330.646 | 3.271172 |  | 23.75228 | 23.23113 | 22.49407 | 22.71235 | 36.75735 | 31.58035
449.0390625 | 4.792167 | 1316.981 | 3.271129 |  | 23.72012 | 23.24596 | 22.52431 | 22.6449 | 36.73631 | 31.60052
449.1387 | 4.792421 | 1316.521 | 3.271139 |  | 23.73461 | 23.23334 | 22.50323 | 22.65735 | 36.76917 | 31.56829
449.2383 | 4.79164 | 1318.529 | 3.271191 |  | 23.75493 | 23.24905 | 22.49095 | 22.70312 | 36.75296 | 31.60283
449.3379 | 4.792022 | 1312.16 | 3.271167 |  | 23.72223 | 23.22313 | 22.49317 | 22.68748 | 36.74475 | 31.60459
449.4375 | 4.79145 | 1313.552 | 3.271147 |  | 23.72127 | 23.24693 | 22.51023 | 22.70306 | 36.75397 | 31.61379
449.5371 | 4.792049 | 1315.752 | 3.271106 |  | 23.73962 | 23.25569 | 22.47741 | 22.69589 | 36.75768 | 31.637
449.6367 | 4.791277 | 1314.281 | 3.271199 |  | 23.74422 | 23.23962 | 22.47564 | 22.71894 | 36.72867 | 31.62834
449.7363 | 4.791877 | 1318.567 | 3.271129 |  | 23.72479 | 23.23871 | 22.53051 | 22.69304 | 36.73478 | 31.62599
449.8359375 | 4.791631 | 1306.662 | 3.271177 |  | 23.71695 | 23.23679 | 22.49331 | 22.68227 | 36.75732 | 31.58675
449.9355 | 4.791504 | 1313.089 | 3.271135 |  | 23.7417 | 23.23483 | 22.50735 | 22.70798 | 36.68892 | 31.612
450.0352 | 4.791622 | 1314.224 | 3.27111 |  | 23.74745 | 23.25926 | 22.50044 | 22.69971 | 36.68063 | 31.59664
450.1348 | 4.791078 | 1309.972 | 3.271151 |  | 23.71924 | 23.24956 | 22.50142 | 22.70095 | 36.69487 | 31.5725
450.234375 | 4.791431 | 1310.883 | 3.271113 |  | 23.76298 | 23.27458 | 22.51271 | 22.69878 | 36.68427 | 31.59363
450.334 | 4.791441 | 1312.751 | 3.271143 |  | 23.73809 | 23.22064 | 22.507 | 22.71904 | 36.67171 | 31.58222
450.4336 | 4.791631 | 1309.875 | 3.271206 |  | 23.73972 | 23.25476 | 22.50984 | 22.70904 | 36.66132 | 31.54243
450.5332 | 4.791504 | 1316.77 | 3.271198 |  | 23.73338 | 23.25105 | 22.48849 | 22.70259 | 36.68514 | 31.52342
450.6328125 | 4.791513 | 1312.19 | 3.271199 |  | 23.739 | 23.2217 | 22.48703 | 22.72278 | 36.69394 | 31.52557
450.7324 | 4.791577 | 1307.263 | 3.27121 |  | 23.74288 | 23.24851 | 22.50533 | 22.70377 | 36.6687 | 31.52622
450.832 | 4.791559 | 1306.932 | 3.271258 |  | 23.72411 | 23.2178 | 22.52028 | 22.68295 | 36.65121 | 31.50084
450.9316 | 4.791695 | 1309.761 | 3.271205 |  | 23.75638 | 23.25532 | 22.50376 | 22.68005 | 36.66503 | 31.49615
451.03125 | 4.791159 | 1309.093 | 3.271227 |  | 23.71543 | 23.22424 | 22.49208 | 22.7164 | 36.66997 | 31.49883
451.1309 | 4.790187 | 1302.391 | 3.271242 |  | 23.71673 | 23.26257 | 22.51207 | 22.72825 | 36.65388 | 31.48421
451.2305 | 4.790614 | 1304.423 | 3.271225 |  | 23.75365 | 23.25346 | 22.51355 | 22.70731 | 36.67162 | 31.48648
451.3301 | 4.790805 | 1309.227 | 3.271215 |  | 23.74243 | 23.24932 | 22.51942 | 22.68374 | 36.714 | 31.48231
451.4296875 | 4.791613 | 1311.563 | 3.271219 |  | 23.74685 | 23.24191 | 22.50555 | 22.69999 | 36.7113 | 31.44729
451.5293 | 4.791431 | 1306.651 | 3.271244 |  | 23.71798 | 23.29358 | 22.5235 | 22.69859 | 36.71614 | 31.46194
451.6289 | 4.791304 | 1304.109 | 3.271224 |  | 23.74659 | 23.24257 | 22.51116 | 22.71297 | 36.71958 | 31.4682
451.7285 | 4.791322 | 1309.38 | 3.271245 |  | 23.74675 | 23.29751 | 22.47712 | 22.71446 | 36.72065 | 31.44587
451.828125 | 4.791132 | 1308.914 | 3.271222 |  | 23.74464 | 23.22863 | 22.50419 | 22.69552 | 36.72608 | 31.45081
451.9277 | 4.791095 | 1301.228 | 3.271228 |  | 23.75414 | 23.28135 | 22.52131 | 22.72062 | 36.70015 | 31.46445
452.0273 | 4.791168 | 1302.78 | 3.271278 |  | 23.75122 | 23.28152 | 22.53357 | 22.70488 | 36.74031 | 31.45098
452.127 | 4.790777 | 1310.299 | 3.271302 |  | 23.7552 | 23.24321 | 22.49717 | 22.72731 | 36.72097 | 31.42335
452.2265625 | 4.790714 | 1314.303 | 3.271199 |  | 23.73675 | 23.26504 | 22.51452 | 22.69995 | 36.70248 | 31.42295
452.3262 | 4.790542 | 1307.412 | 3.271243 |  | 23.74315 | 23.29078 | 22.51971 | 22.73077 | 36.68639 | 31.41007
452.4258 | 4.791005 | 1309.363 | 3.271191 |  | 23.76657 | 23.22101 | 22.54619 | 22.72525 | 36.70282 | 31.42288
452.5254 | 4.791232 | 1304.876 | 3.271254 |  | 23.77901 | 23.24969 | 22.53963 | 22.7022 | 36.68941 | 31.40123
452.625 | 4.791113 | 1309.663 | 3.271201 |  | 23.7744 | 23.26858 | 22.52251 | 22.72293 | 36.70012 | 31.38967
452.7246 | 4.791213 | 1306.67 | 3.27122 |  | 23.74901 | 23.26064 | 22.56337 | 22.71612 | 36.70947 | 31.42122
452.8242 | 4.79085 | 1312.423 | 3.271202 |  | 23.77593 | 23.23387 | 22.54196 | 22.69984 | 36.67287 | 31.35815
452.9238 | 4.790941 | 1304.884 | 3.271291 |  | 23.76912 | 23.23893 | 22.54947 | 22.7023 | 36.69519 | 31.40498
453.0234375 | 4.790941 | 1310.838 | 3.271416 |  | 23.76292 | 23.27298 | 22.52525 | 22.71903 | 36.6937 | 31.41751
453.123 | 4.790895 | 1307.707 | 3.271441 |  | 23.78617 | 23.2827 | 22.56694 | 22.7039 | 36.70191 | 31.40886
453.2227 | 4.790805 | 1308.31 | 3.271425 |  | 23.80499 | 23.2515 | 22.54064 | 22.70969 | 36.73561 | 31.41699
453.3223 | 4.791759 | 1308.967 | 3.271421 |  | 23.78287 | 23.24729 | 22.54527 | 22.69469 | 36.71878 | 31.33283
453.421875 | 4.790505 | 1305.102 | 3.271437 |  | 23.75256 | 23.27785 | 22.56209 | 22.72056 | 36.72884 | 31.39859
453.5215 | 4.790341 | 1303.299 | 3.271391 |  | 23.76229 | 23.2752 | 22.56857 | 22.7422 | 36.7256 | 31.3746
453.6211 | 4.791513 | 1308.758 | 3.27138 |  | 23.76582 | 23.24755 | 22.56325 | 22.71389 | 36.72798 | 31.37739
453.7207 | 4.790887 | 1303.361 | 3.271447 |  | 23.78446 | 23.25687 | 22.55082 | 22.6935 | 36.77803 | 31.39982
453.8203125 | 4.790614 | 1305.206 | 3.271402 |  | 23.78369 | 23.26406 | 22.55073 | 22.71156 | 36.71175 | 31.37571
453.9199 | 4.790832 | 1307.875 | 3.271404 |  | 23.78262 | 23.26156 | 22.55151 | 22.72111 | 36.7549 | 31.39337
454.0195 | 4.790868 | 1307.613 | 3.271456 |  | 23.79168 | 23.30906 | 22.56206 | 22.71661 | 36.73816 | 31.38989
454.1191 | 4.790895 | 1309.368 | 3.271451 |  | 23.78485 | 23.26424 | 22.54433 | 22.7076 | 36.76775 | 31.40069
454.21875 | 4.791032 | 1307.019 | 3.271428 |  | 23.78001 | 23.29313 | 22.5524 | 22.74479 | 36.72813 | 31.37095
454.3184 | 4.791223 | 1308.619 | 3.271427 |  | 23.78698 | 23.23773 | 22.55453 | 22.73443 | 36.71217 | 31.37547
454.418 | 4.791132 | 1311.881 | 3.271459 |  | 23.79552 | 23.2817 | 22.54717 | 22.73466 | 36.76736 | 31.37461
454.5176 | 4.790868 | 1305.603 | 3.271463 |  | 23.80465 | 23.27696 | 22.53778 | 22.70875 | 36.75906 | 31.37868
454.6171875 | 4.790214 | 1313.775 | 3.271442 |  | 23.77704 | 23.25821 | 22.5318 | 22.72016 | 36.75429 | 31.39633
454.7168 | 4.790351 | 1313.937 | 3.271475 |  | 23.80368 | 23.27665 | 22.55918 | 22.74121 | 36.71693 | 31.38362
454.8164 | 4.790305 | 1310.882 | 3.271472 |  | 23.78943 | 23.28905 | 22.5365 | 22.7229 | 36.756 | 31.37498
454.916 | 4.791667 | 1304.49 | 3.27148 |  | 23.79457 | 23.25279 | 22.57297 | 22.71868 | 36.7527 | 31.38472
455.015625 | 4.791078 | 1309.435 | 3.271398 |  | 23.78423 | 23.28081 | 22.53905 | 22.71782 | 36.78164 | 31.40224
455.1152 | 4.791178 | 1308.427 | 3.271438 |  | 23.79153 | 23.24625 | 22.57081 | 22.73235 | 36.72385 | 31.38152
455.2148 | 4.791949 | 1312.475 | 3.27141 |  | 23.82082 | 23.27892 | 22.53151 | 22.75054 | 36.73125 | 31.41269
455.3145 | 4.79125 | 1312.425 | 3.271388 |  | 23.80572 | 23.29162 | 22.5613 | 22.73836 | 36.73587 | 31.39598
455.4140625 | 4.790677 | 1307.167 | 3.271444 |  | 23.80403 | 23.2804 | 22.56051 | 22.72853 | 36.74001 | 31.40679
455.5137 | 4.791504 | 1308.475 | 3.271397 |  | 23.79118 | 23.3126 | 22.54179 | 22.73311 | 36.72967 | 31.40829
455.6133 | 4.791068 | 1310.678 | 3.271455 |  | 23.78767 | 23.31369 | 22.57079 | 22.74037 | 36.74894 | 31.40931
455.7129 | 4.791423 | 1307.883 | 3.271498 |  | 23.79644 | 23.29369 | 22.56032 | 22.75523 | 36.71791 | 31.4138
455.8125 | 4.791086 | 1312.069 | 3.271424 |  | 23.80866 | 23.28758 | 22.55874 | 22.7487 | 36.70248 | 31.37033
455.9121 | 4.790823 | 1310.161 | 3.271495 |  | 23.79427 | 23.30512 | 22.58775 | 22.74492 | 36.68302 | 31.40826
456.0117 | 4.791286 | 1315.15 | 3.271471 |  | 23.79086 | 23.28691 | 22.56424 | 22.73965 | 36.71779 | 31.36592
456.1113 | 4.791649 | 1315.074 | 3.271429 |  | 23.7977 | 23.26677 | 22.57972 | 22.74045 | 36.68754 | 31.34255
456.2109375 | 4.791932 | 1318.387 | 3.271457 |  | 23.79622 | 23.28017 | 22.56433 | 22.74229 | 36.70636 | 31.37384
456.3105 | 4.791513 | 1314.046 | 3.271514 |  | 23.80085 | 23.30048 | 22.57852 | 22.72687 | 36.69223 | 31.36145
456.4102 | 4.791277 | 1312.831 | 3.271486 |  | 23.78235 | 23.28596 | 22.55542 | 22.73648 | 36.71659 | 31.35882
456.5098 | 4.790577 | 1316.104 | 3.27148 |  | 23.80856 | 23.30747 | 22.5497 | 22.7323 | 36.70947 | 31.37299
456.609375 | 4.79164 | 1320.472 | 3.271502 |  | 23.79175 | 23.29667 | 22.56459 | 22.73837 | 36.71185 | 31.35142
456.709 | 4.791159 | 1320.401 | 3.271465 |  | 23.82742 | 23.28998 | 22.55853 | 22.72501 | 36.68997 | 31.367
456.8086 | 4.791904 | 1318.437 | 3.27154 |  | 23.82825 | 23.29185 | 22.58548 | 22.74705 | 36.7103 | 31.37426
456.9082 | 4.791704 | 1317.067 | 3.271516 |  | 23.78977 | 23.26961 | 22.56586 | 22.79001 | 36.69577 | 31.4014
457.0078125 | 4.791613 | 1321.465 | 3.271515 |  | 23.81265 | 23.29499 | 22.55884 | 22.75508 | 36.70348 | 31.3681
457.1074 | 4.791577 | 1320.174 | 3.271514 |  | 23.80497 | 23.3123 | 22.57664 | 22.7636 | 36.68518 | 31.37892
457.207 | 4.79224 | 1314.901 | 3.271512 |  | 23.7924 | 23.28309 | 22.56797 | 22.74127 | 36.68135 | 31.39822
457.3066 | 4.792739 | 1314.434 | 3.271476 |  | 23.81276 | 23.29457 | 22.57807 | 22.75644 | 36.69551 | 31.37026
457.40625 | 4.791768 | 1325.11 | 3.271469 |  | 23.80593 | 23.31309 | 22.57868 | 22.75108 | 36.70835 | 31.38931
457.5059 | 4.791568 | 1320.258 | 3.27155 |  | 23.79626 | 23.31307 | 22.57937 | 22.75291 | 36.72223 | 31.37516
457.6055 | 4.791213 | 1315.891 | 3.271483 |  | 23.82377 | 23.30482 | 22.55233 | 22.76345 | 36.7109 | 31.43917
457.7051 | 4.791849 | 1315.061 | 3.271544 |  | 23.8085 | 23.31205 | 22.57061 | 22.76124 | 36.70744 | 31.45252
457.8046875 | 4.791686 | 1319.742 | 3.271506 |  | 23.80947 | 23.3513 | 22.59574 | 22.79107 | 36.7175 | 31.43817
457.9043 | 4.792176 | 1322.883 | 3.271516 |  | 23.84053 | 23.31617 | 22.56733 | 22.78908 | 36.69782 | 31.42894
458.0039 | 4.792095 | 1317.845 | 3.271485 |  | 23.8364 | 23.31795 | 22.58171 | 22.78445 | 36.70181 | 31.45143
458.1035 | 4.791686 | 1316.311 | 3.271507 |  | 23.82014 | 23.3051 | 22.58548 | 22.78774 | 36.71881 | 31.44687
458.203125 | 4.791795 | 1318.737 | 3.271557 |  | 23.8322 | 23.34362 | 22.54216 | 22.76835 | 36.72405 | 31.42061
458.3027 | 4.792067 | 1319.381 | 3.2716 |  | 23.82824 | 23.33405 | 22.58467 | 22.79595 | 36.71813 | 31.38847
458.4023 | 4.792313 | 1319.326 | 3.271519 |  | 23.85056 | 23.32439 | 22.57139 | 22.80828 | 36.70632 | 31.43153
458.502 | 4.792867 | 1316.282 | 3.271503 |  | 23.82728 | 23.32267 | 22.57265 | 22.79394 | 36.75954 | 31.42208
458.6015625 | 4.792304 | 1319.715 | 3.271413 |  | 23.84864 | 23.33436 | 22.6031 | 22.79906 | 36.68679 | 31.41658
458.7012 | 4.792067 | 1321.061 | 3.271444 |  | 23.84931 | 23.33581 | 22.55868 | 22.80463 | 36.72155 | 31.42161
458.8008 | 4.791495 | 1318.975 | 3.271472 |  | 23.84865 | 23.34196 | 22.55935 | 22.80284 | 36.73944 | 31.42286
458.9004 | 4.792295 | 1322.149 | 3.271466 |  | 23.83521 | 23.31475 | 22.58216 | 22.80377 | 36.72202 | 31.41723
459 | 4.792394 | 1318.26 | 3.271451 |  | 23.85661 | 23.34096 | 22.5613 | 22.80101 | 36.74082 | 31.41881
459.0996 | 4.79313 | 1326.359 | 3.271454 |  | 23.84133 | 23.34555 | 22.56207 | 22.81214 | 36.7215 | 31.40755
459.1992 | 4.792694 | 1324.524 | 3.271449 |  | 23.8399 | 23.36088 | 22.58673 | 22.81683 | 36.73006 | 31.38222
459.2988 | 4.79224 | 1326.825 | 3.271387 |  | 23.82051 | 23.32341 | 22.56714 | 22.79996 | 36.78055 | 31.39971
459.3984375 | 4.793275 | 1323.88 | 3.271458 |  | 23.85033 | 23.32632 | 22.57623 | 22.77301 | 36.72155 | 31.38626
459.498 | 4.793203 | 1325.304 | 3.271465 |  | 23.87722 | 23.31673 | 22.60411 | 22.79269 | 36.7174 | 31.42817
459.5977 | 4.792985 | 1321.887 | 3.271461 |  | 23.87256 | 23.35403 | 22.60548 | 22.79279 | 36.76818 | 31.40869
459.6973 | 4.792813 | 1325.019 | 3.271456 |  | 23.88445 | 23.33244 | 22.55787 | 22.81487 | 36.73306 | 31.40953
459.796875 | 4.792794 | 1323.463 | 3.271474 |  | 23.84844 | 23.33982 | 22.59117 | 22.79034 | 36.75551 | 31.41224
459.8965 | 4.792576 | 1321.449 | 3.271492 |  | 23.87955 | 23.31723 | 22.55921 | 22.8014 | 36.74455 | 31.41943
459.9961 | 4.792785 | 1332.812 | 3.271469 |  | 23.89021 | 23.33777 | 22.55805 | 22.81749 | 36.7252 | 31.43111
460.0957 | 4.793493 | 1331.471 | 3.271484 |  | 23.87916 | 23.31309 | 22.59175 | 22.82492 | 36.73111 | 31.44701
460.1953125 | 4.79254 | 1329.099 | 3.271434 |  | 23.86276 | 23.35233 | 22.60507 | 22.78607 | 36.75382 | 31.42084
460.2949 | 4.793493 | 1327.139 | 3.271425 |  | 23.85812 | 23.31522 | 22.58618 | 22.78248 | 36.76327 | 31.45012
460.3945 | 4.793312 | 1330.573 | 3.271413 |  | 23.89308 | 23.33973 | 22.59494 | 22.82099 | 36.7522 | 31.46209
460.4941 | 4.793157 | 1333.581 | 3.271403 |  | 23.85361 | 23.34759 | 22.62083 | 22.79651 | 36.7537 | 31.44734
460.59375 | 4.793194 | 1324.403 | 3.271473 |  | 23.90957 | 23.36903 | 22.58478 | 22.79597 | 36.74257 | 31.44956
460.6934 | 4.792939 | 1323.479 | 3.271464 |  | 23.88656 | 23.32296 | 22.59658 | 22.7981 | 36.72073 | 31.45058
460.793 | 4.793439 | 1317.672 | 3.271459 |  | 23.88233 | 23.33374 | 22.57465 | 22.79126 | 36.7351 | 31.44892
460.8926 | 4.793839 | 1325.687 | 3.271435 |  | 23.88865 | 23.3327 | 22.61101 | 22.81617 | 36.7357 | 31.46218
460.9921875 | 4.793357 | 1326.629 | 3.271422 |  | 23.87223 | 23.3581 | 22.5892 | 22.80657 | 36.71473 | 31.47289
461.0918 | 4.793412 | 1327.212 | 3.271472 |  | 23.89019 | 23.35158 | 22.60167 | 22.81981 | 36.72803 | 31.46945
461.1914 | 4.793394 | 1320.792 | 3.27141 |  | 23.89168 | 23.35839 | 22.58295 | 22.84251 | 36.73075 | 31.43101
461.291 | 4.793294 | 1325.276 | 3.271426 |  | 23.89579 | 23.34303 | 22.59365 | 22.81301 | 36.75711 | 31.46275
461.390625 | 4.793948 | 1325.338 | 3.271461 |  | 23.89766 | 23.361 | 22.58754 | 22.83168 | 36.73267 | 31.46894
461.4902 | 4.794039 | 1322.752 | 3.271458 |  | 23.88965 | 23.32587 | 22.59957 | 22.81989 | 36.74117 | 31.45441
461.5898 | 4.793566 | 1322.631 | 3.271434 |  | 23.89201 | 23.36388 | 22.61004 | 22.82045 | 36.72761 | 31.46991
461.6895 | 4.794311 | 1327.132 | 3.27141 |  | 23.90664 | 23.32703 | 22.60594 | 22.80414 | 36.7258 | 31.45524
461.7890625 | 4.793903 | 1322.882 | 3.27142 |  | 23.8624 | 23.35538 | 22.57954 | 22.81949 | 36.72008 | 31.49339
461.8887 | 4.794029 | 1325.58 | 3.271439 |  | 23.89213 | 23.38195 | 22.58824 | 22.80881 | 36.73416 | 31.48082
461.9883 | 4.793166 | 1330.288 | 3.271505 |  | 23.92029 | 23.35423 | 22.57872 | 22.80012 | 36.72173 | 31.48566
462.0879 | 4.793603 | 1334.84 | 3.271479 |  | 23.87044 | 23.35896 | 22.58098 | 22.82094 | 36.72788 | 31.51522
462.1875 | 4.792949 | 1329.76 | 3.271465 |  | 23.90768 | 23.351 | 22.57402 | 22.81381 | 36.73301 | 31.48022
462.2871 | 4.793267 | 1328.476 | 3.271487 |  | 23.89619 | 23.38173 | 22.61117 | 22.7943 | 36.72594 | 31.48712
462.3867 | 4.793103 | 1329.081 | 3.271497 |  | 23.90947 | 23.35171 | 22.59199 | 22.81745 | 36.77108 | 31.47161
462.4863 | 4.792885 | 1323.025 | 3.271488 |  | 23.91384 | 23.35885 | 22.60202 | 22.8308 | 36.76865 | 31.47954
462.5859375 | 4.793376 | 1321.626 | 3.271482 |  | 23.89348 | 23.37705 | 22.6058 | 22.82686 | 36.74165 | 31.47593
462.6855 | 4.793766 | 1325.888 | 3.271481 |  | 23.92727 | 23.34489 | 22.58549 | 22.85056 | 36.77443 | 31.46436
462.7852 | 4.793012 | 1325.567 | 3.271468 |  | 23.88744 | 23.31706 | 22.56303 | 22.80462 | 36.74487 | 31.43724
462.8848 | 4.793939 | 1321.197 | 3.271482 |  | 23.87535 | 23.37192 | 22.58011 | 22.79181 | 36.72913 | 31.46922
462.984375 | 4.793921 | 1326.808 | 3.271449 |  | 23.90919 | 23.32226 | 22.5877 | 22.82467 | 36.71675 | 31.44203
463.084 | 4.794139 | 1320.76 | 3.271497 |  | 23.89807 | 23.34201 | 22.59237 | 22.809 | 36.71969 | 31.46164
463.1836 | 4.793903 | 1320.694 | 3.271461 |  | 23.8877 | 23.35 | 22.57037 | 22.81549 | 36.73394 | 31.42638
463.2832 | 4.794229 | 1325.123 | 3.271495 |  | 23.90874 | 23.34767 | 22.57751 | 22.81948 | 36.74942 | 31.43829
463.3828125 | 4.793539 | 1328.607 | 3.271468 |  | 23.90098 | 23.34978 | 22.61514 | 22.80344 | 36.74213 | 31.41127
463.4824 | 4.794056 | 1329.97 | 3.271439 |  | 23.87657 | 23.37029 | 22.59448 | 22.80143 | 36.75089 | 31.43961
463.582 | 4.79383 | 1324.405 | 3.271457 |  | 23.89975 | 23.33619 | 22.60436 | 22.81369 | 36.76579 | 31.42015
463.6816 | 4.793285 | 1324.7 | 3.271481 |  | 23.89779 | 23.34938 | 22.58337 | 22.8052 | 36.74915 | 31.45956
463.78125 | 4.794529 | 1326.812 | 3.271421 |  | 23.90544 | 23.36221 | 22.58583 | 22.77485 | 36.77477 | 31.43899
463.8809 | 4.793439 | 1326.658 | 3.27146 |  | 23.90695 | 23.35242 | 22.58703 | 22.81391 | 36.7295 | 31.45156
463.9805 | 4.793621 | 1325.992 | 3.271494 |  | 23.90654 | 23.35326 | 22.6138 | 22.81577 | 36.74962 | 31.44974
464.0801 | 4.793639 | 1328.918 | 3.271486 |  | 23.90112 | 23.38143 | 22.58003 | 22.78398 | 36.77732 | 31.43751
464.1796875 | 4.794257 | 1325.214 | 3.27146 |  | 23.90302 | 23.3351 | 22.60931 | 22.79634 | 36.74527 | 31.43369
464.2793 | 4.794447 | 1325.69 | 3.271492 |  | 23.91563 | 23.34216 | 22.61978 | 22.78714 | 36.74234 | 31.45362
464.3789 | 4.79393 | 1327.31 | 3.271481 |  | 23.88959 | 23.35383 | 22.59414 | 22.77973 | 36.72871 | 31.43405
464.4785 | 4.79323 | 1334.841 | 3.271494 |  | 23.91741 | 23.37516 | 22.57613 | 22.78426 | 36.73969 | 31.43529
464.578125 | 4.794502 | 1326.382 | 3.271482 |  | 23.92928 | 23.34187 | 22.58613 | 22.82727 | 36.75193 | 31.44837
464.6777 | 4.794457 | 1331.008 | 3.271457 |  | 23.91053 | 23.34108 | 22.59469 | 22.79896 | 36.76007 | 31.46235
464.7773 | 4.794765 | 1331.531 | 3.271473 |  | 23.93146 | 23.36941 | 22.60283 | 22.78982 | 36.72641 | 31.42239
464.877 | 4.794266 | 1325.488 | 3.271467 |  | 23.92306 | 23.39083 | 22.60938 | 22.79673 | 36.76501 | 31.45643
464.9765625 | 4.794402 | 1323.361 | 3.27146 |  | 23.91306 | 23.37736 | 22.605 | 22.79407 | 36.77515 | 31.43832
465.0762 | 4.794011 | 1331.307 | 3.271478 |  | 23.91231 | 23.35206 | 22.59238 | 22.80163 | 36.78654 | 31.42408
465.1758 | 4.79363 | 1326.384 | 3.27143 |  | 23.91506 | 23.35151 | 22.6189 | 22.76637 | 36.76519 | 31.41518
465.2754 | 4.794148 | 1334.277 | 3.271482 |  | 23.90774 | 23.36137 | 22.57918 | 22.80955 | 36.75064 | 31.3976
465.375 | 4.794529 | 1333.805 | 3.271492 |  | 23.91581 | 23.38981 | 22.60935 | 22.82853 | 36.77126 | 31.42297
465.4746 | 4.794747 | 1329.98 | 3.271432 |  | 23.92936 | 23.36713 | 22.62036 | 22.82921 | 36.76534 | 31.42078
465.5742 | 4.795365 | 1332.886 | 3.271442 |  | 23.90862 | 23.37282 | 22.56794 | 22.79938 | 36.75354 | 31.4171
465.6738 | 4.793893 | 1327.512 | 3.271516 |  | 23.9155 | 23.37911 | 22.58816 | 22.80374 | 36.77919 | 31.41364
465.7734375 | 4.794684 | 1332.846 | 3.271485 |  | 23.93237 | 23.3518 | 22.61815 | 22.80934 | 36.75255 | 31.42616
465.873 | 4.794357 | 1331.105 | 3.271475 |  | 23.90009 | 23.38543 | 22.601 | 22.78473 | 36.74881 | 31.41068
465.9727 | 4.795319 | 1329.354 | 3.271484 |  | 23.92447 | 23.38199 | 22.61258 | 22.80819 | 36.75509 | 31.39107
466.0723 | 4.795365 | 1328.468 | 3.271546 |  | 23.9056 | 23.36101 | 22.6038 | 22.80484 | 36.81195 | 31.41642
466.171875 | 4.793784 | 1333.048 | 3.27151 |  | 23.93133 | 23.41074 | 22.60891 | 22.8032 | 36.77985 | 31.40035
466.2715 | 4.794148 | 1323.826 | 3.271501 |  | 23.92629 | 23.35073 | 22.5948 | 22.81069 | 36.75496 | 31.4106
466.3711 | 4.794783 | 1324.909 | 3.271489 |  | 23.95483 | 23.39516 | 22.61067 | 22.79583 | 36.75353 | 31.40992
466.4707 | 4.794302 | 1323.549 | 3.271536 |  | 23.91531 | 23.36041 | 22.59365 | 22.81996 | 36.77228 | 31.38322
466.5703125 | 4.794665 | 1326.476 | 3.27153 |  | 23.91542 | 23.3738 | 22.57786 | 22.81431 | 36.78101 | 31.39908
466.6699 | 4.79373 | 1326.793 | 3.271515 |  | 23.93516 | 23.36803 | 22.59271 | 22.81355 | 36.77229 | 31.41077
466.7695 | 4.794402 | 1333.299 | 3.271547 |  | 23.9087 | 23.34502 | 22.60545 | 22.80044 | 36.78087 | 31.42075
466.8691 | 4.794475 | 1330.728 | 3.271529 |  | 23.94703 | 23.38824 | 22.62354 | 22.81384 | 36.78464 | 31.39449
466.96875 | 4.795128 | 1327.542 | 3.271558 |  | 23.90448 | 23.38012 | 22.65146 | 22.83039 | 36.7532 | 31.40701
467.0684 | 4.794102 | 1329.111 | 3.2715 |  | 23.92519 | 23.37854 | 22.62304 | 22.83498 | 36.75017 | 31.41136
467.168 | 4.794293 | 1325.482 | 3.271471 |  | 23.93876 | 23.36936 | 22.60461 | 22.83189 | 36.78399 | 31.38888
467.2676 | 4.795146 | 1326.157 | 3.271491 |  | 23.92341 | 23.37668 | 22.58975 | 22.82476 | 36.75448 | 31.37057
467.3671875 | 4.794166 | 1323.605 | 3.27151 |  | 23.92107 | 23.37587 | 22.6249 | 22.81451 | 36.73948 | 31.39091
467.4668 | 4.794257 | 1324.475 | 3.271496 |  | 23.94078 | 23.3562 | 22.59472 | 22.8371 | 36.74427 | 31.36473
467.5664 | 4.794047 | 1327.373 | 3.271532 |  | 23.95283 | 23.38529 | 22.63652 | 22.82843 | 36.72406 | 31.38976
467.666 | 4.79461 | 1322.319 | 3.271483 |  | 23.91815 | 23.36427 | 22.62959 | 22.81973 | 36.70544 | 31.37676
467.765625 | 4.794783 | 1321.454 | 3.271482 |  | 23.9265 | 23.36848 | 22.60747 | 22.82042 | 36.75264 | 31.37815
467.8652 | 4.794547 | 1323.435 | 3.271556 |  | 23.9048 | 23.35969 | 22.60882 | 22.85327 | 36.74688 | 31.36314
467.9648 | 4.794547 | 1324.457 | 3.271531 |  | 23.9196 | 23.33914 | 22.60584 | 22.82078 | 36.74007 | 31.38042
468.0645 | 4.793921 | 1319.225 | 3.271559 |  | 23.93118 | 23.36605 | 22.63269 | 22.8295 | 36.75853 | 31.371
468.1640625 | 4.794592 | 1318.794 | 3.271535 |  | 23.91478 | 23.34204 | 22.60236 | 22.82792 | 36.74239 | 31.39137
468.2637 | 4.79531 | 1323.081 | 3.271539 |  | 23.92413 | 23.3946 | 22.61858 | 22.81277 | 36.71735 | 31.39247
468.3633 | 4.793866 | 1327.425 | 3.27157 |  | 23.90836 | 23.36723 | 22.64459 | 22.79726 | 36.74208 | 31.383
468.4629 | 4.795274 | 1322.653 | 3.271557 |  | 23.9294 | 23.3792 | 22.63184 | 22.80651 | 36.75465 | 31.42275
468.5625 | 4.794692 | 1323.316 | 3.271572 |  | 23.95742 | 23.35561 | 22.62446 | 22.83962 | 36.75574 | 31.42191
468.6621 | 4.794184 | 1322.585 | 3.271585 |  | 23.93119 | 23.35174 | 22.6645 | 22.86932 | 36.726 | 31.40466
468.7617 | 4.794347 | 1322.435 | 3.271584 |  | 23.922 | 23.34726 | 22.6488 | 22.82628 | 36.74225 | 31.3909
468.8613 | 4.793966 | 1322.027 | 3.27156 |  | 23.96214 | 23.38687 | 22.60861 | 22.83267 | 36.7061 | 31.41171
468.9609375 | 4.793839 | 1323.447 | 3.271538 |  | 23.9245 | 23.32788 | 22.63635 | 22.84174 | 36.7461 | 31.40592
469.0605 | 4.794993 | 1327.372 | 3.271504 |  | 23.93047 | 23.35722 | 22.63599 | 22.83621 | 36.72656 | 31.40591
469.1602 | 4.794047 | 1319.388 | 3.27159 |  | 23.93094 | 23.34716 | 22.64588 | 22.83364 | 36.7023 | 31.41872
469.2598 | 4.793739 | 1332.828 | 3.271561 |  | 23.96358 | 23.39338 | 22.60761 | 22.8346 | 36.71568 | 31.42858
469.359375 | 4.794629 | 1328.377 | 3.271576 |  | 23.94041 | 23.37394 | 22.62473 | 22.82305 | 36.74642 | 31.44432
469.459 | 4.794893 | 1329.004 | 3.271561 |  | 23.93277 | 23.39331 | 22.67562 | 22.83595 | 36.7496 | 31.4529
469.5586 | 4.794148 | 1322.187 | 3.271525 |  | 23.93442 | 23.39567 | 22.65355 | 22.83526 | 36.71162 | 31.44072
469.6582 | 4.794438 | 1323.989 | 3.271522 |  | 23.92809 | 23.37608 | 22.59101 | 22.83658 | 36.70639 | 31.45336
469.7578125 | 4.794801 | 1322.824 | 3.271537 |  | 23.93538 | 23.38511 | 22.65716 | 22.8607 | 36.72097 | 31.4672
469.8574 | 4.794238 | 1320.298 | 3.271566 |  | 23.93958 | 23.34906 | 22.63449 | 22.85413 | 36.75347 | 31.50371
469.957 | 4.794311 | 1321.418 | 3.271557 |  | 23.93717 | 23.38846 | 22.66411 | 22.84848 | 36.70793 | 31.50665
470.0566 | 4.795337 | 1323.263 | 3.271559 |  | 23.92654 | 23.37155 | 22.62086 | 22.85299 | 36.723 | 31.50272
470.15625 | 4.794856 | 1325.485 | 3.271581 |  | 23.91656 | 23.37652 | 22.65513 | 22.83817 | 36.74448 | 31.50488
470.2559 | 4.794475 | 1319.291 | 3.271588 |  | 23.93278 | 23.35785 | 22.62518 | 22.84104 | 36.75697 | 31.54602
470.3555 | 4.795201 | 1324.754 | 3.271569 |  | 23.93583 | 23.36181 | 22.64432 | 22.87345 | 36.69175 | 31.54426
470.4551 | 4.794166 | 1322.586 | 3.271594 |  | 23.93584 | 23.38197 | 22.63851 | 22.88505 | 36.71492 | 31.49902
470.5546875 | 4.794575 | 1324.505 | 3.271556 |  | 23.92714 | 23.35783 | 22.67324 | 22.85734 | 36.72757 | 31.53742
470.6543 | 4.794175 | 1323.154 | 3.271582 |  | 23.91762 | 23.38559 | 22.62809 | 22.84216 | 36.71543 | 31.54285
470.7539 | 4.794074 | 1324.575 | 3.271596 |  | 23.9327 | 23.38995 | 22.65763 | 22.83405 | 36.71778 | 31.54386
470.8535 | 4.79491 | 1326.424 | 3.271613 |  | 23.92425 | 23.35485 | 22.64091 | 22.87716 | 36.7075 | 31.53847
470.953125 | 4.794875 | 1321.729 | 3.271578 |  | 23.91932 | 23.38815 | 22.657 | 22.86531 | 36.70393 | 31.50535
471.0527 | 4.794502 | 1319.663 | 3.271541 |  | 23.94643 | 23.38128 | 22.61958 | 22.86553 | 36.70149 | 31.51475
471.1523 | 4.794293 | 1322.161 | 3.271602 |  | 23.9516 | 23.41221 | 22.64812 | 22.84157 | 36.70823 | 31.48673
471.252 | 4.793466 | 1325.633 | 3.271576 |  | 23.94675 | 23.36245 | 22.65715 | 22.84789 | 36.71999 | 31.50794
471.3515625 | 4.794193 | 1322.436 | 3.271592 |  | 23.92924 | 23.41895 | 22.66649 | 22.82917 | 36.72163 | 31.524
471.4512 | 4.794556 | 1322.525 | 3.271583 |  | 23.93577 | 23.38492 | 22.65923 | 22.83785 | 36.72969 | 31.46155
471.5508 | 4.793575 | 1324.097 | 3.271599 |  | 23.9509 | 23.39519 | 22.6496 | 22.85186 | 36.70769 | 31.49684
471.6504 | 4.794475 | 1330.487 | 3.271561 |  | 23.92977 | 23.40263 | 22.67825 | 22.85019 | 36.7366 | 31.48955
471.75 | 4.795146 | 1323.208 | 3.271593 |  | 23.94567 | 23.40225 | 22.67306 | 22.85591 | 36.72173 | 31.4773
471.8496 | 4.794148 | 1319.928 | 3.271593 |  | 23.9413 | 23.36608 | 22.63328 | 22.85725 | 36.71635 | 31.46205
471.9492 | 4.794538 | 1326.439 | 3.271598 |  | 23.95379 | 23.4253 | 22.63594 | 22.85311 | 36.72736 | 31.48316
472.0488 | 4.794139 | 1323.813 | 3.271599 |  | 23.95389 | 23.42072 | 22.65735 | 22.84255 | 36.74307 | 31.45061
472.1484375 | 4.793485 | 1327.389 | 3.271626 |  | 23.97774 | 23.41296 | 22.67016 | 22.87045 | 36.72102 | 31.45436
472.248 | 4.793711 | 1324.891 | 3.271608 |  | 23.9804 | 23.40548 | 22.65772 | 22.84674 | 36.72173 | 31.44398
472.3477 | 4.795056 | 1323.724 | 3.271592 |  | 23.95023 | 23.38104 | 22.64923 | 22.83578 | 36.73409 | 31.46234
472.4473 | 4.794175 | 1319.003 | 3.271586 |  | 23.9692 | 23.42571 | 22.65329 | 22.88346 | 36.73416 | 31.47165
472.546875 | 4.794229 | 1314.803 | 3.271567 |  | 23.95958 | 23.42327 | 22.65516 | 22.84835 | 36.73838 | 31.48429
472.6465 | 4.794583 | 1323.844 | 3.271582 |  | 23.98129 | 23.40612 | 22.66712 | 22.86428 | 36.76049 | 31.44842
472.7461 | 4.794765 | 1323.898 | 3.271658 |  | 23.98368 | 23.41547 | 22.64859 | 22.88677 | 36.78438 | 31.44502
472.8457 | 4.793376 | 1322.383 | 3.271597 |  | 23.94457 | 23.42324 | 22.64572 | 22.84514 | 36.74007 | 31.43314
472.9453125 | 4.794665 | 1320.784 | 3.271617 |  | 23.94481 | 23.39635 | 22.65639 | 22.88494 | 36.71881 | 31.42274
473.0449 | 4.794665 | 1323.355 | 3.271641 |  | 23.99523 | 23.4169 | 22.66803 | 22.93039 | 36.75333 | 31.451
473.1445 | 4.794702 | 1323.522 | 3.271675 |  | 23.96821 | 23.43253 | 22.65853 | 22.89359 | 36.75901 | 31.46723
473.2441 | 4.795356 | 1323.47 | 3.271603 |  | 23.9772 | 23.44321 | 22.6726 | 22.89411 | 36.73046 | 31.45177
473.34375 | 4.794166 | 1329.536 | 3.271613 |  | 24.00252 | 23.43983 | 22.67506 | 22.91901 | 36.75901 | 31.45255
473.4434 | 4.793784 | 1324.244 | 3.27163 |  | 23.99523 | 23.43387 | 22.66474 | 22.9093 | 36.74942 | 31.47199
473.543 | 4.794011 | 1323.894 | 3.271655 |  | 23.97954 | 23.43715 | 22.67098 | 22.90093 | 36.77902 | 31.46064
473.6426 | 4.794002 | 1325.374 | 3.271661 |  | 23.96871 | 23.43262 | 22.6457 | 22.90223 | 36.7774 | 31.44915
473.7421875 | 4.794074 | 1321.262 | 3.27159 |  | 24.00781 | 23.41196 | 22.69981 | 22.92648 | 36.73312 | 31.46245
473.8418 | 4.792967 | 1323.646 | 3.271649 |  | 24.00427 | 23.42355 | 22.64488 | 22.93837 | 36.79174 | 31.46321
473.9414 | 4.794084 | 1319.135 | 3.271649 |  | 23.9981 | 23.43459 | 22.67673 | 22.91631 | 36.74378 | 31.45082
474.041 | 4.794302 | 1321.733 | 3.271659 |  | 23.98062 | 23.43503 | 22.66793 | 22.91461 | 36.72966 | 31.4585
474.140625 | 4.794102 | 1316.506 | 3.271649 |  | 23.9961 | 23.46453 | 22.67951 | 22.92176 | 36.74925 | 31.44637
474.2402 | 4.793912 | 1318.508 | 3.271646 |  | 23.98904 | 23.46878 | 22.6688 | 22.93349 | 36.74329 | 31.47359
474.3398 | 4.794729 | 1319.255 | 3.271669 |  | 24.02648 | 23.43101 | 22.68472 | 22.89523 | 36.77089 | 31.44014
474.4395 | 4.793957 | 1316.676 | 3.27163 |  | 24.0015 | 23.44647 | 22.66102 | 22.91402 | 36.73367 | 31.45709
474.5390625 | 4.794339 | 1317.046 | 3.27164 |  | 24.0139 | 23.44627 | 22.67209 | 22.9355 | 36.73351 | 31.44278
474.6387 | 4.793593 | 1312.489 | 3.271694 |  | 24.01093 | 23.43252 | 22.66598 | 22.91911 | 36.73682 | 31.45749
474.7383 | 4.794247 | 1313.425 | 3.271693 |  | 24.00509 | 23.44403 | 22.6804 | 22.90388 | 36.72535 | 31.45366
474.8379 | 4.793457 | 1315.015 | 3.271631 |  | 23.96708 | 23.4099 | 22.68225 | 22.94633 | 36.71496 | 31.4496
474.9375 | 4.793875 | 1313.003 | 3.27163 |  | 24.01365 | 23.46392 | 22.66926 | 22.88336 | 36.76747 | 31.43009
475.0371 | 4.793848 | 1312.524 | 3.271637 |  | 24.0131 | 23.46002 | 22.67178 | 22.9114 | 36.71146 | 31.47725
475.1367 | 4.794374 | 1314.328 | 3.271579 |  | 24.01091 | 23.45407 | 22.67602 | 22.91018 | 36.73607 | 31.41163
475.2363 | 4.79472 | 1315.728 | 3.271652 |  | 24.01338 | 23.46976 | 22.68478 | 22.92887 | 36.72565 | 31.42543
475.3359375 | 4.795374 | 1316.13 | 3.271624 |  | 23.99079 | 23.44724 | 22.68077 | 22.86492 | 36.74889 | 31.44054
475.4355 | 4.794629 | 1318.578 | 3.271625 |  | 23.99574 | 23.43468 | 22.68025 | 22.9602 | 36.73021 | 31.43129
475.5352 | 4.794139 | 1313.408 | 3.271633 |  | 24.01123 | 23.40833 | 22.65649 | 22.93136 | 36.75356 | 31.4353
475.6348 | 4.793367 | 1317.094 | 3.271628 |  | 24.00592 | 23.4348 | 22.67021 | 22.88203 | 36.7715 | 31.44598
475.734375 | 4.79402 | 1315.673 | 3.271669 |  | 23.99953 | 23.46634 | 22.64503 | 22.93164 | 36.75275 | 31.42029
475.834 | 4.793485 | 1311.377 | 3.271613 |  | 24.00382 | 23.42435 | 22.67234 | 22.93193 | 36.72176 | 31.41389
475.9336 | 4.794883 | 1313.121 | 3.271641 |  | 23.97128 | 23.4714 | 22.70214 | 22.92603 | 36.76474 | 31.41393
476.0332 | 4.793766 | 1314.079 | 3.27166 |  | 24.00179 | 23.45508 | 22.6963 | 22.92285 | 36.75463 | 31.41614
476.1328125 | 4.794366 | 1314.565 | 3.271656 |  | 24.03741 | 23.42884 | 22.66062 | 22.93448 | 36.73956 | 31.40548
476.2324 | 4.793339 | 1315.029 | 3.2717 |  | 24.0039 | 23.46732 | 22.7038 | 22.88522 | 36.79795 | 31.43512
476.332 | 4.793566 | 1316.122 | 3.271639 |  | 24.02491 | 23.47614 | 22.68067 | 22.92937 | 36.7219 | 31.43504
476.4316 | 4.793021 | 1312.479 | 3.271676 |  | 24.01868 | 23.459 | 22.66511 | 22.9009 | 36.78269 | 31.42419
476.53125 | 4.79373 | 1314.084 | 3.271707 |  | 23.99516 | 23.43521 | 22.66147 | 22.90018 | 36.77777 | 31.43059
476.6309 | 4.79393 | 1314.829 | 3.271668 |  | 24.01801 | 23.45773 | 22.68849 | 22.93331 | 36.78185 | 31.43228
476.7305 | 4.793248 | 1313.791 | 3.271687 |  | 24.02241 | 23.46235 | 22.66894 | 22.90151 | 36.77106 | 31.41397
476.8301 | 4.793811 | 1311.188 | 3.27165 |  | 24.05188 | 23.43404 | 22.67096 | 22.91212 | 36.74785 | 31.43036
476.9296875 | 4.793039 | 1314.755 | 3.271697 |  | 24.01925 | 23.45028 | 22.65452 | 22.88423 | 36.75805 | 31.46302
477.0293 | 4.793748 | 1312.761 | 3.271671 |  | 24.02216 | 23.4864 | 22.68531 | 22.93258 | 36.77715 | 31.44156
477.1289 | 4.793548 | 1304.292 | 3.271641 |  | 24.03847 | 23.45399 | 22.67871 | 22.91515 | 36.74528 | 31.46192
477.2285 | 4.793621 | 1310.999 | 3.271675 |  | 24.03024 | 23.46301 | 22.69816 | 22.91438 | 36.78577 | 31.45123
477.328125 | 4.794284 | 1306.898 | 3.271657 |  | 24.0229 | 23.44206 | 22.67553 | 22.95474 | 36.76655 | 31.44203
477.4277 | 4.792703 | 1309.502 | 3.271663 |  | 24.06186 | 23.44735 | 22.68793 | 22.92106 | 36.75984 | 31.44825
477.5273 | 4.793403 | 1312.176 | 3.271672 |  | 24.0542 | 23.47243 | 22.6917 | 22.93228 | 36.76645 | 31.44999
477.627 | 4.793575 | 1312.8 | 3.271683 |  | 24.04658 | 23.48288 | 22.69848 | 22.91493 | 36.779 | 31.43191
477.7265625 | 4.793766 | 1309.592 | 3.27171 |  | 24.02886 | 23.45392 | 22.68757 | 22.90696 | 36.76945 | 31.43753
477.8262 | 4.79323 | 1308.465 | 3.271689 |  | 24.04303 | 23.46325 | 22.68351 | 22.95005 | 36.74755 | 31.462
477.9258 | 4.793657 | 1308.173 | 3.27168 |  | 24.06901 | 23.45924 | 22.69862 | 22.92759 | 36.75193 | 31.44031
478.0254 | 4.793412 | 1310.777 | 3.271708 |  | 24.0239 | 23.45214 | 22.7002 | 22.90843 | 36.76724 | 31.43149
478.125 | 4.792957 | 1301.584 | 3.271702 |  | 24.03155 | 23.47072 | 22.68945 | 22.93646 | 36.75077 | 31.42631
478.2246 | 4.793839 | 1306.708 | 3.271685 |  | 24.0667 | 23.48261 | 22.6713 | 22.9126 | 36.75152 | 31.40149
478.3242 | 4.792649 | 1307.395 | 3.271714 |  | 24.02095 | 23.46062 | 22.68058 | 22.89387 | 36.74494 | 31.41372
478.4238 | 4.793575 | 1310.133 | 3.271697 |  | 24.03878 | 23.46627 | 22.68846 | 22.92167 | 36.75111 | 31.44525
478.5234375 | 4.792821 | 1305.423 | 3.271726 |  | 24.05667 | 23.47489 | 22.68397 | 22.92502 | 36.75068 | 31.42797
478.623 | 4.792721 | 1307.201 | 3.271675 |  | 24.06358 | 23.48123 | 22.68436 | 22.92567 | 36.77528 | 31.44046
478.7227 | 4.792522 | 1300.661 | 3.271679 |  | 24.02544 | 23.46437 | 22.67768 | 22.94515 | 36.76386 | 31.44238
478.8223 | 4.793457 | 1306.141 | 3.271735 |  | 24.03611 | 23.46535 | 22.67173 | 22.9207 | 36.77381 | 31.41022
478.921875 | 4.793566 | 1304.609 | 3.271711 |  | 24.03614 | 23.46128 | 22.66714 | 22.91614 | 36.72051 | 31.43646
479.0215 | 4.793012 | 1308.249 | 3.27171 |  | 24.03034 | 23.44509 | 22.69933 | 22.90357 | 36.75252 | 31.46036
479.1211 | 4.792885 | 1309.192 | 3.271735 |  | 24.0288 | 23.49626 | 22.67251 | 22.94976 | 36.75834 | 31.45504
479.2207 | 4.793185 | 1306.508 | 3.271732 |  | 24.02132 | 23.48097 | 22.69155 | 22.89696 | 36.71669 | 31.43325
479.3203125 | 4.793212 | 1306.715 | 3.271769 |  | 24.03185 | 23.4877 | 22.67874 | 22.93323 | 36.74305 | 31.43333
479.4199 | 4.793139 | 1297.758 | 3.271729 |  | 24.01453 | 23.49363 | 22.69257 | 22.90615 | 36.73376 | 31.45284
479.5195 | 4.793057 | 1303.078 | 3.271707 |  | 24.03111 | 23.47819 | 22.67362 | 22.95583 | 36.77211 | 31.42238
479.6191 | 4.792567 | 1309.954 | 3.271723 |  | 24.01693 | 23.46072 | 22.70363 | 22.89832 | 36.72395 | 31.45669
479.71875 | 4.792676 | 1307.096 | 3.271676 |  | 24.03233 | 23.46486 | 22.70156 | 22.93349 | 36.74642 | 31.45724
479.8184 | 4.793257 | 1299.76 | 3.271753 |  | 24.05896 | 23.50855 | 22.6798 | 22.91599 | 36.72607 | 31.45498
479.918 | 4.792421 | 1305.106 | 3.271694 |  | 24.03382 | 23.48 | 22.71141 | 22.93835 | 36.74202 | 31.44324
480.0176 | 4.792476 | 1307.903 | 3.271663 |  | 24.0428 | 23.48135 | 22.69984 | 22.91725 | 36.7057 | 31.44843
480.1171875 | 4.791967 | 1300.594 | 3.271722 |  | 24.02364 | 23.45611 | 22.69745 | 22.91838 | 36.71266 | 31.46102
480.2168 | 4.792621 | 1296.386 | 3.271699 |  | 24.0431 | 23.48147 | 22.68211 | 22.90784 | 36.6944 | 31.44016
480.3164 | 4.792685 | 1294.903 | 3.271704 |  | 24.03233 | 23.48557 | 22.68876 | 22.91384 | 36.71355 | 31.42878
480.416 | 4.792858 | 1304.358 | 3.271698 |  | 24.0301 | 23.46413 | 22.69067 | 22.92816 | 36.72821 | 31.44207
480.515625 | 4.792358 | 1304.706 | 3.27168 |  | 24.0511 | 23.47934 | 22.70755 | 22.95558 | 36.67314 | 31.43038
480.6152 | 4.792739 | 1299.647 | 3.271689 |  | 24.01584 | 23.50673 | 22.67517 | 22.92304 | 36.70029 | 31.45692
480.7148 | 4.791741 | 1303.236 | 3.271692 |  | 24.03631 | 23.50375 | 22.70011 | 22.89595 | 36.71369 | 31.44962
480.8145 | 4.792313 | 1297.012 | 3.271734 |  | 24.02956 | 23.48234 | 22.686 | 22.91129 | 36.69167 | 31.4754
480.9140625 | 4.792158 | 1298.285 | 3.271672 |  | 24.02487 | 23.49068 | 22.70366 | 22.9135 | 36.70008 | 31.48313
481.0137 | 4.792549 | 1295.746 | 3.271746 |  | 24.03633 | 23.48089 | 22.68639 | 22.95158 | 36.71894 | 31.46639
481.1133 | 4.792149 | 1297.532 | 3.271716 |  | 24.04686 | 23.49365 | 22.70658 | 22.95241 | 36.70604 | 31.45804
481.2129 | 4.792703 | 1296.117 | 3.271729 |  | 24.04947 | 23.47347 | 22.7176 | 22.93934 | 36.73522 | 31.50393
481.3125 | 4.79204 | 1300.511 | 3.27172 |  | 24.04087 | 23.53006 | 22.68958 | 22.91186 | 36.74405 | 31.49442
481.4121 | 4.792313 | 1297.049 | 3.271754 |  | 24.01676 | 23.47038 | 22.69226 | 22.95017 | 36.71811 | 31.52239
481.5117 | 4.792803 | 1302.566 | 3.271794 |  | 24.04526 | 23.46313 | 22.72486 | 22.93241 | 36.69548 | 31.52063
481.6113 | 4.791804 | 1298.992 | 3.271706 |  | 24.02947 | 23.49305 | 22.69783 | 22.93479 | 36.71385 | 31.49027
481.7109375 | 4.792576 | 1298.784 | 3.271714 |  | 24.04108 | 23.50456 | 22.70696 | 22.9498 | 36.74829 | 31.49784
481.8105 | 4.791622 | 1294.681 | 3.271719 |  | 24.04382 | 23.49096 | 22.67612 | 22.90103 | 36.72987 | 31.51388
481.9102 | 4.791804 | 1295.748 | 3.271664 |  | 24.05298 | 23.50854 | 22.7045 | 22.92441 | 36.72883 | 31.51307
482.0098 | 4.791677 | 1293.337 | 3.27176 |  | 24.04642 | 23.4772 | 22.71735 | 22.95734 | 36.73306 | 31.52477
482.109375 | 4.791849 | 1294.813 | 3.271744 |  | 24.04618 | 23.50747 | 22.69916 | 22.94659 | 36.71338 | 31.5106
482.209 | 4.792458 | 1289.002 | 3.271728 |  | 24.02388 | 23.48531 | 22.6867 | 22.9583 | 36.76161 | 31.5171
482.3086 | 4.792403 | 1292.22 | 3.271732 |  | 24.05486 | 23.51952 | 22.69565 | 22.95446 | 36.74545 | 31.50865
482.4082 | 4.792621 | 1289.988 | 3.271753 |  | 24.0342 | 23.49439 | 22.70158 | 22.93943 | 36.72666 | 31.51252
482.5078125 | 4.791713 | 1289.774 | 3.271741 |  | 24.05095 | 23.50842 | 22.68337 | 22.95704 | 36.75803 | 31.54699
482.6074 | 4.792676 | 1292.865 | 3.271729 |  | 24.03825 | 23.50848 | 22.67553 | 22.9425 | 36.73743 | 31.56083
482.707 | 4.791468 | 1287.034 | 3.271746 |  | 24.058 | 23.51924 | 22.68999 | 22.93309 | 36.74378 | 31.50418
482.8066 | 4.792022 | 1293.41 | 3.271649 |  | 24.03645 | 23.48054 | 22.71903 | 22.95385 | 36.72747 | 31.54209
482.90625 | 4.791777 | 1286.334 | 3.271628 |  | 24.05587 | 23.4904 | 22.72096 | 22.92695 | 36.76974 | 31.53669
483.0059 | 4.791604 | 1288.111 | 3.271655 |  | 24.04178 | 23.49549 | 22.69404 | 22.95363 | 36.74827 | 31.5563
483.1055 | 4.791831 | 1284.821 | 3.271591 |  | 24.05556 | 23.51105 | 22.70343 | 22.95643 | 36.74973 | 31.53963
483.2051 | 4.791359 | 1288.469 | 3.271638 |  | 24.04203 | 23.51007 | 22.72964 | 22.94935 | 36.76474 | 31.53204
483.3046875 | 4.791331 | 1287.665 | 3.271601 |  | 24.03742 | 23.4858 | 22.68177 | 22.98609 | 36.74749 | 31.55257
483.4043 | 4.790814 | 1290.231 | 3.271716 |  | 23.99402 | 23.4947 | 22.6969 | 22.92139 | 36.74946 | 31.49347
483.5039 | 4.79115 | 1289.063 | 3.271734 |  | 24.05089 | 23.50023 | 22.72218 | 22.93058 | 36.72937 | 31.48551
483.6035 | 4.791186 | 1284.297 | 3.271811 |  | 24.03842 | 23.4897 | 22.71367 | 22.92928 | 36.74961 | 31.50486
483.703125 | 4.791205 | 1282.406 | 3.271871 |  | 24.04404 | 23.49501 | 22.68892 | 22.94603 | 36.76492 | 31.48663
483.8027 | 4.791586 | 1288.091 | 3.271863 |  | 24.03625 | 23.49671 | 22.7041 | 22.89811 | 36.77204 | 31.48939
483.9023 | 4.791468 | 1284.337 | 3.271842 |  | 24.03655 | 23.49645 | 22.69942 | 22.90449 | 36.73972 | 31.47942
484.002 | 4.792195 | 1283.86 | 3.271861 |  | 24.00661 | 23.47978 | 22.7077 | 22.93692 | 36.72092 | 31.45558
484.1015625 | 4.790642 | 1281.347 | 3.271854 |  | 24.00792 | 23.48635 | 22.72766 | 22.9074 | 36.76547 | 31.51543
484.2012 | 4.790623 | 1282.839 | 3.271903 |  | 24.02769 | 23.50344 | 22.70985 | 22.94327 | 36.75713 | 31.45288
484.3008 | 4.791423 | 1287.31 | 3.271923 |  | 24.02685 | 23.49486 | 22.68858 | 22.91481 | 36.76799 | 31.46016
484.4004 | 4.790605 | 1283.66 | 3.271892 |  | 24.03374 | 23.50238 | 22.7139 | 22.9044 | 36.77741 | 31.46588
484.5 | 4.791667 | 1283.552 | 3.27194 |  | 24.03951 | 23.50115 | 22.69106 | 22.93412 | 36.74229 | 31.46347
484.5996 | 4.791423 | 1283.709 | 3.271852 |  | 24.0471 | 23.48805 | 22.72194 | 22.93078 | 36.78197 | 31.46009
484.6992 | 4.791377 | 1279.788 | 3.271842 |  | 24.03274 | 23.48061 | 22.70181 | 22.94839 | 36.75941 | 31.47744
484.7988 | 4.791613 | 1282.091 | 3.271851 |  | 24.06135 | 23.47136 | 22.70522 | 22.94573 | 36.74879 | 31.47939
484.8984375 | 4.791922 | 1285.065 | 3.271911 |  | 24.05776 | 23.51742 | 22.70294 | 22.93646 | 36.76569 | 31.45556
484.998 | 4.791659 | 1288.141 | 3.271932 |  | 24.05873 | 23.49345 | 22.71902 | 22.91636 | 36.75955 | 31.48902
485.0977 | 4.791486 | 1292.315 | 3.271924 |  | 24.04444 | 23.51399 | 22.71361 | 22.90068 | 36.7577 | 31.49409
485.1973 | 4.79095 | 1278.715 | 3.271905 |  | 24.06481 | 23.49129 | 22.743 | 22.91907 | 36.75923 | 31.51357
485.296875 | 4.790805 | 1281.625 | 3.271891 |  | 24.06998 | 23.49977 | 22.7182 | 22.92333 | 36.75444 | 31.495
485.3965 | 4.79085 | 1286.127 | 3.271888 |  | 24.07235 | 23.50294 | 22.72732 | 22.9381 | 36.74499 | 31.48438
485.4961 | 4.791068 | 1283.267 | 3.271903 |  | 24.04815 | 23.4986 | 22.73113 | 22.92707 | 36.74867 | 31.51972
485.5957 | 4.79065 | 1284.75 | 3.271959 |  | 24.05021 | 23.48441 | 22.73208 | 22.93764 | 36.74907 | 31.50496
485.6953125 | 4.791295 | 1284.232 | 3.271893 |  | 24.0664 | 23.48687 | 22.70209 | 22.95465 | 36.71667 | 31.49674
485.7949 | 4.791777 | 1275.18 | 3.271964 |  | 24.05056 | 23.50702 | 22.70839 | 22.92192 | 36.71255 | 31.48019
485.8945 | 4.790696 | 1278.562 | 3.271954 |  | 24.06132 | 23.48259 | 22.72354 | 22.93057 | 36.76668 | 31.49265
485.9941 | 4.790296 | 1282.274 | 3.271914 |  | 24.08014 | 23.50958 | 22.71421 | 22.93278 | 36.7075 | 31.49027
486.09375 | 4.790542 | 1279.711 | 3.271888 |  | 24.0612 | 23.49586 | 22.68341 | 22.93471 | 36.76054 | 31.50646
486.1934 | 4.790041 | 1279.251 | 3.271915 |  | 24.05516 | 23.52412 | 22.71743 | 22.91748 | 36.7314 | 31.48776
486.293 | 4.790714 | 1279.464 | 3.271939 |  | 24.08293 | 23.49344 | 22.74104 | 22.95185 | 36.71516 | 31.54127
486.3926 | 4.790559 | 1271.48 | 3.271945 |  | 24.07135 | 23.53773 | 22.70117 | 22.92613 | 36.73194 | 31.4918
486.4921875 | 4.790487 | 1279.134 | 3.271902 |  | 24.07534 | 23.51194 | 22.72027 | 22.93459 | 36.72036 | 31.50961
486.5918 | 4.790514 | 1280.882 | 3.271729 |  | 24.0847 | 23.49847 | 22.70766 | 22.9624 | 36.7023 | 31.52589
486.6914 | 4.790632 | 1280.702 | 3.271746 |  | 24.09435 | 23.50533 | 22.74389 | 22.93598 | 36.71282 | 31.5121
486.791 | 4.790223 | 1276.81 | 3.271786 |  | 24.07043 | 23.51596 | 22.70811 | 22.93321 | 36.71629 | 31.49225
486.890625 | 4.79085 | 1276.723 | 3.271782 |  | 24.0544 | 23.5014 | 22.74708 | 22.96082 | 36.70155 | 31.49275
486.9902 | 4.790469 | 1276.165 | 3.271776 |  | 24.07304 | 23.50854 | 22.72011 | 22.94581 | 36.69978 | 31.50026
487.0898 | 4.790841 | 1274.399 | 3.271772 |  | 24.09624 | 23.51772 | 22.70617 | 22.93637 | 36.70402 | 31.49968
487.1895 | 4.790387 | 1275.838 | 3.271764 |  | 24.08035 | 23.49754 | 22.72387 | 22.94074 | 36.71357 | 31.5065
487.2890625 | 4.790514 | 1275.196 | 3.271797 |  | 24.07575 | 23.50404 | 22.7466 | 22.91108 | 36.69302 | 31.52652
487.3887 | 4.79065 | 1277.608 | 3.27179 |  | 24.08632 | 23.54439 | 22.74919 | 22.97528 | 36.69677 | 31.49655
487.4883 | 4.790723 | 1278.409 | 3.271781 |  | 24.08811 | 23.51836 | 22.73928 | 22.9528 | 36.7046 | 31.50341
487.5879 | 4.790887 | 1275.013 | 3.271806 |  | 24.07819 | 23.52157 | 22.70711 | 22.95209 | 36.692 | 31.5245
487.6875 | 4.790259 | 1270.563 | 3.271787 |  | 24.06844 | 23.51262 | 22.74165 | 22.93292 | 36.71285 | 31.52712
487.7871 | 4.790814 | 1273.68 | 3.271817 |  | 24.05273 | 23.48249 | 22.70642 | 23.00309 | 36.73202 | 31.51732
487.8867 | 4.789815 | 1276.572 | 3.271782 |  | 24.08248 | 23.50485 | 22.73981 | 22.96571 | 36.72527 | 31.53086
487.9863 | 4.790914 | 1278.01 | 3.271744 |  | 24.06948 | 23.50689 | 22.72999 | 22.9517 | 36.71089 | 31.53807
488.0859375 | 4.790759 | 1276.305 | 3.271748 |  | 24.10162 | 23.51155 | 22.72234 | 22.94747 | 36.70348 | 31.53955
488.1855 | 4.790832 | 1273.993 | 3.271766 |  | 24.08598 | 23.48961 | 22.73226 | 22.97393 | 36.70568 | 31.55181
488.2852 | 4.790041 | 1273.344 | 3.271795 |  | 24.11149 | 23.48755 | 22.72223 | 22.99201 | 36.72227 | 31.51439
488.3848 | 4.790169 | 1273.57 | 3.27184 |  | 24.07695 | 23.52011 | 22.73448 | 22.94815 | 36.74996 | 31.52535
488.484375 | 4.789915 | 1276.486 | 3.271702 |  | 24.09688 | 23.50084 | 22.71237 | 22.98134 | 36.74023 | 31.54956
488.584 | 4.790759 | 1272.585 | 3.271785 |  | 24.10242 | 23.51304 | 22.7539 | 22.96413 | 36.75021 | 31.53147
488.6836 | 4.790387 | 1269.769 | 3.271783 |  | 24.08182 | 23.50957 | 22.76653 | 22.97527 | 36.73579 | 31.53489
488.7832 | 4.790505 | 1271.984 | 3.271781 |  | 24.10214 | 23.51314 | 22.77256 | 22.99692 | 36.74941 | 31.52262
488.8828125 | 4.789924 | 1271.137 | 3.271785 |  | 24.08478 | 23.50974 | 22.77545 | 22.97002 | 36.77968 | 31.5137
488.9824 | 4.789678 | 1276.487 | 3.271768 |  | 24.09705 | 23.52258 | 22.72913 | 22.96053 | 36.77319 | 31.52042
489.082 | 4.790006 | 1270.893 | 3.271802 |  | 24.11063 | 23.51799 | 22.75278 | 22.98398 | 36.76356 | 31.50338
489.1816 | 4.789924 | 1274.703 | 3.271808 |  | 24.0798 | 23.49862 | 22.75591 | 22.97721 | 36.75655 | 31.49944
489.28125 | 4.789715 | 1271.523 | 3.271806 |  | 24.08313 | 23.51031 | 22.75709 | 22.99098 | 36.74911 | 31.49382
489.3809 | 4.789769 | 1277.542 | 3.271781 |  | 24.10003 | 23.50837 | 22.76118 | 22.9466 | 36.74981 | 31.51646
489.4805 | 4.789978 | 1271.912 | 3.271768 |  | 24.09419 | 23.52953 | 22.73777 | 22.95773 | 36.76089 | 31.484
489.5801 | 4.78966 | 1274.999 | 3.271822 |  | 24.10057 | 23.52114 | 22.75465 | 22.98084 | 36.76994 | 31.4777
489.6796875 | 4.790605 | 1269.004 | 3.271836 |  | 24.08215 | 23.51342 | 22.75126 | 22.98154 | 36.76017 | 31.519
489.7793 | 4.790196 | 1270.901 | 3.271811 |  | 24.09616 | 23.50233 | 22.76179 | 22.96137 | 36.75455 | 31.49454
489.8789 | 4.789442 | 1273.498 | 3.271761 |  | 24.0877 | 23.52929 | 22.75227 | 22.97911 | 36.77368 | 31.4894
489.9785 | 4.789924 | 1273.024 | 3.271833 |  | 24.10052 | 23.5063 | 22.72802 | 22.98816 | 36.78284 | 31.48522
490.078125 | 4.790214 | 1271.937 | 3.271806 |  | 24.09766 | 23.50178 | 22.76488 | 22.96773 | 36.74798 | 31.49274
490.1777 | 4.789488 | 1270.569 | 3.271866 |  | 24.08952 | 23.53014 | 22.77092 | 22.96692 | 36.76851 | 31.49599
490.2773 | 4.790642 | 1270.67 | 3.271857 |  | 24.09154 | 23.5298 | 22.78387 | 22.99444 | 36.77195 | 31.46368
490.377 | 4.789306 | 1271.925 | 3.271852 |  | 24.09737 | 23.49352 | 22.76857 | 22.974 | 36.79269 | 31.48287
490.4765625 | 4.789678 | 1270.392 | 3.271868 |  | 24.09765 | 23.53291 | 22.73516 | 22.97952 | 36.74738 | 31.50443
490.5762 | 4.789933 | 1273.825 | 3.271858 |  | 24.10812 | 23.52048 | 22.78572 | 23.00732 | 36.77417 | 31.49501
490.6758 | 4.790051 | 1268.147 | 3.271863 |  | 24.1066 | 23.54047 | 22.73237 | 22.97077 | 36.78102 | 31.52145
490.7754 | 4.789915 | 1270.727 | 3.271807 |  | 24.08124 | 23.50861 | 22.78042 | 22.97757 | 36.80724 | 31.48464
490.875 | 4.79065 | 1266.429 | 3.271827 |  | 24.11917 | 23.53369 | 22.76711 | 22.99384 | 36.79544 | 31.5153
490.9746 | 4.789505 | 1264.417 | 3.271891 |  | 24.11853 | 23.54465 | 22.7456 | 22.97972 | 36.78588 | 31.50768
491.0742 | 4.790768 | 1265.267 | 3.271803 |  | 24.12183 | 23.52521 | 22.75984 | 22.97547 | 36.76674 | 31.47999
491.1738 | 4.790014 | 1266.27 | 3.271866 |  | 24.12946 | 23.57472 | 22.77572 | 22.97863 | 36.78304 | 31.47409
491.2734375 | 4.789715 | 1267.853 | 3.271847 |  | 24.11191 | 23.49579 | 22.76176 | 23.00516 | 36.78217 | 31.46287
491.373 | 4.789633 | 1268.603 | 3.271833 |  | 24.1243 | 23.52916 | 22.76853 | 22.98328 | 36.79028 | 31.45543
491.4727 | 4.790169 | 1267.478 | 3.271901 |  | 24.08681 | 23.51441 | 22.77573 | 23.01477 | 36.78801 | 31.45675
491.5723 | 4.790269 | 1264.755 | 3.271857 |  | 24.10721 | 23.53326 | 22.75352 | 22.98567 | 36.77105 | 31.48684
491.671875 | 4.789724 | 1266.92 | 3.271829 |  | 24.11213 | 23.51439 | 22.75272 | 22.97338 | 36.7626 | 31.44359
491.7715 | 4.790196 | 1264.453 | 3.27185 |  | 24.11999 | 23.54234 | 22.76571 | 23.00643 | 36.7966 | 31.43682
491.8711 | 4.790687 | 1263.606 | 3.27186 |  | 24.12907 | 23.52528 | 22.76012 | 22.98322 | 36.80178 | 31.44664
491.9707 | 4.790287 | 1267.404 | 3.271873 |  | 24.11152 | 23.55017 | 22.76494 | 23.02507 | 36.78172 | 31.46186
492.0703125 | 4.789869 | 1269.812 | 3.271872 |  | 24.11778 | 23.54906 | 22.78092 | 22.99973 | 36.78845 | 31.45189
492.1699 | 4.790496 | 1263.395 | 3.271873 |  | 24.13795 | 23.52145 | 22.76455 | 23.01551 | 36.78552 | 31.44049
492.2695 | 4.79055 | 1267.275 | 3.271878 |  | 24.12173 | 23.54099 | 22.77769 | 22.96895 | 36.74894 | 31.47924
492.3691 | 4.789978 | 1268.556 | 3.271876 |  | 24.10657 | 23.50842 | 22.76561 | 23.02915 | 36.76601 | 31.45226
492.46875 | 4.789769 | 1266.149 | 3.271934 |  | 24.12133 | 23.53058 | 22.78427 | 22.96536 | 36.80648 | 31.4511
492.5684 | 4.790359 | 1264.531 | 3.271903 |  | 24.11258 | 23.51941 | 22.77294 | 22.98011 | 36.74217 | 31.44625
492.668 | 4.79046 | 1268.966 | 3.271862 |  | 24.15116 | 23.52259 | 22.80374 | 23.03355 | 36.80889 | 31.44917
492.7676 | 4.790795 | 1265.668 | 3.271854 |  | 24.12558 | 23.52599 | 22.75955 | 23.01655 | 36.7647 | 31.41731
492.8671875 | 4.790405 | 1267.026 | 3.271876 |  | 24.10523 | 23.53929 | 22.76838 | 22.97391 | 36.78968 | 31.4487
492.9668 | 4.790088 | 1270.461 | 3.271879 |  | 24.13607 | 23.50967 | 22.76739 | 23.03102 | 36.80819 | 31.46579
493.0664 | 4.790823 | 1265.322 | 3.271913 |  | 24.12845 | 23.53602 | 22.78691 | 22.99192 | 36.78321 | 31.462
493.166 | 4.789933 | 1268.583 | 3.271876 |  | 24.10772 | 23.52897 | 22.74099 | 22.99416 | 36.78692 | 31.46492
493.265625 | 4.790151 | 1269.374 | 3.271877 |  | 24.10937 | 23.56241 | 22.76555 | 23.02013 | 36.76925 | 31.44748
493.3652 | 4.790351 | 1270.505 | 3.271901 |  | 24.12194 | 23.54751 | 22.78811 | 23.01231 | 36.79902 | 31.44929
493.4648 | 4.790905 | 1268.82 | 3.271926 |  | 24.14806 | 23.55941 | 22.76068 | 23.00359 | 36.80845 | 31.42959
493.5645 | 4.790505 | 1274.637 | 3.271896 |  | 24.11963 | 23.5596 | 22.75962 | 23.00949 | 36.79763 | 31.41769
493.6640625 | 4.790369 | 1278.654 | 3.271885 |  | 24.12389 | 23.54138 | 22.76023 | 22.99259 | 36.81205 | 31.45199
493.7637 | 4.790359 | 1276.493 | 3.271887 |  | 24.15187 | 23.56048 | 22.79473 | 23.04336 | 36.80721 | 31.45976
493.8633 | 4.790741 | 1281.948 | 3.271874 |  | 24.13948 | 23.55064 | 22.78429 | 23.05977 | 36.80996 | 31.47931
493.9629 | 4.790732 | 1279.131 | 3.271917 |  | 24.15959 | 23.55227 | 22.77542 | 23.04144 | 36.84482 | 31.49047
494.0625 | 4.790732 | 1275.739 | 3.271885 |  | 24.15227 | 23.52519 | 22.81532 | 23.02995 | 36.79672 | 31.45206
494.1621 | 4.790469 | 1279.444 | 3.271842 |  | 24.14922 | 23.55464 | 22.79408 | 23.05546 | 36.83279 | 31.52016
494.2617 | 4.790559 | 1271.114 | 3.271906 |  | 24.16328 | 23.54985 | 22.80434 | 23.03811 | 36.81188 | 31.49455
494.3613 | 4.790423 | 1270.381 | 3.271852 |  | 24.12833 | 23.54906 | 22.80486 | 23.03231 | 36.82467 | 31.51326
494.4609375 | 4.791086 | 1276.689 | 3.271911 |  | 24.1278 | 23.52084 | 22.77282 | 23.03887 | 36.83533 | 31.56518
494.5605 | 4.790378 | 1273.191 | 3.271882 |  | 24.14053 | 23.59274 | 22.7989 | 23.02568 | 36.80449 | 31.56161
494.6602 | 4.789833 | 1276.884 | 3.271821 |  | 24.16127 | 23.56205 | 22.77474 | 23.01064 | 36.8135 | 31.56498
494.7598 | 4.791032 | 1279.04 | 3.271916 |  | 24.15146 | 23.58074 | 22.76779 | 23.02793 | 36.83494 | 31.55695
494.859375 | 4.790296 | 1275.979 | 3.271836 |  | 24.14181 | 23.56273 | 22.80517 | 23.04497 | 36.82159 | 31.54185
494.959 | 4.79184 | 1278.947 | 3.271911 |  | 24.16556 | 23.57253 | 22.76401 | 22.99704 | 36.82603 | 31.54944
495.0586 | 4.791159 | 1277.493 | 3.271895 |  | 24.15079 | 23.54383 | 22.79537 | 23.03876 | 36.82363 | 31.56836
495.1582 | 4.791268 | 1276.897 | 3.271885 |  | 24.18179 | 23.58456 | 22.79489 | 23.01951 | 36.81038 | 31.54313
495.2578125 | 4.790777 | 1275.025 | 3.271885 |  | 24.15166 | 23.5872 | 22.78901 | 23.04147 | 36.79579 | 31.59311
495.3574 | 4.791213 | 1276.047 | 3.271914 |  | 24.15928 | 23.57524 | 22.78582 | 23.02151 | 36.82355 | 31.58579
495.457 | 4.790559 | 1274.946 | 3.271887 |  | 24.16291 | 23.56752 | 22.82092 | 23.02761 | 36.80445 | 31.59486
495.5566 | 4.791205 | 1270.344 | 3.27188 |  | 24.16576 | 23.53942 | 22.78394 | 23.05676 | 36.81418 | 31.54156
495.65625 | 4.792004 | 1278.185 | 3.271867 |  | 24.17376 | 23.56245 | 22.81311 | 23.0051 | 36.80268 | 31.56194
495.7559 | 4.791423 | 1270.883 | 3.271861 |  | 24.15934 | 23.53795 | 22.7929 | 23.03334 | 36.80792 | 31.54729
495.8555 | 4.790559 | 1273.485 | 3.271833 |  | 24.14938 | 23.55778 | 22.80117 | 23.06977 | 36.81329 | 31.53519
495.9551 | 4.790914 | 1277.275 | 3.271871 |  | 24.1676 | 23.55395 | 22.80147 | 23.02287 | 36.79768 | 31.54972
496.0546875 | 4.791159 | 1275.085 | 3.271896 |  | 24.15635 | 23.57161 | 22.78196 | 23.04277 | 36.82064 | 31.53271
496.1543 | 4.791667 | 1270.837 | 3.271889 |  | 24.14591 | 23.57632 | 22.81297 | 23.05327 | 36.80682 | 31.52111
496.2539 | 4.791304 | 1278.053 | 3.271896 |  | 24.14605 | 23.56673 | 22.82785 | 23.06217 | 36.82973 | 31.53357
496.3535 | 4.791286 | 1279.513 | 3.271884 |  | 24.15554 | 23.57437 | 22.8187 | 23.06549 | 36.80295 | 31.53115
496.453125 | 4.791195 | 1270.998 | 3.271877 |  | 24.16103 | 23.57401 | 22.80409 | 23.04126 | 36.82482 | 31.528
496.5527 | 4.791613 | 1276.322 | 3.271873 |  | 24.17181 | 23.56103 | 22.81659 | 23.04536 | 36.83365 | 31.54728
496.6523 | 4.791704 | 1273.786 | 3.271838 |  | 24.19209 | 23.58833 | 22.80575 | 23.04254 | 36.81528 | 31.53302
496.752 | 4.791213 | 1276.786 | 3.271878 |  | 24.15987 | 23.59393 | 22.797 | 23.036 | 36.81344 | 31.52655
496.8515625 | 4.791286 | 1276.156 | 3.27186 |  | 24.1691 | 23.55666 | 22.83396 | 23.06959 | 36.7979 | 31.54127
496.9512 | 4.791086 | 1272.863 | 3.271857 |  | 24.18988 | 23.57541 | 22.8151 | 23.05325 | 36.82415 | 31.5256
497.0508 | 4.791849 | 1280.896 | 3.271882 |  | 24.1518 | 23.58345 | 22.82266 | 23.04834 | 36.82351 | 31.55313
497.1504 | 4.791977 | 1278.17 | 3.271898 |  | 24.1736 | 23.55449 | 22.833 | 23.07528 | 36.82751 | 31.55851
497.25 | 4.791468 | 1280.972 | 3.271899 |  | 24.13844 | 23.57518 | 22.80033 | 23.06272 | 36.83153 | 31.56276
497.3496 | 4.791722 | 1274.767 | 3.271921 |  | 24.1825 | 23.58111 | 22.80588 | 23.06028 | 36.81805 | 31.58049
497.4492 | 4.791386 | 1276.264 | 3.271867 |  | 24.14822 | 23.581 | 22.81738 | 23.06472 | 36.83486 | 31.54819
497.5488 | 4.791604 | 1278.275 | 3.271935 |  | 24.14599 | 23.56018 | 22.85258 | 23.06226 | 36.82825 | 31.55279
497.6484375 | 4.791404 | 1277.306 | 3.271897 |  | 24.18477 | 23.58191 | 22.82217 | 23.07567 | 36.84342 | 31.56054
497.748 | 4.79125 | 1275.833 | 3.271914 |  | 24.16234 | 23.58659 | 22.81434 | 23.03557 | 36.80312 | 31.52424
497.8477 | 4.792158 | 1280.064 | 3.27186 |  | 24.14512 | 23.57481 | 22.80195 | 23.04324 | 36.82757 | 31.53485
497.9473 | 4.791413 | 1279.812 | 3.271838 |  | 24.15767 | 23.59576 | 22.79302 | 23.07833 | 36.84769 | 31.55837
498.046875 | 4.792158 | 1281.576 | 3.271866 |  | 24.15886 | 23.57899 | 22.84112 | 23.07272 | 36.81466 | 31.50391
498.1465 | 4.791768 | 1282.863 | 3.2719 |  | 24.15455 | 23.5712 | 22.7868 | 23.08082 | 36.81661 | 31.51884
498.2461 | 4.791404 | 1279.394 | 3.2719 |  | 24.16576 | 23.57171 | 22.78792 | 23.03104 | 36.83905 | 31.56211
498.3457 | 4.792313 | 1284.577 | 3.271915 |  | 24.1524 | 23.5653 | 22.80265 | 23.07311 | 36.85009 | 31.53651
498.4453125 | 4.79244 | 1285.104 | 3.271854 |  | 24.16148 | 23.56054 | 22.80401 | 23.05789 | 36.84123 | 31.51864
498.5449 | 4.792185 | 1279.894 | 3.271921 |  | 24.16886 | 23.60126 | 22.81036 | 23.04762 | 36.86227 | 31.51915
498.6445 | 4.79214 | 1281.903 | 3.271909 |  | 24.1424 | 23.57697 | 22.79155 | 23.06099 | 36.82628 | 31.55291
498.7441 | 4.792349 | 1279.689 | 3.271883 |  | 24.15963 | 23.57722 | 22.80758 | 23.08552 | 36.845 | 31.54916
498.84375 | 4.792421 | 1283.573 | 3.271908 |  | 24.1437 | 23.56295 | 22.83218 | 23.07669 | 36.8155 | 31.5679
498.9434 | 4.792285 | 1282.743 | 3.271887 |  | 24.19555 | 23.61689 | 22.8227 | 23.08846 | 36.84495 | 31.56248
499.043 | 4.792621 | 1285.805 | 3.271862 |  | 24.16851 | 23.61816 | 22.78377 | 23.07879 | 36.80917 | 31.56823
499.1426 | 4.792058 | 1283.413 | 3.27187 |  | 24.182 | 23.59242 | 22.79434 | 23.06116 | 36.82537 | 31.56268
499.2421875 | 4.791713 | 1283.184 | 3.271887 |  | 24.1865 | 23.61428 | 22.79407 | 23.05462 | 36.83462 | 31.57336
499.3418 | 4.792176 | 1286.513 | 3.27188 |  | 24.19403 | 23.60715 | 22.81351 | 23.07725 | 36.8195 | 31.56524
499.4414 | 4.792167 | 1279.369 | 3.271923 |  | 24.18398 | 23.61009 | 22.83266 | 23.08134 | 36.81978 | 31.59743
499.541 | 4.792267 | 1281.132 | 3.271911 |  | 24.18155 | 23.6064 | 22.7855 | 23.07844 | 36.82566 | 31.55989
499.640625 | 4.792649 | 1285.539 | 3.271883 |  | 24.21241 | 23.60554 | 22.80663 | 23.04934 | 36.80738 | 31.58726
499.7402 | 4.792731 | 1283.077 | 3.271915 |  | 24.16711 | 23.60143 | 22.81157 | 23.07697 | 36.81702 | 31.57482
499.8398 | 4.792403 | 1282.003 | 3.271928 |  | 24.20444 | 23.63041 | 22.81051 | 23.10052 | 36.80815 | 31.62438
499.9395 | 4.792939 | 1285.151 | 3.271868 |  | 24.19956 | 23.5823 | 22.82134 | 23.0715 | 36.82982 | 31.59473
500.0390625 | 4.792758 | 1284.925 | 3.271858 |  | 24.18728 | 23.61449 | 22.8056 | 23.08107 | 36.80893 | 31.60019
500.1387 | 4.79244 | 1283.905 | 3.271881 |  | 24.18748 | 23.60863 | 22.83555 | 23.07285 | 36.81157 | 31.60907
500.2383 | 4.792721 | 1276.195 | 3.271946 |  | 24.19184 | 23.61621 | 22.8153 | 23.07972 | 36.82026 | 31.59806
500.3379 | 4.793067 | 1282.764 | 3.271916 |  | 24.22509 | 23.60448 | 22.82136 | 23.07969 | 36.82168 | 31.61991
500.4375 | 4.792957 | 1282.136 | 3.271873 |  | 24.19448 | 23.62622 | 22.82151 | 23.08926 | 36.85113 | 31.60926
500.5371 | 4.792458 | 1283.517 | 3.271907 |  | 24.20071 | 23.62452 | 22.80557 | 23.07561 | 36.82113 | 31.64344
500.6367 | 4.792694 | 1284.734 | 3.271925 |  | 24.19722 | 23.60642 | 22.85289 | 23.08396 | 36.8245 | 31.62609
500.7363 | 4.79293 | 1286.485 | 3.271893 |  | 24.20861 | 23.6049 | 22.8442 | 23.07588 | 36.84985 | 31.67017
500.8359375 | 4.792495 | 1279.202 | 3.271826 |  | 24.23135 | 23.60272 | 22.80099 | 23.07834 | 36.84536 | 31.65146
500.9355 | 4.792667 | 1283.118 | 3.271866 |  | 24.18977 | 23.61915 | 22.82141 | 23.08207 | 36.80116 | 31.65881
501.0352 | 4.792503 | 1288.807 | 3.271882 |  | 24.21568 | 23.61146 | 22.83186 | 23.10147 | 36.83472 | 31.64378
501.1348 | 4.793157 | 1284.23 | 3.27192 |  | 24.19859 | 23.60761 | 22.83346 | 23.0945 | 36.8194 | 31.66001
501.234375 | 4.792849 | 1284.449 | 3.271932 |  | 24.20748 | 23.60175 | 22.81922 | 23.0996 | 36.84761 | 31.65386
501.334 | 4.792031 | 1294.425 | 3.271873 |  | 24.21484 | 23.62753 | 22.82169 | 23.09139 | 36.81905 | 31.6236
501.4336 | 4.793376 | 1286.289 | 3.271865 |  | 24.17617 | 23.62106 | 22.8007 | 23.07654 | 36.83082 | 31.65905
501.5332 | 4.79264 | 1285.339 | 3.271926 |  | 24.21771 | 23.6165 | 22.81398 | 23.10322 | 36.81269 | 31.65645
501.6328125 | 4.792621 | 1288.952 | 3.271921 |  | 24.20274 | 23.60814 | 22.8322 | 23.0856 | 36.83987 | 31.63556
501.7324 | 4.791777 | 1288.056 | 3.271931 |  | 24.20422 | 23.62061 | 22.81596 | 23.07935 | 36.7993 | 31.64566
501.832 | 4.792522 | 1282.863 | 3.271944 |  | 24.17053 | 23.60472 | 22.82577 | 23.0937 | 36.80659 | 31.63888
501.9316 | 4.792612 | 1285.695 | 3.271909 |  | 24.1825 | 23.62164 | 22.80513 | 23.09526 | 36.8113 | 31.68632
502.03125 | 4.792567 | 1284.332 | 3.271931 |  | 24.19267 | 23.65005 | 22.79967 | 23.0915 | 36.82047 | 31.67381
502.1309 | 4.792531 | 1281.464 | 3.271974 |  | 24.20405 | 23.60707 | 22.80703 | 23.0942 | 36.80132 | 31.67077
502.2305 | 4.792558 | 1282.574 | 3.271918 |  | 24.15697 | 23.61825 | 22.83148 | 23.09245 | 36.7967 | 31.67352
502.3301 | 4.792703 | 1291.459 | 3.271898 |  | 24.19014 | 23.64165 | 22.82823 | 23.09965 | 36.78836 | 31.71445
502.4296875 | 4.792785 | 1285.658 | 3.271948 |  | 24.19996 | 23.60109 | 22.83694 | 23.106 | 36.7808 | 31.69342
502.5293 | 4.793912 | 1291.577 | 3.271911 |  | 24.18421 | 23.61784 | 22.8524 | 23.08097 | 36.76315 | 31.74911
502.6289 | 4.792731 | 1290.59 | 3.27195 |  | 24.18925 | 23.59385 | 22.82685 | 23.12109 | 36.74442 | 31.75168
502.7285 | 4.792731 | 1288.409 | 3.271911 |  | 24.17494 | 23.64981 | 22.82387 | 23.11016 | 36.70086 | 31.74931
502.828125 | 4.792612 | 1291.79 | 3.27195 |  | 24.17505 | 23.64569 | 22.83562 | 23.11347 | 36.70539 | 31.75549
502.9277 | 4.792712 | 1290.426 | 3.271913 |  | 24.20091 | 23.62452 | 22.88046 | 23.09739 | 36.70736 | 31.72434
503.0273 | 4.793385 | 1287.985 | 3.271931 |  | 24.17018 | 23.59547 | 22.81518 | 23.08957 | 36.69296 | 31.7418
503.127 | 4.793784 | 1288.36 | 3.27196 |  | 24.18984 | 23.63269 | 22.84291 | 23.09362 | 36.67268 | 31.78759
503.2265625 | 4.793957 | 1291.921 | 3.271956 |  | 24.16737 | 23.63102 | 22.82744 | 23.09018 | 36.66576 | 31.76211
503.3262 | 4.793448 | 1291.424 | 3.271963 |  | 24.18789 | 23.62642 | 22.82283 | 23.11748 | 36.68369 | 31.76233
503.4258 | 4.793893 | 1291.646 | 3.271946 |  | 24.18437 | 23.62874 | 22.83213 | 23.1023 | 36.66761 | 31.75395
503.5254 | 4.793303 | 1283.905 | 3.271923 |  | 24.1853 | 23.63323 | 22.85223 | 23.11502 | 36.68201 | 31.77269
503.625 | 4.792621 | 1290.8 | 3.271944 |  | 24.18246 | 23.59206 | 22.82293 | 23.12152 | 36.68452 | 31.74576
503.7246 | 4.793539 | 1289.473 | 3.27195 |  | 24.16481 | 23.61903 | 22.85086 | 23.07709 | 36.68843 | 31.7496
503.8242 | 4.792885 | 1291.164 | 3.271962 |  | 24.19471 | 23.6035 | 22.84468 | 23.11122 | 36.67313 | 31.7291
503.9238 | 4.793157 | 1284.601 | 3.271942 |  | 24.16427 | 23.61133 | 22.83142 | 23.12621 | 36.70563 | 31.73977
504.0234375 | 4.794029 | 1288.091 | 3.27192 |  | 24.1797 | 23.60316 | 22.82981 | 23.09539 | 36.68396 | 31.74487
504.123 | 4.793294 | 1290.444 | 3.271919 |  | 24.17611 | 23.60475 | 22.79577 | 23.09478 | 36.70174 | 31.68816
504.2227 | 4.793575 | 1294.908 | 3.271969 |  | 24.19149 | 23.59546 | 22.81388 | 23.11267 | 36.70669 | 31.73723
504.3223 | 4.793984 | 1287.184 | 3.271964 |  | 24.18081 | 23.65583 | 22.80636 | 23.08529 | 36.69669 | 31.73606
504.421875 | 4.793702 | 1292.902 | 3.271911 |  | 24.20756 | 23.6283 | 22.82006 | 23.10866 | 36.70469 | 31.71145
504.5215 | 4.793893 | 1292.694 | 3.271931 |  | 24.18768 | 23.60517 | 22.82458 | 23.10747 | 36.75336 | 31.69811
504.6211 | 4.793966 | 1298.288 | 3.271956 |  | 24.18348 | 23.65814 | 22.81976 | 23.08139 | 36.74416 | 31.73916
504.7207 | 4.794074 | 1288.414 | 3.271962 |  | 24.19257 | 23.64048 | 22.83672 | 23.08994 | 36.73591 | 31.71941
504.8203125 | 4.793267 | 1293.393 | 3.271975 |  | 24.19338 | 23.61935 | 22.81822 | 23.12028 | 36.76967 | 31.68126
504.9199 | 4.793312 | 1287.597 | 3.27191 |  | 24.17493 | 23.6186 | 22.84591 | 23.09815 | 36.7562 | 31.71537
505.0195 | 4.792721 | 1292.386 | 3.271979 |  | 24.16895 | 23.62522 | 22.82676 | 23.115 | 36.80855 | 31.68335
505.1191 | 4.793493 | 1287.355 | 3.27197 |  | 24.16636 | 23.63435 | 22.83058 | 23.09732 | 36.73182 | 31.6804
505.21875 | 4.793049 | 1297.24 | 3.271924 |  | 24.19328 | 23.63665 | 22.8326 | 23.07951 | 36.78341 | 31.67348
505.3184 | 4.794257 | 1290.412 | 3.271985 |  | 24.19293 | 23.62427 | 22.84772 | 23.08821 | 36.79469 | 31.66944
505.418 | 4.794111 | 1288.33 | 3.271961 |  | 24.20655 | 23.63506 | 22.82909 | 23.09933 | 36.78656 | 31.63947
505.5176 | 4.793612 | 1285.488 | 3.271963 |  | 24.20613 | 23.64653 | 22.8406 | 23.13398 | 36.7966 | 31.65511
505.6171875 | 4.793803 | 1281.962 | 3.27196 |  | 24.20679 | 23.6474 | 22.84631 | 23.12252 | 36.79691 | 31.64969
505.7168 | 4.793321 | 1290.616 | 3.271929 |  | 24.22286 | 23.63027 | 22.84262 | 23.09465 | 36.78507 | 31.65589
505.8164 | 4.793748 | 1288.524 | 3.271926 |  | 24.22278 | 23.60972 | 22.82718 | 23.11533 | 36.81599 | 31.6324
505.916 | 4.794411 | 1288.455 | 3.271945 |  | 24.18622 | 23.6275 | 22.83582 | 23.0984 | 36.81502 | 31.63792
506.015625 | 4.794157 | 1289.354 | 3.271913 |  | 24.22099 | 23.61723 | 22.83557 | 23.11478 | 36.79342 | 31.6014
506.1152 | 4.793603 | 1291.083 | 3.271983 |  | 24.21886 | 23.62605 | 22.84844 | 23.10881 | 36.78574 | 31.61585
506.2148 | 4.794166 | 1290.753 | 3.271946 |  | 24.20694 | 23.662 | 22.85881 | 23.09196 | 36.77071 | 31.60028
506.3145 | 4.793648 | 1285.946 | 3.271956 |  | 24.2118 | 23.64187 | 22.81051 | 23.09069 | 36.80714 | 31.6071
506.4140625 | 4.793675 | 1289.258 | 3.271954 |  | 24.19732 | 23.62916 | 22.83622 | 23.09814 | 36.79126 | 31.58152
506.5137 | 4.793639 | 1287.906 | 3.271955 |  | 24.17798 | 23.63425 | 22.85488 | 23.06135 | 36.78697 | 31.59535
506.6133 | 4.793821 | 1295.521 | 3.271957 |  | 24.22006 | 23.62226 | 22.82718 | 23.08538 | 36.80539 | 31.59959
506.7129 | 4.793793 | 1298.533 | 3.271975 |  | 24.20788 | 23.65635 | 22.83439 | 23.10838 | 36.79552 | 31.5985
506.8125 | 4.79363 | 1286.575 | 3.27197 |  | 24.22969 | 23.6307 | 22.81017 | 23.07195 | 36.78518 | 31.60352
506.9121 | 4.793921 | 1290.692 | 3.271978 |  | 24.1968 | 23.62922 | 22.85646 | 23.08579 | 36.77695 | 31.58536
507.0117 | 4.793848 | 1287.835 | 3.271972 |  | 24.20707 | 23.63313 | 22.86285 | 23.08915 | 36.77591 | 31.57755
507.1113 | 4.793711 | 1285.638 | 3.271992 |  | 24.19515 | 23.64991 | 22.82799 | 23.10547 | 36.77559 | 31.62545
507.2109375 | 4.794047 | 1288.265 | 3.271931 |  | 24.21967 | 23.60711 | 22.86539 | 23.12038 | 36.76698 | 31.6393
507.3105 | 4.794039 | 1284.657 | 3.271979 |  | 24.1864 | 23.63032 | 22.8594 | 23.08345 | 36.75541 | 31.61631
507.4102 | 4.793348 | 1289.134 | 3.271956 |  | 24.15201 | 23.61295 | 22.88486 | 23.10351 | 36.68126 | 31.62226
507.5098 | 4.794111 | 1286.803 | 3.271973 |  | 24.19466 | 23.63991 | 22.83251 | 23.09048 | 36.67633 | 31.61054
507.609375 | 4.794893 | 1281.038 | 3.271983 |  | 24.19009 | 23.62099 | 22.84909 | 23.08278 | 36.71479 | 31.62154
507.709 | 4.79442 | 1283.499 | 3.272022 |  | 24.1912 | 23.62547 | 22.82696 | 23.1161 | 36.65975 | 31.5992
507.8086 | 4.79323 | 1292.493 | 3.271954 |  | 24.2223 | 23.64486 | 22.86532 | 23.06599 | 36.62764 | 31.62178
507.9082 | 4.794266 | 1292.572 | 3.271983 |  | 24.22596 | 23.65368 | 22.83297 | 23.07468 | 36.65077 | 31.60403
508.0078125 | 4.794329 | 1282.134 | 3.271954 |  | 24.15916 | 23.62163 | 22.85295 | 23.10414 | 36.63453 | 31.58261
508.1074 | 4.79482 | 1288.243 | 3.27201 |  | 24.20306 | 23.63108 | 22.84059 | 23.08858 | 36.62737 | 31.58352
508.207 | 4.794329 | 1290.076 | 3.272019 |  | 24.19573 | 23.61292 | 22.84078 | 23.10007 | 36.6165 | 31.56702
508.3066 | 4.793675 | 1286.372 | 3.272003 |  | 24.20071 | 23.65047 | 22.82777 | 23.10377 | 36.59532 | 31.56205
508.40625 | 4.794175 | 1293.812 | 3.27204 |  | 24.1985 | 23.63545 | 22.85001 | 23.10474 | 36.60694 | 31.59179
508.5059 | 4.794193 | 1287.354 | 3.271996 |  | 24.20641 | 23.62639 | 22.84975 | 23.10147 | 36.58508 | 31.60119
508.6055 | 4.794629 | 1281.738 | 3.272008 |  | 24.15637 | 23.63113 | 22.86419 | 23.12711 | 36.56473 | 31.58221
508.7051 | 4.795038 | 1286.919 | 3.271967 |  | 24.18954 | 23.63426 | 22.83904 | 23.11362 | 36.56622 | 31.5701
508.8046875 | 4.794329 | 1288.656 | 3.271989 |  | 24.21819 | 23.66467 | 22.87247 | 23.11835 | 36.59091 | 31.52552
508.9043 | 4.794484 | 1291.799 | 3.271988 |  | 24.17898 | 23.63442 | 22.85461 | 23.10869 | 36.56507 | 31.56334
509.0039 | 4.795193 | 1288.987 | 3.272009 |  | 24.17594 | 23.63218 | 22.89127 | 23.1006 | 36.59125 | 31.58871
509.1035 | 4.794684 | 1282.652 | 3.272041 |  | 24.16669 | 23.61939 | 22.83921 | 23.10214 | 36.59665 | 31.57077
509.203125 | 4.794102 | 1293.82 | 3.272025 |  | 24.19984 | 23.62159 | 22.87774 | 23.11218 | 36.56003 | 31.56966
509.3027 | 4.794329 | 1288.815 | 3.272055 |  | 24.15758 | 23.66087 | 22.85596 | 23.09727 | 36.57969 | 31.54552
509.4023 | 4.794629 | 1291.332 | 3.272052 |  | 24.20654 | 23.63754 | 22.86831 | 23.13436 | 36.57552 | 31.5617
509.502 | 4.794511 | 1284.976 | 3.272038 |  | 24.17704 | 23.64066 | 22.85415 | 23.12076 | 36.55931 | 31.58486
509.6015625 | 4.79442 | 1287.684 | 3.272077 |  | 24.17815 | 23.64408 | 22.86471 | 23.13345 | 36.5498 | 31.58923
509.7012 | 4.794538 | 1289.776 | 3.272048 |  | 24.20187 | 23.63085 | 22.88428 | 23.11586 | 36.59153 | 31.58462
509.8008 | 4.794747 | 1291.298 | 3.272054 |  | 24.17382 | 23.62779 | 22.89462 | 23.12056 | 36.55484 | 31.57767
509.9004 | 4.795193 | 1294.795 | 3.272061 |  | 24.14989 | 23.67117 | 22.9039 | 23.12602 | 36.56237 | 31.5917
510 | 4.794602 | 1290.399 | 3.271998 |  | 24.17935 | 23.64712 | 22.85448 | 23.12467 | 36.56792 | 31.55682
510.0996 | 4.794438 | 1292.181 | 3.272063 |  | 24.1885 | 23.63972 | 22.87938 | 23.11077 | 36.54136 | 31.62058
510.1992 | 4.794302 | 1288.537 | 3.272059 |  | 24.20658 | 23.65139 | 22.8627 | 23.16112 | 36.58458 | 31.60117
510.2988 | 4.794293 | 1291.76 | 3.272073 |  | 24.18843 | 23.6328 | 22.89274 | 23.12461 | 36.59464 | 31.61276
510.3984375 | 4.795128 | 1291.082 | 3.272009 |  | 24.16931 | 23.63881 | 22.88902 | 23.10934 | 36.56078 | 31.63286
510.498 | 4.794729 | 1294.214 | 3.272077 |  | 24.17944 | 23.66956 | 22.89617 | 23.11679 | 36.5961 | 31.63362
510.5977 | 4.794366 | 1291.663 | 3.272032 |  | 24.16373 | 23.64299 | 22.90551 | 23.1416 | 36.58017 | 31.6145
510.6973 | 4.795047 | 1293.489 | 3.27201 |  | 24.18393 | 23.64852 | 22.91554 | 23.12251 | 36.59729 | 31.63338
510.796875 | 4.795128 | 1283.754 | 3.272079 |  | 24.21698 | 23.63586 | 22.88783 | 23.10332 | 36.5915 | 31.62202
510.8965 | 4.794747 | 1290.641 | 3.272096 |  | 24.18408 | 23.68679 | 22.86046 | 23.13974 | 36.5869 | 31.64481
510.9961 | 4.794529 | 1283.929 | 3.272062 |  | 24.17961 | 23.61475 | 22.9004 | 23.15893 | 36.58824 | 31.66199
511.0957 | 4.794947 | 1288.382 | 3.272057 |  | 24.17076 | 23.65021 | 22.88086 | 23.12748 | 36.5956 | 31.68565
511.1953125 | 4.794229 | 1286.095 | 3.272069 |  | 24.20385 | 23.67948 | 22.92109 | 23.13351 | 36.62668 | 31.67999
511.2949 | 4.795283 | 1281.187 | 3.272081 |  | 24.18908 | 23.63401 | 22.88484 | 23.11356 | 36.59482 | 31.70205
511.3945 | 4.795437 | 1291.056 | 3.272038 |  | 24.17839 | 23.67784 | 22.89803 | 23.13578 | 36.59356 | 31.70342
511.4941 | 4.795247 | 1288.105 | 3.272108 |  | 24.16734 | 23.64441 | 22.89371 | 23.10143 | 36.60546 | 31.68989
511.59375 | 4.795247 | 1288.812 | 3.272082 |  | 24.19561 | 23.62399 | 22.88594 | 23.12051 | 36.60507 | 31.70909
511.6934 | 4.795101 | 1289.333 | 3.272035 |  | 24.17234 | 23.64195 | 22.89447 | 23.11541 | 36.58376 | 31.74094
511.793 | 4.795474 | 1285.694 | 3.272102 |  | 24.1991 | 23.63007 | 22.88587 | 23.13939 | 36.61994 | 31.734
511.8926 | 4.795201 | 1284.553 | 3.272075 |  | 24.2146 | 23.66951 | 22.8838 | 23.13989 | 36.60036 | 31.70617
511.9921875 | 4.794938 | 1288.449 | 3.272099 |  | 24.22717 | 23.65846 | 22.89504 | 23.14294 | 36.60629 | 31.76101
512.0918 | 4.794711 | 1285.019 | 3.272111 |  | 24.17857 | 23.64459 | 22.90015 | 23.14144 | 36.61633 | 31.73355
512.1914 | 4.794902 | 1280.634 | 3.272039 |  | 24.18776 | 23.64774 | 22.89532 | 23.15683 | 36.61363 | 31.74122
512.291 | 4.795193 | 1285.034 | 3.272045 |  | 24.17609 | 23.65074 | 22.89262 | 23.15361 | 36.61069 | 31.74051
512.390625 | 4.794711 | 1286.64 | 3.272047 |  | 24.2007 | 23.64633 | 22.91416 | 23.13947 | 36.6197 | 31.74167
512.4902 | 4.794783 | 1284.169 | 3.272092 |  | 24.21061 | 23.64289 | 22.90399 | 23.13129 | 36.60796 | 31.73985
512.5898 | 4.795456 | 1281.933 | 3.272045 |  | 24.21135 | 23.66376 | 22.91707 | 23.1331 | 36.57971 | 31.75165
512.6895 | 4.795556 | 1282.419 | 3.272079 |  | 24.17618 | 23.64752 | 22.92666 | 23.14401 | 36.60739 | 31.74007
512.7890625 | 4.794493 | 1288.246 | 3.272101 |  | 24.16656 | 23.65519 | 22.91205 | 23.13961 | 36.60629 | 31.75334
512.8887 | 4.794457 | 1278.417 | 3.27213 |  | 24.20368 | 23.65076 | 22.92046 | 23.14431 | 36.59445 | 31.7399
512.9883 | 4.794801 | 1284.297 | 3.272098 |  | 24.20175 | 23.65257 | 22.87069 | 23.1277 | 36.58781 | 31.75328
513.0879 | 4.794865 | 1285.131 | 3.272148 |  | 24.19115 | 23.64597 | 22.89238 | 23.16479 | 36.60411 | 31.71775
513.1875 | 4.795692 | 1286.789 | 3.272125 |  | 24.18534 | 23.7069 | 22.92635 | 23.15217 | 36.60171 | 31.73339
513.2871 | 4.794592 | 1284.896 | 3.272072 |  | 24.17949 | 23.66201 | 22.92272 | 23.15582 | 36.62398 | 31.70444
513.3867 | 4.794965 | 1279.231 | 3.272093 |  | 24.18017 | 23.6802 | 22.92315 | 23.15758 | 36.61851 | 31.69897
513.4863 | 4.795446 | 1286.47 | 3.27212 |  | 24.1972 | 23.64776 | 22.90913 | 23.12865 | 36.64936 | 31.7059
513.5859375 | 4.794829 | 1282.16 | 3.272081 |  | 24.18922 | 23.67288 | 22.90541 | 23.16932 | 36.62695 | 31.71825
513.6855 | 4.795492 | 1283.896 | 3.272088 |  | 24.21841 | 23.63987 | 22.91206 | 23.17623 | 36.63129 | 31.72949
513.7852 | 4.79462 | 1286.053 | 3.272104 |  | 24.18601 | 23.68793 | 22.88416 | 23.14603 | 36.60822 | 31.74635
513.8848 | 4.794947 | 1281.437 | 3.272085 |  | 24.19867 | 23.66341 | 22.91158 | 23.18946 | 36.63733 | 31.73681
513.984375 | 4.794902 | 1288.012 | 3.272065 |  | 24.19352 | 23.65017 | 22.87933 | 23.17205 | 36.59821 | 31.74106
514.084 | 4.794184 | 1285.499 | 3.272094 |  | 24.20164 | 23.6553 | 22.89866 | 23.19596 | 36.60572 | 31.73611
514.1836 | 4.795283 | 1281.8 | 3.272108 |  | 24.19716 | 23.67269 | 22.87916 | 23.19411 | 36.60479 | 31.74512
514.2832 | 4.794983 | 1285.477 | 3.272097 |  | 24.18442 | 23.65952 | 22.94038 | 23.19752 | 36.62096 | 31.7291
514.3828125 | 4.795628 | 1290.78 | 3.272076 |  | 24.23219 | 23.68475 | 22.88661 | 23.17624 | 36.63755 | 31.7764
514.4824 | 4.793793 | 1289.361 | 3.272078 |  | 24.23177 | 23.70127 | 22.92692 | 23.18521 | 36.61866 | 31.77249
514.582 | 4.794484 | 1288.97 | 3.272111 |  | 24.21631 | 23.68661 | 22.90757 | 23.20746 | 36.63006 | 31.74271
514.6816 | 4.795356 | 1285.3 | 3.272092 |  | 24.23697 | 23.69532 | 22.90512 | 23.16305 | 36.64831 | 31.74067
514.78125 | 4.793884 | 1288.663 | 3.272045 |  | 24.24035 | 23.7133 | 22.92313 | 23.21244 | 36.62075 | 31.75821
514.8809 | 4.79422 | 1284.075 | 3.272157 |  | 24.20657 | 23.69499 | 22.89239 | 23.17507 | 36.62045 | 31.75618
514.9805 | 4.794902 | 1292.322 | 3.272109 |  | 24.26111 | 23.69494 | 22.90833 | 23.19243 | 36.6184 | 31.76825
515.0801 | 4.795538 | 1284.025 | 3.272086 |  | 24.24657 | 23.72228 | 22.90379 | 23.20404 | 36.65306 | 31.74621
515.1796875 | 4.795437 | 1286.632 | 3.27209 |  | 24.25536 | 23.69445 | 22.92217 | 23.20448 | 36.61497 | 31.74772
515.2793 | 4.794684 | 1282.906 | 3.272084 |  | 24.26309 | 23.71134 | 22.9242 | 23.19398 | 36.64072 | 31.75161
515.3789 | 4.794893 | 1286.051 | 3.27214 |  | 24.26376 | 23.6974 | 22.90907 | 23.22873 | 36.65408 | 31.76142
515.4785 | 4.794121 | 1281.238 | 3.272119 |  | 24.2275 | 23.69761 | 22.92169 | 23.20342 | 36.66627 | 31.7453
515.578125 | 4.795156 | 1287.498 | 3.272077 |  | 24.24795 | 23.67268 | 22.89435 | 23.19019 | 36.6446 | 31.76092
515.6777 | 4.79522 | 1282.304 | 3.272119 |  | 24.24454 | 23.70558 | 22.91449 | 23.19011 | 36.66616 | 31.78386
515.7773 | 4.794056 | 1283.175 | 3.272106 |  | 24.22443 | 23.68977 | 22.91962 | 23.18677 | 36.66486 | 31.77181
515.877 | 4.793975 | 1285.506 | 3.272117 |  | 24.23323 | 23.74145 | 22.91979 | 23.18547 | 36.65485 | 31.769
515.9765625 | 4.793848 | 1279.424 | 3.272121 |  | 24.26067 | 23.70397 | 22.91656 | 23.20179 | 36.65728 | 31.76011
516.0762 | 4.794284 | 1279.031 | 3.272155 |  | 24.25325 | 23.74385 | 22.94332 | 23.21333 | 36.68844 | 31.79721
516.1758 | 4.794193 | 1279.269 | 3.272121 |  | 24.25953 | 23.69939 | 22.90998 | 23.18273 | 36.70122 | 31.79908
516.2754 | 4.795328 | 1278.81 | 3.272116 |  | 24.25155 | 23.68457 | 22.92495 | 23.18172 | 36.71957 | 31.7746
516.375 | 4.794738 | 1279.324 | 3.272141 |  | 24.22557 | 23.71118 | 22.94623 | 23.22417 | 36.6879 | 31.78685
516.4746 | 4.794529 | 1279.128 | 3.27212 |  | 24.25214 | 23.72345 | 22.93092 | 23.21385 | 36.72749 | 31.75916
516.5742 | 4.79472 | 1284.367 | 3.27213 |  | 24.23452 | 23.70568 | 22.89432 | 23.21087 | 36.7008 | 31.7594
516.6738 | 4.794793 | 1274.093 | 3.272156 |  | 24.24765 | 23.70362 | 22.90612 | 23.20622 | 36.72485 | 31.78988
516.7734375 | 4.795383 | 1277.75 | 3.272147 |  | 24.27835 | 23.7003 | 22.94339 | 23.20983 | 36.7058 | 31.75602
516.873 | 4.794129 | 1278.67 | 3.272139 |  | 24.23118 | 23.70305 | 22.9454 | 23.21191 | 36.70634 | 31.7648
516.9727 | 4.793485 | 1275.557 | 3.272125 |  | 24.25714 | 23.71729 | 22.92217 | 23.19782 | 36.69955 | 31.77139
517.0723 | 4.79461 | 1276.39 | 3.272078 |  | 24.23107 | 23.69588 | 22.92144 | 23.20688 | 36.70873 | 31.76305
517.171875 | 4.794665 | 1275.987 | 3.272116 |  | 24.22512 | 23.70716 | 22.92496 | 23.19655 | 36.70391 | 31.76033
517.2715 | 4.795111 | 1277.583 | 3.272161 |  | 24.25851 | 23.70307 | 22.94208 | 23.20013 | 36.72724 | 31.7476
517.3711 | 4.794339 | 1283.128 | 3.272087 |  | 24.26336 | 23.71741 | 22.94453 | 23.20176 | 36.72112 | 31.76426
517.4707 | 4.794665 | 1277.635 | 3.272124 |  | 24.2714 | 23.68879 | 22.93314 | 23.21564 | 36.71147 | 31.77439
517.5703125 | 4.794838 | 1279.945 | 3.272143 |  | 24.2791 | 23.71734 | 22.92765 | 23.19629 | 36.69824 | 31.73017
517.6699 | 4.794602 | 1281.102 | 3.272128 |  | 24.2618 | 23.72002 | 22.94303 | 23.19793 | 36.7291 | 31.72286
517.7695 | 4.79402 | 1276.602 | 3.27215 |  | 24.2748 | 23.72445 | 22.91626 | 23.22836 | 36.71127 | 31.73241
517.8691 | 4.794148 | 1281.249 | 3.272073 |  | 24.26647 | 23.73752 | 22.92364 | 23.22004 | 36.68438 | 31.73672
517.96875 | 4.793848 | 1279.847 | 3.272114 |  | 24.25943 | 23.71198 | 22.95107 | 23.18911 | 36.72187 | 31.71971
518.0684 | 4.793893 | 1288.068 | 3.272115 |  | 24.25587 | 23.68508 | 22.94243 | 23.20424 | 36.69794 | 31.70584
518.168 | 4.793675 | 1281.661 | 3.272163 |  | 24.26571 | 23.73397 | 22.93234 | 23.20582 | 36.70451 | 31.72188
518.2676 | 4.794811 | 1281.779 | 3.272109 |  | 24.28915 | 23.69964 | 22.93712 | 23.20642 | 36.71968 | 31.72598
518.3671875 | 4.794484 | 1279.519 | 3.272139 |  | 24.28304 | 23.72459 | 22.92487 | 23.20505 | 36.72519 | 31.69131
518.4668 | 4.79492 | 1280.503 | 3.272142 |  | 24.30001 | 23.73789 | 22.95107 | 23.21492 | 36.69397 | 31.69994
518.5664 | 4.794129 | 1284.869 | 3.272099 |  | 24.28126 | 23.73386 | 22.9102 | 23.22122 | 36.69447 | 31.68557
518.666 | 4.794002 | 1280.368 | 3.272187 |  | 24.27559 | 23.72781 | 22.95257 | 23.2247 | 36.66303 | 31.66818
518.765625 | 4.794102 | 1279.337 | 3.27213 |  | 24.2739 | 23.74963 | 22.94729 | 23.23534 | 36.64761 | 31.67722
518.8652 | 4.793793 | 1275.476 | 3.272107 |  | 24.29105 | 23.71661 | 22.92026 | 23.24841 | 36.66756 | 31.67002
518.9648 | 4.794111 | 1282.832 | 3.272144 |  | 24.3103 | 23.74598 | 22.9223 | 23.22145 | 36.69871 | 31.70788
519.0645 | 4.794175 | 1275.83 | 3.27214 |  | 24.28068 | 23.71553 | 22.93163 | 23.23643 | 36.68458 | 31.70113
519.1640625 | 4.793893 | 1273.889 | 3.272084 |  | 24.27647 | 23.73026 | 22.93078 | 23.20753 | 36.64227 | 31.70641
519.2637 | 4.794865 | 1274.873 | 3.272119 |  | 24.26685 | 23.7368 | 22.93484 | 23.22534 | 36.60489 | 31.67661
519.3633 | 4.794111 | 1270.874 | 3.272114 |  | 24.26402 | 23.74778 | 22.95743 | 23.20124 | 36.64842 | 31.69343
519.4629 | 4.794238 | 1268.782 | 3.272116 |  | 24.27255 | 23.73698 | 22.9416 | 23.23442 | 36.64403 | 31.69409
519.5625 | 4.794129 | 1270.647 | 3.27217 |  | 24.26969 | 23.70232 | 22.90496 | 23.23276 | 36.62247 | 31.69021
519.6621 | 4.794402 | 1270.081 | 3.272163 |  | 24.259 | 23.72175 | 22.9201 | 23.20233 | 36.64967 | 31.70283
519.7617 | 4.794529 | 1267.285 | 3.272178 |  | 24.27317 | 23.71219 | 22.95816 | 23.24033 | 36.59665 | 31.68313
519.8613 | 4.79461 | 1269.592 | 3.272164 |  | 24.2529 | 23.71303 | 22.90153 | 23.20167 | 36.59202 | 31.69203
519.9609375 | 4.794484 | 1271.234 | 3.272163 |  | 24.24036 | 23.72544 | 22.92853 | 23.20333 | 36.57314 | 31.66777
520.0605 | 4.793921 | 1272.067 | 3.272163 |  | 24.23452 | 23.74731 | 22.93377 | 23.20905 | 36.56105 | 31.65757
520.1602 | 4.794893 | 1272.621 | 3.272191 |  | 24.25634 | 23.72501 | 22.92326 | 23.19798 | 36.57773 | 31.64728
520.2598 | 4.794883 | 1277.724 | 3.272162 |  | 24.23565 | 23.75292 | 22.91759 | 23.23666 | 36.60375 | 31.65129
520.359375 | 4.794093 | 1273.267 | 3.272151 |  | 24.25469 | 23.72565 | 22.93499 | 23.19619 | 36.60471 | 31.61869
520.459 | 4.794538 | 1276.45 | 3.272147 |  | 24.24884 | 23.7442 | 22.92973 | 23.18778 | 36.55806 | 31.62809
520.5586 | 4.794111 | 1275.897 | 3.272151 |  | 24.24642 | 23.73274 | 22.93942 | 23.22507 | 36.54555 | 31.59835
520.6582 | 4.794511 | 1275.381 | 3.272175 |  | 24.27998 | 23.73447 | 22.9205 | 23.21514 | 36.54293 | 31.58481
520.7578125 | 4.794393 | 1274.159 | 3.272134 |  | 24.27588 | 23.7345 | 22.92053 | 23.19285 | 36.54474 | 31.56131
520.8574 | 4.794692 | 1274.129 | 3.272149 |  | 24.2538 | 23.7487 | 22.91768 | 23.21515 | 36.52678 | 31.5649
520.957 | 4.79432 | 1271.826 | 3.272141 |  | 24.25625 | 23.7296 | 22.93076 | 23.20829 | 36.52967 | 31.55916
521.0566 | 4.794093 | 1274.779 | 3.27219 |  | 24.25699 | 23.73381 | 22.93342 | 23.22204 | 36.53431 | 31.56077
521.15625 | 4.794347 | 1272.13 | 3.272151 |  | 24.2419 | 23.71517 | 22.95704 | 23.22197 | 36.55308 | 31.55727
521.2559 | 4.793948 | 1273.226 | 3.272152 |  | 24.27735 | 23.73287 | 22.91464 | 23.22081 | 36.5659 | 31.57671
521.3555 | 4.793357 | 1278.979 | 3.272192 |  | 24.27291 | 23.73235 | 22.90386 | 23.22446 | 36.53617 | 31.57464
521.4551 | 4.793839 | 1275.491 | 3.272179 |  | 24.25607 | 23.75899 | 22.91342 | 23.20747 | 36.54648 | 31.56785
521.5546875 | 4.793475 | 1271.086 | 3.272183 |  | 24.27672 | 23.74433 | 22.9609 | 23.25226 | 36.5403 | 31.55228
521.6543 | 4.793612 | 1276.467 | 3.272158 |  | 24.26528 | 23.70543 | 22.90942 | 23.23689 | 36.54961 | 31.57035
521.7539 | 4.795419 | 1276.51 | 3.272167 |  | 24.2759 | 23.7326 | 22.95782 | 23.21812 | 36.48268 | 31.56712
521.8535 | 4.794284 | 1273.911 | 3.272218 |  | 24.26036 | 23.72684 | 22.90579 | 23.22321 | 36.43285 | 31.57883
521.953125 | 4.794438 | 1269.732 | 3.272197 |  | 24.2528 | 23.69721 | 22.936 | 23.21403 | 36.45779 | 31.54142
522.0527 | 4.794247 | 1269.807 | 3.272182 |  | 24.27312 | 23.72915 | 22.91931 | 23.23264 | 36.46722 | 31.56981
522.1523 | 4.793957 | 1276.996 | 3.272275 |  | 24.26538 | 23.719 | 22.91879 | 23.21216 | 36.47176 | 31.57367
522.252 | 4.794111 | 1275.307 | 3.272272 |  | 24.28298 | 23.70807 | 22.9359 | 23.2324 | 36.46169 | 31.5566
522.3515625 | 4.793485 | 1268.11 | 3.272308 |  | 24.24919 | 23.73354 | 22.95362 | 23.23257 | 36.46152 | 31.5823
522.4512 | 4.794238 | 1272.583 | 3.272296 |  | 24.27017 | 23.75563 | 22.92825 | 23.24574 | 36.43997 | 31.55679
522.5508 | 4.794184 | 1278.534 | 3.272319 |  | 24.25196 | 23.74706 | 22.94135 | 23.18992 | 36.44815 | 31.55514
522.6504 | 4.793657 | 1269.383 | 3.272261 |  | 24.28106 | 23.73338 | 22.90658 | 23.22929 | 36.44207 | 31.54062
522.75 | 4.793403 | 1266.713 | 3.27224 |  | 24.2771 | 23.75494 | 22.93903 | 23.21787 | 36.46388 | 31.47854
522.8496 | 4.793884 | 1268.199 | 3.272273 |  | 24.26785 | 23.7404 | 22.9297 | 23.23495 | 36.49047 | 31.50301
522.9492 | 4.794102 | 1266.61 | 3.272254 |  | 24.27117 | 23.77648 | 22.92897 | 23.22407 | 36.49619 | 31.52204
523.0488 | 4.792976 | 1266.032 | 3.272231 |  | 24.23667 | 23.77123 | 22.96038 | 23.23976 | 36.53967 | 31.52789
523.1484375 | 4.793875 | 1264.363 | 3.272221 |  | 24.24611 | 23.74563 | 22.9335 | 23.21367 | 36.56015 | 31.50852
523.248 | 4.794247 | 1264.097 | 3.272221 |  | 24.26444 | 23.73889 | 22.96617 | 23.23658 | 36.57581 | 31.53405
523.3477 | 4.793857 | 1268.061 | 3.272211 |  | 24.26113 | 23.76531 | 22.92521 | 23.22377 | 36.5563 | 31.51368
523.4473 | 4.793721 | 1266.413 | 3.272248 |  | 24.26811 | 23.75842 | 22.93319 | 23.25417 | 36.59674 | 31.51371
523.546875 | 4.793657 | 1263.728 | 3.272223 |  | 24.24285 | 23.75847 | 22.94434 | 23.21639 | 36.55828 | 31.53252
523.6465 | 4.793821 | 1265.701 | 3.272201 |  | 24.25428 | 23.74561 | 22.92362 | 23.23218 | 36.58012 | 31.55169
523.7461 | 4.793603 | 1265.93 | 3.272185 |  | 24.24918 | 23.75385 | 22.96006 | 23.24419 | 36.59511 | 31.53126
523.8457 | 4.793648 | 1263.045 | 3.272234 |  | 24.25969 | 23.75603 | 22.90584 | 23.21015 | 36.58127 | 31.57017
523.9453125 | 4.792739 | 1267.41 | 3.272233 |  | 24.27054 | 23.74347 | 22.93503 | 23.24062 | 36.59775 | 31.56194
524.0449 | 4.792994 | 1262.719 | 3.272205 |  | 24.24894 | 23.75814 | 22.93855 | 23.23992 | 36.5908 | 31.59765
524.1445 | 4.792703 | 1263.958 | 3.272179 |  | 24.25149 | 23.74686 | 22.95525 | 23.24232 | 36.58464 | 31.60703
524.2441 | 4.793539 | 1264.416 | 3.272239 |  | 24.25479 | 23.71944 | 22.94851 | 23.25595 | 36.59076 | 31.59288
524.34375 | 4.792867 | 1268.404 | 3.27218 |  | 24.2526 | 23.73273 | 22.933 | 23.23443 | 36.60603 | 31.62644
524.4434 | 4.792994 | 1266.14 | 3.27225 |  | 24.26328 | 23.76093 | 22.92231 | 23.2179 | 36.56099 | 31.61685
524.543 | 4.79333 | 1261.371 | 3.272261 |  | 24.27203 | 23.73654 | 22.96818 | 23.23713 | 36.57207 | 31.61687
524.6426 | 4.791959 | 1262.634 | 3.272228 |  | 24.2574 | 23.75045 | 22.96214 | 23.22772 | 36.56824 | 31.59098
524.7421875 | 4.793094 | 1258.661 | 3.272204 |  | 24.23556 | 23.71455 | 22.94175 | 23.24955 | 36.60308 | 31.62046
524.8418 | 4.792785 | 1261.594 | 3.272202 |  | 24.24383 | 23.74518 | 22.95758 | 23.1999 | 36.59426 | 31.61492
524.9414 | 4.793049 | 1259.814 | 3.272234 |  | 24.24983 | 23.74261 | 22.95639 | 23.22247 | 36.60306 | 31.61741
525.041 | 4.792912 | 1268.882 | 3.272186 |  | 24.2342 | 23.74722 | 22.96252 | 23.24972 | 36.59793 | 31.6318
525.140625 | 4.793621 | 1268.388 | 3.272189 |  | 24.24851 | 23.73898 | 22.97974 | 23.21294 | 36.59497 | 31.61535
525.2402 | 4.792603 | 1260.937 | 3.272218 |  | 24.23842 | 23.72968 | 22.94066 | 23.22399 | 36.62055 | 31.62791
525.3398 | 4.792213 | 1262.882 | 3.272183 |  | 24.26791 | 23.73265 | 22.95365 | 23.21137 | 36.62576 | 31.62218
525.4395 | 4.79214 | 1261.697 | 3.272232 |  | 24.25282 | 23.73696 | 22.95224 | 23.21534 | 36.62294 | 31.66731
525.5390625 | 4.792558 | 1254.518 | 3.272222 |  | 24.25628 | 23.756 | 22.93015 | 23.21974 | 36.61815 | 31.63148
525.6387 | 4.792794 | 1254.147 | 3.272226 |  | 24.25114 | 23.7527 | 22.9915 | 23.2118 | 36.62975 | 31.61806
525.7383 | 4.792213 | 1257.343 | 3.272235 |  | 24.25389 | 23.72001 | 22.95497 | 23.2157 | 36.65787 | 31.66796
525.8379 | 4.793575 | 1257.975 | 3.272218 |  | 24.25565 | 23.72875 | 22.96602 | 23.24244 | 36.65365 | 31.66346
525.9375 | 4.792104 | 1256.283 | 3.272233 |  | 24.27831 | 23.73589 | 22.98987 | 23.23769 | 36.66054 | 31.60938
526.0371 | 4.792031 | 1253.978 | 3.272176 |  | 24.27459 | 23.73758 | 22.98416 | 23.24107 | 36.67743 | 31.65106
526.1367 | 4.792431 | 1260.876 | 3.272202 |  | 24.28987 | 23.76204 | 22.97356 | 23.23932 | 36.68422 | 31.609
526.2363 | 4.792185 | 1254.743 | 3.272199 |  | 24.25784 | 23.7532 | 22.9386 | 23.23653 | 36.68497 | 31.59765625
526.3359375 | 4.791831 | 1260.486 | 3.272191 |  | 24.23748 | 23.7256 | 22.96764 | 23.22652 | 36.68896 | 31.62898
526.4355 | 4.792167 | 1256.844 | 3.272201 |  | 24.28008 | 23.74952 | 22.96165 | 23.25469 | 36.69403 | 31.60149
526.5352 | 4.792531 | 1252.05 | 3.272259 |  | 24.28047 | 23.72329 | 22.95285 | 23.2263 | 36.69735 | 31.60917
526.6348 | 4.791186 | 1255.267 | 3.272195 |  | 24.26592 | 23.75595 | 22.94324 | 23.22972 | 36.70558 | 31.60456
526.734375 | 4.791986 | 1253.474 | 3.272243 |  | 24.29191 | 23.74663 | 22.97075 | 23.25537 | 36.70475 | 31.59461
526.834 | 4.792104 | 1253.776 | 3.272271 |  | 24.26313 | 23.7242 | 22.95047 | 23.21295 | 36.69068 | 31.58639
526.9336 | 4.791095 | 1249.345 | 3.272251 |  | 24.25096 | 23.77184 | 22.97325 | 23.24528 | 36.70836 | 31.63249
527.0332 | 4.792467 | 1243.479 | 3.27222 |  | 24.27671 | 23.75525 | 22.99892 | 23.27261 | 36.69482 | 31.61613
527.1328125 | 4.791885 | 1250.261 | 3.272235 |  | 24.29354 | 23.74313 | 22.97318 | 23.24246 | 36.67233 | 31.60385
527.2324 | 4.792358 | 1245.93 | 3.272201 |  | 24.27043 | 23.72358 | 22.97191 | 23.24396 | 36.70712 | 31.63186
527.332 | 4.791768 | 1245.302 | 3.272238 |  | 24.29576 | 23.75032 | 22.98579 | 23.2057 | 36.67443 | 31.63025
527.4316 | 4.792231 | 1240.706 | 3.27224 |  | 24.28791 | 23.75895 | 22.96017 | 23.23493 | 36.70815 | 31.60848
527.53125 | 4.791259 | 1242.913 | 3.27223 |  | 24.29351 | 23.76998 | 22.9895 | 23.24536 | 36.69805 | 31.62321
527.6309 | 4.791849 | 1243.87 | 3.272203 |  | 24.253 | 23.75181 | 22.97694 | 23.25237 | 36.69363 | 31.61724
527.7305 | 4.792485 | 1249.551 | 3.272293 |  | 24.29765 | 23.76623 | 23.00854 | 23.25372 | 36.68545 | 31.61808
527.8301 | 4.791577 | 1241.96 | 3.272184 |  | 24.29151 | 23.74252 | 22.97197 | 23.22614 | 36.686 | 31.62822
527.9296875 | 4.791595 | 1245.042 | 3.272214 |  | 24.28794 | 23.74403 | 22.99336 | 23.20518 | 36.69511 | 31.61308
528.0293 | 4.791622 | 1241.647 | 3.27224 |  | 24.28848 | 23.75454 | 22.97054 | 23.23816 | 36.68828 | 31.58673
528.1289 | 4.791704 | 1240.764 | 3.272215 |  | 24.29341 | 23.7423 | 23.0061 | 23.25662 | 36.69679 | 31.63342
528.2285 | 4.791468 | 1240.316 | 3.272222 |  | 24.30013 | 23.72912 | 22.9888 | 23.22928 | 36.68976 | 31.61783
528.328125 | 4.791577 | 1243.061 | 3.272242 |  | 24.27793 | 23.75195 | 22.95978 | 23.21652 | 36.68059 | 31.59405
528.4277 | 4.791359 | 1238.369 | 3.272234 |  | 24.28836 | 23.75225 | 22.98187 | 23.24995 | 36.71191 | 31.60859
528.5273 | 4.791577 | 1246.014 | 3.272233 |  | 24.28728 | 23.7874 | 22.97778 | 23.22195 | 36.71313 | 31.63452
528.627 | 4.791041 | 1238.213 | 3.27221 |  | 24.26627 | 23.746 | 22.99538 | 23.25948 | 36.70607 | 31.63169
528.7265625 | 4.791559 | 1241.749 | 3.272201 |  | 24.27566 | 23.75222 | 22.99283 | 23.22488 | 36.70132 | 31.61043
528.8262 | 4.791631 | 1239.116 | 3.272253 |  | 24.28792 | 23.78557 | 22.97684 | 23.245 | 36.71424 | 31.63353
528.9258 | 4.791223 | 1234.609 | 3.272221 |  | 24.29578 | 23.7756 | 22.9925 | 23.23955 | 36.67735 | 31.59974
529.0254 | 4.791431 | 1233.364 | 3.272229 |  | 24.3236 | 23.71511 | 22.99448 | 23.23558 | 36.70098 | 31.6139
529.125 | 4.791504 | 1234.435 | 3.27219 |  | 24.27684 | 23.78 | 22.96701 | 23.25868 | 36.71604 | 31.64095
529.2246 | 4.792149 | 1238.999 | 3.272188 |  | 24.32529 | 23.75766 | 22.99874 | 23.24654 | 36.70565 | 31.62949
529.3242 | 4.791241 | 1234.739 | 3.272197 |  | 24.2931 | 23.76242 | 23.00313 | 23.21927 | 36.71095 | 31.61297
529.4238 | 4.790514 | 1240.53 | 3.272194 |  | 24.27122 | 23.77306 | 23.00024 | 23.2363 | 36.74746 | 31.63511
529.5234375 | 4.790823 | 1236.759 | 3.272177 |  | 24.28038 | 23.78248 | 23.01126 | 23.23779 | 36.71046 | 31.6465
529.623 | 4.791032 | 1237.026 | 3.272176 |  | 24.3145 | 23.76253 | 22.99768 | 23.24274 | 36.739 | 31.63138
529.7227 | 4.790968 | 1241.618 | 3.272192 |  | 24.28789 | 23.7582 | 23.01597 | 23.22913 | 36.70278 | 31.62481
529.8223 | 4.790314 | 1234.872 | 3.27215 |  | 24.3107 | 23.76421 | 22.9936 | 23.25276 | 36.72379 | 31.63587
529.921875 | 4.79055 | 1235.673 | 3.272164 |  | 24.29471 | 23.78822 | 22.98663 | 23.25257 | 36.79148 | 31.65517
530.0215 | 4.790759 | 1238.497 | 3.27217 |  | 24.31938 | 23.81672 | 23.0141 | 23.30226 | 36.75518 | 31.6491
530.1211 | 4.791205 | 1234.234 | 3.272197 |  | 24.33925 | 23.78324 | 22.99816 | 23.26779 | 36.77781 | 31.62509
530.2207 | 4.790287 | 1237.768 | 3.272202 |  | 24.33656 | 23.77413 | 23.01006 | 23.29884 | 36.77201 | 31.62116
530.3203125 | 4.790986 | 1233.961 | 3.272238 |  | 24.30929 | 23.80916 | 23.01136 | 23.26901 | 36.79261 | 31.64182
530.4199 | 4.791495 | 1239.319 | 3.272215 |  | 24.31385 | 23.81568 | 22.96661 | 23.28541 | 36.80862 | 31.63016
530.5195 | 4.790223 | 1237.583 | 3.272237 |  | 24.31067 | 23.77884 | 22.99826 | 23.29432 | 36.78668 | 31.66353
530.6191 | 4.791123 | 1238.478 | 3.272203 |  | 24.29028 | 23.81878 | 22.99045 | 23.31016 | 36.79178 | 31.6567
530.71875 | 4.790623 | 1238.341 | 3.272202 |  | 24.29393 | 23.80615 | 22.98037 | 23.2681 | 36.80767 | 31.62259
530.8184 | 4.790214 | 1234.879 | 3.272178 |  | 24.32952 | 23.80974 | 23.01613 | 23.29144 | 36.80427 | 31.6368
530.918 | 4.790941 | 1230.445 | 3.272204 |  | 24.3199 | 23.8004 | 22.99797 | 23.26633 | 36.78275 | 31.65553
531.0176 | 4.79086 | 1235.197 | 3.272201 |  | 24.33872 | 23.85414 | 22.98442 | 23.30189 | 36.8274 | 31.6212
531.1171875 | 4.79065 | 1239.894 | 3.272188 |  | 24.35334 | 23.77428 | 23.00298 | 23.30143 | 36.79739 | 31.64322
531.2168 | 4.790523 | 1233.436 | 3.272223 |  | 24.35291 | 23.79192 | 22.99936 | 23.28934 | 36.7987 | 31.64393
531.3164 | 4.790423 | 1238.503 | 3.272239 |  | 24.35901 | 23.80186 | 22.98302 | 23.28023 | 36.82026 | 31.61554
531.416 | 4.789297 | 1231.791 | 3.272223 |  | 24.34758 | 23.81486 | 23.0084 | 23.29422 | 36.79321 | 31.66704
531.515625 | 4.790033 | 1233.637 | 3.272196 |  | 24.33373 | 23.7893 | 23.01414 | 23.28534 | 36.81662 | 31.68245
531.6152 | 4.790341 | 1226.346 | 3.27227 |  | 24.37274 | 23.82635 | 23.00977 | 23.29663 | 36.79942 | 31.65162
531.7148 | 4.790868 | 1228.788 | 3.27229 |  | 24.35389 | 23.78673 | 22.97814 | 23.30381 | 36.78825 | 31.67291
531.8145 | 4.790577 | 1233.018 | 3.272211 |  | 24.3463 | 23.80232 | 23.03832 | 23.30669 | 36.81487 | 31.65104
531.9140625 | 4.790169 | 1236.157 | 3.272262 |  | 24.35771 | 23.77929 | 23.01851 | 23.3115 | 36.78495 | 31.65003
532.0137 | 4.790514 | 1231.687 | 3.272224 |  | 24.32927 | 23.80846 | 23.01256 | 23.29941 | 36.82225 | 31.67322
532.1133 | 4.790905 | 1230.683 | 3.272228 |  | 24.35576 | 23.80749 | 23.02266 | 23.3281 | 36.78785 | 31.66922
532.2129 | 4.789842 | 1228.459 | 3.272248 |  | 24.34892 | 23.81106 | 22.99854 | 23.30766 | 36.79192 | 31.68494
532.3125 | 4.790142 | 1225.693 | 3.272292 |  | 24.3613 | 23.79087 | 23.00696 | 23.30003 | 36.79013 | 31.65797
532.4121 | 4.78966 | 1229.424 | 3.272223 |  | 24.3491 | 23.81031 | 23.00779 | 23.27353 | 36.78959 | 31.69732
532.5117 | 4.789769 | 1233.758 | 3.272243 |  | 24.35222 | 23.82883 | 22.9962 | 23.28465 | 36.78586 | 31.67493
532.6113 | 4.789669 | 1234.109 | 3.272235 |  | 24.36972 | 23.78015 | 23.01355 | 23.29351 | 36.77496 | 31.67381
532.7109375 | 4.788834 | 1234.13 | 3.272238 |  | 24.39002 | 23.82347 | 22.98145 | 23.31457 | 36.79896 | 31.68245
532.8105 | 4.790559 | 1233.784 | 3.272267 |  | 24.37734 | 23.80276 | 23.03161 | 23.34515 | 36.78236 | 31.67088
532.9102 | 4.790106 | 1226.183 | 3.272214 |  | 24.37687 | 23.82094 | 23.0083 | 23.28979 | 36.77966 | 31.66585
533.0098 | 4.789951 | 1223.479 | 3.272232 |  | 24.35685 | 23.81379 | 22.99383 | 23.31345 | 36.79425 | 31.67627
533.109375 | 4.790514 | 1231.38 | 3.27222 |  | 24.35218 | 23.81341 | 23.0394 | 23.31529 | 36.81208 | 31.69101
533.209 | 4.790378 | 1230.631 | 3.272234 |  | 24.36833 | 23.79568 | 23.00976 | 23.30939 | 36.77071 | 31.67112
533.3086 | 4.789088 | 1235.067 | 3.272198 |  | 24.36152 | 23.81877 | 23.02781 | 23.29514 | 36.77576 | 31.65783
533.4082 | 4.790487 | 1235.975 | 3.272228 |  | 24.3876 | 23.8568 | 23.01542 | 23.30876 | 36.76662 | 31.68088
533.5078125 | 4.789933 | 1229.43 | 3.272214 |  | 24.35409 | 23.81047 | 23.01765 | 23.3076 | 36.80689 | 31.70484
533.6074 | 4.789796 | 1234.715 | 3.272259 |  | 24.35227 | 23.84265 | 23.00323 | 23.29082 | 36.80452 | 31.6743
533.707 | 4.789806 | 1229.802 | 3.272218 |  | 24.38702 | 23.81359 | 23.02534 | 23.30165 | 36.79505 | 31.64792
533.8066 | 4.789869 | 1237.348 | 3.272258 |  | 24.39303 | 23.8334 | 23.00731 | 23.33749 | 36.79484 | 31.6566
533.90625 | 4.789579 | 1236.609 | 3.272218 |  | 24.37548 | 23.82842 | 23.01316 | 23.32964 | 36.79508 | 31.68221
534.0059 | 4.789052 | 1232.56 | 3.272258 |  | 24.37823 | 23.83561 | 23.02335 | 23.31576 | 36.82828 | 31.66792
534.1055 | 4.789815 | 1236.936 | 3.272254 |  | 24.37676 | 23.82875 | 22.98958 | 23.33303 | 36.82022 | 31.66428
534.2051 | 4.789806 | 1227.342 | 3.272264 |  | 24.38618 | 23.81553 | 23.01978 | 23.32128 | 36.81682 | 31.66614
534.3046875 | 4.790378 | 1227.218 | 3.272242 |  | 24.35803 | 23.83949 | 23.01073 | 23.30453 | 36.82091 | 31.63882
534.4043 | 4.789705 | 1225.653 | 3.272267 |  | 24.3793 | 23.78482 | 23.01893 | 23.31011 | 36.8359 | 31.66536
534.5039 | 4.789788 | 1233.757 | 3.272225 |  | 24.39517 | 23.84406 | 23.015 | 23.32498 | 36.82337 | 31.66807
534.6035 | 4.789597 | 1235.544 | 3.272237 |  | 24.39639 | 23.80523 | 23.01342 | 23.3217 | 36.85406 | 31.65738
534.703125 | 4.78986 | 1230.654 | 3.27227 |  | 24.38775 | 23.82613 | 23.01211 | 23.30709 | 36.83866 | 31.67484
534.8027 | 4.78937 | 1227.512 | 3.272259 |  | 24.38903 | 23.82024 | 23.01649 | 23.32624 | 36.83369 | 31.69623
534.9023 | 4.790187 | 1228.035 | 3.272255 |  | 24.363 | 23.85575 | 23.03739 | 23.32898 | 36.82565 | 31.70501
535.002 | 4.789505 | 1224.96 | 3.272301 |  | 24.40989 | 23.81137 | 22.99901 | 23.33435 | 36.8319 | 31.68003
535.1015625 | 4.789624 | 1227.439 | 3.272279 |  | 24.36352 | 23.85956 | 23.01043 | 23.34324 | 36.76671 | 31.67563
535.2012 | 4.789796 | 1228.266 | 3.272295 |  | 24.3473 | 23.83509 | 23.00052 | 23.30256 | 36.80206 | 31.69776
535.3008 | 4.78946 | 1227.756 | 3.272261 |  | 24.36832 | 23.80573 | 22.99438 | 23.31076 | 36.81901 | 31.72145
535.4004 | 4.790169 | 1229.386 | 3.272278 |  | 24.37402 | 23.83002 | 23.003 | 23.28918 | 36.81068 | 31.68481
535.5 | 4.789379 | 1225.132 | 3.272285 |  | 24.37743 | 23.81596 | 22.99817 | 23.34045 | 36.81888 | 31.6413
535.5996 | 4.789796 | 1229.1 | 3.272242 |  | 24.36959 | 23.83164 | 22.99393 | 23.31101 | 36.79529 | 31.66825
535.6992 | 4.789906 | 1225.269 | 3.272254 |  | 24.3902 | 23.80521 | 22.98058 | 23.30721 | 36.77845 | 31.71431
535.7988 | 4.79006 | 1225.918 | 3.2723 |  | 24.37774 | 23.80492 | 23.01687 | 23.30323 | 36.81793 | 31.68273
535.8984375 | 4.790341 | 1228.305 | 3.272286 |  | 24.39519 | 23.81041 | 22.99897 | 23.3014 | 36.81646 | 31.69959
535.998 | 4.790505 | 1227.779 | 3.272285 |  | 24.37931 | 23.84793 | 23.02492 | 23.32102 | 36.80529 | 31.6773
536.0977 | 4.790505 | 1231.058 | 3.272249 |  | 24.3883 | 23.80981 | 23.01685 | 23.29212 | 36.80199 | 31.69298
536.1973 | 4.790414 | 1230.913 | 3.272233 |  | 24.36755 | 23.83212 | 23.02586 | 23.31973 | 36.84214 | 31.65388
536.296875 | 4.789915 | 1229.001 | 3.272249 |  | 24.37639 | 23.80344 | 22.99629 | 23.29019 | 36.80641 | 31.61667
536.3965 | 4.789951 | 1234.733 | 3.27234 |  | 24.37205 | 23.82154 | 22.99191 | 23.3156 | 36.79645 | 31.68186
536.4961 | 4.790505 | 1234.729 | 3.272249 |  | 24.38466 | 23.80518 | 23.01745 | 23.33221 | 36.82411 | 31.66753
536.5957 | 4.790205 | 1232.055 | 3.272286 |  | 24.36889 | 23.85024 | 23.01725 | 23.3127 | 36.81889 | 31.64623
536.6953125 | 4.790841 | 1227.97 | 3.272279 |  | 24.37669 | 23.8162 | 23.00081 | 23.29957 | 36.82859 | 31.65685
536.7949 | 4.78976 | 1235.195 | 3.27228 |  | 24.3698 | 23.83391 | 23.00935 | 23.2846 | 36.80523 | 31.67205
536.8945 | 4.790351 | 1233.927 | 3.272309 |  | 24.35192 | 23.80465 | 23.00906 | 23.31437 | 36.83467 | 31.64918
536.9941 | 4.790187 | 1235.095 | 3.27225 |  | 24.36901 | 23.83553 | 23.00631 | 23.28286 | 36.78936 | 31.66699
537.09375 | 4.790023 | 1234.147 | 3.272282 |  | 24.37049 | 23.84261 | 23.03347 | 23.33149 | 36.8441 | 31.65101
537.1934 | 4.790723 | 1235.79 | 3.272256 |  | 24.38116 | 23.81436 | 23.0098 | 23.3229 | 36.82724 | 31.65161
537.293 | 4.790405 | 1234.87 | 3.272309 |  | 24.36787 | 23.84667 | 23.00184 | 23.28171 | 36.82735 | 31.67346
537.3926 | 4.790351 | 1232.282 | 3.272279 |  | 24.34107 | 23.86402 | 23.02747 | 23.30219 | 36.85315 | 31.65735
537.4921875 | 4.790006 | 1238.287 | 3.272291 |  | 24.39486 | 23.83754 | 23.01001 | 23.30892 | 36.82126 | 31.65449
537.5918 | 4.789915 | 1235.001 | 3.272291 |  | 24.35848 | 23.83221 | 23.00198 | 23.32732 | 36.84347 | 31.64081
537.6914 | 4.790714 | 1237.657 | 3.272311 |  | 24.35602 | 23.82138 | 23.03908 | 23.33182 | 36.8353 | 31.64734
537.791 | 4.79066 | 1238.686 | 3.27225 |  | 24.39421 | 23.85122 | 23.00903 | 23.31922 | 36.83768 | 31.64386
537.890625 | 4.789696 | 1238.197 | 3.272305 |  | 24.39385 | 23.82937 | 23.0104 | 23.29812 | 36.81417 | 31.67322
537.9902 | 4.790287 | 1234.731 | 3.272259 |  | 24.39989 | 23.84356 | 23.02405 | 23.28344 | 36.8539 | 31.65027
538.0898 | 4.790124 | 1233.771 | 3.272333 |  | 24.38219 | 23.85196 | 23.01371 | 23.30164 | 36.84782 | 31.64213
538.1895 | 4.78986 | 1235.089 | 3.272285 |  | 24.39047 | 23.84215 | 23.02218 | 23.32925 | 36.86045 | 31.68212
538.2890625 | 4.790905 | 1233.679 | 3.272278 |  | 24.38268 | 23.85245 | 23.0143 | 23.34029 | 36.83584 | 31.68044
538.3887 | 4.790205 | 1234.076 | 3.272332 |  | 24.37499 | 23.80886 | 23.01139 | 23.32572 | 36.83273 | 31.66001
538.4883 | 4.790786 | 1235.036 | 3.27228 |  | 24.38442 | 23.82091 | 23.01691 | 23.29913 | 36.84384 | 31.68609
538.5879 | 4.789978 | 1235.773 | 3.272268 |  | 24.38995 | 23.84444 | 23.00903 | 23.34465 | 36.82225 | 31.68724
538.6875 | 4.790705 | 1238.205 | 3.272264 |  | 24.38205 | 23.8513 | 23.02238 | 23.32616 | 36.84283 | 31.71217
538.7871 | 4.790359 | 1237.067 | 3.272286 |  | 24.3811 | 23.80908 | 23.02669 | 23.31095 | 36.82425 | 31.71664
538.8867 | 4.79086 | 1237.808 | 3.272289 |  | 24.3953 | 23.8508 | 23.02193 | 23.32145 | 36.8475 | 31.71482
538.9863 | 4.790714 | 1237.482 | 3.272273 |  | 24.37219 | 23.83735 | 23.02438 | 23.33159 | 36.83735 | 31.69578
539.0859375 | 4.790777 | 1239.041 | 3.272268 |  | 24.37977 | 23.85506 | 23.02522 | 23.32923 | 36.84361 | 31.72532
539.1855 | 4.791105 | 1237.88 | 3.272279 |  | 24.36772 | 23.84138 | 23.03485 | 23.29491 | 36.85071 | 31.70207
539.2852 | 4.790732 | 1239.384 | 3.272353 |  | 24.38809 | 23.83342 | 23.02903 | 23.34038 | 36.85793 | 31.6793
539.3848 | 4.790414 | 1229.479 | 3.272293 |  | 24.37543 | 23.83511 | 23.00072 | 23.31425 | 36.87106 | 31.70314
539.484375 | 4.791259 | 1237.302 | 3.272326 |  | 24.3718 | 23.83541 | 23.03888 | 23.32326 | 36.8553 | 31.72355
539.584 | 4.791404 | 1239 | 3.272305 |  | 24.38951 | 23.82879 | 23.04565 | 23.33986 | 36.84455 | 31.7061
539.6836 | 4.791041 | 1245.946 | 3.272349 |  | 24.38382 | 23.83915 | 23.05045 | 23.31698 | 36.86227 | 31.71397
539.7832 | 4.791286 | 1237.877 | 3.272316 |  | 24.40262 | 23.80971 | 23.01678 | 23.34489 | 36.846 | 31.71366
539.8828125 | 4.791132 | 1245.49 | 3.272286 |  | 24.39412 | 23.86215 | 23.03345 | 23.30326 | 36.88351 | 31.71848
539.9824 | 4.791768 | 1248.339 | 3.272342 |  | 24.39471 | 23.85167 | 23.0347 | 23.33541 | 36.87504 | 31.74377
540.082 | 4.791686 | 1246.715 | 3.272235 |  | 24.40796 | 23.82467 | 23.00806 | 23.32237 | 36.8628 | 31.75567
540.1816 | 4.791105 | 1243.519 | 3.272305 |  | 24.37685 | 23.84067 | 23.06796 | 23.29088 | 36.86423 | 31.71382
540.28125 | 4.791913 | 1255.355 | 3.272264 |  | 24.37181 | 23.8255 | 23.00624 | 23.31281 | 36.85741 | 31.72196
540.3809 | 4.791722 | 1246.347 | 3.27234 |  | 24.38907 | 23.81982 | 23.03994 | 23.31347 | 36.83877 | 31.72725
540.4805 | 4.792167 | 1245.146 | 3.272329 |  | 24.38364 | 23.83531 | 23.01759 | 23.29725 | 36.84471 | 31.72452
540.5801 | 4.792503 | 1243.632 | 3.272307 |  | 24.37812 | 23.831 | 23.05344 | 23.25967 | 36.82772 | 31.75005
540.6796875 | 4.792095 | 1251.696 | 3.272299 |  | 24.36493 | 23.83327 | 23.03206 | 23.30334 | 36.83628 | 31.70767
540.7793 | 4.792285 | 1243.509 | 3.272324 |  | 24.40681 | 23.82331 | 23.03604 | 23.30193 | 36.82869 | 31.70927
540.8789 | 4.792467 | 1249.637 | 3.272298 |  | 24.40325 | 23.8203 | 23.05432 | 23.32162 | 36.83989 | 31.71778
540.9785 | 4.791695 | 1250.13 | 3.272316 |  | 24.3913 | 23.82912 | 23.04995 | 23.34268 | 36.85297 | 31.71686
541.078125 | 4.79244 | 1254.341 | 3.272284 |  | 24.39388 | 23.81999 | 23.02997 | 23.29472 | 36.81513 | 31.7292
541.1777 | 4.792158 | 1248.845 | 3.272295 |  | 24.37537 | 23.81978 | 23.04921 | 23.30565 | 36.81812 | 31.73409
541.2773 | 4.792331 | 1253.719 | 3.272287 |  | 24.41021 | 23.81312 | 23.02616 | 23.30692 | 36.82419 | 31.72068
541.377 | 4.792031 | 1251.097 | 3.272344 |  | 24.44342 | 23.84812 | 23.04788 | 23.30846 | 36.81871 | 31.71416
541.4765625 | 4.792185 | 1252.205 | 3.272315 |  | 24.39223 | 23.84179 | 23.04973 | 23.31248 | 36.80328 | 31.69336
541.5762 | 4.792567 | 1254.549 | 3.272333 |  | 24.41203 | 23.84278 | 23.06696 | 23.30059 | 36.83015 | 31.68988
541.6758 | 4.792431 | 1254.808 | 3.272311 |  | 24.44981 | 23.82152 | 23.03131 | 23.35644 | 36.83295 | 31.68748
541.7754 | 4.791932 | 1249.721 | 3.27231 |  | 24.37153 | 23.8765 | 23.03751 | 23.31435 | 36.84701 | 31.70436
541.875 | 4.792694 | 1250.822 | 3.272338 |  | 24.3944 | 23.83684 | 23.04676 | 23.32501 | 36.84161 | 31.716
541.9746 | 4.792731 | 1250.634 | 3.272319 |  | 24.39274 | 23.83458 | 23.04283 | 23.30816 | 36.85321 | 31.70773
542.0742 | 4.792721 | 1254.009 | 3.27234 |  | 24.38939 | 23.84505 | 23.03613 | 23.31053 | 36.85832 | 31.70778
542.1738 | 4.793012 | 1250.272 | 3.272327 |  | 24.40886 | 23.82677 | 23.04464 | 23.32401 | 36.87722 | 31.71351
542.2734375 | 4.791768 | 1244.952 | 3.272311 |  | 24.40979 | 23.83289 | 23.06824 | 23.3061 | 36.84105 | 31.70657
542.373 | 4.792503 | 1250.131 | 3.272365 |  | 24.38791 | 23.83186 | 23.05936 | 23.34492 | 36.87123 | 31.6903
542.4727 | 4.792331 | 1248.787 | 3.272306 |  | 24.44268 | 23.836 | 23.05301 | 23.30896 | 36.80195 | 31.70778
542.5723 | 4.792549 | 1248.51 | 3.272293 |  | 24.40961 | 23.84201 | 23.03008 | 23.34583 | 36.8504 | 31.72592
542.671875 | 4.792885 | 1251.628 | 3.272311 |  | 24.39991 | 23.83238 | 23.04267 | 23.35046 | 36.82426 | 31.72026
542.7715 | 4.793039 | 1249.14 | 3.272307 |  | 24.40062 | 23.86329 | 23.06272 | 23.31719 | 36.83631 | 31.70042
542.8711 | 4.792495 | 1248.878 | 3.27231 |  | 24.41199 | 23.8584 | 23.05906 | 23.32874 | 36.8401 | 31.70008
542.9707 | 4.792249 | 1246.421 | 3.27231 |  | 24.43161 | 23.83112 | 23.04063 | 23.31416 | 36.83608 | 31.6679
543.0703125 | 4.793448 | 1251.005 | 3.272323 |  | 24.44798 | 23.82725 | 23.03931 | 23.32773 | 36.82792 | 31.64633
543.1699 | 4.793321 | 1250.429 | 3.27235 |  | 24.45899 | 23.84892 | 23.04286 | 23.32149 | 36.85907 | 31.64561
543.2695 | 4.793603 | 1250.011 | 3.272334 |  | 24.42617 | 23.85595 | 23.04451 | 23.33322 | 36.85378 | 31.68136
543.3691 | 4.793557 | 1257.032 | 3.272326 |  | 24.41558 | 23.82861 | 23.02952 | 23.34521 | 36.84842 | 31.67652
543.46875 | 4.794093 | 1252.145 | 3.272328 |  | 24.43893 | 23.84484 | 23.07819 | 23.31838 | 36.85367 | 31.69444
543.5684 | 4.793711 | 1253.679 | 3.272359 |  | 24.4354 | 23.84075 | 23.0465 | 23.31718 | 36.86377 | 31.67459
543.668 | 4.793321 | 1257.723 | 3.27231 |  | 24.46014 | 23.86993 | 23.04012 | 23.30621 | 36.86209 | 31.6616
543.7676 | 4.793693 | 1259.817 | 3.272272 |  | 24.42032 | 23.82037 | 23.05245 | 23.3399 | 36.86557 | 31.67015
543.8671875 | 4.793893 | 1258.078 | 3.272354 |  | 24.443 | 23.85945 | 23.07201 | 23.32678 | 36.87289 | 31.64649
543.9668 | 4.793376 | 1259.67 | 3.272323 |  | 24.44565 | 23.8396 | 23.03834 | 23.30364 | 36.8727 | 31.662
544.0664 | 4.793585 | 1257.722 | 3.272335 |  | 24.41525 | 23.83886 | 23.05592 | 23.34822 | 36.85149 | 31.68027
544.166 | 4.793548 | 1264.113 | 3.272329 |  | 24.44585 | 23.82233 | 23.04976 | 23.3254 | 36.88155 | 31.63572
544.265625 | 4.794047 | 1261.174 | 3.272349 |  | 24.44988 | 23.88077 | 23.06285 | 23.33812 | 36.87578 | 31.66459
544.3652 | 4.794211 | 1262.933 | 3.272407 |  | 24.40492 | 23.85299 | 23.06703 | 23.32412 | 36.87664 | 31.66082
544.4648 | 4.793376 | 1260.556 | 3.272319 |  | 24.43665 | 23.85525 | 23.02804 | 23.32615 | 36.87819 | 31.65374
544.5645 | 4.793176 | 1263.128 | 3.272278 |  | 24.42946 | 23.84881 | 23.05434 | 23.321 | 36.89151 | 31.63709
544.6640625 | 4.794148 | 1269.615 | 3.272343 |  | 24.41609 | 23.86428 | 23.068 | 23.32733 | 36.86459 | 31.66873
544.7637 | 4.793475 | 1269.777 | 3.272311 |  | 24.44489 | 23.85321 | 23.06446 | 23.30806 | 36.85879 | 31.66728
544.8633 | 4.793684 | 1266.972 | 3.272334 |  | 24.45056 | 23.85922 | 23.05304 | 23.29449 | 36.89389 | 31.64551
544.9629 | 4.794856 | 1269.609 | 3.272301 |  | 24.45043 | 23.88032 | 23.06363 | 23.32152 | 36.85482 | 31.70154
545.0625 | 4.794121 | 1269.548 | 3.272333 |  | 24.44647 | 23.8831 | 23.05179 | 23.31865 | 36.91047 | 31.67786
545.1621 | 4.794938 | 1263.824 | 3.27232 |  | 24.43735 | 23.83951 | 23.09502 | 23.33264 | 36.87236 | 31.67839
545.2617 | 4.794357 | 1267.123 | 3.272289 |  | 24.44721 | 23.8608 | 23.05516 | 23.37676 | 36.89258 | 31.70633
545.3613 | 4.793939 | 1269.706 | 3.272346 |  | 24.45775 | 23.90476 | 23.05961 | 23.38562 | 36.90532 | 31.73549
545.4609375 | 4.794592 | 1258.727 | 3.272361 |  | 24.46001 | 23.86485 | 23.08579 | 23.37341 | 36.89721 | 31.75768
545.5605 | 4.794475 | 1270.754 | 3.272326 |  | 24.45841 | 23.87107 | 23.07738 | 23.3801 | 36.87283 | 31.7591
545.6602 | 4.794139 | 1267.591 | 3.272337 |  | 24.46759 | 23.8798 | 23.08255 | 23.35287 | 36.90482 | 31.71898
545.7598 | 4.794638 | 1269.625 | 3.272323 |  | 24.45027 | 23.88708 | 23.06666 | 23.34738 | 36.86929 | 31.77407
545.859375 | 4.794493 | 1271.112 | 3.272341 |  | 24.46817 | 23.85349 | 23.08969 | 23.38045 | 36.88902 | 31.77773
545.959 | 4.794657 | 1269.314 | 3.272345 |  | 24.43699 | 23.86113 | 23.09455 | 23.38462 | 36.88616 | 31.77681
546.0586 | 4.794902 | 1270.253 | 3.272301 |  | 24.43683 | 23.86291 | 23.07882 | 23.35085 | 36.86025 | 31.78826
546.1582 | 4.795864 | 1267.376 | 3.272364 |  | 24.42753 | 23.85205 | 23.0888 | 23.3791 | 36.82075 | 31.83081
546.2578125 | 4.795165 | 1265.972 | 3.272333 |  | 24.43116 | 23.87327 | 23.08135 | 23.37754 | 36.85467 | 31.84616
546.3574 | 4.794438 | 1269.856 | 3.272338 |  | 24.44642 | 23.88963 | 23.07813 | 23.39789 | 36.85019 | 31.86822
546.457 | 4.795346 | 1267.86 | 3.272306 |  | 24.44468 | 23.851 | 23.07879 | 23.38762 | 36.85145 | 31.84696
546.5566 | 4.794811 | 1268.278 | 3.272349 |  | 24.47717 | 23.88402 | 23.08146 | 23.36825 | 36.85273 | 31.83715
546.65625 | 4.79571 | 1273.456 | 3.272332 |  | 24.44459 | 23.8686 | 23.0896 | 23.36854 | 36.84264 | 31.84616
546.7559 | 4.795374 | 1269.492 | 3.272327 |  | 24.46828 | 23.89587 | 23.05608 | 23.39172 | 36.80714 | 31.87713
546.8555 | 4.795365 | 1266.044 | 3.272329 |  | 24.45511 | 23.9093 | 23.10547 | 23.36829 | 36.8178 | 31.82463
546.9551 | 4.796137 | 1266.478 | 3.272355 |  | 24.4475 | 23.86893 | 23.08348 | 23.38959 | 36.83424 | 31.83074
547.0546875 | 4.795464 | 1269.24 | 3.272348 |  | 24.4332 | 23.91889 | 23.07036 | 23.37264 | 36.8238 | 31.86607
547.1543 | 4.795119 | 1267.867 | 3.272337 |  | 24.44954 | 23.86248 | 23.07166 | 23.41641 | 36.82843 | 31.87816
547.2539 | 4.795828 | 1270.387 | 3.272387 |  | 24.40375 | 23.89253 | 23.06488 | 23.37927 | 36.84288 | 31.85579
547.3535 | 4.79491 | 1274.191 | 3.272358 |  | 24.46691 | 23.88446 | 23.06763 | 23.39279 | 36.83308 | 31.85757
547.453125 | 4.795328 | 1273.056 | 3.272358 |  | 24.47122 | 23.9029 | 23.08937 | 23.41159 | 36.82918 | 31.89966
547.5527 | 4.795664 | 1269.477 | 3.272364 |  | 24.4677 | 23.87089 | 23.07026 | 23.39383 | 36.84765 | 31.9027
547.6523 | 4.795528 | 1273.322 | 3.272337 |  | 24.43499 | 23.87986 | 23.07925 | 23.41574 | 36.8242 | 31.9162
547.752 | 4.795083 | 1270.754 | 3.272325 |  | 24.44742 | 23.88552 | 23.08477 | 23.41966 | 36.84767 | 31.8956
547.8515625 | 4.795682 | 1271.43 | 3.272327 |  | 24.4057 | 23.91136 | 23.06933 | 23.41726 | 36.83052 | 31.89306
547.9512 | 4.795328 | 1274.944 | 3.272364 |  | 24.43077 | 23.88355 | 23.09215 | 23.37977 | 36.82688 | 31.91446
548.0508 | 4.795892 | 1272.148 | 3.272345 |  | 24.45671 | 23.87365 | 23.06704 | 23.41413 | 36.81357 | 31.9083
548.1504 | 4.795729 | 1268.16 | 3.272369 |  | 24.43449 | 23.90521 | 23.06593 | 23.39333 | 36.80816 | 31.91353
548.25 | 4.795528 | 1275.026 | 3.272377 |  | 24.42806 | 23.90764 | 23.0816 | 23.39827 | 36.79829 | 31.91668
548.3496 | 4.795828 | 1273.542 | 3.272292 |  | 24.42112 | 23.91097 | 23.0968 | 23.41728 | 36.77618 | 31.93928
548.4492 | 4.796092 | 1269.863 | 3.272338 |  | 24.44963 | 23.88267 | 23.07039 | 23.4173 | 36.78735 | 31.93338
548.5488 | 4.795437 | 1275.306 | 3.272366 |  | 24.42202 | 23.90458 | 23.08701 | 23.38436 | 36.75021 | 31.94674
548.6484375 | 4.795146 | 1270.642 | 3.272372 |  | 24.44035 | 23.88736 | 23.06663 | 23.41421 | 36.75981 | 31.95652
548.748 | 4.796427 | 1272.047 | 3.272322 |  | 24.40569 | 23.89141 | 23.12212 | 23.41416 | 36.74425 | 31.94795
548.8477 | 4.796082 | 1273.475 | 3.27236 |  | 24.44379 | 23.89805 | 23.0687 | 23.43387 | 36.72235 | 31.93803
548.9473 | 4.796137 | 1268.213 | 3.272334 |  | 24.44786 | 23.89493 | 23.08063 | 23.41535 | 36.74401 | 31.94229
549.046875 | 4.79621 | 1270.821 | 3.272375 |  | 24.44224 | 23.89743 | 23.08459 | 23.4317 | 36.72212 | 31.9185
549.1465 | 4.796255 | 1273.57 | 3.272339 |  | 24.43475 | 23.88173 | 23.10019 | 23.42728 | 36.74104 | 31.93181
549.2461 | 4.795664 | 1272.228 | 3.272349 |  | 24.44319 | 23.89403 | 23.09583 | 23.42315 | 36.74091 | 31.91281
549.3457 | 4.795919 | 1275.29 | 3.272342 |  | 24.4356 | 23.88075 | 23.08531 | 23.42022 | 36.70176 | 31.88548
549.4453125 | 4.79601 | 1271.932 | 3.272387 |  | 24.43866 | 23.89797 | 23.09693 | 23.44351 | 36.7457 | 31.8897
549.5449 | 4.795855 | 1270.561 | 3.272368 |  | 24.43071 | 23.91186 | 23.07919 | 23.42438 | 36.74465 | 31.88819
549.6445 | 4.795846 | 1272.596 | 3.272343 |  | 24.43293 | 23.89871 | 23.08999 | 23.42785 | 36.79414 | 31.89068
549.7441 | 4.795992 | 1274.787 | 3.272361 |  | 24.44673 | 23.89764 | 23.07931 | 23.40148 | 36.76161 | 31.87199
549.84375 | 4.795538 | 1277.613 | 3.272375 |  | 24.44833 | 23.89618 | 23.08687 | 23.41465 | 36.78706 | 31.90657
549.9434 | 4.795937 | 1274.217 | 3.272345 |  | 24.44646 | 23.92091 | 23.06386 | 23.4353 | 36.79513 | 31.91848
550.043 | 4.796482 | 1272.939 | 3.272361 |  | 24.44968 | 23.89757 | 23.08748 | 23.42314 | 36.79407 | 31.91944
550.1426 | 4.795792 | 1274.002 | 3.27234 |  | 24.44958 | 23.91256 | 23.09876 | 23.42562 | 36.76043 | 31.92618
550.2421875 | 4.795619 | 1269.228 | 3.272372 |  | 24.45665 | 23.9271 | 23.13715 | 23.41921 | 36.74772 | 31.91243
550.3418 | 4.795901 | 1273.517 | 3.272348 |  | 24.43866 | 23.91203 | 23.09053 | 23.39968 | 36.74916 | 31.88618
550.4414 | 4.795456 | 1272.366 | 3.272418 |  | 24.44397 | 23.90576 | 23.07461 | 23.42395 | 36.71169 | 31.8596
550.541 | 4.795764 | 1270.638 | 3.2724 |  | 24.45119 | 23.88503 | 23.11401 | 23.424 | 36.70405 | 31.82858
550.640625 | 4.796854 | 1272.583 | 3.272381 |  | 24.47431 | 23.89349 | 23.078 | 23.44347 | 36.69488 | 31.81247
550.7402 | 4.796119 | 1268.786 | 3.272392 |  | 24.48425 | 23.90257 | 23.08144 | 23.41052 | 36.72442 | 31.82832
550.8398 | 4.796119 | 1265.647 | 3.272364 |  | 24.47528 | 23.9234 | 23.09392 | 23.40939 | 36.76015 | 31.83942
550.9395 | 4.795882 | 1272.987 | 3.272367 |  | 24.48925 | 23.9399 | 23.08844 | 23.43758 | 36.74106 | 31.85964
551.0390625 | 4.795846 | 1268.098 | 3.272406 |  | 24.487 | 23.91719 | 23.09512 | 23.41351 | 36.79763 | 31.88755
551.1387 | 4.79611 | 1270.763 | 3.27236 |  | 24.46142 | 23.92856 | 23.09142 | 23.4038 | 36.77824 | 31.85466
551.2383 | 4.796218 | 1266.759 | 3.272386 |  | 24.46544 | 23.93476 | 23.09007 | 23.42622 | 36.80016 | 31.83498
551.3379 | 4.796137 | 1267.925 | 3.272389 |  | 24.48167 | 23.91308 | 23.07801 | 23.41019 | 36.83121 | 31.8326
551.4375 | 4.795292 | 1263.304 | 3.272416 |  | 24.44729 | 23.93295 | 23.0926 | 23.46395 | 36.81957 | 31.83614
551.5371 | 4.796073 | 1264.998 | 3.272387 |  | 24.45802 | 23.917 | 23.07519 | 23.44608 | 36.82784 | 31.80754
551.6367 | 4.795783 | 1269.01 | 3.272373 |  | 24.48403 | 23.90888 | 23.08293 | 23.42769 | 36.80694 | 31.83656
551.7363 | 4.795111 | 1271.158 | 3.272397 |  | 24.47462 | 23.90817 | 23.0948 | 23.42319 | 36.82252 | 31.83457
551.8359375 | 4.79541 | 1269.427 | 3.272417 |  | 24.50906 | 23.91211 | 23.07589 | 23.44744 | 36.83521 | 31.84117
551.9355 | 4.795483 | 1277.104 | 3.272396 |  | 24.47715 | 23.90149 | 23.10468 | 23.44535 | 36.85131 | 31.85238
552.0352 | 4.795637 | 1273.952 | 3.272417 |  | 24.47452 | 23.91423 | 23.09102 | 23.40121 | 36.83152 | 31.84372
552.1348 | 4.796382 | 1270.382 | 3.272397 |  | 24.49494 | 23.92056 | 23.09729 | 23.45003 | 36.83623 | 31.87801
552.234375 | 4.796046 | 1271.84 | 3.272428 |  | 24.48025 | 23.92733 | 23.08977 | 23.43799 | 36.81821 | 31.86552
552.334 | 4.796691 | 1266.961 | 3.272373 |  | 24.48459 | 23.91971 | 23.10196 | 23.39548 | 36.81761 | 31.91588
552.4336 | 4.796046 | 1267.444 | 3.272413 |  | 24.47326 | 23.9284 | 23.07181 | 23.43892 | 36.85688 | 31.87781
552.5332 | 4.796382 | 1270.968 | 3.272341 |  | 24.50134 | 23.94037 | 23.09248 | 23.43592 | 36.85748 | 31.87544
552.6328125 | 4.796073 | 1269.041 | 3.272379 |  | 24.46569 | 23.92422 | 23.09477 | 23.43465 | 36.85663 | 31.88706
552.7324 | 4.795819 | 1265.692 | 3.272388 |  | 24.47728 | 23.94897 | 23.11663 | 23.41747 | 36.86022 | 31.89125
552.832 | 4.7964 | 1269.932 | 3.272395 |  | 24.49691 | 23.94118 | 23.06454 | 23.41448 | 36.84681 | 31.90855
552.9316 | 4.796646 | 1263.865 | 3.272366 |  | 24.48008 | 23.92822 | 23.0866 | 23.41034 | 36.86901 | 31.90196
553.03125 | 4.796064 | 1272.561 | 3.272381 |  | 24.45186 | 23.89351 | 23.1084 | 23.44867 | 36.86201 | 31.91522
553.1309 | 4.796673 | 1267.722 | 3.272382 |  | 24.48954 | 23.92573 | 23.10529 | 23.43083 | 36.8793 | 31.9136
553.2305 | 4.796328 | 1264.998 | 3.272409 |  | 24.50276 | 23.91194 | 23.06874 | 23.42478 | 36.89877 | 31.92071
553.3301 | 4.796846 | 1268.108 | 3.272405 |  | 24.45983 | 23.92686 | 23.09042 | 23.44366 | 36.86085 | 31.90648
553.4296875 | 4.796182 | 1277.208 | 3.272414 |  | 24.48832 | 23.9264 | 23.07272 | 23.43214 | 36.88301 | 31.87374
553.5293 | 4.795846 | 1266.863 | 3.272405 |  | 24.4707 | 23.94122 | 23.09351 | 23.44231 | 36.87101 | 31.91859
553.6289 | 4.795392 | 1270.684 | 3.27242 |  | 24.47709 | 23.94419 | 23.07629 | 23.42301 | 36.88777 | 31.86721
553.7285 | 4.796464 | 1269.052 | 3.27243 |  | 24.50018 | 23.94682 | 23.09681 | 23.42426 | 36.90858 | 31.88693
553.828125 | 4.79581 | 1269.356 | 3.272419 |  | 24.46415 | 23.92224 | 23.10838 | 23.42372 | 36.8989 | 31.91986
553.9277 | 4.795574 | 1267.978 | 3.272393 |  | 24.47776 | 23.93708 | 23.0845 | 23.43395 | 36.85569 | 31.89888
554.0273 | 4.795837 | 1266.987 | 3.272418 |  | 24.47851 | 23.94177 | 23.09598 | 23.44588 | 36.86592 | 31.91355
554.127 | 4.795737 | 1266.402 | 3.272375 |  | 24.46804 | 23.93185 | 23.08748 | 23.44743 | 36.85413 | 31.9437
554.2265625 | 4.796073 | 1261.55 | 3.272413 |  | 24.50314 | 23.91408 | 23.13461 | 23.45069 | 36.87155 | 31.93909
554.3262 | 4.796191 | 1266.421 | 3.272401 |  | 24.47804 | 23.95349 | 23.10388 | 23.42956 | 36.83075 | 31.92978
554.4258 | 4.795556 | 1261.717 | 3.272431 |  | 24.50806 | 23.93043 | 23.06581 | 23.44434 | 36.81452 | 31.96536
554.5254 | 4.796128 | 1260.998 | 3.272387 |  | 24.50053 | 23.93162 | 23.10662 | 23.4151 | 36.84144 | 31.97571
554.625 | 4.795029 | 1260.034 | 3.272424 |  | 24.48895 | 23.935 | 23.08774 | 23.40905 | 36.8423 | 31.96822
554.7246 | 4.795928 | 1263.834 | 3.272375 |  | 24.48682 | 23.95008 | 23.08253 | 23.44823 | 36.85149 | 31.9438
554.8242 | 4.794374 | 1260.949 | 3.27241 |  | 24.5079 | 23.93333 | 23.09966 | 23.41964 | 36.8504 | 31.99469
554.9238 | 4.79482 | 1266.809 | 3.272422 |  | 24.50576 | 23.95429 | 23.08203 | 23.43798 | 36.81387 | 31.95753
555.0234375 | 4.795011 | 1257.125 | 3.272414 |  | 24.50512 | 23.92489 | 23.10172 | 23.44388 | 36.78054 | 32.03397
555.123 | 4.795156 | 1264.965 | 3.272434 |  | 24.5076 | 23.93453 | 23.11331 | 23.45753 | 36.79622 | 31.971
555.2227 | 4.794366 | 1254.421 | 3.272391 |  | 24.4968 | 23.95294 | 23.12174 | 23.45744 | 36.80326 | 31.97312
555.3223 | 4.794902 | 1258.78 | 3.272396 |  | 24.49615 | 23.94396 | 23.10531 | 23.46347 | 36.80984 | 31.98898
555.421875 | 4.794629 | 1256.031 | 3.272402 |  | 24.49444 | 23.94946 | 23.10127 | 23.43126 | 36.78596 | 32.00646
555.5215 | 4.793839 | 1256.937 | 3.272382 |  | 24.50543 | 23.89821 | 23.10796 | 23.48615 | 36.78466 | 31.99214
555.6211 | 4.793984 | 1259.247 | 3.272412 |  | 24.51605 | 23.92915 | 23.10352 | 23.50322 | 36.79192 | 31.98463
555.7207 | 4.794402 | 1250.406 | 3.272382 |  | 24.44664 | 23.91112 | 23.1316 | 23.43541 | 36.7641 | 31.9832
555.8203125 | 4.794157 | 1256.64 | 3.272399 |  | 24.47595 | 23.93666 | 23.1058 | 23.42452 | 36.79658 | 31.97011
555.9199 | 4.795729 | 1257.035 | 3.272404 |  | 24.47715 | 23.93434 | 23.11408 | 23.41332 | 36.76948 | 31.98516
556.0195 | 4.793939 | 1253.54 | 3.272395 |  | 24.47108 | 23.90691 | 23.1069 | 23.4162 | 36.78146 | 31.9728
556.1191 | 4.793448 | 1246.827 | 3.272433 |  | 24.46673 | 23.94819 | 23.11327 | 23.41785 | 36.75569 | 31.97843
556.21875 | 4.793921 | 1249.716 | 3.272388 |  | 24.47826 | 23.92691 | 23.09847 | 23.44765 | 36.7551 | 31.9318
556.3184 | 4.79383 | 1251.884 | 3.272412 |  | 24.48169 | 23.92466 | 23.12054 | 23.42484 | 36.72785 | 31.94069
556.418 | 4.794756 | 1245.584 | 3.272399 |  | 24.48154 | 23.9227 | 23.09949 | 23.42441 | 36.72014 | 31.94394
556.5176 | 4.793657 | 1249.932 | 3.272376 |  | 24.46764 | 23.91854 | 23.09511 | 23.44283 | 36.7305 | 31.93468
556.6171875 | 4.793811 | 1252.049 | 3.272426 |  | 24.48772 | 23.94916 | 23.10394 | 23.44183 | 36.72651 | 31.93033
556.7168 | 4.794538 | 1251.767 | 3.272419 |  | 24.45816 | 23.9261 | 23.12237 | 23.45854 | 36.7466 | 31.91569
556.8164 | 4.793503 | 1244.241 | 3.272399 |  | 24.50348 | 23.9194 | 23.0932 | 23.46505 | 36.74797 | 31.92788
556.916 | 4.793721 | 1251.009 | 3.272412 |  | 24.47511 | 23.9122 | 23.10462 | 23.43724 | 36.73625 | 31.94295
557.015625 | 4.793493 | 1247.164 | 3.272408 |  | 24.47974 | 23.92605 | 23.09577 | 23.46377 | 36.75267 | 31.90873
557.1152 | 4.793239 | 1244.905 | 3.272418 |  | 24.46612 | 23.92385 | 23.10951 | 23.47845 | 36.73844 | 31.89757
557.2148 | 4.794066 | 1244.391 | 3.272431 |  | 24.47811 | 23.92454 | 23.1194 | 23.44549 | 36.73734 | 31.9123
557.3145 | 4.794347 | 1243.842 | 3.272434 |  | 24.46521 | 23.9327 | 23.08216 | 23.44852 | 36.77401 | 31.9409
557.4140625 | 4.793466 | 1241.42 | 3.272416 |  | 24.4667 | 23.91912 | 23.10494 | 23.43431 | 36.78389 | 31.91219
557.5137 | 4.793185 | 1239.915 | 3.272392 |  | 24.4611 | 23.95284 | 23.10734 | 23.44091 | 36.72999 | 31.90514
557.6133 | 4.793739 | 1243.584 | 3.272451 |  | 24.47722 | 23.91251 | 23.10805 | 23.46614 | 36.76338 | 31.93945
557.7129 | 4.792957 | 1244.909 | 3.272412 |  | 24.46176 | 23.93754 | 23.12808 | 23.43853 | 36.748 | 31.91716
557.8125 | 4.792658 | 1237.917 | 3.272428 |  | 24.46335 | 23.89513 | 23.10929 | 23.44113 | 36.70556 | 31.95692
557.9121 | 4.792767 | 1233.922 | 3.272455 |  | 24.46936 | 23.93168 | 23.11254 | 23.45043 | 36.72272 | 31.95625
558.0117 | 4.791777 | 1239.392 | 3.272441 |  | 24.49076 | 23.91283 | 23.12406 | 23.44918 | 36.70604 | 31.92769
558.1113 | 4.792631 | 1234.218 | 3.272445 |  | 24.48885 | 23.93967 | 23.09665 | 23.4676 | 36.71424 | 31.96338
558.2109375 | 4.793139 | 1235.488 | 3.27242 |  | 24.48889 | 23.93033 | 23.10218 | 23.4645 | 36.68944 | 31.92798
558.3105 | 4.792949 | 1230.988 | 3.272419 |  | 24.47442 | 23.93725 | 23.07774 | 23.466 | 36.67712 | 31.93857
558.4102 | 4.792358 | 1232.239 | 3.272483 |  | 24.48739 | 23.93127 | 23.1241 | 23.43725 | 36.66604 | 31.92248
558.5098 | 4.792794 | 1233.86 | 3.272442 |  | 24.4859 | 23.94784 | 23.108 | 23.44736 | 36.66463 | 31.94506
558.609375 | 4.791849 | 1235.624 | 3.272453 |  | 24.49052 | 23.92442 | 23.11871 | 23.45619 | 36.6709 | 31.92369
558.709 | 4.792567 | 1232.85 | 3.272426 |  | 24.47125 | 23.95229 | 23.09373 | 23.45427 | 36.66903 | 31.9358
558.8086 | 4.791604 | 1226.773 | 3.272431 |  | 24.44419 | 23.94444 | 23.13934 | 23.45502 | 36.66614 | 31.93329
558.9082 | 4.791359 | 1230.003 | 3.27247 |  | 24.46244 | 23.936 | 23.08882 | 23.45949 | 36.69052 | 31.87984
559.0078125 | 4.791677 | 1227.183 | 3.272449 |  | 24.47109 | 23.96569 | 23.11532 | 23.43613 | 36.67895 | 31.84815
559.1074 | 4.792022 | 1225.433 | 3.272446 |  | 24.48708 | 23.93351 | 23.12671 | 23.4813 | 36.65936 | 31.86301
559.207 | 4.791949 | 1222.737 | 3.272454 |  | 24.46335 | 23.95044 | 23.12556 | 23.46114 | 36.67065 | 31.82878
559.3066 | 4.792058 | 1226.494 | 3.27245 |  | 24.46955 | 23.93887 | 23.14037 | 23.46261 | 36.65631 | 31.79244
559.40625 | 4.792231 | 1221.375 | 3.27245 |  | 24.48631 | 23.93332 | 23.1417 | 23.46724 | 36.62506 | 31.80073
559.5059 | 4.791932 | 1217.666 | 3.272469 |  | 24.47296 | 23.93949 | 23.12938 | 23.49494 | 36.62739 | 31.80321
559.6055 | 4.791032 | 1219.116 | 3.272451 |  | 24.48115 | 23.98197 | 23.1197 | 23.48528 | 36.64544 | 31.79039
559.7051 | 4.790532 | 1222.279 | 3.272468 |  | 24.49388 | 23.93864 | 23.13109 | 23.46477 | 36.63819 | 31.77681
559.8046875 | 4.791885 | 1221.899 | 3.272504 |  | 24.48208 | 23.92483 | 23.14024 | 23.45928 | 36.64778 | 31.76295
559.9043 | 4.791141 | 1220.157 | 3.272427 |  | 24.47927 | 23.93257 | 23.13216 | 23.45171 | 36.66894 | 31.73884
560.0039 | 4.792413 | 1218.284 | 3.272448 |  | 24.50066 | 23.93058 | 23.13591 | 23.4389 | 36.64768 | 31.715
560.1035 | 4.791413 | 1217.16 | 3.272486 |  | 24.48999 | 23.9538 | 23.12955 | 23.45561 | 36.65755 | 31.72849
560.203125 | 4.791213 | 1219.397 | 3.272448 |  | 24.51014 | 23.9417 | 23.12587 | 23.43154 | 36.65414 | 31.67336
560.3027 | 4.790895 | 1222.938 | 3.272462 |  | 24.49309 | 23.93857 | 23.13471 | 23.46591 | 36.63439 | 31.69771
560.4023 | 4.790432 | 1219.735 | 3.272475 |  | 24.47362 | 23.95892 | 23.12689 | 23.42026 | 36.65831 | 31.74502
560.502 | 4.790078 | 1224.942 | 3.272451 |  | 24.48404 | 23.9374 | 23.1482 | 23.42315 | 36.63788 | 31.70744
560.6015625 | 4.79055 | 1220.748 | 3.27248 |  | 24.48844 | 23.93002 | 23.11922 | 23.45412 | 36.65895 | 31.73219
560.7012 | 4.790487 | 1224.314 | 3.272465 |  | 24.46907 | 23.94794 | 23.13725 | 23.45941 | 36.65482 | 31.74293
560.8008 | 4.790423 | 1221.353 | 3.272481 |  | 24.48807 | 23.96792 | 23.10925 | 23.46349 | 36.64981 | 31.75609
560.9004 | 4.790696 | 1223.884 | 3.272483 |  | 24.46409 | 23.93286 | 23.14295 | 23.4457 | 36.69036 | 31.79316
561 | 4.791032 | 1221.464 | 3.27251 |  | 24.47078 | 23.92711 | 23.15422 | 23.45009 | 36.71524 | 31.80618
561.0996 | 4.79066 | 1224.008 | 3.272494 |  | 24.46141 | 23.93801 | 23.15873 | 23.44959 | 36.72038 | 31.7964
561.1992 | 4.790887 | 1221.293 | 3.272492 |  | 24.47206 | 23.93435 | 23.13815 | 23.45922 | 36.67991 | 31.84065
561.2988 | 4.789887 | 1218.713 | 3.272516 |  | 24.47342 | 23.94981 | 23.13506 | 23.45915 | 36.688 | 31.84103
561.3984375 | 4.790732 | 1219.069 | 3.272461 |  | 24.44304 | 23.92711 | 23.15612 | 23.46956 | 36.66564 | 31.86582
561.498 | 4.791105 | 1221.939 | 3.2725 |  | 24.46398 | 23.95913 | 23.1611 | 23.47233 | 36.70015 | 31.85425
561.5977 | 4.790069 | 1217.413 | 3.272467 |  | 24.4694 | 23.94066 | 23.17445 | 23.43842 | 36.71942 | 31.87044
561.6973 | 4.790287 | 1223.589 | 3.272453 |  | 24.46341 | 23.95452 | 23.14835 | 23.43611 | 36.72041 | 31.852
561.796875 | 4.790623 | 1216.046 | 3.27249 |  | 24.47669 | 23.96076 | 23.13458 | 23.46397 | 36.69439 | 31.87007
561.8965 | 4.789978 | 1215.487 | 3.272505 |  | 24.47305 | 23.95932 | 23.15588 | 23.43107 | 36.70426 | 31.88873
561.9961 | 4.790332 | 1217.383 | 3.272483 |  | 24.47368 | 23.94727 | 23.16303 | 23.46446 | 36.72799 | 31.8679
562.0957 | 4.790677 | 1216.266 | 3.27249 |  | 24.46768 | 23.94328 | 23.14595 | 23.47975 | 36.70426 | 31.89136
562.1953125 | 4.79055 | 1214.265 | 3.272509 |  | 24.45893 | 23.93899 | 23.15224 | 23.48366 | 36.68874 | 31.88739
562.2949 | 4.789705 | 1212.081 | 3.272485 |  | 24.47754 | 23.94451 | 23.14566 | 23.44457 | 36.70507 | 31.89211
562.3945 | 4.790786 | 1214.521 | 3.272533 |  | 24.48655 | 23.95692 | 23.1577 | 23.50546 | 36.68917 | 31.89954
562.4941 | 4.789842 | 1213.605 | 3.272522 |  | 24.48317 | 23.93649 | 23.14981 | 23.48107 | 36.66642 | 31.90814
562.59375 | 4.78966 | 1217.824 | 3.272493 |  | 24.47099 | 23.97102 | 23.14901 | 23.45259 | 36.66871 | 31.911
562.6934 | 4.790705 | 1211.667 | 3.272505 |  | 24.49173 | 23.96784 | 23.14187 | 23.4596 | 36.68212 | 31.87941
562.793 | 4.789896 | 1216.002 | 3.272507 |  | 24.475 | 23.93964 | 23.16876 | 23.48053 | 36.6656 | 31.89513
562.8926 | 4.791223 | 1221.293 | 3.272513 |  | 24.46342 | 23.9503 | 23.14393 | 23.49055 | 36.64804 | 31.87253
562.9921875 | 4.789996 | 1210.055 | 3.272529 |  | 24.48219 | 23.95027 | 23.15253 | 23.46066 | 36.65661 | 31.90866
563.0918 | 4.790432 | 1216.065 | 3.272532 |  | 24.47686 | 23.94776 | 23.15729 | 23.49714 | 36.65523 | 31.8921
563.1914 | 4.789978 | 1215.197 | 3.272501 |  | 24.4519 | 23.96589 | 23.17218 | 23.47165 | 36.65789 | 31.87955
563.291 | 4.790768 | 1214.553 | 3.27252 |  | 24.46219 | 23.93639 | 23.16748 | 23.47046 | 36.6782 | 31.89013
563.390625 | 4.789542 | 1210.416 | 3.272519 |  | 24.48965 | 23.97604 | 23.15476 | 23.4735 | 36.6613 | 31.88127
563.4902 | 4.790223 | 1209.932 | 3.272535 |  | 24.4889 | 23.97223 | 23.15633 | 23.47458 | 36.63243 | 31.87192
563.5898 | 4.789769 | 1214.52 | 3.272551 |  | 24.46921 | 23.94064 | 23.16241 | 23.47754 | 36.64872 | 31.81584
563.6895 | 4.790006 | 1206.544 | 3.272562 |  | 24.49944 | 23.93546 | 23.1399 | 23.4658 | 36.65847 | 31.82343
563.7890625 | 4.79066 | 1211.909 | 3.272576 |  | 24.47308 | 23.95035 | 23.18635 | 23.48101 | 36.65095 | 31.81845
563.8887 | 4.790923 | 1204.498 | 3.272549 |  | 24.49189 | 23.96318 | 23.19186 | 23.48729 | 36.67093 | 31.79702
563.9883 | 4.790205 | 1209.891 | 3.27252 |  | 24.48104 | 23.96789 | 23.13321 | 23.47204 | 36.67721 | 31.78053
564.0879 | 4.790187 | 1211.804 | 3.272488 |  | 24.51154 | 23.9654 | 23.18268 | 23.49158 | 36.68083 | 31.78871
564.1875 | 4.789442 | 1208.602 | 3.27253 |  | 24.49506 | 23.97751 | 23.16247 | 23.48564 | 36.69791 | 31.78399
564.2871 | 4.789615 | 1210.41 | 3.272567 |  | 24.51016 | 23.95039 | 23.15967 | 23.46715 | 36.70168 | 31.758
564.3867 | 4.789615 | 1217.199 | 3.272531 |  | 24.50196 | 23.95437 | 23.15973 | 23.48935 | 36.71909 | 31.77847
564.4863 | 4.790423 | 1216.677 | 3.272546 |  | 24.49875 | 23.97873 | 23.19583 | 23.4652 | 36.75976 | 31.74351
564.5859375 | 4.790759 | 1217.435 | 3.272524 |  | 24.50185 | 23.95253 | 23.1665 | 23.52183 | 36.79117 | 31.78426
564.6855 | 4.790169 | 1219.973 | 3.272524 |  | 24.50016 | 23.96852 | 23.16334 | 23.46661 | 36.7678 | 31.78559
564.7852 | 4.790069 | 1219.803 | 3.272516 |  | 24.50034 | 23.95825 | 23.14654 | 23.49374 | 36.80198 | 31.78502
564.8848 | 4.790768 | 1215.166 | 3.272552 |  | 24.4963 | 23.95602 | 23.16713 | 23.47824 | 36.81295 | 31.79202
564.984375 | 4.789987 | 1216.499 | 3.272521 |  | 24.48764 | 23.97508 | 23.1624 | 23.48997 | 36.80347 | 31.79599
565.084 | 4.790096 | 1212.005 | 3.272558 |  | 24.51267 | 23.96637 | 23.18276 | 23.48047 | 36.82675 | 31.78318
565.1836 | 4.79075 | 1216.996 | 3.272497 |  | 24.4948 | 23.95383 | 23.16052 | 23.48088 | 36.80405 | 31.75923
565.2832 | 4.790023 | 1214.184 | 3.272522 |  | 24.51906 | 23.97334 | 23.16817 | 23.47967 | 36.82477 | 31.75023
565.3828125 | 4.790614 | 1214.393 | 3.27254 |  | 24.53745 | 23.97723 | 23.1535 | 23.48605 | 36.78589 | 31.7718
565.4824 | 4.79066 | 1216.083 | 3.272514 |  | 24.51815 | 23.96148 | 23.18629 | 23.48947 | 36.80685 | 31.78046
565.582 | 4.790487 | 1217.008 | 3.272549 |  | 24.52125 | 23.97617 | 23.16869 | 23.49087 | 36.76571 | 31.78827
565.6816 | 4.790396 | 1220.346 | 3.272491 |  | 24.51868 | 23.96764 | 23.18408 | 23.47166 | 36.81348 | 31.83564
565.78125 | 4.79055 | 1219.06 | 3.272527 |  | 24.50743 | 23.96165 | 23.16319 | 23.50256 | 36.75365 | 31.83736
565.8809 | 4.789915 | 1217.777 | 3.272507 |  | 24.54019 | 23.95948 | 23.17805 | 23.50449 | 36.70771 | 31.83094
565.9805 | 4.789833 | 1224.083 | 3.272555 |  | 24.4991 | 23.97124 | 23.16629 | 23.5248 | 36.67347 | 31.82924
566.0801 | 4.790205 | 1212.901 | 3.27254 |  | 24.52551 | 23.99287 | 23.16969 | 23.51376 | 36.68581 | 31.81127
566.1796875 | 4.790014 | 1219.992 | 3.272522 |  | 24.53688 | 23.98888 | 23.16676 | 23.51341 | 36.68185 | 31.83147
566.2793 | 4.789869 | 1218.262 | 3.272527 |  | 24.51182 | 23.97351 | 23.16776 | 23.52601 | 36.71862 | 31.82658
566.3789 | 4.78976 | 1216.51 | 3.272519 |  | 24.52123 | 23.97428 | 23.18932 | 23.49095 | 36.72065 | 31.79232
566.4785 | 4.790387 | 1212.221 | 3.272551 |  | 24.53122 | 23.96397 | 23.17895 | 23.48137 | 36.73479 | 31.76655
566.578125 | 4.790314 | 1219.707 | 3.272542 |  | 24.53224 | 23.98774 | 23.20112 | 23.51846 | 36.76456 | 31.79486
566.6777 | 4.790396 | 1214.882 | 3.272533 |  | 24.51782 | 23.96412 | 23.17836 | 23.50578 | 36.7919 | 31.79474
566.7773 | 4.790051 | 1215.624 | 3.272527 |  | 24.54801 | 24.01455 | 23.13543 | 23.497 | 36.77411 | 31.73795
566.877 | 4.790133 | 1218.263 | 3.272537 |  | 24.51157 | 23.97823 | 23.17309 | 23.52872 | 36.7895 | 31.80487
566.9765625 | 4.790088 | 1207.428 | 3.272529 |  | 24.55206 | 23.96658 | 23.18184 | 23.51212 | 36.76927 | 31.79361
567.0762 | 4.790614 | 1214.927 | 3.272527 |  | 24.51784 | 23.99849 | 23.17642 | 23.4835 | 36.76049 | 31.83401
567.1758 | 4.790832 | 1209.022 | 3.272531 |  | 24.51855 | 23.99543 | 23.1686 | 23.50436 | 36.77308 | 31.79087
567.2754 | 4.790214 | 1217.288 | 3.272519 |  | 24.51744 | 23.98687 | 23.20022 | 23.54905 | 36.76297 | 31.82593
567.375 | 4.790405 | 1209.461 | 3.272586 |  | 24.52988 | 23.99504 | 23.1808 | 23.53659 | 36.75006 | 31.85557
567.4746 | 4.789906 | 1216.123 | 3.272581 |  | 24.51231 | 24.00919 | 23.17097 | 23.5111 | 36.77459 | 31.87558
567.5742 | 4.790523 | 1215.104 | 3.27259 |  | 24.54698 | 23.9862 | 23.1772 | 23.53013 | 36.79964 | 31.86494
567.6738 | 4.789633 | 1213.334 | 3.272605 |  | 24.5133 | 23.99722 | 23.17503 | 23.51155 | 36.79042 | 31.87653
567.7734375 | 4.789705 | 1209.72 | 3.272529 |  | 24.54237 | 23.99922 | 23.17636 | 23.52803 | 36.78082 | 31.87714
567.873 | 4.789896 | 1214.909 | 3.272595 |  | 24.50888 | 24.01316 | 23.17683 | 23.54471 | 36.78509 | 31.8847
567.9727 | 4.790432 | 1214.962 | 3.272573 |  | 24.49564 | 23.9856 | 23.19028 | 23.51491 | 36.77056 | 31.88288
568.0723 | 4.790033 | 1218.419 | 3.272536 |  | 24.52774 | 24.01078 | 23.17285 | 23.54848 | 36.77228 | 31.88107
568.171875 | 4.790014 | 1220.07 | 3.272514 |  | 24.5144 | 23.99391 | 23.18028 | 23.51557 | 36.78552 | 31.89607
568.2715 | 4.790523 | 1212.621 | 3.272535 |  | 24.52788 | 23.99981 | 23.1717 | 23.51637 | 36.7275 | 31.88829
568.3711 | 4.79025 | 1218.235 | 3.27251 |  | 24.51894 | 23.98996 | 23.18849 | 23.54084 | 36.74047 | 31.90645
568.4707 | 4.790451 | 1225.919 | 3.27255 |  | 24.54181 | 24.01407 | 23.20491 | 23.53042 | 36.78533 | 31.90388
568.5703125 | 4.790986 | 1224.581 | 3.272553 |  | 24.55704 | 23.99292 | 23.16659 | 23.51075 | 36.72358 | 31.89202
568.6699 | 4.790287 | 1217.258 | 3.272518 |  | 24.54736 | 23.99518 | 23.18457 | 23.53101 | 36.712 | 31.89331
568.7695 | 4.790414 | 1220.893 | 3.272535 |  | 24.55067 | 24.00175 | 23.19141 | 23.54708 | 36.75653 | 31.90795
568.8691 | 4.790923 | 1222.764 | 3.272512 |  | 24.53523 | 23.99348 | 23.20971 | 23.53551 | 36.73523 | 31.89952
568.96875 | 4.790387 | 1220.262 | 3.272515 |  | 24.54624 | 24.00736 | 23.17404 | 23.54668 | 36.70969 | 31.925
569.0684 | 4.791205 | 1220.422 | 3.272504 |  | 24.56166 | 23.98433 | 23.1869 | 23.50673 | 36.70715 | 31.9327
569.168 | 4.790759 | 1214.457 | 3.272553 |  | 24.51955 | 23.99782 | 23.17015 | 23.54833 | 36.72004 | 31.9062
569.2676 | 4.790895 | 1218.479 | 3.272473 |  | 24.54911 | 24.02635 | 23.19382 | 23.52957 | 36.70605 | 31.90127
569.3671875 | 4.790505 | 1220.433 | 3.2725 |  | 24.54501 | 23.97011 | 23.19035 | 23.56157 | 36.67825 | 31.91831
569.4668 | 4.791331 | 1220.967 | 3.272507 |  | 24.55397 | 24.02349 | 23.18721 | 23.5636 | 36.69567 | 31.88839
569.5664 | 4.790696 | 1219.847 | 3.272549 |  | 24.54508 | 24.02582 | 23.18001 | 23.53682 | 36.69022 | 31.90306
569.666 | 4.790823 | 1223.093 | 3.27249 |  | 24.54259 | 24.00646 | 23.16873 | 23.53359 | 36.7019 | 31.93265
569.765625 | 4.790351 | 1224.225 | 3.272531 |  | 24.53154 | 24.02952 | 23.19197 | 23.54803 | 36.69311 | 31.94212
569.8652 | 4.790705 | 1218.716 | 3.272486 |  | 24.53231 | 23.99803 | 23.16088 | 23.54497 | 36.66422 | 31.90371
569.9648 | 4.791068 | 1219.455 | 3.272524 |  | 24.54812 | 24.02968 | 23.19196 | 23.53627 | 36.67941 | 31.89613
570.0645 | 4.789788 | 1223.708 | 3.272511 |  | 24.54204 | 24.02494 | 23.17938 | 23.54812 | 36.66358 | 31.88587
570.1640625 | 4.791713 | 1217.273 | 3.272498 |  | 24.51992 | 23.99304 | 23.19589 | 23.53558 | 36.68015 | 31.8983
570.2637 | 4.79085 | 1219.561 | 3.272552 |  | 24.53642 | 23.99328 | 23.17981 | 23.54162 | 36.65384 | 31.87276
570.3633 | 4.790432 | 1229.33 | 3.272496 |  | 24.53385 | 24.00993 | 23.18998 | 23.5231 | 36.65961 | 31.91539
570.4629 | 4.790823 | 1221.357 | 3.27256 |  | 24.52934 | 24.01047 | 23.15611 | 23.58863 | 36.67666 | 31.89031
570.5625 | 4.791913 | 1226.43 | 3.272498 |  | 24.53684 | 24.0397 | 23.20412 | 23.53407 | 36.66712 | 31.93051
570.6621 | 4.790923 | 1229.241 | 3.272479 |  | 24.52387 | 24.00263 | 23.18971 | 23.53613 | 36.64645 | 31.9109
570.7617 | 4.791223 | 1222.013 | 3.272516 |  | 24.55131 | 24.03347 | 23.18243 | 23.53498 | 36.66486 | 31.89003
570.8613 | 4.791959 | 1224.81 | 3.272499 |  | 24.53354 | 23.99653 | 23.18125 | 23.55837 | 36.6543 | 31.89841
570.9609375 | 4.791377 | 1225.158 | 3.272488 |  | 24.53209 | 24.04502 | 23.21473 | 23.51579 | 36.63584 | 31.88755
571.0605 | 4.790832 | 1221.76 | 3.272512 |  | 24.54991 | 24.00194 | 23.18208 | 23.53389 | 36.62546 | 31.90303
571.1602 | 4.791005 | 1224.384 | 3.2725 |  | 24.52516 | 24.02107 | 23.19481 | 23.51118 | 36.63614 | 31.91962
571.2598 | 4.790923 | 1224.846 | 3.272533 |  | 24.53321 | 24.03328 | 23.2096 | 23.5288 | 36.6533 | 31.89744
571.359375 | 4.791396 | 1224.466 | 3.272514 |  | 24.5038 | 24.02449 | 23.15899 | 23.52164 | 36.6248 | 31.89861
571.459 | 4.790905 | 1225.19 | 3.27252 |  | 24.52192 | 23.99508 | 23.17974 | 23.54185 | 36.62754 | 31.92205
571.5586 | 4.791413 | 1223.677 | 3.272523 |  | 24.51376 | 24.02638 | 23.19653 | 23.53299 | 36.63036 | 31.90119
571.6582 | 4.791595 | 1223.879 | 3.272507 |  | 24.56027 | 24.02654 | 23.17817 | 23.53193 | 36.62228 | 31.87825
571.7578125 | 4.791313 | 1225.748 | 3.272504 |  | 24.49607 | 24.02374 | 23.16752 | 23.52219 | 36.61254 | 31.88952
571.8574 | 4.791885 | 1222.217 | 3.272476 |  | 24.52183 | 24.04534 | 23.17967 | 23.49214 | 36.59763 | 31.86884
571.957 | 4.791241 | 1227.352 | 3.272521 |  | 24.52096 | 23.98756 | 23.19427 | 23.54227 | 36.6409 | 31.8772
572.0566 | 4.792113 | 1225.601 | 3.272526 |  | 24.51511 | 24.04697 | 23.18463 | 23.53646 | 36.674 | 31.88697
572.15625 | 4.791014 | 1223.233 | 3.272497 |  | 24.49986 | 23.98862 | 23.18269 | 23.52437 | 36.66533 | 31.88125
572.2559 | 4.791241 | 1227.584 | 3.272531 |  | 24.53054 | 24.03082 | 23.18215 | 23.51915 | 36.68632 | 31.86513
572.3555 | 4.792058 | 1223.527 | 3.2726 |  | 24.51157 | 24.01644 | 23.17385 | 23.52225 | 36.68566 | 31.90139
572.4551 | 4.791577 | 1224.51 | 3.272455 |  | 24.49608 | 24.03021 | 23.18791 | 23.55659 | 36.66664 | 31.90942
572.5546875 | 4.791595 | 1221.467 | 3.272493 |  | 24.50869 | 24.01231 | 23.19865 | 23.54498 | 36.69498 | 31.87719
572.6543 | 4.792322 | 1224.432 | 3.272498 |  | 24.50216 | 24.02696 | 23.19689 | 23.53837 | 36.67221 | 31.84172
572.7539 | 4.792467 | 1228.26 | 3.272564 |  | 24.50911 | 24.03392 | 23.1748 | 23.54192 | 36.69449 | 31.87066
572.8535 | 4.791795 | 1229.014 | 3.272493 |  | 24.51645 | 24.01832 | 23.16167 | 23.53246 | 36.66726 | 31.85751
572.953125 | 4.791522 | 1234.397 | 3.272495 |  | 24.53438 | 24.00871 | 23.19686 | 23.55177 | 36.65577 | 31.82822
573.0527 | 4.791741 | 1227.779 | 3.272503 |  | 24.54326 | 24.01721 | 23.16904 | 23.53921 | 36.68773 | 31.85468
573.1523 | 4.792739 | 1226.638 | 3.272505 |  | 24.52234 | 24.03415 | 23.16866 | 23.54153 | 36.70343 | 31.8597
573.252 | 4.792131 | 1228.325 | 3.272516 |  | 24.52519 | 24.02515 | 23.1541 | 23.54688 | 36.69987 | 31.8292
573.3515625 | 4.792131 | 1225.182 | 3.272502 |  | 24.51829 | 24.03586 | 23.19193 | 23.53065 | 36.72066 | 31.8093
573.4512 | 4.792022 | 1225.591 | 3.272483 |  | 24.53398 | 24.0111 | 23.18543 | 23.51354 | 36.70223 | 31.7716
573.5508 | 4.792513 | 1229.709 | 3.272529 |  | 24.53145 | 24.03255 | 23.18801 | 23.52727 | 36.74938 | 31.80485
573.6504 | 4.793039 | 1223.152 | 3.272524 |  | 24.50032 | 24.02419 | 23.15341 | 23.54547 | 36.73762 | 31.78652
573.75 | 4.791649 | 1227.556 | 3.272488 |  | 24.52234 | 24.01911 | 23.18374 | 23.53375 | 36.7314 | 31.80482
573.8496 | 4.792531 | 1230.159 | 3.272513 |  | 24.53075 | 24.02756 | 23.2059 | 23.55878 | 36.70848 | 31.81146
573.9492 | 4.792158 | 1232.071 | 3.272536 |  | 24.52139 | 24.04474 | 23.18419 | 23.55647 | 36.74502 | 31.80207
574.0488 | 4.791986 | 1225.804 | 3.272495 |  | 24.54657 | 24.02688 | 23.2043 | 23.54051 | 36.71905 | 31.8314
574.1484375 | 4.792049 | 1233.237 | 3.272495 |  | 24.5348 | 24.05103 | 23.18305 | 23.53011 | 36.71334 | 31.81933
574.248 | 4.792667 | 1230.037 | 3.272519 |  | 24.53707 | 24.00382 | 23.21243 | 23.55153 | 36.72816 | 31.79868
574.3477 | 4.792495 | 1226.625 | 3.272461 |  | 24.53131 | 24.0083 | 23.18961 | 23.541 | 36.71607 | 31.82802
574.4473 | 4.792222 | 1225.166 | 3.272449 |  | 24.5735 | 24.03764 | 23.20355 | 23.53652 | 36.71181 | 31.80628
574.546875 | 4.792821 | 1227.668 | 3.272495 |  | 24.54759 | 24.03131 | 23.21381 | 23.5183 | 36.69533 | 31.81719
574.6465 | 4.792531 | 1230.994 | 3.272501 |  | 24.53106 | 24.02303 | 23.22063 | 23.52178 | 36.70851 | 31.81142
574.7461 | 4.792086 | 1229.585 | 3.272476 |  | 24.55906 | 24.01106 | 23.17704 | 23.53167 | 36.70496 | 31.82697
574.8457 | 4.792721 | 1228.415 | 3.272481 |  | 24.51714 | 24.04365 | 23.18081 | 23.51916 | 36.69241 | 31.82789
574.9453125 | 4.793376 | 1225.889 | 3.272532 |  | 24.53888 | 24.0189 | 23.18449 | 23.53939 | 36.64804 | 31.84553
575.0449 | 4.792894 | 1227.315 | 3.272501 |  | 24.52432 | 24.05597 | 23.18939 | 23.54947 | 36.67396 | 31.83917
575.1445 | 4.792376 | 1225.346 | 3.27251 |  | 24.52795 | 24.01552 | 23.18812 | 23.53782 | 36.63115 | 31.80611
575.2441 | 4.79284 | 1226.676 | 3.272544 |  | 24.56726 | 24.03473 | 23.2078 | 23.53345 | 36.62459 | 31.85143
575.34375 | 4.793367 | 1227.549 | 3.272496 |  | 24.55568 | 24.05029 | 23.17125 | 23.52755 | 36.64705 | 31.81722
575.4434 | 4.792231 | 1222.47 | 3.272476 |  | 24.5321 | 24.0123 | 23.19704 | 23.57781 | 36.63803 | 31.79188
575.543 | 4.79224 | 1227.734 | 3.272519 |  | 24.55725 | 24.02396 | 23.19556 | 23.53885 | 36.62965 | 31.81277
575.6426 | 4.792831 | 1234.593 | 3.272527 |  | 24.52771 | 24.03099 | 23.18486 | 23.51552 | 36.65354 | 31.78576
575.7421875 | 4.792322 | 1230.485 | 3.272462 |  | 24.53813 | 24.03973 | 23.17785 | 23.54461 | 36.67728 | 31.7702
575.8418 | 4.792939 | 1229.801 | 3.272518 |  | 24.55735 | 24.0647 | 23.1984 | 23.5376 | 36.63919 | 31.79134
575.9414 | 4.793085 | 1232.229 | 3.272454 |  | 24.54275 | 24.00441 | 23.19446 | 23.54075 | 36.65317 | 31.7798
576.041 | 4.793512 | 1233.93 | 3.272487 |  | 24.55978 | 24.02148 | 23.18669 | 23.5679 | 36.65882 | 31.74306
576.140625 | 4.793239 | 1230.874 | 3.272485 |  | 24.53881 | 24.00845 | 23.20637 | 23.54173 | 36.65386 | 31.76092
576.2402 | 4.793512 | 1234.321 | 3.272507 |  | 24.51687 | 24.01913 | 23.19176 | 23.53078 | 36.64328 | 31.77746
576.3398 | 4.793493 | 1226.603 | 3.272503 |  | 24.51862 | 24.04897 | 23.20047 | 23.51649 | 36.64606 | 31.78556
576.4395 | 4.793648 | 1235.962 | 3.272488 |  | 24.51062 | 24.02812 | 23.2342 | 23.52373 | 36.631 | 31.76576
576.5390625 | 4.792821 | 1237.598 | 3.272523 |  | 24.54292 | 24.03459 | 23.20938 | 23.51791 | 36.70047 | 31.75257
576.6387 | 4.792794 | 1229.672 | 3.272545 |  | 24.52513 | 24.02008 | 23.2174 | 23.53439 | 36.68175 | 31.75781
576.7383 | 4.792667 | 1231.048 | 3.272542 |  | 24.53666 | 24.01881 | 23.21201 | 23.52329 | 36.69383 | 31.78027
576.8379 | 4.793839 | 1235.789 | 3.272518 |  | 24.51773 | 24.02816 | 23.19267 | 23.52535 | 36.68173 | 31.7596
576.9375 | 4.793839 | 1233.743 | 3.272528 |  | 24.5045 | 24.0458 | 23.22445 | 23.52699 | 36.67804 | 31.77431
577.0371 | 4.793403 | 1236.58 | 3.272493 |  | 24.53854 | 24.04808 | 23.20266 | 23.55895 | 36.7522 | 31.77973
577.1367 | 4.793821 | 1236.982 | 3.272538 |  | 24.49268 | 24.0488 | 23.20852 | 23.51131 | 36.70812 | 31.76375
577.2363 | 4.793766 | 1232.392 | 3.272505 |  | 24.51217 | 24.01441 | 23.21107 | 23.50645 | 36.75951 | 31.79408
577.3359375 | 4.794039 | 1239.358 | 3.272555 |  | 24.55151 | 24.02808 | 23.19659 | 23.54491 | 36.7365 | 31.79832
577.4355 | 4.793821 | 1228.722 | 3.272536 |  | 24.53213 | 24.02713 | 23.22936 | 23.54268 | 36.72952 | 31.77641
577.5352 | 4.794129 | 1243.514 | 3.27253 |  | 24.53227 | 24.06939 | 23.20737 | 23.54817 | 36.73241 | 31.82312
577.6348 | 4.794139 | 1240.38 | 3.272552 |  | 24.52575 | 24.02201 | 23.20432 | 23.52995 | 36.75636 | 31.81497
577.734375 | 4.792794 | 1235.628 | 3.27254 |  | 24.48878 | 24.00105 | 23.20381 | 23.52404 | 36.75796 | 31.82569
577.834 | 4.794175 | 1243.587 | 3.272586 |  | 24.51599 | 24.05886 | 23.21533 | 23.52427 | 36.75621 | 31.83645
577.9336 | 4.793475 | 1239.572 | 3.272573 |  | 24.52853 | 24.03499 | 23.22976 | 23.54834 | 36.73193 | 31.82984
578.0332 | 4.793784 | 1239.589 | 3.27257 |  | 24.54408 | 24.05859 | 23.22769 | 23.5521 | 36.7541 | 31.85004
578.1328125 | 4.79363 | 1238.684 | 3.272516 |  | 24.48864 | 24.04366 | 23.20537 | 23.52794 | 36.77578 | 31.8504
578.2324 | 4.793975 | 1236.702 | 3.272514 |  | 24.53551 | 24.0661 | 23.17916 | 23.55675 | 36.76546 | 31.84525
578.332 | 4.793367 | 1236.144 | 3.272529 |  | 24.52189 | 23.99613 | 23.22746 | 23.53428 | 36.76611 | 31.86285
578.4316 | 4.794139 | 1235.96 | 3.272513 |  | 24.51108 | 24.03637 | 23.22422 | 23.48675 | 36.71718 | 31.87358
578.53125 | 4.794029 | 1236.738 | 3.272542 |  | 24.52439 | 24.01808 | 23.21344 | 23.54817 | 36.70758 | 31.84435
578.6309 | 4.793757 | 1232.838 | 3.272621 |  | 24.53503 | 24.02992 | 23.19784 | 23.53603 | 36.70678 | 31.89682
578.7305 | 4.79393 | 1229.456 | 3.27255 |  | 24.52609 | 24.01249 | 23.22592 | 23.52536 | 36.66967 | 31.86404
578.8301 | 4.794366 | 1236.501 | 3.272541 |  | 24.54432 | 24.03292 | 23.20818 | 23.52149 | 36.68127 | 31.89215
578.9296875 | 4.794247 | 1239.056 | 3.272593 |  | 24.53876 | 24.01231 | 23.19653 | 23.53101 | 36.67641 | 31.8967
579.0293 | 4.794257 | 1238.078 | 3.272555 |  | 24.52674 | 24.04874 | 23.2105 | 23.5286 | 36.67167 | 31.90961
579.1289 | 4.793839 | 1236.732 | 3.272557 |  | 24.53679 | 24.02739 | 23.22106 | 23.51607 | 36.66717 | 31.86517
579.2285 | 4.79323 | 1235.828 | 3.272521 |  | 24.53934 | 24.01985 | 23.20985 | 23.5383 | 36.70222 | 31.88961
579.328125 | 4.794774 | 1228.033 | 3.272586 |  | 24.51994 | 24.03713 | 23.21664 | 23.5224 | 36.69312 | 31.90462
579.4277 | 4.794738 | 1234.876 | 3.272537 |  | 24.54111 | 24.05302 | 23.18483 | 23.53206 | 36.68032 | 31.91391
579.5273 | 4.794293 | 1235.202 | 3.272535 |  | 24.5304 | 24.05188 | 23.20653 | 23.51934 | 36.6712 | 31.86604
579.627 | 4.794765 | 1237.468 | 3.272558 |  | 24.5416 | 24.02736 | 23.23021 | 23.54178 | 36.63509 | 31.85351
579.7265625 | 4.793821 | 1238.409 | 3.272554 |  | 24.52731 | 24.04696 | 23.22032 | 23.51122 | 36.63139 | 31.82148
579.8262 | 4.793803 | 1232.496 | 3.272531 |  | 24.53888 | 24.03423 | 23.21991 | 23.53842 | 36.62197 | 31.85931
579.9258 | 4.793857 | 1226.423 | 3.272558 |  | 24.55982 | 24.04565 | 23.22701 | 23.52678 | 36.61726 | 31.82548
580.0254 | 4.794157 | 1236.994 | 3.272519 |  | 24.52843 | 24.00937 | 23.21721 | 23.53093 | 36.62611 | 31.82322
580.125 | 4.794875 | 1231.682 | 3.272572 |  | 24.52711 | 24.05018 | 23.21959 | 23.54214 | 36.67381 | 31.82921
580.2246 | 4.794374 | 1234.357 | 3.272556 |  | 24.52464 | 24.04513 | 23.23277 | 23.52779 | 36.65174 | 31.82454
580.3242 | 4.794193 | 1236.928 | 3.272556 |  | 24.51643 | 24.02601 | 23.20883 | 23.53956 | 36.67813 | 31.8675
580.4238 | 4.794193 | 1232.972 | 3.272549 |  | 24.5212 | 24.04462 | 23.23568 | 23.54861 | 36.68985 | 31.8526
580.5234375 | 4.79462 | 1235.322 | 3.272526 |  | 24.5127 | 24.02048 | 23.22496 | 23.53864 | 36.67541 | 31.85944
580.623 | 4.794257 | 1231.521 | 3.272563 |  | 24.52602 | 24.03509 | 23.25338 | 23.52677 | 36.69965 | 31.84147
580.7227 | 4.794675 | 1234.469 | 3.272529 |  | 24.51596 | 24.04489 | 23.21546 | 23.55616 | 36.73357 | 31.83477
580.8223 | 4.794801 | 1233.717 | 3.272541 |  | 24.57653 | 24.04235 | 23.23887 | 23.53124 | 36.7363 | 31.83423
580.921875 | 4.794602 | 1233.702 | 3.272537 |  | 24.55369 | 24.05337 | 23.21191 | 23.54713 | 36.75645 | 31.861
581.0215 | 4.794883 | 1235.548 | 3.272561 |  | 24.53929 | 24.04426 | 23.2227 | 23.55657 | 36.76492 | 31.84656
581.1211 | 4.794684 | 1233.86 | 3.272541 |  | 24.55146 | 24.03643 | 23.22556 | 23.515625 | 36.75415 | 31.84785
581.2207 | 4.794074 | 1236.943 | 3.272542 |  | 24.5364 | 24.04194 | 23.22198 | 23.54 | 36.74463 | 31.8731
581.3203125 | 4.794793 | 1234.71 | 3.272557 |  | 24.53777 | 24.04539 | 23.24454 | 23.52363 | 36.81461 | 31.84506
581.4199 | 4.793866 | 1233.703 | 3.272576 |  | 24.52684 | 24.03356 | 23.23284 | 23.51096 | 36.78415 | 31.85662
581.5195 | 4.793903 | 1235.369 | 3.272519 |  | 24.55014 | 24.0486 | 23.2734375 | 23.53745 | 36.8196 | 31.88133
581.6191 | 4.794838 | 1232.269 | 3.272562 |  | 24.56326 | 24.08693 | 23.23977 | 23.55434 | 36.81197 | 31.86886
581.71875 | 4.794529 | 1234.83 | 3.272561 |  | 24.53513 | 24.0453 | 23.26061 | 23.57558 | 36.79928 | 31.89337
581.8184 | 4.794883 | 1231.702 | 3.272579 |  | 24.55636 | 24.069 | 23.24234 | 23.58305 | 36.80767 | 31.89146
581.918 | 4.794529 | 1237.703 | 3.272533 |  | 24.55878 | 24.05174 | 23.25171 | 23.55766 | 36.80121 | 31.90869
582.0176 | 4.794993 | 1235.015 | 3.272529 |  | 24.56082 | 24.05521 | 23.22725 | 23.53463 | 36.79032 | 31.87892
582.1171875 | 4.794429 | 1234.38 | 3.272589 |  | 24.55841 | 24.07148 | 23.25132 | 23.54925 | 36.77636 | 31.91224
582.2168 | 4.794747 | 1233.732 | 3.272574 |  | 24.56163 | 24.05056 | 23.22034 | 23.58746 | 36.7761 | 31.91048
582.3164 | 4.79482 | 1230.497 | 3.272552 |  | 24.565 | 24.07269 | 23.2629 | 23.56501 | 36.79084 | 31.8261
582.416 | 4.794602 | 1235.255 | 3.272574 |  | 24.57469 | 24.03264 | 23.2368 | 23.56042 | 36.76756 | 31.8781
582.515625 | 4.794665 | 1235.935 | 3.272584 |  | 24.56165 | 24.0603 | 23.26232 | 23.55091 | 36.76903 | 31.84432
582.6152 | 4.794847 | 1234.129 | 3.272528 |  | 24.56125 | 24.03091 | 23.24318 | 23.56532 | 36.78625 | 31.83315
582.7148 | 4.794475 | 1234.272 | 3.27255 |  | 24.57541 | 24.07925 | 23.26099 | 23.56508 | 36.80581 | 31.87217
582.8145 | 4.794056 | 1232.309 | 3.272508 |  | 24.57928 | 24.04833 | 23.24625 | 23.57889 | 36.80576 | 31.85633
582.9140625 | 4.796092 | 1238.561 | 3.272565 |  | 24.58235 | 24.05836 | 23.25449 | 23.57093 | 36.7981 | 31.81391
583.0137 | 4.793957 | 1230.651 | 3.272551 |  | 24.57414 | 24.04087 | 23.24342 | 23.57941 | 36.79319 | 31.83444
583.1133 | 4.794129 | 1234.776 | 3.27257 |  | 24.56772 | 24.07711 | 23.24681 | 23.5535 | 36.79361 | 31.83082
583.2129 | 4.794175 | 1232.384 | 3.272561 |  | 24.57223 | 24.064 | 23.25677 | 23.56932 | 36.83271 | 31.83273
583.3125 | 4.795156 | 1234.069 | 3.272558 |  | 24.57031 | 24.08322 | 23.24002 | 23.5701 | 36.82477 | 31.86068
583.4121 | 4.794629 | 1232.457 | 3.272564 |  | 24.58644 | 24.05744 | 23.25097 | 23.56653 | 36.84994 | 31.85175
583.5117 | 4.795111 | 1228.384 | 3.272537 |  | 24.56202 | 24.07108 | 23.25962 | 23.56361 | 36.85456 | 31.85683
583.6113 | 4.794166 | 1232.751 | 3.272559 |  | 24.5877 | 24.05507 | 23.23129 | 23.57769 | 36.8533 | 31.85512
583.7109375 | 4.794366 | 1233.152 | 3.272531 |  | 24.60454 | 24.0718 | 23.26873 | 23.55466 | 36.8618 | 31.85779
583.8105 | 4.793848 | 1230.656 | 3.272505 |  | 24.57338 | 24.06942 | 23.25753 | 23.57266 | 36.87454 | 31.87747
583.9102 | 4.794002 | 1234.846 | 3.272507 |  | 24.59937 | 24.05259 | 23.25385 | 23.5922 | 36.85752 | 31.87933
584.0098 | 4.794475 | 1228.865 | 3.272535 |  | 24.59967 | 24.05933 | 23.25868 | 23.58355 | 36.85892 | 31.90155
584.109375 | 4.795101 | 1235.932 | 3.272586 |  | 24.60204 | 24.0521 | 23.26269 | 23.57714 | 36.88282 | 31.88308
584.209 | 4.794029 | 1233.635 | 3.272579 |  | 24.60501 | 24.09133 | 23.26816 | 23.59304 | 36.90536 | 31.90499
584.3086 | 4.794592 | 1234.157 | 3.272526 |  | 24.60511 | 24.04429 | 23.23291 | 23.58478 | 36.85696 | 31.8912
584.4082 | 4.794856 | 1235.067 | 3.272557 |  | 24.58411 | 24.04339 | 23.25047 | 23.58091 | 36.873 | 31.89476
584.5078125 | 4.795519 | 1230.986 | 3.272565 |  | 24.58287 | 24.0531 | 23.23841 | 23.58454 | 36.8538 | 31.89748
584.6074 | 4.795256 | 1232.984 | 3.272557 |  | 24.6276 | 24.0865 | 23.23893 | 23.55996 | 36.84312 | 31.89962
584.707 | 4.793903 | 1238.765 | 3.27254 |  | 24.60921 | 24.05593 | 23.27724 | 23.58153 | 36.87244 | 31.88506
584.8066 | 4.794556 | 1233.689 | 3.272508 |  | 24.61607 | 24.09573 | 23.25373 | 23.55736 | 36.90125 | 31.90354
584.90625 | 4.79492 | 1232.223 | 3.273027 |  | 24.59234 | 24.07118 | 23.27601 | 23.57422 | 36.88681 | 31.87488
585.0059 | 4.794883 | 1234.702 | 3.27306 |  | 24.62088 | 24.08623 | 23.24413 | 23.5954 | 36.88904 | 31.89145
585.1055 | 4.795328 | 1241.038 | 3.273078 |  | 24.61579 | 24.06061 | 23.23326 | 23.59667 | 36.88016 | 31.86353
585.2051 | 4.794357 | 1235.456 | 3.273019 |  | 24.6135 | 24.059 | 23.26871 | 23.58904 | 36.91693 | 31.84868
585.3046875 | 4.795193 | 1236.752 | 3.273053 |  | 24.60694 | 24.05985 | 23.25531 | 23.5812 | 36.89471 | 31.8813
585.4043 | 4.794738 | 1234.147 | 3.27304 |  | 24.61522 | 24.08956 | 23.26048 | 23.6027 | 36.90048 | 31.87889
585.5039 | 4.794502 | 1236.128 | 3.273116 |  | 24.63753 | 24.06883 | 23.26806 | 23.58509 | 36.90143 | 31.88049
585.6035 | 4.794657 | 1237.823 | 3.273057 |  | 24.64273 | 24.05134 | 23.25016 | 23.60099 | 36.87646 | 31.90518
585.703125 | 4.795092 | 1231.62 | 3.273113 |  | 24.61526 | 24.08596 | 23.27325 | 23.59431 | 36.89808 | 31.87582
585.8027 | 4.795092 | 1232.947 | 3.273099 |  | 24.62069 | 24.08067 | 23.23511 | 23.60196 | 36.92348 | 31.89596
585.9023 | 4.79442 | 1231.837 | 3.273094 |  | 24.61163 | 24.09528 | 23.27168 | 23.56883 | 36.90235 | 31.93258
586.002 | 4.793884 | 1232.779 | 3.273122 |  | 24.62462 | 24.0962 | 23.27968 | 23.56367 | 36.89472 | 31.92578
586.1015625 | 4.794457 | 1232.409 | 3.273084 |  | 24.6357 | 24.10175 | 23.27291 | 23.58248 | 36.90693 | 31.89319
586.2012 | 4.795038 | 1233.348 | 3.273142 |  | 24.64009 | 24.08463 | 23.2474 | 23.57811 | 36.94792 | 31.91857
586.3008 | 4.794847 | 1231.807 | 3.27314 |  | 24.61588 | 24.08182 | 23.26683 | 23.57512 | 36.93396 | 31.91958
586.4004 | 4.794702 | 1231.779 | 3.27312 |  | 24.64112 | 24.05534 | 23.27442 | 23.59168 | 36.90265 | 31.92299
586.5 | 4.794538 | 1229.69 | 3.273149 |  | 24.6236 | 24.08831 | 23.27519 | 23.61286 | 36.89817 | 31.92396
586.5996 | 4.794929 | 1233.463 | 3.273114 |  | 24.61728 | 24.08401 | 23.27979 | 23.5771 | 36.89352 | 31.92774
586.6992 | 4.795165 | 1234.724 | 3.273111 |  | 24.65318 | 24.09437 | 23.2521 | 23.62391 | 36.90026 | 31.95482
586.7988 | 4.794893 | 1234.386 | 3.273151 |  | 24.63044 | 24.11027 | 23.27264 | 23.63692 | 36.90427 | 31.95161
586.8984375 | 4.794438 | 1229.529 | 3.273156 |  | 24.63611 | 24.0791 | 23.28108 | 23.62321 | 36.9057 | 31.95345
586.998 | 4.795056 | 1228.905 | 3.273128 |  | 24.65133 | 24.07822 | 23.25406 | 23.62467 | 36.88334 | 31.96287
587.0977 | 4.794384 | 1231.931 | 3.273142 |  | 24.62148 | 24.08582 | 23.25194 | 23.61254 | 36.89814 | 31.95725
587.1973 | 4.794875 | 1230.236 | 3.273116 |  | 24.61707 | 24.10773 | 23.3037 | 23.6197 | 36.88416 | 32.00242
587.296875 | 4.793966 | 1227.106 | 3.27314 |  | 24.62544 | 24.09896 | 23.27061 | 23.62736 | 36.9029 | 32.0053
587.3965 | 4.794502 | 1229.844 | 3.273107 |  | 24.63901 | 24.10678 | 23.24444 | 23.63597 | 36.9027 | 31.9976
587.4961 | 4.79482 | 1233.685 | 3.273109 |  | 24.63427 | 24.09247 | 23.28342 | 23.62486 | 36.88898 | 32.03661
587.5957 | 4.794366 | 1224.785 | 3.273123 |  | 24.63546 | 24.1097 | 23.25689 | 23.59329 | 36.85337 | 32.02779
587.6953125 | 4.794665 | 1227.75 | 3.273108 |  | 24.63223 | 24.08824 | 23.27281 | 23.6026 | 36.84051 | 32.01825
587.7949 | 4.794692 | 1229.73 | 3.273127 |  | 24.65055 | 24.1025 | 23.28222 | 23.62877 | 36.85727 | 32.03635
587.8945 | 4.795501 | 1234.192 | 3.273157 |  | 24.63789 | 24.10203 | 23.2863 | 23.62932 | 36.81733 | 32.0515
587.9941 | 4.795156 | 1228.494 | 3.273174 |  | 24.63416 | 24.13377 | 23.28218 | 23.61286 | 36.85903 | 32.04266
588.09375 | 4.79452 | 1228.614 | 3.273156 |  | 24.65113 | 24.0932 | 23.27744 | 23.60418 | 36.83732 | 32.06049
588.1934 | 4.795628 | 1227.615 | 3.273181 |  | 24.6806 | 24.11076 | 23.26802 | 23.62681 | 36.83993 | 32.0439
588.293 | 4.795165 | 1227.022 | 3.273188 |  | 24.66174 | 24.09579 | 23.2721 | 23.62657 | 36.81653 | 32.05468
588.3926 | 4.795365 | 1231.745 | 3.27323 |  | 24.62854 | 24.11103 | 23.26141 | 23.60676 | 36.84667 | 32.08839
588.4921875 | 4.795111 | 1228.537 | 3.273096 |  | 24.6598 | 24.10222 | 23.31055 | 23.63152 | 36.8398 | 32.05935
588.5918 | 4.794193 | 1226.063 | 3.273154 |  | 24.64311 | 24.11215 | 23.27261 | 23.61333 | 36.83945 | 32.06044
588.6914 | 4.794711 | 1225.844 | 3.27317 |  | 24.62995 | 24.12063 | 23.27137 | 23.61065 | 36.82177 | 32.03934
588.791 | 4.79491 | 1227.731 | 3.273176 |  | 24.65039 | 24.11145 | 23.25733 | 23.63477 | 36.81376 | 32.04427
588.890625 | 4.794056 | 1226.089 | 3.273097 |  | 24.64676 | 24.10816 | 23.27451 | 23.63786 | 36.82035 | 32.04516
588.9902 | 4.794011 | 1228.377 | 3.273164 |  | 24.62883 | 24.06274 | 23.29616 | 23.62991 | 36.80104 | 32.06717
589.0898 | 4.794529 | 1227.693 | 3.273174 |  | 24.64578 | 24.10721 | 23.25942 | 23.62348 | 36.77936 | 32.05056
589.1895 | 4.793248 | 1228.29 | 3.273217 |  | 24.66517 | 24.0909 | 23.26634 | 23.6467 | 36.79485 | 32.041
589.2890625 | 4.795165 | 1226.369 | 3.273165 |  | 24.64153 | 24.09566 | 23.24524 | 23.62291 | 36.78941 | 32.04659
589.3887 | 4.79492 | 1232.795 | 3.273201 |  | 24.64692 | 24.08972 | 23.30373 | 23.62481 | 36.78636 | 32.06087
589.4883 | 4.794475 | 1227.79 | 3.273185 |  | 24.62317 | 24.12926 | 23.28794 | 23.6397 | 36.79122 | 32.05603
589.5879 | 4.794684 | 1224.063 | 3.273182 |  | 24.64687 | 24.12142 | 23.28979 | 23.66285 | 36.76524 | 32.02886
589.6875 | 4.793702 | 1226.836 | 3.273182 |  | 24.64495 | 24.12177 | 23.26504 | 23.61922 | 36.8026 | 32.07676
589.7871 | 4.794047 | 1226.237 | 3.273161 |  | 24.63915 | 24.1115 | 23.28507 | 23.64567 | 36.766 | 32.05776
589.8867 | 4.794111 | 1224.394 | 3.273154 |  | 24.66815 | 24.10831 | 23.27995 | 23.63763 | 36.80038 | 32.06245
589.9863 | 4.79442 | 1222.29 | 3.273184 |  | 24.65221 | 24.11221 | 23.28606 | 23.63659 | 36.7629 | 32.05217
590.0859375 | 4.794402 | 1224.728 | 3.27313 |  | 24.64247 | 24.10898 | 23.24698 | 23.64977 | 36.7855 | 32.06734
590.1855 | 4.794011 | 1225.804 | 3.273169 |  | 24.64824 | 24.10662 | 23.2847 | 23.6251 | 36.7502 | 32.03207
590.2852 | 4.794647 | 1228.163 | 3.273173 |  | 24.63156 | 24.10634 | 23.27173 | 23.63129 | 36.75562 | 32.0449
590.3848 | 4.794066 | 1229.639 | 3.273219 |  | 24.64807 | 24.13054 | 23.2787 | 23.63922 | 36.7615 | 32.05571
590.484375 | 4.794011 | 1223.915 | 3.273174 |  | 24.6356 | 24.11378 | 23.2684 | 23.66701 | 36.77427 | 32.0377
590.584 | 4.794275 | 1221.996 | 3.273219 |  | 24.61297 | 24.12021 | 23.30412 | 23.65648 | 36.76177 | 32.08118
590.6836 | 4.794366 | 1229.502 | 3.273165 |  | 24.6277 | 24.12914 | 23.29594 | 23.65907 | 36.74867 | 32.08353
590.7832 | 4.794266 | 1224.165 | 3.273209 |  | 24.63097 | 24.11456 | 23.27005 | 23.65438 | 36.71212 | 32.07028
590.8828125 | 4.793548 | 1222.777 | 3.273252 |  | 24.63298 | 24.10672 | 23.30439 | 23.65611 | 36.7543 | 32.06
590.9824 | 4.793984 | 1221.268 | 3.273223 |  | 24.63125 | 24.14688 | 23.27651 | 23.64348 | 36.74992 | 32.06112
591.082 | 4.79353 | 1222.535 | 3.273199 |  | 24.63985 | 24.11676 | 23.2914 | 23.642 | 36.76726 | 32.06808
591.1816 | 4.793821 | 1220.424 | 3.273246 |  | 24.67122 | 24.12294 | 23.27932 | 23.65361 | 36.74872 | 32.04524
591.28125 | 4.793675 | 1220.852 | 3.273232 |  | 24.62651 | 24.11463 | 23.27923 | 23.64085 | 36.73074 | 32.04014
591.3809 | 4.794102 | 1222.323 | 3.273204 |  | 24.6521 | 24.1262 | 23.27962 | 23.62762 | 36.74868 | 32.05148
591.4805 | 4.794202 | 1224.759 | 3.273185 |  | 24.65956 | 24.12478 | 23.27407 | 23.6337 | 36.72455 | 32.02848
591.5801 | 4.792667 | 1221.25 | 3.273229 |  | 24.65792 | 24.12827 | 23.2929 | 23.64235 | 36.73289 | 32.06998
591.6796875 | 4.792885 | 1213.667 | 3.273226 |  | 24.63082 | 24.11143 | 23.29264 | 23.66402 | 36.75299 | 32.03943
591.7793 | 4.793648 | 1214.259 | 3.273242 |  | 24.64124 | 24.11143 | 23.29888 | 23.65301 | 36.72758 | 32.02174
591.8789 | 4.793921 | 1211.05 | 3.2732 |  | 24.62696 | 24.10913 | 23.27714 | 23.62582 | 36.72091 | 31.9821
591.9785 | 4.793267 | 1213.431 | 3.273243 |  | 24.63626 | 24.10294 | 23.27257 | 23.65832 | 36.713 | 31.96535
592.078125 | 4.793412 | 1213.717 | 3.273269 |  | 24.61238 | 24.10822 | 23.27322 | 23.63636 | 36.70299 | 31.9753
592.1777 | 4.792731 | 1205.283 | 3.273197 |  | 24.63353 | 24.10676 | 23.29465 | 23.63804 | 36.69163 | 32.00635
592.2773 | 4.793157 | 1215.939 | 3.273261 |  | 24.65672 | 24.11295 | 23.27376 | 23.6154 | 36.68304 | 31.97667
592.377 | 4.793049 | 1210.212 | 3.273287 |  | 24.63943 | 24.08992 | 23.27369 | 23.6288 | 36.72536 | 31.99045
592.4765625 | 4.79313 | 1205.831 | 3.273247 |  | 24.65232 | 24.15321 | 23.26506 | 23.60867 | 36.7035 | 31.98731
592.5762 | 4.792749 | 1211.449 | 3.273256 |  | 24.65531 | 24.09538 | 23.27639 | 23.63503 | 36.72957 | 31.95171
592.6758 | 4.792522 | 1207.938 | 3.273294 |  | 24.64535 | 24.12077 | 23.2699 | 23.63618 | 36.73309 | 31.96128
592.7754 | 4.792803 | 1207.3 | 3.273252 |  | 24.61787 | 24.12388 | 23.26954 | 23.63478 | 36.73369 | 31.96941
592.875 | 4.791967 | 1208.915 | 3.273244 |  | 24.66669 | 24.13653 | 23.27915 | 23.64541 | 36.73845 | 31.9733
592.9746 | 4.792231 | 1204.663 | 3.273294 |  | 24.67799 | 24.10998 | 23.27801 | 23.66463 | 36.74378 | 31.96821
593.0742 | 4.792749 | 1202.345 | 3.273239 |  | 24.66771 | 24.14018 | 23.2667 | 23.65102 | 36.75254 | 31.99752
593.1738 | 4.792513 | 1208.881 | 3.273256 |  | 24.6468 | 24.14474 | 23.29535 | 23.63774 | 36.7336 | 31.95532
593.2734375 | 4.792495 | 1205.466 | 3.273317 |  | 24.65651 | 24.09979 | 23.27921 | 23.65778 | 36.78054 | 31.94843
593.373 | 4.791922 | 1202.619 | 3.273313 |  | 24.66851 | 24.13159 | 23.31264 | 23.63249 | 36.76963 | 31.95965
593.4727 | 4.791241 | 1205.153 | 3.273321 |  | 24.67456 | 24.1303 | 23.26028 | 23.64202 | 36.76887 | 31.96557
593.5723 | 4.791423 | 1201.623 | 3.273289 |  | 24.67103 | 24.15458 | 23.28217 | 23.64091 | 36.74955 | 31.95846
593.671875 | 4.791913 | 1202.342 | 3.273293 |  | 24.65078 | 24.10326 | 23.27883 | 23.67235 | 36.77211 | 31.963
593.7715 | 4.791813 | 1201.409 | 3.27331 |  | 24.65963 | 24.15028 | 23.28572 | 23.65122 | 36.73964 | 31.97742
593.8711 | 4.791813 | 1197.661 | 3.273308 |  | 24.66147 | 24.11381 | 23.25994 | 23.66508 | 36.77627 | 31.93431
593.9707 | 4.791895 | 1203.736 | 3.273316 |  | 24.65797 | 24.14872 | 23.30232 | 23.64243 | 36.76933 | 31.94832
594.0703125 | 4.791659 | 1198.609 | 3.273328 |  | 24.65576 | 24.10344 | 23.30433 | 23.63655 | 36.7505 | 31.9309
594.1699 | 4.792013 | 1202.655 | 3.273295 |  | 24.67764 | 24.12913 | 23.26464 | 23.64716 | 36.77123 | 31.96292
594.2695 | 4.790786 | 1199.852 | 3.273288 |  | 24.66316 | 24.11488 | 23.29374 | 23.6451 | 36.75605 | 31.92315
594.3691 | 4.792449 | 1197.569 | 3.273316 |  | 24.69368 | 24.13373 | 23.28739 | 23.63226 | 36.74023 | 31.92461
594.46875 | 4.790269 | 1200.401 | 3.27329 |  | 24.70941 | 24.09759 | 23.286 | 23.65406 | 36.749 | 31.93065
594.5684 | 4.790423 | 1197.267 | 3.273324 |  | 24.66935 | 24.14771 | 23.29414 | 23.66998 | 36.74632 | 31.93942
594.668 | 4.791377 | 1199.587 | 3.273341 |  | 24.65889 | 24.10567 | 23.32001 | 23.66166 | 36.71585 | 31.92644
594.7676 | 4.791078 | 1196.668 | 3.273324 |  | 24.67851 | 24.12733 | 23.29769 | 23.65919 | 36.75532 | 31.89803
594.8671875 | 4.791404 | 1187.911 | 3.273316 |  | 24.68853 | 24.12968 | 23.28208 | 23.64637 | 36.72616 | 31.88825
594.9668 | 4.789896 | 1196.654 | 3.273377 |  | 24.66892 | 24.11554 | 23.28662 | 23.66885 | 36.76087 | 31.89991
595.0664 | 4.791014 | 1196.017 | 3.273258 |  | 24.67521 | 24.13598 | 23.3028 | 23.66899 | 36.73917 | 31.87048
595.166 | 4.790823 | 1193.81 | 3.273337 |  | 24.67717 | 24.12958 | 23.30806 | 23.63367 | 36.74849 | 31.86743
595.265625 | 4.791068 | 1191.382 | 3.273333 |  | 24.67912 | 24.13588 | 23.28101 | 23.64037 | 36.7416 | 31.87974
595.3652 | 4.790968 | 1190.082 | 3.273317 |  | 24.64722 | 24.10506 | 23.26451 | 23.68479 | 36.73629 | 31.88356
595.4648 | 4.790387 | 1188.596 | 3.273332 |  | 24.67076 | 24.13149 | 23.28216 | 23.67908 | 36.73731 | 31.86941
595.5645 | 4.790278 | 1190.082 | 3.273324 |  | 24.70283 | 24.11092 | 23.27939 | 23.64006 | 36.73531 | 31.85972
595.6640625 | 4.790006 | 1187.253 | 3.273319 |  | 24.6901 | 24.11405 | 23.29123 | 23.66487 | 36.71515 | 31.87092
595.7637 | 4.790587 | 1188.552 | 3.273377 |  | 24.69174 | 24.10465 | 23.3046875 | 23.63366 | 36.7167 | 31.85913
595.8633 | 4.790051 | 1187.833 | 3.273319 |  | 24.70001 | 24.13958 | 23.32214 | 23.64453 | 36.72552 | 31.84919
595.9629 | 4.790777 | 1186.84 | 3.273344 |  | 24.69 | 24.12968 | 23.30428 | 23.66192 | 36.74747 | 31.86408
596.0625 | 4.790078 | 1183.301 | 3.273278 |  | 24.70579 | 24.16807 | 23.28885 | 23.63391 | 36.70856 | 31.88402
596.1621 | 4.789333 | 1186.398 | 3.27331 |  | 24.71196 | 24.12817 | 23.28458 | 23.67948 | 36.73207 | 31.87019
596.2617 | 4.79055 | 1190.131 | 3.273318 |  | 24.67112 | 24.1251 | 23.30918 | 23.64887 | 36.76159 | 31.85617
596.3613 | 4.78956 | 1192.069 | 3.273268 |  | 24.72009 | 24.14214 | 23.27433 | 23.67288 | 36.76777 | 31.83144
596.4609375 | 4.790151 | 1187.264 | 3.273328 |  | 24.69574 | 24.12374 | 23.28191 | 23.64382 | 36.70898 | 31.88122
596.5605 | 4.790214 | 1185.326 | 3.273319 |  | 24.65806 | 24.12006 | 23.28528 | 23.64888 | 36.73796 | 31.86023
596.6602 | 4.789978 | 1183.702 | 3.27334 |  | 24.65668 | 24.14177 | 23.29939 | 23.6402 | 36.75058 | 31.85343
596.7598 | 4.790151 | 1187.366 | 3.273329 |  | 24.73215 | 24.13044 | 23.29634 | 23.67402 | 36.70399 | 31.84539
596.859375 | 4.788761 | 1187.718 | 3.273343 |  | 24.69715 | 24.12688 | 23.32675 | 23.64231 | 36.71877 | 31.85981
596.959 | 4.789088 | 1179.169 | 3.273346 |  | 24.67794 | 24.13897 | 23.29888 | 23.65839 | 36.73018 | 31.85862
597.0586 | 4.789297 | 1185.179 | 3.273401 |  | 24.63761 | 24.10763 | 23.30703 | 23.62306 | 36.70162 | 31.88006
597.1582 | 4.789252 | 1185.837 | 3.273307 |  | 24.69646 | 24.13445 | 23.2945 | 23.61999 | 36.71906 | 31.88949
597.2578125 | 4.78996 | 1187.657 | 3.273289 |  | 24.67209 | 24.10611 | 23.3196 | 23.67177 | 36.73249 | 31.8649
597.3574 | 4.790051 | 1176.784 | 3.273341 |  | 24.65492 | 24.11995 | 23.28238 | 23.6324 | 36.71108 | 31.90344
597.457 | 4.789552 | 1182.197 | 3.273318 |  | 24.64681 | 24.13676 | 23.3158 | 23.64147 | 36.69096 | 31.88077
597.5566 | 4.788816 | 1182.649 | 3.273299 |  | 24.63157 | 24.12186 | 23.28803 | 23.64529 | 36.74644 | 31.84836
597.65625 | 4.789115 | 1186.006 | 3.273279 |  | 24.61025 | 24.11722 | 23.30006 | 23.637 | 36.71118 | 31.85697
597.7559 | 4.78946 | 1183.36 | 3.273314 |  | 24.6897 | 24.12039 | 23.2835 | 23.62521 | 36.70534 | 31.86104
597.8555 | 4.789351 | 1182.565 | 3.273329 |  | 24.68207 | 24.15402 | 23.29995 | 23.64836 | 36.71931 | 31.85766
597.9551 | 4.78907 | 1182.845 | 3.273299 |  | 24.69448 | 24.11985 | 23.28904 | 23.67396 | 36.70086 | 31.86455
598.0546875 | 4.788952 | 1182.685 | 3.273317 |  | 24.71167 | 24.12248 | 23.2706 | 23.63595 | 36.70962 | 31.83776
598.1543 | 4.789851 | 1184.946 | 3.273295 |  | 24.65037 | 24.11521 | 23.29775 | 23.66557 | 36.71414 | 31.81397
598.2539 | 4.789124 | 1184.685 | 3.2733 |  | 24.65854 | 24.13906 | 23.28689 | 23.6589 | 36.68884 | 31.83661
598.3535 | 4.788924 | 1183.069 | 3.27323 |  | 24.64888 | 24.122 | 23.28544 | 23.64005 | 36.71198 | 31.85466
598.453125 | 4.789597 | 1189.654 | 3.273269 |  | 24.6257 | 24.11275 | 23.32818 | 23.65275 | 36.71043 | 31.8517
598.5527 | 4.789333 | 1184.441 | 3.273348 |  | 24.66018 | 24.10737 | 23.30935 | 23.66892 | 36.69402 | 31.84797
598.6523 | 4.788243 | 1186.402 | 3.273247 |  | 24.66223 | 24.14668 | 23.30861 | 23.66137 | 36.72262 | 31.85631
598.752 | 4.789024 | 1184.354 | 3.273318 |  | 24.65563 | 24.13703 | 23.30218 | 23.63445 | 36.68249 | 31.84223
598.8515625 | 4.787998 | 1184.842 | 3.273253 |  | 24.67326 | 24.12531 | 23.31335 | 23.64873 | 36.70116 | 31.82335
598.9512 | 4.78917 | 1185.796 | 3.273312 |  | 24.68628 | 24.12362 | 23.31026 | 23.65128 | 36.73497 | 31.83197
599.0508 | 4.789497 | 1182.427 | 3.273377 |  | 24.66112 | 24.14837 | 23.3243 | 23.63279 | 36.71688 | 31.83389
599.1504 | 4.789106 | 1182.534 | 3.273383 |  | 24.65837 | 24.13901 | 23.32452 | 23.63796 | 36.71656 | 31.81142
599.25 | 4.789478 | 1183.254 | 3.273358 |  | 24.68155 | 24.12986 | 23.31968 | 23.67011 | 36.69548 | 31.80153
599.3496 | 4.789361 | 1179.664 | 3.273376 |  | 24.66702 | 24.13465 | 23.31681 | 23.64514 | 36.69192 | 31.80291
599.4492 | 4.789524 | 1186.911 | 3.273394 |  | 24.65712 | 24.13966 | 23.32607 | 23.64637 | 36.7287 | 31.78312
599.5488 | 4.789124 | 1188.331 | 3.27338 |  | 24.65871 | 24.14845 | 23.31363 | 23.6432 | 36.72965 | 31.77556
599.6484375 | 4.789424 | 1181.672 | 3.27336 |  | 24.67561 | 24.10284 | 23.31564 | 23.65961 | 36.7339 | 31.80788
599.748 | 4.789896 | 1187.728 | 3.273389 |  | 24.67701 | 24.13652 | 23.29452 | 23.65906 | 36.74672 | 31.81669
599.8477 | 4.789115 | 1189.821 | 3.273381 |  | 24.66833 | 24.10759 | 23.29671 | 23.65392 | 36.73985 | 31.78948
599.9473 | 4.790232 | 1181.111 | 3.27336 |  | 24.6724 | 24.11889 | 23.30278 | 23.66447 | 36.72056 | 31.80907
600.046875 | 4.790006 | 1178.324 | 3.273346 |  | 24.6567 | 24.12483 | 23.32924 | 23.65551 | 36.76805 | 31.84001
600.1465 | 4.790677 | 1187.982 | 3.273397 |  | 24.64217 | 24.15724 | 23.30843 | 23.63168 | 36.75496 | 31.76859
600.2461 | 4.790041 | 1187.285 | 3.273388 |  | 24.74516 | 24.14159 | 23.32984 | 23.66341 | 36.74121 | 31.79169
600.3457 | 4.790532 | 1196.681 | 3.273378 |  | 24.63624 | 24.13617 | 23.32376 | 23.67173 | 36.74941 | 31.7919
600.4453125 | 4.789742 | 1189.852 | 3.273371 |  | 24.66054 | 24.10864 | 23.31951 | 23.63954 | 36.74412 | 31.79153
600.5449 | 4.790414 | 1189.676 | 3.273379 |  | 24.67179 | 24.15005 | 23.31952 | 23.62806 | 36.72983 | 31.77803
600.6445 | 4.789742 | 1190.756 | 3.273398 |  | 24.66267 | 24.11837 | 23.32355 | 23.66933 | 36.72573 | 31.80647
600.7441 | 4.790677 | 1190.076 | 3.273413 |  | 24.67265 | 24.13597 | 23.32331 | 23.64648 | 36.73227 | 31.79632
600.84375 | 4.789724 | 1182.044 | 3.273329 |  | 24.67188 | 24.12672 | 23.32235 | 23.64332 | 36.71864 | 31.79616
600.9434 | 4.790623 | 1188.192 | 3.27337 |  | 24.72316 | 24.12283 | 23.30863 | 23.64759 | 36.71527 | 31.81933
601.043 | 4.789869 | 1193.088 | 3.273389 |  | 24.70471 | 24.12307 | 23.3431 | 23.64207 | 36.71304 | 31.78519
601.1426 | 4.790178 | 1195.082 | 3.273394 |  | 24.69607 | 24.13944 | 23.30785 | 23.65239 | 36.71302 | 31.7715
601.2421875 | 4.791195 | 1193.013 | 3.273361 |  | 24.66438 | 24.12336 | 23.32921 | 23.66023 | 36.71469 | 31.78097
601.3418 | 4.791213 | 1190.093 | 3.273379 |  | 24.66902 | 24.134 | 23.31903 | 23.66329 | 36.7007 | 31.77128
601.4414 | 4.791441 | 1193.493 | 3.273381 |  | 24.67661 | 24.13605 | 23.3283 | 23.62817 | 36.71091 | 31.77792
601.541 | 4.791331 | 1193.675 | 3.273389 |  | 24.69183 | 24.13519 | 23.32705 | 23.63688 | 36.68153 | 31.76328
601.640625 | 4.790759 | 1198.087 | 3.273407 |  | 24.71155 | 24.13208 | 23.3231 | 23.65957 | 36.71564 | 31.75311
601.7402 | 4.791313 | 1199.597 | 3.273473 |  | 24.73425 | 24.13012 | 23.34736 | 23.66357 | 36.6959 | 31.73175
601.8398 | 4.789951 | 1200.879 | 3.273454 |  | 24.70829 | 24.12819 | 23.29831 | 23.67224 | 36.68897 | 31.77778
601.9395 | 4.791295 | 1204.522 | 3.273348 |  | 24.71935 | 24.12687 | 23.33613 | 23.651 | 36.67655 | 31.78609
602.0390625 | 4.791867 | 1201.366 | 3.273329 |  | 24.68435 | 24.16964 | 23.35755 | 23.64808 | 36.67026 | 31.79803
602.1387 | 4.791386 | 1206.645 | 3.273337 |  | 24.67304 | 24.13821 | 23.31606 | 23.62058 | 36.66562 | 31.81709
602.2383 | 4.790986 | 1203.706 | 3.273401 |  | 24.75473 | 24.14922 | 23.33504 | 23.68345 | 36.68159 | 31.84459
602.3379 | 4.791986 | 1209.444 | 3.273365 |  | 24.74446 | 24.14915 | 23.3637 | 23.68367 | 36.65477 | 31.8203
602.4375 | 4.790596 | 1210.718 | 3.273363 |  | 24.67858 | 24.15393 | 23.3579 | 23.68355 | 36.67468 | 31.85452
602.5371 | 4.791777 | 1211.909 | 3.273355 |  | 24.69163 | 24.15228 | 23.34448 | 23.69152 | 36.6622 | 31.86059
602.6367 | 4.791541 | 1207.308 | 3.273285 |  | 24.74477 | 24.15337 | 23.34406 | 23.70166 | 36.67402 | 31.86556
602.7363 | 4.792567 | 1209.474 | 3.273338 |  | 24.71326 | 24.16106 | 23.37964 | 23.67552 | 36.66174 | 31.85177
602.8359375 | 4.792421 | 1206.949 | 3.27335 |  | 24.72737 | 24.15968 | 23.33374 | 23.68417 | 36.67145 | 31.90361
602.9355 | 4.792649 | 1206.779 | 3.273357 |  | 24.70283 | 24.14979 | 23.34109 | 23.68295 | 36.66418 | 31.90069
603.0352 | 4.792167 | 1204.355 | 3.273339 |  | 24.76244 | 24.12976 | 23.3638 | 23.67445 | 36.66769 | 31.91111
603.1348 | 4.792667 | 1210.162 | 3.273349 |  | 24.71316 | 24.15805 | 23.35514 | 23.66473 | 36.67593 | 31.89865
603.234375 | 4.792785 | 1204.699 | 3.273358 |  | 24.70945 | 24.1383 | 23.34851 | 23.6687 | 36.67134 | 31.8801
603.334 | 4.792831 | 1209.71 | 3.273431 |  | 24.74957 | 24.17775 | 23.38166 | 23.67701 | 36.6582 | 31.92218
603.4336 | 4.792885 | 1213.706 | 3.273359 |  | 24.7373 | 24.16431 | 23.37205 | 23.69078 | 36.66124 | 31.89825
603.5332 | 4.792703 | 1210.136 | 3.273349 |  | 24.77778 | 24.18028 | 23.34848 | 23.67529 | 36.65268 | 31.91264
603.6328125 | 4.79303 | 1211.995 | 3.273374 |  | 24.75405 | 24.15935 | 23.37182 | 23.64912 | 36.6598 | 31.9286
603.7324 | 4.79303 | 1207.637 | 3.273393 |  | 24.72531 | 24.15739 | 23.38163 | 23.67948 | 36.6634 | 31.92165
603.832 | 4.792067 | 1212.065 | 3.273417 |  | 24.78338 | 24.15433 | 23.35841 | 23.69105 | 36.65291 | 31.90796
603.9316 | 4.792249 | 1214.231 | 3.273391 |  | 24.76807 | 24.16898 | 23.33642 | 23.69625 | 36.65837 | 31.93034
604.03125 | 4.793485 | 1213.602 | 3.273398 |  | 24.76938 | 24.20051 | 23.33916 | 23.66176 | 36.67488 | 31.92737
604.1309 | 4.792449 | 1215.371 | 3.273382 |  | 24.79877 | 24.1881 | 23.33796 | 23.67815 | 36.68197 | 31.95626
604.2305 | 4.792739 | 1215.695 | 3.273367 |  | 24.75731 | 24.1506 | 23.35997 | 23.70685 | 36.67742 | 31.95359
604.3301 | 4.793539 | 1215.515 | 3.27338 |  | 24.79561 | 24.14789 | 23.35003 | 23.66991 | 36.69163 | 31.92731
604.4296875 | 4.793903 | 1210.701 | 3.273347 |  | 24.79764 | 24.15565 | 23.36985 | 23.67282 | 36.69123 | 31.93426
604.5293 | 4.79313 | 1212.64 | 3.273419 |  | 24.74406 | 24.17007 | 23.36598 | 23.69094 | 36.69843 | 31.92539
604.6289 | 4.793049 | 1211.265 | 3.27339 |  | 24.79108 | 24.15917 | 23.36028 | 23.68096 | 36.67126 | 31.92779
604.7285 | 4.793121 | 1211.162 | 3.273362 |  | 24.79569 | 24.1452 | 23.3674 | 23.70281 | 36.69733 | 31.97728
604.828125 | 4.793321 | 1215.02 | 3.273368 |  | 24.74813 | 24.16154 | 23.35693 | 23.66902 | 36.71884 | 31.95135
604.9277 | 4.793975 | 1214.99 | 3.273386 |  | 24.82403 | 24.19602 | 23.34367 | 23.6833 | 36.68852 | 31.95588
605.0273 | 4.793803 | 1214.357 | 3.273399 |  | 24.7855 | 24.19212 | 23.3388 | 23.68425 | 36.70648 | 31.98376
605.127 | 4.793566 | 1215.479 | 3.273381 |  | 24.82994 | 24.13939 | 23.36191 | 23.69723 | 36.68232 | 31.96048
605.2265625 | 4.794711 | 1219.868 | 3.273381 |  | 24.79828 | 24.18451 | 23.35116 | 23.68698 | 36.70613 | 31.96081
605.3262 | 4.793957 | 1215.248 | 3.273358 |  | 24.823 | 24.1557 | 23.38166 | 23.66718 | 36.70073 | 31.96502
605.4258 | 4.794538 | 1218.261 | 3.273411 |  | 24.79891 | 24.15621 | 23.34333 | 23.69662 | 36.70216 | 31.9782
605.5254 | 4.794638 | 1223.919 | 3.273375 |  | 24.82518 | 24.1541 | 23.34467 | 23.69296 | 36.67472 | 31.99138
605.625 | 4.79491 | 1224.568 | 3.273416 |  | 24.79459 | 24.17619 | 23.35698 | 23.66143 | 36.71825 | 31.99057
605.7246 | 4.794547 | 1224.126 | 3.273413 |  | 24.76969 | 24.16404 | 23.36098 | 23.69029 | 36.68216 | 31.97577
605.8242 | 4.794983 | 1223.03 | 3.273391 |  | 24.80453 | 24.1649 | 23.35684 | 23.66454 | 36.7155 | 31.98303
605.9238 | 4.795328 | 1224.067 | 3.273396 |  | 24.81866 | 24.17813 | 23.35425 | 23.68671 | 36.71181 | 31.97854
606.0234375 | 4.794883 | 1228.962 | 3.273396 |  | 24.79777 | 24.18753 | 23.36596 | 23.68317 | 36.71382 | 31.98497
606.123 | 4.795392 | 1221.492 | 3.273394 |  | 24.82026 | 24.14567 | 23.36129 | 23.70553 | 36.68058 | 32.01131
606.2227 | 4.794947 | 1226.282 | 3.273405 |  | 24.80712 | 24.15708 | 23.34515 | 23.66489 | 36.67625 | 32.02082
606.3223 | 4.794466 | 1224.486 | 3.273405 |  | 24.7933 | 24.18878 | 23.35533 | 23.67864 | 36.67549 | 32.00189
606.421875 | 4.79541 | 1226.908 | 3.2734375 |  | 24.79859 | 24.16345 | 23.34727 | 23.70488 | 36.69951 | 31.99543
606.5215 | 4.79462 | 1225.896 | 3.273367 |  | 24.79607 | 24.19349 | 23.37894 | 23.69406 | 36.69231 | 32.0137
606.6211 | 4.795446 | 1220.385 | 3.273388 |  | 24.84054 | 24.16576 | 23.34549 | 23.68729 | 36.68945 | 32.01625
606.7207 | 4.795747 | 1225.263 | 3.273403 |  | 24.80227 | 24.1895 | 23.36292 | 23.70078 | 36.71424 | 32.00139
606.8203125 | 4.794965 | 1222.197 | 3.273393 |  | 24.78949 | 24.16583 | 23.38425 | 23.71662 | 36.70684 | 32.02991
606.9199 | 4.795337 | 1225.632 | 3.273399 |  | 24.81679 | 24.20619 | 23.38216 | 23.72144 | 36.6873 | 32.03907
607.0195 | 4.795201 | 1232.188 | 3.273356 |  | 24.79991 | 24.17554 | 23.32666 | 23.68102 | 36.70301 | 32.00188
607.1191 | 4.795383 | 1231.88 | 3.27343 |  | 24.84224 | 24.18555 | 23.36799 | 23.69388 | 36.72023 | 32.01289
607.21875 | 4.795538 | 1229.342 | 3.273427 |  | 24.80071 | 24.16018 | 23.37781 | 23.71947 | 36.70757 | 32.01648
607.3184 | 4.795701 | 1232.391 | 3.273432 |  | 24.84479 | 24.17648 | 23.3565 | 23.72373 | 36.68461 | 32.01781
607.418 | 4.795419 | 1229.974 | 3.273446 |  | 24.89869 | 24.18653 | 23.36248 | 23.71888 | 36.68904 | 32.02885
607.5176 | 4.795783 | 1233.998 | 3.273456 |  | 24.80224 | 24.18726 | 23.36621 | 23.71922 | 36.67744 | 32.02382
607.6171875 | 4.796655 | 1225.142 | 3.273442 |  | 24.83421 | 24.18159 | 23.36547 | 23.71553 | 36.69504 | 32.01606
607.7168 | 4.795419 | 1227.337 | 3.273391 |  | 24.83938 | 24.19955 | 23.36257 | 23.71149 | 36.68204 | 32.03437
607.8164 | 4.795501 | 1228.13 | 3.273441 |  | 24.79742 | 24.21407 | 23.35574 | 23.72555 | 36.70542 | 32.01836
607.916 | 4.795574 | 1223.126 | 3.273474 |  | 24.83151 | 24.18861 | 23.3555 | 23.69441 | 36.67152 | 32.01455
608.015625 | 4.796119 | 1224.446 | 3.273448 |  | 24.77689 | 24.20742 | 23.3538 | 23.70991 | 36.68606 | 32.00954
608.1152 | 4.796818 | 1229.592 | 3.273413 |  | 24.81612 | 24.19839 | 23.36707 | 23.72894 | 36.67199 | 32.02009
608.2148 | 4.796101 | 1231.441 | 3.273479 |  | 24.74352 | 24.185 | 23.36696 | 23.72736 | 36.6599 | 32.02425
608.3145 | 4.795646 | 1232.309 | 3.273443 |  | 24.76367 | 24.19478 | 23.3721 | 23.74505 | 36.69044 | 32.01283
608.4140625 | 4.79621 | 1231.976 | 3.273442 |  | 24.80449 | 24.2143 | 23.36495 | 23.72219 | 36.68522 | 32.04784
608.5137 | 4.795674 | 1235.487 | 3.273438 |  | 24.78734 | 24.17719 | 23.39209 | 23.74268 | 36.65916 | 31.99555
608.6133 | 4.79551 | 1235.384 | 3.273431 |  | 24.77072 | 24.19522 | 23.35495 | 23.73657 | 36.66743 | 31.99209
608.7129 | 4.796482 | 1240.056 | 3.273446 |  | 24.83726 | 24.18123 | 23.34937 | 23.74754 | 36.65726 | 32.02253
608.8125 | 4.796191 | 1232.654 | 3.273464 |  | 24.81396 | 24.21714 | 23.34939 | 23.71582 | 36.67271 | 32.00697
608.9121 | 4.795992 | 1235.231 | 3.273449 |  | 24.86616 | 24.17638 | 23.38373 | 23.75218 | 36.63797 | 32.01323
609.0117 | 4.795828 | 1234.808 | 3.273484 |  | 24.76011 | 24.20202 | 23.37259 | 23.72456 | 36.65899 | 32.02506
609.1113 | 4.795901 | 1231.865 | 3.273473 |  | 24.82455 | 24.20788 | 23.38076 | 23.72074 | 36.66325 | 32.01225
609.2109375 | 4.796391 | 1233.195 | 3.273487 |  | 24.81761 | 24.20522 | 23.38356 | 23.7427 | 36.64879 | 31.99394
609.3105 | 4.795846 | 1232.396 | 3.273417 |  | 24.84047 | 24.21037 | 23.39727 | 23.709 | 36.64957 | 31.99719
609.4102 | 4.796346 | 1228.875 | 3.273499 |  | 24.77142 | 24.21099 | 23.37967 | 23.72947 | 36.66967 | 31.99403
609.5098 | 4.795646 | 1230.265 | 3.273488 |  | 24.83532 | 24.21987 | 23.37058 | 23.73587 | 36.63353 | 31.99136
609.609375 | 4.7964 | 1237.566 | 3.273517 |  | 24.82254 | 24.18648 | 23.38945 | 23.7066 | 36.6557 | 32.00594
609.709 | 4.795501 | 1234.704 | 3.273462 |  | 24.8032 | 24.21807 | 23.3864 | 23.73309 | 36.64536 | 31.99302
609.8086 | 4.795701 | 1233.988 | 3.273457 |  | 24.7587 | 24.21534 | 23.38239 | 23.7149 | 36.66041 | 31.98491
609.9082 | 4.796727 | 1236.879 | 3.273494 |  | 24.83724 | 24.21807 | 23.36611 | 23.7554 | 36.63856 | 32.00139
610.0078125 | 4.795919 | 1232.794 | 3.273467 |  | 24.8142 | 24.18749 | 23.36308 | 23.73472 | 36.63873 | 32.02288
610.1074 | 4.796182 | 1236.649 | 3.273495 |  | 24.83473 | 24.2145 | 23.40303 | 23.73858 | 36.62676 | 31.9706
610.207 | 4.795729 | 1230.493 | 3.273435 |  | 24.82322 | 24.17806 | 23.37616 | 23.72308 | 36.60377 | 32.00674
610.3066 | 4.796391 | 1235.106 | 3.273477 |  | 24.79955 | 24.23714 | 23.36929 | 23.71236 | 36.6349 | 31.9985
610.40625 | 4.795401 | 1237.598 | 3.273499 |  | 24.79281 | 24.19137 | 23.36148 | 23.74725 | 36.60757 | 31.98549
610.5059 | 4.795892 | 1231.809 | 3.273492 |  | 24.81746 | 24.21395 | 23.36374 | 23.7645 | 36.5728 | 31.98497
610.6055 | 4.796754 | 1232.175 | 3.273458 |  | 24.74675 | 24.20204 | 23.3927 | 23.72098 | 36.60136 | 31.9403
610.7051 | 4.796019 | 1226.46 | 3.273492 |  | 24.81213 | 24.205 | 23.34377 | 23.7757 | 36.57505 | 31.91942
610.8046875 | 4.796137 | 1226.836 | 3.273448 |  | 24.8144 | 24.21455 | 23.36125 | 23.76366 | 36.53478 | 31.92839
610.9043 | 4.796228 | 1226.719 | 3.273526 |  | 24.75187 | 24.19779 | 23.36501 | 23.76135 | 36.51323 | 31.90661
611.0039 | 4.796564 | 1231.123 | 3.273468 |  | 24.76007 | 24.19021 | 23.39338 | 23.76105 | 36.51696 | 31.89865
611.1035 | 4.796736 | 1230.551 | 3.273494 |  | 24.76623 | 24.18998 | 23.36194 | 23.72327 | 36.48598 | 31.90379
611.203125 | 4.795692 | 1231.979 | 3.273502 |  | 24.79873 | 24.20149 | 23.36856 | 23.77588 | 36.49068 | 31.89601
611.3027 | 4.797318 | 1235.359 | 3.273479 |  | 24.78188 | 24.20556 | 23.36299 | 23.76405 | 36.48526 | 31.87172
611.4023 | 4.796691 | 1231.395 | 3.273498 |  | 24.80012 | 24.22124 | 23.39987 | 23.74609 | 36.52323 | 31.88209
611.502 | 4.796292 | 1228.795 | 3.273478 |  | 24.75447 | 24.23663 | 23.39993 | 23.74983 | 36.51014 | 31.86576
611.6015625 | 4.79591 | 1225.179 | 3.273523 |  | 24.75096 | 24.23212 | 23.36353 | 23.75912 | 36.50808 | 31.85026
611.7012 | 4.796409 | 1224.86 | 3.273539 |  | 24.73702 | 24.19597 | 23.37491 | 23.75451 | 36.4999 | 31.84501
611.8008 | 4.796518 | 1226.827 | 3.273535 |  | 24.75745 | 24.21428 | 23.38901 | 23.76468 | 36.47825 | 31.82507
611.9004 | 4.796854 | 1221.843 | 3.273549 |  | 24.74843 | 24.20765 | 23.36591 | 23.77304 | 36.4786 | 31.80826
612 | 4.795528 | 1220.121 | 3.273539 |  | 24.73008 | 24.20595 | 23.36878 | 23.76936 | 36.48491 | 31.82319
612.0996 | 4.796418 | 1219.919 | 3.273513 |  | 24.76202 | 24.19682 | 23.36284 | 23.77684 | 36.46964 | 31.8108
612.1992 | 4.795828 | 1222.61 | 3.273502 |  | 24.76502 | 24.2182 | 23.38386 | 23.74844 | 36.4824 | 31.79654
612.2988 | 4.796482 | 1222.787 | 3.273555 |  | 24.78452 | 24.21055 | 23.38847 | 23.7771 | 36.49428 | 31.80424
612.3984375 | 4.79571 | 1219.193 | 3.273512 |  | 24.74917 | 24.22734 | 23.37077 | 23.75075 | 36.50133 | 31.77922
612.498 | 4.795901 | 1220.558 | 3.273515 |  | 24.74465 | 24.19355 | 23.39634 | 23.75456 | 36.50146 | 31.76442
612.5977 | 4.795928 | 1221.776 | 3.273587 |  | 24.75356 | 24.22555 | 23.36386 | 23.72661 | 36.48526 | 31.7556
612.6973 | 4.795747 | 1226.753 | 3.27354 |  | 24.81753 | 24.21964 | 23.36936 | 23.73673 | 36.49073 | 31.76582
612.796875 | 4.795719 | 1219.758 | 3.273522 |  | 24.69413 | 24.19057 | 23.37337 | 23.73886 | 36.48571 | 31.74644
612.8965 | 4.795719 | 1218.304 | 3.273566 |  | 24.73879 | 24.21549 | 23.35981 | 23.74124 | 36.5089 | 31.73529
612.9961 | 4.795319 | 1216.885 | 3.273535 |  | 24.75465 | 24.20661 | 23.3875 | 23.72662 | 36.47407 | 31.71086
613.0957 | 4.795083 | 1210.58 | 3.273549 |  | 24.73064 | 24.20302 | 23.34663 | 23.73686 | 36.50457 | 31.73739
613.1953125 | 4.795038 | 1216.417 | 3.273561 |  | 24.71419 | 24.18925 | 23.36448 | 23.77505 | 36.49428 | 31.69508
613.2949 | 4.794983 | 1207.289 | 3.273553 |  | 24.77078 | 24.18806 | 23.39247 | 23.7424 | 36.5069 | 31.71267
613.3945 | 4.79442 | 1208.692 | 3.273547 |  | 24.73465 | 24.20212 | 23.36825 | 23.74874 | 36.53237 | 31.72422
613.4941 | 4.794402 | 1215.115 | 3.273545 |  | 24.7796 | 24.21873 | 23.36106 | 23.7317 | 36.52595 | 31.70426
613.59375 | 4.794402 | 1209.426 | 3.273571 |  | 24.78278 | 24.19673 | 23.39032 | 23.73648 | 36.52496 | 31.73842
613.6934 | 4.794466 | 1204.563 | 3.273522 |  | 24.73616 | 24.25268 | 23.39727 | 23.72863 | 36.55423 | 31.75311
613.793 | 4.793639 | 1203.938 | 3.273511 |  | 24.74989 | 24.21161 | 23.37609 | 23.74967 | 36.58614 | 31.67015
613.8926 | 4.794411 | 1198.713 | 3.27355 |  | 24.80916 | 24.22896 | 23.36777 | 23.75017 | 36.58142 | 31.73383
613.9921875 | 4.793412 | 1199.602 | 3.273548 |  | 24.73839 | 24.1925 | 23.35218 | 23.72551 | 36.5842 | 31.7432
614.0918 | 4.794393 | 1197.789 | 3.273528 |  | 24.75377 | 24.22345 | 23.37398 | 23.7284 | 36.61109 | 31.7479
614.1914 | 4.79442 | 1198.472 | 3.273565 |  | 24.78646 | 24.1917 | 23.37758 | 23.72867 | 36.59022 | 31.74203
614.291 | 4.793784 | 1198.084 | 3.273533 |  | 24.75633 | 24.22173 | 23.37788 | 23.72126 | 36.58244 | 31.74713
614.390625 | 4.793557 | 1199.288 | 3.273525 |  | 24.78167 | 24.20647 | 23.38119 | 23.7472 | 36.57135 | 31.74682
614.4902 | 4.793884 | 1196.49 | 3.273565 |  | 24.72985 | 24.18469 | 23.35092 | 23.75155 | 36.58084 | 31.76408
614.5898 | 4.792421 | 1196.784 | 3.27354 |  | 24.81004 | 24.20593 | 23.40245 | 23.7192 | 36.58019 | 31.7357
614.6895 | 4.793357 | 1197.199 | 3.273551 |  | 24.77351 | 24.22767 | 23.36683 | 23.75013 | 36.60453 | 31.73116
614.7890625 | 4.793157 | 1193.554 | 3.273565 |  | 24.77998 | 24.20263 | 23.39791 | 23.72253 | 36.58129 | 31.77164
614.8887 | 4.793521 | 1193.787 | 3.273544 |  | 24.79183 | 24.21591 | 23.38817 | 23.71691 | 36.58479 | 31.75186
614.9883 | 4.792813 | 1190.253 | 3.273574 |  | 24.75478 | 24.20779 | 23.36909 | 23.7468 | 36.58833 | 31.72977
615.0879 | 4.792803 | 1193.987 | 3.273557 |  | 24.85105 | 24.23054 | 23.39642 | 23.74132 | 36.62267 | 31.72791
615.1875 | 4.792831 | 1186.307 | 3.273568 |  | 24.81821 | 24.19787 | 23.37904 | 23.72848 | 36.59393 | 31.73967
615.2871 | 4.792876 | 1186.136 | 3.273588 |  | 24.76733 | 24.21099 | 23.38664 | 23.76045 | 36.60524 | 31.71855
615.3867 | 4.793348 | 1188.458 | 3.273561 |  | 24.84191 | 24.22075 | 23.38122 | 23.74936 | 36.60881 | 31.70974
615.4863 | 4.792249 | 1190.521 | 3.273559 |  | 24.81125 | 24.22414 | 23.38181 | 23.7439 | 36.61859 | 31.72833
615.5859375 | 4.791858 | 1183.351 | 3.273537 |  | 24.80261 | 24.20219 | 23.38258 | 23.72882 | 36.61547 | 31.73914
615.6855 | 4.792385 | 1179.987 | 3.273526 |  | 24.82698 | 24.22067 | 23.36694 | 23.75204 | 36.60165 | 31.72416
615.7852 | 4.792421 | 1178.498 | 3.273571 |  | 24.82556 | 24.20881 | 23.40453 | 23.72151 | 36.59871 | 31.7371
615.8848 | 4.792458 | 1179.699 | 3.273577 |  | 24.8187 | 24.25997 | 23.37711 | 23.73523 | 36.64274 | 31.72576
615.984375 | 4.792067 | 1177.837 | 3.273541 |  | 24.8127 | 24.22311 | 23.40058 | 23.74692 | 36.63895 | 31.72802
616.084 | 4.792495 | 1179.66 | 3.27357 |  | 24.81297 | 24.19034 | 23.39993 | 23.74517 | 36.64931 | 31.73288
616.1836 | 4.790559 | 1171.451 | 3.273526 |  | 24.85159 | 24.22711 | 23.41395 | 23.70915 | 36.62258 | 31.72941
616.2832 | 4.791086 | 1178.154 | 3.273556 |  | 24.82937 | 24.23246 | 23.37636 | 23.74189 | 36.66176 | 31.70731
616.3828125 | 4.791068 | 1172.402 | 3.273549 |  | 24.82856 | 24.19257 | 23.38574 | 23.74186 | 36.63089 | 31.73324
616.4824 | 4.791223 | 1165.929 | 3.273549 |  | 24.84231 | 24.2135 | 23.40191 | 23.71897 | 36.64304 | 31.72138
616.582 | 4.792421 | 1170.612 | 3.273576 |  | 24.8618 | 24.21494 | 23.38068 | 23.75357 | 36.63987 | 31.70722
616.6816 | 4.79184 | 1172.025 | 3.273585 |  | 24.82899 | 24.19912 | 23.40265 | 23.76289 | 36.64227 | 31.71594
616.78125 | 4.791014 | 1170.681 | 3.273549 |  | 24.85947 | 24.24754 | 23.39861 | 23.70316 | 36.64496 | 31.69933
616.8809 | 4.790814 | 1168.906 | 3.273587 |  | 24.80267 | 24.19804 | 23.38608 | 23.73971 | 36.64853 | 31.67986
616.9805 | 4.791304 | 1174.793 | 3.273567 |  | 24.8423 | 24.2303 | 23.38498 | 23.7158 | 36.66055 | 31.66928
617.0801 | 4.790451 | 1172.24 | 3.27355 |  | 24.83753 | 24.20732 | 23.40265 | 23.73714 | 36.64996 | 31.67178
617.1796875 | 4.791059 | 1176.378 | 3.273602 |  | 24.8329 | 24.21365 | 23.38712 | 23.72606 | 36.66396 | 31.67541
617.2793 | 4.791504 | 1170.959 | 3.273589 |  | 24.85398 | 24.22222 | 23.38208 | 23.71653 | 36.64491 | 31.73994
617.3789 | 4.791023 | 1167.271 | 3.273558 |  | 24.8396 | 24.23103 | 23.4098 | 23.72028 | 36.6482 | 31.71349
617.4785 | 4.790423 | 1162.889 | 3.273583 |  | 24.83331 | 24.21244 | 23.40177 | 23.73004 | 36.65299 | 31.71957
617.578125 | 4.789615 | 1165.429 | 3.273524 |  | 24.84168 | 24.23461 | 23.38779 | 23.73213 | 36.63211 | 31.70514
617.6777 | 4.790133 | 1165.576 | 3.27361 |  | 24.82403 | 24.24222 | 23.43883 | 23.72312 | 36.66201 | 31.72013
617.7773 | 4.78947 | 1162.289 | 3.273627 |  | 24.86397 | 24.19121 | 23.40795 | 23.73159 | 36.66579 | 31.71972
617.877 | 4.789024 | 1166.09 | 3.27361 |  | 24.84291 | 24.2384 | 23.39658 | 23.71988 | 36.69684 | 31.73177
617.9765625 | 4.790314 | 1162.197 | 3.273572 |  | 24.85137 | 24.20445 | 23.42144 | 23.78361 | 36.68888 | 31.75809
618.0762 | 4.790069 | 1163.829 | 3.273547 |  | 24.87262 | 24.20913 | 23.41782 | 23.71782 | 36.6521 | 31.73653
618.1758 | 4.789488 | 1161.81 | 3.273559 |  | 24.87147 | 24.2028 | 23.42113 | 23.73009 | 36.67485 | 31.73428
618.2754 | 4.789978 | 1159.797 | 3.273587 |  | 24.8474 | 24.21536 | 23.43118 | 23.74524 | 36.68313 | 31.74607
618.375 | 4.78916 | 1163.49 | 3.273624 |  | 24.84962 | 24.22208 | 23.414 | 23.74012 | 36.6926 | 31.74919
618.4746 | 4.789333 | 1159.441 | 3.27363 |  | 24.87451 | 24.23437 | 23.44511 | 23.74089 | 36.69228 | 31.73396
618.5742 | 4.78947 | 1161.199 | 3.273595 |  | 24.89022 | 24.24439 | 23.41218 | 23.73394 | 36.65917 | 31.7425
618.6738 | 4.789361 | 1163.494 | 3.273629 |  | 24.86748 | 24.20762 | 23.39939 | 23.7481 | 36.68157 | 31.74981
618.7734375 | 4.78916 | 1159.029 | 3.273646 |  | 24.86599 | 24.22795 | 23.43764 | 23.7406 | 36.63509 | 31.74472
618.873 | 4.789024 | 1162.527 | 3.273582 |  | 24.85982 | 24.26962 | 23.40195 | 23.73631 | 36.62842 | 31.74439
618.9727 | 4.789224 | 1156.387 | 3.273576 |  | 24.87904 | 24.20055 | 23.4345 | 23.77378 | 36.67226 | 31.744
619.0723 | 4.78867 | 1154.629 | 3.273565 |  | 24.84911 | 24.24664 | 23.42791 | 23.72549 | 36.67923 | 31.71861
619.171875 | 4.788597 | 1158.992 | 3.273617 |  | 24.85264 | 24.22545 | 23.44402 | 23.7498 | 36.6778 | 31.73425
619.2715 | 4.788888 | 1156.85 | 3.273611 |  | 24.83881 | 24.24358 | 23.42526 | 23.74342 | 36.66715 | 31.74776
619.3711 | 4.789588 | 1156.181 | 3.273592 |  | 24.86092 | 24.2327 | 23.42261 | 23.76058 | 36.64986 | 31.73933
619.4707 | 4.788616 | 1151.352 | 3.273603 |  | 24.87955 | 24.22035 | 23.3949 | 23.75788 | 36.6515 | 31.73442
619.5703125 | 4.78798 | 1154.003 | 3.273588 |  | 24.8675 | 24.25541 | 23.40254 | 23.74564 | 36.67648 | 31.71953
619.6699 | 4.789088 | 1151.97 | 3.273605 |  | 24.85687 | 24.21466 | 23.40915 | 23.75483 | 36.66702 | 31.72053
619.7695 | 4.78857 | 1151.933 | 3.273612 |  | 24.85575 | 24.23838 | 23.42974 | 23.74907 | 36.67494 | 31.7529
619.8691 | 4.788406 | 1152.793 | 3.273608 |  | 24.83952 | 24.23006 | 23.41476 | 23.76444 | 36.65614 | 31.71618
619.96875 | 4.787798 | 1154.093 | 3.273596 |  | 24.84715 | 24.22892 | 23.44596 | 23.75316 | 36.66489 | 31.74139
620.0684 | 4.788189 | 1152.094 | 3.273628 |  | 24.83384 | 24.23215 | 23.43033 | 23.77403 | 36.66457 | 31.73853
620.168 | 4.788043 | 1150.917 | 3.27364 |  | 24.84914 | 24.24343 | 23.41898 | 23.73697 | 36.66564 | 31.72745
620.2676 | 4.787807 | 1148.71 | 3.273641 |  | 24.85586 | 24.24715 | 23.43661 | 23.76276 | 36.6429 | 31.72968
620.3671875 | 4.788007 | 1153.277 | 3.273599 |  | 24.87226 | 24.23314 | 23.42707 | 23.74673 | 36.65835 | 31.72054
620.4668 | 4.788252 | 1148.129 | 3.273696 |  | 24.85158 | 24.24023 | 23.41557 | 23.7569 | 36.6619 | 31.7037
620.5664 | 4.787162 | 1152.548 | 3.273605 |  | 24.86908 | 24.22447 | 23.44318 | 23.75285 | 36.66957 | 31.72559
620.666 | 4.788034 | 1155.403 | 3.273642 |  | 24.85488 | 24.22408 | 23.41995 | 23.78937 | 36.65396 | 31.72822
620.765625 | 4.789079 | 1151.052 | 3.273628 |  | 24.86568 | 24.23158 | 23.45128 | 23.74858 | 36.65653 | 31.73865
620.8652 | 4.788679 | 1148.507 | 3.273651 |  | 24.84869 | 24.21533 | 23.40674 | 23.7736 | 36.69135 | 31.72255
620.9648 | 4.788198 | 1152.644 | 3.273666 |  | 24.83956 | 24.23456 | 23.43796 | 23.7541 | 36.68667 | 31.77145
621.0645 | 4.78778 | 1148.842 | 3.273653 |  | 24.82912 | 24.23707 | 23.42513 | 23.77024 | 36.67708 | 31.71249
621.1640625 | 4.788252 | 1148.841 | 3.273661 |  | 24.86987 | 24.269 | 23.41962 | 23.77365 | 36.71021 | 31.72606
621.2637 | 4.788624 | 1152.192 | 3.273633 |  | 24.84938 | 24.24302 | 23.42205 | 23.78322 | 36.68785 | 31.75315
621.3633 | 4.787071 | 1149.857 | 3.273642 |  | 24.87098 | 24.26751 | 23.44751 | 23.76087 | 36.67551 | 31.77365
621.4629 | 4.787444 | 1152.674 | 3.27364 |  | 24.86308 | 24.24304 | 23.43789 | 23.75641 | 36.71408 | 31.70586
621.5625 | 4.788588 | 1149.33 | 3.273637 |  | 24.84962 | 24.2592 | 23.43783 | 23.78665 | 36.69112 | 31.7385
621.6621 | 4.787144 | 1154.707 | 3.273631 |  | 24.84996 | 24.24091 | 23.42923 | 23.77372 | 36.67619 | 31.74504
621.7617 | 4.787471 | 1150.318 | 3.273633 |  | 24.86209 | 24.25009 | 23.42753 | 23.78868 | 36.69159 | 31.76522
621.8613 | 4.788198 | 1153.217 | 3.273607 |  | 24.84177 | 24.25271 | 23.40031 | 23.76442 | 36.72022 | 31.75204
621.9609375 | 4.787362 | 1151.472 | 3.273633 |  | 24.84472 | 24.26865 | 23.42627 | 23.7825 | 36.70026 | 31.74583
622.0605 | 4.787816 | 1150.196 | 3.27367 |  | 24.84485 | 24.2644 | 23.43655 | 23.78602 | 36.72156 | 31.75637
622.1602 | 4.787771 | 1155.642 | 3.273587 |  | 24.83782 | 24.27326 | 23.43174 | 23.74738 | 36.6856 | 31.78995
622.2598 | 4.787898 | 1158.272 | 3.273648 |  | 24.85351 | 24.22689 | 23.41086 | 23.78644 | 36.70048 | 31.77831
622.359375 | 4.787716 | 1155.182 | 3.273628 |  | 24.84167 | 24.2787 | 23.42816 | 23.79444 | 36.69107 | 31.78054
622.459 | 4.787962 | 1154.599 | 3.273623 |  | 24.83654 | 24.24933 | 23.43979 | 23.7774 | 36.69397 | 31.8004
622.5586 | 4.788216 | 1151.024 | 3.27362 |  | 24.83262 | 24.26978 | 23.45341 | 23.79621 | 36.74318 | 31.78488
622.6582 | 4.787834 | 1156.687 | 3.273686 |  | 24.85513 | 24.25622 | 23.41438 | 23.80954 | 36.71473 | 31.7852
622.7578125 | 4.786989 | 1154.29 | 3.273679 |  | 24.85835 | 24.22966 | 23.44794 | 23.79337 | 36.70161 | 31.7763
622.8574 | 4.787852 | 1155.895 | 3.273655 |  | 24.8624 | 24.27642 | 23.4319 | 23.80675 | 36.73029 | 31.82536
622.957 | 4.787944 | 1154.415 | 3.273661 |  | 24.88624 | 24.26642 | 23.41968 | 23.80904 | 36.72169 | 31.80211
623.0566 | 4.787698 | 1152.684 | 3.273615 |  | 24.88259 | 24.25585 | 23.4525 | 23.79202 | 36.71453 | 31.80284
623.15625 | 4.788189 | 1159.452 | 3.273664 |  | 24.86604 | 24.26748 | 23.41643 | 23.81258 | 36.71126 | 31.8017
623.2559 | 4.787598 | 1158.529 | 3.273618 |  | 24.86975 | 24.28917 | 23.44061 | 23.78642 | 36.69986 | 31.79949
623.3555 | 4.788125 | 1158.406 | 3.273617 |  | 24.86017 | 24.26773 | 23.44035 | 23.807 | 36.69809 | 31.79566
623.4551 | 4.788406 | 1158.832 | 3.273657 |  | 24.87198 | 24.29116 | 23.45549 | 23.79678 | 36.66658 | 31.80408
623.5546875 | 4.788488 | 1154.967 | 3.273656 |  | 24.88468 | 24.26398 | 23.44692 | 23.811 | 36.74216 | 31.79159
623.6543 | 4.78778 | 1157.03 | 3.273735 |  | 24.87105 | 24.27645 | 23.42395 | 23.80926 | 36.70443 | 31.80446
623.7539 | 4.788825 | 1157.941 | 3.273731 |  | 24.84524 | 24.31352 | 23.41663 | 23.81128 | 36.69341 | 31.80967
623.8535 | 4.788352 | 1153.735 | 3.273756 |  | 24.8791 | 24.2965 | 23.42715 | 23.8172 | 36.66638 | 31.75548
623.953125 | 4.789088 | 1151.247 | 3.273734 |  | 24.86682 | 24.27996 | 23.42863 | 23.81421 | 36.67909 | 31.77072
624.0527 | 4.788761 | 1155.854 | 3.273763 |  | 24.88152 | 24.28126 | 23.42408 | 23.82589 | 36.69028 | 31.77743
624.1523 | 4.788252 | 1157.302 | 3.273746 |  | 24.85401 | 24.27669 | 23.45416 | 23.79016 | 36.67993 | 31.76492
624.252 | 4.789933 | 1160.521 | 3.273746 |  | 24.83914 | 24.26929 | 23.43658 | 23.77631 | 36.68856 | 31.77794
624.3515625 | 4.789624 | 1156.215 | 3.273742 |  | 24.85376 | 24.30671 | 23.44958 | 23.78819 | 36.6798 | 31.79038
624.4512 | 4.788816 | 1160.194 | 3.273771 |  | 24.8771 | 24.30824 | 23.43554 | 23.82442 | 36.67649 | 31.78175
624.5508 | 4.789351 | 1156.327 | 3.27378 |  | 24.86479 | 24.27913 | 23.44391 | 23.82069 | 36.69376 | 31.7648
624.6504 | 4.789524 | 1164.885 | 3.273758 |  | 24.86028 | 24.27617 | 23.4402 | 23.79635 | 36.70231 | 31.79457
624.75 | 4.789415 | 1161.895 | 3.273766 |  | 24.86767 | 24.29929 | 23.42313 | 23.79929 | 36.7045 | 31.80059
624.8496 | 4.789933 | 1162.915 | 3.273746 |  | 24.86 | 24.29023 | 23.44258 | 23.81991 | 36.68692 | 31.81049
624.9492 | 4.790514 | 1164.263 | 3.273744 |  | 24.85396 | 24.28453 | 23.48125 | 23.82982 | 36.69024 | 31.83871
625.0488 | 4.789133 | 1165.712 | 3.273778 |  | 24.8885 | 24.28871 | 23.42071 | 23.81887 | 36.67766 | 31.82613
625.1484375 | 4.789978 | 1165.585 | 3.273747 |  | 24.88064 | 24.29874 | 23.44851 | 23.8054 | 36.66795 | 31.85511
625.248 | 4.789996 | 1166.5 | 3.273767 |  | 24.87722 | 24.26351 | 23.42755 | 23.79069 | 36.66905 | 31.88819
625.3477 | 4.790324 | 1164.518 | 3.273754 |  | 24.88625 | 24.29685 | 23.46013 | 23.83273 | 36.63223 | 31.85259
625.4473 | 4.790269 | 1165.639 | 3.273772 |  | 24.86385 | 24.304 | 23.42075 | 23.81326 | 36.6825 | 31.85069
625.546875 | 4.790968 | 1166.573 | 3.273758 |  | 24.90619 | 24.29913 | 23.44132 | 23.8136 | 36.65508 | 31.86102
625.6465 | 4.789788 | 1171.04 | 3.273754 |  | 24.87922 | 24.30977 | 23.44112 | 23.81022 | 36.6641 | 31.86562
625.7461 | 4.790214 | 1167.257 | 3.273757 |  | 24.88445 | 24.29213 | 23.4529 | 23.82124 | 36.65967 | 31.84111
625.8457 | 4.789815 | 1170.061 | 3.273747 |  | 24.90126 | 24.28106 | 23.46287 | 23.80497 | 36.64988 | 31.84549
625.9453125 | 4.790387 | 1172.173 | 3.273776 |  | 24.86863 | 24.28794 | 23.47306 | 23.80618 | 36.66028 | 31.86147
626.0449 | 4.789942 | 1172.277 | 3.273746 |  | 24.89123 | 24.28774 | 23.45138 | 23.81539 | 36.66413 | 31.827
626.1445 | 4.790196 | 1176.833 | 3.273751 |  | 24.8918 | 24.30617 | 23.45027 | 23.84906 | 36.64188 | 31.83604
626.2441 | 4.791014 | 1165.351 | 3.273782 |  | 24.87269 | 24.26501 | 23.47923 | 23.81777 | 36.67545 | 31.8063
626.34375 | 4.79105 | 1174.809 | 3.273825 |  | 24.91426 | 24.29673 | 23.47354 | 23.82885 | 36.66004 | 31.82848
626.4434 | 4.790877 | 1169.735 | 3.273821 |  | 24.88646 | 24.29199 | 23.42751 | 23.83629 | 36.66383 | 31.82604
626.543 | 4.790414 | 1174.522 | 3.27374 |  | 24.8956 | 24.3083 | 23.44923 | 23.82598 | 36.68554 | 31.85443
626.6426 | 4.791205 | 1171.381 | 3.273767 |  | 24.88953 | 24.30205 | 23.46123 | 23.82134 | 36.66721 | 31.83282
626.7421875 | 4.790133 | 1175.347 | 3.273762 |  | 24.91422 | 24.29221 | 23.43153 | 23.85598 | 36.65373 | 31.83823
626.8418 | 4.791141 | 1179.649 | 3.273766 |  | 24.90779 | 24.29434 | 23.42177 | 23.82069 | 36.65012 | 31.88863
626.9414 | 4.791949 | 1173.795 | 3.273779 |  | 24.87922 | 24.30134 | 23.43764 | 23.81427 | 36.64289 | 31.89203
627.041 | 4.791178 | 1171.019 | 3.273773 |  | 24.91905 | 24.28173 | 23.45421 | 23.80758 | 36.63873 | 31.8767
627.140625 | 4.790351 | 1180.464 | 3.273729 |  | 24.9118 | 24.2981 | 23.44673 | 23.80953 | 36.63632 | 31.85805
627.2402 | 4.791559 | 1178.277 | 3.273777 |  | 24.89017 | 24.29235 | 23.44242 | 23.81146 | 36.64346 | 31.88039
627.3398 | 4.791232 | 1175.785 | 3.273766 |  | 24.88064 | 24.26472 | 23.42742 | 23.81012 | 36.66358 | 31.87831
627.4395 | 4.790877 | 1176.68 | 3.273776 |  | 24.91811 | 24.30049 | 23.47018 | 23.82764 | 36.63885 | 31.89742
627.5390625 | 4.791386 | 1175.093 | 3.273743 |  | 24.90286 | 24.29297 | 23.40926 | 23.84581 | 36.60563 | 31.95509
627.6387 | 4.791704 | 1179.816 | 3.273789 |  | 24.89005 | 24.28926 | 23.45918 | 23.8186 | 36.60148 | 31.95507
627.7383 | 4.791667 | 1178.81 | 3.273811 |  | 24.89849 | 24.2661 | 23.47775 | 23.83007 | 36.58659 | 31.92643
627.8379 | 4.791205 | 1179.257 | 3.273788 |  | 24.88082 | 24.29077 | 23.43162 | 23.81091 | 36.54271 | 31.94222
627.9375 | 4.791649 | 1182.038 | 3.273777 |  | 24.89796 | 24.28419 | 23.43159 | 23.83762 | 36.55197 | 31.89954
628.0371 | 4.792013 | 1184.033 | 3.273869 |  | 24.89018 | 24.28637 | 23.45015 | 23.79241 | 36.50865 | 31.87627
628.1367 | 4.79184 | 1186.047 | 3.273767 |  | 24.89437 | 24.29308 | 23.47269 | 23.81616 | 36.53723 | 31.86265
628.2363 | 4.792549 | 1184.02 | 3.273782 |  | 24.88497 | 24.27744 | 23.44589 | 23.81793 | 36.5427 | 31.85969
628.3359375 | 4.791477 | 1186.682 | 3.273811 |  | 24.90472 | 24.31598 | 23.43377 | 23.76023 | 36.49926 | 31.8519
628.4355 | 4.792421 | 1190.372 | 3.273783 |  | 24.86514 | 24.26482 | 23.43985 | 23.80064 | 36.50302 | 31.82286
628.5352 | 4.792113 | 1185.414 | 3.273768 |  | 24.89192 | 24.27905 | 23.43612 | 23.8364 | 36.47312 | 31.81099
628.6348 | 4.792231 | 1185.793 | 3.273806 |  | 24.88546 | 24.28868 | 23.45647 | 23.7936 | 36.48492 | 31.79469
628.734375 | 4.792685 | 1183.311 | 3.273817 |  | 24.87296 | 24.29332 | 23.44096 | 23.79953 | 36.49085 | 31.78524
628.834 | 4.792985 | 1184.21 | 3.273793 |  | 24.86064 | 24.27048 | 23.43898 | 23.81273 | 36.49354 | 31.73503
628.9336 | 4.791932 | 1184.029 | 3.273815 |  | 24.87589 | 24.29149 | 23.44501 | 23.79769 | 36.47568 | 31.7468
629.0332 | 4.79244 | 1191.69 | 3.273822 |  | 24.87137 | 24.29606 | 23.46062 | 23.79566 | 36.4915 | 31.72922
629.1328125 | 4.792867 | 1193.809 | 3.273795 |  | 24.88633 | 24.3094 | 23.45354 | 23.80434 | 36.4966 | 31.72479
629.2324 | 4.792277 | 1190.285 | 3.273838 |  | 24.88992 | 24.28009 | 23.45475 | 23.814 | 36.47596 | 31.71973
629.332 | 4.792185 | 1190.004 | 3.273834 |  | 24.8964 | 24.30207 | 23.45056 | 23.80925 | 36.4924 | 31.7344
629.4316 | 4.792149 | 1189.049 | 3.273795 |  | 24.90923 | 24.29882 | 23.47471 | 23.79328 | 36.50917 | 31.71418
629.53125 | 4.792331 | 1185.275 | 3.273798 |  | 24.88737 | 24.29134 | 23.45225 | 23.78201 | 36.5036 | 31.71226
629.6309 | 4.792785 | 1187.396 | 3.273787 |  | 24.89316 | 24.27103 | 23.43955 | 23.80354 | 36.50586 | 31.74574
629.7305 | 4.793857 | 1186.455 | 3.273777 |  | 24.86922 | 24.28705 | 23.44347 | 23.79533 | 36.48642 | 31.72346
629.8301 | 4.793394 | 1186.558 | 3.273795 |  | 24.8908 | 24.28417 | 23.43997 | 23.8022 | 36.51479 | 31.71816
629.9296875 | 4.793403 | 1188.734 | 3.273843 |  | 24.8854 | 24.27833 | 23.43756 | 23.81015 | 36.52382 | 31.74269
630.0293 | 4.792658 | 1192.743 | 3.273837 |  | 24.89041 | 24.28923 | 23.4442 | 23.82772 | 36.53162 | 31.72219
630.1289 | 4.793267 | 1195.042 | 3.273826 |  | 24.89442 | 24.30727 | 23.40981 | 23.7744 | 36.53928 | 31.70072
630.2285 | 4.793312 | 1189.369 | 3.273814 |  | 24.88014 | 24.2689 | 23.46085 | 23.81207 | 36.53609 | 31.73423
630.328125 | 4.794002 | 1196.834 | 3.273837 |  | 24.88849 | 24.30528 | 23.4563 | 23.81344 | 36.54282 | 31.72372
630.4277 | 4.793194 | 1192.975 | 3.273789 |  | 24.88698 | 24.27503 | 23.44396 | 23.78586 | 36.54349 | 31.71353
630.5273 | 4.793693 | 1193.973 | 3.273805 |  | 24.88866 | 24.27072 | 23.42191 | 23.80996 | 36.5292 | 31.73808
630.627 | 4.793966 | 1190.402 | 3.273787 |  | 24.89051 | 24.30384 | 23.47129 | 23.84322 | 36.56994 | 31.71591
630.7265625 | 4.793357 | 1190.542 | 3.273816 |  | 24.85813 | 24.27668 | 23.49258 | 23.81194 | 36.54708 | 31.70567
630.8262 | 4.793848 | 1192.374 | 3.273825 |  | 24.86939 | 24.30977 | 23.48669 | 23.80733 | 36.55132 | 31.70722
630.9258 | 4.79432 | 1194.964 | 3.273848 |  | 24.889 | 24.30338 | 23.45151 | 23.80506 | 36.55845 | 31.70678
631.0254 | 4.794139 | 1193.554 | 3.273851 |  | 24.87767 | 24.30576 | 23.46984 | 23.78962 | 36.56006 | 31.72585
631.125 | 4.793784 | 1197.058 | 3.273817 |  | 24.86832 | 24.32034 | 23.42887 | 23.82354 | 36.56172 | 31.72062
631.2246 | 4.794475 | 1188.811 | 3.273826 |  | 24.86648 | 24.28595 | 23.43936 | 23.78386 | 36.54528 | 31.70464
631.3242 | 4.794411 | 1186.29 | 3.273859 |  | 24.89374 | 24.28886 | 23.44727 | 23.8011 | 36.55798 | 31.71885
631.4238 | 4.794229 | 1193.822 | 3.273821 |  | 24.88162 | 24.31871 | 23.47066 | 23.82304 | 36.57217 | 31.71239
631.5234375 | 4.79343 | 1186.515 | 3.273871 |  | 24.88511 | 24.30715 | 23.47499 | 23.82965 | 36.55302 | 31.69428
631.623 | 4.793166 | 1189.597 | 3.273862 |  | 24.91346 | 24.29358 | 23.45125 | 23.81508 | 36.56622 | 31.70807
631.7227 | 4.793848 | 1188.773 | 3.273804 |  | 24.87212 | 24.29267 | 23.45227 | 23.81528 | 36.58265 | 31.67651
631.8223 | 4.792867 | 1189.511 | 3.273806 |  | 24.90201 | 24.30234 | 23.44868 | 23.78676 | 36.58707 | 31.74412
631.921875 | 4.794374 | 1191.978 | 3.273854 |  | 24.87996 | 24.30378 | 23.46574 | 23.77402 | 36.61651 | 31.71635
632.0215 | 4.794102 | 1184.317 | 3.27382 |  | 24.88977 | 24.31088 | 23.49671 | 23.79482 | 36.60637 | 31.71083
632.1211 | 4.794111 | 1191.63 | 3.273854 |  | 24.88304 | 24.33501 | 23.48574 | 23.78209 | 36.60068 | 31.723
632.2207 | 4.793612 | 1192.282 | 3.273798 |  | 24.88884 | 24.29572 | 23.45915 | 23.78971 | 36.59933 | 31.71892
632.3203125 | 4.794247 | 1191.351 | 3.273808 |  | 24.89376 | 24.29493 | 23.50397 | 23.80272 | 36.60996 | 31.70532
632.4199 | 4.793775 | 1186.706 | 3.273778 |  | 24.86902 | 24.30883 | 23.42691 | 23.79476 | 36.60609 | 31.70693
632.5195 | 4.793975 | 1193.863 | 3.273855 |  | 24.89086 | 24.28261 | 23.45866 | 23.77569 | 36.61321 | 31.71815
632.6191 | 4.793566 | 1190.121 | 3.273864 |  | 24.87551 | 24.29696 | 23.47775 | 23.82026 | 36.59131 | 31.71315
632.71875 | 4.793593 | 1187.563 | 3.273853 |  | 24.87024 | 24.3142 | 23.49219 | 23.80477 | 36.59068 | 31.69464
632.8184 | 4.794074 | 1189.519 | 3.273869 |  | 24.89534 | 24.29039 | 23.44463 | 23.80563 | 36.59029 | 31.69573
632.918 | 4.793957 | 1191.104 | 3.273861 |  | 24.89622 | 24.30628 | 23.47458 | 23.81014 | 36.59306 | 31.67974
633.0176 | 4.793766 | 1185.719 | 3.273847 |  | 24.9162 | 24.29664 | 23.46877 | 23.82694 | 36.57001 | 31.70461
633.1171875 | 4.794093 | 1192.94 | 3.273856 |  | 24.91652 | 24.3055 | 23.47082 | 23.77703 | 36.58548 | 31.72198
633.2168 | 4.794184 | 1190.652 | 3.27384 |  | 24.92831 | 24.28467 | 23.49792 | 23.80549 | 36.59828 | 31.66544
633.3164 | 4.794457 | 1195.807 | 3.273861 |  | 24.89122 | 24.28331 | 23.48464 | 23.81038 | 36.59173 | 31.72198
633.416 | 4.793466 | 1193.137 | 3.273845 |  | 24.91251 | 24.29255 | 23.50875 | 23.77175 | 36.5724 | 31.70033
633.515625 | 4.79422 | 1192.815 | 3.273869 |  | 24.89547 | 24.30588 | 23.46369 | 23.79042 | 36.58421 | 31.69179
633.6152 | 4.793975 | 1189.458 | 3.273889 |  | 24.90584 | 24.28293 | 23.48392 | 23.79059 | 36.61123 | 31.69342
633.7148 | 4.794929 | 1189.842 | 3.273938 |  | 24.91093 | 24.29753 | 23.48851 | 23.76636 | 36.57364 | 31.72531
633.8145 | 4.794484 | 1190.838 | 3.273872 |  | 24.89097 | 24.32927 | 23.51028 | 23.79015 | 36.60447 | 31.70304
633.9140625 | 4.794139 | 1189.537 | 3.273848 |  | 24.9086 | 24.27579 | 23.45238 | 23.79714 | 36.58238 | 31.74039
634.0137 | 4.794347 | 1188.824 | 3.273875 |  | 24.90501 | 24.32009 | 23.50578 | 23.77139 | 36.57473 | 31.72901
634.1133 | 4.793912 | 1182.381 | 3.273932 |  | 24.91222 | 24.27161 | 23.49946 | 23.79336 | 36.57441 | 31.74357
634.2129 | 4.793639 | 1186.827 | 3.273899 |  | 24.92327 | 24.28541 | 23.48736 | 23.81347 | 36.54303 | 31.73704
634.3125 | 4.794211 | 1182.286 | 3.273914 |  | 24.91328 | 24.29592 | 23.50124 | 23.81273 | 36.56024 | 31.74972
634.4121 | 4.793257 | 1186.822 | 3.273851 |  | 24.90174 | 24.28571 | 23.46595 | 23.79244 | 36.57942 | 31.72278
634.5117 | 4.793394 | 1180.241 | 3.273833 |  | 24.9083 | 24.28607 | 23.46822 | 23.83398 | 36.58126 | 31.70849
634.6113 | 4.794074 | 1186.099 | 3.273916 |  | 24.8809 | 24.28699 | 23.47394 | 23.80353 | 36.59052 | 31.72285
634.7109375 | 4.793866 | 1185.226 | 3.273931 |  | 24.90957 | 24.30503 | 23.47408 | 23.78494 | 36.56073 | 31.72305
634.8105 | 4.794211 | 1183.289 | 3.273932 |  | 24.91818 | 24.28704 | 23.53353 | 23.80712 | 36.56865 | 31.7284
634.9102 | 4.793811 | 1183.495 | 3.273897 |  | 24.88506 | 24.27222 | 23.50791 | 23.81795 | 36.54894 | 31.70789
635.0098 | 4.793503 | 1184.517 | 3.27394 |  | 24.90232 | 24.30038 | 23.48702 | 23.81246 | 36.58993 | 31.7299
635.109375 | 4.792885 | 1182.583 | 3.273894 |  | 24.91571 | 24.27598 | 23.50204 | 23.78001 | 36.55566 | 31.73622
635.209 | 4.792467 | 1179.724 | 3.273868 |  | 24.91982 | 24.3005 | 23.48595 | 23.80858 | 36.59605 | 31.74762
635.3086 | 4.793784 | 1185.25 | 3.273939 |  | 24.89552 | 24.31045 | 23.47123 | 23.77622 | 36.58841 | 31.76269
635.4082 | 4.794074 | 1175.802 | 3.273892 |  | 24.89701 | 24.26787 | 23.48656 | 23.79405 | 36.5924 | 31.75947
635.5078125 | 4.793884 | 1187.496 | 3.273885 |  | 24.91284 | 24.30718 | 23.4795 | 23.79789 | 36.56682 | 31.76075
635.6074 | 4.794247 | 1185.064 | 3.273915 |  | 24.91334 | 24.28551 | 23.48223 | 23.79032 | 36.60714 | 31.74544
635.707 | 4.793439 | 1185.976 | 3.273909 |  | 24.90968 | 24.30569 | 23.46146 | 23.79995 | 36.61544 | 31.75634
635.8066 | 4.79373 | 1185.963 | 3.273937 |  | 24.91694 | 24.31085 | 23.47892 | 23.79114 | 36.60281 | 31.75075
635.90625 | 4.79383 | 1187.233 | 3.273885 |  | 24.87196 | 24.308 | 23.52286 | 23.8029 | 36.59016 | 31.77122
636.0059 | 4.794129 | 1184.519 | 3.273921 |  | 24.92401 | 24.30619 | 23.48261 | 23.79934 | 36.6208 | 31.76419
636.1055 | 4.792912 | 1182.767 | 3.273903 |  | 24.91818 | 24.30169 | 23.49167 | 23.77269 | 36.62026 | 31.76173
636.2051 | 4.79333 | 1183.071 | 3.27386 |  | 24.89001 | 24.30768 | 23.51278 | 23.83922 | 36.62971 | 31.7714
636.3046875 | 4.793321 | 1185.343 | 3.273886 |  | 24.92428 | 24.31274 | 23.50538 | 23.80232 | 36.60908 | 31.74447
636.4043 | 4.79313 | 1178.764 | 3.273926 |  | 24.93329 | 24.28683 | 23.52902 | 23.83475 | 36.62948 | 31.75181
636.5039 | 4.793394 | 1178.781 | 3.273879 |  | 24.89004 | 24.31157 | 23.50738 | 23.76424 | 36.63228 | 31.77859
636.6035 | 4.792831 | 1180.871 | 3.273858 |  | 24.88949 | 24.29316 | 23.51953 | 23.82074 | 36.62157 | 31.74111
636.703125 | 4.793012 | 1179.374 | 3.273886 |  | 24.89396 | 24.32056 | 23.50713 | 23.79904 | 36.60754 | 31.73694
636.8027 | 4.793466 | 1181.179 | 3.27387 |  | 24.92146 | 24.29392 | 23.51366 | 23.80215 | 36.65191 | 31.72561
636.9023 | 4.793049 | 1178.44 | 3.273897 |  | 24.91489 | 24.29102 | 23.51866 | 23.79526 | 36.65019 | 31.72385
637.002 | 4.793194 | 1181.595 | 3.273953 |  | 24.93377 | 24.29321 | 23.50457 | 23.79672 | 36.63578 | 31.71837
637.1015625 | 4.79284 | 1180.039 | 3.273852 |  | 24.88933 | 24.30546 | 23.50179 | 23.8166 | 36.63282 | 31.72387
637.2012 | 4.791849 | 1177.091 | 3.273913 |  | 24.90636 | 24.30516 | 23.49207 | 23.81187 | 36.64868 | 31.68952
637.3008 | 4.793339 | 1183.842 | 3.273896 |  | 24.91847 | 24.29367 | 23.48316 | 23.79784 | 36.65608 | 31.69044
637.4004 | 4.792739 | 1183.796 | 3.273928 |  | 24.92824 | 24.29421 | 23.52671 | 23.8175 | 36.60167 | 31.6859
637.5 | 4.792658 | 1180.101 | 3.273883 |  | 24.92872 | 24.28012 | 23.51746 | 23.78985 | 36.62983 | 31.69413
637.5996 | 4.792503 | 1182.105 | 3.273863 |  | 24.9241 | 24.30141 | 23.53038 | 23.83231 | 36.61448 | 31.6947
637.6992 | 4.793085 | 1183.583 | 3.273917 |  | 24.92516 | 24.30226 | 23.50965 | 23.83064 | 36.65547 | 31.68776
637.7988 | 4.793394 | 1182.58 | 3.273911 |  | 24.94216 | 24.3133 | 23.49044 | 23.80195 | 36.6515 | 31.69017
637.8984375 | 4.793267 | 1182.242 | 3.273903 |  | 24.93201 | 24.31847 | 23.46552 | 23.79809 | 36.60149 | 31.69698
637.998 | 4.793803 | 1185.832 | 3.273935 |  | 24.90348 | 24.29828 | 23.52387 | 23.82369 | 36.61853 | 31.68624
638.0977 | 4.792813 | 1180.664 | 3.273933 |  | 24.9332 | 24.30872 | 23.52888 | 23.81178 | 36.60841 | 31.71044
638.1973 | 4.793357 | 1184.404 | 3.273903 |  | 24.94064 | 24.30426 | 23.53004 | 23.83052 | 36.63317 | 31.71599
638.296875 | 4.793875 | 1181.627 | 3.273933 |  | 24.93552 | 24.33903 | 23.5263 | 23.82548 | 36.62999 | 31.74736
638.3965 | 4.793012 | 1182.771 | 3.273988 |  | 24.92557 | 24.31131 | 23.52026 | 23.87068 | 36.63111 | 31.75876
638.4961 | 4.793294 | 1182.816 | 3.27389 |  | 24.9645 | 24.31594 | 23.49591 | 23.85056 | 36.6341 | 31.75578
638.5957 | 4.793512 | 1186.547 | 3.273924 |  | 24.93298 | 24.33177 | 23.4922 | 23.86497 | 36.60869 | 31.76297
638.6953125 | 4.792813 | 1182.929 | 3.273921 |  | 24.93589 | 24.34034 | 23.49199 | 23.83623 | 36.62553 | 31.76961
638.7949 | 4.79313 | 1183.018 | 3.273943 |  | 24.96187 | 24.34707 | 23.51801 | 23.87412 | 36.62411 | 31.76341
638.8945 | 4.793376 | 1180.08 | 3.273895 |  | 24.94845 | 24.31977 | 23.51829 | 23.83585 | 36.63572 | 31.7688
638.9941 | 4.792867 | 1181.736 | 3.273903 |  | 24.93316 | 24.34345 | 23.48855 | 23.86547 | 36.63803 | 31.76987
639.09375 | 4.792376 | 1176.882 | 3.273953 |  | 24.95069 | 24.36008 | 23.4984 | 23.85908 | 36.66129 | 31.72879
639.1934 | 4.792431 | 1180.205 | 3.274006 |  | 24.96008 | 24.3491 | 23.49502 | 23.85727 | 36.65168 | 31.75824
639.293 | 4.793176 | 1184.193 | 3.273922 |  | 24.97004 | 24.34634 | 23.54053 | 23.84887 | 36.64074 | 31.7445
639.3926 | 4.792649 | 1179.884 | 3.273947 |  | 24.96777 | 24.36351 | 23.50461 | 23.8765 | 36.63394 | 31.76322
639.4921875 | 4.793166 | 1178.062 | 3.273927 |  | 24.96424 | 24.32944 | 23.52693 | 23.86652 | 36.66235 | 31.81321
639.5918 | 4.792358 | 1181.119 | 3.273918 |  | 24.96578 | 24.30074 | 23.5135 | 23.8574 | 36.64418 | 31.76041
639.6914 | 4.793884 | 1178.526 | 3.273937 |  | 24.95389 | 24.34237 | 23.51939 | 23.84945 | 36.6702 | 31.79868
639.791 | 4.793321 | 1178.921 | 3.273964 |  | 24.95638 | 24.33212 | 23.50875 | 23.83222 | 36.63546 | 31.80679
639.890625 | 4.792957 | 1178.081 | 3.273905 |  | 24.94057 | 24.33935 | 23.5027 | 23.8643 | 36.65425 | 31.80474
639.9902 | 4.793766 | 1179.37 | 3.273953 |  | 24.95157 | 24.34522 | 23.51146 | 23.8659 | 36.63671 | 31.78349
640.0898 | 4.792731 | 1175.153 | 3.273943 |  | 24.96186 | 24.3521 | 23.53314 | 23.86375 | 36.65581 | 31.78736
640.1895 | 4.792849 | 1182.566 | 3.273983 |  | 24.98816 | 24.34066 | 23.5355 | 23.88195 | 36.63882 | 31.80518
640.2890625 | 4.792949 | 1183.328 | 3.273917 |  | 24.95816 | 24.3576 | 23.54333 | 23.86298 | 36.65096 | 31.79656
640.3887 | 4.793766 | 1181.763 | 3.273888 |  | 24.98819 | 24.32273 | 23.49844 | 23.8414 | 36.64668 | 31.801
640.4883 | 4.793939 | 1175.427 | 3.273889 |  | 24.99491 | 24.34007 | 23.55014 | 23.86246 | 36.63871 | 31.79215
640.5879 | 4.794029 | 1180.916 | 3.273936 |  | 24.99545 | 24.30076 | 23.51643 | 23.8509 | 36.64701 | 31.75647
640.6875 | 4.793103 | 1180.82 | 3.273917 |  | 24.99907 | 24.36226 | 23.533 | 23.86177 | 36.64498 | 31.76141
640.7871 | 4.793367 | 1182.199 | 3.273952 |  | 24.96225 | 24.32665 | 23.53828 | 23.84144 | 36.63846 | 31.7271
640.8867 | 4.792949 | 1182.347 | 3.27394 |  | 24.99203 | 24.35753 | 23.52253 | 23.86685 | 36.63416 | 31.75548
640.9863 | 4.793275 | 1177.818 | 3.273993 |  | 24.99795 | 24.34659 | 23.51127 | 23.86314 | 36.63971 | 31.769
641.0859375 | 4.792531 | 1186.064 | 3.273988 |  | 24.9871 | 24.3578 | 23.51153 | 23.84938 | 36.64578 | 31.76185
641.1855 | 4.793475 | 1178.509 | 3.273993 |  | 24.97753 | 24.34559 | 23.49981 | 23.8857 | 36.64766 | 31.79214
641.2852 | 4.793303 | 1180.146 | 3.273945 |  | 24.99986 | 24.33192 | 23.50517 | 23.86509 | 36.63386 | 31.73209
641.3848 | 4.79343 | 1184.198 | 3.27399 |  | 24.9845 | 24.3335 | 23.53189 | 23.83703 | 36.65112 | 31.76443
641.484375 | 4.793784 | 1183.995 | 3.27399 |  | 24.97081 | 24.3313 | 23.53394 | 23.84327 | 36.64608 | 31.77656
641.584 | 4.793711 | 1186.014 | 3.273923 |  | 24.97991 | 24.34678 | 23.53713 | 23.88268 | 36.65179 | 31.77469
641.6836 | 4.793221 | 1182.675 | 3.27398 |  | 24.988 | 24.34558 | 23.50725 | 23.86545 | 36.6271 | 31.79134
641.7832 | 4.793412 | 1185.753 | 3.273956 |  | 24.97869 | 24.3639 | 23.52988 | 23.8596 | 36.65278 | 31.79439
641.8828125 | 4.792903 | 1181.578 | 3.273942 |  | 25.02766 | 24.33031 | 23.49101 | 23.87101 | 36.6429 | 31.79211
641.9824 | 4.794047 | 1187.637 | 3.273932 |  | 24.96632 | 24.34227 | 23.5214 | 23.84862 | 36.65064 | 31.7587
642.082 | 4.793285 | 1183.583 | 3.273927 |  | 25.01092 | 24.34513 | 23.51912 | 23.83852 | 36.64106 | 31.77084
642.1816 | 4.792894 | 1188.368 | 3.273952 |  | 25.00271 | 24.38507 | 23.54159 | 23.88501 | 36.63586 | 31.78646
642.28125 | 4.793103 | 1185.064 | 3.273979 |  | 24.98692 | 24.3256 | 23.5068 | 23.87372 | 36.65215 | 31.75767
642.3809 | 4.793285 | 1188.526 | 3.273941 |  | 24.98872 | 24.35079 | 23.52974 | 23.85703 | 36.65675 | 31.76689
642.4805 | 4.793612 | 1191.856 | 3.273926 |  | 24.99725 | 24.33155 | 23.52792 | 23.86217 | 36.64843 | 31.78319
642.5801 | 4.793557 | 1184.459 | 3.273963 |  | 24.98021 | 24.35865 | 23.55374 | 23.87243 | 36.65267 | 31.76626
642.6796875 | 4.793921 | 1186.504 | 3.273971 |  | 24.97538 | 24.35342 | 23.50968 | 23.87103 | 36.65591 | 31.80895
642.7793 | 4.792731 | 1186.013 | 3.273953 |  | 24.96528 | 24.39684 | 23.52706 | 23.86153 | 36.65012 | 31.7582
642.8789 | 4.793975 | 1185.559 | 3.273958 |  | 24.9948 | 24.35678 | 23.53906 | 23.87135 | 36.64505 | 31.7732
642.9785 | 4.793939 | 1183.931 | 3.273988 |  | 25.01917 | 24.36744 | 23.51407 | 23.86522 | 36.63142 | 31.75251
643.078125 | 4.792758 | 1184.255 | 3.274 |  | 25.03185 | 24.34713 | 23.52103 | 23.88421 | 36.67405 | 31.7435
643.1777 | 4.79313 | 1187.731 | 3.273906 |  | 25.01159 | 24.38218 | 23.52345 | 23.84495 | 36.64892 | 31.76049
643.2773 | 4.79383 | 1178.631 | 3.273972 |  | 25.00471 | 24.33632 | 23.53638 | 23.87474 | 36.63666 | 31.77752
643.377 | 4.793711 | 1182.757 | 3.273967 |  | 25.00295 | 24.36514 | 23.52174 | 23.88107 | 36.63418 | 31.75905
643.4765625 | 4.793675 | 1184.752 | 3.273963 |  | 24.97736 | 24.33739 | 23.52048 | 23.85211 | 36.61762 | 31.76946
643.5762 | 4.793103 | 1185.901 | 3.27397 |  | 25.00181 | 24.39407 | 23.53625 | 23.84708 | 36.61657 | 31.77278
643.6758 | 4.793185 | 1181.506 | 3.273981 |  | 25.01427 | 24.34333 | 23.5232 | 23.86347 | 36.62101 | 31.76615
643.7754 | 4.793493 | 1180.869 | 3.273976 |  | 25.00431 | 24.32822 | 23.51835 | 23.8876 | 36.62591 | 31.74232
643.875 | 4.793784 | 1180.597 | 3.273936 |  | 24.98925 | 24.37002 | 23.5279 | 23.84729 | 36.63371 | 31.76394
643.9746 | 4.793766 | 1180.683 | 3.273964 |  | 24.99584 | 24.37074 | 23.5529 | 23.88675 | 36.63802 | 31.72713
644.0742 | 4.79333 | 1177.709 | 3.273943 |  | 25.01782 | 24.36687 | 23.53227 | 23.89858 | 36.60711 | 31.73771
644.1738 | 4.793485 | 1184.149 | 3.273953 |  | 25.02396 | 24.35134 | 23.533 | 23.87818 | 36.63049 | 31.73439
644.2734375 | 4.793185 | 1180.15 | 3.273966 |  | 25.00359 | 24.39768 | 23.52703 | 23.86568 | 36.61559 | 31.703
644.373 | 4.792967 | 1185.831 | 3.273964 |  | 25.00106 | 24.33799 | 23.48742 | 23.87116 | 36.63832 | 31.72953
644.4727 | 4.794175 | 1183.305 | 3.273953 |  | 24.99676 | 24.38341 | 23.50003 | 23.85689 | 36.60543 | 31.68209
644.5723 | 4.793948 | 1187.013 | 3.273693 |  | 24.99717 | 24.39562 | 23.54288 | 23.90083 | 36.62890625 | 31.68033
644.671875 | 4.793784 | 1182.76 | 3.273654 |  | 25.03302 | 24.35607 | 23.52849 | 23.86828 | 36.64978 | 31.68879
644.7715 | 4.793285 | 1184.798 | 3.27368 |  | 25.0122 | 24.345 | 23.53846 | 23.86335 | 36.63306 | 31.69663
644.8711 | 4.793621 | 1183.407 | 3.273632 |  | 24.99812 | 24.37482 | 23.50509 | 23.89664 | 36.60396 | 31.68597
644.9707 | 4.793403 | 1188.826 | 3.273651 |  | 25.00613 | 24.37335 | 23.52708 | 23.85197 | 36.61458 | 31.68697
645.0703125 | 4.794247 | 1181.92 | 3.27358 |  | 24.98577 | 24.35983 | 23.51414 | 23.86608 | 36.60392 | 31.68013
645.1699 | 4.793612 | 1190.861 | 3.273623 |  | 24.98167 | 24.37948 | 23.49481 | 23.88258 | 36.58901 | 31.6868
645.2695 | 4.794056 | 1186.102 | 3.273625 |  | 24.97224 | 24.3792 | 23.55545 | 23.88238 | 36.6071 | 31.6381
645.3691 | 4.793575 | 1184.481 | 3.273614 |  | 24.97275 | 24.38073 | 23.52557 | 23.8629 | 36.60365 | 31.65422
645.46875 | 4.79482 | 1188.888 | 3.273654 |  | 24.96856 | 24.36493 | 23.52404 | 23.85959 | 36.59399 | 31.67704
645.5684 | 4.79422 | 1193.406 | 3.273654 |  | 24.95677 | 24.37955 | 23.52668 | 23.86929 | 36.59339 | 31.66479
645.668 | 4.794238 | 1191.387 | 3.273612 |  | 24.97671 | 24.37341 | 23.5008 | 23.86226 | 36.59961 | 31.68833
645.7676 | 4.793912 | 1188.926 | 3.273643 |  | 24.98538 | 24.37622 | 23.51295 | 23.85834 | 36.63611 | 31.68172
645.8671875 | 4.794039 | 1191.546 | 3.273651 |  | 24.93186 | 24.37995 | 23.53805 | 23.85286 | 36.62436 | 31.70403
645.9668 | 4.794293 | 1190.49 | 3.273593 |  | 24.95477 | 24.37748 | 23.53731 | 23.86321 | 36.56373 | 31.74138
646.0664 | 4.794457 | 1195.404 | 3.27362 |  | 24.94905 | 24.36362 | 23.52435 | 23.88541 | 36.58843 | 31.73096
646.166 | 4.79461 | 1191.937 | 3.273636 |  | 24.95005 | 24.37224 | 23.54426 | 23.86662 | 36.58336 | 31.72502
646.265625 | 4.794374 | 1194.128 | 3.273611 |  | 24.94087 | 24.36272 | 23.54597 | 23.8437 | 36.57059 | 31.7438
646.3652 | 4.795138 | 1196.898 | 3.273615 |  | 24.95096 | 24.37752 | 23.53197 | 23.86626 | 36.56797 | 31.75212
646.4648 | 4.794738 | 1194.061 | 3.273654 |  | 24.94373 | 24.39691 | 23.51352 | 23.88069 | 36.58393 | 31.74585
646.5645 | 4.794993 | 1191.956 | 3.273639 |  | 24.97274 | 24.39694 | 23.51518 | 23.86539 | 36.5778 | 31.71412
646.6640625 | 4.794466 | 1196.345 | 3.27367 |  | 24.96347 | 24.36419 | 23.55268 | 23.85211 | 36.58969 | 31.73576
646.7637 | 4.794702 | 1197.321 | 3.273639 |  | 24.96499 | 24.36905 | 23.52722 | 23.86652 | 36.61028 | 31.73594
646.8633 | 4.795101 | 1196.963 | 3.27363 |  | 24.9468 | 24.38786 | 23.53345 | 23.8761 | 36.58421 | 31.75793
646.9629 | 4.795002 | 1199.382 | 3.273624 |  | 24.96616 | 24.38133 | 23.52941 | 23.86839 | 36.57232 | 31.735
647.0625 | 4.794675 | 1200.292 | 3.273597 |  | 24.95312 | 24.37999 | 23.52897 | 23.8732 | 36.56062 | 31.71631
647.1621 | 4.794929 | 1187.87 | 3.273614 |  | 24.94192 | 24.37457 | 23.54471 | 23.8594 | 36.58132 | 31.72279
647.2617 | 4.794247 | 1199.925 | 3.273715 |  | 24.93919 | 24.36697 | 23.52257 | 23.88478 | 36.59095 | 31.67953
647.3613 | 4.794384 | 1190.9 | 3.273628 |  | 24.95479 | 24.38829 | 23.55087 | 23.85181 | 36.58616 | 31.70031
647.4609375 | 4.795419 | 1197.78 | 3.273683 |  | 24.94985 | 24.38716 | 23.51796 | 23.87298 | 36.58659 | 31.68301
647.5605 | 4.795519 | 1197.55 | 3.273706 |  | 24.99788 | 24.36888 | 23.5433 | 23.89251 | 36.57217 | 31.66778
647.6602 | 4.794602 | 1195.571 | 3.273682 |  | 24.96568 | 24.39293 | 23.51974 | 23.85158 | 36.57702 | 31.67872
647.7598 | 4.794393 | 1191.694 | 3.273713 |  | 24.96861 | 24.38729 | 23.5608 | 23.84887 | 36.59554 | 31.66222
647.859375 | 4.794684 | 1194.094 | 3.273634 |  | 24.97286 | 24.36552 | 23.50725 | 23.8918 | 36.62411 | 31.68533
647.959 | 4.794684 | 1192.309 | 3.273694 |  | 24.97084 | 24.37165 | 23.51844 | 23.84863 | 36.59022 | 31.67895
648.0586 | 4.794175 | 1187.331 | 3.273687 |  | 24.96799 | 24.38305 | 23.52037 | 23.88988 | 36.62741 | 31.66524
648.1582 | 4.794729 | 1190.431 | 3.273701 |  | 24.97971 | 24.36862 | 23.5666 | 23.89162 | 36.64086 | 31.69173
648.2578125 | 4.795111 | 1194.808 | 3.273656 |  | 25.0071 | 24.3608 | 23.53322 | 23.85951 | 36.62959 | 31.69696
648.3574 | 4.795483 | 1197.625 | 3.273713 |  | 24.99651 | 24.38063 | 23.5537 | 23.83433 | 36.63069 | 31.68611
648.457 | 4.795565 | 1194.168 | 3.273676 |  | 24.96448 | 24.36702 | 23.5268 | 23.86633 | 36.62598 | 31.68144
648.5566 | 4.795429 | 1202.044 | 3.273662 |  | 25.01279 | 24.36259 | 23.5043 | 23.88966 | 36.64635 | 31.71377
648.65625 | 4.795419 | 1189.13 | 3.273652 |  | 24.95849 | 24.37554 | 23.558 | 23.83972 | 36.65142 | 31.70201
648.7559 | 4.796246 | 1195.532 | 3.273717 |  | 24.9973 | 24.35925 | 23.52335 | 23.84682 | 36.65003 | 31.69422
648.8555 | 4.795346 | 1198.562 | 3.273663 |  | 24.9802 | 24.36265 | 23.54862 | 23.84737 | 36.62996 | 31.68795
648.9551 | 4.795383 | 1197.461 | 3.273677 |  | 24.96579 | 24.36473 | 23.53344 | 23.84208 | 36.65927 | 31.69797
649.0546875 | 4.795628 | 1198.314 | 3.2737 |  | 24.98897 | 24.35035 | 23.53779 | 23.82784 | 36.63437 | 31.66642
649.1543 | 4.79502 | 1198.905 | 3.273732 |  | 24.96983 | 24.34546 | 23.5267 | 23.83805 | 36.67999 | 31.71185
649.2539 | 4.795664 | 1193.914 | 3.273641 |  | 24.99888 | 24.37854 | 23.5338 | 23.83479 | 36.64676 | 31.71275
649.3535 | 4.795664 | 1194.021 | 3.273649 |  | 24.98728 | 24.34021 | 23.53625 | 23.87549 | 36.69002 | 31.71401
649.453125 | 4.795592 | 1198.222 | 3.273674 |  | 24.95056 | 24.35513 | 23.547 | 23.83065 | 36.67424 | 31.71943
649.5527 | 4.796146 | 1205.12 | 3.27366 |  | 24.99672 | 24.34022 | 23.54278 | 23.85969 | 36.67309 | 31.74615
649.6523 | 4.795228 | 1195.391 | 3.273713 |  | 24.98667 | 24.35635 | 23.55492 | 23.85739 | 36.70737 | 31.74195
649.752 | 4.795265 | 1194.719 | 3.273708 |  | 25.00059 | 24.35343 | 23.53926 | 23.85228 | 36.69874 | 31.73977
649.8515625 | 4.795429 | 1197.827 | 3.2737 |  | 24.99695 | 24.36256 | 23.54966 | 23.8261 | 36.67249 | 31.75438
649.9512 | 4.794875 | 1190.877 | 3.273701 |  | 24.99412 | 24.33175 | 23.55293 | 23.86769 | 36.68549 | 31.7348
650.0508 | 4.795574 | 1191.645 | 3.273681 |  | 24.98177 | 24.39849 | 23.55763 | 23.84039 | 36.65301 | 31.73538
650.1504 | 4.794774 | 1197.993 | 3.273693 |  | 24.99192 | 24.32212 | 23.55842 | 23.86092 | 36.61479 | 31.73835
650.25 | 4.795655 | 1190.776 | 3.273704 |  | 25.01447 | 24.36295 | 23.54539 | 23.8917 | 36.64503 | 31.73545
650.3496 | 4.795319 | 1188.924 | 3.27371 |  | 24.99607 | 24.34903 | 23.53135 | 23.85954 | 36.64041 | 31.7227
650.4492 | 4.79601 | 1198.398 | 3.27375 |  | 25.01509 | 24.35803 | 23.52565 | 23.86604 | 36.61045 | 31.73028
650.5488 | 4.795928 | 1191.471 | 3.273687 |  | 24.97066 | 24.35992 | 23.57394 | 23.85938 | 36.62223 | 31.70744
650.6484375 | 4.795747 | 1190.674 | 3.273713 |  | 24.98869 | 24.32494 | 23.52958 | 23.87155 | 36.63857 | 31.74039
650.748 | 4.795801 | 1190.056 | 3.273713 |  | 24.9516 | 24.3837 | 23.53592 | 23.85002 | 36.6391 | 31.752
650.8477 | 4.796709 | 1192.671 | 3.273745 |  | 24.96198 | 24.37139 | 23.53358 | 23.87686 | 36.62726 | 31.73195
650.9473 | 4.795901 | 1191.265 | 3.273762 |  | 25.00606 | 24.38318 | 23.536 | 23.83389 | 36.63668 | 31.76729
651.046875 | 4.795937 | 1188.124 | 3.273768 |  | 24.97678 | 24.3498 | 23.53332 | 23.86344 | 36.6111 | 31.74055
651.1465 | 4.796319 | 1187.081 | 3.273765 |  | 24.96409 | 24.4015 | 23.53328 | 23.85097 | 36.63443 | 31.74276
651.2461 | 4.795337 | 1189.238 | 3.273731 |  | 24.95323 | 24.35742 | 23.54691 | 23.86348 | 36.61562 | 31.75226
651.3457 | 4.795756 | 1190.216 | 3.273801 |  | 24.95391 | 24.3889 | 23.53534 | 23.86995 | 36.62341 | 31.74245
651.4453125 | 4.795565 | 1183.887 | 3.273746 |  | 24.98148 | 24.34931 | 23.53359 | 23.86846 | 36.60587 | 31.75659
651.5449 | 4.795737 | 1185.87 | 3.273728 |  | 24.98128 | 24.38847 | 23.5573 | 23.83185 | 36.60428 | 31.75418
651.6445 | 4.796555 | 1185.861 | 3.273798 |  | 24.99378 | 24.34716 | 23.53138 | 23.8812 | 36.60521 | 31.73527
651.7441 | 4.795474 | 1185.037 | 3.273742 |  | 25.00018 | 24.39674 | 23.55422 | 23.85868 | 36.63 | 31.72355
651.84375 | 4.795719 | 1182.823 | 3.273762 |  | 24.98877 | 24.35273 | 23.56907 | 23.86171 | 36.65528 | 31.76807
651.9434 | 4.796037 | 1187.649 | 3.273753 |  | 24.95445 | 24.39588 | 23.57691 | 23.85943 | 36.64002 | 31.72306
652.043 | 4.796246 | 1182.705 | 3.273728 |  | 24.97007 | 24.35499 | 23.54976 | 23.85477 | 36.6455 | 31.7758
652.1426 | 4.796355 | 1182.147 | 3.273725 |  | 24.98553 | 24.35134 | 23.52023 | 23.86963 | 36.65414 | 31.7565
652.2421875 | 4.79551 | 1188.868 | 3.273727 |  | 24.97365 | 24.35563 | 23.54615 | 23.87103 | 36.64389 | 31.77019
652.3418 | 4.796037 | 1180.995 | 3.27371 |  | 24.95469 | 24.36378 | 23.56542 | 23.84632 | 36.65329 | 31.77971
652.4414 | 4.795002 | 1186.823 | 3.273709 |  | 24.97425 | 24.37577 | 23.55485 | 23.85044 | 36.67926 | 31.75607
652.541 | 4.795119 | 1186.794 | 3.273785 |  | 24.97145 | 24.38629 | 23.54229 | 23.85983 | 36.69252 | 31.78274
652.640625 | 4.795383 | 1188.687 | 3.273785 |  | 24.96246 | 24.36381 | 23.54945 | 23.87245 | 36.68694 | 31.78719
652.7402 | 4.795574 | 1187.641 | 3.273751 |  | 24.98635 | 24.37602 | 23.55276 | 23.89272 | 36.66537 | 31.78727
652.8398 | 4.79482 | 1191.271 | 3.273743 |  | 24.96687 | 24.35481 | 23.55749 | 23.85364 | 36.68363 | 31.79745
652.9395 | 4.795437 | 1194.777 | 3.273748 |  | 24.9402 | 24.37238 | 23.54627 | 23.87636 | 36.68187 | 31.80015
653.0390625 | 4.795392 | 1187.214 | 3.27374 |  | 24.95822 | 24.40008 | 23.57651 | 23.86504 | 36.6726 | 31.78687
653.1387 | 4.795165 | 1183.326 | 3.273772 |  | 24.97731 | 24.37109 | 23.53803 | 23.86842 | 36.70476 | 31.77808
653.2383 | 4.795292 | 1184.96 | 3.273682 |  | 24.97583 | 24.33985 | 23.55454 | 23.84975 | 36.68382 | 31.78451
653.3379 | 4.795464 | 1186.125 | 3.273731 |  | 24.98319 | 24.35816 | 23.58833 | 23.87568 | 36.73595 | 31.76789
653.4375 | 4.795337 | 1189.067 | 3.273686 |  | 24.96977 | 24.38638 | 23.55939 | 23.88215 | 36.68822 | 31.78151
653.5371 | 4.794711 | 1189.053 | 3.27374 |  | 24.98566 | 24.3705 | 23.55656 | 23.88798 | 36.67856 | 31.76586
653.6367 | 4.795583 | 1186.751 | 3.273709 |  | 25.02616 | 24.39452 | 23.58929 | 23.8723 | 36.70868 | 31.799
653.7363 | 4.795156 | 1190.121 | 3.273704 |  | 25.00657 | 24.36237 | 23.55713 | 23.87432 | 36.72878 | 31.80449
653.8359375 | 4.795193 | 1189.58 | 3.27365 |  | 25.00976 | 24.37589 | 23.56522 | 23.89759 | 36.7407 | 31.80289
653.9355 | 4.795646 | 1187.148 | 3.273709 |  | 24.98707 | 24.40191 | 23.58617 | 23.91676 | 36.74466 | 31.78839
654.0352 | 4.794466 | 1188.353 | 3.273709 |  | 25.00231 | 24.39444 | 23.5653 | 23.91434 | 36.75469 | 31.8301
654.1348 | 4.794511 | 1191.565 | 3.273757 |  | 24.98759 | 24.37627 | 23.57027 | 23.90837 | 36.75179 | 31.81952
654.234375 | 4.795146 | 1188.993 | 3.273716 |  | 25.01114 | 24.38271 | 23.54524 | 23.93218 | 36.74892 | 31.82122
654.334 | 4.796536 | 1187.806 | 3.273776 |  | 25.00986 | 24.38758 | 23.59018 | 23.89075 | 36.79245 | 31.8278
654.4336 | 4.794811 | 1189.882 | 3.273735 |  | 25.01258 | 24.35341 | 23.59294 | 23.89851 | 36.76753 | 31.8208
654.5332 | 4.794675 | 1184.794 | 3.273758 |  | 25.02237 | 24.39585 | 23.59986 | 23.86739 | 36.76228 | 31.80596
654.6328125 | 4.794411 | 1189.322 | 3.273741 |  | 24.9941 | 24.36423 | 23.58047 | 23.8781 | 36.77845 | 31.78698
654.7324 | 4.794747 | 1196.204 | 3.273757 |  | 25.00672 | 24.37761 | 23.56647 | 23.89048 | 36.78514 | 31.77416
654.832 | 4.795083 | 1187.988 | 3.273702 |  | 24.98594 | 24.37757 | 23.5678 | 23.88193 | 36.76928 | 31.80496
654.9316 | 4.795292 | 1181.484 | 3.273695 |  | 25.01418 | 24.38536 | 23.58139 | 23.85734 | 36.78438 | 31.77283
655.03125 | 4.795138 | 1187.008 | 3.27368 |  | 25.0076 | 24.35834 | 23.56531 | 23.8916 | 36.78033 | 31.78586
655.1309 | 4.794738 | 1187.662 | 3.273729 |  | 24.99543 | 24.36287 | 23.59333 | 23.90638 | 36.80666 | 31.81458
655.2305 | 4.795574 | 1185.758 | 3.273749 |  | 25.03087 | 24.33984375 | 23.56363 | 23.87923 | 36.79648 | 31.78518
655.3301 | 4.79571 | 1179.547 | 3.273713 |  | 25.00452 | 24.39295 | 23.56152 | 23.88178 | 36.77792 | 31.81792
655.4296875 | 4.795401 | 1177.057 | 3.273715 |  | 25.0196 | 24.34847 | 23.57517 | 23.91233 | 36.78842 | 31.81302
655.5293 | 4.795619 | 1181.436 | 3.273734 |  | 25.01477 | 24.38482 | 23.55888 | 23.89133 | 36.77883 | 31.83366
655.6289 | 4.794502 | 1187.402 | 3.273724 |  | 25.02268 | 24.38002 | 23.60035 | 23.8904 | 36.80079 | 31.81593
655.7285 | 4.795101 | 1184.838 | 3.273721 |  | 25.0109 | 24.38202 | 23.59522 | 23.90585 | 36.77995 | 31.83115
655.828125 | 4.795092 | 1182.457 | 3.273714 |  | 25.02362 | 24.37217 | 23.56593 | 23.91002 | 36.80514 | 31.84199
655.9277 | 4.795156 | 1179.749 | 3.273749 |  | 25.01611 | 24.39334 | 23.58111 | 23.87421 | 36.78252 | 31.84031
656.0273 | 4.794393 | 1174.576 | 3.273756 |  | 25.03181 | 24.41455 | 23.58116 | 23.89243 | 36.79215 | 31.86112
656.127 | 4.794121 | 1177.308 | 3.27372 |  | 25.02658 | 24.3879 | 23.5973 | 23.90445 | 36.78292 | 31.836
656.2265625 | 4.794838 | 1170.564 | 3.273718 |  | 25.02788 | 24.39732 | 23.60754 | 23.91107 | 36.79066 | 31.83199
656.3262 | 4.794765 | 1172.108 | 3.273726 |  | 25.0353 | 24.4007 | 23.59043 | 23.9037 | 36.78319 | 31.87576
656.4258 | 4.794266 | 1172.114 | 3.273706 |  | 25.02533 | 24.42199 | 23.6032 | 23.88273 | 36.76087 | 31.88567
656.5254 | 4.794384 | 1173.616 | 3.27368 |  | 25.01672 | 24.38131 | 23.59599 | 23.94504 | 36.78891 | 31.88647
656.625 | 4.794675 | 1172.041 | 3.273748 |  | 25.03321 | 24.40663 | 23.59487 | 23.88639 | 36.75508 | 31.87546
656.7246 | 4.79393 | 1169.297 | 3.273721 |  | 25.01657 | 24.38228 | 23.5964 | 23.90343 | 36.79876 | 31.89837
656.8242 | 4.793557 | 1166.24 | 3.273756 |  | 25.03846 | 24.3797 | 23.61067 | 23.92494 | 36.78413 | 31.89739
656.9238 | 4.794457 | 1165.159 | 3.273716 |  | 25.03782 | 24.37098 | 23.59761 | 23.92457 | 36.77183 | 31.8969
657.0234375 | 4.793975 | 1167.41 | 3.273736 |  | 25.04055 | 24.41096 | 23.60436 | 23.92517 | 36.74025 | 31.88649
657.123 | 4.793811 | 1167.228 | 3.273776 |  | 25.02946 | 24.39276 | 23.60723 | 23.8931 | 36.77567 | 31.89325
657.2227 | 4.79472 | 1172.035 | 3.273754 |  | 25.04606 | 24.41314 | 23.59797 | 23.92848 | 36.76795 | 31.88946
657.3223 | 4.794657 | 1170.93 | 3.273708 |  | 25.05917 | 24.39587 | 23.59232 | 23.90187 | 36.74403 | 31.88987
657.421875 | 4.794502 | 1169.425 | 3.273758 |  | 25.0475 | 24.42641 | 23.6049 | 23.90964 | 36.76325 | 31.86516
657.5215 | 4.794583 | 1168.34 | 3.273745 |  | 25.04098 | 24.40717 | 23.61731 | 23.93186 | 36.74477 | 31.86393
657.6211 | 4.793166 | 1168.746 | 3.273751 |  | 25.03667 | 24.42641 | 23.61168 | 23.93143 | 36.78573 | 31.88396
657.7207 | 4.793693 | 1174.613 | 3.273795 |  | 25.03749 | 24.40569 | 23.55367 | 23.94634 | 36.7668 | 31.84896
657.8203125 | 4.793485 | 1171.096 | 3.273751 |  | 25.04053 | 24.43127 | 23.55346 | 23.93477 | 36.79829 | 31.84496
657.9199 | 4.793757 | 1171.889 | 3.273765 |  | 25.03462 | 24.40086 | 23.59679 | 23.91576 | 36.8059 | 31.83679
658.0195 | 4.793984 | 1170.785 | 3.274031 |  | 25.04104 | 24.39415 | 23.56699 | 23.91512 | 36.76887 | 31.86001
658.1191 | 4.793575 | 1166.192 | 3.273991 |  | 25.04189 | 24.39291 | 23.57791 | 23.9386 | 36.76025 | 31.81858
658.21875 | 4.794756 | 1167.3 | 3.273993 |  | 25.03272 | 24.41245 | 23.59648 | 23.91286 | 36.78156 | 31.8384
658.3184 | 4.794193 | 1164.916 | 3.2738 |  | 25.02668 | 24.41532 | 23.60598 | 23.94058 | 36.76813 | 31.78383
658.418 | 4.794247 | 1162.804 | 3.273789 |  | 25.04378 | 24.41553 | 23.58327 | 23.91883 | 36.78004 | 31.81686
658.5176 | 4.794484 | 1164.819 | 3.273744 |  | 25.05196 | 24.43105 | 23.59 | 23.91147 | 36.78205 | 31.81332
658.6171875 | 4.793948 | 1165.904 | 3.273784 |  | 25.02991 | 24.40914 | 23.56705 | 23.91702 | 36.77774 | 31.79873
658.7168 | 4.794129 | 1164.79 | 3.273791 |  | 25.05566 | 24.3788 | 23.60292 | 23.93878 | 36.78101 | 31.80239
658.8164 | 4.793466 | 1162.697 | 3.273756 |  | 25.02628 | 24.4118 | 23.62014 | 23.9048 | 36.7998 | 31.77127
658.916 | 4.793148 | 1172.307 | 3.273817 |  | 25.0253 | 24.4104 | 23.58432 | 23.92313 | 36.7956 | 31.78044
659.015625 | 4.79333 | 1161.253 | 3.273773 |  | 24.97799 | 24.43279 | 23.60372 | 23.96695 | 36.77439 | 31.81037
659.1152 | 4.793875 | 1162.803 | 3.273744 |  | 25.01525 | 24.44416 | 23.58015 | 23.93837 | 36.7853 | 31.7963
659.2148 | 4.793984 | 1164.097 | 3.273737 |  | 25.02922 | 24.41385 | 23.59146 | 23.95878 | 36.78934 | 31.82688
659.3145 | 4.79343 | 1168.833 | 3.273761 |  | 25.01678 | 24.44178 | 23.59809 | 23.92996 | 36.77853 | 31.84857
659.4140625 | 4.793512 | 1161.558 | 3.27379 |  | 25.02138 | 24.42764 | 23.5926 | 23.92644 | 36.80212 | 31.8261
659.5137 | 4.79373 | 1162.801 | 3.273804 |  | 25.00935 | 24.43996 | 23.57964 | 23.9663 | 36.78668 | 31.85049
659.6133 | 4.793239 | 1163.893 | 3.273804 |  | 25.00594 | 24.42541 | 23.59792 | 23.93679 | 36.79715 | 31.83892
659.7129 | 4.793267 | 1157.959 | 3.273797 |  | 25.00865 | 24.41798 | 23.6028 | 23.94681 | 36.77854 | 31.84261
659.8125 | 4.792858 | 1164.037 | 3.273775 |  | 25.00262 | 24.45075 | 23.60608 | 23.95101 | 36.7863 | 31.87494
659.9121 | 4.792249 | 1165.281 | 3.273754 |  | 25.01697 | 24.44651 | 23.59677 | 23.94888 | 36.7911 | 31.8483
660.0117 | 4.792749 | 1156.877 | 3.273722 |  | 25.00213 | 24.44499 | 23.58306 | 23.95251 | 36.78596 | 31.85653
660.1113 | 4.793385 | 1154.616 | 3.273735 |  | 24.99855 | 24.44604 | 23.60563 | 23.97385 | 36.77813 | 31.87011
660.2109375 | 4.792758 | 1159.051 | 3.273717 |  | 25.04769 | 24.44341 | 23.5881 | 23.94273 | 36.78364 | 31.86848
660.3105 | 4.792467 | 1157.962 | 3.273809 |  | 24.99184 | 24.42169 | 23.5748 | 23.95188 | 36.80521 | 31.86317
660.4102 | 4.793275 | 1161.119 | 3.273715 |  | 25.0362 | 24.45664 | 23.5776 | 23.94846 | 36.83262 | 31.82983
660.5098 | 4.793975 | 1159.202 | 3.273742 |  | 24.9955 | 24.45134 | 23.58292 | 23.95106 | 36.82575 | 31.84756
660.609375 | 4.793702 | 1157.167 | 3.273779 |  | 24.97305 | 24.4525 | 23.61704 | 23.97343 | 36.82207 | 31.82676
660.709 | 4.792939 | 1158.086 | 3.273767 |  | 25.01564 | 24.44777 | 23.60175 | 23.95458 | 36.79597 | 31.83666
660.8086 | 4.792485 | 1152.508 | 3.273735 |  | 25.00027 | 24.42837 | 23.60592 | 23.92358 | 36.82614 | 31.84864
660.9082 | 4.793385 | 1153.338 | 3.273761 |  | 24.98432 | 24.43195 | 23.58347 | 23.96372 | 36.82158 | 31.85546
661.0078125 | 4.793194 | 1156.513 | 3.273721 |  | 25.01301 | 24.43704 | 23.61234 | 23.94944 | 36.81974 | 31.85665
661.1074 | 4.792603 | 1156.768 | 3.273734 |  | 25.03449 | 24.41302 | 23.59072 | 23.96231 | 36.81001 | 31.86908
661.207 | 4.793321 | 1155.355 | 3.273793 |  | 25.00121 | 24.43552 | 23.57891 | 23.94956 | 36.80994 | 31.87422
661.3066 | 4.792831 | 1158.663 | 3.273786 |  | 25.00524 | 24.44488 | 23.59845 | 23.98156 | 36.8108 | 31.8831
661.40625 | 4.792758 | 1154.099 | 3.27375 |  | 25.03284 | 24.46809 | 23.58388 | 23.9563 | 36.828 | 31.87614
661.5059 | 4.793212 | 1157.147 | 3.273762 |  | 25.01009 | 24.45288 | 23.59514 | 23.97134 | 36.81572 | 31.87503
661.6055 | 4.791831 | 1156.05 | 3.273733 |  | 24.99058 | 24.43528 | 23.60843 | 23.94456 | 36.81499 | 31.87117
661.7051 | 4.79264 | 1155.156 | 3.273773 |  | 25.02962 | 24.42903 | 23.58816 | 23.97818 | 36.84385 | 31.909
661.8046875 | 4.793039 | 1157.44 | 3.27377 |  | 24.99668 | 24.41667 | 23.56623 | 23.954 | 36.8191 | 31.89935
661.9043 | 4.792667 | 1156.74 | 3.273784 |  | 25.0422 | 24.44358 | 23.59028 | 23.94449 | 36.83664 | 31.92072
662.0039 | 4.792113 | 1152.531 | 3.273806 |  | 25.01166 | 24.43584 | 23.61125 | 23.95353 | 36.84278 | 31.94512
662.1035 | 4.791995 | 1148.68 | 3.273872 |  | 25.01868 | 24.4349 | 23.5954 | 23.95575 | 36.85816 | 31.9182
662.203125 | 4.792912 | 1152.074 | 3.273844 |  | 25.02205 | 24.45387 | 23.58023 | 23.93494 | 36.80946 | 31.93091
662.3027 | 4.792331 | 1152.116 | 3.27376 |  | 25.03044 | 24.42577 | 23.60951 | 23.94455 | 36.83751 | 31.91552
662.4023 | 4.792113 | 1155.117 | 3.273764 |  | 25.01496 | 24.41689 | 23.61549 | 23.97137 | 36.82554 | 31.92043
662.502 | 4.792267 | 1147.337 | 3.273825 |  | 25.02299 | 24.44058 | 23.60262 | 23.9695 | 36.83522 | 31.95125
662.6015625 | 4.792313 | 1151.388 | 3.273782 |  | 25.01692 | 24.45479 | 23.60956 | 23.97746 | 36.83027 | 31.94986
662.7012 | 4.792503 | 1148.137 | 3.273794 |  | 25.02855 | 24.41666 | 23.60965 | 23.99061 | 36.83426 | 31.9375
662.8008 | 4.792203 | 1151.248 | 3.273835 |  | 25.02428 | 24.4277 | 23.62721 | 23.94415 | 36.81707 | 31.93568
662.9004 | 4.792749 | 1153.493 | 3.273842 |  | 25.02559 | 24.42818 | 23.62751 | 23.96422 | 36.80651 | 31.89399
663 | 4.792176 | 1148.187 | 3.273813 |  | 25.04337 | 24.45571 | 23.58447 | 23.97195 | 36.79789 | 31.91784
663.0996 | 4.792304 | 1146.445 | 3.273852 |  | 25.0535 | 24.43123 | 23.59633 | 23.98377 | 36.81857 | 31.91219
663.1992 | 4.792258 | 1148.215 | 3.273907 |  | 25.05611 | 24.44971 | 23.60105 | 23.99394 | 36.78439 | 31.90529
663.2988 | 4.79224 | 1144.504 | 3.273921 |  | 25.03074 | 24.43903 | 23.58917 | 23.98318 | 36.78724 | 31.88073
663.3984375 | 4.792213 | 1139.947 | 3.273905 |  | 25.05073 | 24.43888 | 23.6092 | 23.99408 | 36.78542 | 31.92846
663.498 | 4.792104 | 1142.936 | 3.273907 |  | 25.01955 | 24.45647 | 23.58991 | 23.97599 | 36.79368 | 31.93517
663.5977 | 4.79184 | 1143.299 | 3.273913 |  | 25.04299 | 24.47252 | 23.58572 | 23.95337 | 36.81991 | 31.9506
663.6973 | 4.791631 | 1137.012 | 3.273994 |  | 25.03036 | 24.45786 | 23.60835 | 23.94597 | 36.80732 | 31.94372
663.796875 | 4.792367 | 1142.032 | 3.273944 |  | 25.03601 | 24.43426 | 23.6078 | 23.98925 | 36.81454 | 31.94622
663.8965 | 4.790923 | 1142.875 | 3.273815 |  | 25.05056 | 24.45534 | 23.61834 | 23.95295 | 36.78211 | 31.94466
663.9961 | 4.792013 | 1142.824 | 3.27383 |  | 25.067 | 24.43114 | 23.59858 | 23.9419 | 36.81377 | 31.94918
664.0957 | 4.791904 | 1139.234 | 3.273852 |  | 25.03613 | 24.47002 | 23.59486 | 23.96185 | 36.79283 | 31.94052
664.1953125 | 4.791259 | 1139.136 | 3.273809 |  | 25.03886 | 24.45661 | 23.6146 | 23.92895 | 36.78884 | 31.93377
664.2949 | 4.791123 | 1139.53 | 3.273861 |  | 25.03348 | 24.44246 | 23.59332 | 23.95602 | 36.78159 | 31.94482
664.3945 | 4.791477 | 1140.274 | 3.273833 |  | 25.02036 | 24.44388 | 23.60706 | 23.93383 | 36.80539 | 31.93137
664.4941 | 4.790968 | 1142.091 | 3.273816 |  | 25.03127 | 24.42285 | 23.60421 | 23.92755 | 36.77906 | 31.95545
664.59375 | 4.791023 | 1142.711 | 3.273809 |  | 25.01138 | 24.4338 | 23.61635 | 23.907 | 36.79627 | 31.9426
664.6934 | 4.791604 | 1137.992 | 3.27382 |  | 25.04273 | 24.43489 | 23.59077 | 23.91171 | 36.75324 | 31.92166
664.793 | 4.791068 | 1141.589 | 3.273883 |  | 25.0448 | 24.43939 | 23.57484 | 23.93736 | 36.76574 | 31.92417
664.8926 | 4.79065 | 1140.704 | 3.273879 |  | 25.01902 | 24.44717 | 23.56469 | 23.94554 | 36.76626 | 31.90554
664.9921875 | 4.790977 | 1137.306 | 3.273836 |  | 25.06085 | 24.4495 | 23.59792 | 23.92487 | 36.7711 | 31.9061
665.0918 | 4.791304 | 1131.487 | 3.273803 |  | 25.06766 | 24.41516 | 23.61197 | 23.93391 | 36.75847 | 31.89009
665.1914 | 4.791123 | 1131.922 | 3.273813 |  | 25.04453 | 24.47796 | 23.58386 | 23.92422 | 36.7405 | 31.87527
665.291 | 4.791241 | 1136.32 | 3.27382 |  | 25.05409 | 24.41144 | 23.5779 | 23.96336 | 36.74932 | 31.87551
665.390625 | 4.791213 | 1137.653 | 3.273865 |  | 25.05891 | 24.43916 | 23.60175 | 23.92838 | 36.75912 | 31.862
665.4902 | 4.790841 | 1138.173 | 3.273811 |  | 25.05231 | 24.45151 | 23.60671 | 23.94497 | 36.70613 | 31.8749
665.5898 | 4.791522 | 1136.099 | 3.273814 |  | 25.04765 | 24.4498 | 23.59982 | 23.913 | 36.76073 | 31.86993
665.6895 | 4.791522 | 1138.83 | 3.273821 |  | 25.03796 | 24.42633 | 23.60958 | 23.95545 | 36.71065 | 31.88205
665.7890625 | 4.790496 | 1141.727 | 3.273852 |  | 25.06385 | 24.46264 | 23.60208 | 23.92268 | 36.67942 | 31.84932
665.8887 | 4.791295 | 1136.476 | 3.273875 |  | 25.04871 | 24.43686 | 23.61136 | 23.89326 | 36.70246 | 31.85307
665.9883 | 4.790478 | 1138.562 | 3.273835 |  | 25.0941 | 24.44123 | 23.57527 | 23.93167 | 36.71774 | 31.83215
666.0879 | 4.790387 | 1134.701 | 3.273852 |  | 25.06175 | 24.43293 | 23.63498 | 23.90109 | 36.69107 | 31.8531
666.1875 | 4.791586 | 1135.522 | 3.273846 |  | 25.03392 | 24.45784 | 23.61827 | 23.88337 | 36.70916 | 31.82326
666.2871 | 4.790887 | 1137.5 | 3.27388 |  | 25.0532 | 24.45684 | 23.60149 | 23.93771 | 36.68026 | 31.82354
666.3867 | 4.790414 | 1134.614 | 3.273792 |  | 25.06392 | 24.44205 | 23.60158 | 23.93442 | 36.69727 | 31.78534
666.4863 | 4.791032 | 1131.805 | 3.273817 |  | 25.0388 | 24.46356 | 23.62317 | 23.90632 | 36.69113 | 31.81122
666.5859375 | 4.790905 | 1131.41 | 3.273812 |  | 25.04446 | 24.4257 | 23.56222 | 23.91978 | 36.71012 | 31.83189
666.6855 | 4.789878 | 1129.076 | 3.273853 |  | 25.04916 | 24.40804 | 23.61467 | 23.92527 | 36.74606 | 31.81125
666.7852 | 4.790768 | 1128.101 | 3.27386 |  | 25.04543 | 24.43749 | 23.61416 | 23.89238 | 36.70555 | 31.83243
666.8848 | 4.790559 | 1133.577 | 3.273853 |  | 25.03554 | 24.45084 | 23.60995 | 23.92251 | 36.7278 | 31.83563
666.984375 | 4.789878 | 1127.995 | 3.273895 |  | 25.05715 | 24.42756 | 23.60358 | 23.91908 | 36.74054 | 31.8298
667.084 | 4.789842 | 1130.191 | 3.273837 |  | 25.05803 | 24.42669 | 23.61207 | 23.91155 | 36.73338 | 31.80392
667.1836 | 4.790405 | 1122.268 | 3.273837 |  | 25.04945 | 24.45627 | 23.60614 | 23.94535 | 36.75463 | 31.79598
667.2832 | 4.789442 | 1125.356 | 3.273829 |  | 25.06873 | 24.43414 | 23.61039 | 23.93876 | 36.75551 | 31.80258
667.3828125 | 4.790187 | 1128.562 | 3.273861 |  | 25.04665 | 24.43428 | 23.59913 | 23.92448 | 36.75841 | 31.81425
667.4824 | 4.789715 | 1123.874 | 3.27385 |  | 25.05148 | 24.4329 | 23.60385 | 23.91955 | 36.74986 | 31.79201
667.582 | 4.789924 | 1124.833 | 3.273845 |  | 25.03643 | 24.43291 | 23.62041 | 23.93769 | 36.74503 | 31.76638
667.6816 | 4.78957 | 1128.221 | 3.27386 |  | 25.04568 | 24.42898 | 23.60142 | 23.89424 | 36.74477 | 31.77001
667.78125 | 4.790069 | 1123.217 | 3.273865 |  | 25.04789 | 24.4238 | 23.61204 | 23.90744 | 36.73882 | 31.78645
667.8809 | 4.789288 | 1126.82 | 3.27391 |  | 25.03887 | 24.44188 | 23.6078 | 23.94926 | 36.76504 | 31.793
667.9805 | 4.789696 | 1125.46 | 3.273832 |  | 25.03915 | 24.4388 | 23.60247 | 23.93304 | 36.71877 | 31.79564
668.0801 | 4.789588 | 1124.029 | 3.273876 |  | 25.02972 | 24.43048 | 23.60922 | 23.91271 | 36.74105 | 31.78289
668.1796875 | 4.78947 | 1127.69 | 3.27386 |  | 25.03682 | 24.44919 | 23.60843 | 23.92801 | 36.72424 | 31.81553
668.2793 | 4.789788 | 1123.739 | 3.273874 |  | 25.01041 | 24.45109 | 23.63898 | 23.94133 | 36.77909 | 31.7771
668.3789 | 4.789633 | 1122.312 | 3.273879 |  | 25.04804 | 24.43049 | 23.60428 | 23.92469 | 36.75449 | 31.79062
668.4785 | 4.789361 | 1120.21 | 3.273884 |  | 25.03395 | 24.45107 | 23.62758 | 23.94226 | 36.74449 | 31.80134
668.578125 | 4.78916 | 1125.528 | 3.273864 |  | 25.02569 | 24.42558 | 23.61517 | 23.93167 | 36.7534 | 31.79847
668.6777 | 4.789579 | 1120.598 | 3.273822 |  | 25.03951 | 24.44519 | 23.62896 | 23.93333 | 36.74579 | 31.81158
668.7773 | 4.788979 | 1125.228 | 3.273828 |  | 25.02945 | 24.439 | 23.62591 | 23.95224 | 36.75828 | 31.78522
668.877 | 4.789424 | 1126.503 | 3.273889 |  | 25.04647 | 24.44005 | 23.60821 | 23.92695 | 36.77517 | 31.83662
668.9765625 | 4.789533 | 1129.662 | 3.273878 |  | 25.02827 | 24.42371 | 23.60237 | 23.9191 | 36.78763 | 31.83038
669.0762 | 4.790078 | 1129.898 | 3.273882 |  | 25.07685 | 24.46547 | 23.59649 | 23.9425 | 36.76547 | 31.81905
669.1758 | 4.78926 | 1128.469 | 3.273873 |  | 25.05617 | 24.46701 | 23.64035 | 23.92652 | 36.77797 | 31.85859
669.2754 | 4.789342 | 1126.569 | 3.273844 |  | 25.05898 | 24.459 | 23.63187 | 23.90312 | 36.77903 | 31.85477
669.375 | 4.789505 | 1131.893 | 3.27384 |  | 25.04807 | 24.4934 | 23.61423 | 23.96155 | 36.82054 | 31.89923
669.4746 | 4.788652 | 1129.68 | 3.273904 |  | 25.05185 | 24.4301 | 23.6356 | 23.91154 | 36.78998 | 31.86769
669.5742 | 4.789678 | 1126.633 | 3.273852 |  | 25.06869 | 24.44602 | 23.65534 | 23.96875 | 36.79382 | 31.8924
669.6738 | 4.789115 | 1131.017 | 3.273862 |  | 25.03938 | 24.43467 | 23.6335 | 23.95748 | 36.77379 | 31.85579
669.7734375 | 4.789315 | 1132.959 | 3.273887 |  | 25.02903 | 24.46474 | 23.64784 | 23.96942 | 36.79188 | 31.93608
669.873 | 4.789152 | 1119.305 | 3.273885 |  | 25.03592 | 24.44676 | 23.61612 | 23.96251 | 36.79974 | 31.88948
669.9727 | 4.788888 | 1125.597 | 3.27385 |  | 25.05544 | 24.4493 | 23.64384 | 23.92001 | 36.80441 | 31.90607
670.0723 | 4.789179 | 1122.556 | 3.273834 |  | 25.07116 | 24.41895 | 23.64143 | 23.96416 | 36.80828 | 31.89114
670.171875 | 4.78877 | 1125.541 | 3.273855 |  | 25.06477 | 24.47689 | 23.6519 | 23.93325 | 36.78196 | 31.94061
670.2715 | 4.789224 | 1124.253 | 3.273946 |  | 25.06427 | 24.43946 | 23.64646 | 23.97714 | 36.79609 | 31.8873
670.3711 | 4.788634 | 1127.562 | 3.273904 |  | 25.0495 | 24.44635 | 23.62924 | 23.94052 | 36.7844 | 31.92462
670.4707 | 4.789442 | 1127.948 | 3.273909 |  | 25.05656 | 24.4324 | 23.64003 | 23.98388 | 36.8092 | 31.9103
670.5703125 | 4.789215 | 1117.446 | 3.273864 |  | 25.05976 | 24.44701 | 23.63887 | 23.95897 | 36.78016 | 31.94275
670.6699 | 4.789606 | 1122.63 | 3.273869 |  | 25.07276 | 24.46507 | 23.63628 | 23.93393 | 36.77733 | 31.92509
670.7695 | 4.788761 | 1120.756 | 3.273889 |  | 25.06899 | 24.47391 | 23.6429 | 23.97548 | 36.80165 | 31.94951
670.8691 | 4.789043 | 1119.422 | 3.273831 |  | 25.05761 | 24.45586 | 23.65274 | 23.9346 | 36.77112 | 31.93491
670.96875 | 4.788716 | 1122.175 | 3.273924 |  | 25.05472 | 24.47338 | 23.62334 | 23.96506 | 36.7651 | 31.96186
671.0684 | 4.78867 | 1122.669 | 3.27392 |  | 25.04717 | 24.44551 | 23.63694 | 23.97509 | 36.74262 | 31.96725
671.168 | 4.788924 | 1120.36 | 3.273888 |  | 25.05251 | 24.45253 | 23.63373 | 23.96629 | 36.77527 | 31.93496
671.2676 | 4.788252 | 1125.887 | 3.273911 |  | 25.06416 | 24.43887 | 23.65088 | 23.96173 | 36.7634 | 31.95923
671.3671875 | 4.788761 | 1127.897 | 3.273881 |  | 25.04896 | 24.48177 | 23.64082 | 23.96851 | 36.77674 | 31.97743
671.4668 | 4.789034 | 1126.212 | 3.273889 |  | 25.02952 | 24.46517 | 23.66167 | 23.98591 | 36.79916 | 31.96398
671.5664 | 4.78847 | 1117.277 | 3.273872 |  | 25.03897 | 24.45298 | 23.64391 | 23.94052 | 36.78042 | 31.95287
671.666 | 4.788906 | 1120.84 | 3.273911 |  | 25.05012 | 24.45417 | 23.62903 | 23.96123 | 36.77286 | 31.9617
671.765625 | 4.788134 | 1125.669 | 3.273887 |  | 25.03935 | 24.44358 | 23.64759 | 23.96401 | 36.76895 | 31.98367
671.8652 | 4.789579 | 1120.807 | 3.273871 |  | 25.06092 | 24.4713 | 23.64697 | 23.95683 | 36.78715 | 31.98729
671.9648 | 4.788734 | 1122.506 | 3.273878 |  | 25.09523 | 24.43157 | 23.6418 | 23.92525 | 36.7743 | 31.96527
672.0645 | 4.787671 | 1122.223 | 3.273906 |  | 25.07308 | 24.4547 | 23.64726 | 23.9168 | 36.78553 | 31.97363
672.1640625 | 4.788988 | 1124.51 | 3.273901 |  | 25.05006 | 24.45342 | 23.65639 | 23.94304 | 36.79059 | 31.96882
672.2637 | 4.789034 | 1117.273 | 3.273871 |  | 25.07113 | 24.48516 | 23.64079 | 23.93687 | 36.7751 | 32.01194
672.3633 | 4.788879 | 1123.675 | 3.273903 |  | 25.03963 | 24.45966 | 23.66358 | 23.94632 | 36.80402 | 31.98024
672.4629 | 4.787934 | 1124.964 | 3.273918 |  | 25.06063 | 24.45602 | 23.67677 | 23.9765 | 36.77121 | 31.95538
672.5625 | 4.789588 | 1126.832 | 3.27412 |  | 25.05343 | 24.46268 | 23.65444 | 23.96596 | 36.77701 | 31.96918
672.6621 | 4.78857 | 1123.272 | 3.273943 |  | 25.03853 | 24.44569 | 23.64637 | 23.97058 | 36.77021 | 31.97342
672.7617 | 4.789034 | 1123.766 | 3.273882 |  | 25.05048 | 24.48364 | 23.66678 | 23.9779 | 36.78688 | 31.96337
672.8613 | 4.78916 | 1117.984 | 3.273897 |  | 25.07323 | 24.42913 | 23.64458 | 23.98006 | 36.79221 | 31.93755
672.9609375 | 4.788879 | 1119.712 | 3.273935 |  | 25.06195 | 24.45493 | 23.66133 | 23.95786 | 36.79026 | 31.98306
673.0605 | 4.789361 | 1114.476 | 3.273947 |  | 25.07012 | 24.46086 | 23.63855 | 23.96465 | 36.79493 | 31.92695
673.1602 | 4.788225 | 1122.667 | 3.273903 |  | 25.06197 | 24.44525 | 23.66366 | 23.98185 | 36.80924 | 31.91914
673.2598 | 4.788452 | 1123.35 | 3.273921 |  | 25.0526 | 24.45993 | 23.65886 | 24.01933 | 36.80309 | 31.94762
673.359375 | 4.788425 | 1122.959 | 3.273914 |  | 25.04646 | 24.4689 | 23.66987 | 23.96443 | 36.81026 | 31.97151
673.459 | 4.788507 | 1119.799 | 3.273938 |  | 25.04177 | 24.48152 | 23.62963 | 23.96328 | 36.80515 | 31.98909
673.5586 | 4.789079 | 1123.676 | 3.273904 |  | 25.09264 | 24.44913 | 23.67348 | 23.99187 | 36.80524 | 31.98526
673.6582 | 4.78887 | 1130.709 | 3.273913 |  | 25.04825 | 24.47624 | 23.65751 | 23.96717 | 36.7905 | 32.01062
673.7578125 | 4.788443 | 1122.835 | 3.273926 |  | 25.05327 | 24.47224 | 23.63441 | 23.94849 | 36.80743 | 31.98965
673.8574 | 4.788725 | 1123.367 | 3.273901 |  | 25.04796 | 24.46905 | 23.64561 | 23.98081 | 36.79106 | 32.02024
673.957 | 4.788207 | 1123.157 | 3.273923 |  | 25.08668 | 24.48522 | 23.65952 | 23.97178 | 36.81296 | 32.00461
674.0566 | 4.78827 | 1122.899 | 3.273895 |  | 25.07073 | 24.46643 | 23.68025 | 24.0058 | 36.78578 | 32.00272
674.15625 | 4.788879 | 1124.09 | 3.273954 |  | 25.04855 | 24.47652 | 23.65385 | 23.96951 | 36.80782 | 32.03593
674.2559 | 4.788606 | 1123.087 | 3.273882 |  | 25.07142 | 24.48803 | 23.65882 | 23.99347 | 36.80296 | 32.02077
674.3555 | 4.789024 | 1125.769 | 3.273932 |  | 25.07581 | 24.48528 | 23.66925 | 24.01251 | 36.80977 | 32.0316
674.4551 | 4.788125 | 1127.25 | 3.273891 |  | 25.10511 | 24.48418 | 23.66462 | 24.00192 | 36.81492 | 32.03257
674.5546875 | 4.788488 | 1123.143 | 3.273914 |  | 25.08371 | 24.49982 | 23.63487 | 24.01735 | 36.80939 | 32.04973
674.6543 | 4.789016 | 1122.648 | 3.273904 |  | 25.07163 | 24.48126 | 23.68304 | 24.00811 | 36.77426 | 32.04528
674.7539 | 4.788679 | 1123.815 | 3.273945 |  | 25.09521 | 24.51592 | 23.64913 | 24.00205 | 36.79671 | 32.06786
674.8535 | 4.789524 | 1117.732 | 3.273941 |  | 25.08265 | 24.51031 | 23.64651 | 24.01057 | 36.80188 | 32.0669
674.953125 | 4.78857 | 1122.648 | 3.273964 |  | 25.09749 | 24.48182 | 23.64606 | 24.00002 | 36.82876 | 32.05883
675.0527 | 4.789052 | 1124.11 | 3.273989 |  | 25.11907 | 24.49637 | 23.68423 | 24.00093 | 36.79075 | 32.06497
675.1523 | 4.789524 | 1116.602 | 3.273964 |  | 25.08235 | 24.4824 | 23.65462 | 24.01363 | 36.80808 | 32.09362
675.252 | 4.78867 | 1127.897 | 3.273913 |  | 25.09122 | 24.49114 | 23.62806 | 24.01138 | 36.79239 | 32.07409
675.3515625 | 4.788816 | 1122.231 | 3.273958 |  | 25.08182 | 24.49845 | 23.65259 | 24.01778 | 36.77924 | 32.08632
675.4512 | 4.788243 | 1120.21 | 3.273952 |  | 25.0687 | 24.51682 | 23.677 | 24.04036 | 36.80542 | 32.11252
675.5508 | 4.788942 | 1123.136 | 3.273983 |  | 25.09529 | 24.47902 | 23.66157 | 23.98584 | 36.8049 | 32.06001
675.6504 | 4.789233 | 1121.394 | 3.273918 |  | 25.10785 | 24.47296 | 23.64826 | 24.01687 | 36.79403 | 32.06921
675.75 | 4.788516 | 1120.742 | 3.273896 |  | 25.09373 | 24.48452 | 23.6729 | 24.03047 | 36.80281 | 32.12179
675.8496 | 4.788825 | 1113.222 | 3.27396 |  | 25.07117 | 24.49784 | 23.67109 | 24.01864 | 36.80212 | 32.10409
675.9492 | 4.788198 | 1122.642 | 3.273985 |  | 25.09458 | 24.47743 | 23.64489 | 24.02464 | 36.8182 | 32.10135
676.0488 | 4.789024 | 1120.535 | 3.273979 |  | 25.10256 | 24.49749 | 23.66925 | 24.00894 | 36.80655 | 32.10527
676.1484375 | 4.788507 | 1112.963 | 3.274143 |  | 25.11689 | 24.47293 | 23.65939 | 24.00735 | 36.83584 | 32.09354
676.248 | 4.789851 | 1125.156 | 3.274131 |  | 25.1026 | 24.50323 | 23.63923 | 23.9922 | 36.80813 | 32.11841
676.3477 | 4.789252 | 1122.056 | 3.27416 |  | 25.08701 | 24.52377 | 23.67392 | 24.01655 | 36.81186 | 32.08322
676.4473 | 4.789188 | 1120.727 | 3.273914 |  | 25.07853 | 24.53159 | 23.66978 | 24.05546 | 36.81284 | 32.10257
676.546875 | 4.788679 | 1122.053 | 3.273918 |  | 25.09082 | 24.51857 | 23.65325 | 24.0249 | 36.79779 | 32.0904
676.6465 | 4.788752 | 1126.811 | 3.273916 |  | 25.10967 | 24.48808 | 23.66877 | 24.04106 | 36.84412 | 32.09896
676.7461 | 4.789624 | 1124.288 | 3.273913 |  | 25.11777 | 24.50632 | 23.68235 | 24.00289 | 36.83022 | 32.09769
676.8457 | 4.789579 | 1124.745 | 3.273937 |  | 25.06813 | 24.47651 | 23.64552 | 24.02376 | 36.84536 | 32.07053
676.9453125 | 4.789924 | 1123.084 | 3.273958 |  | 25.10706 | 24.51837 | 23.6599 | 24.01506 | 36.81956 | 32.05925
677.0449 | 4.789497 | 1128.731 | 3.273945 |  | 25.12239 | 24.49121 | 23.64681 | 24.04587 | 36.81883 | 32.07801
677.1445 | 4.789851 | 1122.447 | 3.273902 |  | 25.11331 | 24.50906 | 23.67614 | 24.03303 | 36.82162 | 32.04494
677.2441 | 4.789924 | 1129.737 | 3.273882 |  | 25.14464 | 24.49358 | 23.64692 | 24.04964 | 36.80837 | 32.04833
677.34375 | 4.790088 | 1127.102 | 3.273872 |  | 25.12016 | 24.4988 | 23.66001 | 24.03854 | 36.80344 | 32.06826
677.4434 | 4.790033 | 1125.622 | 3.273921 |  | 25.09957 | 24.48899 | 23.65868 | 24.02392 | 36.82848 | 32.04723
677.543 | 4.79025 | 1129.703 | 3.273881 |  | 25.10351 | 24.49624 | 23.67828 | 24.03558 | 36.81668 | 32.05739
677.6426 | 4.789851 | 1129.774 | 3.273912 |  | 25.13118 | 24.48987 | 23.67923 | 24.02973 | 36.78581 | 32.03224
677.7421875 | 4.790006 | 1127.285 | 3.27391 |  | 25.11584 | 24.50339 | 23.69358 | 24.02818 | 36.79324 | 32.02488
677.8418 | 4.790569 | 1131.314 | 3.273908 |  | 25.13396 | 24.50238 | 23.66214 | 24.04687 | 36.79348 | 32.0387
677.9414 | 4.79105 | 1134.77 | 3.273929 |  | 25.09971 | 24.54231 | 23.66469 | 24.02811 | 36.79076 | 32.0101
678.041 | 4.790542 | 1128.659 | 3.273894 |  | 25.14433 | 24.50673 | 23.66227 | 24.00984 | 36.76427 | 32.00685
678.140625 | 4.790278 | 1135.521 | 3.273943 |  | 25.16633 | 24.53292 | 23.67663 | 24.02384 | 36.74836 | 31.99347
678.2402 | 4.790741 | 1138.833 | 3.273968 |  | 25.11849 | 24.4832 | 23.65059 | 24.0388 | 36.77893 | 31.98475
678.3398 | 4.790532 | 1138.168 | 3.27399 |  | 25.07781 | 24.51201 | 23.69141 | 24.04628 | 36.76373 | 31.95796
678.4395 | 4.790777 | 1133.128 | 3.273937 |  | 25.13307 | 24.50875 | 23.65471 | 24.05376 | 36.77173 | 31.98206
678.5390625 | 4.791068 | 1136.78 | 3.273954 |  | 25.15059 | 24.50332 | 23.6762 | 24.0429 | 36.77739 | 31.97112
678.6387 | 4.790923 | 1127.714 | 3.27395 |  | 25.11409 | 24.51954 | 23.66014 | 24.05455 | 36.78936 | 31.95107
678.7383 | 4.790605 | 1138.645 | 3.273936 |  | 25.10495 | 24.49477 | 23.65373 | 24.0288 | 36.79692 | 31.94984
678.8379 | 4.790314 | 1136.963 | 3.273886 |  | 25.1216 | 24.50684 | 23.67094 | 24.05571 | 36.78781 | 31.96712
678.9375 | 4.790369 | 1134.992 | 3.273942 |  | 25.12222 | 24.51098 | 23.65799 | 24.03981 | 36.78473 | 31.92929
679.0371 | 4.791377 | 1137.281 | 3.273944 |  | 25.11834 | 24.52004 | 23.64588 | 24.04588 | 36.77647 | 31.94301
679.1367 | 4.791377 | 1133.001 | 3.273957 |  | 25.14352 | 24.51689 | 23.64873 | 24.05595 | 36.76241 | 31.90294
679.2363 | 4.791178 | 1131.499 | 3.273945 |  | 25.13326 | 24.52643 | 23.68284 | 24.03498 | 36.80523 | 31.92729
679.3359375 | 4.791877 | 1133.538 | 3.27394 |  | 25.12999 | 24.53269 | 23.6464 | 24.03609 | 36.77095 | 31.89437
679.4355 | 4.790941 | 1134.492 | 3.27392 |  | 25.12396 | 24.48862 | 23.66188 | 24.02042 | 36.77387 | 31.91171
679.5352 | 4.791885 | 1135.58 | 3.273911 |  | 25.10698 | 24.50296 | 23.66437 | 24.04808 | 36.77062 | 31.89822
679.6348 | 4.791777 | 1139.97 | 3.273926 |  | 25.10153 | 24.48293 | 23.66844 | 24.05933 | 36.77095 | 31.87508
679.734375 | 4.79155 | 1140.247 | 3.273958 |  | 25.08764 | 24.51597 | 23.65146 | 24.0213 | 36.76517 | 31.89234
679.834 | 4.791741 | 1139.778 | 3.273937 |  | 25.11776 | 24.51942 | 23.63902 | 24.02022 | 36.79159 | 31.89161
679.9336 | 4.791431 | 1142.919 | 3.273882 |  | 25.11219 | 24.50538 | 23.67115 | 24.0157 | 36.79736 | 31.92339
680.0332 | 4.792403 | 1144.192 | 3.273904 |  | 25.1167 | 24.52411 | 23.63865 | 24.02844 | 36.80299 | 31.89835
680.1328125 | 4.791695 | 1139.941 | 3.273911 |  | 25.10032 | 24.52827 | 23.64544 | 24.02785 | 36.79616 | 31.88215
680.2324 | 4.791041 | 1137.614 | 3.273983 |  | 25.12072 | 24.49172 | 23.66248 | 24.04644 | 36.79052 | 31.88811
680.332 | 4.791413 | 1142.068 | 3.273975 |  | 25.10688 | 24.49306 | 23.63945 | 24.01995 | 36.78172 | 31.89832
680.4316 | 4.792104 | 1140.879 | 3.273932 |  | 25.11959 | 24.51938 | 23.64712 | 24.01404 | 36.79748 | 31.87128
680.53125 | 4.791895 | 1139.231 | 3.273925 |  | 25.10211 | 24.50894 | 23.64816 | 24.02314 | 36.77213 | 31.86581
680.6309 | 4.792131 | 1143.923 | 3.273939 |  | 25.13471 | 24.49864 | 23.64379 | 24.02122 | 36.78552 | 31.88368
680.7305 | 4.792013 | 1149.401 | 3.273936 |  | 25.12777 | 24.4982 | 23.64146 | 24.01013 | 36.7938 | 31.87371
680.8301 | 4.792939 | 1147.478 | 3.273896 |  | 25.10888 | 24.51894 | 23.66652 | 24.02423 | 36.77821 | 31.86429
680.9296875 | 4.792522 | 1152.288 | 3.273963 |  | 25.11971 | 24.48096 | 23.66351 | 24.01515 | 36.78365 | 31.8595
681.0293 | 4.792476 | 1147.4 | 3.273911 |  | 25.13554 | 24.52036 | 23.67709 | 24.02017 | 36.78513 | 31.88465
681.1289 | 4.791713 | 1151.446 | 3.273907 |  | 25.13624 | 24.48826 | 23.65288 | 24.00591 | 36.78241 | 31.85209
681.2285 | 4.792295 | 1153.36 | 3.273954 |  | 25.14995 | 24.4991 | 23.66438 | 24.04192 | 36.79005 | 31.85039
681.328125 | 4.791659 | 1150.236 | 3.273997 |  | 25.1226 | 24.51988 | 23.65075 | 24.01769 | 36.799 | 31.87133
681.4277 | 4.792458 | 1150.057 | 3.273971 |  | 25.11769 | 24.51041 | 23.65569 | 24.02723 | 36.77825 | 31.8615
681.5273 | 4.793112 | 1155.882 | 3.273919 |  | 25.13761 | 24.53717 | 23.66362 | 24.03171 | 36.78486 | 31.86178
681.627 | 4.792994 | 1157.403 | 3.27393 |  | 25.09149 | 24.50759 | 23.67539 | 24.02272 | 36.79536 | 31.87197
681.7265625 | 4.792676 | 1155.192 | 3.273937 |  | 25.10856 | 24.50886 | 23.64758 | 24.0318 | 36.79844 | 31.85123
681.8262 | 4.793039 | 1156.974 | 3.273961 |  | 25.13916 | 24.50991 | 23.64112 | 24.01405 | 36.79907 | 31.87896
681.9258 | 4.792885 | 1158.052 | 3.27399 |  | 25.13825 | 24.50146 | 23.67976 | 24.03273 | 36.81557 | 31.88139
682.0254 | 4.792957 | 1154.618 | 3.273925 |  | 25.1127 | 24.52498 | 23.67357 | 24.01451 | 36.81091 | 31.87625
682.125 | 4.793221 | 1161.287 | 3.273966 |  | 25.12841 | 24.5157 | 23.66636 | 24.02562 | 36.81811 | 31.82229
682.2246 | 4.793294 | 1158.578 | 3.274002 |  | 25.11392 | 24.50822 | 23.66507 | 24.01143 | 36.80518 | 31.82399
682.3242 | 4.793912 | 1157.294 | 3.274005 |  | 25.12109 | 24.51395 | 23.64847 | 24.01595 | 36.75909 | 31.83982
682.4238 | 4.793557 | 1161.71 | 3.27397 |  | 25.13761 | 24.51787 | 23.67021 | 24.03683 | 36.79137 | 31.81154
682.5234375 | 4.79442 | 1153.171 | 3.273991 |  | 25.13137 | 24.51867 | 23.66802 | 24.01438 | 36.80081 | 31.82271
682.623 | 4.793566 | 1159.885 | 3.27396 |  | 25.12542 | 24.49732 | 23.65899 | 24.01241 | 36.79478 | 31.82813
682.7227 | 4.794211 | 1165.163 | 3.273922 |  | 25.12639 | 24.52444 | 23.7159 | 23.99873 | 36.76944 | 31.84286
682.8223 | 4.793803 | 1162.875 | 3.27396 |  | 25.1475 | 24.53394 | 23.68061 | 24.00976 | 36.78459 | 31.81222
682.921875 | 4.793848 | 1161.26 | 3.273972 |  | 25.12412 | 24.51351 | 23.677 | 24.00908 | 36.78888 | 31.86216
683.0215 | 4.793503 | 1163.057 | 3.273942 |  | 25.13773 | 24.50254 | 23.68018 | 24.01077 | 36.83108 | 31.8328
683.1211 | 4.793793 | 1163.825 | 3.273952 |  | 25.13738 | 24.53183 | 23.69057 | 24.00639 | 36.80811 | 31.76433
683.2207 | 4.794665 | 1165.758 | 3.273976 |  | 25.12494 | 24.52733 | 23.66289 | 24.01995 | 36.79031 | 31.82571
683.3203125 | 4.795011 | 1166.786 | 3.273964 |  | 25.11531 | 24.52544 | 23.6757 | 24.00216 | 36.82 | 31.82357
683.4199 | 4.793821 | 1161.144 | 3.273996 |  | 25.13231 | 24.48926 | 23.66329 | 24.0002 | 36.82311 | 31.79815
683.5195 | 4.794084 | 1165.421 | 3.27398 |  | 25.11333 | 24.50289 | 23.6762 | 24.00773 | 36.79926 | 31.80001
683.6191 | 4.794266 | 1170.889 | 3.273962 |  | 25.13908 | 24.52476 | 23.67495 | 24.01681 | 36.7904 | 31.78752
683.71875 | 4.794865 | 1165.339 | 3.273973 |  | 25.11942 | 24.50217 | 23.68978 | 23.98831 | 36.82357 | 31.80348
683.8184 | 4.794993 | 1165.957 | 3.273966 |  | 25.11802 | 24.5113 | 23.66027 | 23.99803 | 36.78914 | 31.80802
683.918 | 4.794357 | 1169.933 | 3.273996 |  | 25.12405 | 24.5271 | 23.6618 | 23.99486 | 36.82096 | 31.82613
684.0176 | 4.794184 | 1169.595 | 3.273959 |  | 25.14938 | 24.49697 | 23.68776 | 24.02037 | 36.82693 | 31.81606
684.1171875 | 4.795283 | 1167.46 | 3.273968 |  | 25.1263 | 24.50548 | 23.67938 | 24.02977 | 36.80019 | 31.808
684.2168 | 4.79472 | 1172.02 | 3.273977 |  | 25.14376 | 24.49397 | 23.66705 | 24.01123 | 36.79781 | 31.81391
684.3164 | 4.795283 | 1170.278 | 3.273982 |  | 25.15507 | 24.51925 | 23.68005 | 24.0134 | 36.81134 | 31.80055
684.416 | 4.795664 | 1169.578 | 3.273984 |  | 25.15847 | 24.51125 | 23.66295 | 23.98742 | 36.79314 | 31.82777
684.515625 | 4.795419 | 1169.333 | 3.274015 |  | 25.1553 | 24.53067 | 23.6773 | 24.00474 | 36.8111 | 31.84571
684.6152 | 4.794765 | 1172.48 | 3.274026 |  | 25.161 | 24.53326 | 23.64616 | 24.02596 | 36.7988 | 31.82168
684.7148 | 4.795819 | 1173.064 | 3.274017 |  | 25.13636 | 24.51689 | 23.66193 | 24.00268 | 36.79154 | 31.80093
684.8145 | 4.795492 | 1174.555 | 3.27405 |  | 25.13691 | 24.48819 | 23.66731 | 24.01549 | 36.82069 | 31.8035
684.9140625 | 4.794484 | 1177.224 | 3.273987 |  | 25.14287 | 24.51389 | 23.67948 | 23.98043 | 36.82713 | 31.79088
685.0137 | 4.795528 | 1171.563 | 3.27398 |  | 25.15199 | 24.4873 | 23.69 | 24.03329 | 36.83741 | 31.76828
685.1133 | 4.795374 | 1171.145 | 3.274037 |  | 25.15119 | 24.51363 | 23.69692 | 23.97029 | 36.79177 | 31.82622
685.2129 | 4.795946 | 1174.313 | 3.274001 |  | 25.14112 | 24.50172 | 23.69532 | 24.00497 | 36.83493 | 31.79142
685.3125 | 4.795846 | 1174.189 | 3.274 |  | 25.15749 | 24.50853 | 23.67611 | 23.99459 | 36.83176 | 31.79544
685.4121 | 4.796101 | 1175.042 | 3.274013 |  | 25.12253 | 24.52093 | 23.70914 | 23.97208 | 36.82574 | 31.81452
685.5117 | 4.79571 | 1176.368 | 3.274004 |  | 25.14619 | 24.48394 | 23.6788 | 24.00741 | 36.81265 | 31.77706
685.6113 | 4.795365 | 1182.629 | 3.274025 |  | 25.14022 | 24.52499 | 23.69639 | 23.99399 | 36.81808 | 31.81819
685.7109375 | 4.795674 | 1177.264 | 3.273984 |  | 25.13514 | 24.53127 | 23.69016 | 23.99733 | 36.825 | 31.79316
685.8105 | 4.796046 | 1176.153 | 3.274055 |  | 25.14565 | 24.52018 | 23.68683 | 23.98242 | 36.84179 | 31.83823
685.9102 | 4.796682 | 1172.584 | 3.273996 |  | 25.16409 | 24.47206 | 23.70489 | 24.00368 | 36.82243 | 31.8092
686.0098 | 4.796473 | 1175.109 | 3.274033 |  | 25.13112 | 24.54043 | 23.67486 | 24.0048 | 36.83057 | 31.84565
686.109375 | 4.796555 | 1176.865 | 3.27397 |  | 25.14464 | 24.46882 | 23.68394 | 23.97223 | 36.83991 | 31.81483
686.209 | 4.796073 | 1174.415 | 3.273983 |  | 25.13588 | 24.52551 | 23.72215 | 23.98486 | 36.8381 | 31.8061
686.3086 | 4.796246 | 1175.538 | 3.273995 |  | 25.12954 | 24.51783 | 23.69825 | 23.99274 | 36.8334 | 31.83984
686.4082 | 4.795855 | 1179.69 | 3.274003 |  | 25.1394 | 24.53101 | 23.68625 | 23.95816 | 36.84944 | 31.85183
686.5078125 | 4.795955 | 1176.667 | 3.273983 |  | 25.13493 | 24.51421 | 23.69339 | 23.99039 | 36.85722 | 31.86258
686.6074 | 4.796518 | 1178.108 | 3.27404 |  | 25.16488 | 24.51869 | 23.71708 | 23.97448 | 36.826 | 31.85168
686.707 | 4.796873 | 1181.228 | 3.274044 |  | 25.12748 | 24.51538 | 23.68179 | 24.01094 | 36.80842 | 31.88145
686.8066 | 4.796582 | 1181.202 | 3.274102 |  | 25.15844 | 24.50478 | 23.67378 | 24.00505 | 36.84712 | 31.85521
686.90625 | 4.796382 | 1179.298 | 3.274032 |  | 25.13932 | 24.48527 | 23.71393 | 23.99526 | 36.82318 | 31.86949
687.0059 | 4.797054 | 1179.915 | 3.274027 |  | 25.15389 | 24.52523 | 23.69395 | 24.00803 | 36.82258 | 31.86397
687.1055 | 4.796546 | 1175.029 | 3.274047 |  | 25.16563 | 24.5192 | 23.67301 | 24.00455 | 36.84627 | 31.91221
687.2051 | 4.796945 | 1176.254 | 3.274019 |  | 25.12212 | 24.51616 | 23.69716 | 23.97815 | 36.82271 | 31.93034
687.3046875 | 4.797245 | 1184.33 | 3.274054 |  | 25.15365 | 24.49376 | 23.68156 | 24.03894 | 36.84642 | 31.89867
687.4043 | 4.797182 | 1183.034 | 3.274004 |  | 25.15318 | 24.4877 | 23.68804 | 23.98066 | 36.84396 | 31.9069
687.5039 | 4.796446 | 1186.81 | 3.274061 |  | 25.16537 | 24.50326 | 23.69929 | 24.00892 | 36.84985 | 31.88602
687.6035 | 4.7963 | 1180.826 | 3.274014 |  | 25.14183 | 24.48067 | 23.69411 | 23.97809 | 36.85951 | 31.89874
687.703125 | 4.796582 | 1185.754 | 3.274021 |  | 25.14737 | 24.50697 | 23.71113 | 23.97201 | 36.83024 | 31.89776
687.8027 | 4.796546 | 1182.886 | 3.274052 |  | 25.13565 | 24.52702 | 23.69671 | 23.96877 | 36.84217 | 31.90261
687.9023 | 4.796882 | 1182.278 | 3.27405 |  | 25.15257 | 24.51854 | 23.67624 | 23.99712 | 36.83169 | 31.8984
688.002 | 4.797163 | 1184.06 | 3.27403 |  | 25.13176 | 24.50534 | 23.69994 | 23.98885 | 36.83622 | 31.89746
688.1015625 | 4.7966 | 1181.893 | 3.274026 |  | 25.13178 | 24.51588 | 23.70117 | 23.99557 | 36.84422 | 31.91239
688.2012 | 4.795992 | 1178.483 | 3.274059 |  | 25.16117 | 24.52088 | 23.68558 | 23.99508 | 36.86307 | 31.91761
688.3008 | 4.796664 | 1178.931 | 3.27405 |  | 25.15402 | 24.52617 | 23.70841 | 23.99051 | 36.84576 | 31.94217
688.4004 | 4.7968 | 1177.509 | 3.274034 |  | 25.17193 | 24.49779 | 23.69984 | 24.01865 | 36.88097 | 31.92563
688.5 | 4.796355 | 1180.761 | 3.27414 |  | 25.13774 | 24.53957 | 23.72155 | 24.00068 | 36.8447 | 31.94875
688.5996 | 4.7971 | 1178.279 | 3.274009 |  | 25.16337 | 24.51632 | 23.71494 | 23.98455 | 36.84757 | 31.90771
688.6992 | 4.796954 | 1184.32 | 3.274008 |  | 25.14993 | 24.53106 | 23.67468 | 24.03028 | 36.84849 | 31.92433
688.7988 | 4.796218 | 1181.254 | 3.274029 |  | 25.15233 | 24.50527 | 23.69652 | 23.99289 | 36.85122 | 31.93581
688.8984375 | 4.79631 | 1181.177 | 3.274056 |  | 25.17227 | 24.53737 | 23.71733 | 24.00861 | 36.87205 | 31.92294
688.998 | 4.7968 | 1184.964 | 3.27408 |  | 25.15622 | 24.53137 | 23.70456 | 24.02122 | 36.83365 | 31.92265
689.0977 | 4.796164 | 1181.204 | 3.274064 |  | 25.16543 | 24.5211 | 23.69241 | 23.9924 | 36.86092 | 31.92475
689.1973 | 4.796573 | 1181.769 | 3.27405 |  | 25.14525 | 24.52904 | 23.73635 | 24.00865 | 36.85627 | 31.92661
689.296875 | 4.79611 | 1182.726 | 3.274033 |  | 25.15993 | 24.5189 | 23.69199 | 24.03511 | 36.82544 | 31.9145
689.3965 | 4.796927 | 1187.815 | 3.274004 |  | 25.15424 | 24.50747 | 23.72564 | 23.99814 | 36.8093 | 31.9205
689.4961 | 4.7974 | 1181.945 | 3.274006 |  | 25.14979 | 24.5246 | 23.71564 | 23.9988 | 36.83269 | 31.9089
689.5957 | 4.796836 | 1186.061 | 3.274069 |  | 25.14928 | 24.49524 | 23.69853 | 23.99756 | 36.81413 | 31.92822
689.6953125 | 4.796055 | 1178.5 | 3.274021 |  | 25.13845 | 24.51677 | 23.6922 | 23.98479 | 36.82265 | 31.9316
689.7949 | 4.795674 | 1181.68 | 3.274061 |  | 25.14802 | 24.5264 | 23.7155 | 24.0181 | 36.81497 | 31.94457
689.8945 | 4.797354 | 1177.959 | 3.274038 |  | 25.14384 | 24.51803 | 23.69383 | 23.99789 | 36.8321 | 31.9256
689.9941 | 4.797118 | 1181.223 | 3.274058 |  | 25.15931 | 24.54936 | 23.69431 | 24.04093 | 36.86057 | 31.97461
690.09375 | 4.796945 | 1175.662 | 3.274026 |  | 25.15271 | 24.53283 | 23.70678 | 24.05612 | 36.8329 | 31.95374
690.1934 | 4.797036 | 1172.865 | 3.274051 |  | 25.17967 | 24.5337 | 23.70066 | 24.05196 | 36.84066 | 31.91844
690.293 | 4.796782 | 1175.574 | 3.274078 |  | 25.16875 | 24.53275 | 23.70841 | 24.03266 | 36.84614 | 31.95654
690.3926 | 4.797699 | 1176.736 | 3.274027 |  | 25.1697 | 24.53895 | 23.68501 | 24.04069 | 36.80885 | 31.95016
690.4921875 | 4.796618 | 1176.08 | 3.274063 |  | 25.16587 | 24.5296 | 23.69944 | 24.02515 | 36.84836 | 31.93604
690.5918 | 4.7972 | 1167.349 | 3.274048 |  | 25.15829 | 24.53353 | 23.71379 | 24.05449 | 36.82648 | 31.95955
690.6914 | 4.796827 | 1176.522 | 3.274057 |  | 25.17344 | 24.55748 | 23.71504 | 24.03008 | 36.83988 | 31.966
690.791 | 4.796609 | 1178.448 | 3.274107 |  | 25.1594 | 24.53813 | 23.71584 | 24.04787 | 36.82943 | 31.93757
690.890625 | 4.796673 | 1177.874 | 3.27402 |  | 25.18269 | 24.53637 | 23.726 | 24.06535 | 36.87005 | 31.97879
690.9902 | 4.796709 | 1179.735 | 3.274094 |  | 25.1738 | 24.5524 | 23.72271 | 24.03377 | 36.85076 | 31.95977
691.0898 | 4.795701 | 1172.827 | 3.274043 |  | 25.15657 | 24.56497 | 23.70916 | 24.04966 | 36.86297 | 31.92467
691.1895 | 4.796364 | 1178.392 | 3.274003 |  | 25.17139 | 24.5317 | 23.72906 | 24.03513 | 36.86263 | 31.94589
691.2890625 | 4.796954 | 1174.775 | 3.274032 |  | 25.19171 | 24.54384 | 23.70866 | 24.05802 | 36.85576 | 31.94705
691.3887 | 4.797445 | 1171.904 | 3.274021 |  | 25.18801 | 24.53096 | 23.71536 | 24.06397 | 36.86934 | 31.91891
691.4883 | 4.796764 | 1175.204 | 3.274006 |  | 25.18783 | 24.58342 | 23.73281 | 24.06745 | 36.84687 | 31.93777
691.5879 | 4.796936 | 1171.926 | 3.27399 |  | 25.19021 | 24.54124 | 23.71292 | 24.06865 | 36.89189 | 31.96355
691.6875 | 4.796509 | 1169.604 | 3.273987 |  | 25.19068 | 24.57623 | 23.73034 | 24.05796 | 36.87425 | 31.93663
691.7871 | 4.796963 | 1173.899 | 3.274015 |  | 25.19861 | 24.53877 | 23.72065 | 24.06884 | 36.83775 | 31.93423
691.8867 | 4.7962 | 1170.276 | 3.274011 |  | 25.18301 | 24.54435 | 23.72267 | 24.05718 | 36.86366 | 31.92096
691.9863 | 4.797045 | 1173.246 | 3.274014 |  | 25.18857 | 24.55433 | 23.71778 | 24.04384 | 36.84368 | 31.92651
692.0859375 | 4.795619 | 1170.187 | 3.274047 |  | 25.18668 | 24.57917 | 23.72362 | 24.05686 | 36.88493 | 31.95856
692.1855 | 4.797354 | 1174.569 | 3.273998 |  | 25.18906 | 24.54832 | 23.73333 | 24.06431 | 36.84422 | 31.95096
692.2852 | 4.7962 | 1170.19 | 3.273973 |  | 25.20333 | 24.54088 | 23.72742 | 24.07408 | 36.87869 | 31.97371
692.3848 | 4.797173 | 1166.896 | 3.27399 |  | 25.20371 | 24.55977 | 23.70572 | 24.05237 | 36.89658 | 31.95384
692.484375 | 4.796673 | 1167.966 | 3.274024 |  | 25.17319 | 24.56315 | 23.73572 | 24.05712 | 36.86987 | 31.98977
692.584 | 4.796809 | 1170.563 | 3.273998 |  | 25.17025 | 24.521 | 23.73738 | 24.07611 | 36.89606 | 31.93749
692.6836 | 4.796682 | 1170.352 | 3.274004 |  | 25.21964 | 24.56139 | 23.72047 | 24.09137 | 36.87088 | 31.97289
692.7832 | 4.796446 | 1168.593 | 3.27399 |  | 25.17447 | 24.57378 | 23.72852 | 24.06563 | 36.86246 | 31.96659
692.8828125 | 4.795437 | 1170.446 | 3.274054 |  | 25.17202 | 24.55061 | 23.72105 | 24.06033 | 36.89212 | 31.97672
692.9824 | 4.795937 | 1162.983 | 3.274037 |  | 25.17932 | 24.54079 | 23.74009 | 24.04859 | 36.87045 | 31.97084
693.082 | 4.796591 | 1172.91 | 3.274031 |  | 25.16844 | 24.56797 | 23.73473 | 24.06518 | 36.88797 | 31.95174
693.1816 | 4.79591 | 1163.963 | 3.274044 |  | 25.19541 | 24.55859 | 23.73645 | 24.06094 | 36.88046 | 31.97235
693.28125 | 4.795319 | 1167.322 | 3.274025 |  | 25.21825 | 24.54917 | 23.71833 | 24.08837 | 36.89522 | 31.96408
693.3809 | 4.795801 | 1159.045 | 3.274091 |  | 25.21329 | 24.55551 | 23.73787 | 24.05705 | 36.86377 | 31.95034
693.4805 | 4.796191 | 1163.983 | 3.274085 |  | 25.21904 | 24.56657 | 23.73606 | 24.05464 | 36.86844 | 31.9747
693.5801 | 4.796082 | 1164.79 | 3.274046 |  | 25.20574 | 24.549 | 23.71288 | 24.06571 | 36.86538 | 31.95617
693.6796875 | 4.794702 | 1165.011 | 3.27404 |  | 25.20235 | 24.53922 | 23.73172 | 24.05984 | 36.88241 | 31.98229
693.7793 | 4.796164 | 1159.213 | 3.274066 |  | 25.19969 | 24.55369 | 23.72645 | 24.06941 | 36.85619 | 31.96817
693.8789 | 4.795828 | 1157.04 | 3.274037 |  | 25.21842 | 24.53498 | 23.72858 | 24.04754 | 36.85535 | 31.94848
693.9785 | 4.795464 | 1162.092 | 3.27406 |  | 25.21518 | 24.55765 | 23.7253 | 24.09586 | 36.85967 | 31.96222
694.078125 | 4.795565 | 1157.805 | 3.27401 |  | 25.21771 | 24.5506 | 23.73763 | 24.09378 | 36.86625 | 31.96329
694.1777 | 4.795583 | 1157.192 | 3.274002 |  | 25.22754 | 24.55897 | 23.7183 | 24.09239 | 36.87183 | 31.97829
694.2773 | 4.795328 | 1160.805 | 3.274029 |  | 25.21434 | 24.54143 | 23.73637 | 24.07357 | 36.86213 | 31.95979
694.377 | 4.795492 | 1159.841 | 3.274064 |  | 25.19205 | 24.55477 | 23.71904 | 24.06594 | 36.86856 | 31.94507
694.4765625 | 4.795637 | 1162.154 | 3.274019 |  | 25.20003 | 24.55068 | 23.72828 | 24.07401 | 36.89254 | 31.92768
694.5762 | 4.795965 | 1158.863 | 3.27406 |  | 25.22035 | 24.57868 | 23.71959 | 24.05518 | 36.86132 | 31.9438
694.6758 | 4.795365 | 1153.491 | 3.274088 |  | 25.1825 | 24.5595 | 23.73587 | 24.07252 | 36.90652 | 31.93736
694.7754 | 4.795637 | 1159.306 | 3.274014 |  | 25.23377 | 24.57353 | 23.7298 | 24.08169 | 36.88567 | 31.92954
694.875 | 4.795792 | 1155.302 | 3.274043 |  | 25.19526 | 24.55798 | 23.70615 | 24.10343 | 36.8812 | 31.93994
694.9746 | 4.795083 | 1158.989 | 3.274026 |  | 25.2015 | 24.57878 | 23.72309 | 24.08482 | 36.84875 | 31.95136
695.0742 | 4.795729 | 1153.061 | 3.274056 |  | 25.24386 | 24.5862 | 23.71876 | 24.06664 | 36.87601 | 31.93303
695.1738 | 4.794883 | 1152.362 | 3.274047 |  | 25.21615 | 24.55029 | 23.68997 | 24.08426 | 36.85767 | 31.92862
695.2734375 | 4.794302 | 1151.742 | 3.274058 |  | 25.17373 | 24.59 | 23.72737 | 24.08358 | 36.83606 | 31.92954
695.373 | 4.794657 | 1159.838 | 3.274035 |  | 25.21657 | 24.54181 | 23.70973 | 24.08829 | 36.88196 | 31.9265
695.4727 | 4.79472 | 1147.461 | 3.274267 |  | 25.21275 | 24.56815 | 23.72866 | 24.09754 | 36.83941 | 31.95216
695.5723 | 4.794865 | 1150.248 | 3.274309 |  | 25.18907 | 24.55829 | 23.71913 | 24.08319 | 36.85903 | 31.93612
695.671875 | 4.79393 | 1153.814 | 3.274281 |  | 25.2157 | 24.59015 | 23.72922 | 24.06706 | 36.89425 | 31.93046
695.7715 | 4.794665 | 1148.193 | 3.274323 |  | 25.20053 | 24.57177 | 23.70126 | 24.06579 | 36.85418 | 31.95684
695.8711 | 4.793811 | 1147.488 | 3.274318 |  | 25.21626 | 24.59481 | 23.70653 | 24.05982 | 36.84207 | 31.93465
695.9707 | 4.793866 | 1146.686 | 3.274308 |  | 25.21401 | 24.55206 | 23.69179 | 24.07374 | 36.85721 | 31.95344
696.0703125 | 4.794039 | 1148.224 | 3.274278 |  | 25.21957 | 24.55537 | 23.69334 | 24.0451 | 36.86672 | 31.94762
696.1699 | 4.793757 | 1149.129 | 3.274303 |  | 25.21261 | 24.56275 | 23.71525 | 24.0717 | 36.87395 | 31.96474
696.2695 | 4.79472 | 1150.109 | 3.27432 |  | 25.19212 | 24.59091 | 23.732 | 24.06446 | 36.84938 | 31.95881
696.3691 | 4.79432 | 1146.209 | 3.274339 |  | 25.20746 | 24.5902 | 23.72489 | 24.08734 | 36.84254 | 31.95274
696.46875 | 4.794238 | 1147.668 | 3.274313 |  | 25.21545 | 24.60196 | 23.71276 | 24.0715 | 36.83499 | 31.95599
696.5684 | 4.794393 | 1148.993 | 3.274365 |  | 25.21062 | 24.55799 | 23.73358 | 24.05128 | 36.85515 | 31.95751
696.668 | 4.794157 | 1148.411 | 3.274389 |  | 25.22462 | 24.58062 | 23.72822 | 24.05177 | 36.85888 | 31.965
696.7676 | 4.793503 | 1147.665 | 3.274346 |  | 25.19562 | 24.54832 | 23.75248 | 24.07987 | 36.82337 | 31.9487
696.8671875 | 4.793421 | 1145.964 | 3.274305 |  | 25.1854 | 24.57759 | 23.69857 | 24.04784 | 36.8614 | 31.96854
696.9668 | 4.794247 | 1149.859 | 3.274335 |  | 25.19474 | 24.57832 | 23.71525 | 24.09428 | 36.82395 | 31.96936
697.0664 | 4.794429 | 1149.19 | 3.274302 |  | 25.20938 | 24.53681 | 23.71466 | 24.04848 | 36.82364 | 31.95833
697.166 | 4.793775 | 1149.732 | 3.274352 |  | 25.19153 | 24.59379 | 23.7274 | 24.04593 | 36.85999 | 31.98201
697.265625 | 4.793303 | 1149.821 | 3.274364 |  | 25.20004 | 24.56914 | 23.68892 | 24.05941 | 36.82375 | 31.99683
697.3652 | 4.794357 | 1148.523 | 3.274355 |  | 25.18308 | 24.59251 | 23.73413 | 24.05511 | 36.80692 | 32.02068
697.4648 | 4.793475 | 1144.439 | 3.274322 |  | 25.18908 | 24.59123 | 23.70746 | 24.07882 | 36.83034 | 31.98946
697.5645 | 4.794447 | 1145.373 | 3.27439 |  | 25.19533 | 24.54749 | 23.73757 | 24.06672 | 36.81025 | 31.97117
697.6640625 | 4.793702 | 1145.25 | 3.274366 |  | 25.17402 | 24.58372 | 23.72708 | 24.07249 | 36.78371 | 31.97472
697.7637 | 4.792985 | 1141.256 | 3.274367 |  | 25.18396 | 24.57354 | 23.73473 | 24.1003 | 36.81003 | 31.94718
697.8633 | 4.794074 | 1141.571 | 3.274376 |  | 25.16654 | 24.56853 | 23.70745 | 24.12249 | 36.77471 | 31.98596
697.9629 | 4.793793 | 1145.311 | 3.274344 |  | 25.16627 | 24.57613 | 23.73193 | 24.03143 | 36.77268 | 31.97047
698.0625 | 4.793621 | 1144.426 | 3.27435 |  | 25.18056 | 24.58753 | 23.72772 | 24.09835 | 36.77999 | 31.97817
698.1621 | 4.794302 | 1146.037 | 3.27436 |  | 25.16436 | 24.59288 | 23.73445 | 24.07151 | 36.76277 | 31.97109
698.2617 | 4.793139 | 1141.544 | 3.274361 |  | 25.18413 | 24.56412 | 23.72271 | 24.04107 | 36.76636 | 31.96471
698.3613 | 4.793566 | 1137.439 | 3.274383 |  | 25.17403 | 24.55956 | 23.70187 | 24.07085 | 36.80604 | 31.94055
698.4609375 | 4.793185 | 1141.111 | 3.274398 |  | 25.15562 | 24.57296 | 23.72582 | 24.07557 | 36.79999 | 31.94793
698.5605 | 4.793548 | 1138.811 | 3.274365 |  | 25.17394 | 24.5712 | 23.74436 | 24.06705 | 36.76511 | 31.95603
698.6602 | 4.793157 | 1138.596 | 3.2744 |  | 25.14469 | 24.59353 | 23.72193 | 24.07931 | 36.78196 | 31.93098
698.7598 | 4.792949 | 1136.838 | 3.274411 |  | 25.16653 | 24.56352 | 23.73586 | 24.06018 | 36.78906 | 31.91561
698.859375 | 4.793357 | 1137.645 | 3.27439 |  | 25.17342 | 24.55276 | 23.72669 | 24.05846 | 36.78196 | 31.92788
698.959 | 4.792331 | 1135.318 | 3.274385 |  | 25.17141 | 24.59701 | 23.74002 | 24.09128 | 36.78987 | 31.92301
699.0586 | 4.793185 | 1141.563 | 3.274405 |  | 25.15957 | 24.58665 | 23.73652 | 24.08939 | 36.78577 | 31.90667
699.1582 | 4.793148 | 1137.275 | 3.274412 |  | 25.16823 | 24.57802 | 23.73158 | 24.08427 | 36.76042 | 31.88534
699.2578125 | 4.792277 | 1136.033 | 3.27443 |  | 25.19073 | 24.58108 | 23.72026 | 24.07376 | 36.77638 | 31.94643
699.3574 | 4.793766 | 1146.092 | 3.274418 |  | 25.15203 | 24.56225 | 23.72372 | 24.05157 | 36.81384 | 31.90329
699.457 | 4.792949 | 1131.906 | 3.274427 |  | 25.1636 | 24.56833 | 23.73044 | 24.05747 | 36.77942 | 31.93769
699.5566 | 4.793257 | 1131.712 | 3.274438 |  | 25.16563 | 24.57938 | 23.71537 | 24.08659 | 36.77958 | 31.93169
699.65625 | 4.793475 | 1133.153 | 3.274447 |  | 25.19265 | 24.55388 | 23.74039 | 24.07924 | 36.80742 | 31.91785
699.7559 | 4.792831 | 1130.684 | 3.274445 |  | 25.16549 | 24.564 | 23.72442 | 24.05514 | 36.78038 | 31.94449
699.8555 | 4.792939 | 1138.242 | 3.274409 |  | 25.17741 | 24.58091 | 23.76047 | 24.06264 | 36.78032 | 31.95355
699.9551 | 4.793085 | 1134.96 | 3.274431 |  | 25.20894 | 24.55458 | 23.71337 | 24.05868 | 36.79055 | 31.94266
700.0546875 | 4.79303 | 1138.366 | 3.274391 |  | 25.17507 | 24.53902 | 23.72951 | 24.06497 | 36.78553 | 31.95056
700.1543 | 4.793603 | 1136.137 | 3.274423 |  | 25.19921 | 24.57553 | 23.72085 | 24.08907 | 36.77656 | 31.93383
700.2539 | 4.792957 | 1135.439 | 3.274444 |  | 25.20334 | 24.56471 | 23.72312 | 24.0628 | 36.77104 | 31.92771
700.3535 | 4.792603 | 1129.97 | 3.274445 |  | 25.18405 | 24.56903 | 23.72202 | 24.08023 | 36.77883 | 31.91294
700.453125 | 4.792067 | 1131.419 | 3.274467 |  | 25.17437 | 24.58495 | 23.76064 | 24.04111 | 36.76633 | 31.91275
700.5527 | 4.792258 | 1134.014 | 3.274474 |  | 25.18978 | 24.56616 | 23.72561 | 24.03882 | 36.78339 | 31.90768
700.6523 | 4.792158 | 1137.164 | 3.274431 |  | 25.17955 | 24.58648 | 23.73637 | 24.04839 | 36.79256 | 31.9409
700.752 | 4.792531 | 1134.744 | 3.274425 |  | 25.1772 | 24.56632 | 23.7489 | 24.07372 | 36.77586 | 31.92086
700.8515625 | 4.792331 | 1134.706 | 3.274465 |  | 25.1787 | 24.57995 | 23.73818 | 24.05282 | 36.78933 | 31.91986
700.9512 | 4.792731 | 1138.166 | 3.274436 |  | 25.20638 | 24.53821 | 23.7263 | 24.06577 | 36.7716 | 31.91005
701.0508 | 4.792685 | 1139.555 | 3.27439 |  | 25.19131 | 24.54094 | 23.72305 | 24.07462 | 36.76492 | 31.93146
701.1504 | 4.791877 | 1134.564 | 3.274419 |  | 25.16265 | 24.57313 | 23.70116 | 24.04882 | 36.78182 | 31.92118
701.25 | 4.791949 | 1137.574 | 3.274462 |  | 25.17767 | 24.55082 | 23.73177 | 24.07054 | 36.77308 | 31.89814
701.3496 | 4.792067 | 1129.453 | 3.274429 |  | 25.1992 | 24.56096 | 23.74233 | 24.0826 | 36.76178 | 31.90812
701.4492 | 4.791749 | 1135.918 | 3.274453 |  | 25.19023 | 24.58918 | 23.74926 | 24.06489 | 36.77778 | 31.93435
701.5488 | 4.792421 | 1134.147 | 3.274434 |  | 25.19985 | 24.53921 | 23.74587 | 24.08161 | 36.79204 | 31.92255
701.6484375 | 4.791813 | 1130.582 | 3.27446 |  | 25.1873 | 24.56753 | 23.72107 | 24.04943 | 36.77275 | 31.91327
701.748 | 4.792067 | 1133.353 | 3.274487 |  | 25.19026 | 24.56636 | 23.76744 | 24.06146 | 36.79282 | 31.92331
701.8477 | 4.792213 | 1129.704 | 3.274451 |  | 25.21395 | 24.5605 | 23.71121 | 24.09367 | 36.77655 | 31.9114
701.9473 | 4.793076 | 1122.81 | 3.27448 |  | 25.21642 | 24.55237 | 23.74214 | 24.09303 | 36.78093 | 31.93225
702.046875 | 4.791831 | 1123.801 | 3.274492 |  | 25.20557 | 24.55937 | 23.76115 | 24.06336 | 36.77081 | 31.90706
702.1465 | 4.791577 | 1127.951 | 3.274461 |  | 25.21041 | 24.54769 | 23.76624 | 24.06928 | 36.79074 | 31.92377
702.2461 | 4.791068 | 1120.544 | 3.274492 |  | 25.20758 | 24.57544 | 23.73334 | 24.07195 | 36.77998 | 31.95775
702.3457 | 4.791986 | 1130.475 | 3.274476 |  | 25.18931 | 24.54829 | 23.75135 | 24.06403 | 36.77674 | 31.93704
702.4453125 | 4.791759 | 1124.375 | 3.274479 |  | 25.19277 | 24.56463 | 23.74058 | 24.10199 | 36.77433 | 31.90852
702.5449 | 4.791159 | 1129.671 | 3.274436 |  | 25.17855 | 24.55668 | 23.75967 | 24.04799 | 36.77798 | 31.94727
702.6445 | 4.791631 | 1126.704 | 3.274427 |  | 25.16199 | 24.5713 | 23.74523 | 24.0802 | 36.759 | 31.91516
702.7441 | 4.791431 | 1121.23 | 3.274417 |  | 25.19589 | 24.55362 | 23.71886 | 24.06789 | 36.77939 | 31.91739
702.84375 | 4.791786 | 1128.411 | 3.274454 |  | 25.18864 | 24.57356 | 23.74262 | 24.096 | 36.7634 | 31.919
702.9434 | 4.791223 | 1123.503 | 3.274433 |  | 25.24136 | 24.57981 | 23.76303 | 24.06615 | 36.79491 | 31.92203
703.043 | 4.79145 | 1124.859 | 3.27446 |  | 25.19797 | 24.55027 | 23.74573 | 24.09177 | 36.76251 | 31.91582
703.1426 | 4.790795 | 1120.961 | 3.27444 |  | 25.19378 | 24.59862 | 23.76674 | 24.0767 | 36.76529 | 31.92343
703.2421875 | 4.790996 | 1120.81 | 3.27441 |  | 25.21922 | 24.53687 | 23.74785 | 24.10302 | 36.76245 | 31.90546
703.3418 | 4.791522 | 1118.29 | 3.274439 |  | 25.21924 | 24.57443 | 23.74252 | 24.04943 | 36.76135 | 31.91397
703.4414 | 4.790369 | 1121.798 | 3.274442 |  | 25.21933 | 24.56036 | 23.74734 | 24.06516 | 36.74567 | 31.94675
703.541 | 4.791132 | 1122.892 | 3.274408 |  | 25.19322 | 24.56135 | 23.76685 | 24.07384 | 36.73297 | 31.9306
703.640625 | 4.791041 | 1118.436 | 3.274414 |  | 25.21585 | 24.55485 | 23.77173 | 24.07741 | 36.7206 | 31.91405
703.7402 | 4.791604 | 1122.024 | 3.274486 |  | 25.19894 | 24.5746 | 23.76935 | 24.07429 | 36.69841 | 31.88908
703.8398 | 4.790405 | 1120.837 | 3.274461 |  | 25.18071 | 24.59128 | 23.75962 | 24.09323 | 36.73258 | 31.87045
703.9395 | 4.789878 | 1123.53 | 3.274429 |  | 25.20559 | 24.57538 | 23.74743 | 24.07199 | 36.71606 | 31.88839
704.0390625 | 4.790768 | 1120.759 | 3.274467 |  | 25.18666 | 24.5333 | 23.76452 | 24.07432 | 36.72249 | 31.85643
704.1387 | 4.791377 | 1114.856 | 3.274464 |  | 25.17445 | 24.59006 | 23.75142 | 24.08196 | 36.68756 | 31.84186
704.2383 | 4.790587 | 1119.715 | 3.274412 |  | 25.19854 | 24.56922 | 23.76301 | 24.09167 | 36.70824 | 31.80189
704.3379 | 4.790278 | 1116.071 | 3.274418 |  | 25.16158 | 24.58099 | 23.74575 | 24.06459 | 36.7185 | 31.81269
704.4375 | 4.790396 | 1121.146 | 3.274491 |  | 25.19206 | 24.58189 | 23.74735 | 24.09478 | 36.71656 | 31.79116
704.5371 | 4.790133 | 1120.673 | 3.274441 |  | 25.18094 | 24.5881 | 23.73917 | 24.0905 | 36.7089 | 31.80213
704.6367 | 4.790187 | 1117.586 | 3.274445 |  | 25.19622 | 24.57487 | 23.75681 | 24.10046 | 36.73178 | 31.80009
704.7363 | 4.790714 | 1118.23 | 3.274446 |  | 25.18068 | 24.59233 | 23.77263 | 24.08523 | 36.73213 | 31.79322
704.8359375 | 4.790359 | 1119.536 | 3.274407 |  | 25.2009 | 24.58457 | 23.76466 | 24.10358 | 36.7509 | 31.79403
704.9355 | 4.790187 | 1116.506 | 3.274489 |  | 25.17967 | 24.62533 | 23.76945 | 24.09431 | 36.71981 | 31.83879
705.0352 | 4.790133 | 1115.722 | 3.274436 |  | 25.18513 | 24.58701 | 23.74849 | 24.09405 | 36.71621 | 31.83431
705.1348 | 4.789942 | 1114.368 | 3.274471 |  | 25.18204 | 24.57605 | 23.76436 | 24.1111 | 36.74687 | 31.81294
705.234375 | 4.79016 | 1114.694 | 3.274487 |  | 25.17842 | 24.55985 | 23.77781 | 24.10197 | 36.73302 | 31.85456
705.334 | 4.79055 | 1119.185 | 3.274434 |  | 25.20502 | 24.58564 | 23.7577 | 24.09435 | 36.73392 | 31.84156
705.4336 | 4.789552 | 1116.658 | 3.274436 |  | 25.18597 | 24.55338 | 23.77113 | 24.11305 | 36.71518 | 31.83455
705.5332 | 4.79075 | 1115.706 | 3.274431 |  | 25.22298 | 24.5705 | 23.77286 | 24.14656 | 36.76648 | 31.88938
705.6328125 | 4.790359 | 1114.696 | 3.274463 |  | 25.23301 | 24.60638 | 23.78295 | 24.11684 | 36.75102 | 31.83853
705.7324 | 4.78996 | 1113.35 | 3.274501 |  | 25.25431 | 24.59788 | 23.74896 | 24.13886 | 36.73543 | 31.85991
705.832 | 4.789597 | 1113.705 | 3.274487 |  | 25.21496 | 24.61517 | 23.79252 | 24.0999 | 36.7104 | 31.87464
705.9316 | 4.790051 | 1112.612 | 3.274487 |  | 25.20511 | 24.60523 | 23.7667 | 24.1134 | 36.74971 | 31.89222
706.03125 | 4.789978 | 1111.851 | 3.274453 |  | 25.24739 | 24.61775 | 23.77521 | 24.12392 | 36.73992 | 31.90451
706.1309 | 4.789906 | 1117.598 | 3.274406 |  | 25.22039 | 24.60168 | 23.77166 | 24.12428 | 36.72582 | 31.8873
706.2305 | 4.789924 | 1116.172 | 3.274452 |  | 25.1957 | 24.60386 | 23.78762 | 24.09972 | 36.72462 | 31.9015
706.3301 | 4.789505 | 1117.565 | 3.274478 |  | 25.27044 | 24.58813 | 23.77272 | 24.11349 | 36.77666 | 31.88569
706.4296875 | 4.789751 | 1116.382 | 3.274462 |  | 25.19251 | 24.59881 | 23.79603 | 24.11279 | 36.72024 | 31.91939
706.5293 | 4.789642 | 1116.211 | 3.274483 |  | 25.24139 | 24.59328 | 23.77085 | 24.14324 | 36.76954 | 31.90829
706.6289 | 4.789552 | 1111.27 | 3.274484 |  | 25.23291 | 24.62422 | 23.77119 | 24.14736 | 36.76373 | 31.86401
706.7285 | 4.789733 | 1115.149 | 3.274477 |  | 25.25897 | 24.57769 | 23.77861 | 24.11234 | 36.731 | 31.88414
706.828125 | 4.78946 | 1109.509 | 3.274475 |  | 25.23297 | 24.61918 | 23.80868 | 24.10468 | 36.76007 | 31.88838
706.9277 | 4.789778 | 1106.803 | 3.274522 |  | 25.21242 | 24.59129 | 23.78525 | 24.16088 | 36.75003 | 31.86874
707.0273 | 4.790423 | 1107.975 | 3.274493 |  | 25.24136 | 24.60106 | 23.80293 | 24.13538 | 36.73079 | 31.89869
707.127 | 4.789179 | 1107.651 | 3.274483 |  | 25.2183 | 24.61498 | 23.77046 | 24.17314 | 36.76466 | 31.85789
707.2265625 | 4.789306 | 1113.003 | 3.274503 |  | 25.21866 | 24.63245 | 23.75553 | 24.17267 | 36.74308 | 31.90088
707.3262 | 4.789552 | 1110.718 | 3.274482 |  | 25.21796 | 24.59715 | 23.7832 | 24.15875 | 36.74437 | 31.91595
707.4258 | 4.789361 | 1111.664 | 3.274452 |  | 25.26865 | 24.61674 | 23.80395 | 24.11551 | 36.72176 | 31.92697
707.5254 | 4.789152 | 1108.367 | 3.274457 |  | 25.21496 | 24.61165 | 23.77917 | 24.13033 | 36.75019 | 31.89104
707.625 | 4.790169 | 1106.014 | 3.274524 |  | 25.21965 | 24.62586 | 23.78376 | 24.13908 | 36.73993 | 31.91786
707.7246 | 4.789433 | 1111.602 | 3.274505 |  | 25.22324 | 24.64109 | 23.78734 | 24.12078 | 36.72616 | 31.92371
707.8242 | 4.789615 | 1107.948 | 3.274455 |  | 25.24002 | 24.61028 | 23.80956 | 24.15363 | 36.73517 | 31.93723
707.9238 | 4.789442 | 1104.972 | 3.274525 |  | 25.23608 | 24.61995 | 23.78885 | 24.15336 | 36.7063 | 31.93103
708.0234375 | 4.788706 | 1106.66 | 3.274468 |  | 25.23245 | 24.61034 | 23.7858 | 24.15434 | 36.69031 | 31.92715
708.123 | 4.78937 | 1107.765 | 3.274515 |  | 25.21317 | 24.60007 | 23.77632 | 24.15404 | 36.71505 | 31.96479
708.2227 | 4.789842 | 1107.912 | 3.274494 |  | 25.20344 | 24.60681 | 23.80389 | 24.18149 | 36.69069 | 31.93768
708.3223 | 4.790196 | 1107.284 | 3.27449 |  | 25.21631 | 24.6075 | 23.77993 | 24.15173 | 36.67692 | 31.97082
708.421875 | 4.788961 | 1108.265 | 3.274534 |  | 25.23569 | 24.60872 | 23.78125 | 24.19411 | 36.69114 | 31.95523
708.5215 | 4.789788 | 1112.727 | 3.274482 |  | 25.20673 | 24.60177 | 23.77931 | 24.1548 | 36.68372 | 31.96991
708.6211 | 4.788488 | 1105.735 | 3.274508 |  | 25.22151 | 24.61028 | 23.80128 | 24.13274 | 36.69415 | 32.02256
708.7207 | 4.790023 | 1110.814 | 3.27454 |  | 25.23683 | 24.60239 | 23.81127 | 24.17398 | 36.6837 | 32.0079
708.8203125 | 4.789887 | 1107.947 | 3.274536 |  | 25.20949 | 24.62493 | 23.76472 | 24.15684 | 36.67168 | 32.00621
708.9199 | 4.789933 | 1110.101 | 3.27453 |  | 25.20511 | 24.5995 | 23.81896 | 24.14974 | 36.67391 | 32.05354
709.0195 | 4.789878 | 1114.97 | 3.274522 |  | 25.1995 | 24.62754 | 23.77993 | 24.18464 | 36.67302 | 32.01282
709.1191 | 4.790196 | 1112.923 | 3.274497 |  | 25.2092 | 24.61455 | 23.78728 | 24.16168 | 36.66514 | 32.02335
709.21875 | 4.789542 | 1106.362 | 3.274541 |  | 25.24384 | 24.6139 | 23.76034 | 24.17652 | 36.65372 | 32.03897
709.3184 | 4.789642 | 1106.721 | 3.274537 |  | 25.21273 | 24.61726 | 23.80005 | 24.19232 | 36.62578 | 32.05432
709.418 | 4.78937 | 1109.497 | 3.274494 |  | 25.19465 | 24.63433 | 23.77063 | 24.15058 | 36.61872 | 32.04063
709.5176 | 4.789552 | 1105.47 | 3.274552 |  | 25.21544 | 24.58494 | 23.79657 | 24.17055 | 36.58183 | 32.00247
709.6171875 | 4.788897 | 1106.363 | 3.274541 |  | 25.20894 | 24.61874 | 23.77219 | 24.14964 | 36.5746 | 31.97912
709.7168 | 4.789915 | 1110.5 | 3.274573 |  | 25.22359 | 24.61527 | 23.78616 | 24.18261 | 36.56775 | 31.95761
709.8164 | 4.789533 | 1112.215 | 3.274542 |  | 25.25612 | 24.60718 | 23.76499 | 24.18077 | 36.55542 | 31.97452
709.916 | 4.789206 | 1106.882 | 3.274507 |  | 25.2267 | 24.63227 | 23.77683 | 24.15922 | 36.57266 | 31.95911
710.015625 | 4.789397 | 1100.677 | 3.274566 |  | 25.21782 | 24.61868 | 23.7782 | 24.17887 | 36.54129 | 31.96718
710.1152 | 4.789806 | 1108.292 | 3.274497 |  | 25.23962 | 24.61861 | 23.80163 | 24.15053 | 36.5355 | 31.99672
710.2148 | 4.789215 | 1107.137 | 3.274541 |  | 25.21663 | 24.62043 | 23.76115 | 24.17516 | 36.53598 | 31.9773
710.3145 | 4.788906 | 1096.368 | 3.274508 |  | 25.20572 | 24.62223 | 23.80355 | 24.16586 | 36.53001 | 31.94918
710.4140625 | 4.790051 | 1101.823 | 3.274549 |  | 25.24112 | 24.5809 | 23.7941 | 24.17394 | 36.52664 | 31.95907
710.5137 | 4.789242 | 1103.911 | 3.274497 |  | 25.21981 | 24.59578 | 23.79546 | 24.1761 | 36.49895 | 31.97076
710.6133 | 4.789633 | 1100.45 | 3.274566 |  | 25.22893 | 24.63197 | 23.78196 | 24.13923 | 36.50204 | 31.95562
710.7129 | 4.789351 | 1103.434 | 3.274548 |  | 25.22224 | 24.63329 | 23.77633 | 24.13651 | 36.47947 | 31.93737
710.8125 | 4.789597 | 1099.376 | 3.274529 |  | 25.21311 | 24.6201 | 23.78106 | 24.17118 | 36.46107 | 31.96822
710.9121 | 4.789615 | 1102.839 | 3.274526 |  | 25.2181 | 24.61051 | 23.78121 | 24.14042 | 36.5018 | 31.91958
711.0117 | 4.789152 | 1099.881 | 3.274531 |  | 25.24354 | 24.61642 | 23.77367 | 24.13612 | 36.48193 | 31.95329
711.1113 | 4.789179 | 1103.299 | 3.274557 |  | 25.19506 | 24.61479 | 23.75577 | 24.15766 | 36.47789 | 31.94459
711.2109375 | 4.78848 | 1100.944 | 3.274553 |  | 25.18632 | 24.60752 | 23.78837 | 24.16633 | 36.48223 | 31.9302
711.3105 | 4.788488 | 1102.451 | 3.274538 |  | 25.19695 | 24.59962 | 23.75352 | 24.18826 | 36.48927 | 31.93101
711.4102 | 4.78946 | 1103.736 | 3.274554 |  | 25.20477 | 24.64537 | 23.7798 | 24.14659 | 36.48398 | 31.9422
711.5098 | 4.789342 | 1106.645 | 3.274518 |  | 25.18487 | 24.59297 | 23.76742 | 24.15217 | 36.49344 | 31.94566
711.609375 | 4.789597 | 1101.434 | 3.274522 |  | 25.19948 | 24.63727 | 23.80546 | 24.14844 | 36.48397 | 31.95084
711.709 | 4.789215 | 1106.88 | 3.274524 |  | 25.18303 | 24.60037 | 23.79377 | 24.1419 | 36.49053 | 31.92722
711.8086 | 4.78926 | 1105.781 | 3.274583 |  | 25.17542 | 24.60602 | 23.78437 | 24.18104 | 36.46669 | 31.93735
711.9082 | 4.78857 | 1099.691 | 3.274576 |  | 25.1475 | 24.62098 | 23.76417 | 24.19288 | 36.4487 | 31.92815
712.0078125 | 4.789579 | 1102.186 | 3.274528 |  | 25.19575 | 24.63537 | 23.76537 | 24.15072 | 36.45802 | 31.9134
712.1074 | 4.789987 | 1103.482 | 3.274567 |  | 25.17785 | 24.60791 | 23.801 | 24.13993 | 36.46207 | 31.89471
712.207 | 4.789061 | 1102.314 | 3.27456 |  | 25.18001 | 24.60429 | 23.80814 | 24.13237 | 36.46252 | 31.89227
712.3066 | 4.789715 | 1104.772 | 3.274546 |  | 25.16461 | 24.60779 | 23.78345 | 24.14828 | 36.4635 | 31.89329
712.40625 | 4.789724 | 1102.097 | 3.274532 |  | 25.18141 | 24.59932 | 23.74903 | 24.16122 | 36.4486 | 31.89238
712.5059 | 4.789379 | 1102.64 | 3.274541 |  | 25.17498 | 24.58833 | 23.80115 | 24.16942 | 36.43599 | 31.94555
712.6055 | 4.789906 | 1107.167 | 3.274579 |  | 25.16109 | 24.59361 | 23.78438 | 24.14949 | 36.4318 | 31.90255
712.7051 | 4.789524 | 1104.888 | 3.274585 |  | 25.17415 | 24.61005 | 23.76988 | 24.17334 | 36.46263 | 31.92317
712.8046875 | 4.789769 | 1098.775 | 3.274562 |  | 25.1974 | 24.63282 | 23.77877 | 24.16259 | 36.41961 | 31.93823
712.9043 | 4.789206 | 1100.575 | 3.274568 |  | 25.23741 | 24.61509 | 23.76019 | 24.16925 | 36.41315 | 31.91272
713.0039 | 4.790069 | 1098.194 | 3.274632 |  | 25.17225 | 24.62324 | 23.76003 | 24.15015 | 36.40858 | 31.93124
713.1035 | 4.788688 | 1105.19 | 3.274595 |  | 25.20808 | 24.6315 | 23.77307 | 24.14673 | 36.39326 | 31.94133
713.203125 | 4.78956 | 1103.206 | 3.274561 |  | 25.17648 | 24.62289 | 23.76044 | 24.13607 | 36.39022 | 31.9271
713.3027 | 4.789079 | 1104.679 | 3.274563 |  | 25.16905 | 24.62542 | 23.78812 | 24.18692 | 36.38839 | 31.91479
713.4023 | 4.78986 | 1098.985 | 3.274593 |  | 25.17169 | 24.62982 | 23.79001 | 24.15369 | 36.38657 | 31.88201
713.502 | 4.789742 | 1100.828 | 3.274571 |  | 25.17986 | 24.6092 | 23.77815 | 24.15029 | 36.39578 | 31.8922
713.6015625 | 4.790023 | 1097.5 | 3.274556 |  | 25.16678 | 24.65652 | 23.775 | 24.15599 | 36.3801 | 31.92152
713.7012 | 4.78937 | 1105.288 | 3.274586 |  | 25.1838 | 24.59679 | 23.77209 | 24.16984 | 36.38016 | 31.88026
713.8008 | 4.78917 | 1100.657 | 3.274586 |  | 25.16309 | 24.61827 | 23.79444 | 24.16487 | 36.37348 | 31.91192
713.9004 | 4.78927 | 1104.301 | 3.274598 |  | 25.1625 | 24.61236 | 23.76967 | 24.16114 | 36.39181 | 31.88605
714 | 4.789215 | 1102.505 | 3.274592 |  | 25.15547 | 24.63517 | 23.76191 | 24.16612 | 36.40218 | 31.8979
714.0996 | 4.788961 | 1106.756 | 3.274559 |  | 25.163 | 24.61526 | 23.78369 | 24.15553 | 36.42771 | 31.9003
714.1992 | 4.788725 | 1103.761 | 3.274573 |  | 25.16786 | 24.62867 | 23.76799 | 24.18756 | 36.38964 | 31.88398
714.2988 | 4.788969 | 1106.486 | 3.274571 |  | 25.1544 | 24.62157 | 23.76785 | 24.14748 | 36.41124 | 31.90917
714.3984375 | 4.790341 | 1102.333 | 3.274555 |  | 25.16821 | 24.6039 | 23.76024 | 24.16587 | 36.40324 | 31.8982
714.498 | 4.789615 | 1103.227 | 3.274621 |  | 25.14864 | 24.61252 | 23.78065 | 24.17819 | 36.43974 | 31.88597
714.5977 | 4.789206 | 1098.485 | 3.274567 |  | 25.15532 | 24.60827 | 23.78273 | 24.14901 | 36.43116 | 31.90727
714.6973 | 4.789688 | 1107.802 | 3.274601 |  | 25.17334 | 24.59921 | 23.76978 | 24.1705 | 36.43649 | 31.89372
714.796875 | 4.789778 | 1103.294 | 3.274558 |  | 25.14801 | 24.61262 | 23.7792 | 24.17096 | 36.44111 | 31.91803
714.8965 | 4.789424 | 1106.269 | 3.274584 |  | 25.16884 | 24.63307 | 23.78304 | 24.17151 | 36.43974 | 31.89331
714.9961 | 4.789024 | 1104.251 | 3.274595 |  | 25.16302 | 24.60334 | 23.77614 | 24.16029 | 36.44643 | 31.89757
715.0957 | 4.78917 | 1099.588 | 3.274564 |  | 25.17138 | 24.62566 | 23.80608 | 24.18795 | 36.46798 | 31.87985
715.1953125 | 4.789606 | 1097.512 | 3.274601 |  | 25.17448 | 24.60678 | 23.79049 | 24.18576 | 36.47421 | 31.86545
715.2949 | 4.789696 | 1104.493 | 3.274563 |  | 25.17513 | 24.65175 | 23.80348 | 24.18486 | 36.47802 | 31.87126
715.3945 | 4.789751 | 1104.224 | 3.274605 |  | 25.17365 | 24.64837 | 23.81191 | 24.19888 | 36.49872 | 31.84827
715.4941 | 4.789252 | 1103.984 | 3.274596 |  | 25.16594 | 24.64621 | 23.78535 | 24.15781 | 36.49041 | 31.82593
715.59375 | 4.79016 | 1101.686 | 3.274563 |  | 25.17072 | 24.62012 | 23.79687 | 24.17913 | 36.47422 | 31.84731
715.6934 | 4.78956 | 1105.276 | 3.274592 |  | 25.13801 | 24.63337 | 23.80996 | 24.1748 | 36.4808 | 31.85902
715.793 | 4.789542 | 1107.071 | 3.274598 |  | 25.17111 | 24.61787 | 23.80533 | 24.13838 | 36.5089 | 31.81071
715.8926 | 4.789542 | 1105.919 | 3.274602 |  | 25.17911 | 24.58812 | 23.79854 | 24.13911 | 36.50246 | 31.83647
715.9921875 | 4.788906 | 1103.936 | 3.274629 |  | 25.17284 | 24.61669 | 23.81357 | 24.1686 | 36.48139 | 31.84113
716.0918 | 4.789333 | 1105.165 | 3.27458 |  | 25.17107 | 24.59522 | 23.77661 | 24.15262 | 36.48974 | 31.84351
716.1914 | 4.788543 | 1108.644 | 3.274566 |  | 25.17481 | 24.61592 | 23.79653 | 24.16515 | 36.43987 | 31.82696
716.291 | 4.789179 | 1105.21 | 3.274589 |  | 25.15743 | 24.58789 | 23.79443 | 24.15029 | 36.47417 | 31.86607
716.390625 | 4.789606 | 1103.773 | 3.27461 |  | 25.20179 | 24.59156 | 23.80768 | 24.15487 | 36.43369 | 31.83517
716.4902 | 4.789451 | 1106.494 | 3.2746 |  | 25.16644 | 24.61987 | 23.79358 | 24.15091 | 36.41178 | 31.84564
716.5898 | 4.789061 | 1110.752 | 3.274622 |  | 25.17284 | 24.60972 | 23.80107 | 24.15724 | 36.41691 | 31.84811
716.6895 | 4.789933 | 1108.585 | 3.274591 |  | 25.21155 | 24.63557 | 23.78607 | 24.15227 | 36.41825 | 31.81058
716.7890625 | 4.789315 | 1114.91 | 3.274611 |  | 25.19873 | 24.59131 | 23.79828 | 24.17152 | 36.42233 | 31.83303
716.8887 | 4.79006 | 1108.359 | 3.27464 |  | 25.18616 | 24.58986 | 23.80162 | 24.14485 | 36.41545 | 31.81114
716.9883 | 4.78996 | 1116.085 | 3.274672 |  | 25.17425 | 24.63996 | 23.7977 | 24.15795 | 36.40722 | 31.7816
717.0879 | 4.790269 | 1114.295 | 3.274633 |  | 25.18941 | 24.58237 | 23.78985 | 24.15451 | 36.42266 | 31.78348
717.1875 | 4.789633 | 1110.808 | 3.274628 |  | 25.17919 | 24.63941 | 23.80919 | 24.15225 | 36.40088 | 31.80889
717.2871 | 4.789696 | 1106.11 | 3.274608 |  | 25.18914 | 24.59822 | 23.79865 | 24.15923 | 36.45139 | 31.76853
717.3867 | 4.789924 | 1106.446 | 3.274611 |  | 25.14557 | 24.5785 | 23.82988 | 24.13694 | 36.39384 | 31.76619
717.4863 | 4.789651 | 1109.115 | 3.274611 |  | 25.16602 | 24.61311 | 23.83067 | 24.1867 | 36.35508 | 31.81169
717.5859375 | 4.789815 | 1106.259 | 3.274646 |  | 25.16588 | 24.62356 | 23.81162 | 24.15926 | 36.38424 | 31.81705
717.6855 | 4.790115 | 1107.841 | 3.274617 |  | 25.19376 | 24.61738 | 23.81875 | 24.17587 | 36.36941 | 31.80455
717.7852 | 4.789442 | 1108.897 | 3.274614 |  | 25.17228 | 24.61372 | 23.82746 | 24.17674 | 36.32829 | 31.81561
717.8848 | 4.789851 | 1107.125 | 3.274646 |  | 25.17698 | 24.58936 | 23.80438 | 24.1951 | 36.33789 | 31.79315
717.984375 | 4.789869 | 1103.882 | 3.274689 |  | 25.15796 | 24.6282 | 23.82954 | 24.1527 | 36.36079 | 31.80756
718.084 | 4.789724 | 1102.962 | 3.274611 |  | 25.15131 | 24.62614 | 23.78275 | 24.17354 | 36.31755 | 31.82027
718.1836 | 4.790423 | 1106.023 | 3.274625 |  | 25.17113 | 24.62421 | 23.83313 | 24.15644 | 36.34283 | 31.7982
718.2832 | 4.790378 | 1107.06 | 3.274627 |  | 25.16797 | 24.6006 | 23.80974 | 24.20489 | 36.33072 | 31.81661
718.3828125 | 4.790359 | 1105.19 | 3.274638 |  | 25.16671 | 24.62929 | 23.82045 | 24.15805 | 36.35008 | 31.80253
718.4824 | 4.789542 | 1110.267 | 3.274615 |  | 25.15393 | 24.63155 | 23.82316 | 24.1823 | 36.33308 | 31.8405
718.582 | 4.790096 | 1111.628 | 3.274581 |  | 25.16056 | 24.62388 | 23.81612 | 24.17671 | 36.32603 | 31.83307
718.6816 | 4.790278 | 1118.275 | 3.274602 |  | 25.15902 | 24.62354 | 23.83523 | 24.14821 | 36.31652 | 31.84752
718.78125 | 4.789688 | 1104.052 | 3.274604 |  | 25.15248 | 24.61934 | 23.78767 | 24.18488 | 36.32 | 31.8475
718.8809 | 4.790451 | 1107.102 | 3.274582 |  | 25.16725 | 24.63042 | 23.7977 | 24.15666 | 36.28312 | 31.83266
718.9805 | 4.79085 | 1110.478 | 3.274619 |  | 25.19108 | 24.66391 | 23.81621 | 24.1752 | 36.25843 | 31.84465
719.0801 | 4.789915 | 1108.717 | 3.274619 |  | 25.13387 | 24.64695 | 23.80618 | 24.19464 | 36.2697 | 31.8093
719.1796875 | 4.78966 | 1111.729 | 3.274652 |  | 25.1468 | 24.62672 | 23.80076 | 24.17348 | 36.26928 | 31.79069
719.2793 | 4.791141 | 1113.379 | 3.274619 |  | 25.16083 | 24.58269 | 23.82984 | 24.16221 | 36.28587 | 31.81816
719.3789 | 4.790542 | 1111.924 | 3.274616 |  | 25.14004 | 24.6338 | 23.82263 | 24.18007 | 36.30547 | 31.80475
719.4785 | 4.790677 | 1111.525 | 3.274623 |  | 25.14442 | 24.64468 | 23.80209 | 24.17508 | 36.29174 | 31.77518
719.578125 | 4.790115 | 1113.319 | 3.274633 |  | 25.16186 | 24.61271 | 23.81512 | 24.16061 | 36.28444 | 31.75834
719.6777 | 4.790532 | 1105.145 | 3.274632 |  | 25.14288 | 24.638 | 23.80867 | 24.17968 | 36.28081 | 31.73276
719.7773 | 4.790232 | 1106.042 | 3.274657 |  | 25.14135 | 24.63308 | 23.80861 | 24.18853 | 36.29396 | 31.71429
719.877 | 4.790359 | 1115.578 | 3.274664 |  | 25.14079 | 24.63232 | 23.83937 | 24.20656 | 36.27072 | 31.7299
719.9765625 | 4.790523 | 1108.067 | 3.274643 |  | 25.17085 | 24.62346 | 23.80227 | 24.18473 | 36.29903 | 31.74714
720.0762 | 4.790669 | 1107.132 | 3.274591 |  | 25.12071 | 24.6443 | 23.82698 | 24.18696 | 36.30019 | 31.73245
720.1758 | 4.79025 | 1111.67 | 3.274579 |  | 25.16354 | 24.63609 | 23.81929 | 24.18954 | 36.30375 | 31.72323
720.2754 | 4.790642 | 1108.103 | 3.27458 |  | 25.1542 | 24.64995 | 23.84506 | 24.18067 | 36.35899 | 31.69278
720.375 | 4.791404 | 1109.531 | 3.274604 |  | 25.16141 | 24.63512 | 23.82462 | 24.19849 | 36.36117 | 31.69854
720.4746 | 4.79016 | 1108.004 | 3.274656 |  | 25.14298 | 24.62728 | 23.84453 | 24.19847 | 36.33577 | 31.6955
720.5742 | 4.790351 | 1106.294 | 3.274648 |  | 25.13819 | 24.62587 | 23.78987 | 24.1654 | 36.37526 | 31.7191
720.6738 | 4.790269 | 1110.8 | 3.274653 |  | 25.16568 | 24.63462 | 23.82049 | 24.17015 | 36.38461 | 31.7076
720.7734375 | 4.790632 | 1112.028 | 3.274587 |  | 25.14482 | 24.6265 | 23.82059 | 24.22341 | 36.38837 | 31.73328
720.873 | 4.789769 | 1106.861 | 3.274653 |  | 25.16347 | 24.65524 | 23.8177 | 24.19715 | 36.35239 | 31.73557
720.9727 | 4.790696 | 1111.477 | 3.274628 |  | 25.17986 | 24.65207 | 23.81729 | 24.21041 | 36.36713 | 31.76232
721.0723 | 4.791295 | 1105.474 | 3.274594 |  | 25.18643 | 24.63587 | 23.83013 | 24.19312 | 36.34643 | 31.78392
721.171875 | 4.790078 | 1105.863 | 3.274598 |  | 25.18858 | 24.66095 | 23.85588 | 24.20877 | 36.35403 | 31.75936
721.2715 | 4.790596 | 1102.658 | 3.274621 |  | 25.22629 | 24.65546 | 23.82314 | 24.21698 | 36.32382 | 31.76591
721.3711 | 4.790478 | 1110.521 | 3.274544 |  | 25.16875 | 24.6366 | 23.83514 | 24.20816 | 36.32291 | 31.78879
721.4707 | 4.790196 | 1103.381 | 3.274587 |  | 25.18365 | 24.63659 | 23.82912 | 24.2055 | 36.33209 | 31.78081
721.5703125 | 4.789715 | 1107.405 | 3.274594 |  | 25.19965 | 24.66257 | 23.83953 | 24.21467 | 36.34613 | 31.77098
721.6699 | 4.791095 | 1106.435 | 3.274574 |  | 25.19582 | 24.6388 | 23.8449 | 24.21854 | 36.33864 | 31.74705
721.7695 | 4.790577 | 1111.332 | 3.274557 |  | 25.19509 | 24.66026 | 23.81995 | 24.21683 | 36.32561 | 31.72601
721.8691 | 4.790478 | 1108.526 | 3.274587 |  | 25.19203 | 24.63081 | 23.81987 | 24.20295 | 36.31873 | 31.7336
721.96875 | 4.791113 | 1112.477 | 3.274603 |  | 25.21747 | 24.65571 | 23.83668 | 24.24945 | 36.31605 | 31.74647
722.0684 | 4.791396 | 1110.297 | 3.274605 |  | 25.19719 | 24.65555 | 23.81978 | 24.20963 | 36.29113 | 31.74278
722.168 | 4.790977 | 1113.821 | 3.274619 |  | 25.20017 | 24.68279 | 23.84126 | 24.22709 | 36.27575 | 31.74795
722.2676 | 4.791178 | 1114.34 | 3.274586 |  | 25.21736 | 24.65224 | 23.83177 | 24.23805 | 36.28745 | 31.77851
722.3671875 | 4.790069 | 1109.601 | 3.27461 |  | 25.20404 | 24.63728 | 23.8533 | 24.21328 | 36.32633 | 31.74662
722.4668 | 4.79065 | 1108.03 | 3.274548 |  | 25.17997 | 24.64467 | 23.83176 | 24.22631 | 36.3524 | 31.71996
722.5664 | 4.790977 | 1105.444 | 3.274598 |  | 25.22941 | 24.65693 | 23.84853 | 24.21178 | 36.3674 | 31.7516
722.666 | 4.790605 | 1110.608 | 3.274572 |  | 25.21927 | 24.67486 | 23.82502 | 24.25753 | 36.34954 | 31.75199
722.765625 | 4.790577 | 1110.893 | 3.274579 |  | 25.18135 | 24.66871 | 23.85119 | 24.24222 | 36.36744 | 31.78041
722.8652 | 4.790795 | 1105.339 | 3.274565 |  | 25.19868 | 24.65844 | 23.8253 | 24.20287 | 36.37696 | 31.80415
722.9648 | 4.791322 | 1103.247 | 3.274544 |  | 25.17653 | 24.66283 | 23.81481 | 24.19584 | 36.33947 | 31.79876
723.0645 | 4.791005 | 1113.195 | 3.274586 |  | 25.19448 | 24.66043 | 23.81417 | 24.23544 | 36.36489 | 31.80896
723.1640625 | 4.791377 | 1110.135 | 3.27458 |  | 25.21278 | 24.6557 | 23.85514 | 24.22868 | 36.31002 | 31.78584
723.2637 | 4.790732 | 1106.697 | 3.274563 |  | 25.20533 | 24.65442 | 23.83873 | 24.21745 | 36.32408 | 31.79268
723.3633 | 4.790759 | 1107.933 | 3.274611 |  | 25.21452 | 24.66467 | 23.83689 | 24.19576 | 36.32935 | 31.78099
723.4629 | 4.790786 | 1115.694 | 3.274545 |  | 25.19778 | 24.66013 | 23.82734 | 24.20174 | 36.29477 | 31.77674
723.5625 | 4.790823 | 1119.701 | 3.274569 |  | 25.20209 | 24.67988 | 23.82879 | 24.2063 | 36.30861 | 31.75157
723.6621 | 4.791522 | 1113.9 | 3.274584 |  | 25.21967 | 24.67604 | 23.83451 | 24.2014 | 36.30402 | 31.72912
723.7617 | 4.791313 | 1110.082 | 3.274568 |  | 25.18112 | 24.66566 | 23.81984 | 24.20432 | 36.2873 | 31.73177
723.8613 | 4.791268 | 1113.044 | 3.274557 |  | 25.21711 | 24.67515 | 23.83813 | 24.18795 | 36.32055 | 31.72375
723.9609375 | 4.791649 | 1111.382 | 3.274557 |  | 25.19874 | 24.69664 | 23.8263 | 24.23256 | 36.30973 | 31.74609
724.0605 | 4.79125 | 1115.395 | 3.274568 |  | 25.20111 | 24.66497 | 23.83822 | 24.20393 | 36.31392 | 31.71501
724.1602 | 4.79115 | 1112.864 | 3.274529 |  | 25.20993 | 24.65622 | 23.8324 | 24.20529 | 36.30755 | 31.74011
724.2598 | 4.791005 | 1113.25 | 3.274556 |  | 25.21482 | 24.66847 | 23.84828 | 24.20477 | 36.34314 | 31.72702
724.359375 | 4.791396 | 1117.845 | 3.274592 |  | 25.21099 | 24.65195 | 23.81962 | 24.21232 | 36.3324 | 31.72799
724.459 | 4.791095 | 1117.099 | 3.274598 |  | 25.2017 | 24.64604 | 23.82584 | 24.21703 | 36.36525 | 31.73817
724.5586 | 4.791959 | 1119.33 | 3.274598 |  | 25.20723 | 24.66522 | 23.8536 | 24.21529 | 36.37746 | 31.74933
724.6582 | 4.79115 | 1112.791 | 3.274506 |  | 25.22627 | 24.65569 | 23.818 | 24.24372 | 36.38153 | 31.77202
724.7578125 | 4.791078 | 1116.786 | 3.274562 |  | 25.21538 | 24.64417 | 23.80183 | 24.21847 | 36.40384 | 31.75938
724.8574 | 4.791568 | 1116.272 | 3.274541 |  | 25.19796 | 24.63984 | 23.85514 | 24.24261 | 36.42848 | 31.77111
724.957 | 4.791695 | 1118.519 | 3.274577 |  | 25.22014 | 24.67955 | 23.828 | 24.23071 | 36.43894 | 31.76656
725.0566 | 4.79184 | 1117.85 | 3.274595 |  | 25.16809 | 24.65367 | 23.81565 | 24.20178 | 36.40173 | 31.77292
725.15625 | 4.792485 | 1120.617 | 3.274519 |  | 25.18517 | 24.65799 | 23.82852 | 24.22262 | 36.42629 | 31.75152
725.2559 | 4.791586 | 1116.616 | 3.274578 |  | 25.19257 | 24.69469 | 23.86242 | 24.21296 | 36.45069 | 31.76364
725.3555 | 4.791423 | 1117.058 | 3.27459 |  | 25.2028 | 24.66389 | 23.8 | 24.2295 | 36.4567 | 31.76622
725.4551 | 4.791959 | 1116.71 | 3.274545 |  | 25.20689 | 24.66562 | 23.82116 | 24.23362 | 36.47176 | 31.79577
725.5546875 | 4.791178 | 1112.066 | 3.274536 |  | 25.19928 | 24.6664 | 23.82155 | 24.26197 | 36.47861 | 31.79488
725.6543 | 4.79224 | 1117.031 | 3.274533 |  | 25.21425 | 24.70131 | 23.85912 | 24.26339 | 36.4833 | 31.80421
725.7539 | 4.792158 | 1116.73 | 3.274553 |  | 25.18425 | 24.67451 | 23.83575 | 24.23734 | 36.50492 | 31.77978
725.8535 | 4.79194 | 1117.562 | 3.274556 |  | 25.22233 | 24.67796 | 23.8594 | 24.24163 | 36.48556 | 31.80522
725.953125 | 4.792195 | 1121.926 | 3.274532 |  | 25.20011 | 24.6743 | 23.8187 | 24.23341 | 36.48978 | 31.79256
726.0527 | 4.791867 | 1116.171 | 3.274568 |  | 25.21182 | 24.67413 | 23.82868 | 24.20941 | 36.4923 | 31.8111
726.1523 | 4.791822 | 1114.186 | 3.274564 |  | 25.18532 | 24.64952 | 23.82138 | 24.18856 | 36.4924 | 31.77738
726.252 | 4.792249 | 1117.748 | 3.274581 |  | 25.17751 | 24.66203 | 23.80679 | 24.20653 | 36.49248 | 31.78338
726.3515625 | 4.79224 | 1123.719 | 3.274557 |  | 25.18596 | 24.68564 | 23.8311 | 24.2137 | 36.50168 | 31.77305
726.4512 | 4.792876 | 1119.473 | 3.27456 |  | 25.18647 | 24.66286 | 23.82275 | 24.20929 | 36.52739 | 31.82309
726.5508 | 4.792522 | 1117.133 | 3.274551 |  | 25.18753 | 24.66269 | 23.84436 | 24.18654 | 36.49692 | 31.81729
726.6504 | 4.791431 | 1119.744 | 3.274531 |  | 25.18562 | 24.66395 | 23.79148 | 24.22741 | 36.50434 | 31.79942
726.75 | 4.791577 | 1119.303 | 3.274556 |  | 25.19245 | 24.6629 | 23.82808 | 24.21532 | 36.4971 | 31.80501
726.8496 | 4.791822 | 1120.547 | 3.274525 |  | 25.18584 | 24.66156 | 23.8316 | 24.20357 | 36.49741 | 31.80894
726.9492 | 4.792167 | 1119.992 | 3.274545 |  | 25.2259 | 24.64506 | 23.8142 | 24.22517 | 36.48754 | 31.78434
727.0488 | 4.792076 | 1118.56 | 3.274537 |  | 25.19627 | 24.65042 | 23.81932 | 24.21623 | 36.47319 | 31.80869
727.1484375 | 4.792277 | 1119.374 | 3.274554 |  | 25.20764 | 24.676 | 23.81963 | 24.18483 | 36.47399 | 31.79508
727.248 | 4.792531 | 1118.041 | 3.274546 |  | 25.19052 | 24.67204 | 23.81255 | 24.19736 | 36.50408 | 31.80362
727.3477 | 4.792313 | 1115.853 | 3.274556 |  | 25.22453 | 24.65917 | 23.80123 | 24.20457 | 36.50244 | 31.77158
727.4473 | 4.792313 | 1113.373 | 3.274562 |  | 25.18717 | 24.66536 | 23.83146 | 24.22481 | 36.50717 | 31.81346
727.546875 | 4.792776 | 1114.295 | 3.274506 |  | 25.18929 | 24.69526 | 23.82082 | 24.19435 | 36.54375 | 31.78203
727.6465 | 4.791867 | 1117.176 | 3.274574 |  | 25.20415 | 24.67722 | 23.80927 | 24.20593 | 36.54977 | 31.81536
727.7461 | 4.792195 | 1125.074 | 3.274562 |  | 25.23289 | 24.67556 | 23.8147 | 24.18772 | 36.56025 | 31.82608
727.8457 | 4.79254 | 1119.954 | 3.274554 |  | 25.202 | 24.64844 | 23.84168 | 24.2137 | 36.52705 | 31.83099
727.9453125 | 4.792277 | 1122.986 | 3.274541 |  | 25.20127 | 24.67775 | 23.81802 | 24.21017 | 36.55737 | 31.80903
728.0449 | 4.792885 | 1118.98 | 3.274553 |  | 25.22002 | 24.65121 | 23.84067 | 24.22334 | 36.56168 | 31.7998
728.1445 | 4.792567 | 1118.679 | 3.274533 |  | 25.20644 | 24.68029 | 23.82632 | 24.22035 | 36.57631 | 31.81467
728.2441 | 4.792667 | 1117.138 | 3.274555 |  | 25.19402 | 24.6579 | 23.82524 | 24.19034 | 36.58475 | 31.80556
728.34375 | 4.792122 | 1124.008 | 3.274558 |  | 25.1923 | 24.65234 | 23.82735 | 24.19675 | 36.57136 | 31.78517
728.4434 | 4.792149 | 1122.142 | 3.274592 |  | 25.19269 | 24.69144 | 23.8267 | 24.19534 | 36.55643 | 31.82522
728.543 | 4.791741 | 1124.183 | 3.274494 |  | 25.20011 | 24.64756 | 23.81643 | 24.21646 | 36.5952 | 31.78995
728.6426 | 4.792776 | 1122.262 | 3.274584 |  | 25.18537 | 24.71862 | 23.81891 | 24.18488 | 36.6086 | 31.81816
728.7421875 | 4.791559 | 1116.038 | 3.274575 |  | 25.21433 | 24.64432 | 23.82846 | 24.22974 | 36.57806 | 31.82218
728.8418 | 4.792222 | 1118.544 | 3.274567 |  | 25.18844 | 24.68115 | 23.83739 | 24.19569 | 36.60302 | 31.83862
728.9414 | 4.791904 | 1119.6 | 3.274579 |  | 25.211 | 24.6705 | 23.81514 | 24.19605 | 36.59004 | 31.815
729.041 | 4.792331 | 1118.825 | 3.274558 |  | 25.20399 | 24.68855 | 23.85549 | 24.18016 | 36.61757 | 31.82466
729.140625 | 4.792513 | 1115.237 | 3.274523 |  | 25.21535 | 24.64421 | 23.84203 | 24.20303 | 36.62342 | 31.86261
729.2402 | 4.792385 | 1117.608 | 3.274576 |  | 25.18268 | 24.67179 | 23.84279 | 24.16389 | 36.60685 | 31.84355
729.3398 | 4.792603 | 1111.358 | 3.274538 |  | 25.1946 | 24.65388 | 23.8292 | 24.18229 | 36.61527 | 31.85121
729.4395 | 4.792776 | 1116.813 | 3.274589 |  | 25.22999 | 24.70568 | 23.84094 | 24.19374 | 36.6258 | 31.82187
729.5390625 | 4.793348 | 1124.029 | 3.274513 |  | 25.20929 | 24.67953 | 23.84113 | 24.2225 | 36.59863 | 31.80058
729.6387 | 4.793049 | 1114.234 | 3.274546 |  | 25.22018 | 24.654 | 23.83308 | 24.20311 | 36.62436 | 31.83777
729.7383 | 4.793203 | 1119.662 | 3.27457 |  | 25.20573 | 24.69787 | 23.83412 | 24.16594 | 36.60503 | 31.82619
729.8379 | 4.793148 | 1123.305 | 3.27455 |  | 25.18921 | 24.67204 | 23.82771 | 24.19171 | 36.64211 | 31.81823
729.9375 | 4.793021 | 1119.625 | 3.274572 |  | 25.22097 | 24.6867 | 23.83304 | 24.20137 | 36.63605 | 31.82125
730.0371 | 4.79184 | 1124.777 | 3.274562 |  | 25.21746 | 24.67942 | 23.83737 | 24.16854 | 36.62044 | 31.83072
730.1367 | 4.792921 | 1122.025 | 3.274581 |  | 25.22592 | 24.67956 | 23.84347 | 24.17901 | 36.63881 | 31.81104
730.2363 | 4.792821 | 1122.534 | 3.274557 |  | 25.22683 | 24.6782 | 23.83858 | 24.17761 | 36.6405 | 31.77972
730.3359375 | 4.792503 | 1125.272 | 3.274588 |  | 25.20134 | 24.66796 | 23.83359 | 24.18098 | 36.63491 | 31.81296
730.4355 | 4.792658 | 1124.167 | 3.274578 |  | 25.22273 | 24.66552 | 23.82704 | 24.15412 | 36.6611 | 31.77668
730.5352 | 4.794084 | 1119.205 | 3.274572 |  | 25.23405 | 24.67271 | 23.83757 | 24.18147 | 36.642 | 31.80479
730.6348 | 4.79284 | 1116.509 | 3.274566 |  | 25.23279 | 24.68114 | 23.8186 | 24.2099 | 36.62636 | 31.78535
730.734375 | 4.791113 | 1119.346 | 3.274511 |  | 25.22437 | 24.68612 | 23.83025 | 24.18708 | 36.62506 | 31.76676
730.834 | 4.793457 | 1124.812 | 3.274578 |  | 25.21669 | 24.6507 | 23.83433 | 24.21858 | 36.60406 | 31.79976
730.9336 | 4.792621 | 1126.231 | 3.274586 |  | 25.20487 | 24.67881 | 23.82713 | 24.19442 | 36.64053 | 31.82088
731.0332 | 4.793221 | 1124.462 | 3.274595 |  | 25.21477 | 24.65976 | 23.83014 | 24.18401 | 36.62974 | 31.82291
731.1328125 | 4.793339 | 1119.862 | 3.274605 |  | 25.20218 | 24.66128 | 23.80779 | 24.2069 | 36.64199 | 31.82482
731.2324 | 4.792712 | 1128.941 | 3.274564 |  | 25.24512 | 24.64888 | 23.81378 | 24.19897 | 36.61844 | 31.88364
731.332 | 4.793221 | 1122.207 | 3.274564 |  | 25.19443 | 24.6694 | 23.86782 | 24.18027 | 36.64185 | 31.85809
731.4316 | 4.792813 | 1123.854 | 3.274585 |  | 25.22483 | 24.64892 | 23.87052 | 24.14557 | 36.64161 | 31.88651
731.53125 | 4.792676 | 1130.554 | 3.274582 |  | 25.21769 | 24.65685 | 23.85262 | 24.19257 | 36.62361 | 31.91935
731.6309 | 4.793049 | 1125.747 | 3.274571 |  | 25.25738 | 24.67224 | 23.86073 | 24.19297 | 36.63808 | 31.93887
731.7305 | 4.793021 | 1121.543 | 3.274572 |  | 25.26113 | 24.66849 | 23.87063 | 24.20512 | 36.61789 | 31.92506
731.8301 | 4.793557 | 1129.401 | 3.27459 |  | 25.21553 | 24.69958 | 23.86999 | 24.18074 | 36.63866 | 31.93079
731.9296875 | 4.792585 | 1128.503 | 3.274645 |  | 25.22467 | 24.67564 | 23.84874 | 24.17842 | 36.63306 | 31.95541
732.0293 | 4.793194 | 1131.975 | 3.274641 |  | 25.25454 | 24.68096 | 23.8436 | 24.23011 | 36.63026 | 31.93711
732.1289 | 4.793076 | 1128.639 | 3.274621 |  | 25.24095 | 24.6612 | 23.84919 | 24.19181 | 36.6348 | 31.96103
732.2285 | 4.793612 | 1129.895 | 3.274588 |  | 25.23005 | 24.62567 | 23.85575 | 24.18032 | 36.6051 | 31.98252
732.328125 | 4.794002 | 1129.42 | 3.274574 |  | 25.24254 | 24.65794 | 23.8643 | 24.17982 | 36.59988 | 31.9741
732.4277 | 4.793512 | 1128.133 | 3.274643 |  | 25.23343 | 24.6946 | 23.88736 | 24.17112 | 36.59346 | 31.99888
732.5273 | 4.792694 | 1125.902 | 3.274572 |  | 25.25333 | 24.66599 | 23.8594 | 24.20779 | 36.59213 | 32.04094
732.627 | 4.792458 | 1129.195 | 3.274619 |  | 25.26041 | 24.67231 | 23.86152 | 24.20595 | 36.61265 | 32.01711
732.7265625 | 4.793775 | 1130.71 | 3.274567 |  | 25.24232 | 24.67522 | 23.8664 | 24.18579 | 36.59912 | 32.00365
732.8262 | 4.793639 | 1132.448 | 3.274638 |  | 25.27477 | 24.66056 | 23.83985 | 24.20592 | 36.57597 | 32.04184
732.9258 | 4.793457 | 1133.959 | 3.274597 |  | 25.25429 | 24.66981 | 23.86805 | 24.19861 | 36.58438 | 31.97722
733.0254 | 4.793884 | 1132.481 | 3.274595 |  | 25.23654 | 24.6876 | 23.8836 | 24.20257 | 36.56678 | 32.00989
733.125 | 4.793475 | 1133.132 | 3.274622 |  | 25.26731 | 24.67587 | 23.87769 | 24.20444 | 36.57553 | 31.9997
733.2246 | 4.79363 | 1131.564 | 3.274616 |  | 25.23041 | 24.66063 | 23.84794 | 24.18969 | 36.60245 | 31.9956
733.3242 | 4.793811 | 1127.798 | 3.274565 |  | 25.27086 | 24.64104 | 23.88419 | 24.19629 | 36.59006 | 32.01532
733.4238 | 4.794238 | 1130.555 | 3.274549 |  | 25.26723 | 24.68628 | 23.88104 | 24.21848 | 36.59942 | 31.99992
733.5234375 | 4.793939 | 1127.769 | 3.274571 |  | 25.28511 | 24.68239 | 23.86171 | 24.20638 | 36.60792 | 31.99408
733.623 | 4.793485 | 1134.358 | 3.274612 |  | 25.24965 | 24.65914 | 23.83005 | 24.24024 | 36.62341 | 31.98882
733.7227 | 4.793948 | 1128.374 | 3.27458 |  | 25.25621 | 24.68456 | 23.86647 | 24.19219 | 36.62504 | 31.98767
733.8223 | 4.794029 | 1128.774 | 3.27459 |  | 25.26599 | 24.6619 | 23.87464 | 24.23919 | 36.63123 | 31.94475
733.921875 | 4.793957 | 1135.423 | 3.274624 |  | 25.24051 | 24.68715 | 23.86666 | 24.21517 | 36.65213 | 31.95652
734.0215 | 4.794011 | 1133.623 | 3.27457 |  | 25.29984 | 24.66831 | 23.84643 | 24.23159 | 36.63252 | 31.96178
734.1211 | 4.79373 | 1132.807 | 3.274607 |  | 25.25622 | 24.68957 | 23.87943 | 24.21937 | 36.6336 | 31.96613
734.2207 | 4.793675 | 1138.775 | 3.274621 |  | 25.27606 | 24.668 | 23.86046 | 24.21561 | 36.65385 | 31.95672
734.3203125 | 4.793067 | 1131.723 | 3.274608 |  | 25.28934 | 24.68492 | 23.85509 | 24.20313 | 36.64331 | 31.96388
734.4199 | 4.794692 | 1132.423 | 3.27464 |  | 25.24061 | 24.66753 | 23.84979 | 24.20075 | 36.66662 | 31.98395
734.5195 | 4.79373 | 1128.204 | 3.274594 |  | 25.28139 | 24.67579 | 23.84831 | 24.25648 | 36.64862 | 31.93801
734.6191 | 4.793993 | 1131.392 | 3.274591 |  | 25.27935 | 24.66859 | 23.85874 | 24.2061 | 36.65388 | 31.98758
734.71875 | 4.794247 | 1127.725 | 3.274593 |  | 25.29271 | 24.66149 | 23.87467 | 24.21764 | 36.6591 | 31.97005
734.8184 | 4.793657 | 1134.153 | 3.274614 |  | 25.29185 | 24.66316 | 23.85355 | 24.24458 | 36.65953 | 31.96351
734.918 | 4.793702 | 1132.58 | 3.274621 |  | 25.27423 | 24.67069 | 23.84978 | 24.20695 | 36.65988 | 31.9734
735.0176 | 4.793766 | 1138.701 | 3.274606 |  | 25.28805 | 24.67742 | 23.86353 | 24.23149 | 36.68234 | 31.979
735.1171875 | 4.794702 | 1137.507 | 3.27465 |  | 25.29471 | 24.66504 | 23.87694 | 24.23896 | 36.6812 | 31.96417
735.2168 | 4.794457 | 1137.881 | 3.274684 |  | 25.26142 | 24.67153 | 23.87525 | 24.24687 | 36.68979 | 31.94957
735.3164 | 4.793884 | 1133.832 | 3.274583 |  | 25.30162 | 24.67953 | 23.86064 | 24.22753 | 36.70214 | 31.97308
735.416 | 4.794402 | 1134.102 | 3.274615 |  | 25.26808 | 24.67026 | 23.87745 | 24.22041 | 36.67912 | 31.97778
735.515625 | 4.794211 | 1137.239 | 3.274601 |  | 25.27938 | 24.64499 | 23.88226 | 24.21936 | 36.69757 | 31.95876
735.6152 | 4.794211 | 1136.274 | 3.274607 |  | 25.28269 | 24.69603 | 23.86926 | 24.25739 | 36.66416 | 31.95543
735.7148 | 4.794429 | 1135.502 | 3.274606 |  | 25.26888 | 24.67702 | 23.87297 | 24.22351 | 36.66021 | 31.94736
735.8145 | 4.794638 | 1137.761 | 3.274609 |  | 25.28851 | 24.67027 | 23.87786 | 24.23964 | 36.67539 | 31.9511
735.9140625 | 4.794747 | 1138.044 | 3.274567 |  | 25.28375 | 24.6585 | 23.87758 | 24.24099 | 36.67712 | 31.93864
736.0137 | 4.793621 | 1133.198 | 3.274563 |  | 25.28284 | 24.67582 | 23.87081 | 24.26031 | 36.70613 | 31.93304
736.1133 | 4.794565 | 1136.733 | 3.274622 |  | 25.27476 | 24.68327 | 23.87869 | 24.24681 | 36.67994 | 31.97289
736.2129 | 4.79422 | 1132.315 | 3.274614 |  | 25.28938 | 24.70178 | 23.86855 | 24.24404 | 36.70834 | 31.94367
736.3125 | 4.794657 | 1132.966 | 3.274609 |  | 25.31161 | 24.68734 | 23.87542 | 24.26421 | 36.72519 | 31.95774
736.4121 | 4.793875 | 1135.436 | 3.274595 |  | 25.30162 | 24.71491 | 23.86586 | 24.22006 | 36.70424 | 31.9456
736.5117 | 4.795292 | 1133.113 | 3.274592 |  | 25.30878 | 24.70371 | 23.89536 | 24.26098 | 36.71402 | 31.96991
736.6113 | 4.794801 | 1135.067 | 3.274593 |  | 25.31978 | 24.69425 | 23.87137 | 24.2725 | 36.70433 | 31.95761
736.7109375 | 4.79472 | 1138.024 | 3.274609 |  | 25.33459 | 24.72082 | 23.86324 | 24.28559 | 36.74046 | 31.96967
736.8105 | 4.793412 | 1143.12 | 3.274633 |  | 25.33364 | 24.69678 | 23.87074 | 24.25925 | 36.67395 | 31.94033
736.9102 | 4.794738 | 1141.319 | 3.274693 |  | 25.3427 | 24.70035 | 23.89742 | 24.2723 | 36.68449 | 31.95768
737.0098 | 4.79482 | 1136.047 | 3.274573 |  | 25.33857 | 24.70276 | 23.8368 | 24.27119 | 36.70285 | 31.94198
737.109375 | 4.79452 | 1143.155 | 3.274598 |  | 25.32758 | 24.72418 | 23.86347 | 24.24591 | 36.68051 | 31.95599
737.209 | 4.794847 | 1138.923 | 3.274653 |  | 25.31286 | 24.7301 | 23.87226 | 24.29111 | 36.72229 | 31.96648
737.3086 | 4.795065 | 1131.625 | 3.27462 |  | 25.30867 | 24.70733 | 23.87792 | 24.21236 | 36.69193 | 31.91438
737.4082 | 4.793884 | 1140.285 | 3.274627 |  | 25.29164 | 24.69732 | 23.86884 | 24.26929 | 36.70412 | 31.94023
737.5078125 | 4.794747 | 1139.153 | 3.274649 |  | 25.32573 | 24.72785 | 23.89945 | 24.24762 | 36.71618 | 31.90688
737.6074 | 4.79502 | 1133.592 | 3.274631 |  | 25.33375 | 24.68146 | 23.87202 | 24.27772 | 36.70058 | 31.94821
737.707 | 4.795038 | 1138.229 | 3.274642 |  | 25.32263 | 24.69468 | 23.87377 | 24.2711 | 36.69902 | 31.93629
737.8066 | 4.79442 | 1130.047 | 3.274661 |  | 25.3275 | 24.6772 | 23.87736 | 24.28458 | 36.69136 | 31.92788
737.90625 | 4.794684 | 1129.917 | 3.274636 |  | 25.32401 | 24.69973 | 23.88341 | 24.28928 | 36.7186 | 31.92612
738.0059 | 4.794302 | 1129.987 | 3.274687 |  | 25.32283 | 24.69135 | 23.87131 | 24.26701 | 36.68804 | 31.93092
738.1055 | 4.794902 | 1134.849 | 3.27466 |  | 25.32341 | 24.71982 | 23.87473 | 24.27619 | 36.6935 | 31.93374
738.2051 | 4.794838 | 1141.797 | 3.274627 |  | 25.31671 | 24.70638 | 23.88217 | 24.27554 | 36.71814 | 31.93725
738.3046875 | 4.794384 | 1139.837 | 3.274612 |  | 25.33895 | 24.70624 | 23.88075 | 24.28673 | 36.72387 | 31.90205
738.4043 | 4.794493 | 1133.792 | 3.274561 |  | 25.32081 | 24.70227 | 23.88549 | 24.26541 | 36.71177 | 31.90613
738.5039 | 4.795319 | 1137.331 | 3.274638 |  | 25.30789 | 24.70712 | 23.85748 | 24.27331 | 36.70967 | 31.87913
738.6035 | 4.795092 | 1139.283 | 3.274608 |  | 25.32744 | 24.70995 | 23.88896 | 24.26738 | 36.7327 | 31.90451
738.703125 | 4.794783 | 1135.866 | 3.27463 |  | 25.31248 | 24.72605 | 23.87922 | 24.2702 | 36.71611 | 31.89648
738.8027 | 4.796283 | 1138.211 | 3.274637 |  | 25.30559 | 24.73008 | 23.88218 | 24.2608 | 36.73205 | 31.92317
738.9023 | 4.795474 | 1141.174 | 3.274646 |  | 25.31183 | 24.70103 | 23.85859 | 24.26664 | 36.71325 | 31.9368
739.002 | 4.795701 | 1139.661 | 3.274625 |  | 25.32985 | 24.72252 | 23.87464 | 24.29183 | 36.68119 | 31.91462
739.1015625 | 4.795111 | 1138.401 | 3.274642 |  | 25.36394 | 24.74944 | 23.88039 | 24.29595 | 36.71801 | 31.93221
739.2012 | 4.795374 | 1141.031 | 3.274621 |  | 25.34266 | 24.70071 | 23.86987 | 24.25697 | 36.68693 | 31.89749
739.3008 | 4.795456 | 1137.098 | 3.274638 |  | 25.32617 | 24.72254 | 23.85995 | 24.26399 | 36.68295 | 31.8944
739.4004 | 4.794811 | 1144.26 | 3.27464 |  | 25.35159 | 24.72206 | 23.87228 | 24.29311 | 36.7047 | 31.92878
739.5 | 4.795546 | 1142.559 | 3.274656 |  | 25.32884 | 24.7259 | 23.8716 | 24.30236 | 36.70939 | 31.90031
739.5996 | 4.79531 | 1133.338 | 3.274656 |  | 25.34618 | 24.72503 | 23.85884 | 24.28994 | 36.69576 | 31.93234
739.6992 | 4.794875 | 1136.549 | 3.274596 |  | 25.33229 | 24.71047 | 23.85257 | 24.25014 | 36.70016 | 31.93083
739.7988 | 4.795492 | 1133.952 | 3.274632 |  | 25.3504 | 24.72293 | 23.87051 | 24.29332 | 36.72414 | 31.91317
739.8984375 | 4.794357 | 1131.368 | 3.274655 |  | 25.35901 | 24.69897 | 23.88916 | 24.28168 | 36.71835 | 31.92429
739.998 | 4.793957 | 1141.665 | 3.274646 |  | 25.3334 | 24.70559 | 23.88273 | 24.28047 | 36.73823 | 31.95006
740.0977 | 4.794684 | 1134.607 | 3.274657 |  | 25.34577 | 24.69514 | 23.87604 | 24.30831 | 36.74754 | 31.92795
740.1973 | 4.795583 | 1138.191 | 3.274663 |  | 25.36655 | 24.72407 | 23.85887 | 24.30313 | 36.68739 | 31.9429
740.296875 | 4.795774 | 1134.942 | 3.274703 |  | 25.38176 | 24.72728 | 23.89828 | 24.26434 | 36.68253 | 31.94114
740.3965 | 4.795074 | 1133.421 | 3.274677 |  | 25.34101 | 24.71727 | 23.89794 | 24.25984 | 36.70569 | 31.95031
740.4961 | 4.794902 | 1138.794 | 3.27467 |  | 25.36339 | 24.69573 | 23.86344 | 24.26451 | 36.70483 | 31.93483
740.5957 | 4.795211 | 1138.84 | 3.274663 |  | 25.35926 | 24.75366 | 23.89652 | 24.28623 | 36.67759 | 31.9528
740.6953125 | 4.79551 | 1136.584 | 3.274634 |  | 25.34322 | 24.72317 | 23.87383 | 24.316 | 36.72616 | 31.93529
740.7949 | 4.795274 | 1137.294 | 3.274668 |  | 25.37283 | 24.72623 | 23.8917 | 24.28462 | 36.72185 | 31.948
740.8945 | 4.794711 | 1139.018 | 3.274617 |  | 25.34686 | 24.72299 | 23.90422 | 24.29196 | 36.70107 | 31.98005
740.9941 | 4.795474 | 1140.93 | 3.274623 |  | 25.35099 | 24.72073 | 23.87887 | 24.28709 | 36.6992 | 31.9713
741.09375 | 4.794157 | 1134.893 | 3.274659 |  | 25.36473 | 24.74433 | 23.88896 | 24.29585 | 36.70432 | 31.96132
741.1934 | 4.795729 | 1139.377 | 3.274656 |  | 25.38225 | 24.72771 | 23.89226 | 24.31563 | 36.67559 | 31.98956
741.293 | 4.794938 | 1137.062 | 3.274617 |  | 25.35298 | 24.72414 | 23.87982 | 24.28668 | 36.72676 | 31.97578
741.3926 | 4.794947 | 1133.166 | 3.274616 |  | 25.35511 | 24.72343 | 23.87624 | 24.32255 | 36.71938 | 31.96403
741.4921875 | 4.794447 | 1132.555 | 3.27463 |  | 25.39342 | 24.70483 | 23.91099 | 24.2863 | 36.73698 | 31.99401
741.5918 | 4.794665 | 1139.476 | 3.27462 |  | 25.34501 | 24.71052 | 23.84434 | 24.27763 | 36.70616 | 31.99457
741.6914 | 4.794793 | 1133.187 | 3.274644 |  | 25.34873 | 24.71815 | 23.86353 | 24.30911 | 36.72397 | 32.00045
741.791 | 4.794993 | 1133.821 | 3.274637 |  | 25.32912 | 24.7076 | 23.86874 | 24.28677 | 36.67685 | 32.00731
741.890625 | 4.79611 | 1137.925 | 3.274629 |  | 25.34506 | 24.73094 | 23.87191 | 24.27504 | 36.70709 | 31.9904
741.9902 | 4.795828 | 1138.935 | 3.274653 |  | 25.35766 | 24.69336 | 23.89839 | 24.27911 | 36.697 | 32.0337
742.0898 | 4.794929 | 1136.981 | 3.274654 |  | 25.36648 | 24.72013 | 23.86815 | 24.29375 | 36.66088 | 32.04938
742.1895 | 4.794774 | 1134.697 | 3.274613 |  | 25.35679 | 24.69269 | 23.85449 | 24.30148 | 36.68533 | 32.03635
742.2890625 | 4.794493 | 1131.737 | 3.274689 |  | 25.34055 | 24.71254 | 23.86476 | 24.30476 | 36.69038 | 32.05076
742.3887 | 4.794139 | 1126.66 | 3.274626 |  | 25.36984 | 24.71346 | 23.85617 | 24.2844 | 36.68253 | 32.05244
742.4883 | 4.795238 | 1130.225 | 3.274658 |  | 25.34795 | 24.75308 | 23.85114 | 24.29497 | 36.67165 | 32.04769
742.5879 | 4.793775 | 1131.683 | 3.274622 |  | 25.35615 | 24.71351 | 23.87058 | 24.27636 | 36.64036 | 32.04906
742.6875 | 4.795374 | 1133.635 | 3.274653 |  | 25.33352 | 24.71535 | 23.89862 | 24.26948 | 36.62851 | 32.02698
742.7871 | 4.795437 | 1128.823 | 3.274644 |  | 25.3262 | 24.7226 | 23.86032 | 24.29184 | 36.6205 | 32.07335
742.8867 | 4.795065 | 1129.832 | 3.274692 |  | 25.34501 | 24.72277 | 23.85214 | 24.30266 | 36.62453 | 32.03187
742.9863 | 4.794056 | 1129.684 | 3.274701 |  | 25.32545 | 24.7312 | 23.88807 | 24.32023 | 36.60345 | 32.0378
743.0859375 | 4.795265 | 1130.142 | 3.274651 |  | 25.32828 | 24.71801 | 23.86744 | 24.28694 | 36.58581 | 31.99857
743.1855 | 4.794284 | 1126.597 | 3.274657 |  | 25.32614 | 24.7155 | 23.87024 | 24.30303 | 36.57321 | 31.96447
743.2852 | 4.79491 | 1134.203 | 3.274642 |  | 25.32406 | 24.69724 | 23.88426 | 24.31737 | 36.5683 | 31.99502
743.3848 | 4.794956 | 1135.812 | 3.274655 |  | 25.31109 | 24.72008 | 23.86895 | 24.27659 | 36.58084 | 31.96878
743.484375 | 4.79482 | 1131.536 | 3.274652 |  | 25.32044 | 24.7358 | 23.89549 | 24.2856 | 36.56857 | 31.9907
743.584 | 4.794511 | 1141.075 | 3.274654 |  | 25.30831 | 24.72345 | 23.89656 | 24.30282 | 36.56089 | 31.97311
743.6836 | 4.794602 | 1140.48 | 3.274662 |  | 25.26879 | 24.72462 | 23.8885 | 24.28277 | 36.58517 | 31.99497
743.7832 | 4.795319 | 1133.111 | 3.27466 |  | 25.28617 | 24.73347 | 23.88403 | 24.29315 | 36.60039 | 31.98725
743.8828125 | 4.794947 | 1139.168 | 3.274654 |  | 25.27786 | 24.72723 | 23.89111 | 24.2776 | 36.59371 | 31.96688
743.9824 | 4.794829 | 1134.722 | 3.27466 |  | 25.31331 | 24.74329 | 23.86636 | 24.29436 | 36.57426 | 31.97209
744.082 | 4.793585 | 1140.09 | 3.274656 |  | 25.29707 | 24.70579 | 23.85933 | 24.28382 | 36.55236 | 31.97594
744.1816 | 4.795446 | 1132.763 | 3.274688 |  | 25.28514 | 24.73122 | 23.87672 | 24.29071 | 36.57516 | 31.97679
744.28125 | 4.795038 | 1132.119 | 3.274711 |  | 25.29777 | 24.7328 | 23.87317 | 24.29277 | 36.54907 | 31.97958
744.3809 | 4.794457 | 1136.705 | 3.274706 |  | 25.2969 | 24.72117 | 23.8692 | 24.30447 | 36.54741 | 31.95539
744.4805 | 4.795328 | 1132.81 | 3.274698 |  | 25.26807 | 24.69718 | 23.87592 | 24.2725 | 36.53893 | 31.97508
744.5801 | 4.794811 | 1134.872 | 3.27466 |  | 25.27139 | 24.72627 | 23.88429 | 24.28818 | 36.54799 | 31.96987
744.6796875 | 4.795265 | 1131.318 | 3.274698 |  | 25.28914 | 24.71434 | 23.8664 | 24.2841 | 36.55966 | 31.93939
744.7793 | 4.795456 | 1135.44 | 3.274683 |  | 25.27676 | 24.75121 | 23.89212 | 24.26826 | 36.55569 | 31.97181
744.8789 | 4.795074 | 1134.742 | 3.274682 |  | 25.28814 | 24.72026 | 23.89866 | 24.30245 | 36.54041 | 31.9376
744.9785 | 4.795437 | 1131.377 | 3.274628 |  | 25.30673 | 24.73508 | 23.85841 | 24.27939 | 36.53643 | 31.98832
745.078125 | 4.79581 | 1133.024 | 3.274643 |  | 25.31004 | 24.69755 | 23.88401 | 24.28328 | 36.54228 | 31.96914
745.1777 | 4.795274 | 1144.094 | 3.274664 |  | 25.30738 | 24.72134 | 23.90069 | 24.28774 | 36.54211 | 31.98378
745.2773 | 4.795065 | 1133.81 | 3.274677 |  | 25.29255 | 24.72043 | 23.85039 | 24.31598 | 36.52917 | 31.99129
745.377 | 4.793821 | 1131.016 | 3.274662 |  | 25.27514 | 24.72394 | 23.87135 | 24.24795 | 36.53629 | 32.01664
745.4765625 | 4.794111 | 1135.99 | 3.27467 |  | 25.29542 | 24.73173 | 23.89713 | 24.24849 | 36.52492 | 32.00699
745.5762 | 4.793657 | 1134.105 | 3.274642 |  | 25.30528 | 24.72328 | 23.89136 | 24.28864 | 36.5451 | 32.00006
745.6758 | 4.794702 | 1135.101 | 3.274684 |  | 25.29108 | 24.71004 | 23.89857 | 24.2481 | 36.54467 | 31.98464
745.7754 | 4.794829 | 1131.128 | 3.274688 |  | 25.28543 | 24.70687 | 23.89335 | 24.28233 | 36.52067 | 32.02479
745.875 | 4.794657 | 1133.702 | 3.274655 |  | 25.29144 | 24.73918 | 23.90334 | 24.28828 | 36.55154 | 32.01317
745.9746 | 4.795083 | 1135.988 | 3.274721 |  | 25.33438 | 24.74328 | 23.88326 | 24.29547 | 36.54407 | 32.03248
746.0742 | 4.79491 | 1134.57 | 3.274649 |  | 25.3126 | 24.71046 | 23.8998 | 24.27046 | 36.56912 | 32.0123
746.1738 | 4.794665 | 1131.085 | 3.274633 |  | 25.33569 | 24.75197 | 23.89132 | 24.24767 | 36.5752 | 31.98943
746.2734375 | 4.796019 | 1132.189 | 3.27468 |  | 25.31182 | 24.76348 | 23.89311 | 24.26073 | 36.58673 | 31.98159
746.373 | 4.795538 | 1129.131 | 3.274698 |  | 25.29649 | 24.72358 | 23.86052 | 24.30272 | 36.5811 | 31.98938
746.4727 | 4.796155 | 1137.821 | 3.27467 |  | 25.29614 | 24.73854 | 23.86509 | 24.28034 | 36.58203 | 32.03727
746.5723 | 4.795546 | 1131.99 | 3.274671 |  | 25.29431 | 24.69904 | 23.86388 | 24.29709 | 36.5858 | 32.00724
746.671875 | 4.795501 | 1132.893 | 3.274686 |  | 25.29161 | 24.74855 | 23.89446 | 24.26099 | 36.60312 | 32.02489
746.7715 | 4.794965 | 1133.613 | 3.274708 |  | 25.27903 | 24.73081 | 23.92961 | 24.24408 | 36.60694 | 32.03263
746.8711 | 4.795011 | 1131.621 | 3.274668 |  | 25.2878 | 24.69181 | 23.87004 | 24.25124 | 36.58047 | 32.03269
746.9707 | 4.795193 | 1128.087 | 3.274687 |  | 25.30611 | 24.69151 | 23.9283 | 24.25321 | 36.62308 | 32.05026
747.0703125 | 4.794438 | 1132.253 | 3.274674 |  | 25.28142 | 24.70791 | 23.88127 | 24.28832 | 36.61238 | 32.0452
747.1699 | 4.795437 | 1135.273 | 3.274656 |  | 25.31287 | 24.70813 | 23.86996 | 24.26881 | 36.614 | 32.02766
747.2695 | 4.794665 | 1139.023 | 3.274663 |  | 25.28933 | 24.68842 | 23.89025 | 24.23398 | 36.59476 | 32.02671
747.3691 | 4.795637 | 1127.685 | 3.274682 |  | 25.27699 | 24.72787 | 23.91216 | 24.28405 | 36.60147 | 32.04697
747.46875 | 4.795483 | 1133.277 | 3.274662 |  | 25.28679 | 24.7272 | 23.88722 | 24.25751 | 36.61217 | 32.02439
747.5684 | 4.794956 | 1132.042 | 3.274658 |  | 25.30328 | 24.70613 | 23.92267 | 24.25931 | 36.60931 | 32.06063
747.668 | 4.795456 | 1136.707 | 3.274684 |  | 25.29667 | 24.70152 | 23.89878 | 24.28272 | 36.61191 | 32.05762
747.7676 | 4.79492 | 1130.691 | 3.274697 |  | 25.29996 | 24.70129 | 23.92861 | 24.28207 | 36.61469 | 32.05017
747.8671875 | 4.795828 | 1133.67 | 3.2747 |  | 25.29636 | 24.72194 | 23.88325 | 24.25618 | 36.58659 | 32.05941
747.9668 | 4.79541 | 1135.178 | 3.274691 |  | 25.28117 | 24.72553 | 23.8712 | 24.28466 | 36.6214 | 32.05136
748.0664 | 4.795337 | 1136.246 | 3.27471 |  | 25.30511 | 24.69266 | 23.93271 | 24.28129 | 36.59275 | 32.06482
748.166 | 4.795801 | 1133.497 | 3.274678 |  | 25.2749 | 24.73888 | 23.90271 | 24.26646 | 36.58678 | 32.06353
748.265625 | 4.794993 | 1132.213 | 3.274724 |  | 25.2862 | 24.70823 | 23.90253 | 24.30721 | 36.58978 | 32.05925
748.3652 | 4.795256 | 1134.411 | 3.274729 |  | 25.30317 | 24.70629 | 23.88234 | 24.24613 | 36.60831 | 32.05666
748.4648 | 4.795628 | 1135.396 | 3.274719 |  | 25.28427 | 24.72752 | 23.87939 | 24.26795 | 36.57409 | 32.09081
748.5645 | 4.795592 | 1133.712 | 3.274696 |  | 25.27381 | 24.75541 | 23.90391 | 24.25632 | 36.59565 | 32.06407
748.6640625 | 4.794756 | 1135.365 | 3.274695 |  | 25.29146 | 24.71577 | 23.90264 | 24.30661 | 36.57166 | 32.07357
748.7637 | 4.79541 | 1138.331 | 3.274687 |  | 25.27618 | 24.70308 | 23.90909 | 24.27027 | 36.59449 | 32.09727
748.8633 | 4.796092 | 1136.219 | 3.274711 |  | 25.3273 | 24.70844 | 23.94149 | 24.29265 | 36.59349 | 32.09284
748.9629 | 4.79611 | 1133.292 | 3.274679 |  | 25.2929 | 24.72523 | 23.89101 | 24.29813 | 36.56688 | 32.08723
749.0625 | 4.795973 | 1129.903 | 3.274695 |  | 25.30197 | 24.70574 | 23.91483 | 24.27513 | 36.57485 | 32.08809
749.1621 | 4.795156 | 1134.182 | 3.274703 |  | 25.3118 | 24.72739 | 23.91697 | 24.29103 | 36.57119 | 32.09692
749.2617 | 4.795556 | 1126.302 | 3.274719 |  | 25.30175 | 24.73572 | 23.94753 | 24.27451 | 36.5687 | 32.07867
749.3613 | 4.795846 | 1130.818 | 3.27469 |  | 25.31305 | 24.73469 | 23.92752 | 24.28855 | 36.58314 | 32.09945
749.4609375 | 4.796 | 1141.02 | 3.274677 |  | 25.29285 | 24.72432 | 23.91962 | 24.26394 | 36.59273 | 32.08273
749.5605 | 4.795692 | 1129.789 | 3.2747 |  | 25.29672 | 24.74087 | 23.90252 | 24.2998 | 36.58855 | 32.09837
749.6602 | 4.795828 | 1125.444 | 3.274729 |  | 25.30348 | 24.73766 | 23.91264 | 24.26425 | 36.62289 | 32.11671
749.7598 | 4.794565 | 1133.309 | 3.274706 |  | 25.30407 | 24.73666 | 23.91283 | 24.2953 | 36.60405 | 32.05944
749.859375 | 4.794411 | 1128.849 | 3.274711 |  | 25.31149 | 24.72398 | 23.93936 | 24.29536 | 36.60622 | 32.09143
749.959 | 4.796137 | 1130.59 | 3.274738 |  | 25.32056 | 24.70946 | 23.89779 | 24.29802 | 36.56256 | 32.08911
750.0586 | 4.79531 | 1133.008 | 3.274769 |  | 25.33676 | 24.73224 | 23.89191 | 24.27768 | 36.60042 | 32.11542
750.1582 | 4.795556 | 1130.304 | 3.274722 |  | 25.32562 | 24.72381 | 23.92453 | 24.28466 | 36.6131 | 32.12725
750.2578125 | 4.79531 | 1129.029 | 3.274723 |  | 25.29145 | 24.74971 | 23.92797 | 24.27772 | 36.61071 | 32.11316
750.3574 | 4.794393 | 1132.335 | 3.274722 |  | 25.33059 | 24.70939 | 23.89912 | 24.30584 | 36.60918 | 32.10409
750.457 | 4.795701 | 1134.573 | 3.274695 |  | 25.3172 | 24.72174 | 23.92466 | 24.29418 | 36.60574 | 32.12164
750.5566 | 4.795446 | 1132.046 | 3.274747 |  | 25.33416 | 24.72851 | 23.92033 | 24.29869 | 36.61131 | 32.10952
750.65625 | 4.795365 | 1138.032 | 3.274728 |  | 25.33638 | 24.73857 | 23.90058 | 24.28088 | 36.58379 | 32.1057
750.7559 | 4.795574 | 1130.938 | 3.274761 |  | 25.30748 | 24.7235 | 23.92753 | 24.28397 | 36.61043 | 32.11465
750.8555 | 4.794902 | 1134.988 | 3.274712 |  | 25.33144 | 24.73721 | 23.90228 | 24.29558 | 36.62714 | 32.13493
750.9551 | 4.795592 | 1130.378 | 3.274701 |  | 25.3174 | 24.71743 | 23.94222 | 24.31694 | 36.59501 | 32.09394
751.0546875 | 4.79591 | 1136.543 | 3.274706 |  | 25.30478 | 24.72285 | 23.92878 | 24.29113 | 36.59098 | 32.11921
751.1543 | 4.79581 | 1133.722 | 3.274703 |  | 25.30622 | 24.73599 | 23.9128 | 24.31196 | 36.60815 | 32.09841
751.2539 | 4.794902 | 1134.356 | 3.274724 |  | 25.34556 | 24.73538 | 23.91913 | 24.30662 | 36.60892 | 32.12149
751.3535 | 4.795265 | 1132.647 | 3.274753 |  | 25.30927 | 24.73825 | 23.93106 | 24.31646 | 36.58292 | 32.12391
751.453125 | 4.795146 | 1135.593 | 3.274711 |  | 25.30841 | 24.73469 | 23.90245 | 24.31527 | 36.60386 | 32.11471
751.5527 | 4.795346 | 1128.644 | 3.27473 |  | 25.31105 | 24.73221 | 23.91688 | 24.3138 | 36.61818 | 32.12715
751.6523 | 4.795565 | 1131.906 | 3.274736 |  | 25.31725 | 24.75435 | 23.94151 | 24.30018 | 36.60374 | 32.12526
751.752 | 4.796292 | 1131.319 | 3.274698 |  | 25.29607 | 24.71765 | 23.92779 | 24.33856 | 36.60616 | 32.11447
751.8515625 | 4.79571 | 1137.909 | 3.274749 |  | 25.31386 | 24.72955 | 23.92066 | 24.30977 | 36.60059 | 32.12959
751.9512 | 4.795882 | 1133.074 | 3.274798 |  | 25.34313 | 24.74656 | 23.93268 | 24.32786 | 36.61925 | 32.15086
752.0508 | 4.795637 | 1135.803 | 3.274776 |  | 25.32145 | 24.74486 | 23.93523 | 24.30455 | 36.62494 | 32.14229
752.1504 | 4.795955 | 1134.113 | 3.274719 |  | 25.31635 | 24.75524 | 23.93141 | 24.34607 | 36.65915 | 32.13406
752.25 | 4.794747 | 1131.967 | 3.274769 |  | 25.29885 | 24.74952 | 23.95892 | 24.32762 | 36.63041 | 32.12674
752.3496 | 4.795674 | 1131.505 | 3.274757 |  | 25.35047 | 24.73257 | 23.96241 | 24.31809 | 36.65097 | 32.11219
752.4492 | 4.795011 | 1134.265 | 3.274732 |  | 25.33113 | 24.74069 | 23.96412 | 24.33562 | 36.63854 | 32.16904
752.5488 | 4.795692 | 1135.141 | 3.274734 |  | 25.33039 | 24.78087 | 23.91032 | 24.34354 | 36.64915 | 32.17522
752.6484375 | 4.795538 | 1134.126 | 3.274801 |  | 25.3463 | 24.74898 | 23.91371 | 24.36932 | 36.66598 | 32.12841
752.748 | 4.795056 | 1128.833 | 3.274753 |  | 25.32558 | 24.76057 | 23.94093 | 24.32754 | 36.67312 | 32.10985
752.8477 | 4.796609 | 1134.772 | 3.274725 |  | 25.31599 | 24.78915 | 23.92486 | 24.32821 | 36.64769 | 32.12651
752.9473 | 4.795737 | 1132.89 | 3.274751 |  | 25.34157 | 24.75707 | 23.9287 | 24.32511 | 36.6796 | 32.10748
753.046875 | 4.795419 | 1130.883 | 3.27476 |  | 25.3528 | 24.73461 | 23.95239 | 24.35383 | 36.69316 | 32.14145
753.1465 | 4.795565 | 1131.038 | 3.274753 |  | 25.32638 | 24.74705 | 23.93998 | 24.34039 | 36.66504 | 32.13848
753.2461 | 4.794692 | 1131.387 | 3.274734 |  | 25.35337 | 24.78887 | 23.93544 | 24.31971 | 36.69492 | 32.09925
753.3457 | 4.795401 | 1131.147 | 3.274741 |  | 25.35567 | 24.75487 | 23.92581 | 24.35476 | 36.68306 | 32.12442
753.4453125 | 4.79591 | 1122.895 | 3.274772 |  | 25.35758 | 24.7705 | 23.93263 | 24.34512 | 36.67427 | 32.15316
753.5449 | 4.796446 | 1130.616 | 3.274767 |  | 25.35435 | 24.75304 | 23.93094 | 24.34094 | 36.70828 | 32.13537
753.6445 | 4.795819 | 1128.214 | 3.274784 |  | 25.37256 | 24.75401 | 23.92612 | 24.35613 | 36.70375 | 32.11437
753.7441 | 4.795538 | 1130.044 | 3.274761 |  | 25.35962 | 24.72402 | 23.90397 | 24.35151 | 36.72357 | 32.13424
753.84375 | 4.795655 | 1132.706 | 3.274765 |  | 25.36249 | 24.76235 | 23.94614 | 24.35278 | 36.74067 | 32.12941
753.9434 | 4.795628 | 1131.186 | 3.274723 |  | 25.36334 | 24.76755 | 23.93756 | 24.34863 | 36.72144 | 32.12772
754.043 | 4.795437 | 1130.04 | 3.274761 |  | 25.37384 | 24.7402 | 23.95784 | 24.33574 | 36.71003 | 32.14981
754.1426 | 4.795047 | 1135.564 | 3.27475 |  | 25.35197 | 24.73861 | 23.93545 | 24.358 | 36.69405 | 32.13401
754.2421875 | 4.79531 | 1131.063 | 3.274734 |  | 25.3558 | 24.73639 | 23.92303 | 24.36077 | 36.71556 | 32.13138
754.3418 | 4.794801 | 1130.917 | 3.274735 |  | 25.35415 | 24.75935 | 23.94153 | 24.3551 | 36.72713 | 32.11524
754.4414 | 4.795538 | 1133.449 | 3.27471 |  | 25.3618 | 24.75235 | 23.97696 | 24.3452 | 36.71997 | 32.13117
754.541 | 4.795365 | 1131.505 | 3.274745 |  | 25.37333 | 24.77043 | 23.96341 | 24.37162 | 36.74088 | 32.13457
754.640625 | 4.794793 | 1124.538 | 3.274708 |  | 25.33442 | 24.79992 | 23.94334 | 24.33977 | 36.73766 | 32.09341
754.7402 | 4.795165 | 1130.134 | 3.274792 |  | 25.37203 | 24.76589 | 23.96736 | 24.35206 | 36.73177 | 32.12377
754.8398 | 4.795047 | 1127.185 | 3.274722 |  | 25.38685 | 24.78862 | 23.93928 | 24.33008 | 36.70246 | 32.10089
754.9395 | 4.795583 | 1124.26 | 3.274771 |  | 25.35992 | 24.75096 | 23.94534 | 24.36399 | 36.73914 | 32.10173
755.0390625 | 4.795111 | 1129.854 | 3.274766 |  | 25.36622 | 24.77463 | 23.93669 | 24.3464 | 36.73197 | 32.13677
755.1387 | 4.795365 | 1122.512 | 3.274733 |  | 25.36314 | 24.78632 | 23.96448 | 24.35761 | 36.7288 | 32.11011
755.2383 | 4.794956 | 1134.335 | 3.274705 |  | 25.36227 | 24.78424 | 23.93979 | 24.33897 | 36.72167 | 32.08679
755.3379 | 4.795247 | 1125.898 | 3.274743 |  | 25.36338 | 24.78135 | 23.94716 | 24.31575 | 36.73262 | 32.09252
755.4375 | 4.794747 | 1130.311 | 3.274748 |  | 25.35624 | 24.77761 | 23.94843 | 24.37841 | 36.72281 | 32.09829
755.5371 | 4.79601 | 1125.276 | 3.274728 |  | 25.37448 | 24.75822 | 23.95315 | 24.35797 | 36.73223 | 32.0787
755.6367 | 4.795374 | 1128.841 | 3.274748 |  | 25.38508 | 24.7462 | 23.94833 | 24.36794 | 36.72292 | 32.09485
755.7363 | 4.795174 | 1126.762 | 3.27473 |  | 25.36775 | 24.78249 | 23.95349 | 24.35282 | 36.74438 | 32.10305
755.8359375 | 4.794783 | 1123.878 | 3.274718 |  | 25.36957 | 24.78573 | 23.92239 | 24.35632 | 36.74809 | 32.05813
755.9355 | 4.79472 | 1133.926 | 3.27471 |  | 25.378 | 24.77578 | 23.96119 | 24.35303 | 36.72924 | 32.06565
756.0352 | 4.79491 | 1128.755 | 3.27475 |  | 25.38413 | 24.7378 | 23.95489 | 24.37236 | 36.75114 | 32.04434
756.1348 | 4.794765 | 1126.292 | 3.274724 |  | 25.3926 | 24.77648 | 23.9372 | 24.3549 | 36.73491 | 32.03334
756.234375 | 4.794738 | 1126.131 | 3.274682 |  | 25.36641 | 24.74422 | 23.96207 | 24.36262 | 36.70259 | 32.02099
756.334 | 4.795256 | 1127.135 | 3.274758 |  | 25.38229 | 24.78209 | 23.97922 | 24.35025 | 36.7258 | 32.02535
756.4336 | 4.795211 | 1127.097 | 3.274763 |  | 25.38821 | 24.75982 | 23.9328 | 24.35851 | 36.68186 | 32.00344
756.5332 | 4.79482 | 1127.758 | 3.274737 |  | 25.37949 | 24.77927 | 23.93782 | 24.34691 | 36.71738 | 32.01834
756.6328125 | 4.795146 | 1131.892 | 3.274693 |  | 25.35124 | 24.76006 | 23.94193 | 24.3461 | 36.7109 | 32.01957
756.7324 | 4.795719 | 1127.65 | 3.274711 |  | 25.39277 | 24.78084 | 23.96197 | 24.31967 | 36.73502 | 31.97803
756.832 | 4.795392 | 1125.54 | 3.274717 |  | 25.39707 | 24.77364 | 23.95396 | 24.33848 | 36.67088 | 31.97191
756.9316 | 4.79551 | 1122.846 | 3.274767 |  | 25.38691 | 24.77492 | 23.96642 | 24.33654 | 36.66376 | 31.99111
757.03125 | 4.79472 | 1127.698 | 3.274725 |  | 25.37453 | 24.75413 | 23.93548 | 24.3156 | 36.69172 | 31.99691
757.1309 | 4.793948 | 1132.695 | 3.274727 |  | 25.37552 | 24.74658 | 23.91696 | 24.34385 | 36.64505 | 31.96553
757.2305 | 4.794875 | 1128.532 | 3.27475 |  | 25.37046 | 24.7952 | 23.92896 | 24.32758 | 36.67366 | 31.94584
757.3301 | 4.794774 | 1130.625 | 3.274765 |  | 25.36697 | 24.77448 | 23.92942 | 24.37398 | 36.65352 | 31.95356
757.4296875 | 4.794929 | 1127.967 | 3.274747 |  | 25.34425 | 24.79851 | 23.94682 | 24.32728 | 36.66731 | 31.93777
757.5293 | 4.794929 | 1126.93 | 3.274765 |  | 25.35996 | 24.77883 | 23.9314 | 24.32832 | 36.66786 | 31.94242
757.6289 | 4.794438 | 1127.354 | 3.274734 |  | 25.37461 | 24.77157 | 23.94062 | 24.32315 | 36.6618 | 31.91805
757.7285 | 4.794257 | 1117.113 | 3.274766 |  | 25.36347 | 24.76209 | 23.9459 | 24.33576 | 36.68955 | 31.93756
757.828125 | 4.795619 | 1123.828 | 3.274725 |  | 25.35443 | 24.7794 | 23.9001 | 24.3301 | 36.65818 | 31.91112
757.9277 | 4.795628 | 1122.325 | 3.274712 |  | 25.38635 | 24.7741 | 23.94504 | 24.33235 | 36.68161 | 31.9103
758.0273 | 4.795193 | 1122.048 | 3.274792 |  | 25.36669 | 24.74596 | 23.92251 | 24.31466 | 36.68018 | 31.8931
758.127 | 4.794575 | 1123.426 | 3.274714 |  | 25.38138 | 24.74862 | 23.92821 | 24.34274 | 36.66607 | 31.89208
758.2265625 | 4.795429 | 1125.505 | 3.274752 |  | 25.37761 | 24.78034 | 23.90747 | 24.33356 | 36.65789 | 31.87069
758.3262 | 4.795011 | 1120.267 | 3.274765 |  | 25.36291 | 24.77515 | 23.957 | 24.33609 | 36.67059 | 31.87124
758.4258 | 4.794738 | 1130.266 | 3.274717 |  | 25.35333 | 24.76583 | 23.95312 | 24.32702 | 36.65825 | 31.90056
758.5254 | 4.795156 | 1123.773 | 3.274752 |  | 25.34449 | 24.7798 | 23.9394 | 24.32895 | 36.63333 | 31.85767
758.625 | 4.79491 | 1130.415 | 3.274745 |  | 25.37619 | 24.80844 | 23.93248 | 24.33213 | 36.6377 | 31.86351
758.7246 | 4.794838 | 1124.885 | 3.274745 |  | 25.37935 | 24.77519 | 23.9552 | 24.36606 | 36.62468 | 31.88439
758.8242 | 4.795655 | 1128.016 | 3.274768 |  | 25.3451 | 24.76607 | 23.9319 | 24.36188 | 36.63955 | 31.88242
758.9238 | 4.795774 | 1126.982 | 3.274731 |  | 25.35946 | 24.77351 | 23.92617 | 24.33277 | 36.64341 | 31.88419
759.0234375 | 4.795247 | 1127.5 | 3.274755 |  | 25.37175 | 24.77876 | 23.94263 | 24.33387 | 36.64209 | 31.91196
759.123 | 4.794974 | 1128.852 | 3.274751 |  | 25.37202 | 24.76871 | 23.9236 | 24.34792 | 36.64188 | 31.90075
759.2227 | 4.79522 | 1128.343 | 3.274734 |  | 25.35939 | 24.74957 | 23.92609 | 24.34354 | 36.66334 | 31.90259
759.3223 | 4.79442 | 1126.251 | 3.274751 |  | 25.36237 | 24.76662 | 23.97473 | 24.34166 | 36.67635 | 31.89462
759.421875 | 4.794692 | 1131.633 | 3.274773 |  | 25.36872 | 24.78519 | 23.93162 | 24.34894 | 36.64731 | 31.89605
759.5215 | 4.795429 | 1127.162 | 3.27475 |  | 25.36127 | 24.78551 | 23.95157 | 24.32271 | 36.6939 | 31.91122
759.6211 | 4.794484 | 1125.339 | 3.274756 |  | 25.3496 | 24.77753 | 23.9549 | 24.32265 | 36.6546 | 31.94153
759.7207 | 4.794856 | 1118.486 | 3.274788 |  | 25.35543 | 24.78324 | 23.95794 | 24.30318 | 36.67377 | 31.96254
759.8203125 | 4.794756 | 1124.227 | 3.274745 |  | 25.38892 | 24.76781 | 23.95222 | 24.31315 | 36.71509 | 31.94374
759.9199 | 4.794993 | 1121.882 | 3.274765 |  | 25.38341 | 24.78704 | 23.93357 | 24.32274 | 36.69397 | 31.92729
760.0195 | 4.794502 | 1122.36 | 3.27475 |  | 25.38541 | 24.77363 | 23.9471 | 24.32163 | 36.69331 | 31.93271
760.1191 | 4.795156 | 1125.253 | 3.274805 |  | 25.3392 | 24.79523 | 23.92566 | 24.34253 | 36.6984 | 31.91507
760.21875 | 4.795038 | 1119.826 | 3.274814 |  | 25.36846 | 24.77943 | 23.93098 | 24.35788 | 36.72043 | 31.95347
760.3184 | 4.794583 | 1120.146 | 3.27476 |  | 25.3698 | 24.79657 | 23.95269 | 24.30986 | 36.72739 | 31.93398
760.418 | 4.794157 | 1117.374 | 3.274743 |  | 25.35771 | 24.80013 | 23.94558 | 24.33245 | 36.7003 | 31.90331
760.5176 | 4.795429 | 1115.643 | 3.274781 |  | 25.36745 | 24.77464 | 23.94095 | 24.29374 | 36.73109 | 31.89225
760.6171875 | 4.794965 | 1118.097 | 3.274702 |  | 25.3739 | 24.78504 | 23.96632 | 24.27556 | 36.72781 | 31.8956
760.7168 | 4.79482 | 1119.263 | 3.27476 |  | 25.3401 | 24.7851 | 23.96578 | 24.33035 | 36.72363 | 31.89001
760.8164 | 4.794466 | 1117.069 | 3.274773 |  | 25.38485 | 24.79601 | 23.95371 | 24.31632 | 36.70115 | 31.88849
760.916 | 4.794529 | 1114.438 | 3.274717 |  | 25.35265 | 24.78472 | 23.95369 | 24.30004 | 36.70853 | 31.90217
761.015625 | 4.794329 | 1116.681 | 3.274776 |  | 25.35958 | 24.79809 | 23.95616 | 24.29448 | 36.70446 | 31.88803
761.1152 | 4.793993 | 1115.814 | 3.274779 |  | 25.3765 | 24.78263 | 23.93421 | 24.33081 | 36.71169 | 31.86049
761.2148 | 4.793957 | 1115.729 | 3.274782 |  | 25.36102 | 24.77847 | 23.95912 | 24.302 | 36.74132 | 31.91818
761.3145 | 4.794029 | 1118.411 | 3.274775 |  | 25.37256 | 24.76484 | 23.94752 | 24.34742 | 36.73436 | 31.88626
761.4140625 | 4.794702 | 1116.74 | 3.27477 |  | 25.38119 | 24.80118 | 23.9496 | 24.29322 | 36.74892 | 31.87913
761.5137 | 4.794447 | 1111.518 | 3.274779 |  | 25.36207 | 24.77615 | 23.92429 | 24.29121 | 36.72481 | 31.88434
761.6133 | 4.79333 | 1115.918 | 3.274787 |  | 25.38477 | 24.79247 | 23.92435 | 24.3281 | 36.69423 | 31.88106
761.7129 | 4.793993 | 1116.657 | 3.274782 |  | 25.37793 | 24.7913 | 23.92713 | 24.31103 | 36.74844 | 31.90225
761.8125 | 4.795128 | 1111.778 | 3.274766 |  | 25.39179 | 24.75333 | 23.99047 | 24.29588 | 36.71433 | 31.85952
761.9121 | 4.794121 | 1113.964 | 3.274741 |  | 25.40223 | 24.76085 | 23.92732 | 24.29295 | 36.72664 | 31.85486
762.0117 | 4.794484 | 1112.144 | 3.274781 |  | 25.40635 | 24.78115 | 23.9522 | 24.32178 | 36.74117 | 31.85183
762.1113 | 4.794665 | 1113.749 | 3.274793 |  | 25.37047 | 24.76978 | 23.98644 | 24.29501 | 36.69179 | 31.8184
762.2109375 | 4.793803 | 1117.045 | 3.274772 |  | 25.36993 | 24.79844 | 23.94923 | 24.33115 | 36.72184 | 31.83089
762.3105 | 4.794329 | 1110.941 | 3.274771 |  | 25.39095 | 24.78226 | 23.98065 | 24.29168 | 36.70951 | 31.80853
762.4102 | 4.794502 | 1110.737 | 3.274859 |  | 25.39792 | 24.75987 | 23.94195 | 24.30218 | 36.69602 | 31.80439
762.5098 | 4.794266 | 1111.015 | 3.274768 |  | 25.36944 | 24.79129 | 23.94546 | 24.28645 | 36.7441 | 31.81327
762.609375 | 4.793348 | 1106.893 | 3.274765 |  | 25.39527 | 24.74357 | 23.96644 | 24.29642 | 36.69205 | 31.81059
762.709 | 4.794647 | 1109.75 | 3.274821 |  | 25.39952 | 24.77467 | 23.96207 | 24.27754 | 36.71217 | 31.78848
762.8086 | 4.794166 | 1110.051 | 3.274749 |  | 25.39549 | 24.76946 | 23.9481 | 24.29779 | 36.70354 | 31.79383
762.9082 | 4.794157 | 1109.681 | 3.274787 |  | 25.40497 | 24.7871 | 23.93268 | 24.28288 | 36.70139 | 31.80278
763.0078125 | 4.793575 | 1113.771 | 3.274809 |  | 25.37573 | 24.75041 | 23.9407 | 24.25243 | 36.68478 | 31.76773
763.1074 | 4.794311 | 1110.588 | 3.274782 |  | 25.39315 | 24.78079 | 23.96338 | 24.2594 | 36.6967 | 31.79463
763.207 | 4.79373 | 1104.322 | 3.2748 |  | 25.37343 | 24.77814 | 23.98609 | 24.26903 | 36.70522 | 31.75593
763.3066 | 4.793285 | 1105.756 | 3.274818 |  | 25.38011 | 24.77899 | 23.98714 | 24.27532 | 36.68845 | 31.75208
763.40625 | 4.794339 | 1102.328 | 3.274806 |  | 25.36783 | 24.81179 | 23.97233 | 24.31248 | 36.69252 | 31.81276
763.5059 | 4.793839 | 1106.228 | 3.274802 |  | 25.37044 | 24.78004 | 23.95854 | 24.27146 | 36.7144 | 31.76009
763.6055 | 4.794093 | 1106.01 | 3.27478 |  | 25.36367 | 24.75276 | 23.97474 | 24.26471 | 36.68857 | 31.78769
763.7051 | 4.793339 | 1103.007 | 3.274758 |  | 25.37933 | 24.76134 | 23.97112 | 24.29771 | 36.67553 | 31.79147
763.8046875 | 4.793784 | 1103.468 | 3.274796 |  | 25.35529 | 24.80362 | 23.95703 | 24.26974 | 36.69142 | 31.80955
763.9043 | 4.794029 | 1107.734 | 3.274795 |  | 25.37008 | 24.79164 | 23.99957 | 24.30273 | 36.69409 | 31.8007
764.0039 | 4.793394 | 1104.754 | 3.274819 |  | 25.37606 | 24.78456 | 23.95192 | 24.27377 | 36.65839 | 31.823
764.1035 | 4.793376 | 1106.998 | 3.274797 |  | 25.35414 | 24.79397 | 23.96982 | 24.28206 | 36.67949 | 31.82679
764.203125 | 4.793957 | 1106.203 | 3.274766 |  | 25.34339 | 24.79632 | 23.96805 | 24.24996 | 36.67795 | 31.82172
764.3027 | 4.793721 | 1101.872 | 3.274791 |  | 25.33575 | 24.77055 | 23.97734 | 24.26337 | 36.70082 | 31.82359
764.4023 | 4.793275 | 1100.14 | 3.274802 |  | 25.34059 | 24.7896 | 23.97926 | 24.2882 | 36.67556 | 31.86388
764.502 | 4.793475 | 1101.185 | 3.274767 |  | 25.37412 | 24.77982 | 23.94206 | 24.28879 | 36.70255 | 31.83292
764.6015625 | 4.79303 | 1100.673 | 3.274798 |  | 25.3699 | 24.7719 | 23.96124 | 24.26448 | 36.64474 | 31.87663
764.7012 | 4.792731 | 1099.766 | 3.274826 |  | 25.37103 | 24.77456 | 23.97145 | 24.27084 | 36.70243 | 31.87431
764.8008 | 4.793139 | 1101.944 | 3.274809 |  | 25.34994 | 24.77578 | 23.98878 | 24.24099 | 36.70266 | 31.832
764.9004 | 4.793321 | 1101.145 | 3.274817 |  | 25.37566 | 24.76169 | 23.98307 | 24.26818 | 36.68367 | 31.82938
765 | 4.792667 | 1093.984 | 3.274857 |  | 25.36075 | 24.7758 | 23.98055 | 24.22772 | 36.71394 | 31.84754
765.0996 | 4.792322 | 1099.226 | 3.274867 |  | 25.34908 | 24.76406 | 23.96425 | 24.27322 | 36.69958 | 31.86813
765.1992 | 4.79284 | 1105.404 | 3.274819 |  | 25.3593 | 24.79079 | 23.95016 | 24.23434 | 36.70164 | 31.85474
765.2988 | 4.792322 | 1095.957 | 3.274877 |  | 25.35436 | 24.76033 | 23.97729 | 24.27261 | 36.67413 | 31.90839
765.3984375 | 4.792813 | 1096.903 | 3.274857 |  | 25.3584 | 24.77596 | 23.98242 | 24.2665 | 36.71522 | 31.90479
765.498 | 4.792813 | 1099.452 | 3.274869 |  | 25.35692 | 24.76653 | 23.97921 | 24.23087 | 36.70228 | 31.91627
765.5977 | 4.793212 | 1096.376 | 3.274882 |  | 25.36678 | 24.77561 | 23.97725 | 24.24848 | 36.67012 | 31.95615
765.6973 | 4.792731 | 1093.005 | 3.274897 |  | 25.35093 | 24.75361 | 23.97766 | 24.28086 | 36.68013 | 31.95456
765.796875 | 4.793367 | 1098.17 | 3.274828 |  | 25.34213 | 24.76936 | 23.97248 | 24.28842 | 36.66943 | 31.94784
765.8965 | 4.792522 | 1098.012 | 3.274871 |  | 25.35722 | 24.77349 | 23.97569 | 24.27111 | 36.65995 | 31.99339
765.9961 | 4.792667 | 1094.672 | 3.274862 |  | 25.34394 | 24.7511 | 23.95073 | 24.2661 | 36.65688 | 32.04285
766.0957 | 4.792295 | 1088.042 | 3.274825 |  | 25.36575 | 24.78814 | 23.98361 | 24.25444 | 36.66249 | 32.0061
766.1953125 | 4.792222 | 1093.78 | 3.274868 |  | 25.34935 | 24.78987 | 23.98851 | 24.27751 | 36.6475 | 32.02807
766.2949 | 4.792086 | 1085.953 | 3.274865 |  | 25.32825 | 24.76574 | 23.98105 | 24.28767 | 36.65076 | 32.05268
766.3945 | 4.791913 | 1085.595 | 3.274881 |  | 25.35338 | 24.74391 | 23.95904 | 24.29347 | 36.62799 | 32.03097
766.4941 | 4.792403 | 1088.253 | 3.274796 |  | 25.37025 | 24.76449 | 23.97898 | 24.24731 | 36.65642 | 32.05136
766.59375 | 4.792867 | 1090.763 | 3.274921 |  | 25.34531 | 24.77085 | 23.98206 | 24.2539 | 36.62073 | 32.05579
766.6934 | 4.792058 | 1089.795 | 3.274846 |  | 25.37952 | 24.7817 | 23.96064 | 24.27557 | 36.65668 | 32.06914
766.793 | 4.792331 | 1089.652 | 3.274856 |  | 25.37991 | 24.76771 | 23.9743 | 24.25242 | 36.61383 | 32.0703125
766.8926 | 4.791649 | 1085.625 | 3.274875 |  | 25.39025 | 24.78634 | 23.96296 | 24.2606 | 36.63328 | 32.06837
766.9921875 | 4.791722 | 1092.507 | 3.27484 |  | 25.3564 | 24.77071 | 23.97442 | 24.27177 | 36.65805 | 32.08357
767.0918 | 4.791568 | 1097.237 | 3.274883 |  | 25.3758 | 24.77389 | 23.96304 | 24.28106 | 36.64165 | 32.0709
767.1914 | 4.791667 | 1088.94 | 3.274879 |  | 25.36365 | 24.77448 | 23.97378 | 24.28759 | 36.64128 | 32.0857
767.291 | 4.790705 | 1087.894 | 3.274882 |  | 25.40149 | 24.81048 | 23.98935 | 24.29601 | 36.65428 | 32.06274
767.390625 | 4.791123 | 1089.191 | 3.274877 |  | 25.34299 | 24.78297 | 23.97807 | 24.3008 | 36.66436 | 32.07879
767.4902 | 4.791005 | 1089.613 | 3.274852 |  | 25.43189 | 24.79681 | 24.00771 | 24.33082 | 36.66946 | 32.10872
767.5898 | 4.791032 | 1080.667 | 3.27487 |  | 25.3768 | 24.79211 | 24.02237 | 24.32914 | 36.65739 | 32.09503
767.6895 | 4.791759 | 1080.471 | 3.274873 |  | 25.39187 | 24.80211 | 23.97194 | 24.30489 | 36.67938 | 32.08271
767.7890625 | 4.791241 | 1080.756 | 3.274892 |  | 25.39728 | 24.82102 | 23.97539 | 24.30722 | 36.67877 | 32.06509
767.8887 | 4.790124 | 1082.156 | 3.274871 |  | 25.40711 | 24.76832 | 23.97319 | 24.35394 | 36.67532 | 32.04193
767.9883 | 4.790877 | 1079.034 | 3.274873 |  | 25.40054 | 24.80893 | 23.98945 | 24.31714 | 36.66368 | 32.04637
768.0879 | 4.791032 | 1084.183 | 3.274875 |  | 25.41489 | 24.81927 | 23.97137 | 24.31878 | 36.66374 | 32.05073
768.1875 | 4.789996 | 1082.499 | 3.274915 |  | 25.41765 | 24.79792 | 23.9704 | 24.33242 | 36.7173 | 32.05082
768.2871 | 4.790986 | 1080.469 | 3.27486 |  | 25.40665 | 24.77803 | 23.98694 | 24.32368 | 36.6955 | 32.03601
768.3867 | 4.790696 | 1079.871 | 3.274873 |  | 25.39676 | 24.79205 | 23.99146 | 24.32863 | 36.68028 | 32.03337
768.4863 | 4.79055 | 1081.087 | 3.274839 |  | 25.42322 | 24.77332 | 24.0156 | 24.33706 | 36.70597 | 32.01508
768.5859375 | 4.790532 | 1076.256 | 3.274869 |  | 25.41685 | 24.81213 | 23.99525 | 24.33575 | 36.65542 | 32.04287
768.6855 | 4.790496 | 1072.711 | 3.274865 |  | 25.41601 | 24.80596 | 24.00954 | 24.33254 | 36.66209 | 32.01089
768.7852 | 4.790723 | 1080.353 | 3.274874 |  | 25.39854 | 24.82167 | 23.98969 | 24.31574 | 36.69637 | 32.00298
768.8848 | 4.790642 | 1074.838 | 3.274829 |  | 25.39116 | 24.79592 | 23.99488 | 24.30796 | 36.70868 | 32.00699
768.984375 | 4.790269 | 1077.612 | 3.27486 |  | 25.40014 | 24.80104 | 23.98778 | 24.34334 | 36.68476 | 32.01056
769.084 | 4.790187 | 1073.085 | 3.274868 |  | 25.414 | 24.80944 | 24.00111 | 24.34402 | 36.70549 | 31.99351
769.1836 | 4.790478 | 1076.027 | 3.274884 |  | 25.40342 | 24.779 | 23.99315 | 24.32684 | 36.69715 | 31.97162
769.2832 | 4.789533 | 1077.292 | 3.27489 |  | 25.38823 | 24.81037 | 24.02201 | 24.32945 | 36.67901 | 31.98753
769.3828125 | 4.790078 | 1079.322 | 3.27486 |  | 25.38378 | 24.80272 | 23.98153 | 24.33582 | 36.72924 | 31.99862
769.4824 | 4.790478 | 1069.21 | 3.274899 |  | 25.41061 | 24.80818 | 24.00159 | 24.30813 | 36.68673 | 31.9805
769.582 | 4.789624 | 1068.474 | 3.274882 |  | 25.38369 | 24.8196 | 23.98037 | 24.3428 | 36.7085 | 31.98507
769.6816 | 4.790232 | 1073.157 | 3.274936 |  | 25.40252 | 24.83824 | 23.97908 | 24.352 | 36.70862 | 32.00764
769.78125 | 4.789542 | 1074.672 | 3.274879 |  | 25.38923 | 24.80356 | 24.00363 | 24.35323 | 36.73245 | 31.97203
769.8809 | 4.790096 | 1078.193 | 3.274932 |  | 25.38202 | 24.82293 | 23.98253 | 24.34278 | 36.70485 | 31.98349
769.9805 | 4.789933 | 1071.158 | 3.274917 |  | 25.3811 | 24.82516 | 24.019 | 24.34743 | 36.69901 | 31.99859
770.0801 | 4.789451 | 1073.069 | 3.274901 |  | 25.37354 | 24.82145 | 24.01044 | 24.34765 | 36.71136 | 31.95671
770.1796875 | 4.790341 | 1075.803 | 3.274907 |  | 25.37723 | 24.78436 | 24.0027 | 24.3434 | 36.70342 | 31.98272
770.2793 | 4.790351 | 1077.878 | 3.274876 |  | 25.37908 | 24.78205 | 24.0079 | 24.36165 | 36.7117 | 31.97497
770.3789 | 4.789252 | 1070.227 | 3.274905 |  | 25.3941 | 24.79592 | 24.00297 | 24.34348 | 36.7258 | 31.98293
770.4785 | 4.789678 | 1071.377 | 3.274925 |  | 25.36845 | 24.80681 | 23.99789 | 24.38989 | 36.68526 | 31.95705
770.578125 | 4.789088 | 1071.212 | 3.27492 |  | 25.38654 | 24.79857 | 24.00193 | 24.36553 | 36.71424 | 31.9204
770.6777 | 4.789215 | 1075.875 | 3.274873 |  | 25.37743 | 24.79331 | 23.97638 | 24.35074 | 36.68695 | 31.95375
770.7773 | 4.789887 | 1074.067 | 3.274858 |  | 25.35376 | 24.78338 | 23.99415 | 24.37011 | 36.72355 | 31.95341
770.877 | 4.790214 | 1068.689 | 3.274879 |  | 25.3971 | 24.8348 | 24.00353 | 24.32946 | 36.7143 | 31.94565
770.9765625 | 4.791113 | 1069.063 | 3.274924 |  | 25.38545 | 24.83438 | 24.00836 | 24.3725 | 36.71926 | 31.91604
771.0762 | 4.789996 | 1070.237 | 3.274926 |  | 25.36985 | 24.79387 | 23.991 | 24.33958 | 36.72553 | 31.95349
771.1758 | 4.789297 | 1071.935 | 3.274948 |  | 25.36642 | 24.79815 | 24.01344 | 24.32888 | 36.71878 | 31.91659
771.2754 | 4.790142 | 1067.045 | 3.27489 |  | 25.37306 | 24.80115 | 23.99019 | 24.34291 | 36.72404 | 31.93769
771.375 | 4.789906 | 1070.603 | 3.274902 |  | 25.38962 | 24.81562 | 24.01951 | 24.37005 | 36.72802 | 31.91109
771.4746 | 4.789588 | 1074.495 | 3.274943 |  | 25.36561 | 24.80386 | 24.00914 | 24.36781 | 36.74054 | 31.94399
771.5742 | 4.789106 | 1065.728 | 3.274942 |  | 25.37561 | 24.82056 | 24.01068 | 24.36751 | 36.72649 | 31.91708
771.6738 | 4.789505 | 1068.852 | 3.274928 |  | 25.37121 | 24.77639 | 24.00647 | 24.34877 | 36.72465 | 31.91249
771.7734375 | 4.789942 | 1070.09 | 3.27495 |  | 25.34005 | 24.80827 | 23.99661 | 24.36047 | 36.75523 | 31.92899
771.873 | 4.789715 | 1064.95 | 3.274954 |  | 25.37479 | 24.8352 | 24.00912 | 24.37361 | 36.7053 | 31.92862
771.9727 | 4.788734 | 1070.491 | 3.274938 |  | 25.38502 | 24.83198 | 23.98834 | 24.3656 | 36.74011 | 31.94382
772.0723 | 4.790341 | 1067.699 | 3.274979 |  | 25.38345 | 24.80414 | 24.00761 | 24.36473 | 36.74981 | 31.89269
772.171875 | 4.789996 | 1067.661 | 3.274974 |  | 25.38634 | 24.8232 | 23.99323 | 24.42802 | 36.69222 | 31.94313
772.2715 | 4.789052 | 1063.673 | 3.274982 |  | 25.38138 | 24.81069 | 24.01248 | 24.37745 | 36.7225 | 31.9162
772.3711 | 4.789397 | 1068.54 | 3.274998 |  | 25.3894 | 24.818 | 23.99159 | 24.3845 | 36.71065 | 31.9384
772.4707 | 4.789152 | 1065.836 | 3.274956 |  | 25.38088 | 24.81031 | 24.03364 | 24.36807 | 36.71127 | 31.95127
772.5703125 | 4.789088 | 1064.821 | 3.274935 |  | 25.38228 | 24.84458 | 23.97672 | 24.37229 | 36.72378 | 31.91184
772.6699 | 4.789515 | 1067.931 | 3.274974 |  | 25.39703 | 24.84644 | 24.02669 | 24.35501 | 36.69318 | 31.96216
772.7695 | 4.788752 | 1064.37 | 3.274959 |  | 25.38288 | 24.81196 | 24.00479 | 24.38679 | 36.70116 | 31.94893
772.8691 | 4.789505 | 1067.4 | 3.274989 |  | 25.40974 | 24.82396 | 24.01836 | 24.3477 | 36.72446 | 31.92391
772.96875 | 4.789233 | 1064.844 | 3.274953 |  | 25.40121 | 24.84039 | 23.97 | 24.36958 | 36.71232 | 31.92142
773.0684 | 4.789324 | 1061.234 | 3.274989 |  | 25.44582 | 24.83431 | 23.99916 | 24.34428 | 36.70249 | 31.95877
773.168 | 4.788325 | 1062.565 | 3.274959 |  | 25.41651 | 24.81546 | 23.9923 | 24.36994 | 36.69019 | 31.94828
773.2676 | 4.788588 | 1057.834 | 3.274997 |  | 25.41061 | 24.82068 | 24.00192 | 24.35296 | 36.69568 | 31.91122
773.3671875 | 4.78916 | 1064.285 | 3.274992 |  | 25.43901 | 24.80302 | 23.99915 | 24.34979 | 36.68592 | 31.90838
773.4668 | 4.788834 | 1066.898 | 3.274939 |  | 25.40916 | 24.8208 | 23.9776 | 24.37436 | 36.69481 | 31.93814
773.5664 | 4.788797 | 1070.097 | 3.274973 |  | 25.44343 | 24.81899 | 24.0142 | 24.35452 | 36.7081 | 31.92197
773.666 | 4.789034 | 1064.791 | 3.275023 |  | 25.41599 | 24.83909 | 23.9831 | 24.35712 | 36.6767 | 31.91076
773.765625 | 4.788488 | 1063.714 | 3.274909 |  | 25.43974 | 24.83975 | 23.99957 | 24.3437 | 36.66179 | 31.91659
773.8652 | 4.789052 | 1060.352 | 3.275039 |  | 25.41058 | 24.80096 | 23.97194 | 24.36976 | 36.68292 | 31.93091
773.9648 | 4.788433 | 1063.109 | 3.275017 |  | 25.43997 | 24.8316 | 23.99309 | 24.34162 | 36.6874 | 31.94493
774.0645 | 4.789006 | 1066.946 | 3.274981 |  | 25.42316 | 24.84348 | 24.01032 | 24.34738 | 36.71825 | 31.93979
774.1640625 | 4.789233 | 1059.861 | 3.274963 |  | 25.44 | 24.83281 | 24.01237 | 24.35089 | 36.70147 | 31.95945
774.2637 | 4.789279 | 1060.961 | 3.27496 |  | 25.45845 | 24.82901 | 23.99952 | 24.34514 | 36.66644 | 31.9398
774.3633 | 4.789524 | 1062.103 | 3.274937 |  | 25.44216 | 24.81402 | 24.00092 | 24.36175 | 36.6694 | 31.93406
774.4629 | 4.788634 | 1063.259 | 3.274946 |  | 25.45726 | 24.82471 | 23.97359 | 24.3775 | 36.69215 | 31.92726
774.5625 | 4.788452 | 1063.964 | 3.274931 |  | 25.46576 | 24.82026 | 24.00217 | 24.3502 | 36.69141 | 31.94579
774.6621 | 4.789478 | 1060.558 | 3.27496 |  | 25.42616 | 24.83034 | 23.9983 | 24.35718 | 36.69323 | 31.92765
774.7617 | 4.788588 | 1062.734 | 3.274995 |  | 25.43948 | 24.87048 | 23.99347 | 24.36015 | 36.68111 | 31.93259
774.8613 | 4.788852 | 1064.998 | 3.274994 |  | 25.45072 | 24.81067 | 23.98526 | 24.36457 | 36.66827 | 31.94317
774.9609375 | 4.78917 | 1057.299 | 3.274958 |  | 25.43282 | 24.84537 | 24.0045 | 24.35135 | 36.68134 | 31.92044
775.0605 | 4.788588 | 1059.546 | 3.274987 |  | 25.44275 | 24.83881 | 23.98914 | 24.36015 | 36.69314 | 31.93917
775.1602 | 4.788343 | 1059.085 | 3.275002 |  | 25.48717 | 24.82626 | 23.97161 | 24.36477 | 36.69582 | 31.92798
775.2598 | 4.789397 | 1060.137 | 3.274979 |  | 25.45456 | 24.82797 | 23.99984 | 24.33937 | 36.64653 | 31.94307
775.359375 | 4.788261 | 1060.859 | 3.274992 |  | 25.43435 | 24.82056 | 24.00926 | 24.34062 | 36.66894 | 31.9445
775.459 | 4.78827 | 1059.841 | 3.275036 |  | 25.46173 | 24.81167 | 23.98454 | 24.33143 | 36.66763 | 31.95422
775.5586 | 4.788961 | 1059.603 | 3.27497 |  | 25.48335 | 24.87458 | 24.01056 | 24.32364 | 36.68351 | 31.96803
775.6582 | 4.789079 | 1056.054 | 3.274958 |  | 25.46517 | 24.82893 | 24.01235 | 24.35074 | 36.67045 | 31.96049
775.7578125 | 4.788207 | 1060.299 | 3.274961 |  | 25.45102 | 24.84357 | 23.98534 | 24.35096 | 36.68646 | 31.94665
775.8574 | 4.787989 | 1059.481 | 3.274961 |  | 25.46614 | 24.83653 | 23.99648 | 24.35139 | 36.65694 | 31.96327
775.957 | 4.789206 | 1058.093 | 3.274959 |  | 25.47164 | 24.83061 | 23.97602 | 24.34851 | 36.68044 | 31.93983
776.0566 | 4.78877 | 1060.523 | 3.274984 |  | 25.43504 | 24.85169 | 23.97353 | 24.32613 | 36.6828 | 31.97602
776.15625 | 4.789115 | 1056.583 | 3.274998 |  | 25.42458 | 24.82613 | 23.99861 | 24.36209 | 36.66416 | 31.97369
776.2559 | 4.78828 | 1054.348 | 3.274968 |  | 25.46869 | 24.82071 | 24.02127 | 24.37014 | 36.66699 | 31.94756
776.3555 | 4.789297 | 1059.122 | 3.27497 |  | 25.47471 | 24.83675 | 23.9702 | 24.34282 | 36.6785 | 31.98339
776.4551 | 4.788779 | 1056.426 | 3.275015 |  | 25.44863 | 24.84312 | 24.00086 | 24.35183 | 36.65256 | 32.01709
776.5546875 | 4.788433 | 1063.016 | 3.274932 |  | 25.47184 | 24.82162 | 23.98224 | 24.35233 | 36.6494 | 31.99553
776.6543 | 4.788961 | 1058.992 | 3.275016 |  | 25.48444 | 24.84154 | 23.99236 | 24.35838 | 36.66033 | 32.01181
776.7539 | 4.789351 | 1058.186 | 3.274981 |  | 25.47204 | 24.8477 | 23.98237 | 24.33185 | 36.682 | 32.01095
776.8535 | 4.788261 | 1057.905 | 3.274996 |  | 25.47939 | 24.85458 | 23.99889 | 24.34055 | 36.6602 | 32.02405
776.953125 | 4.787852 | 1059.801 | 3.274977 |  | 25.45366 | 24.81492 | 24.01661 | 24.37273 | 36.69971 | 32.03934
777.0527 | 4.789552 | 1058.761 | 3.27499 |  | 25.46447 | 24.84593 | 24.00165 | 24.3534 | 36.6622 | 32.0723
777.1523 | 4.788488 | 1055.36 | 3.275004 |  | 25.48904 | 24.84995 | 24.01384 | 24.36156 | 36.67157 | 32.03219
777.252 | 4.788788 | 1058.638 | 3.27499 |  | 25.46476 | 24.82602 | 23.99726 | 24.36699 | 36.66172 | 32.03685
777.3515625 | 4.788507 | 1060.837 | 3.274991 |  | 25.449 | 24.79091 | 24.00965 | 24.35021 | 36.66218 | 32.06751
777.4512 | 4.788624 | 1066.767 | 3.275009 |  | 25.46247 | 24.84443 | 24.01866 | 24.34418 | 36.65213 | 32.08002
777.5508 | 4.788643 | 1055.803 | 3.274986 |  | 25.45432 | 24.81659 | 24.01038 | 24.34974 | 36.64914 | 32.07801
777.6504 | 4.788433 | 1056.307 | 3.274992 |  | 25.45631 | 24.82773 | 24.02881 | 24.36568 | 36.6406 | 32.06326
777.75 | 4.788025 | 1055.304 | 3.27501 |  | 25.43768 | 24.84186 | 23.99887 | 24.36027 | 36.65963 | 32.03957
777.8496 | 4.78877 | 1059.217 | 3.274952 |  | 25.4449 | 24.82321 | 24.0059 | 24.3638 | 36.64689 | 32.05412
777.9492 | 4.789016 | 1056.452 | 3.275003 |  | 25.46811 | 24.82917 | 24.0208 | 24.32303 | 36.63999 | 32.06717
778.0488 | 4.78788 | 1054.841 | 3.274982 |  | 25.42996 | 24.82932 | 24.00822 | 24.34146 | 36.64118 | 32.08074
778.1484375 | 4.788725 | 1055.269 | 3.275021 |  | 25.43196 | 24.8548 | 23.98021 | 24.32397 | 36.63993 | 32.05577
778.248 | 4.789097 | 1055.339 | 3.275005 |  | 25.41183 | 24.77155 | 23.99276 | 24.3702 | 36.62701 | 32.09351
778.3477 | 4.788761 | 1060.953 | 3.275039 |  | 25.42354 | 24.81883 | 24.01414 | 24.31687 | 36.62542 | 32.07159
778.4473 | 4.788643 | 1056.407 | 3.27499 |  | 25.43774 | 24.80423 | 24.00912 | 24.32479 | 36.63749 | 32.1161
778.546875 | 4.788252 | 1059.238 | 3.274967 |  | 25.45544 | 24.81806 | 23.99215 | 24.34286 | 36.619 | 32.10157
778.6465 | 4.789342 | 1063.13 | 3.275012 |  | 25.44044 | 24.81603 | 23.98745 | 24.3526 | 36.60659 | 32.10699
778.7461 | 4.789361 | 1058.537 | 3.274986 |  | 25.42382 | 24.82791 | 24.01819 | 24.33147 | 36.59803 | 32.13565
778.8457 | 4.789552 | 1054.988 | 3.275015 |  | 25.40678 | 24.82925 | 23.98115 | 24.34363 | 36.60403 | 32.12761
778.9453125 | 4.788752 | 1058.954 | 3.274995 |  | 25.42505 | 24.81426 | 23.99665 | 24.37623 | 36.58393 | 32.13216
779.0449 | 4.788561 | 1059.2 | 3.274981 |  | 25.43416 | 24.83139 | 24.01324 | 24.3742 | 36.5927 | 32.15896
779.1445 | 4.789224 | 1057.211 | 3.275008 |  | 25.42029 | 24.82936 | 24.01491 | 24.37906 | 36.61248 | 32.10654
779.2441 | 4.788743 | 1060.712 | 3.275018 |  | 25.43869 | 24.83705 | 24.01995 | 24.33699 | 36.58023 | 32.16388
779.34375 | 4.788643 | 1059.07 | 3.27499 |  | 25.43498 | 24.79253 | 24.02439 | 24.35493 | 36.56398 | 32.13629
779.4434 | 4.78818 | 1060.626 | 3.275005 |  | 25.41483 | 24.8263 | 24.00384 | 24.32982 | 36.60202 | 32.12863
779.543 | 4.788516 | 1056.062 | 3.275016 |  | 25.4377 | 24.81837 | 24.00302 | 24.34612 | 36.56121 | 32.15437
779.6426 | 4.788416 | 1061.034 | 3.275002 |  | 25.44645 | 24.84499 | 24.01282 | 24.37095 | 36.60388 | 32.15059
779.7421875 | 4.789024 | 1059.748 | 3.274986 |  | 25.45651 | 24.81835 | 24.00587 | 24.35863 | 36.60669 | 32.13265
779.8418 | 4.788788 | 1056.993 | 3.27502 |  | 25.4332 | 24.81822 | 24.01982 | 24.36047 | 36.5498 | 32.14754
779.9414 | 4.788825 | 1060.399 | 3.274986 |  | 25.43418 | 24.82419 | 24.02686 | 24.37321 | 36.57901 | 32.14849
780.041 | 4.78996 | 1063.019 | 3.274999 |  | 25.44808 | 24.83448 | 24.00316 | 24.35888 | 36.58479 | 32.15625
780.140625 | 4.787834 | 1063.757 | 3.274997 |  | 25.41955 | 24.80974 | 24.00357 | 24.34594 | 36.58308 | 32.13484
780.2402 | 4.788597 | 1066.384 | 3.275037 |  | 25.42283 | 24.8628 | 23.97237 | 24.3651 | 36.57422 | 32.16099
780.3398 | 4.78808 | 1063.715 | 3.27499 |  | 25.42896 | 24.8153 | 24.04431 | 24.37984 | 36.55954 | 32.17091
780.4395 | 4.788906 | 1066.57 | 3.275053 |  | 25.42697 | 24.80461 | 24.01624 | 24.39044 | 36.58928 | 32.13681
780.5390625 | 4.789106 | 1061.411 | 3.274986 |  | 25.44032 | 24.82193 | 24.01261 | 24.35145 | 36.57779 | 32.14592
780.6387 | 4.788624 | 1065.725 | 3.274994 |  | 25.42118 | 24.81866 | 23.99214 | 24.3648 | 36.58826 | 32.15125
780.7383 | 4.788961 | 1059.99 | 3.275027 |  | 25.41133 | 24.82068 | 24.05073 | 24.40775 | 36.58237 | 32.16761
780.8379 | 4.788488 | 1062.887 | 3.27505 |  | 25.41968 | 24.83355 | 24.0285 | 24.3742 | 36.58519 | 32.14464
780.9375 | 4.789724 | 1062.865 | 3.274989 |  | 25.41161 | 24.85141 | 24.01521 | 24.36851 | 36.56188 | 32.14587
781.0371 | 4.789397 | 1065.975 | 3.275025 |  | 25.40548 | 24.8451 | 24.00661 | 24.37513 | 36.59517 | 32.11355
781.1367 | 4.789524 | 1066.607 | 3.275015 |  | 25.41648 | 24.84578 | 24.02814 | 24.42468 | 36.55238 | 32.154
781.2363 | 4.789579 | 1071.593 | 3.275035 |  | 25.41825 | 24.82996 | 24.0358 | 24.36663 | 36.54546 | 32.13573
781.3359375 | 4.789497 | 1067.962 | 3.275013 |  | 25.43603 | 24.83741 | 24.03503 | 24.3642 | 36.56774 | 32.13342
781.4355 | 4.788997 | 1071.665 | 3.275055 |  | 25.43687 | 24.80842 | 24.0065 | 24.40243 | 36.52855 | 32.13685
781.5352 | 4.790078 | 1069.519 | 3.275011 |  | 25.43314 | 24.8274 | 24.04056 | 24.37845 | 36.55284 | 32.15777
781.6348 | 4.789896 | 1066.167 | 3.275017 |  | 25.4379 | 24.81242 | 24.01348 | 24.38592 | 36.56116 | 32.14363
781.734375 | 4.789987 | 1062.196 | 3.275036 |  | 25.45831 | 24.81553 | 24.01327 | 24.40528 | 36.58741 | 32.14864
781.834 | 4.789987 | 1068.34 | 3.274984 |  | 25.41823 | 24.79504 | 24.03697 | 24.39598 | 36.56889 | 32.1706
781.9336 | 4.789842 | 1068.424 | 3.275008 |  | 25.45565 | 24.85389 | 24.02076 | 24.38581 | 36.58331 | 32.15144
782.0332 | 4.790041 | 1072.539 | 3.27502 |  | 25.41999 | 24.80499 | 24.02785 | 24.38633 | 36.57141 | 32.15485
782.1328125 | 4.789987 | 1072.657 | 3.275058 |  | 25.39631 | 24.7999 | 24.0044 | 24.3808 | 36.58394 | 32.1672
782.2324 | 4.790378 | 1074.973 | 3.275002 |  | 25.4554 | 24.82569 | 23.99765 | 24.38766 | 36.59833 | 32.1565
782.332 | 4.790877 | 1075.426 | 3.275064 |  | 25.40794 | 24.83622 | 23.99438 | 24.39725 | 36.58919 | 32.14188
782.4316 | 4.790868 | 1077.055 | 3.275074 |  | 25.4187 | 24.81885 | 24.03656 | 24.39016 | 36.58053 | 32.12422
782.53125 | 4.790196 | 1073.644 | 3.274997 |  | 25.4194 | 24.8124 | 23.99087 | 24.38326 | 36.57453 | 32.11751
782.6309 | 4.790378 | 1073.261 | 3.275027 |  | 25.46376 | 24.81178 | 24.01174 | 24.3845 | 36.59966 | 32.0815
782.7305 | 4.790986 | 1071.001 | 3.275083 |  | 25.4296 | 24.82265 | 24.01651 | 24.39371 | 36.59202 | 32.05173
782.8301 | 4.789978 | 1074.712 | 3.275017 |  | 25.45135 | 24.82065 | 24.01488 | 24.38576 | 36.59209 | 32.07288
782.9296875 | 4.791195 | 1073.652 | 3.275065 |  | 25.47875 | 24.80729 | 24.01666 | 24.38388 | 36.62854 | 31.9956
783.0293 | 4.790786 | 1081.354 | 3.275026 |  | 25.46509 | 24.81407 | 24.04524 | 24.40358 | 36.62289 | 32.0401
783.1289 | 4.791413 | 1074.355 | 3.275038 |  | 25.4361 | 24.83167 | 24.03129 | 24.41392 | 36.61793 | 32.01829
783.2285 | 4.791123 | 1080.95 | 3.27504 |  | 25.44162 | 24.83496 | 24.01357 | 24.38224 | 36.62205 | 32.02396
783.328125 | 4.791495 | 1078.274 | 3.275006 |  | 25.43964 | 24.82718 | 24.02706 | 24.36625 | 36.60119 | 32.00029
783.4277 | 4.790868 | 1075.457 | 3.275029 |  | 25.46197 | 24.81666 | 24.03211 | 24.37951 | 36.62994 | 31.97005
783.5273 | 4.791922 | 1076.275 | 3.27504 |  | 25.46 | 24.82912 | 24.03043 | 24.39767 | 36.62806 | 31.99376
783.627 | 4.791123 | 1082.513 | 3.275028 |  | 25.44228 | 24.84514 | 24.0222 | 24.39515 | 36.59162 | 31.96503
783.7265625 | 4.790868 | 1081.077 | 3.275052 |  | 25.44676 | 24.85321 | 24.03898 | 24.41186 | 36.59376 | 31.97837
783.8262 | 4.791032 | 1086.222 | 3.274992 |  | 25.43903 | 24.83332 | 24.03031 | 24.41494 | 36.60842 | 31.93675
783.9258 | 4.790868 | 1086.009 | 3.274992 |  | 25.48714 | 24.86507 | 24.04355 | 24.38189 | 36.619 | 31.96165
784.0254 | 4.791577 | 1083.179 | 3.275038 |  | 25.45494 | 24.83136 | 24.02351 | 24.41388 | 36.61927 | 31.96259
784.125 | 4.791468 | 1080.293 | 3.275029 |  | 25.47171 | 24.8137 | 24.02979 | 24.42462 | 36.61857 | 31.99436
784.2246 | 4.792367 | 1085.907 | 3.274985 |  | 25.46238 | 24.82724 | 24.01771 | 24.37846 | 36.64641 | 31.9759
784.3242 | 4.791749 | 1087.601 | 3.27497 |  | 25.46477 | 24.82244 | 24.07906 | 24.42355 | 36.62954 | 31.95827
784.4238 | 4.791713 | 1084.182 | 3.275007 |  | 25.46818 | 24.83082 | 24.0428 | 24.41091 | 36.63425 | 31.97212
784.5234375 | 4.792122 | 1085.246 | 3.275034 |  | 25.47222 | 24.84403 | 24.03164 | 24.43318 | 36.64366 | 31.95177
784.623 | 4.791922 | 1084.569 | 3.275013 |  | 25.4871 | 24.8116 | 24.00799 | 24.3929 | 36.62774 | 31.97576
784.7227 | 4.791932 | 1082.44 | 3.275004 |  | 25.44122 | 24.81509 | 24.02362 | 24.40648 | 36.63501 | 31.97062
784.8223 | 4.791977 | 1087.902 | 3.275015 |  | 25.44974 | 24.82047 | 24.05546 | 24.43778 | 36.66222 | 31.96159
784.921875 | 4.793039 | 1086.457 | 3.275015 |  | 25.47021 | 24.84697 | 24.02865 | 24.41739 | 36.62822 | 31.98301
785.0215 | 4.792503 | 1088.344 | 3.274989 |  | 25.42786 | 24.8322 | 24.03497 | 24.41359 | 36.6796875 | 31.95167
785.1211 | 4.792885 | 1089.206 | 3.274996 |  | 25.4519 | 24.82137 | 24.04392 | 24.44338 | 36.67001 | 31.9617
785.2207 | 4.792122 | 1084.953 | 3.274985 |  | 25.43958 | 24.82359 | 24.0802 | 24.41552 | 36.6541 | 31.95466
785.3203125 | 4.792503 | 1088.82 | 3.275045 |  | 25.43139 | 24.87819 | 24.04297 | 24.39694 | 36.64816 | 31.96318
785.4199 | 4.792004 | 1082.601 | 3.275002 |  | 25.44221 | 24.84267 | 24.05842 | 24.38508 | 36.68441 | 31.92941
785.5195 | 4.792131 | 1096.308 | 3.274983 |  | 25.47671 | 24.8273 | 24.0565 | 24.39712 | 36.64494 | 31.92362
785.6191 | 4.79184 | 1091.28 | 3.274982 |  | 25.44928 | 24.86541 | 24.0432 | 24.40091 | 36.65553 | 31.91788
785.71875 | 4.792603 | 1093.648 | 3.275031 |  | 25.47893 | 24.84433 | 24.05785 | 24.41616 | 36.62591 | 31.92169
785.8184 | 4.792476 | 1091.1 | 3.275068 |  | 25.47711 | 24.85662 | 24.04098 | 24.39859 | 36.63351 | 31.92312
785.918 | 4.792749 | 1093.012 | 3.275049 |  | 25.46561 | 24.81673 | 24.03273 | 24.42911 | 36.63677 | 31.95657
786.0176 | 4.791986 | 1094.074 | 3.275027 |  | 25.43377 | 24.85004 | 24.05954 | 24.39749 | 36.64074 | 31.94091
786.1171875 | 4.792821 | 1091.203 | 3.275 |  | 25.49134 | 24.81007 | 24.05035 | 24.39957 | 36.65236 | 31.96514
786.2168 | 4.792621 | 1093.846 | 3.275002 |  | 25.47048 | 24.82159 | 24.05183 | 24.35951 | 36.62191 | 31.99125
786.3164 | 4.792731 | 1095.029 | 3.275009 |  | 25.48297 | 24.82386 | 24.03177 | 24.43035 | 36.64014 | 31.95342
786.416 | 4.792821 | 1095.883 | 3.274981 |  | 25.45489 | 24.85165 | 24.06624 | 24.38868 | 36.61137 | 31.99605
786.515625 | 4.793285 | 1093.443 | 3.27502 |  | 25.44619 | 24.85712 | 24.04421 | 24.38639 | 36.60784 | 31.99434
786.6152 | 4.793548 | 1095.64 | 3.274987 |  | 25.4744 | 24.83323 | 24.01512 | 24.41258 | 36.61797 | 32.00407
786.7148 | 4.793612 | 1094.134 | 3.275028 |  | 25.45707 | 24.85239 | 24.05019 | 24.39536 | 36.62104 | 31.99871
786.8145 | 4.793049 | 1097.079 | 3.275032 |  | 25.4661 | 24.84289 | 24.04897 | 24.39781 | 36.62048 | 32.03608
786.9140625 | 4.793875 | 1096.12 | 3.274985 |  | 25.45265 | 24.81682 | 24.05894 | 24.41468 | 36.63716 | 32.00571
787.0137 | 4.793811 | 1095.248 | 3.275055 |  | 25.49899 | 24.82956 | 24.0258 | 24.42531 | 36.64188 | 32.00123
787.1133 | 4.794347 | 1099.229 | 3.275039 |  | 25.47544 | 24.86337 | 24.06483 | 24.41783 | 36.63118 | 32.00533
787.2129 | 4.793875 | 1099.767 | 3.275013 |  | 25.4772 | 24.82872 | 24.0465 | 24.40532 | 36.62369 | 32.01016
787.3125 | 4.794002 | 1094.764 | 3.275016 |  | 25.489 | 24.85324 | 24.06661 | 24.42938 | 36.65535 | 32.01583
787.4121 | 4.79461 | 1097.361 | 3.275003 |  | 25.48366 | 24.82997 | 24.02345 | 24.39685 | 36.65139 | 32.00879
787.5117 | 4.793094 | 1102.205 | 3.274999 |  | 25.45269 | 24.85247 | 24.03388 | 24.39731 | 36.64962 | 32.00003
787.6113 | 4.793739 | 1104.368 | 3.27502 |  | 25.44323 | 24.85438 | 24.07736 | 24.3863 | 36.64265 | 31.98494
787.7109375 | 4.794148 | 1108.423 | 3.275015 |  | 25.49498 | 24.86378 | 24.042 | 24.40211 | 36.64223 | 32.00245
787.8105 | 4.794184 | 1103.743 | 3.275025 |  | 25.48882 | 24.84491 | 24.03769 | 24.39589 | 36.62548 | 31.97364
787.9102 | 4.793921 | 1097.831 | 3.275043 |  | 25.46808 | 24.82243 | 24.04421 | 24.38519 | 36.65736 | 31.97392
788.0098 | 4.794411 | 1099.809 | 3.274996 |  | 25.47812 | 24.8492 | 24.06598 | 24.40239 | 36.64672 | 31.99558
788.109375 | 4.794293 | 1101.354 | 3.275035 |  | 25.50974 | 24.87187 | 24.04866 | 24.43428 | 36.63413 | 32.01288
788.209 | 4.793793 | 1104.422 | 3.275034 |  | 25.47967 | 24.87896 | 24.04259 | 24.4356 | 36.65027 | 32.01822
788.3086 | 4.793984 | 1106.843 | 3.275025 |  | 25.51342 | 24.85107 | 24.05735 | 24.43645 | 36.62817 | 32.04471
788.4082 | 4.794556 | 1105.565 | 3.275044 |  | 25.49796 | 24.86297 | 24.05041 | 24.40806 | 36.6293 | 32.02495
788.5078125 | 4.794629 | 1102.99 | 3.275008 |  | 25.51805 | 24.83703 | 24.04088 | 24.43106 | 36.63903 | 32.03325
788.6074 | 4.795183 | 1102.927 | 3.275054 |  | 25.52735 | 24.8803 | 24.06817 | 24.41743 | 36.62609 | 32.04801
788.707 | 4.794847 | 1106.355 | 3.274995 |  | 25.51502 | 24.84336 | 24.03959 | 24.42788 | 36.63391 | 32.03362
788.8066 | 4.794965 | 1101.856 | 3.275025 |  | 25.50703 | 24.89072 | 24.05433 | 24.42461 | 36.63841 | 32.02138
788.90625 | 4.794993 | 1107.531 | 3.275035 |  | 25.50488 | 24.87764 | 24.05559 | 24.4065 | 36.62243 | 32.03442
789.0059 | 4.794229 | 1102.46 | 3.274986 |  | 25.52006 | 24.85099 | 24.06721 | 24.42469 | 36.64576 | 32.03759
789.1055 | 4.795201 | 1107.036 | 3.275001 |  | 25.52413 | 24.84125 | 24.03501 | 24.44144 | 36.63917 | 32.04807
789.2051 | 4.795837 | 1109.671 | 3.275017 |  | 25.50913 | 24.86901 | 24.05585 | 24.4253 | 36.62561 | 32.02084
789.3046875 | 4.795174 | 1111.855 | 3.27506 |  | 25.48091 | 24.88958 | 24.05517 | 24.41909 | 36.62661 | 32.02815
789.4043 | 4.795483 | 1110.214 | 3.275033 |  | 25.48496 | 24.86084 | 24.03283 | 24.45676 | 36.63415 | 32.02459
789.5039 | 4.794938 | 1107.846 | 3.275029 |  | 25.49624 | 24.88587 | 24.0599 | 24.42311 | 36.62338 | 32.04034
789.6035 | 4.795538 | 1112.789 | 3.275033 |  | 25.47457 | 24.88152 | 24.02297 | 24.42474 | 36.63433 | 32.07068
789.703125 | 4.794629 | 1112.985 | 3.275056 |  | 25.4841 | 24.8758 | 24.07617 | 24.41895 | 36.6151 | 32.0429
789.8027 | 4.795356 | 1111.37 | 3.275041 |  | 25.48895 | 24.87028 | 24.05355 | 24.42377 | 36.63303 | 32.05185
789.9023 | 4.796409 | 1112.235 | 3.275013 |  | 25.47118 | 24.87943 | 24.05871 | 24.4361 | 36.59584 | 32.06292
790.002 | 4.794947 | 1109.911 | 3.27499 |  | 25.47021 | 24.88359 | 24.04044 | 24.42627 | 36.584 | 32.07477
790.1015625 | 4.795729 | 1114.007 | 3.275028 |  | 25.49325 | 24.86643 | 24.07627 | 24.41708 | 36.59509 | 32.08696
790.2012 | 4.795892 | 1116.3 | 3.275029 |  | 25.48568 | 24.86787 | 24.04254 | 24.43159 | 36.55058 | 32.08703
790.3008 | 4.795819 | 1119.172 | 3.275027 |  | 25.45244 | 24.88798 | 24.04302 | 24.43625 | 36.56673 | 32.11506
790.4004 | 4.795011 | 1117.731 | 3.275018 |  | 25.45227 | 24.86626 | 24.05244 | 24.45674 | 36.56105 | 32.11851
790.5 | 4.796682 | 1117.53 | 3.275083 |  | 25.44114 | 24.8716 | 24.07339 | 24.4522 | 36.56314 | 32.1383
790.5996 | 4.795892 | 1119.124 | 3.275012 |  | 25.464 | 24.89657 | 24.03828 | 24.44934 | 36.55764 | 32.15343
790.6992 | 4.796037 | 1114.854 | 3.275031 |  | 25.47404 | 24.90562 | 24.0584 | 24.43821 | 36.55233 | 32.17709
790.7988 | 4.795873 | 1119.374 | 3.275032 |  | 25.46758 | 24.8897 | 24.05386 | 24.44803 | 36.52619 | 32.15747
790.8984375 | 4.796528 | 1122.77 | 3.275017 |  | 25.4822 | 24.89389 | 24.06344 | 24.47282 | 36.55958 | 32.15308
790.998 | 4.796191 | 1122.205 | 3.275 |  | 25.44334 | 24.88274 | 24.05615 | 24.46068 | 36.53177 | 32.13242
791.0977 | 4.796664 | 1119.428 | 3.275028 |  | 25.46112 | 24.88195 | 24.06121 | 24.4699 | 36.53737 | 32.17246
791.1973 | 4.796936 | 1125.994 | 3.275023 |  | 25.4579 | 24.85141 | 24.05329 | 24.44232 | 36.53488 | 32.16975
791.296875 | 4.796918 | 1120.02 | 3.275028 |  | 25.43413 | 24.87457 | 24.05869 | 24.46605 | 36.55555 | 32.18627
791.3965 | 4.796273 | 1119.775 | 3.275003 |  | 25.45172 | 24.83967 | 24.0523 | 24.44505 | 36.51703 | 32.18032
791.4961 | 4.79729 | 1119.142 | 3.275054 |  | 25.44594 | 24.87905 | 24.06859 | 24.44538 | 36.50462 | 32.1614
791.5957 | 4.795583 | 1124.515 | 3.274974 |  | 25.45384 | 24.87651 | 24.04358 | 24.47329 | 36.5142 | 32.16928
791.6953125 | 4.795801 | 1125.618 | 3.274997 |  | 25.44212 | 24.88111 | 24.05303 | 24.43672 | 36.5232 | 32.16596
791.7949 | 4.796292 | 1124.445 | 3.275023 |  | 25.43103 | 24.86811 | 24.07211 | 24.44046 | 36.46596 | 32.17397
791.8945 | 4.797572 | 1126.521 | 3.275051 |  | 25.40986 | 24.87172 | 24.05837 | 24.48847 | 36.46836 | 32.17229
791.9941 | 4.796773 | 1125.017 | 3.27499 |  | 25.41998 | 24.86217 | 24.06145 | 24.44366 | 36.43325 | 32.12907
792.09375 | 4.7962 | 1122.503 | 3.275046 |  | 25.42481 | 24.89128 | 24.02605 | 24.4564 | 36.4642 | 32.12609
792.1934 | 4.796491 | 1128.149 | 3.27504 |  | 25.38853 | 24.88975 | 24.08485 | 24.46706 | 36.47816 | 32.09982
792.293 | 4.796746 | 1125.191 | 3.275038 |  | 25.39981 | 24.87306 | 24.0389 | 24.45276 | 36.49041 | 32.07443
792.3926 | 4.796882 | 1123.411 | 3.275054 |  | 25.41064 | 24.87085 | 24.06438 | 24.43278 | 36.47569 | 32.12803
792.4921875 | 4.7972 | 1125.707 | 3.275081 |  | 25.3812 | 24.8664 | 24.06213 | 24.47438 | 36.50107 | 32.08639
792.5918 | 4.7967 | 1124.083 | 3.274995 |  | 25.41412 | 24.89373 | 24.07741 | 24.46985 | 36.48459 | 32.07657
792.6914 | 4.796591 | 1122.708 | 3.275032 |  | 25.42035 | 24.8779 | 24.05426 | 24.4593 | 36.50679 | 32.09012
792.791 | 4.798099 | 1123.738 | 3.275023 |  | 25.40851 | 24.88797 | 24.06897 | 24.4748 | 36.50154 | 32.04424
792.890625 | 4.797145 | 1126.969 | 3.275022 |  | 25.40331 | 24.86098 | 24.0631 | 24.50254 | 36.5267 | 32.05455
792.9902 | 4.797272 | 1130.654 | 3.275022 |  | 25.39757 | 24.89745 | 24.06716 | 24.45895 | 36.50864 | 32.07201
793.0898 | 4.797699 | 1127.091 | 3.275026 |  | 25.43929 | 24.87764 | 24.08727 | 24.44553 | 36.52017 | 32.0333
793.1895 | 4.796436 | 1121.534 | 3.275008 |  | 25.42872 | 24.87823 | 24.06416 | 24.45067 | 36.5142 | 32.01642
793.2890625 | 4.797182 | 1123.414 | 3.275075 |  | 25.43074 | 24.87509 | 24.05798 | 24.44872 | 36.51381 | 32.03743
793.3887 | 4.797372 | 1124.631 | 3.275027 |  | 25.40322 | 24.87909 | 24.05415 | 24.47038 | 36.50595 | 32.01564
793.4883 | 4.797454 | 1125.123 | 3.275005 |  | 25.42052 | 24.86711 | 24.03243 | 24.45159 | 36.50055 | 31.9868
793.5879 | 4.797282 | 1122.089 | 3.275017 |  | 25.41353 | 24.84234 | 24.04299 | 24.44825 | 36.53515625 | 32.03235
793.6875 | 4.79749 | 1126.431 | 3.275065 |  | 25.41883 | 24.86617 | 24.03719 | 24.43674 | 36.53482 | 32.00701
793.7871 | 4.797699 | 1124.645 | 3.274988 |  | 25.43472 | 24.85442 | 24.04313 | 24.4476 | 36.53337 | 31.98487
793.8867 | 4.797354 | 1125.38 | 3.275056 |  | 25.42626 | 24.87511 | 24.06713 | 24.44065 | 36.53042 | 31.96604
793.9863 | 4.7973 | 1123.232 | 3.275081 |  | 25.44198 | 24.84941 | 24.03645 | 24.45073 | 36.53723 | 31.96934
794.0859375 | 4.7969 | 1121.551 | 3.275033 |  | 25.43969 | 24.88817 | 24.05593 | 24.44412 | 36.50824 | 31.97215
794.1855 | 4.798217 | 1126.735 | 3.27506 |  | 25.44428 | 24.85693 | 24.04522 | 24.43977 | 36.52604 | 31.92199
794.2852 | 4.797672 | 1127.438 | 3.275038 |  | 25.44529 | 24.87776 | 24.0618 | 24.44356 | 36.52987 | 31.94858
794.3848 | 4.797836 | 1126.275 | 3.275027 |  | 25.39376 | 24.88626 | 24.05715 | 24.42698 | 36.52978 | 31.92423
794.484375 | 4.797154 | 1129.927 | 3.275023 |  | 25.41608 | 24.8706 | 24.0613 | 24.45818 | 36.50734 | 31.92882
794.584 | 4.798553 | 1128.908 | 3.275037 |  | 25.42391 | 24.87488 | 24.05568 | 24.45667 | 36.50503 | 31.90969
794.6836 | 4.797754 | 1127.218 | 3.275017 |  | 25.41405 | 24.85825 | 24.02837 | 24.44637 | 36.54741 | 31.91526
794.7832 | 4.797781 | 1122.829 | 3.275054 |  | 25.44058 | 24.83599 | 24.04821 | 24.45186 | 36.50477 | 31.93365
794.8828125 | 4.797454 | 1125.608 | 3.275041 |  | 25.39648 | 24.84795 | 24.05174 | 24.43062 | 36.48118 | 31.92293
794.9824 | 4.796864 | 1130.129 | 3.275047 |  | 25.41664 | 24.8713 | 24.02671 | 24.42977 | 36.48397 | 31.93044
795.082 | 4.796673 | 1131.622 | 3.275021 |  | 25.42083 | 24.86754 | 24.05215 | 24.44447 | 36.50491 | 31.93531
795.1816 | 4.79809 | 1124.016 | 3.275048 |  | 25.43656 | 24.85738 | 24.05647 | 24.4175 | 36.53128 | 31.97448
795.28125 | 4.797981 | 1129.254 | 3.275062 |  | 25.43039 | 24.84386 | 24.07308 | 24.41237 | 36.55412 | 31.95151
795.3809 | 4.798417 | 1128.524 | 3.275059 |  | 25.42976 | 24.85396 | 24.06728 | 24.42879 | 36.54973 | 31.96969
795.4805 | 4.798054 | 1128.163 | 3.275027 |  | 25.42299 | 24.85608 | 24.05068 | 24.4457 | 36.54928 | 31.97154
795.5801 | 4.798299 | 1131.73 | 3.275053 |  | 25.39044 | 24.88808 | 24.05775 | 24.45908 | 36.58789 | 31.97905
795.6796875 | 4.798253 | 1124.805 | 3.275087 |  | 25.39168 | 24.86188 | 24.04889 | 24.43326 | 36.59402 | 31.97924
795.7793 | 4.797327 | 1128.086 | 3.275037 |  | 25.40656 | 24.86355 | 24.05072 | 24.43799 | 36.56869 | 31.98613
795.8789 | 4.797745 | 1128.832 | 3.27504 |  | 25.40157 | 24.88058 | 24.05697 | 24.45776 | 36.58176 | 31.96277
795.9785 | 4.798208 | 1127.471 | 3.275054 |  | 25.40905 | 24.87507 | 24.0471 | 24.40747 | 36.5785 | 31.93785
796.078125 | 4.797817 | 1125.589 | 3.27502 |  | 25.37618 | 24.85947 | 24.03572 | 24.46027 | 36.57667 | 31.95223
796.1777 | 4.797763 | 1125.249 | 3.27509 |  | 25.41669 | 24.88066 | 24.06867 | 24.45086 | 36.58708 | 31.95861
796.2773 | 4.797027 | 1129.556 | 3.275038 |  | 25.43615 | 24.86612 | 24.02805 | 24.44726 | 36.56751 | 31.94232
796.377 | 4.797754 | 1126.187 | 3.275117 |  | 25.38803 | 24.86454 | 24.05383 | 24.46852 | 36.59431 | 31.99213
796.4765625 | 4.798326 | 1120.566 | 3.275064 |  | 25.40065 | 24.87211 | 24.0578 | 24.46533 | 36.59601 | 31.97718
796.5762 | 4.797926 | 1121.692 | 3.275007 |  | 25.41996 | 24.87494 | 24.04611 | 24.44273 | 36.55951 | 31.97561
796.6758 | 4.797554 | 1120.67 | 3.275052 |  | 25.40356 | 24.86274 | 24.05424 | 24.43173 | 36.58449 | 31.99334
796.7754 | 4.798517 | 1121.676 | 3.27508 |  | 25.41588 | 24.88291 | 24.06166 | 24.44732 | 36.54496 | 31.9758
796.875 | 4.79729 | 1120.27 | 3.275055 |  | 25.4396 | 24.88298 | 24.04594 | 24.45659 | 36.54786 | 31.95464
796.9746 | 4.797463 | 1126.82 | 3.275046 |  | 25.44382 | 24.87501 | 24.04329 | 24.43511 | 36.5615 | 31.9573
797.0742 | 4.796873 | 1122.063 | 3.275114 |  | 25.4302 | 24.85641 | 24.03406 | 24.46887 | 36.57576 | 31.97256
797.1738 | 4.796836 | 1111.93 | 3.275087 |  | 25.45685 | 24.87355 | 24.06022 | 24.43959 | 36.55586 | 31.96705
797.2734375 | 4.797799 | 1118.328 | 3.275063 |  | 25.45139 | 24.86041 | 24.0466 | 24.45773 | 36.57099 | 31.98902
797.373 | 4.797145 | 1111.464 | 3.275051 |  | 25.44458 | 24.88104 | 24.06048 | 24.45378 | 36.54286 | 32.00699
797.4727 | 4.797754 | 1117.883 | 3.275053 |  | 25.44556 | 24.85867 | 24.06698 | 24.46839 | 36.53681 | 32.00101
797.5723 | 4.79729 | 1117.359 | 3.275106 |  | 25.42964 | 24.87572 | 24.05575 | 24.46657 | 36.54653 | 31.96636
797.671875 | 4.797 | 1113.417 | 3.275129 |  | 25.40806 | 24.87418 | 24.08928 | 24.44526 | 36.53944 | 31.99431
797.7715 | 4.796555 | 1113.533 | 3.275038 |  | 25.43622 | 24.8803 | 24.03914 | 24.4445 | 36.5288 | 31.99915
797.8711 | 4.797454 | 1115.162 | 3.275048 |  | 25.41156 | 24.8857 | 24.0479 | 24.45166 | 36.53628 | 31.99522
797.9707 | 4.796854 | 1113.516 | 3.275069 |  | 25.43836 | 24.86808 | 24.04962 | 24.49304 | 36.53272 | 32.02091
798.0703125 | 4.796137 | 1115 | 3.275044 |  | 25.41744 | 24.87845 | 24.066 | 24.4627 | 36.57416 | 31.9875
798.1699 | 4.796864 | 1113.084 | 3.275104 |  | 25.45168 | 24.88125 | 24.0568 | 24.44344 | 36.53636 | 31.99389
798.2695 | 4.796128 | 1109.435 | 3.275037 |  | 25.4508 | 24.85305 | 24.05689 | 24.43629 | 36.54401 | 31.98041
798.3691 | 4.796273 | 1112.634 | 3.275057 |  | 25.44499 | 24.86304 | 24.047 | 24.46811 | 36.55556 | 31.96632
798.46875 | 4.796373 | 1108.241 | 3.275095 |  | 25.43806 | 24.84624 | 24.07975 | 24.44581 | 36.55003 | 31.97344
798.5684 | 4.796564 | 1110.818 | 3.275063 |  | 25.44684 | 24.85181 | 24.06979 | 24.45846 | 36.55748 | 31.96452
798.668 | 4.795637 | 1111.274 | 3.275135 |  | 25.46862 | 24.85976 | 24.08531 | 24.44354 | 36.5292 | 31.96815
798.7676 | 4.795256 | 1109.04 | 3.275082 |  | 25.46904 | 24.86464 | 24.06688 | 24.4478 | 36.57277 | 31.97313
798.8671875 | 4.795601 | 1109.299 | 3.275068 |  | 25.47408 | 24.88448 | 24.06321 | 24.46597 | 36.55848 | 31.96374
798.9668 | 4.796319 | 1105.886 | 3.275075 |  | 25.4545 | 24.83416 | 24.0751 | 24.429 | 36.53165 | 31.93836
799.0664 | 4.795919 | 1108.878 | 3.275102 |  | 25.46155 | 24.87642 | 24.04794 | 24.43867 | 36.54421 | 31.95445
799.166 | 4.796101 | 1109.283 | 3.275072 |  | 25.46218 | 24.83926 | 24.07366 | 24.43334 | 36.54034 | 31.96859
799.265625 | 4.79541 | 1107.901 | 3.27508 |  | 25.45654 | 24.8896 | 24.06586 | 24.47461 | 36.57259 | 31.95954
799.3652 | 4.7964 | 1110.558 | 3.27507 |  | 25.4733 | 24.86845 | 24.06485 | 24.43661 | 36.56339 | 31.94217
799.4648 | 4.795174 | 1108.975 | 3.275108 |  | 25.45906 | 24.85129 | 24.07357 | 24.43603 | 36.56256 | 31.95761
799.5645 | 4.795556 | 1106.646 | 3.275068 |  | 25.47493 | 24.87039 | 24.07524 | 24.45932 | 36.5546 | 31.95584
799.6640625 | 4.795692 | 1104.345 | 3.275099 |  | 25.49754 | 24.85276 | 24.06755 | 24.43806 | 36.5687 | 31.9712
799.7637 | 4.794175 | 1103.952 | 3.27512 |  | 25.47878 | 24.86889 | 24.09421 | 24.44638 | 36.57631 | 31.96008
799.8633 | 4.794838 | 1110.741 | 3.275084 |  | 25.45852 | 24.86096 | 24.07023 | 24.45216 | 36.60382 | 31.97559
799.9629 | 4.796137 | 1100.988 | 3.275105 |  | 25.46845 | 24.8856 | 24.07773 | 24.43231 | 36.5825 | 31.99419
800.0625 | 4.795747 | 1104.592 | 3.275102 |  | 25.5033 | 24.8814 | 24.07501 | 24.45131 | 36.57735 | 31.97385
800.1621 | 4.796137 | 1105.642 | 3.275106 |  | 25.4889 | 24.84058 | 24.09283 | 24.45666 | 36.60271 | 31.97275
800.2617 | 4.79541 | 1103.248 | 3.275101 |  | 25.48152 | 24.8372 | 24.05467 | 24.48866 | 36.60057 | 31.98378
800.3613 | 4.795337 | 1104.855 | 3.275092 |  | 25.46326 | 24.88728 | 24.10132 | 24.44097 | 36.61434 | 31.97986
800.4609375 | 4.795119 | 1096.543 | 3.275127 |  | 25.44963 | 24.86461 | 24.09783 | 24.46011 | 36.63675 | 31.99768
800.5605 | 4.794893 | 1101.555 | 3.275099 |  | 25.47379 | 24.8871 | 24.0973 | 24.46258 | 36.64146 | 32.00871
800.6602 | 4.79491 | 1100.489 | 3.275095 |  | 25.48087 | 24.88562 | 24.04923 | 24.42419 | 36.60229 | 31.97278
800.7598 | 4.795274 | 1104.405 | 3.27511 |  | 25.47714 | 24.87962 | 24.06499 | 24.46137 | 36.64673 | 31.98723
800.859375 | 4.794838 | 1097.628 | 3.27513 |  | 25.4277 | 24.87239 | 24.07372 | 24.46044 | 36.6258 | 31.98964
800.959 | 4.794447 | 1101.331 | 3.275131 |  | 25.45729 | 24.87119 | 24.10277 | 24.45086 | 36.65477 | 32.01674
801.0586 | 4.794529 | 1094.723 | 3.275156 |  | 25.43739 | 24.87145 | 24.08693 | 24.46991 | 36.64134 | 31.98433
801.1582 | 4.795138 | 1102.455 | 3.275111 |  | 25.48974 | 24.8819 | 24.07191 | 24.42427 | 36.65353 | 31.97867
801.2578125 | 4.795029 | 1094.963 | 3.275098 |  | 25.45507 | 24.87061 | 24.08149 | 24.45585 | 36.66801 | 32.00697
801.3574 | 4.793993 | 1097.984 | 3.275134 |  | 25.46283 | 24.89258 | 24.07678 | 24.43812 | 36.65956 | 32.02838
801.457 | 4.793194 | 1098.84 | 3.275096 |  | 25.4642 | 24.88301 | 24.08819 | 24.45428 | 36.65306 | 32.01242
801.5566 | 4.794293 | 1095.326 | 3.275134 |  | 25.48414 | 24.86068 | 24.07823 | 24.44028 | 36.67077 | 32.01991
801.65625 | 4.794738 | 1097.623 | 3.275094 |  | 25.48898 | 24.86294 | 24.06203 | 24.44874 | 36.66682 | 32.01582
801.7559 | 4.794529 | 1095.102 | 3.275084 |  | 25.48866 | 24.86394 | 24.0863 | 24.47335 | 36.65338 | 31.99335
801.8555 | 4.795056 | 1092.873 | 3.275107 |  | 25.49511 | 24.86203 | 24.09994 | 24.45753 | 36.64748 | 32.03196
801.9551 | 4.793493 | 1095.644 | 3.275117 |  | 25.45691 | 24.85945 | 24.08453 | 24.4707 | 36.66337 | 32.00312
802.0546875 | 4.794339 | 1091.162 | 3.275104 |  | 25.47125 | 24.87666 | 24.07014 | 24.45632 | 36.6729 | 32.01094
802.1543 | 4.794184 | 1095.572 | 3.275137 |  | 25.47246 | 24.87579 | 24.10877 | 24.44735 | 36.67662 | 32.0256
802.2539 | 4.793512 | 1090.07 | 3.275125 |  | 25.49956 | 24.87186 | 24.10841 | 24.45244 | 36.66156 | 32.01027
802.3535 | 4.793857 | 1090.245 | 3.275095 |  | 25.46705 | 24.86424 | 24.07547 | 24.4397 | 36.63783 | 32.03182
802.453125 | 4.793775 | 1099.704 | 3.275145 |  | 25.48446 | 24.89233 | 24.08522 | 24.4437 | 36.64451 | 31.99889
802.5527 | 4.794102 | 1098.125 | 3.275118 |  | 25.4899 | 24.88612 | 24.08435 | 24.45126 | 36.62748 | 32.01157
802.6523 | 4.793203 | 1096.084 | 3.275146 |  | 25.49987 | 24.88423 | 24.08733 | 24.44028 | 36.62283 | 32.0052
802.752 | 4.794438 | 1095.472 | 3.275125 |  | 25.4831 | 24.87611 | 24.0766 | 24.44078 | 36.6413 | 32.00816
802.8515625 | 4.793512 | 1096.722 | 3.275137 |  | 25.48935 | 24.91482 | 24.09714 | 24.41456 | 36.64382 | 32.03181
802.9512 | 4.793448 | 1092.682 | 3.275161 |  | 25.49061 | 24.88924 | 24.07895 | 24.44756 | 36.66738 | 32.02338
803.0508 | 4.793748 | 1095.624 | 3.275148 |  | 25.5008 | 24.86124 | 24.08852 | 24.43644 | 36.62333 | 32.00715
803.1504 | 4.794157 | 1088.665 | 3.275119 |  | 25.50792 | 24.89207 | 24.08491 | 24.42249 | 36.62599 | 32.01805
803.25 | 4.793757 | 1087.756 | 3.275102 |  | 25.50517 | 24.89046 | 24.09753 | 24.4353 | 36.63837 | 32.00886
803.3496 | 4.794193 | 1089.013 | 3.275175 |  | 25.52835 | 24.86919 | 24.09853 | 24.47527 | 36.6192 | 31.99892
803.4492 | 4.793367 | 1093.246 | 3.275106 |  | 25.52033 | 24.8915 | 24.0998 | 24.44293 | 36.61438 | 32.00717
803.5488 | 4.793593 | 1091.344 | 3.275133 |  | 25.48517 | 24.90221 | 24.09481 | 24.41937 | 36.60908 | 31.98428
803.6484375 | 4.793457 | 1093.041 | 3.275117 |  | 25.51085 | 24.90178 | 24.07393 | 24.47891 | 36.61276 | 31.99738
803.748 | 4.793321 | 1092.061 | 3.275138 |  | 25.51787 | 24.87876 | 24.11131 | 24.48053 | 36.59394 | 32.00722
803.8477 | 4.79363 | 1084.854 | 3.275149 |  | 25.52339 | 24.89303 | 24.10081 | 24.47408 | 36.60924 | 32.0249
803.9473 | 4.793112 | 1090.642 | 3.275121 |  | 25.55828 | 24.9245 | 24.08082 | 24.44653 | 36.59723 | 32.02576
804.046875 | 4.792658 | 1089.044 | 3.275144 |  | 25.54246 | 24.87404 | 24.07892 | 24.50759 | 36.60345 | 32.00756
804.1465 | 4.793603 | 1092.415 | 3.275184 |  | 25.52456 | 24.91358 | 24.12033 | 24.48471 | 36.61324 | 32.00328
804.2461 | 4.793094 | 1086.043 | 3.275132 |  | 25.52401 | 24.93022 | 24.06701 | 24.46467 | 36.59756 | 32.01037
804.3457 | 4.792485 | 1086.384 | 3.27513 |  | 25.52246 | 24.8903 | 24.09658 | 24.46393 | 36.58767 | 32.07527
804.4453125 | 4.792985 | 1090.786 | 3.275129 |  | 25.50912 | 24.91939 | 24.09787 | 24.50885 | 36.59179 | 32.004
804.5449 | 4.792794 | 1084.678 | 3.275145 |  | 25.50829 | 24.90091 | 24.07561 | 24.47879 | 36.59692 | 32.0324
804.6445 | 4.792803 | 1086.508 | 3.275156 |  | 25.53723 | 24.89896 | 24.09083 | 24.50413 | 36.56517 | 32.06999
804.7441 | 4.79254 | 1083.265 | 3.275088 |  | 25.51718 | 24.91628 | 24.07478 | 24.50206 | 36.57101 | 32.0514
804.84375 | 4.792358 | 1079.596 | 3.275157 |  | 25.51965 | 24.9137 | 24.10345 | 24.49933 | 36.5727 | 32.05291
804.9434 | 4.792004 | 1086.342 | 3.275129 |  | 25.49388 | 24.91329 | 24.11522 | 24.48784 | 36.5858 | 32.05286
805.043 | 4.792767 | 1084.518 | 3.275126 |  | 25.54566 | 24.90103 | 24.07385 | 24.49405 | 36.53886 | 32.0839
805.1426 | 4.793212 | 1085.175 | 3.27511 |  | 25.51134 | 24.90538 | 24.08695 | 24.50109 | 36.57146 | 32.07029
805.2421875 | 4.792267 | 1084.819 | 3.275146 |  | 25.55207 | 24.87829 | 24.07926 | 24.47748 | 36.54374 | 32.10881
805.3418 | 4.792503 | 1084.771 | 3.27516 |  | 25.519 | 24.91274 | 24.084 | 24.47719 | 36.54812 | 32.09158
805.4414 | 4.792894 | 1083.958 | 3.275132 |  | 25.55495 | 24.89964 | 24.10797 | 24.49465 | 36.59719 | 32.10031
805.541 | 4.792031 | 1079.478 | 3.27518 |  | 25.54806 | 24.91274 | 24.07446 | 24.47757 | 36.58893 | 32.14359
805.640625 | 4.792203 | 1082.771 | 3.275161 |  | 25.54496 | 24.91263 | 24.1106 | 24.49277 | 36.58236 | 32.1302
805.7402 | 4.792485 | 1079.2 | 3.275158 |  | 25.56527 | 24.91199 | 24.10441 | 24.51697 | 36.57124 | 32.13986
805.8398 | 4.793148 | 1082.562 | 3.275129 |  | 25.52095 | 24.8988 | 24.08662 | 24.50308 | 36.57339 | 32.1513
805.9395 | 4.792367 | 1083.794 | 3.275188 |  | 25.54206 | 24.90064 | 24.11322 | 24.51971 | 36.5964 | 32.1431
806.0390625 | 4.792158 | 1083.282 | 3.275161 |  | 25.50813 | 24.89114 | 24.08362 | 24.50323 | 36.58895 | 32.16542
806.1387 | 4.792331 | 1081.905 | 3.275156 |  | 25.51871 | 24.88836 | 24.07627 | 24.48088 | 36.58395 | 32.16256
806.2383 | 4.792249 | 1078.956 | 3.275153 |  | 25.50671 | 24.91664 | 24.11894 | 24.48945 | 36.56324 | 32.16762
806.3379 | 4.79204 | 1075.107 | 3.275165 |  | 25.51916 | 24.91842 | 24.07108 | 24.4772 | 36.58326 | 32.18782
806.4375 | 4.792258 | 1079.942 | 3.275129 |  | 25.53162 | 24.898 | 24.08747 | 24.48906 | 36.5818 | 32.16925
806.5371 | 4.792313 | 1080.048 | 3.275137 |  | 25.49229 | 24.8962 | 24.08552 | 24.5222 | 36.58297 | 32.18092
806.6367 | 4.791559 | 1073.91 | 3.275143 |  | 25.51462 | 24.90272 | 24.1203 | 24.49752 | 36.58698 | 32.19207
806.7363 | 4.792076 | 1085.821 | 3.275138 |  | 25.5114 | 24.89773 | 24.08513 | 24.51896 | 36.59322 | 32.1736
806.8359375 | 4.792149 | 1079.173 | 3.27514 |  | 25.50481 | 24.92602 | 24.0952 | 24.47917 | 36.5662 | 32.21042
806.9355 | 4.791159 | 1078.146 | 3.275109 |  | 25.51231 | 24.87555 | 24.1103 | 24.49905 | 36.57499 | 32.18398
807.0352 | 4.792503 | 1077.603 | 3.275175 |  | 25.50996 | 24.91487 | 24.09748 | 24.51089 | 36.57013 | 32.16006
807.1348 | 4.792676 | 1076.15 | 3.275125 |  | 25.52415 | 24.89379 | 24.08427 | 24.52386 | 36.57753 | 32.18255
807.234375 | 4.792721 | 1072.53 | 3.275104 |  | 25.52334 | 24.95315 | 24.11386 | 24.49622 | 36.56632 | 32.20404
807.334 | 4.792267 | 1080.049 | 3.275122 |  | 25.49897 | 24.88326 | 24.09972 | 24.49413 | 36.51482 | 32.20231
807.4336 | 4.792621 | 1077.742 | 3.275141 |  | 25.54277 | 24.91174 | 24.11298 | 24.50071 | 36.55396 | 32.1946
807.5332 | 4.791349 | 1074.65 | 3.275105 |  | 25.53346 | 24.90965 | 24.09106 | 24.48897 | 36.55726 | 32.19334
807.6328125 | 4.791631 | 1074.538 | 3.275095 |  | 25.49623 | 24.92805 | 24.10047 | 24.53176 | 36.55645 | 32.21097
807.7324 | 4.79224 | 1071.248 | 3.275137 |  | 25.51601 | 24.90503 | 24.11238 | 24.51136 | 36.54472 | 32.1987
807.832 | 4.791977 | 1069.721 | 3.275125 |  | 25.51857 | 24.94042 | 24.09195 | 24.52661 | 36.56559 | 32.20975
807.9316 | 4.791259 | 1070.143 | 3.275172 |  | 25.53359 | 24.9191 | 24.10948 | 24.50391 | 36.55605 | 32.18372
808.03125 | 4.792031 | 1077.602 | 3.275186 |  | 25.55906 | 24.92243 | 24.10354 | 24.49801 | 36.5513 | 32.25216
808.1309 | 4.791977 | 1072.703 | 3.275142 |  | 25.53853 | 24.92039 | 24.0938 | 24.51342 | 36.57092 | 32.22189
808.2305 | 4.791677 | 1070.157 | 3.275146 |  | 25.50245 | 24.91261 | 24.08478 | 24.50836 | 36.56001 | 32.23782
808.3301 | 4.791568 | 1073.703 | 3.275197 |  | 25.52127 | 24.92487 | 24.10854 | 24.53003 | 36.57452 | 32.22058
808.4296875 | 4.791477 | 1072.818 | 3.275178 |  | 25.50959 | 24.9077 | 24.09277 | 24.50427 | 36.56982 | 32.19456
808.5293 | 4.791667 | 1069.419 | 3.275172 |  | 25.54924 | 24.92384 | 24.09632 | 24.53694 | 36.55522 | 32.22233
808.6289 | 4.792022 | 1067.477 | 3.275172 |  | 25.52283 | 24.93925 | 24.08273 | 24.53464 | 36.60006 | 32.22445
808.7285 | 4.791677 | 1075.372 | 3.27518 |  | 25.5233 | 24.90775 | 24.11302 | 24.5018 | 36.55838 | 32.23179
808.828125 | 4.791459 | 1073.583 | 3.275206 |  | 25.53045 | 24.88671 | 24.06633 | 24.5125 | 36.56961 | 32.19896
808.9277 | 4.79155 | 1068.949 | 3.27518 |  | 25.50979 | 24.898 | 24.09133 | 24.49257 | 36.55816 | 32.19722
809.0273 | 4.79095 | 1069.28 | 3.27516 |  | 25.49652 | 24.91907 | 24.06741 | 24.50135 | 36.55754 | 32.19605
809.127 | 4.792113 | 1071.006 | 3.275214 |  | 25.52476 | 24.88709 | 24.1123 | 24.49961 | 36.56619 | 32.19014
809.2265625 | 4.790986 | 1063.648 | 3.275171 |  | 25.5193 | 24.89882 | 24.0674 | 24.50339 | 36.55914 | 32.17606
809.3262 | 4.790832 | 1074.166 | 3.275143 |  | 25.5069 | 24.89248 | 24.08744 | 24.51661 | 36.559 | 32.22941
809.4258 | 4.791786 | 1071.823 | 3.27518 |  | 25.55733 | 24.89316 | 24.07689 | 24.49342 | 36.5727 | 32.19163
809.5254 | 4.792449 | 1074.444 | 3.275201 |  | 25.5029 | 24.90153 | 24.09227 | 24.49795 | 36.57711 | 32.20629
809.625 | 4.790877 | 1065.322 | 3.275168 |  | 25.49468 | 24.9054 | 24.11313 | 24.52674 | 36.55013 | 32.2004
809.7246 | 4.791459 | 1067.444 | 3.275209 |  | 25.48559 | 24.91708 | 24.07698 | 24.49756 | 36.56889 | 32.19327
809.8242 | 4.791932 | 1068.023 | 3.275219 |  | 25.50753 | 24.90224 | 24.09227 | 24.50115 | 36.57772 | 32.19078
809.9238 | 4.791441 | 1064.52 | 3.275238 |  | 25.51174 | 24.90758 | 24.08544 | 24.50058 | 36.5658 | 32.19924
810.0234375 | 4.791277 | 1061.69 | 3.275189 |  | 25.50154 | 24.90546 | 24.09826 | 24.47191 | 36.57924 | 32.18069
810.123 | 4.790795 | 1065.254 | 3.275196 |  | 25.47768 | 24.9056 | 24.07457 | 24.49361 | 36.55795 | 32.15649
810.2227 | 4.790677 | 1062.892 | 3.275247 |  | 25.51893 | 24.89353 | 24.12627 | 24.49197 | 36.55509 | 32.17217
810.3223 | 4.790777 | 1066.846 | 3.275223 |  | 25.51249 | 24.89566 | 24.08986 | 24.50389 | 36.56354 | 32.16433
810.421875 | 4.791368 | 1066.886 | 3.275208 |  | 25.48787 | 24.91508 | 24.1056 | 24.49862 | 36.56794 | 32.16982
810.5215 | 4.790895 | 1069.951 | 3.275217 |  | 25.50937 | 24.90988 | 24.09263 | 24.49341 | 36.57401 | 32.17712
810.6211 | 4.790223 | 1067.461 | 3.275211 |  | 25.48264 | 24.9054 | 24.10177 | 24.50044 | 36.58211 | 32.1809
810.7207 | 4.790814 | 1068.627 | 3.275254 |  | 25.47857 | 24.91317 | 24.0791 | 24.49986 | 36.55894 | 32.11686
810.8203125 | 4.790542 | 1067.305 | 3.275249 |  | 25.49955 | 24.93303 | 24.08431 | 24.50809 | 36.58674 | 32.13316
810.9199 | 4.79105 | 1067.564 | 3.275225 |  | 25.45866 | 24.92299 | 24.11655 | 24.48598 | 36.56862 | 32.13911
811.0195 | 4.790841 | 1063.285 | 3.275156 |  | 25.48066 | 24.89179 | 24.1006 | 24.49348 | 36.55203 | 32.13343
811.1191 | 4.79055 | 1061.379 | 3.275209 |  | 25.49249 | 24.93056 | 24.07989 | 24.49899 | 36.56223 | 32.10503
811.21875 | 4.790923 | 1065.575 | 3.275239 |  | 25.50722 | 24.94434 | 24.07949 | 24.50019 | 36.56189 | 32.13031
811.3184 | 4.79145 | 1067.561 | 3.275224 |  | 25.49265 | 24.91429 | 24.08367 | 24.49016 | 36.53883 | 32.14114
811.418 | 4.791331 | 1066.409 | 3.27523 |  | 25.52005 | 24.90712 | 24.07437 | 24.46732 | 36.51023 | 32.11027
811.5176 | 4.79055 | 1059.836 | 3.275257 |  | 25.49996 | 24.89189 | 24.08936 | 24.48597 | 36.52602 | 32.14314
811.6171875 | 4.791259 | 1064.817 | 3.275196 |  | 25.47272 | 24.93893 | 24.10979 | 24.48956 | 36.55938 | 32.14491
811.7168 | 4.789896 | 1064.791 | 3.275205 |  | 25.48873 | 24.92356 | 24.0669 | 24.5086 | 36.52951 | 32.15692
811.8164 | 4.790296 | 1062.916 | 3.275215 |  | 25.48737 | 24.92721 | 24.11306 | 24.4969 | 36.53847 | 32.13848
811.916 | 4.790423 | 1060.428 | 3.275269 |  | 25.49405 | 24.91716 | 24.09374 | 24.48281 | 36.53155 | 32.14371
812.015625 | 4.790814 | 1061.949 | 3.275222 |  | 25.48486 | 24.90686 | 24.12185 | 24.4484 | 36.5312 | 32.13166
812.1152 | 4.790777 | 1061.533 | 3.275248 |  | 25.46501 | 24.92231 | 24.07639 | 24.48039 | 36.5603 | 32.10719
812.2148 | 4.790795 | 1065.287 | 3.275218 |  | 25.52272 | 24.92432 | 24.10421 | 24.44006 | 36.55228 | 32.10849
812.3145 | 4.790596 | 1063.799 | 3.275269 |  | 25.51963 | 24.91068 | 24.09641 | 24.49026 | 36.57552 | 32.09602
812.4140625 | 4.790986 | 1056.587 | 3.275243 |  | 25.48103 | 24.9212 | 24.10436 | 24.47209 | 36.54963 | 32.06647
812.5137 | 4.790523 | 1065.135 | 3.275249 |  | 25.46229 | 24.90368 | 24.11845 | 24.47139 | 36.57873 | 32.07748
812.6133 | 4.790532 | 1063.139 | 3.275249 |  | 25.49657 | 24.9175 | 24.08769 | 24.46672 | 36.60412 | 32.0438
812.7129 | 4.789515 | 1053.097 | 3.275249 |  | 25.4896 | 24.89346 | 24.10455 | 24.47827 | 36.58442 | 32.02244
812.8125 | 4.790124 | 1060.29 | 3.275204 |  | 25.46166 | 24.898 | 24.07258 | 24.46789 | 36.58295 | 32.0294
812.9121 | 4.78966 | 1058.849 | 3.275267 |  | 25.48313 | 24.8982 | 24.12377 | 24.46084 | 36.5819 | 31.98677
813.0117 | 4.78996 | 1051.008 | 3.275229 |  | 25.51633 | 24.88783 | 24.09283 | 24.43069 | 36.58192 | 32.02108
813.1113 | 4.78996 | 1058.876 | 3.275223 |  | 25.50774 | 24.88998 | 24.11134 | 24.46694 | 36.57106 | 31.97693
813.2109375 | 4.789224 | 1056.483 | 3.275231 |  | 25.51228 | 24.91495 | 24.09641 | 24.48197 | 36.59449 | 31.97131
813.3105 | 4.790296 | 1057.191 | 3.275261 |  | 25.48393 | 24.92685 | 24.12058 | 24.4526 | 36.56967 | 31.95386
813.4102 | 4.789478 | 1048.224 | 3.275253 |  | 25.51007 | 24.93171 | 24.10609 | 24.44668 | 36.5689 | 31.9842
813.5098 | 4.789987 | 1054.844 | 3.275244 |  | 25.52156 | 24.90112 | 24.13209 | 24.44741 | 36.58231 | 31.94794
813.609375 | 4.789224 | 1055.034 | 3.275218 |  | 25.53641 | 24.9108 | 24.08591 | 24.42853 | 36.58868 | 31.96248
813.709 | 4.789451 | 1052.981 | 3.275279 |  | 25.50526 | 24.92522 | 24.07707 | 24.45996 | 36.5791 | 31.93058
813.8086 | 4.79055 | 1055.563 | 3.275276 |  | 25.5075 | 24.90987 | 24.10281 | 24.44787 | 36.60661 | 31.95306
813.9082 | 4.789878 | 1059.697 | 3.275253 |  | 25.51189 | 24.90147 | 24.10952 | 24.43306 | 36.58242 | 31.96964
814.0078125 | 4.789333 | 1058.152 | 3.275242 |  | 25.58582 | 24.89437 | 24.09344 | 24.41836 | 36.563 | 31.97997
814.1074 | 4.790205 | 1055.54 | 3.275274 |  | 25.53432 | 24.91907 | 24.12413 | 24.42879 | 36.55935 | 31.95737
814.207 | 4.790432 | 1059.671 | 3.275242 |  | 25.52796 | 24.89161 | 24.1223 | 24.42591 | 36.58658 | 31.95084
814.3066 | 4.78907 | 1061.402 | 3.275239 |  | 25.5167 | 24.94643 | 24.09688 | 24.44953 | 36.57705 | 31.99017
814.40625 | 4.789152 | 1057.923 | 3.275277 |  | 25.497 | 24.89505 | 24.11656 | 24.4329 | 36.53684 | 31.99985
814.5059 | 4.79016 | 1061.015 | 3.275239 |  | 25.51671 | 24.89494 | 24.10901 | 24.45948 | 36.54277 | 32.01636
814.6055 | 4.788743 | 1050.876 | 3.275266 |  | 25.50502 | 24.8969 | 24.12157 | 24.43955 | 36.53773 | 31.98265
814.7051 | 4.789206 | 1052.103 | 3.275284 |  | 25.52279 | 24.88529 | 24.12021 | 24.43467 | 36.5109 | 31.96552
814.8046875 | 4.789488 | 1056.443 | 3.275284 |  | 25.51033 | 24.87341 | 24.12004 | 24.45852 | 36.50886 | 31.97093
814.9043 | 4.79016 | 1061.408 | 3.275278 |  | 25.53268 | 24.90404 | 24.13346 | 24.43976 | 36.52029 | 31.93839
815.0039 | 4.78937 | 1058.021 | 3.275228 |  | 25.52525 | 24.89995 | 24.14242 | 24.47478 | 36.51257 | 31.93205
815.1035 | 4.790023 | 1057.414 | 3.275247 |  | 25.50867 | 24.89769 | 24.14369 | 24.45263 | 36.49987 | 31.93429
815.203125 | 4.790324 | 1059.191 | 3.275236 |  | 25.51436 | 24.91731 | 24.11802 | 24.42665 | 36.54176 | 31.9496
815.3027 | 4.788507 | 1060.99 | 3.275234 |  | 25.54527 | 24.88768 | 24.07476 | 24.4411 | 36.54842 | 31.9303
815.4023 | 4.789052 | 1060.31 | 3.275295 |  | 25.522 | 24.9329 | 24.10419 | 24.46758 | 36.52459 | 31.94802
815.502 | 4.789442 | 1053.137 | 3.275239 |  | 25.51208 | 24.89422 | 24.12092 | 24.44824 | 36.50589 | 31.92647
815.6015625 | 4.789542 | 1056.945 | 3.27528 |  | 25.52827 | 24.92464 | 24.11128 | 24.44416 | 36.53871 | 31.95016
815.7012 | 4.789052 | 1054.882 | 3.275269 |  | 25.49351 | 24.88826 | 24.14305 | 24.46937 | 36.54707 | 31.94047
815.8008 | 4.78947 | 1055.963 | 3.275251 |  | 25.54003 | 24.88519 | 24.16194 | 24.45839 | 36.55912 | 31.93416
815.9004 | 4.789505 | 1057.201 | 3.275261 |  | 25.50108 | 24.90032 | 24.10784 | 24.47358 | 36.54867 | 31.98376
816 | 4.789823 | 1057.971 | 3.27524 |  | 25.54162 | 24.91065 | 24.12508 | 24.4275 | 36.54977 | 31.93746
816.0996 | 4.788825 | 1060.224 | 3.275237 |  | 25.54687 | 24.90392 | 24.15945 | 24.46979 | 36.55396 | 31.99811
816.1992 | 4.789996 | 1055.018 | 3.275241 |  | 25.50629 | 24.94674 | 24.12453 | 24.47858 | 36.57305 | 31.964
816.2988 | 4.789533 | 1046.821 | 3.275256 |  | 25.54363 | 24.92083 | 24.15227 | 24.45915 | 36.58578 | 32.00745
816.3984375 | 4.789588 | 1055.554 | 3.275273 |  | 25.50707 | 24.93997 | 24.14087 | 24.45244 | 36.57753 | 31.99841
816.498 | 4.789497 | 1054.911 | 3.275249 |  | 25.51382 | 24.90124 | 24.11527 | 24.47887 | 36.56562 | 31.97669
816.5977 | 4.789406 | 1056.997 | 3.275265 |  | 25.55725 | 24.93492 | 24.13482 | 24.46891 | 36.57817 | 32.02335
816.6973 | 4.790478 | 1051.069 | 3.275267 |  | 25.515 | 24.91619 | 24.14567 | 24.46895 | 36.5855 | 32.01847
816.796875 | 4.789415 | 1054.029 | 3.275247 |  | 25.56495 | 24.90892 | 24.11967 | 24.44259 | 36.61105 | 32.03021
816.8965 | 4.789052 | 1051.858 | 3.275278 |  | 25.52721 | 24.91344 | 24.15384 | 24.48871 | 36.57717 | 32.05803
816.9961 | 4.790088 | 1048.794 | 3.275246 |  | 25.53755 | 24.92819 | 24.15426 | 24.45811 | 36.56647 | 32.07259
817.0957 | 4.789705 | 1055.103 | 3.275277 |  | 25.51358 | 24.92081 | 24.14788 | 24.46659 | 36.54747 | 32.07468
817.1953125 | 4.789242 | 1050.288 | 3.275273 |  | 25.54296 | 24.915 | 24.1105 | 24.44901 | 36.56759 | 32.0699
817.2949 | 4.790387 | 1057.147 | 3.275269 |  | 25.51095 | 24.93245 | 24.12164 | 24.47051 | 36.58212 | 32.11406
817.3945 | 4.789152 | 1056.035 | 3.275256 |  | 25.51023 | 24.91701 | 24.13159 | 24.48483 | 36.57419 | 32.13041
817.4941 | 4.78957 | 1053.459 | 3.275271 |  | 25.52176 | 24.91752 | 24.14149 | 24.49212 | 36.55816 | 32.12306
817.59375 | 4.790451 | 1053.796 | 3.275298 |  | 25.53391 | 24.93546 | 24.13443 | 24.47034 | 36.58146 | 32.14668
817.6934 | 4.78946 | 1053.33 | 3.275301 |  | 25.52632 | 24.93277 | 24.13468 | 24.49399 | 36.58007 | 32.12429
817.793 | 4.789442 | 1052.536 | 3.275291 |  | 25.55927 | 24.92144 | 24.11475 | 24.50573 | 36.57443 | 32.11969
817.8926 | 4.789924 | 1050.394 | 3.275287 |  | 25.52724 | 24.92386 | 24.14339 | 24.46863 | 36.55034 | 32.1001
817.9921875 | 4.789497 | 1058.228 | 3.275298 |  | 25.53275 | 24.92843 | 24.14562 | 24.48337 | 36.54565 | 32.12972
818.0918 | 4.789124 | 1055.342 | 3.275268 |  | 25.53654 | 24.94922 | 24.13811 | 24.47576 | 36.54078 | 32.13659
818.1914 | 4.789978 | 1057.77 | 3.275256 |  | 25.55665 | 24.95194 | 24.14774 | 24.46593 | 36.52038 | 32.16225
818.291 | 4.789052 | 1051.05 | 3.275294 |  | 25.53418 | 24.92112 | 24.16303 | 24.48415 | 36.53455 | 32.14566
818.390625 | 4.78946 | 1059.986 | 3.275301 |  | 25.52988 | 24.93939 | 24.1408 | 24.50702 | 36.53916 | 32.10265
818.4902 | 4.789524 | 1053.478 | 3.275239 |  | 25.51627 | 24.93243 | 24.14886 | 24.49059 | 36.51929 | 32.10763
818.5898 | 4.78956 | 1050.981 | 3.275276 |  | 25.55192 | 24.97134 | 24.15286 | 24.51137 | 36.5284 | 32.12289
818.6895 | 4.789887 | 1048.615 | 3.275231 |  | 25.59293 | 24.91849 | 24.11665 | 24.51268 | 36.51986 | 32.16063
818.7890625 | 4.78986 | 1053.171 | 3.275291 |  | 25.54531 | 24.91853 | 24.14723 | 24.5047 | 36.52448 | 32.11869
818.8887 | 4.789869 | 1051.196 | 3.275304 |  | 25.54248 | 24.90992 | 24.13172 | 24.49862 | 36.52239 | 32.14301
818.9883 | 4.789878 | 1049.103 | 3.275301 |  | 25.53507 | 24.91022 | 24.1234 | 24.48122 | 36.5261 | 32.14879
819.0879 | 4.789552 | 1055.622 | 3.275285 |  | 25.53798 | 24.95951 | 24.12732 | 24.50108 | 36.51816 | 32.15569
819.1875 | 4.789088 | 1054.386 | 3.275289 |  | 25.53904 | 24.96231 | 24.129 | 24.55259 | 36.4991 | 32.18002
819.2871 | 4.789751 | 1053.094 | 3.275282 |  | 25.55756 | 24.94661 | 24.15945 | 24.5043 | 36.49909 | 32.18179
819.3867 | 4.790287 | 1051.917 | 3.275323 |  | 25.55925 | 24.96905 | 24.13104 | 24.55167 | 36.55614 | 32.16148
819.4863 | 4.789233 | 1052.573 | 3.275325 |  | 25.55776 | 24.94799 | 24.12865 | 24.51519 | 36.52175 | 32.17516
819.5859375 | 4.789415 | 1053.982 | 3.275324 |  | 25.54487 | 24.92093 | 24.14247 | 24.50319 | 36.53117 | 32.18676
819.6855 | 4.789524 | 1051.078 | 3.27531 |  | 25.5727 | 24.97326 | 24.13614 | 24.54511 | 36.56092 | 32.20082
819.7852 | 4.789361 | 1057.719 | 3.275276 |  | 25.53788 | 24.92762 | 24.13668 | 24.50699 | 36.52256 | 32.18036
819.8848 | 4.788952 | 1051.768 | 3.275323 |  | 25.56757 | 24.94855 | 24.12418 | 24.51809 | 36.52077 | 32.17064
819.984375 | 4.789696 | 1052.187 | 3.275282 |  | 25.56033 | 24.9185 | 24.11157 | 24.53358 | 36.52034 | 32.15692
820.084 | 4.790078 | 1048.431 | 3.27529 |  | 25.54815 | 24.97662 | 24.12211 | 24.54074 | 36.51888 | 32.15373
820.1836 | 4.789424 | 1045.304 | 3.275305 |  | 25.55255 | 24.9559 | 24.12924 | 24.54372 | 36.51866 | 32.15799
820.2832 | 4.789606 | 1046.155 | 3.275291 |  | 25.58151 | 24.97506 | 24.13017 | 24.53287 | 36.53836 | 32.15932
820.3828125 | 4.789769 | 1048.582 | 3.275296 |  | 25.5785 | 24.9378 | 24.15482 | 24.51979 | 36.52958 | 32.13536
820.4824 | 4.789642 | 1050.658 | 3.275331 |  | 25.58409 | 24.97738 | 24.16778 | 24.53387 | 36.53693 | 32.13369
820.582 | 4.789361 | 1042.576 | 3.275334 |  | 25.55565 | 24.96144 | 24.13229 | 24.51693 | 36.54774 | 32.12632
820.6816 | 4.789733 | 1046.435 | 3.275275 |  | 25.56303 | 24.90661 | 24.17493 | 24.5496 | 36.56532 | 32.09177
820.78125 | 4.789478 | 1046.32 | 3.275327 |  | 25.54926 | 24.97013 | 24.13008 | 24.5549 | 36.56456 | 32.09046
820.8809 | 4.790223 | 1046.778 | 3.275311 |  | 25.58222 | 24.94872 | 24.12833 | 24.51913 | 36.56243 | 32.09307
820.9805 | 4.788969 | 1050.158 | 3.275354 |  | 25.5806 | 24.9403 | 24.13883 | 24.5582 | 36.55025 | 32.13099
821.0801 | 4.789061 | 1049.177 | 3.275349 |  | 25.56439 | 24.93193 | 24.13343 | 24.54828 | 36.55383 | 32.07216
821.1796875 | 4.789016 | 1047.374 | 3.275348 |  | 25.57261 | 24.95836 | 24.14816 | 24.52364 | 36.5505 | 32.09573
821.2793 | 4.789106 | 1046.737 | 3.275312 |  | 25.5813 | 24.96198 | 24.15874 | 24.54572 | 36.54579 | 32.09249
821.3789 | 4.789061 | 1048.359 | 3.275318 |  | 25.58949 | 24.94774 | 24.12401 | 24.51443 | 36.52691 | 32.11578
821.4785 | 4.789478 | 1050.624 | 3.275313 |  | 25.55796 | 24.96735 | 24.14574 | 24.53078 | 36.52245 | 32.09768
821.578125 | 4.789642 | 1050.731 | 3.275316 |  | 25.53461 | 24.97397 | 24.10633 | 24.52135 | 36.54898 | 32.07022
821.6777 | 4.789397 | 1053.722 | 3.275303 |  | 25.58347 | 24.93133 | 24.14398 | 24.52232 | 36.5591 | 32.09694
821.7773 | 4.789606 | 1050.625 | 3.275307 |  | 25.56339 | 24.94547 | 24.14594 | 24.51535 | 36.54097 | 32.0783
821.877 | 4.789778 | 1046.113 | 3.275306 |  | 25.53168 | 24.97862 | 24.11298 | 24.51789 | 36.55933 | 32.07039
821.9765625 | 4.788825 | 1052.234 | 3.275307 |  | 25.54157 | 24.94452 | 24.14562 | 24.52562 | 36.55172 | 32.03796
822.0762 | 4.789906 | 1056.221 | 3.275313 |  | 25.53689 | 24.94415 | 24.10107 | 24.52452 | 36.5521 | 32.05194
822.1758 | 4.78996 | 1054.836 | 3.275371 |  | 25.5285 | 24.977 | 24.12722 | 24.52408 | 36.58089 | 32.04042
822.2754 | 4.78976 | 1055.592 | 3.275289 |  | 25.54075 | 24.99686 | 24.13914 | 24.53808 | 36.54763 | 32.05618
822.375 | 4.789342 | 1057.768 | 3.275361 |  | 25.54733 | 24.97526 | 24.1225 | 24.48384 | 36.53134 | 32.04687
822.4746 | 4.78937 | 1054.109 | 3.275317 |  | 25.50518 | 24.94825 | 24.1427 | 24.5434 | 36.56835 | 32.05294
822.5742 | 4.789106 | 1056.204 | 3.275302 |  | 25.52672 | 24.93631 | 24.12486 | 24.53454 | 36.54701 | 32.0335
822.6738 | 4.790414 | 1056.361 | 3.275303 |  | 25.51119 | 24.94752 | 24.16995 | 24.54789 | 36.56857 | 32.06744
822.7734375 | 4.790124 | 1055.513 | 3.275339 |  | 25.49958 | 24.95565 | 24.13553 | 24.50899 | 36.55992 | 32.01999
822.873 | 4.789488 | 1056.35 | 3.275361 |  | 25.53775 | 24.93918 | 24.12436 | 24.5388 | 36.56021 | 32.05071
822.9727 | 4.788652 | 1051.827 | 3.275358 |  | 25.51673 | 24.95258 | 24.14446 | 24.53832 | 36.59361 | 32.04304
823.0723 | 4.790214 | 1057.719 | 3.275352 |  | 25.52144 | 24.96383 | 24.13171 | 24.52456 | 36.58782 | 32.0246
823.171875 | 4.789778 | 1054.682 | 3.275328 |  | 25.48997 | 24.95115 | 24.1014 | 24.50958 | 36.56971 | 32.0376
823.2715 | 4.790078 | 1055.124 | 3.27534 |  | 25.48956 | 24.93258 | 24.14027 | 24.50713 | 36.56264 | 32.05082
823.3711 | 4.789597 | 1055.324 | 3.275349 |  | 25.48054 | 24.97251 | 24.14479 | 24.49475 | 36.56872 | 32.03651
823.4707 | 4.78946 | 1056.325 | 3.275346 |  | 25.47581 | 24.9199 | 24.12552 | 24.51841 | 36.56644 | 32.0219
823.5703125 | 4.790451 | 1056.153 | 3.27534 |  | 25.47099 | 24.96078 | 24.11366 | 24.48611 | 36.53826 | 32.02265
823.6699 | 4.789942 | 1052.401 | 3.275348 |  | 25.491 | 24.92652 | 24.13077 | 24.5074 | 36.56447 | 32.03205
823.7695 | 4.790959 | 1053.982 | 3.275265 |  | 25.46836 | 24.97422 | 24.14231 | 24.50199 | 36.52841 | 32.05785
823.8691 | 4.789597 | 1052.595 | 3.275345 |  | 25.47819 | 24.93801 | 24.13847 | 24.4957 | 36.56181 | 31.99879
823.96875 | 4.789651 | 1054.289 | 3.275337 |  | 25.47811 | 24.96478 | 24.15486 | 24.48631 | 36.55114 | 32.00973
824.0684 | 4.790986 | 1057.342 | 3.275336 |  | 25.48884 | 24.97182 | 24.14478 | 24.49634 | 36.53732 | 32.02101
824.168 | 4.789197 | 1051.26 | 3.275392 |  | 25.48419 | 24.97285 | 24.12953 | 24.5163 | 36.52721 | 32.03429
824.2676 | 4.790214 | 1053.35 | 3.275283 |  | 25.46427 | 24.94373 | 24.14422 | 24.47188 | 36.49173 | 32.02407
824.3671875 | 4.79006 | 1052.615 | 3.275333 |  | 25.45554 | 24.93181 | 24.11387 | 24.47077 | 36.51355 | 32.01536
824.4668 | 4.790514 | 1055.541 | 3.275348 |  | 25.44801 | 24.9398 | 24.15498 | 24.48383 | 36.50646 | 32.01636
824.5664 | 4.791178 | 1050.661 | 3.275316 |  | 25.47124 | 24.93999 | 24.14267 | 24.48764 | 36.51182 | 31.98838
824.666 | 4.790705 | 1052.8 | 3.275344 |  | 25.46148 | 24.93187 | 24.1438 | 24.46736 | 36.51474 | 31.99875
824.765625 | 4.790451 | 1055.301 | 3.275337 |  | 25.47785 | 24.91933 | 24.10977 | 24.47971 | 36.50875 | 32.00634
824.8652 | 4.790332 | 1054.145 | 3.275345 |  | 25.47522 | 24.91616 | 24.17552 | 24.47278 | 36.52267 | 32.00553
824.9648 | 4.790577 | 1060.676 | 3.275346 |  | 25.48934 | 24.93788 | 24.12921 | 24.48005 | 36.52933 | 31.99951
825.0645 | 4.790714 | 1055.343 | 3.275402 |  | 25.46583 | 24.94567 | 24.12626 | 24.4358 | 36.52267 | 32.02011
825.1640625 | 4.790905 | 1049.601 | 3.275357 |  | 25.47051 | 24.91511 | 24.13755 | 24.46539 | 36.52724 | 32.01303
825.2637 | 4.791068 | 1059.581 | 3.275336 |  | 25.48059 | 24.92493 | 24.14251 | 24.45551 | 36.52787 | 31.99491
825.3633 | 4.790587 | 1059.486 | 3.27538 |  | 25.46692 | 24.94384 | 24.14878 | 24.49023 | 36.54043 | 32.01624
825.4629 | 4.790414 | 1060.372 | 3.275393 |  | 25.49886 | 24.96307 | 24.13321 | 24.47946 | 36.51315 | 32.02734
825.5625 | 4.790805 | 1056.577 | 3.275374 |  | 25.47286 | 24.94995 | 24.13098 | 24.49453 | 36.5257 | 32.02706
825.6621 | 4.789788 | 1056.428 | 3.27535 |  | 25.47096 | 24.94104 | 24.16575 | 24.46091 | 36.5253 | 32.039
825.7617 | 4.790269 | 1059.828 | 3.275355 |  | 25.51127 | 24.94587 | 24.13169 | 24.44721 | 36.52843 | 32.05836
825.8613 | 4.791277 | 1062.254 | 3.275335 |  | 25.49907 | 24.9435 | 24.13279 | 24.46769 | 36.51673 | 32.0748
825.9609375 | 4.790169 | 1059.476 | 3.275385 |  | 25.50888 | 24.92481 | 24.14142 | 24.49507 | 36.48608 | 32.05971
826.0605 | 4.791277 | 1059.04 | 3.275363 |  | 25.51458 | 24.97009 | 24.16815 | 24.49017 | 36.51345 | 32.07241
826.1602 | 4.791095 | 1062.141 | 3.275357 |  | 25.50009 | 24.95239 | 24.13065 | 24.46868 | 36.47682 | 32.09809
826.2598 | 4.789942 | 1059.107 | 3.275341 |  | 25.52153 | 24.96266 | 24.13959 | 24.46427 | 36.45569 | 32.09361
826.359375 | 4.790841 | 1062.371 | 3.275374 |  | 25.50595 | 24.94478 | 24.13286 | 24.48427 | 36.48349 | 32.09898
826.459 | 4.789705 | 1056.949 | 3.275349 |  | 25.49701 | 24.97757 | 24.12752 | 24.48176 | 36.48309 | 32.08825
826.5586 | 4.790868 | 1060.36 | 3.275385 |  | 25.49414 | 24.92296 | 24.15881 | 24.50072 | 36.4567 | 32.09127
826.6582 | 4.791195 | 1055.239 | 3.275318 |  | 25.51079 | 24.94447 | 24.12678 | 24.48717 | 36.45834 | 32.08475
826.7578125 | 4.791005 | 1059.129 | 3.275331 |  | 25.46436 | 24.95299 | 24.1565 | 24.50776 | 36.42966 | 32.09897
826.8574 | 4.791277 | 1055.375 | 3.275354 |  | 25.48719 | 24.95491 | 24.12432 | 24.45556 | 36.42277 | 32.0875
826.957 | 4.790996 | 1057.331 | 3.275357 |  | 25.49464 | 24.93476 | 24.12096 | 24.43527 | 36.41119 | 32.06438
827.0566 | 4.791086 | 1056.793 | 3.275365 |  | 25.48843 | 24.94172 | 24.13837 | 24.46326 | 36.44283 | 32.04762
827.15625 | 4.79046 | 1059.971 | 3.275347 |  | 25.4901 | 24.92235 | 24.13672 | 24.4742 | 36.42676 | 32.02178
827.2559 | 4.791441 | 1060.04 | 3.275366 |  | 25.49022 | 24.94577 | 24.12766 | 24.47711 | 36.41434 | 32.02267
827.3555 | 4.790968 | 1056.038 | 3.275376 |  | 25.50131 | 24.97948 | 24.1411 | 24.47286 | 36.43847 | 32.02808
827.4551 | 4.791913 | 1060.684 | 3.275394 |  | 25.49257 | 24.93627 | 24.155 | 24.48561 | 36.40966 | 32.0625
827.5546875 | 4.791168 | 1063.582 | 3.275373 |  | 25.46931 | 24.97182 | 24.13521 | 24.46863 | 36.42695 | 32.04296
827.6543 | 4.790786 | 1059.399 | 3.275377 |  | 25.50296 | 24.95453 | 24.14549 | 24.482 | 36.42826 | 32.05098
827.7539 | 4.791741 | 1057.962 | 3.275344 |  | 25.48972 | 24.96014 | 24.15096 | 24.46365 | 36.39799 | 32.07653
827.8535 | 4.791813 | 1058.011 | 3.27536 |  | 25.5066 | 24.96413 | 24.14289 | 24.46928 | 36.40641 | 32.02261
827.953125 | 4.790887 | 1056.036 | 3.275353 |  | 25.49732 | 24.95974 | 24.13196 | 24.48168 | 36.39088 | 32.03474
828.0527 | 4.791967 | 1055.972 | 3.275437 |  | 25.50436 | 24.9583 | 24.1361 | 24.46174 | 36.39116 | 32.05124
828.1523 | 4.79125 | 1060.249 | 3.27538 |  | 25.47783 | 24.9516 | 24.17829 | 24.47241 | 36.40263 | 32.05545
828.252 | 4.791659 | 1058.169 | 3.27535 |  | 25.50334 | 24.94569 | 24.15874 | 24.49607 | 36.38734 | 31.99392
828.3515625 | 4.791695 | 1060.918 | 3.275353 |  | 25.48158 | 24.94596 | 24.1635 | 24.47658 | 36.39827 | 32.00043
828.4512 | 4.790487 | 1058.316 | 3.275395 |  | 25.44762 | 24.95601 | 24.14021 | 24.48951 | 36.40331 | 31.98942
828.5508 | 4.790923 | 1060.78 | 3.275311 |  | 25.46488 | 24.95583 | 24.17637 | 24.48549 | 36.42688 | 32.0005
828.6504 | 4.791713 | 1060.953 | 3.275388 |  | 25.47572 | 24.94589 | 24.15869 | 24.4731 | 36.44668 | 31.98312
828.75 | 4.79155 | 1059.678 | 3.27537 |  | 25.4876 | 24.94596 | 24.16143 | 24.48141 | 36.44708 | 31.98529
828.8496 | 4.790795 | 1061.685 | 3.275368 |  | 25.47519 | 24.92244 | 24.14819 | 24.48946 | 36.44704 | 32.01166
828.9492 | 4.791631 | 1061.046 | 3.275376 |  | 25.46137 | 24.96666 | 24.15198 | 24.49311 | 36.45313 | 31.9835
829.0488 | 4.791531 | 1065.238 | 3.275401 |  | 25.50309 | 24.94664 | 24.15104 | 24.50195 | 36.4486 | 31.99471
829.1484375 | 4.79105 | 1065.667 | 3.275356 |  | 25.4757 | 24.93894 | 24.17698 | 24.47436 | 36.42476 | 31.98436
829.248 | 4.791068 | 1061.131 | 3.275352 |  | 25.5013 | 24.93852 | 24.12868 | 24.48204 | 36.42904 | 31.98801
829.3477 | 4.791141 | 1063.039 | 3.275374 |  | 25.52331 | 24.94597 | 24.14474 | 24.47477 | 36.46389 | 31.97718
829.4473 | 4.792031 | 1063.215 | 3.275399 |  | 25.54341 | 24.94564 | 24.15846 | 24.50701 | 36.4623 | 31.98954
829.546875 | 4.792403 | 1062.154 | 3.275419 |  | 25.50468 | 24.97271 | 24.1446 | 24.54091 | 36.47004 | 31.96786
829.6465 | 4.790932 | 1057.588 | 3.275384 |  | 25.54833 | 24.95352 | 24.17446 | 24.51749 | 36.45362 | 31.97284
829.7461 | 4.79184 | 1065.41 | 3.275353 |  | 25.51103 | 24.97457 | 24.1767 | 24.52485 | 36.48646 | 31.99669
829.8457 | 4.792022 | 1060.853 | 3.275373 |  | 25.51882 | 24.98382 | 24.16816 | 24.48898 | 36.48455 | 31.99523
829.9453125 | 4.791032 | 1064.745 | 3.27535 |  | 25.51795 | 24.94658 | 24.17371 | 24.5303 | 36.46674 | 32.00181
830.0449 | 4.791877 | 1067.61 | 3.275368 |  | 25.55427 | 24.94469 | 24.1743 | 24.49622 | 36.48411 | 32.0022
830.1445 | 4.791722 | 1065.89 | 3.275381 |  | 25.54743 | 24.97138 | 24.17271 | 24.52494 | 36.49358 | 31.96458
830.2441 | 4.791213 | 1062.602 | 3.275371 |  | 25.53771 | 24.95087 | 24.14996 | 24.53094 | 36.47287 | 31.99343
830.34375 | 4.791959 | 1061.554 | 3.275337 |  | 25.54437 | 24.92211 | 24.16787 | 24.5246 | 36.46234 | 31.97127
830.4434 | 4.792667 | 1064.002 | 3.275328 |  | 25.53195 | 24.97549 | 24.14478 | 24.49769 | 36.50434 | 32.0182
830.543 | 4.792004 | 1068.841 | 3.275411 |  | 25.5374 | 24.95811 | 24.15994 | 24.51918 | 36.48852 | 32.03635
830.6426 | 4.792249 | 1068.777 | 3.275353 |  | 25.52192 | 24.97189 | 24.18988 | 24.51797 | 36.51711 | 32.05111
830.7421875 | 4.792131 | 1062.889 | 3.275396 |  | 25.5527 | 24.94197 | 24.15971 | 24.50545 | 36.50456 | 32.04633
830.8418 | 4.791768 | 1065.981 | 3.275384 |  | 25.53709 | 24.96419 | 24.18322 | 24.53832 | 36.52174 | 32.07354
830.9414 | 4.792095 | 1068.136 | 3.275384 |  | 25.5619 | 24.93796 | 24.16633 | 24.52539 | 36.51393 | 32.06027
831.041 | 4.791959 | 1063.257 | 3.275392 |  | 25.55677 | 24.94296 | 24.17408 | 24.51826 | 36.5496 | 32.05262
831.140625 | 4.792322 | 1063.883 | 3.275407 |  | 25.57598 | 24.9522 | 24.17711 | 24.51297 | 36.52288 | 32.06256
831.2402 | 4.792612 | 1074.143 | 3.27539 |  | 25.55381 | 24.98412 | 24.18466 | 24.53287 | 36.52729 | 32.08298
831.3398 | 4.792503 | 1069.847 | 3.275397 |  | 25.53836 | 24.96948 | 24.18053 | 24.52236 | 36.52298 | 32.07071
831.4395 | 4.791913 | 1067.03 | 3.275392 |  | 25.5665 | 24.93837 | 24.1694 | 24.53012 | 36.52441 | 32.04613
831.5390625 | 4.791468 | 1063.052 | 3.275389 |  | 25.55882 | 24.96128 | 24.16015 | 24.52926 | 36.54121 | 32.06736
831.6387 | 4.791686 | 1066.862 | 3.275404 |  | 25.56606 | 24.96864 | 24.1604 | 24.52138 | 36.53352 | 32.0635
831.7383 | 4.791513 | 1062.816 | 3.275425 |  | 25.5533 | 24.96516 | 24.17447 | 24.51501 | 36.53972 | 32.02721
831.8379 | 4.792104 | 1064.012 | 3.275379 |  | 25.57993 | 24.97021 | 24.19579 | 24.48757 | 36.51971 | 32.04187
831.9375 | 4.792203 | 1063.981 | 3.275349 |  | 25.55715 | 24.97692 | 24.18242 | 24.51329 | 36.53602 | 32.00167
832.0371 | 4.793212 | 1065.005 | 3.275382 |  | 25.56579 | 24.93761 | 24.15841 | 24.51134 | 36.52493 | 32.02215
832.1367 | 4.792467 | 1066.235 | 3.275348 |  | 25.58496 | 24.97214 | 24.19335 | 24.53128 | 36.54565 | 32.02137
832.2363 | 4.792503 | 1064.986 | 3.275403 |  | 25.56836 | 24.94224 | 24.17562 | 24.54067 | 36.55009 | 31.98879
832.3359375 | 4.792467 | 1069.127 | 3.275375 |  | 25.56643 | 24.99824 | 24.17656 | 24.52586 | 36.54964 | 32.02444
832.4355 | 4.792421 | 1068.256 | 3.275257 |  | 25.55973 | 24.94231 | 24.17552 | 24.53119 | 36.55086 | 32.02812
832.5352 | 4.792849 | 1074.357 | 3.275361 |  | 25.57404 | 24.96169 | 24.18588 | 24.57129 | 36.55161 | 32.0351
832.6348 | 4.792985 | 1074.548 | 3.275399 |  | 25.57791 | 24.96511 | 24.17875 | 24.55123 | 36.56857 | 32.02167
832.734375 | 4.793702 | 1064.47 | 3.275319 |  | 25.5548 | 24.97628 | 24.16712 | 24.51955 | 36.57316 | 32.05718
832.834 | 4.792567 | 1070.777 | 3.275381 |  | 25.59282 | 24.96949 | 24.17808 | 24.56566 | 36.58386 | 32.052
832.9336 | 4.791849 | 1072.202 | 3.275388 |  | 25.55131 | 24.98163 | 24.17227 | 24.53657 | 36.58689 | 32.04443
833.0332 | 4.792503 | 1066.609 | 3.275393 |  | 25.57765 | 24.96543 | 24.15756 | 24.53917 | 36.57068 | 32.0905
833.1328125 | 4.792367 | 1069.864 | 3.275339 |  | 25.56407 | 24.98104 | 24.19648 | 24.51403 | 36.54317 | 32.0922
833.2324 | 4.792358 | 1069.926 | 3.275390625 |  | 25.57235 | 24.9637 | 24.19603 | 24.55092 | 36.57129 | 32.06404
833.332 | 4.792458 | 1067.172 | 3.275385 |  | 25.55112 | 24.96801 | 24.16705 | 24.56023 | 36.56791 | 32.09734
833.4316 | 4.793176 | 1071.67 | 3.275368 |  | 25.55249 | 24.95028 | 24.20597 | 24.54574 | 36.56841 | 32.12022
833.53125 | 4.793067 | 1081.039 | 3.275389 |  | 25.56004 | 24.98097 | 24.19687 | 24.50823 | 36.56432 | 32.12036
833.6309 | 4.792794 | 1075.812 | 3.275378 |  | 25.52624 | 24.98007 | 24.1779 | 24.56343 | 36.55428 | 32.12919
833.7305 | 4.793475 | 1078.717 | 3.275374 |  | 25.55437 | 25.00111 | 24.1474 | 24.53013 | 36.53053 | 32.13696
833.8301 | 4.792676 | 1072.927 | 3.275383 |  | 25.55433 | 24.9951 | 24.19306 | 24.57221 | 36.54055 | 32.14057
833.9296875 | 4.793057 | 1070.194 | 3.275326 |  | 25.55218 | 24.98181 | 24.20264 | 24.54998 | 36.53738 | 32.15403
834.0293 | 4.792876 | 1075.448 | 3.275336 |  | 25.55209 | 24.97728 | 24.16957 | 24.56034 | 36.54241 | 32.15619
834.1289 | 4.792195 | 1067.729 | 3.27537 |  | 25.52504 | 24.99292 | 24.14884 | 24.5639 | 36.53696 | 32.18294
834.2285 | 4.793157 | 1066.957 | 3.275397 |  | 25.53402 | 24.99683 | 24.17327 | 24.55058 | 36.55038 | 32.1484375
834.328125 | 4.793394 | 1070.479 | 3.275342 |  | 25.56252 | 24.96149 | 24.17234 | 24.53277 | 36.53303 | 32.14317
834.4277 | 4.792894 | 1073.647 | 3.275366 |  | 25.51958 | 24.96787 | 24.16107 | 24.54417 | 36.54657 | 32.13423
834.5273 | 4.792712 | 1072.357 | 3.275401 |  | 25.55536 | 24.97439 | 24.17624 | 24.56303 | 36.57814 | 32.15646
834.627 | 4.793166 | 1066.013 | 3.275363 |  | 25.55501 | 24.98749 | 24.18311 | 24.55504 | 36.55662 | 32.15692
834.7265625 | 4.793239 | 1065.791 | 3.275416 |  | 25.57319 | 24.97463 | 24.17054 | 24.56018 | 36.55701 | 32.13235
834.8262 | 4.79264 | 1072.153 | 3.275413 |  | 25.56612 | 24.97748 | 24.14924 | 24.56996 | 36.55116 | 32.12443
834.9258 | 4.793057 | 1066.357 | 3.275392 |  | 25.51273 | 24.99319 | 24.18713 | 24.57095 | 36.53607 | 32.16
835.0254 | 4.793466 | 1074.143 | 3.275345 |  | 25.52966 | 24.9904 | 24.17473 | 24.57451 | 36.54479 | 32.1501
835.125 | 4.793793 | 1067.646 | 3.275405 |  | 25.55566 | 24.97866 | 24.15213 | 24.55079 | 36.51284 | 32.15571
835.2246 | 4.793367 | 1070.021 | 3.275368 |  | 25.50734 | 24.96666 | 24.15612 | 24.5390625 | 36.52735 | 32.17144
835.3242 | 4.793457 | 1068.928 | 3.275391 |  | 25.52792 | 24.97534 | 24.16286 | 24.57801 | 36.52088 | 32.17099
835.4238 | 4.793275 | 1071.796 | 3.275385 |  | 25.55738 | 25.00424 | 24.16486 | 24.58532 | 36.52857 | 32.13848
835.5234375 | 4.793439 | 1070.149 | 3.275403 |  | 25.53416 | 24.97635 | 24.14113 | 24.56101 | 36.50722 | 32.1662
835.623 | 4.79343 | 1077.167 | 3.275339 |  | 25.53783 | 24.97857 | 24.15965 | 24.58246 | 36.51967 | 32.15898
835.7227 | 4.793412 | 1069.085 | 3.275406 |  | 25.55858 | 24.97333 | 24.20099 | 24.58212 | 36.51163 | 32.13509
835.8223 | 4.793176 | 1069.849 | 3.275398 |  | 25.53056 | 24.97968 | 24.14673 | 24.56749 | 36.50268 | 32.17901
835.921875 | 4.794029 | 1074.218 | 3.27541 |  | 25.55158 | 24.99168 | 24.18113 | 24.5789 | 36.51885 | 32.16079
836.0215 | 4.79333 | 1071.586 | 3.275390625 |  | 25.56836 | 24.96242 | 24.17252 | 24.56831 | 36.50686 | 32.17252
836.1211 | 4.793857 | 1071.936 | 3.275387 |  | 25.55555 | 24.98861 | 24.15343 | 24.5813 | 36.48082 | 32.17087
836.2207 | 4.793593 | 1071.417 | 3.275393 |  | 25.56734 | 24.99736 | 24.17337 | 24.56272 | 36.4823 | 32.16481
836.3203125 | 4.79313 | 1074.708 | 3.2754 |  | 25.54059 | 24.99096 | 24.17184 | 24.56394 | 36.4792 | 32.18118
836.4199 | 4.793693 | 1072.288 | 3.275383 |  | 25.54677 | 24.96752 | 24.17746 | 24.59404 | 36.52825 | 32.1628
836.5195 | 4.793012 | 1069.083 | 3.275375 |  | 25.55689 | 24.9887 | 24.16486 | 24.58114 | 36.47972 | 32.15831
836.6191 | 4.793085 | 1070.942 | 3.275363 |  | 25.57626 | 24.9945 | 24.15308 | 24.60538 | 36.49354 | 32.17698
836.71875 | 4.793548 | 1071.633 | 3.275381 |  | 25.54554 | 24.99433 | 24.17274 | 24.57333 | 36.49643 | 32.15122
836.8184 | 4.793212 | 1075.988 | 3.275355 |  | 25.55847 | 24.9749 | 24.16038 | 24.60518 | 36.46954 | 32.19658
836.918 | 4.793394 | 1075.474 | 3.275385 |  | 25.56213 | 25.00272 | 24.16432 | 24.5678 | 36.50562 | 32.16471
837.0176 | 4.793003 | 1072.783 | 3.275399 |  | 25.59119 | 24.96545 | 24.2072 | 24.59155 | 36.50349 | 32.19045
837.1171875 | 4.793721 | 1077.318 | 3.275393 |  | 25.56703 | 25.00457 | 24.15977 | 24.56607 | 36.51186 | 32.1608
837.2168 | 4.794047 | 1074.206 | 3.275371 |  | 25.57889 | 24.99227 | 24.17809 | 24.59404 | 36.51917 | 32.17574
837.3164 | 4.794074 | 1068.368 | 3.275398 |  | 25.55131 | 25.001 | 24.15037 | 24.56377 | 36.5036 | 32.19118
837.416 | 4.794502 | 1074.847 | 3.27541 |  | 25.57505 | 24.97816 | 24.19364 | 24.58044 | 36.526 | 32.21801
837.515625 | 4.793702 | 1072.961 | 3.275382 |  | 25.60219 | 24.99701 | 24.16022 | 24.59525 | 36.51898 | 32.20173
837.6152 | 4.794293 | 1080.791 | 3.275367 |  | 25.56338 | 24.96839 | 24.16699 | 24.57629 | 36.52643 | 32.19259
837.7148 | 4.794374 | 1081.084 | 3.27541 |  | 25.57568 | 24.98839 | 24.16161 | 24.58678 | 36.48438 | 32.19631
837.8145 | 4.793721 | 1076.788 | 3.27544 |  | 25.57269 | 25.00712 | 24.17059 | 24.57376 | 36.48689 | 32.20219
837.9140625 | 4.792849 | 1079.497 | 3.27542 |  | 25.56748 | 25.00411 | 24.1804 | 24.59262 | 36.53697 | 32.189
838.0137 | 4.793503 | 1077.812 | 3.275445 |  | 25.57043 | 24.98789 | 24.16644 | 24.57761 | 36.4994 | 32.17665
838.1133 | 4.793376 | 1084.58 | 3.275432 |  | 25.58625 | 24.98437 | 24.17375 | 24.56702 | 36.49549 | 32.15633
838.2129 | 4.793903 | 1076.832 | 3.275443 |  | 25.59311 | 25.00574 | 24.19358 | 24.60229 | 36.50965 | 32.14697
838.3125 | 4.794093 | 1080.858 | 3.275401 |  | 25.56792 | 24.9831 | 24.17099 | 24.59961 | 36.51186 | 32.14889
838.4121 | 4.793466 | 1072.787 | 3.275383 |  | 25.54978 | 25.02107 | 24.1997 | 24.57174 | 36.52232 | 32.11587
838.5117 | 4.793166 | 1079.709 | 3.2754 |  | 25.55437 | 24.98884 | 24.15583 | 24.58347 | 36.48664 | 32.13937
838.6113 | 4.793539 | 1081.532 | 3.275421 |  | 25.59119 | 24.98976 | 24.17848 | 24.5818 | 36.49884 | 32.099
838.7109375 | 4.793376 | 1076.193 | 3.275439 |  | 25.56875 | 24.98206 | 24.16253 | 24.59372 | 36.51696 | 32.09661
838.8105 | 4.793593 | 1075.222 | 3.275376 |  | 25.55948 | 25.00725 | 24.18274 | 24.60766 | 36.49882 | 32.07838
838.9102 | 4.793857 | 1075.743 | 3.275443 |  | 25.57712 | 24.9602 | 24.18814 | 24.58614 | 36.53918 | 32.03329
839.0098 | 4.79323 | 1080.053 | 3.275409 |  | 25.53959 | 24.98648 | 24.16391 | 24.60037 | 36.52199 | 32.03713
839.109375 | 4.793984 | 1075.477 | 3.275389 |  | 25.56578 | 24.99939 | 24.17005 | 24.57335 | 36.55514 | 32.01233
839.209 | 4.794266 | 1072.057 | 3.275423 |  | 25.58607 | 24.98564 | 24.18969 | 24.57366 | 36.51233 | 32.00936
839.3086 | 4.793176 | 1076.515 | 3.275425 |  | 25.5506 | 24.98021 | 24.16639 | 24.56816 | 36.52396 | 32.00891
839.4082 | 4.794329 | 1074.96 | 3.275416 |  | 25.57489 | 25.00198 | 24.18209 | 24.57274 | 36.53056 | 32.02407
839.5078125 | 4.794056 | 1075.8 | 3.275454 |  | 25.58287 | 24.99592 | 24.20708 | 24.58343 | 36.53145 | 31.99675
839.6074 | 4.794184 | 1075.082 | 3.275484 |  | 25.54406 | 24.98421 | 24.18082 | 24.57151 | 36.53659 | 32.0026
839.707 | 4.794002 | 1073.598 | 3.275429 |  | 25.56476 | 25.00297 | 24.19144 | 24.55162 | 36.52563 | 31.9996
839.8066 | 4.793421 | 1078.191 | 3.27545 |  | 25.58375 | 24.98104 | 24.1764 | 24.55832 | 36.51461 | 31.97537
839.90625 | 4.794166 | 1076.148 | 3.27544 |  | 25.54097 | 24.97055 | 24.18047 | 24.5437 | 36.53039 | 31.98597
840.0059 | 4.794511 | 1074.932 | 3.275419 |  | 25.56107 | 24.98863 | 24.1654 | 24.5733 | 36.54998 | 31.99481
840.1055 | 4.793866 | 1074.571 | 3.27543 |  | 25.57563 | 24.9986 | 24.15497 | 24.56477 | 36.51557 | 32.01066
840.2051 | 4.793593 | 1076.971 | 3.27543 |  | 25.56204 | 24.97935 | 24.1805 | 24.55846 | 36.5241 | 32.01926
840.3046875 | 4.794393 | 1079.179 | 3.275373 |  | 25.5865 | 24.9868 | 24.18588 | 24.54305 | 36.54784 | 32.03073
840.4043 | 4.794374 | 1081.286 | 3.275396 |  | 25.56113 | 24.95339 | 24.17078 | 24.56689 | 36.52895 | 32.03783
840.5039 | 4.794684 | 1080.505 | 3.275393 |  | 25.52632 | 24.99397 | 24.19691 | 24.55787 | 36.53992 | 32.04513
840.6035 | 4.793884 | 1082.085 | 3.275396 |  | 25.54958 | 24.97022 | 24.17269 | 24.54656 | 36.51305 | 32.04447
840.703125 | 4.794684 | 1083.199 | 3.275412 |  | 25.55517 | 24.99601 | 24.1745 | 24.53833 | 36.5121 | 32.08949
840.8027 | 4.794029 | 1080.867 | 3.275394 |  | 25.52044 | 24.96552 | 24.146 | 24.56228 | 36.51743 | 32.08252
840.9023 | 4.794084 | 1087.262 | 3.27543 |  | 25.57449 | 24.97916 | 24.19668 | 24.55484 | 36.52481 | 32.07386
841.002 | 4.795365 | 1081.542 | 3.275399 |  | 25.55352 | 24.95984 | 24.19514 | 24.5606 | 36.48762 | 32.07325
841.1015625 | 4.794384 | 1081.873 | 3.275414 |  | 25.56853 | 24.99124 | 24.18593 | 24.54289 | 36.50625 | 32.09844
841.2012 | 4.794438 | 1080.835 | 3.275393 |  | 25.56783 | 24.99515 | 24.20811 | 24.5492 | 36.5079 | 32.09299
841.3008 | 4.795128 | 1085.606 | 3.275406 |  | 25.56551 | 24.97556 | 24.17473 | 24.57254 | 36.49559 | 32.08982
841.4004 | 4.794257 | 1085.823 | 3.275421 |  | 25.58929 | 24.98881 | 24.19019 | 24.53393 | 36.50011 | 32.09787
841.5 | 4.795211 | 1086.936 | 3.275415 |  | 25.57782 | 24.98283 | 24.1588 | 24.5794 | 36.49529 | 32.10344
841.5996 | 4.794393 | 1081.892 | 3.275381 |  | 25.55712 | 24.97587 | 24.1982 | 24.57856 | 36.5111 | 32.11887
841.6992 | 4.794547 | 1086.846 | 3.27538 |  | 25.5412 | 24.96476 | 24.18444 | 24.55948 | 36.47983 | 32.11856
841.7988 | 4.794801 | 1086.222 | 3.275411 |  | 25.57082 | 25.01278 | 24.20406 | 24.55666 | 36.45948 | 32.12776
841.8984375 | 4.794511 | 1084.955 | 3.275425 |  | 25.5637 | 24.98212 | 24.18709 | 24.56814 | 36.4984 | 32.07365
841.998 | 4.794638 | 1081.848 | 3.275384 |  | 25.57574 | 24.96703 | 24.16476 | 24.53472 | 36.44844 | 32.05982
842.0977 | 4.795383 | 1089.793 | 3.275395 |  | 25.55413 | 24.96451 | 24.17942 | 24.56716 | 36.43554 | 32.05448
842.1973 | 4.79502 | 1089.23 | 3.275434 |  | 25.54685 | 24.95938 | 24.17768 | 24.5446 | 36.48938 | 32.02745
842.296875 | 4.79492 | 1083.641 | 3.275412 |  | 25.53555 | 24.95335 | 24.15885 | 24.53733 | 36.46507 | 32.02285
842.3965 | 4.795138 | 1089.989 | 3.27541 |  | 25.5295 | 24.97588 | 24.17466 | 24.55993 | 36.45513 | 32.01058
842.4961 | 4.795065 | 1085.054 | 3.275389 |  | 25.53351 | 24.97718 | 24.18977 | 24.57083 | 36.48143 | 31.98594
842.5957 | 4.794847 | 1084.646 | 3.275383 |  | 25.56559 | 24.96921 | 24.16348 | 24.56626 | 36.47288 | 32.00102
842.6953125 | 4.794738 | 1085.874 | 3.275399 |  | 25.54314 | 24.95471 | 24.15564 | 24.54892 | 36.46382 | 31.99462
842.7949 | 4.795492 | 1088.401 | 3.275419 |  | 25.53848 | 24.99454 | 24.19065 | 24.55318 | 36.46809 | 31.98631
842.8945 | 4.794847 | 1085.86 | 3.275390625 |  | 25.56547 | 24.9311 | 24.18903 | 24.56386 | 36.46992 | 31.96399
842.9941 | 4.795247 | 1083.321 | 3.275434 |  | 25.54789 | 24.98277 | 24.16932 | 24.55898 | 36.48117 | 31.96945
843.09375 | 4.795301 | 1086.324 | 3.275409 |  | 25.53005 | 24.9955 | 24.21478 | 24.56896 | 36.44988 | 31.98335
843.1934 | 4.794484 | 1091.025 | 3.275365 |  | 25.5263 | 24.99084 | 24.18257 | 24.53048 | 36.48283 | 31.95285
843.293 | 4.795574 | 1090.64 | 3.275409 |  | 25.52992 | 24.9803 | 24.20362 | 24.57059 | 36.49119 | 31.95008
843.3926 | 4.795419 | 1096.038 | 3.275424 |  | 25.54847 | 24.98539 | 24.19846 | 24.5776 | 36.50945 | 31.95621
843.4921875 | 4.795111 | 1088.644 | 3.275419 |  | 25.53006 | 24.99114 | 24.21123 | 24.54371 | 36.50247 | 31.95614
843.5918 | 4.795628 | 1092.023 | 3.275483 |  | 25.54799 | 24.9719 | 24.19252 | 24.56415 | 36.50629 | 31.97669
843.6914 | 4.795429 | 1090.997 | 3.275414 |  | 25.56261 | 24.9903 | 24.18625 | 24.55876 | 36.51212 | 31.94147
843.791 | 4.794657 | 1093.631 | 3.275395 |  | 25.52789 | 24.97831 | 24.20046 | 24.57063 | 36.50049 | 31.9589
843.890625 | 4.795892 | 1095.306 | 3.275383 |  | 25.52423 | 24.97384 | 24.23508 | 24.54861 | 36.46936 | 31.9737
843.9902 | 4.795265 | 1091.613 | 3.275453 |  | 25.54083 | 24.98844 | 24.20403 | 24.5673 | 36.49481 | 31.97286
844.0898 | 4.795592 | 1089.003 | 3.275443 |  | 25.54074 | 24.97281 | 24.20445 | 24.53753 | 36.47161 | 31.98629
844.1895 | 4.794729 | 1092.512 | 3.275403 |  | 25.54304 | 24.96391 | 24.17443 | 24.53702 | 36.46469 | 32.01512
844.2890625 | 4.795429 | 1092.393 | 3.275452 |  | 25.51941 | 24.99088 | 24.20918 | 24.54939 | 36.48553 | 31.9984
844.3887 | 4.79551 | 1092.144 | 3.275404 |  | 25.55656 | 24.99181 | 24.19309 | 24.55799 | 36.46749 | 32.01862
844.4883 | 4.795583 | 1096.962 | 3.275475 |  | 25.54711 | 24.97721 | 24.20846 | 24.52849 | 36.46661 | 31.99776
844.5879 | 4.795029 | 1095.272 | 3.275424 |  | 25.54441 | 24.96326 | 24.16872 | 24.56234 | 36.47078 | 32.01326
844.6875 | 4.795492 | 1091.606 | 3.275441 |  | 25.53863 | 24.99059 | 24.20678 | 24.53791 | 36.47187 | 32.00451
844.7871 | 4.795464 | 1096.045 | 3.275444 |  | 25.5413 | 24.98339 | 24.20661 | 24.54131 | 36.48187 | 32.05506
844.8867 | 4.795637 | 1094.105 | 3.275428 |  | 25.57053 | 24.984 | 24.21192 | 24.60392 | 36.4725 | 32.06142
844.9863 | 4.795528 | 1096.588 | 3.275422 |  | 25.58954 | 24.99966 | 24.20708 | 24.56476 | 36.47694 | 32.04472
845.0859375 | 4.795011 | 1099.066 | 3.275457 |  | 25.57377 | 25.0219 | 24.22984 | 24.58765 | 36.46115 | 32.02734
845.1855 | 4.795637 | 1101.484 | 3.275455 |  | 25.59999 | 24.99653 | 24.22296 | 24.55682 | 36.47074 | 32.00418
845.2852 | 4.795247 | 1100.441 | 3.275409 |  | 25.56217 | 25.00612 | 24.22048 | 24.57819 | 36.47146 | 32.01593
845.3848 | 4.795374 | 1103.372 | 3.275414 |  | 25.56686 | 24.9952 | 24.22053 | 24.56781 | 36.46302 | 32.02941
845.484375 | 4.796482 | 1100.013 | 3.275393 |  | 25.58397 | 25.00228 | 24.22391 | 24.5821 | 36.45651 | 32.0076
845.584 | 4.796146 | 1098.228 | 3.275431 |  | 25.58352 | 24.98007 | 24.21674 | 24.57946 | 36.45942 | 31.98281
845.6836 | 4.794947 | 1099.262 | 3.275425 |  | 25.57787 | 24.97351 | 24.19727 | 24.57664 | 36.46617 | 31.9813
845.7832 | 4.795873 | 1096.053 | 3.275403 |  | 25.59534 | 25.0005 | 24.225 | 24.59663 | 36.44889 | 31.97982
845.8828125 | 4.795801 | 1096.019 | 3.275419 |  | 25.58548 | 24.98997 | 24.21458 | 24.60325 | 36.48431 | 32.01316
845.9824 | 4.795111 | 1097.877 | 3.275388 |  | 25.59775 | 24.98739 | 24.2207 | 24.56707 | 36.46883 | 32.01307
846.082 | 4.795982 | 1095.365 | 3.275453 |  | 25.59101 | 25.01539 | 24.21578 | 24.58512 | 36.47833 | 32.03259
846.1816 | 4.795483 | 1097.853 | 3.275395 |  | 25.58467 | 25.02265 | 24.21862 | 24.5653 | 36.49979 | 32.02085
846.28125 | 4.795301 | 1097.229 | 3.275445 |  | 25.58992 | 24.97824 | 24.22657 | 24.58555 | 36.51288 | 32.00881
846.3809 | 4.796064 | 1091.88 | 3.275435 |  | 25.58031 | 25.01644 | 24.22773 | 24.55159 | 36.50016 | 32.04512
846.4805 | 4.79631 | 1097.48 | 3.275486 |  | 25.61407 | 24.9977 | 24.20138 | 24.59731 | 36.51825 | 31.98954
846.5801 | 4.795701 | 1101.465 | 3.27536 |  | 25.62133 | 25.00487 | 24.19567 | 24.55558 | 36.51052 | 32.01793
846.6796875 | 4.795619 | 1098.689 | 3.275365 |  | 25.60644 | 25.00107 | 24.24381 | 24.56772 | 36.52852 | 31.99224
846.7793 | 4.795256 | 1098.85 | 3.275398 |  | 25.60467 | 25.00669 | 24.20997 | 24.58862 | 36.4847 | 31.98567
846.8789 | 4.795501 | 1096.807 | 3.275374 |  | 25.6079 | 25.00018 | 24.26412 | 24.5665 | 36.50602 | 31.998
846.9785 | 4.796073 | 1091.814 | 3.275353 |  | 25.61207 | 25.01677 | 24.20807 | 24.58518 | 36.52098 | 32.01898
847.078125 | 4.79531 | 1097.868 | 3.275345 |  | 25.59071 | 24.99933 | 24.22704 | 24.59541 | 36.48367 | 32.009
847.1777 | 4.795982 | 1098.957 | 3.275334 |  | 25.59178 | 25.02447 | 24.21573 | 24.56732 | 36.52425 | 32.01951
847.2773 | 4.795456 | 1100.129 | 3.275415 |  | 25.62834 | 24.9844 | 24.23571 | 24.56379 | 36.51387 | 32.0272
847.377 | 4.79621 | 1098.266 | 3.275324 |  | 25.58703 | 25.03216 | 24.23067 | 24.56754 | 36.52634 | 32.01192
847.4765625 | 4.795519 | 1097.421 | 3.275358 |  | 25.59879 | 24.98681 | 24.24049 | 24.56649 | 36.48592 | 32.02091
847.5762 | 4.795292 | 1094.754 | 3.275374 |  | 25.65445 | 25.02427 | 24.23006 | 24.58491 | 36.54284 | 32.03623
847.6758 | 4.796265 | 1099.598 | 3.275391 |  | 25.60995 | 25.00414 | 24.21952 | 24.582 | 36.53955 | 31.9993
847.7754 | 4.795528 | 1100.806 | 3.275377 |  | 25.61643 | 25.00547 | 24.20955 | 24.57415 | 36.52427 | 32.01842
847.875 | 4.795901 | 1102.394 | 3.275413 |  | 25.62214 | 25.01938 | 24.24286 | 24.57483 | 36.51871 | 32.02782
847.9746 | 4.796391 | 1100.772 | 3.275396 |  | 25.62103 | 25.0171 | 24.20074 | 24.58315 | 36.51987 | 32.0092
848.0742 | 4.796073 | 1100.2 | 3.275388 |  | 25.61853 | 24.9778 | 24.24857 | 24.59293 | 36.52916 | 31.98077
848.1738 | 4.795882 | 1093.66 | 3.275379 |  | 25.60984 | 24.99417 | 24.21268 | 24.59838 | 36.51968 | 32.01688
848.2734375 | 4.796373 | 1099.098 | 3.275398 |  | 25.60009 | 24.99766 | 24.23787 | 24.59051 | 36.53455 | 32.00013
848.373 | 4.7964 | 1094.862 | 3.275339 |  | 25.59137 | 25.00975 | 24.20433 | 24.57398 | 36.55093 | 32.00673
848.4727 | 4.796137 | 1103.801 | 3.275265 |  | 25.61825 | 24.9985 | 24.20412 | 24.58119 | 36.53503 | 32.0146
848.5723 | 4.796455 | 1104.609 | 3.275262 |  | 25.58379 | 25.00764 | 24.21719 | 24.57408 | 36.54842 | 32.00956
848.671875 | 4.796346 | 1101.823 | 3.275278 |  | 25.61025 | 24.98132 | 24.24584 | 24.59662 | 36.57051 | 32.03764
848.7715 | 4.796609 | 1101.959 | 3.275243 |  | 25.6324 | 25.01962 | 24.2128 | 24.58671 | 36.56739 | 32.02133
848.8711 | 4.796827 | 1101.703 | 3.275248 |  | 25.57382 | 24.99282 | 24.21455 | 24.57954 | 36.53299 | 32.03764
848.9707 | 4.796982 | 1102.517 | 3.27526 |  | 25.605 | 24.99556 | 24.2147 | 24.59711 | 36.55291 | 32.04521
849.0703125 | 4.797372 | 1105.649 | 3.275284 |  | 25.61658 | 25.03205 | 24.20975 | 24.5932 | 36.54916 | 32.04632
849.1699 | 4.796573 | 1102.499 | 3.275285 |  | 25.60398 | 24.98783 | 24.20933 | 24.59722 | 36.57762 | 32.04599
849.2695 | 4.796791 | 1106.058 | 3.275329 |  | 25.60348 | 25.0211 | 24.21113 | 24.57684 | 36.55669 | 32.0168
849.3691 | 4.797536 | 1101.833 | 3.27534 |  | 25.61231 | 25.02775 | 24.25999 | 24.60429 | 36.55324 | 32.03936
849.46875 | 4.796137 | 1106.069 | 3.275294 |  | 25.59145 | 25.03688 | 24.22343 | 24.59932 | 36.55106 | 32.00427
849.5684 | 4.795528 | 1101.379 | 3.275311 |  | 25.59761 | 25.01466 | 24.22878 | 24.59947 | 36.55765 | 32.00946
849.668 | 4.796292 | 1102.282 | 3.275332 |  | 25.60342 | 24.99941 | 24.2266 | 24.5961 | 36.55275 | 31.98284
849.7676 | 4.796464 | 1097.278 | 3.275316 |  | 25.57289 | 25.01991 | 24.20204 | 24.58661 | 36.54124 | 32.02126
849.8671875 | 4.796546 | 1107.315 | 3.275322 |  | 25.59048 | 25.0153 | 24.22879 | 24.5811 | 36.5581 | 32.00498
849.9668 | 4.796364 | 1100.731 | 3.275331 |  | 25.59294 | 24.99261 | 24.22415 | 24.59656 | 36.57965 | 31.98091
850.0664 | 4.796164 | 1103.377 | 3.275291 |  | 25.60363 | 24.99286 | 24.18989 | 24.628 | 36.56828 | 32.01443
850.166 | 4.796791 | 1101.772 | 3.275317 |  | 25.6122 | 25.02883 | 24.21137 | 24.61401 | 36.57186 | 32.00433
850.265625 | 4.796391 | 1109.727 | 3.275318 |  | 25.59133 | 25.01768 | 24.23448 | 24.61094 | 36.56069 | 32.03038
850.3652 | 4.796637 | 1100.122 | 3.275276 |  | 25.60471 | 25.02474 | 24.22115 | 24.601 | 36.56869 | 32.0601
850.4648 | 4.796555 | 1100.855 | 3.275316 |  | 25.59927 | 25.01011 | 24.23768 | 24.60616 | 36.57769 | 32.00927
850.5645 | 4.796963 | 1104.337 | 3.275316 |  | 25.59664 | 25.05302 | 24.19678 | 24.61029 | 36.58257 | 32.04627
850.6640625 | 4.795556 | 1102.294 | 3.27539 |  | 25.63372 | 25.03623 | 24.21819 | 24.57967 | 36.55807 | 32.01077
850.7637 | 4.795892 | 1100.919 | 3.275292 |  | 25.60004 | 25.01122 | 24.22268 | 24.60409 | 36.5723 | 32.028
850.8633 | 4.796246 | 1101.33 | 3.275311 |  | 25.59219 | 25.00654 | 24.18276 | 24.58589 | 36.58524 | 32.0292
850.9629 | 4.796564 | 1097.484 | 3.275406 |  | 25.59203 | 25.02432 | 24.21609 | 24.59981 | 36.56468 | 32.03546
851.0625 | 4.7964 | 1099.449 | 3.275333 |  | 25.58782 | 25.04831 | 24.20381 | 24.5919 | 36.55187 | 32.01672
851.1621 | 4.7971 | 1097.124 | 3.275447 |  | 25.59937 | 25.02273 | 24.23492 | 24.5941 | 36.57582 | 32.00579
851.2617 | 4.796464 | 1102.562 | 3.275469 |  | 25.60515 | 25.03669 | 24.20652 | 24.58487 | 36.58031 | 32.02347
851.3613 | 4.796991 | 1104.504 | 3.275442 |  | 25.57897 | 25.03423 | 24.19041 | 24.60676 | 36.60061 | 32.02734
851.4609375 | 4.797445 | 1100.228 | 3.275457 |  | 25.60018 | 25.0537 | 24.24883 | 24.59958 | 36.58862 | 32.05748
851.5605 | 4.796273 | 1098.844 | 3.275431 |  | 25.62105 | 25.03502 | 24.22007 | 24.5869 | 36.58086 | 32.05692
851.6602 | 4.797109 | 1097.554 | 3.275413 |  | 25.58964 | 25.00153 | 24.21685 | 24.59528 | 36.58466 | 32.04539
851.7598 | 4.795719 | 1100.891 | 3.275455 |  | 25.59403 | 25.00272 | 24.1882 | 24.61196 | 36.5779 | 32.06275
851.859375 | 4.797009 | 1098.44 | 3.275427 |  | 25.59413 | 25.0358 | 24.24041 | 24.61431 | 36.57495 | 32.06084
851.959 | 4.797554 | 1100.339 | 3.275444 |  | 25.59226 | 25.03544 | 24.19533 | 24.61182 | 36.59609 | 32.04842
852.0586 | 4.796854 | 1100.78 | 3.275403 |  | 25.61981 | 25.02925 | 24.22471 | 24.59999 | 36.61049 | 32.02372
852.1582 | 4.797145 | 1096.812 | 3.27541 |  | 25.61728 | 25.06483 | 24.1996 | 24.58617 | 36.60805 | 32.06658
852.2578125 | 4.796864 | 1103.666 | 3.275384 |  | 25.56458 | 25.01336 | 24.20252 | 24.61243 | 36.59485 | 32.03887
852.3574 | 4.797082 | 1100.005 | 3.27543 |  | 25.57373 | 25.00124 | 24.22751 | 24.63632 | 36.60839 | 32.05804
852.457 | 4.796528 | 1107.02 | 3.27547 |  | 25.60901 | 25.00908 | 24.22572 | 24.60843 | 36.57539 | 32.03539
852.5566 | 4.797427 | 1102.016 | 3.275411 |  | 25.60685 | 25.03432 | 24.19791 | 24.60978 | 36.59198 | 32.05582
852.65625 | 4.796927 | 1096.481 | 3.275445 |  | 25.59245 | 25.04848 | 24.22913 | 24.61713 | 36.60092 | 32.06802
852.7559 | 4.796618 | 1094.439 | 3.275431 |  | 25.61723 | 25.03794 | 24.23 | 24.61664 | 36.56441 | 32.06791
852.8555 | 4.796891 | 1101.599 | 3.275432 |  | 25.63432 | 25.07611 | 24.22503 | 24.60005 | 36.59846 | 32.07413
852.9551 | 4.79621 | 1100.129 | 3.275442 |  | 25.6154 | 25.02734 | 24.20599 | 24.60778 | 36.56326 | 32.07084
853.0546875 | 4.796709 | 1101.403 | 3.275483 |  | 25.60599 | 25.02805 | 24.23911 | 24.58866 | 36.59048 | 32.03296
853.1543 | 4.797563 | 1098.375 | 3.275441 |  | 25.60234 | 25.02939 | 24.22822 | 24.59899 | 36.5859 | 32.07036
853.2539 | 4.796909 | 1096.805 | 3.275415 |  | 25.59743 | 25.06004 | 24.21794 | 24.59227 | 36.57415 | 32.02736
853.3535 | 4.796909 | 1095.784 | 3.275426 |  | 25.60104 | 25.02052 | 24.23082 | 24.61695 | 36.56713 | 32.05982
853.453125 | 4.796754 | 1092.986 | 3.275414 |  | 25.57907 | 25.01043 | 24.21622 | 24.62164 | 36.60775 | 32.06805
853.5527 | 4.797173 | 1093.79 | 3.275414 |  | 25.61301 | 25.01211 | 24.20752 | 24.57604 | 36.58883 | 32.04822
853.6523 | 4.7971 | 1099.222 | 3.275399 |  | 25.59617 | 25.04854 | 24.22058 | 24.60196 | 36.58873 | 32.0792
853.752 | 4.796391 | 1097.843 | 3.275423 |  | 25.61285 | 25.03161 | 24.20473 | 24.59855 | 36.60224 | 32.03202
853.8515625 | 4.796528 | 1092.55 | 3.275394 |  | 25.60962 | 25.06811 | 24.19774 | 24.60024 | 36.60772 | 32.08197
853.9512 | 4.7965 | 1099.401 | 3.275429 |  | 25.61286 | 24.98839 | 24.2333 | 24.599 | 36.59294 | 32.0517
854.0508 | 4.797182 | 1091.936 | 3.27544 |  | 25.59955 | 25.0574 | 24.19888 | 24.59627 | 36.5803 | 32.07954
854.1504 | 4.796945 | 1091.664 | 3.275424 |  | 25.61862 | 25.04389 | 24.20332 | 24.62947 | 36.59346 | 32.04453
854.25 | 4.7971 | 1087.588 | 3.275471 |  | 25.61131 | 25.05046 | 24.18441 | 24.60379 | 36.58951 | 32.05307
854.3496 | 4.79779 | 1097.416 | 3.275404 |  | 25.60493 | 25.04869 | 24.20805 | 24.59615 | 36.58256 | 32.06074
854.4492 | 4.796709 | 1091.769 | 3.275434 |  | 25.61254 | 25.04473 | 24.21819 | 24.56565 | 36.61688 | 32.06406
854.5488 | 4.797145 | 1095.045 | 3.275397 |  | 25.59002 | 25.01357 | 24.19618 | 24.6086 | 36.55728 | 32.06078
854.6484375 | 4.796918 | 1086.681 | 3.27541 |  | 25.61435 | 25.06636 | 24.2256 | 24.64011 | 36.56192 | 32.04498
854.748 | 4.797236 | 1090.63 | 3.275394 |  | 25.62114 | 25.01648 | 24.23818 | 24.61702 | 36.60305 | 32.03379
854.8477 | 4.796618 | 1093.111 | 3.27545 |  | 25.61892 | 25.02103 | 24.23038 | 24.62085 | 36.59787 | 32.05051
854.9473 | 4.796455 | 1094.742 | 3.275433 |  | 25.6299 | 25.02531 | 24.22089 | 24.59989 | 36.61328125 | 32.00285
855.046875 | 4.796818 | 1088.639 | 3.275426 |  | 25.6333 | 25.02965 | 24.19749 | 24.62102 | 36.59321 | 32.00292
855.1465 | 4.797154 | 1089.899 | 3.275404 |  | 25.65156 | 25.02295 | 24.24652 | 24.61062 | 36.57498 | 32.02131
855.2461 | 4.797118 | 1087.688 | 3.275423 |  | 25.58855 | 25.00874 | 24.20935 | 24.56286 | 36.59122 | 32.00888
855.3457 | 4.797072 | 1083.894 | 3.275459 |  | 25.58374 | 25.02438 | 24.21823 | 24.56976 | 36.59644 | 31.9993
855.4453125 | 4.796836 | 1084.664 | 3.275481 |  | 25.61419 | 25.01001 | 24.21539 | 24.60174 | 36.58434 | 31.99277
855.5449 | 4.796591 | 1091.369 | 3.275442 |  | 25.62637 | 25.00034 | 24.22186 | 24.57203 | 36.57021 | 32.01351
855.6445 | 4.796164 | 1092.614 | 3.275424 |  | 25.60654 | 25.03536 | 24.25871 | 24.56516 | 36.5738 | 31.99117
855.7441 | 4.796646 | 1085.186 | 3.275401 |  | 25.62828 | 24.99448 | 24.22065 | 24.5775 | 36.58893 | 32.00473
855.84375 | 4.796536 | 1087.124 | 3.275401 |  | 25.62166 | 25.01016 | 24.23223 | 24.57147 | 36.57985 | 32.03405
855.9434 | 4.797145 | 1086.697 | 3.275422 |  | 25.61758 | 25.03458 | 24.2282 | 24.58825 | 36.5978 | 32.01088
856.043 | 4.796664 | 1093.555 | 3.275357 |  | 25.61143 | 25.03273 | 24.2253 | 24.58022 | 36.59574 | 31.99252
856.1426 | 4.796809 | 1092.081 | 3.275355 |  | 25.64932 | 25.02462 | 24.22152 | 24.57802 | 36.57472 | 32.00133
856.2421875 | 4.795982 | 1084.712 | 3.275351 |  | 25.6251 | 25.01262 | 24.22479 | 24.56147 | 36.58977 | 31.98943
856.3418 | 4.796373 | 1088.689 | 3.27536 |  | 25.62637 | 25.00213 | 24.23097 | 24.56547 | 36.59278 | 32.01376
856.4414 | 4.796836 | 1086.335 | 3.275358 |  | 25.64048 | 25.01294 | 24.21337 | 24.55875 | 36.60056 | 31.99231
856.541 | 4.796609 | 1083.75 | 3.275355 |  | 25.63169 | 25.00756 | 24.25215 | 24.58312 | 36.59917 | 31.98857
856.640625 | 4.796137 | 1083.901 | 3.275376 |  | 25.62547 | 25.02951 | 24.2484 | 24.5986 | 36.58271 | 32.01412
856.7402 | 4.79631 | 1083.057 | 3.27533 |  | 25.60969 | 25.01694 | 24.22638 | 24.53418 | 36.61079 | 32.01772
856.8398 | 4.796237 | 1083.519 | 3.275342 |  | 25.59126 | 25.02082 | 24.24438 | 24.54892 | 36.60288 | 32.02505
856.9395 | 4.7965 | 1084.046 | 3.275381 |  | 25.59944 | 24.96696 | 24.22703 | 24.60196 | 36.61482 | 31.96799
857.0390625 | 4.796237 | 1081.725 | 3.275377 |  | 25.618 | 25.01495 | 24.24056 | 24.56336 | 36.60392 | 31.98024
857.1387 | 4.7968 | 1080.858 | 3.275463 |  | 25.58143 | 25.01906 | 24.20474 | 24.60978 | 36.57545 | 31.97169
857.2383 | 4.796609 | 1079.945 | 3.27544 |  | 25.60984 | 24.99508 | 24.22957 | 24.5522 | 36.616 | 31.9805
857.3379 | 4.796473 | 1084.103 | 3.275422 |  | 25.57166 | 25.00489 | 24.25139 | 24.56797 | 36.60333 | 31.97449
857.4375 | 4.795601 | 1078.748 | 3.275341 |  | 25.60747 | 25.01557 | 24.24827 | 24.56718 | 36.62453 | 31.96202
857.5371 | 4.795992 | 1080.684 | 3.275417 |  | 25.58535 | 25.01264 | 24.22392 | 24.53761 | 36.59245 | 31.95661
857.6367 | 4.796409 | 1080.116 | 3.275389 |  | 25.61125 | 25.01335 | 24.2023 | 24.55548 | 36.61278 | 31.93253
857.7363 | 4.795729 | 1075.294 | 3.27537 |  | 25.57236 | 24.99837 | 24.24649 | 24.58004 | 36.60975 | 31.95125
857.8359375 | 4.795837 | 1074.762 | 3.275364 |  | 25.57967 | 25.01501 | 24.2175 | 24.54787 | 36.58833 | 31.91816
857.9355 | 4.796609 | 1072.616 | 3.27537 |  | 25.60301 | 25.00893 | 24.21503 | 24.56389 | 36.60448 | 31.96648
858.0352 | 4.795747 | 1078.175 | 3.275373 |  | 25.58099 | 25.01822 | 24.24439 | 24.56042 | 36.60192 | 31.96742
858.1348 | 4.796055 | 1077.911 | 3.275404 |  | 25.59836 | 24.99542 | 24.24898 | 24.56842 | 36.60456 | 31.94194
858.234375 | 4.796273 | 1080.014 | 3.275384 |  | 25.58809 | 25.01141 | 24.23787 | 24.54771 | 36.61542 | 31.93879
858.334 | 4.796355 | 1081.768 | 3.275423 |  | 25.58984 | 25.01272 | 24.25124 | 24.57826 | 36.61438 | 31.99338
858.4336 | 4.795601 | 1084.55 | 3.275375 |  | 25.58814 | 24.9925 | 24.24369 | 24.56703 | 36.60988 | 31.96204
858.5332 | 4.795337 | 1078.56 | 3.275394 |  | 25.5896 | 25.0171 | 24.23938 | 24.55226 | 36.58248 | 31.95644
858.6328125 | 4.796155 | 1072.037 | 3.275464 |  | 25.61884 | 25.02852 | 24.22362 | 24.57684 | 36.58459 | 31.96718
858.7324 | 4.796046 | 1075.911 | 3.275505 |  | 25.62501 | 25.02022 | 24.21912 | 24.53736 | 36.57827 | 31.95474
858.832 | 4.796573 | 1077.77 | 3.275477 |  | 25.60563 | 25.0157 | 24.23939 | 24.56396 | 36.55954 | 31.97061
858.9316 | 4.79611 | 1079.729 | 3.275466 |  | 25.64003 | 25.00439 | 24.23017 | 24.57227 | 36.58517 | 31.98
859.03125 | 4.796082 | 1077.419 | 3.275459 |  | 25.61555 | 25.02679 | 24.21797 | 24.55316 | 36.56427 | 31.97257
859.1309 | 4.79561 | 1073.567 | 3.275456 |  | 25.61543 | 25.03134 | 24.27183 | 24.56472 | 36.54389 | 31.97319
859.2305 | 4.795729 | 1078.35 | 3.275491 |  | 25.61961 | 25.01836 | 24.24681 | 24.5597 | 36.53716 | 31.99725
859.3301 | 4.795628 | 1079.877 | 3.275453 |  | 25.61391 | 25.00962 | 24.23667 | 24.5555 | 36.53762 | 31.99415
859.4296875 | 4.795065 | 1075.647 | 3.275438 |  | 25.62193 | 25.00891 | 24.24354 | 24.56598 | 36.50925 | 31.98856
859.5293 | 4.795528 | 1078.187 | 3.275449 |  | 25.61937 | 25.00073 | 24.24663 | 24.54388 | 36.49198 | 31.99643
859.6289 | 4.794993 | 1076.325 | 3.275458 |  | 25.60507 | 25.01856 | 24.23831 | 24.55536 | 36.51072 | 31.97452
859.7285 | 4.795519 | 1076.425 | 3.275476 |  | 25.61803 | 25.03103 | 24.25063 | 24.57338 | 36.49354 | 31.97101
859.828125 | 4.795247 | 1073.74 | 3.275424 |  | 25.62109 | 25.00506 | 24.25583 | 24.56145 | 36.48644 | 31.99493
859.9277 | 4.795011 | 1076.476 | 3.275479 |  | 25.59386 | 25.0031 | 24.23477 | 24.55178 | 36.46614 | 31.99155
860.0273 | 4.795628 | 1077.648 | 3.275458 |  | 25.61443 | 25.01188 | 24.22557 | 24.58396 | 36.48664 | 31.99139
860.127 | 4.796046 | 1078.397 | 3.275492 |  | 25.59102 | 25.02327 | 24.22824 | 24.54554 | 36.4643 | 31.96487
860.2265625 | 4.795519 | 1079.605 | 3.275493 |  | 25.60996 | 24.99596 | 24.2366 | 24.56906 | 36.4473 | 31.96006
860.3262 | 4.795092 | 1075.713 | 3.275489 |  | 25.6148 | 25.0221 | 24.25011 | 24.55294 | 36.41204 | 31.94477
860.4258 | 4.795319 | 1077.129 | 3.275435 |  | 25.63594 | 25.01373 | 24.27083 | 24.57396 | 36.4328 | 31.96243
860.5254 | 4.794692 | 1070.37 | 3.275489 |  | 25.58976 | 25.02468 | 24.27683 | 24.58843 | 36.43221 | 31.9717
860.625 | 4.795011 | 1068.501 | 3.275482 |  | 25.61581 | 25.05944 | 24.25235 | 24.58782 | 36.42332 | 31.97099
860.7246 | 4.795464 | 1074.277 | 3.275441 |  | 25.63239 | 25.03358 | 24.22764 | 24.59213 | 36.39557 | 31.94452
860.8242 | 4.795374 | 1075.317 | 3.275402 |  | 25.63298 | 25.04127 | 24.26563 | 24.59112 | 36.39388 | 31.92362
860.9238 | 4.79452 | 1071.261 | 3.275458 |  | 25.62348 | 25.03495 | 24.26896 | 24.58866 | 36.37712 | 31.95298
861.0234375 | 4.795828 | 1068.851 | 3.275468 |  | 25.63187 | 25.03076 | 24.27955 | 24.57809 | 36.34821 | 31.90615
861.123 | 4.79502 | 1068.093 | 3.275488 |  | 25.63623 | 25.03807 | 24.25632 | 24.60114 | 36.31418 | 31.87386
861.2227 | 4.795919 | 1067.821 | 3.275464 |  | 25.61786 | 25.04955 | 24.25158 | 24.59486 | 36.33406 | 31.82921
861.3223 | 4.795383 | 1067.685 | 3.275461 |  | 25.59732 | 25.04204 | 24.25934 | 24.58303 | 36.32603 | 31.86667
861.421875 | 4.79541 | 1065.916 | 3.275489 |  | 25.59741 | 25.03013 | 24.25483 | 24.60625 | 36.38566 | 31.86521
861.5215 | 4.794129 | 1063.667 | 3.275476 |  | 25.63554 | 25.034 | 24.24698 | 24.59603 | 36.38855 | 31.8699
861.6211 | 4.795828 | 1068.863 | 3.275475 |  | 25.6443 | 25.0387 | 24.24859 | 24.62625 | 36.36974 | 31.87592
861.7207 | 4.795002 | 1067.144 | 3.275511 |  | 25.60137 | 25.04839 | 24.24569 | 24.55884 | 36.36262 | 31.88398
861.8203125 | 4.79531 | 1067.125 | 3.275512 |  | 25.62904 | 25.04761 | 24.28361 | 24.59196 | 36.36799 | 31.84635
861.9199 | 4.795119 | 1057.774 | 3.275502 |  | 25.64019 | 25.06076 | 24.26379 | 24.60303 | 36.33628 | 31.83445
862.0195 | 4.795002 | 1063.93 | 3.275466 |  | 25.61994 | 25.05575 | 24.26528 | 24.59799 | 36.39039 | 31.86018
862.1191 | 4.795383 | 1063.315 | 3.275514 |  | 25.61486 | 25.04918 | 24.26132 | 24.62966 | 36.38126 | 31.87494
862.21875 | 4.794675 | 1064.208 | 3.275485 |  | 25.57601 | 25.06492 | 24.23256 | 24.60553 | 36.39874 | 31.88805
862.3184 | 4.794311 | 1063.388 | 3.275504 |  | 25.61285 | 25.03874 | 24.27435 | 24.60336 | 36.3558 | 31.90302
862.418 | 4.794965 | 1059.634 | 3.275481 |  | 25.61236 | 25.05329 | 24.24478 | 24.59088 | 36.39601 | 31.90876
862.5176 | 4.793966 | 1056.385 | 3.275554 |  | 25.59395 | 25.02463 | 24.27973 | 24.61062 | 36.37334 | 31.95358
862.6171875 | 4.79472 | 1064.515 | 3.275452 |  | 25.60612 | 25.05426 | 24.2764 | 24.61501 | 36.39778 | 31.96346
862.7168 | 4.794902 | 1060.825 | 3.275476 |  | 25.57161 | 25.03818 | 24.27788 | 24.58217 | 36.41466 | 31.96937
862.8164 | 4.79402 | 1062.049 | 3.275513 |  | 25.59719 | 25.0457 | 24.27004 | 24.58129 | 36.4267 | 32.0293
862.916 | 4.794556 | 1059.694 | 3.27547 |  | 25.59182 | 25.0175 | 24.24581 | 24.60182 | 36.39834 | 32.01117
863.015625 | 4.794475 | 1058.549 | 3.275513 |  | 25.61893 | 25.04312 | 24.26551 | 24.61864 | 36.4169 | 32.02942
863.1152 | 4.794711 | 1062.948 | 3.275558 |  | 25.58414 | 25.0502 | 24.28 | 24.61329 | 36.42237 | 32.03602
863.2148 | 4.794302 | 1058.049 | 3.275557 |  | 25.60323 | 25.05863 | 24.23781 | 24.62397 | 36.43004 | 32.05729
863.3145 | 4.793493 | 1060.622 | 3.275523 |  | 25.5871 | 25.0666 | 24.2595 | 24.58404 | 36.44243 | 32.04828
863.4140625 | 4.794738 | 1062.002 | 3.275511 |  | 25.57617 | 25.05102 | 24.23949 | 24.59405 | 36.4689 | 32.06643
863.5137 | 4.795265 | 1056.941 | 3.275517 |  | 25.6174 | 25.06918 | 24.27581 | 24.6023 | 36.43122 | 32.07428
863.6133 | 4.794229 | 1061.786 | 3.275547 |  | 25.58392 | 25.03667 | 24.24258 | 24.60553 | 36.44405 | 32.03073
863.7129 | 4.794675 | 1057.124 | 3.275503 |  | 25.63199 | 25.04578 | 24.23784 | 24.60246 | 36.44128 | 32.00035
863.8125 | 4.79422 | 1059.051 | 3.275491 |  | 25.61403 | 25.05304 | 24.22898 | 24.63196 | 36.40059 | 32.01165
863.9121 | 4.793784 | 1058.363 | 3.275524 |  | 25.5976 | 25.07108 | 24.27697 | 24.62137 | 36.42659 | 31.98795
864.0117 | 4.793593 | 1060.191 | 3.275552 |  | 25.61965 | 25.06243 | 24.25746 | 24.62835 | 36.43074 | 31.96547
864.1113 | 4.794257 | 1056.156 | 3.275549 |  | 25.59132 | 25.08332 | 24.26213 | 24.60168 | 36.4317 | 31.93916
864.2109375 | 4.794829 | 1053.393 | 3.275538 |  | 25.63054 | 25.05509 | 24.26113 | 24.6033 | 36.42191 | 31.93001
864.3105 | 4.794638 | 1057.025 | 3.275547 |  | 25.62786 | 25.04073 | 24.25802 | 24.61025 | 36.45535 | 31.9282
864.4102 | 4.794502 | 1058.299 | 3.275526 |  | 25.60104 | 25.04677 | 24.25051 | 24.60674 | 36.43177 | 31.88575
864.5098 | 4.794247 | 1051.411 | 3.275564 |  | 25.59432 | 25.0615 | 24.22878 | 24.57653 | 36.47022 | 31.91266
864.609375 | 4.79462 | 1051.821 | 3.275498 |  | 25.6053 | 25.01486 | 24.2662 | 24.63796 | 36.46201 | 31.89391
864.709 | 4.793721 | 1050.889 | 3.275515 |  | 25.56262 | 25.06393 | 24.26644 | 24.64032 | 36.47676 | 31.87412
864.8086 | 4.794039 | 1050.845 | 3.275551 |  | 25.61341 | 25.07633 | 24.24496 | 24.63091 | 36.46759 | 31.88686
864.9082 | 4.793866 | 1046.803 | 3.275526 |  | 25.61433 | 25.04171 | 24.27394 | 24.6335 | 36.48164 | 31.87635
865.0078125 | 4.793493 | 1049.57 | 3.27556 |  | 25.59605 | 25.04728 | 24.25966 | 24.60207 | 36.46631 | 31.92242
865.1074 | 4.793984 | 1048.708 | 3.275592 |  | 25.60958 | 25.07387 | 24.2413 | 24.61774 | 36.48493 | 31.91395
865.207 | 4.793112 | 1053.096 | 3.275571 |  | 25.60701 | 25.05696 | 24.27754 | 24.6616 | 36.48632 | 31.92112
865.3066 | 4.793675 | 1044.915 | 3.275516 |  | 25.62602 | 25.0451 | 24.26318 | 24.62946 | 36.4898 | 31.95253
865.40625 | 4.793884 | 1051.707 | 3.275534 |  | 25.62505 | 25.0433 | 24.27404 | 24.63999 | 36.49208 | 31.95036
865.5059 | 4.792367 | 1049.052 | 3.275539 |  | 25.6362 | 25.05779 | 24.26485 | 24.61369 | 36.5006 | 31.97911
865.6055 | 4.793412 | 1048.586 | 3.275537 |  | 25.6179 | 25.04696 | 24.25577 | 24.62858 | 36.49736 | 31.96497
865.7051 | 4.792885 | 1043.049 | 3.275551 |  | 25.62342 | 25.0552 | 24.25661 | 24.62956 | 36.47215 | 31.98448
865.8046875 | 4.792358 | 1045.983 | 3.27553 |  | 25.64966 | 25.07843 | 24.23743 | 24.63591 | 36.50625 | 31.98007
865.9043 | 4.792957 | 1042.807 | 3.275558 |  | 25.63628 | 25.04545 | 24.26501 | 24.61346 | 36.52636 | 31.94869
866.0039 | 4.793094 | 1044.654 | 3.275547 |  | 25.65986 | 25.05476 | 24.2307 | 24.62651 | 36.47826 | 31.96217
866.1035 | 4.792803 | 1043.935 | 3.275572 |  | 25.63067 | 25.04582 | 24.27548 | 24.62442 | 36.50246 | 31.96242
866.203125 | 4.792667 | 1043.033 | 3.275526 |  | 25.63436 | 25.05718 | 24.24675 | 24.60765 | 36.47272 | 31.96155
866.3027 | 4.792831 | 1043.591 | 3.275507 |  | 25.64948 | 25.07405 | 24.25452 | 24.61152 | 36.50849 | 31.95933
866.4023 | 4.793057 | 1042.289 | 3.275572 |  | 25.63793 | 25.06053 | 24.24599 | 24.64284 | 36.4731 | 31.96702
866.502 | 4.793603 | 1038.332 | 3.275558 |  | 25.67323 | 25.05947 | 24.27011 | 24.60929 | 36.47681 | 31.94382
866.6015625 | 4.792649 | 1040.813 | 3.275565 |  | 25.64084 | 25.07926 | 24.2436 | 24.60404 | 36.45676 | 31.96945
866.7012 | 4.793394 | 1040.51 | 3.275565 |  | 25.6448 | 25.06964 | 24.25252 | 24.62671 | 36.49766 | 31.96239
866.8008 | 4.792203 | 1037.381 | 3.275569 |  | 25.67498 | 25.05528 | 24.2571 | 24.59411 | 36.47697 | 31.93932
866.9004 | 4.79293 | 1038.708 | 3.275605 |  | 25.62632 | 25.09103 | 24.24439 | 24.60939 | 36.47515 | 31.93072
867 | 4.792631 | 1041.468 | 3.275544 |  | 25.64098 | 25.07751 | 24.22792 | 24.60862 | 36.45044 | 31.94046
867.0996 | 4.792394 | 1045.516 | 3.275532 |  | 25.63934 | 25.0567 | 24.2297 | 24.64145 | 36.48277 | 31.96997
867.1992 | 4.792612 | 1042.96 | 3.275567 |  | 25.64484 | 25.07766 | 24.25125 | 24.61744 | 36.45461 | 31.95307
867.2988 | 4.792113 | 1044.326 | 3.275579 |  | 25.6258 | 25.08552 | 24.26165 | 24.61018 | 36.47371 | 31.97398
867.3984375 | 4.792531 | 1038.695 | 3.275554 |  | 25.63861 | 25.05429 | 24.23432 | 24.62287 | 36.48109 | 31.97876
867.498 | 4.792113 | 1041.156 | 3.275581 |  | 25.63367 | 25.04161 | 24.25597 | 24.62875 | 36.45232 | 31.99385
867.5977 | 4.791768 | 1042.608 | 3.275567 |  | 25.6331 | 25.06676 | 24.2563 | 24.6246 | 36.44503 | 32.02938
867.6973 | 4.791768 | 1039.305 | 3.275578 |  | 25.62874 | 25.05589 | 24.24804 | 24.64072 | 36.45084 | 31.99576
867.796875 | 4.79244 | 1041.058 | 3.27559 |  | 25.65805 | 25.06433 | 24.25373 | 24.62096 | 36.44595 | 32.03766
867.8965 | 4.792549 | 1038.089 | 3.275607 |  | 25.63558 | 25.06618 | 24.29592 | 24.60942 | 36.47722 | 32.07211
867.9961 | 4.792513 | 1038.015 | 3.275592 |  | 25.61927 | 25.06923 | 24.23563 | 24.59072 | 36.44794 | 32.03227
868.0957 | 4.792013 | 1034.514 | 3.275603 |  | 25.64113 | 25.07669 | 24.23449 | 24.61802 | 36.44264 | 32.04473
868.1953125 | 4.791677 | 1033.438 | 3.275571 |  | 25.63174 | 25.04438 | 24.24551 | 24.62856 | 36.45741 | 32.04669
868.2949 | 4.791895 | 1037.629 | 3.275594 |  | 25.6242 | 25.06566 | 24.2654 | 24.60601 | 36.49679 | 32.04445
868.3945 | 4.791441 | 1035.377 | 3.275595 |  | 25.64979 | 25.08022 | 24.25813 | 24.59906 | 36.46697 | 32.03419
868.4941 | 4.791649 | 1029.046 | 3.275611 |  | 25.59702 | 25.0811 | 24.25905 | 24.60946 | 36.46646 | 32.05886
868.59375 | 4.791731 | 1036.154 | 3.275485 |  | 25.63285 | 25.04737 | 24.25032 | 24.62278 | 36.47668 | 32.06189
868.6934 | 4.791168 | 1033.088 | 3.27546 |  | 25.63241 | 25.05517 | 24.25177 | 24.61863 | 36.45573 | 32.08982
868.793 | 4.79105 | 1038.102 | 3.275599 |  | 25.64615 | 25.05694 | 24.26497 | 24.63222 | 36.46685 | 32.10157
868.8926 | 4.79145 | 1036.242 | 3.275632 |  | 25.62677 | 25.06483 | 24.2368 | 24.63292 | 36.48129 | 32.05753
868.9921875 | 4.79105 | 1034.449 | 3.275589 |  | 25.6186 | 25.08092 | 24.24897 | 24.62784 | 36.45503 | 32.10073
869.0918 | 4.791722 | 1034.578 | 3.275621 |  | 25.64058 | 25.055 | 24.26299 | 24.62614 | 36.4364 | 32.1256
869.1914 | 4.791041 | 1034.458 | 3.275607 |  | 25.6267 | 25.04898 | 24.26636 | 24.60519 | 36.42041 | 32.10152
869.291 | 4.791195 | 1032.366 | 3.275649 |  | 25.62501 | 25.05137 | 24.28427 | 24.60053 | 36.43408 | 32.0888
869.390625 | 4.79155 | 1034.518 | 3.275644 |  | 25.61448 | 25.06483 | 24.26677 | 24.62379 | 36.42948 | 32.1101
869.4902 | 4.791522 | 1036.736 | 3.275633 |  | 25.62765 | 25.09937 | 24.24151 | 24.65933 | 36.44805 | 32.08352
869.5898 | 4.791349 | 1035.574 | 3.275656 |  | 25.63522 | 25.06329 | 24.26199 | 24.62516 | 36.41079 | 32.07454
869.6895 | 4.790378 | 1027.934 | 3.275658 |  | 25.60029 | 25.05668 | 24.26078 | 24.6086 | 36.4226 | 32.07479
869.7890625 | 4.791259 | 1029.007 | 3.275633 |  | 25.62033 | 25.08185 | 24.26141 | 24.63292 | 36.4231 | 32.04426
869.8887 | 4.790441 | 1032.794 | 3.275657 |  | 25.6232 | 25.05837 | 24.26429 | 24.62298 | 36.44172 | 32.04725
869.9883 | 4.790669 | 1026.266 | 3.275649 |  | 25.62329 | 25.08279 | 24.26845 | 24.63644 | 36.41376 | 32.05347
870.0879 | 4.790341 | 1027.751 | 3.275655 |  | 25.5985 | 25.05277 | 24.26228 | 24.64745 | 36.44019 | 32.03769
870.1875 | 4.790596 | 1032.151 | 3.275671 |  | 25.62497 | 25.05441 | 24.24601 | 24.59784 | 36.44162 | 32.01389
870.2871 | 4.790305 | 1034.356 | 3.275675 |  | 25.61789 | 25.0475 | 24.27652 | 24.59051 | 36.40946 | 32.0385
870.3867 | 4.790151 | 1034.544 | 3.275643 |  | 25.59485 | 25.05284 | 24.25384 | 24.63144 | 36.39399 | 32.02674
870.4863 | 4.79006 | 1034.285 | 3.27568 |  | 25.60159 | 25.03865 | 24.25656 | 24.64073 | 36.39682 | 32.01561
870.5859375 | 4.790587 | 1025.392 | 3.275679 |  | 25.62828 | 25.07899 | 24.24841 | 24.60614 | 36.40575 | 32.03947
870.6855 | 4.79085 | 1032.958 | 3.275652 |  | 25.61456 | 25.05077 | 24.25479 | 24.62303 | 36.39037 | 32.04212
870.7852 | 4.790269 | 1028.336 | 3.275632 |  | 25.60856 | 25.06007 | 24.2441 | 24.60879 | 36.42563 | 32.00316
870.8848 | 4.790759 | 1027.833 | 3.275647 |  | 25.5849 | 25.04199 | 24.26389 | 24.5787 | 36.38837 | 32.04191
870.984375 | 4.790423 | 1033.327 | 3.275661 |  | 25.57559 | 25.03091 | 24.2484 | 24.60099 | 36.39622 | 32.01663
871.084 | 4.791113 | 1033.741 | 3.275704 |  | 25.58831 | 25.01201 | 24.25483 | 24.59236 | 36.42184 | 32.02122
871.1836 | 4.790296 | 1034.492 | 3.275619 |  | 25.57354 | 25.04749 | 24.26554 | 24.60376 | 36.39308 | 32.05937
871.2832 | 4.790405 | 1029.359 | 3.275628 |  | 25.59736 | 25.07694 | 24.29356 | 24.58975 | 36.40428 | 32.05483
871.3828125 | 4.789842 | 1023.116 | 3.275648 |  | 25.57909 | 25.04907 | 24.26591 | 24.617 | 36.36449 | 32.03427
871.4824 | 4.79006 | 1033.527 | 3.275691 |  | 25.59558 | 25.03231 | 24.25263 | 24.60619 | 36.35542 | 32.06425
871.582 | 4.791005 | 1031.162 | 3.275645 |  | 25.55155 | 25.04379 | 24.27581 | 24.61019 | 36.36632 | 32.01838
871.6816 | 4.790187 | 1029.528 | 3.275663 |  | 25.59141 | 25.07356 | 24.25503 | 24.59576 | 36.38306 | 32.05379
871.78125 | 4.790696 | 1030.205 | 3.275643 |  | 25.59448 | 25.03321 | 24.27209 | 24.608 | 36.35448 | 32.03593
871.8809 | 4.789933 | 1028.384 | 3.275657 |  | 25.54802 | 25.06455 | 24.29161 | 24.58062 | 36.35637 | 32.01434
871.9805 | 4.789788 | 1028.256 | 3.275657 |  | 25.60495 | 25.0628 | 24.26048 | 24.64393 | 36.38629 | 32.01445
872.0801 | 4.790714 | 1032.278 | 3.275655 |  | 25.61669 | 25.06745 | 24.267 | 24.62637 | 36.33877 | 32.01015
872.1796875 | 4.789705 | 1029.952 | 3.275629 |  | 25.59183 | 25.01639 | 24.24618 | 24.62927 | 36.35724 | 32.01273
872.2793 | 4.790569 | 1027.263 | 3.275628 |  | 25.59285 | 25.08183 | 24.28667 | 24.61212 | 36.36025 | 31.96439
872.3789 | 4.789815 | 1028.901 | 3.275607 |  | 25.58962 | 25.0485 | 24.29826 | 24.59594 | 36.34513 | 32.00312
872.4785 | 4.789478 | 1026.287 | 3.275557 |  | 25.59142 | 25.02653 | 24.24878 | 24.61123 | 36.35258 | 31.96991
872.578125 | 4.789815 | 1023.584 | 3.275448 |  | 25.59198 | 25.05209 | 24.24608 | 24.63796 | 36.35294 | 31.94427
872.6777 | 4.790351 | 1028.643 | 3.275511 |  | 25.58481 | 25.05763 | 24.25451 | 24.59229 | 36.3554 | 31.9381
872.7773 | 4.790341 | 1027.439 | 3.275413 |  | 25.60024 | 25.06149 | 24.26236 | 24.60989 | 36.3895 | 31.96725
872.877 | 4.790405 | 1031.121 | 3.275448 |  | 25.6058 | 25.05554 | 24.27763 | 24.60716 | 36.40846 | 31.9597
872.9765625 | 4.790577 | 1023.969 | 3.275401 |  | 25.58214 | 25.03024 | 24.26519 | 24.62633 | 36.41444 | 31.97828
873.0762 | 4.790977 | 1025.004 | 3.275442 |  | 25.60969 | 25.06933 | 24.2549 | 24.62962 | 36.38784 | 32.01761
873.1758 | 4.790696 | 1026.355 | 3.275409 |  | 25.60505 | 25.06761 | 24.28004 | 24.62298 | 36.41385 | 32.00896
873.2754 | 4.789633 | 1026.182 | 3.275448 |  | 25.61067 | 25.03809 | 24.28879 | 24.59204 | 36.42325 | 32.01625
873.375 | 4.790614 | 1032.053 | 3.275452 |  | 25.59786 | 25.04181 | 24.27329 | 24.63544 | 36.44753 | 32.03592
873.4746 | 4.789433 | 1027.531 | 3.275463 |  | 25.5922 | 25.07757 | 24.27796 | 24.63765 | 36.42384 | 32.0604
873.5742 | 4.790786 | 1032.694 | 3.275449 |  | 25.62439 | 25.05876 | 24.27049 | 24.63495 | 36.45151 | 32.04328
873.6738 | 4.790542 | 1028.191 | 3.275448 |  | 25.60157 | 25.04519 | 24.25282 | 24.64514 | 36.44942 | 32.0415
873.7734375 | 4.790714 | 1028.696 | 3.275488 |  | 25.6029 | 25.05039 | 24.29359 | 24.60273 | 36.43185 | 32.05991
873.873 | 4.79095 | 1023.327 | 3.275513 |  | 25.63141 | 25.04715 | 24.2941 | 24.61071 | 36.44048 | 32.08716
873.9727 | 4.790278 | 1025.107 | 3.275433 |  | 25.60295 | 25.03292 | 24.28718 | 24.60575 | 36.43693 | 32.08449
874.0723 | 4.790078 | 1026.421 | 3.275444 |  | 25.62933 | 25.06355 | 24.27264 | 24.62186 | 36.42412 | 32.09418
874.171875 | 4.78986 | 1023.474 | 3.275461 |  | 25.64787 | 25.05876 | 24.2673 | 24.62509 | 36.44852 | 32.10307
874.2715 | 4.790232 | 1025.289 | 3.275451 |  | 25.60383 | 25.02396 | 24.26789 | 24.6301 | 36.4209 | 32.0678
874.3711 | 4.790296 | 1022.392 | 3.275437 |  | 25.59987 | 25.06114 | 24.27792 | 24.62302 | 36.39723 | 32.08867
874.4707 | 4.789833 | 1024.557 | 3.275488 |  | 25.63944 | 25.05172 | 24.28535 | 24.60453 | 36.36338 | 32.07771
874.5703125 | 4.789552 | 1023.386 | 3.275442 |  | 25.61746 | 25.06549 | 24.25816 | 24.61443 | 36.34561 | 32.07208
874.6699 | 4.790596 | 1028.585 | 3.275444 |  | 25.62057 | 25.04898 | 24.28844 | 24.67068 | 36.35736 | 32.06649
874.7695 | 4.790359 | 1029.899 | 3.27549 |  | 25.61477 | 25.06144 | 24.28248 | 24.62681 | 36.35365 | 32.03887
874.8691 | 4.789924 | 1023.14 | 3.275478 |  | 25.61465 | 25.05897 | 24.28329 | 24.65969 | 36.3472 | 32.0921
874.96875 | 4.789478 | 1024.155 | 3.27545 |  | 25.60521 | 25.06209 | 24.27059 | 24.62364 | 36.37093 | 32.11139
875.0684 | 4.789715 | 1026.949 | 3.275467 |  | 25.63144 | 25.05687 | 24.28697 | 24.62483 | 36.36331 | 32.08694
875.168 | 4.789815 | 1026.061 | 3.275385 |  | 25.63292 | 25.04691 | 24.29239 | 24.65219 | 36.38556 | 32.08111
875.2676 | 4.789887 | 1025.842 | 3.275469 |  | 25.6136 | 25.06149 | 24.30019 | 24.62412 | 36.38041 | 32.10268
875.3671875 | 4.789715 | 1030.065 | 3.275432 |  | 25.60226 | 25.06032 | 24.2782 | 24.62888 | 36.40197 | 32.10232
875.4668 | 4.789733 | 1026.358 | 3.275463 |  | 25.62514 | 25.05166 | 24.28292 | 24.65038 | 36.4081 | 32.10052
875.5664 | 4.789478 | 1022.916 | 3.275514 |  | 25.59481 | 25.08423 | 24.29487 | 24.61258 | 36.39043 | 32.14729
875.666 | 4.790441 | 1025.108 | 3.275411 |  | 25.62151 | 25.0687 | 24.28773 | 24.6449 | 36.41572 | 32.14637
875.765625 | 4.789197 | 1025.214 | 3.275475 |  | 25.6312 | 25.085 | 24.27966 | 24.66228 | 36.39436 | 32.14095
875.8652 | 4.789415 | 1026.259 | 3.275497 |  | 25.62109 | 25.07269 | 24.28167 | 24.63348 | 36.40652 | 32.17287
875.9648 | 4.789451 | 1024.823 | 3.27546 |  | 25.61919 | 25.0722 | 24.31345 | 24.68066 | 36.42404 | 32.16028
876.0645 | 4.789324 | 1025.291 | 3.275446 |  | 25.63366 | 25.06895 | 24.28311 | 24.66886 | 36.39237 | 32.14944
876.1640625 | 4.790106 | 1027.493 | 3.275479 |  | 25.61881 | 25.06812 | 24.27677 | 24.68492 | 36.37916 | 32.17982
876.2637 | 4.789406 | 1025.775 | 3.275469 |  | 25.63507 | 25.08573 | 24.28513 | 24.69011 | 36.37276 | 32.15831
876.3633 | 4.789642 | 1024.172 | 3.27547 |  | 25.64062 | 25.06405 | 24.25704 | 24.68901 | 36.35982 | 32.16966
876.4629 | 4.790469 | 1022.778 | 3.275452 |  | 25.60938 | 25.08995 | 24.2938 | 24.66327 | 36.3732 | 32.14956
876.5625 | 4.791178 | 1017.387 | 3.2755 |  | 25.62049 | 25.07681 | 24.30779 | 24.68288 | 36.33912 | 32.11317
876.6621 | 4.790051 | 1024.664 | 3.275454 |  | 25.6456 | 25.0821 | 24.27955 | 24.67784 | 36.34515 | 32.13262
876.7617 | 4.789851 | 1023.541 | 3.275455 |  | 25.63511 | 25.08192 | 24.28215 | 24.65937 | 36.3226 | 32.13902
876.8613 | 4.789669 | 1028.73 | 3.27546 |  | 25.62437 | 25.07466 | 24.28195 | 24.67827 | 36.34601 | 32.11835
876.9609375 | 4.789942 | 1025.358 | 3.275476 |  | 25.62361 | 25.08636 | 24.2667 | 24.71305 | 36.37372 | 32.12074
877.0605 | 4.79016 | 1026.003 | 3.275416 |  | 25.60476 | 25.11819 | 24.26536 | 24.67429 | 36.37353 | 32.13493
877.1602 | 4.789996 | 1020.938 | 3.275462 |  | 25.59529 | 25.0941 | 24.27647 | 24.68826 | 36.37455 | 32.14803
877.2598 | 4.789705 | 1020.191 | 3.275448 |  | 25.64298 | 25.10518 | 24.27214 | 24.67669 | 36.38684 | 32.12955
877.359375 | 4.79025 | 1024.764 | 3.275421 |  | 25.63446 | 25.09951 | 24.29226 | 24.71801 | 36.41573 | 32.13488
877.459 | 4.789887 | 1021.098 | 3.275461 |  | 25.59795 | 25.09905 | 24.25775 | 24.69255 | 36.41821 | 32.12795
877.5586 | 4.790469 | 1021.689 | 3.275442 |  | 25.63528 | 25.07693 | 24.28761 | 24.68643 | 36.39541 | 32.09901
877.6582 | 4.790033 | 1024.005 | 3.275446 |  | 25.63928 | 25.10016 | 24.26406 | 24.68458 | 36.44338 | 32.12137
877.7578125 | 4.789896 | 1024.434 | 3.275453 |  | 25.65964 | 25.10258 | 24.26999 | 24.66384 | 36.4443 | 32.1405
877.8574 | 4.789515 | 1019.428 | 3.275424 |  | 25.64965 | 25.08407 | 24.27667 | 24.6885 | 36.42509 | 32.1081
877.957 | 4.78966 | 1024.262 | 3.275508 |  | 25.61387 | 25.07708 | 24.30682 | 24.67572 | 36.42537 | 32.11813
878.0566 | 4.789651 | 1027.346 | 3.275448 |  | 25.64189 | 25.09354 | 24.29886 | 24.67579 | 36.41929 | 32.12644
878.15625 | 4.790096 | 1022.065 | 3.275464 |  | 25.63296 | 25.11463 | 24.25925 | 24.68648 | 36.43637 | 32.12598
878.2559 | 4.790505 | 1021.769 | 3.27544 |  | 25.65219 | 25.07103 | 24.2998 | 24.65962 | 36.44199 | 32.12804
878.3555 | 4.790278 | 1024.047 | 3.275463 |  | 25.67181 | 25.06567 | 24.29436 | 24.66881 | 36.42361 | 32.11787
878.4551 | 4.789842 | 1016.633 | 3.275412 |  | 25.63549 | 25.05134 | 24.29692 | 24.69715 | 36.42509 | 32.12748
878.5546875 | 4.789715 | 1018.388 | 3.275476 |  | 25.66391 | 25.09336 | 24.30836 | 24.66484 | 36.44942 | 32.16108
878.6543 | 4.79006 | 1016.542 | 3.275452 |  | 25.64951 | 25.09444 | 24.27897 | 24.65975 | 36.43961 | 32.16324
878.7539 | 4.789788 | 1017.837 | 3.275437 |  | 25.64722 | 25.10575 | 24.30036 | 24.68552 | 36.45387 | 32.16195
878.8535 | 4.789823 | 1015.7 | 3.275454 |  | 25.66175 | 25.09408 | 24.28714 | 24.66205 | 36.46561 | 32.18782
878.953125 | 4.79085 | 1019.362 | 3.275426 |  | 25.6282 | 25.08957 | 24.28624 | 24.65516 | 36.46318 | 32.19637
879.0527 | 4.790705 | 1021.238 | 3.275431 |  | 25.62858 | 25.05654 | 24.28017 | 24.68856 | 36.45256 | 32.16502
879.1523 | 4.789924 | 1026.454 | 3.275444 |  | 25.63889 | 25.08782 | 24.29734 | 24.64422 | 36.49129 | 32.18391
879.252 | 4.790124 | 1022.136 | 3.275472 |  | 25.63664 | 25.07888 | 24.30751 | 24.69465 | 36.47574 | 32.14977
879.3515625 | 4.78926 | 1017.825 | 3.275431 |  | 25.64826 | 25.10294 | 24.31297 | 24.6684 | 36.4846 | 32.15818
879.4512 | 4.790006 | 1016.176 | 3.275433 |  | 25.64059 | 25.08604 | 24.29751 | 24.69245 | 36.48821 | 32.17803
879.5508 | 4.789796 | 1014.857 | 3.275424 |  | 25.63235 | 25.09424 | 24.28966 | 24.69875 | 36.48676 | 32.18173
879.6504 | 4.790051 | 1012.688 | 3.275413 |  | 25.64353 | 25.07668 | 24.2926 | 24.66315 | 36.50689 | 32.16989
879.75 | 4.790305 | 1017.109 | 3.275471 |  | 25.66016 | 25.10036 | 24.30728 | 24.69443 | 36.48763 | 32.16814
879.8496 | 4.78917 | 1015.198 | 3.275436 |  | 25.6272 | 25.07836 | 24.28785 | 24.67236 | 36.46622 | 32.15371
879.9492 | 4.790124 | 1020.804 | 3.275445 |  | 25.67052 | 25.09684 | 24.29206 | 24.6787 | 36.51113 | 32.16684
880.0488 | 4.789415 | 1019.146 | 3.275444 |  | 25.63111 | 25.06932 | 24.27061 | 24.68758 | 36.48378 | 32.17162
880.1484375 | 4.790241 | 1022.138 | 3.275454 |  | 25.67358 | 25.09321 | 24.28007 | 24.68252 | 36.47234 | 32.16684
880.248 | 4.78957 | 1016.687 | 3.275489 |  | 25.65196 | 25.06981 | 24.27691 | 24.67645 | 36.50255 | 32.15828
880.3477 | 4.789552 | 1018.337 | 3.2754 |  | 25.66564 | 25.07333 | 24.28149 | 24.67419 | 36.49162 | 32.18308
880.4473 | 4.789451 | 1023.509 | 3.275482 |  | 25.64138 | 25.10109 | 24.2848 | 24.69118 | 36.4805 | 32.18268
880.546875 | 4.789796 | 1020.577 | 3.275494 |  | 25.6708 | 25.0731 | 24.27509 | 24.72151 | 36.4786 | 32.19552
880.6465 | 4.789742 | 1023.54 | 3.275492 |  | 25.6951 | 25.07802 | 24.27398 | 24.67366 | 36.47955 | 32.18827
880.7461 | 4.789034 | 1024.752 | 3.275468 |  | 25.65524 | 25.08556 | 24.28059 | 24.68164 | 36.49583 | 32.20048
880.8457 | 4.790196 | 1020.199 | 3.27549 |  | 25.6638 | 25.0963 | 24.31188 | 24.67255 | 36.51743 | 32.21794
880.9453125 | 4.78986 | 1016.676 | 3.27546 |  | 25.64771 | 25.10093 | 24.30401 | 24.67486 | 36.49335 | 32.18572
881.0449 | 4.789733 | 1015.23 | 3.275485 |  | 25.66053 | 25.10472 | 24.28981 | 24.66216 | 36.4677 | 32.19054
881.1445 | 4.790932 | 1012.299 | 3.275478 |  | 25.63414 | 25.09389 | 24.28898 | 24.68558 | 36.49359 | 32.16616
881.2441 | 4.789433 | 1021.007 | 3.275447 |  | 25.70904 | 25.11938 | 24.30033 | 24.66522 | 36.50873 | 32.19726
881.34375 | 4.789188 | 1017.26 | 3.275475 |  | 25.66296 | 25.07596 | 24.28448 | 24.6538 | 36.47721 | 32.20868
881.4434 | 4.79075 | 1018.461 | 3.275483 |  | 25.66178 | 25.09122 | 24.28739 | 24.67887 | 36.46957 | 32.21296
881.543 | 4.790051 | 1019.655 | 3.275464 |  | 25.66467 | 25.09989 | 24.28291 | 24.66365 | 36.49392 | 32.2006
881.6426 | 4.789206 | 1019.606 | 3.27551 |  | 25.67808 | 25.10837 | 24.30295 | 24.64902 | 36.49813 | 32.20147
881.7421875 | 4.79016 | 1023.554 | 3.275515 |  | 25.6773 | 25.13143 | 24.29244 | 24.6659 | 36.52634 | 32.22749
881.8418 | 4.788969 | 1014.821 | 3.275459 |  | 25.66399 | 25.07745 | 24.27876 | 24.65793 | 36.48225 | 32.24771
881.9414 | 4.789288 | 1017.299 | 3.275509 |  | 25.6519 | 25.06275 | 24.30034 | 24.64504 | 36.52926 | 32.22214
882.041 | 4.789978 | 1015.614 | 3.275435 |  | 25.70515 | 25.09093 | 24.27989 | 24.67108 | 36.47103 | 32.24783
882.140625 | 4.789696 | 1021.188 | 3.275497 |  | 25.68661 | 25.09731 | 24.27867 | 24.66694 | 36.51819 | 32.22619
882.2402 | 4.790142 | 1023.471 | 3.275481 |  | 25.69354 | 25.09111 | 24.26747 | 24.64926 | 36.51618 | 32.21019
882.3398 | 4.790169 | 1016.824 | 3.275511 |  | 25.66997 | 25.0981 | 24.31235 | 24.62653 | 36.517 | 32.23493
882.4395 | 4.790324 | 1029.578 | 3.27545 |  | 25.69799 | 25.08313 | 24.29567 | 24.66736 | 36.47799 | 32.23219
882.5390625 | 4.789242 | 1019.643 | 3.275487 |  | 25.68702 | 25.09345 | 24.26969 | 24.65189 | 36.4939 | 32.21191
882.6387 | 4.790124 | 1019.677 | 3.275523 |  | 25.67679 | 25.0656 | 24.29544 | 24.65997 | 36.52459 | 32.1922
882.7383 | 4.789315 | 1022.393 | 3.275476 |  | 25.6708 | 25.07842 | 24.25838 | 24.68835 | 36.50846 | 32.19464
882.8379 | 4.789878 | 1022.122 | 3.275474 |  | 25.69079 | 25.07596 | 24.29648 | 24.67524 | 36.50982 | 32.17039
882.9375 | 4.789733 | 1027.323 | 3.275465 |  | 25.66038 | 25.07633 | 24.27741 | 24.62386 | 36.5232 | 32.15592
883.0371 | 4.790314 | 1022.227 | 3.275451 |  | 25.69129 | 25.09408 | 24.27269 | 24.69923 | 36.47776 | 32.15221
883.1367 | 4.789678 | 1023.898 | 3.275491 |  | 25.67266 | 25.10099 | 24.26141 | 24.66127 | 36.486 | 32.19745
883.2363 | 4.789851 | 1024.436 | 3.275463 |  | 25.67647 | 25.10755 | 24.29787 | 24.67861 | 36.48406 | 32.18255
883.3359375 | 4.789987 | 1021.2 | 3.27547 |  | 25.6893 | 25.08893 | 24.27873 | 24.67664 | 36.47035 | 32.16411
883.4355 | 4.789415 | 1021.246 | 3.275469 |  | 25.68804 | 25.07878 | 24.30107 | 24.65606 | 36.46524 | 32.13571
883.5352 | 4.789388 | 1020.564 | 3.275481 |  | 25.67457 | 25.08833 | 24.27123 | 24.65966 | 36.48578 | 32.12553
883.6348 | 4.78927 | 1023.229 | 3.275522 |  | 25.67083 | 25.09344 | 24.29895 | 24.67621 | 36.46044 | 32.15381
883.734375 | 4.78976 | 1021.159 | 3.275519 |  | 25.67975 | 25.10752 | 24.27038 | 24.69788 | 36.45216 | 32.12668
883.834 | 4.790359 | 1024.689 | 3.275485 |  | 25.69671 | 25.11215 | 24.29005 | 24.66386 | 36.4674 | 32.17824
883.9336 | 4.79016 | 1022.576 | 3.275499 |  | 25.69504 | 25.07014 | 24.2798 | 24.67961 | 36.48122 | 32.15557
884.0332 | 4.789497 | 1023.113 | 3.275515 |  | 25.65648 | 25.08159 | 24.29184 | 24.65537 | 36.46925 | 32.15821
884.1328125 | 4.788988 | 1024.19 | 3.275502 |  | 25.67184 | 25.08147 | 24.28885 | 24.66353 | 36.44958 | 32.15786
884.2324 | 4.790351 | 1024.632 | 3.275528 |  | 25.65598 | 25.10206 | 24.28302 | 24.6598 | 36.47715 | 32.18657
884.332 | 4.789624 | 1023.026 | 3.275553 |  | 25.63305 | 25.07589 | 24.25774 | 24.67726 | 36.43888 | 32.16569
884.4316 | 4.789833 | 1021.903 | 3.275558 |  | 25.64159 | 25.09067 | 24.31134 | 24.6564 | 36.4697 | 32.19308
884.53125 | 4.790124 | 1021.486 | 3.27549 |  | 25.67521 | 25.08349 | 24.30223 | 24.68209 | 36.47215 | 32.21138
884.6309 | 4.789588 | 1027.066 | 3.275515 |  | 25.66488 | 25.08347 | 24.27235 | 24.68225 | 36.43916 | 32.21188
884.7305 | 4.789505 | 1025.987 | 3.275505 |  | 25.66012 | 25.06772 | 24.27808 | 24.71 | 36.45597 | 32.20455
884.8301 | 4.78956 | 1023.456 | 3.275515 |  | 25.64652 | 25.09104 | 24.29104 | 24.66436 | 36.43559 | 32.21511
884.9296875 | 4.790196 | 1019.51 | 3.275528 |  | 25.66101 | 25.09098 | 24.26355 | 24.67067 | 36.4516 | 32.23876
885.0293 | 4.789769 | 1023.111 | 3.275534 |  | 25.658 | 25.09695 | 24.30724 | 24.66209 | 36.46999 | 32.23937
885.1289 | 4.790106 | 1022.589 | 3.275563 |  | 25.65988 | 25.07588 | 24.29084 | 24.67111 | 36.45317 | 32.2226
885.2285 | 4.789588 | 1025.953 | 3.275536 |  | 25.66574 | 25.13232 | 24.27787 | 24.70541 | 36.42929 | 32.19295
885.328125 | 4.789933 | 1024.367 | 3.275574 |  | 25.67088 | 25.0928 | 24.2915 | 24.71328 | 36.40352 | 32.20546
885.4277 | 4.790487 | 1026.155 | 3.275672 |  | 25.6411 | 25.06217 | 24.31968 | 24.6371 | 36.41294 | 32.21735
885.5273 | 4.790241 | 1023.866 | 3.275659 |  | 25.63255 | 25.10446 | 24.29156 | 24.66375 | 36.43119 | 32.19691
885.627 | 4.789851 | 1029.276 | 3.27566 |  | 25.63424 | 25.11669 | 24.28144 | 24.66678 | 36.39091 | 32.15437
885.7265625 | 4.78976 | 1024.744 | 3.275682 |  | 25.63539 | 25.09751 | 24.30802 | 24.68028 | 36.43989 | 32.16203
885.8262 | 4.79095 | 1028.298 | 3.275683 |  | 25.62976 | 25.10763 | 24.30829 | 24.67237 | 36.43088 | 32.14982
885.9258 | 4.790469 | 1025.094 | 3.275692 |  | 25.63004 | 25.0996 | 24.29168 | 24.66972 | 36.40079 | 32.14961
886.0254 | 4.790314 | 1027.767 | 3.275679 |  | 25.62007 | 25.08572 | 24.27733 | 24.6821 | 36.40268 | 32.16633
886.125 | 4.790677 | 1023.007 | 3.275706 |  | 25.65175 | 25.11136 | 24.30167 | 24.719 | 36.3799 | 32.18188
886.2246 | 4.789951 | 1028.276 | 3.275696 |  | 25.64381 | 25.06265 | 24.28483 | 24.67968 | 36.42491 | 32.15429
886.3242 | 4.789751 | 1031.159 | 3.27567 |  | 25.61665 | 25.0952 | 24.28209 | 24.67241 | 36.37516 | 32.16933
886.4238 | 4.790741 | 1030.962 | 3.275706 |  | 25.6162 | 25.08206 | 24.31011 | 24.67597 | 36.35799 | 32.15286
886.5234375 | 4.78957 | 1028.609 | 3.275686 |  | 25.63742 | 25.07848 | 24.30173 | 24.69416 | 36.34953 | 32.15212
886.623 | 4.791041 | 1028.385 | 3.275723 |  | 25.61832 | 25.07734 | 24.29487 | 24.68138 | 36.3727 | 32.16891
886.7227 | 4.79075 | 1028.001 | 3.275743 |  | 25.6318 | 25.06995 | 24.29596 | 24.68296 | 36.35747 | 32.16134
886.8223 | 4.790324 | 1032.225 | 3.275668 |  | 25.61718 | 25.07408 | 24.31754 | 24.693 | 36.34604 | 32.17206
886.921875 | 4.789969 | 1031.944 | 3.275706 |  | 25.65413 | 25.07261 | 24.28861 | 24.65121 | 36.35102 | 32.15141
887.0215 | 4.791441 | 1028.914 | 3.275716 |  | 25.62624 | 25.0913 | 24.30933 | 24.68858 | 36.36174 | 32.18021
887.1211 | 4.790405 | 1028.156 | 3.275724 |  | 25.63039 | 25.07036 | 24.32468 | 24.69397 | 36.32094 | 32.14077
887.2207 | 4.789705 | 1029.899 | 3.275726 |  | 25.64138 | 25.08987 | 24.32269 | 24.6993 | 36.28822 | 32.11618
887.3203125 | 4.790786 | 1029.794 | 3.275681 |  | 25.64197 | 25.09909 | 24.32617 | 24.68213 | 36.28017 | 32.10104
887.4199 | 4.790423 | 1029.311 | 3.275757 |  | 25.65814 | 25.09589 | 24.31705 | 24.68168 | 36.29436 | 32.06376
887.5195 | 4.789878 | 1034.074 | 3.275668 |  | 25.66155 | 25.09446 | 24.29925 | 24.66678 | 36.26673 | 32.08826
887.6191 | 4.79055 | 1028.912 | 3.275726 |  | 25.63949 | 25.11052 | 24.32718 | 24.66751 | 36.29634 | 32.03189
887.71875 | 4.791005 | 1030.255 | 3.275774 |  | 25.65075 | 25.09315 | 24.30436 | 24.67323 | 36.29452 | 32.03259
887.8184 | 4.790823 | 1037.227 | 3.275677 |  | 25.65538 | 25.07972 | 24.31693 | 24.68616 | 36.30123 | 32.00183
887.918 | 4.791531 | 1031.709 | 3.27572 |  | 25.63416 | 25.08579 | 24.30349 | 24.65903 | 36.30637 | 31.97402
888.0176 | 4.790923 | 1028.137 | 3.275716 |  | 25.64874 | 25.0982 | 24.34164 | 24.67015 | 36.32101 | 31.96763
888.1171875 | 4.791286 | 1027.104 | 3.275754 |  | 25.66026 | 25.07149 | 24.31178 | 24.65051 | 36.31754 | 32.00235
888.2168 | 4.790677 | 1034.819 | 3.27571 |  | 25.63874 | 25.08191 | 24.30221 | 24.67662 | 36.32678 | 31.99232
888.3164 | 4.790795 | 1028.461 | 3.275699 |  | 25.65894 | 25.05487 | 24.30408 | 24.68049 | 36.29525 | 31.99785
888.416 | 4.790532 | 1028.752 | 3.275729 |  | 25.64176 | 25.08315 | 24.33762 | 24.6672 | 36.30584 | 31.98274
888.515625 | 4.790895 | 1028.291 | 3.275728 |  | 25.6282 | 25.06569 | 24.30798 | 24.65972 | 36.2852 | 31.99629
888.6152 | 4.791341 | 1031.411 | 3.275749 |  | 25.64759 | 25.12356 | 24.3165 | 24.66669 | 36.24825 | 31.96963
888.7148 | 4.790732 | 1034.456 | 3.275727 |  | 25.61862 | 25.0528 | 24.30106 | 24.69027 | 36.25219 | 31.94876
888.8145 | 4.790741 | 1030.677 | 3.275735 |  | 25.64588 | 25.104 | 24.297 | 24.66936 | 36.24988 | 31.97099
888.9140625 | 4.790669 | 1023.6 | 3.275703 |  | 25.63725 | 25.099 | 24.31489 | 24.69665 | 36.21875 | 31.90813
889.0137 | 4.790959 | 1027.71 | 3.275758 |  | 25.6142 | 25.05571 | 24.30763 | 24.66381 | 36.2425 | 31.96804
889.1133 | 4.79065 | 1028.255 | 3.27575 |  | 25.63984 | 25.08845 | 24.3136 | 24.69777 | 36.21925 | 31.94674
889.2129 | 4.790795 | 1031.713 | 3.2757 |  | 25.62605 | 25.08029 | 24.28928 | 24.66408 | 36.20133 | 31.94198
889.3125 | 4.791078 | 1031.98 | 3.275816 |  | 25.64853 | 25.07528 | 24.31014 | 24.68858 | 36.21187 | 31.92514
889.4121 | 4.79055 | 1026.327 | 3.275698 |  | 25.65005 | 25.09258 | 24.31605 | 24.67735 | 36.20797 | 31.91205
889.5117 | 4.79066 | 1030.261 | 3.275758 |  | 25.64482 | 25.07317 | 24.32393 | 24.7008 | 36.22336 | 31.90193
889.6113 | 4.791396 | 1029.899 | 3.275732 |  | 25.62342 | 25.06406 | 24.29515 | 24.68423 | 36.23162 | 31.8835
889.7109375 | 4.79204 | 1030.583 | 3.275757 |  | 25.62847 | 25.09311 | 24.32823 | 24.68237 | 36.24181 | 31.88085
889.8105 | 4.791413 | 1032.636 | 3.275737 |  | 25.65512 | 25.06914 | 24.31113 | 24.71149 | 36.21786 | 31.84011
889.9102 | 4.790932 | 1031.125 | 3.275746 |  | 25.63252 | 25.11275 | 24.31787 | 24.69307 | 36.22821 | 31.85017
890.0098 | 4.791722 | 1029.518 | 3.275695 |  | 25.62397 | 25.08923 | 24.3147 | 24.67604 | 36.18745 | 31.85145
890.109375 | 4.791413 | 1032.449 | 3.275753 |  | 25.62197 | 25.0745 | 24.32556 | 24.66543 | 36.20129 | 31.85498
890.209 | 4.791441 | 1033.458 | 3.275716 |  | 25.59609 | 25.09127 | 24.31782 | 24.67579 | 36.20536 | 31.86139
890.3086 | 4.791604 | 1032.445 | 3.275728 |  | 25.59443 | 25.09911 | 24.32481 | 24.65922 | 36.18419 | 31.86439
890.4082 | 4.791423 | 1037.633 | 3.27567 |  | 25.58744 | 25.06529 | 24.33997 | 24.68657 | 36.16852 | 31.86632
890.5078125 | 4.790968 | 1033.656 | 3.275699 |  | 25.59331 | 25.10835 | 24.32199 | 24.68129 | 36.17369 | 31.90579
890.6074 | 4.79224 | 1034.468 | 3.275703 |  | 25.60732 | 25.05934 | 24.32366 | 24.67281 | 36.14165 | 31.88127
890.707 | 4.791468 | 1031.47 | 3.275691 |  | 25.6026 | 25.10225 | 24.31317 | 24.65847 | 36.18405 | 31.88995
890.8066 | 4.791368 | 1033.45 | 3.275693 |  | 25.60336 | 25.06535 | 24.3033 | 24.69438 | 36.19152 | 31.89783
890.90625 | 4.792086 | 1030.006 | 3.275722 |  | 25.60862 | 25.08999 | 24.31181 | 24.67247 | 36.19961 | 31.9009
891.0059 | 4.792131 | 1030.394 | 3.275718 |  | 25.57151 | 25.09995 | 24.32122 | 24.67467 | 36.23365 | 31.91552
891.1055 | 4.791858 | 1033.86 | 3.275725 |  | 25.59266 | 25.09497 | 24.32865 | 24.70026 | 36.20053 | 31.89449
891.2051 | 4.791568 | 1033.901 | 3.275738 |  | 25.6123 | 25.05784 | 24.34691 | 24.71119 | 36.20584 | 31.92411
891.3046875 | 4.79145 | 1038.186 | 3.275725 |  | 25.59258 | 25.08754 | 24.3335 | 24.66188 | 36.20914 | 31.94877
891.4043 | 4.791259 | 1030.825 | 3.275767 |  | 25.60679 | 25.14377 | 24.31506 | 24.69306 | 36.21 | 31.92456
891.5039 | 4.79125 | 1034.278 | 3.275734 |  | 25.66743 | 25.08192 | 24.32001 | 24.70967 | 36.16906 | 31.94254
891.6035 | 4.791105 | 1037.607 | 3.275727 |  | 25.62817 | 25.14048 | 24.3303 | 24.68042 | 36.22745 | 31.93904
891.703125 | 4.792013 | 1033.941 | 3.275731 |  | 25.61515 | 25.106 | 24.30531 | 24.73462 | 36.20016 | 31.91491
891.8027 | 4.792322 | 1035.806 | 3.275706 |  | 25.63762 | 25.135 | 24.33967 | 24.73312 | 36.16486 | 31.9322
891.9023 | 4.791804 | 1032.218 | 3.275672 |  | 25.61888 | 25.12246 | 24.34729 | 24.69301 | 36.17001 | 31.97829
892.002 | 4.792158 | 1032.458 | 3.275773 |  | 25.63831 | 25.12902 | 24.3105 | 24.7407 | 36.18667 | 31.97834
892.1015625 | 4.79204 | 1041.483 | 3.275749 |  | 25.6082 | 25.10954 | 24.33324 | 24.72418 | 36.18502 | 31.96764
892.2012 | 4.792095 | 1034.532 | 3.275711 |  | 25.65991 | 25.10985 | 24.33408 | 24.70862 | 36.2227 | 32.02617
892.3008 | 4.791477 | 1036.585 | 3.275715 |  | 25.63607 | 25.10872 | 24.32861 | 24.72064 | 36.19275 | 31.99463
892.4004 | 4.792485 | 1027.937 | 3.275724 |  | 25.64125 | 25.12623 | 24.30048 | 24.72613 | 36.20022 | 31.99602
892.5 | 4.792122 | 1029.415 | 3.27572 |  | 25.6195 | 25.10919 | 24.3282 | 24.73111 | 36.21644 | 32.02533
892.5996 | 4.791359 | 1031.473 | 3.275696 |  | 25.64112 | 25.12649 | 24.33244 | 24.70608 | 36.234375 | 32.04453
892.6992 | 4.791513 | 1030.904 | 3.275724 |  | 25.61481 | 25.0981 | 24.3442 | 24.69768 | 36.24883 | 32.02067
892.7988 | 4.791959 | 1039.677 | 3.275708 |  | 25.63556 | 25.12662 | 24.32927 | 24.71239 | 36.27096 | 32.02168
892.8984375 | 4.792095 | 1031.458 | 3.27569 |  | 25.63923 | 25.12243 | 24.35321 | 24.71463 | 36.26437 | 32.03738
892.998 | 4.791722 | 1039.057 | 3.275691 |  | 25.63436 | 25.11779 | 24.30332 | 24.75219 | 36.28038 | 32.05217
893.0977 | 4.791713 | 1036.497 | 3.275732 |  | 25.61041 | 25.13735 | 24.33282 | 24.72803 | 36.28442 | 32.03508
893.1973 | 4.79194 | 1033.843 | 3.275776 |  | 25.64414 | 25.11648 | 24.33637 | 24.71212 | 36.3135 | 32.03566
893.296875 | 4.791932 | 1032.351 | 3.275699 |  | 25.64101 | 25.11293 | 24.31683 | 24.75526 | 36.34147 | 32.06044
893.3965 | 4.791386 | 1038.072 | 3.275732 |  | 25.5954 | 25.1137 | 24.32071 | 24.72932 | 36.3415 | 32.02366
893.4961 | 4.792013 | 1033.303 | 3.275728 |  | 25.62081 | 25.13334 | 24.31617 | 24.71028 | 36.35171 | 32.04152
893.5957 | 4.792495 | 1029.788 | 3.275755 |  | 25.64176 | 25.12416 | 24.32058 | 24.71788 | 36.36122 | 32.05659
893.6953125 | 4.792549 | 1034.839 | 3.275697 |  | 25.64412 | 25.13519 | 24.32111 | 24.71506 | 36.38408 | 32.04794
893.7949 | 4.792249 | 1040.227 | 3.275745 |  | 25.61038 | 25.11645 | 24.32381 | 24.70489 | 36.39723 | 32.05326
893.8945 | 4.792195 | 1035.79 | 3.275787 |  | 25.63231 | 25.14914 | 24.33572 | 24.72696 | 36.39027 | 32.04311
893.9941 | 4.792258 | 1033.724 | 3.275775 |  | 25.62817 | 25.09615 | 24.3284 | 24.71234 | 36.39256 | 32.04535
894.09375 | 4.792458 | 1040.864 | 3.275708 |  | 25.63958 | 25.16453 | 24.35721 | 24.73122 | 36.43502 | 32.04526
894.1934 | 4.793221 | 1037.46 | 3.275716 |  | 25.64424 | 25.12034 | 24.31191 | 24.71317 | 36.41369 | 32.0414
894.293 | 4.792076 | 1029.158 | 3.275711 |  | 25.65984 | 25.12198 | 24.32932 | 24.72847 | 36.41155 | 32.02277
894.3926 | 4.791813 | 1033.179 | 3.275726 |  | 25.67232 | 25.11944 | 24.31605 | 24.72824 | 36.4096 | 32.03088
894.4921875 | 4.792676 | 1027.973 | 3.275674 |  | 25.62227 | 25.10944 | 24.31783 | 24.71817 | 36.41859 | 32.00702
894.5918 | 4.792549 | 1034.329 | 3.275637 |  | 25.65744 | 25.12352 | 24.33539 | 24.7089 | 36.42187 | 32.01117
894.6914 | 4.791922 | 1036.331 | 3.275665 |  | 25.67091 | 25.1238 | 24.35897 | 24.71111 | 36.40254 | 31.99479
894.791 | 4.792195 | 1041.967 | 3.275658 |  | 25.6535 | 25.14435 | 24.32321 | 24.73532 | 36.40404 | 31.98278
894.890625 | 4.792621 | 1040.007 | 3.275674 |  | 25.64766 | 25.10324 | 24.3229 | 24.72488 | 36.42115 | 31.9846
894.9902 | 4.792821 | 1038.517 | 3.275627 |  | 25.66272 | 25.11264 | 24.35938 | 24.73495 | 36.42829 | 31.99141
895.0898 | 4.792158 | 1035.598 | 3.275545 |  | 25.68836 | 25.10086 | 24.34395 | 24.71806 | 36.44548 | 32.00431
895.1895 | 4.792376 | 1038.207 | 3.275527 |  | 25.6727 | 25.14406 | 24.33116 | 24.69225 | 36.42448 | 31.98365
895.2890625 | 4.79264 | 1033.895 | 3.275646 |  | 25.67675 | 25.11195 | 24.32042 | 24.71716 | 36.41319 | 31.97165
895.3887 | 4.792703 | 1034.395 | 3.27563 |  | 25.64974 | 25.13693 | 24.32697 | 24.70234 | 36.42302 | 31.9608
895.4883 | 4.792222 | 1034.036 | 3.275628 |  | 25.69328 | 25.12504 | 24.32698 | 24.76252 | 36.42937 | 31.9475
895.5879 | 4.792531 | 1034.25 | 3.275633 |  | 25.67364 | 25.11784 | 24.34686 | 24.66957 | 36.43528 | 31.96919
895.6875 | 4.792694 | 1034.959 | 3.275646 |  | 25.67604 | 25.13239 | 24.31944 | 24.72134 | 36.41291 | 31.99215
895.7871 | 4.792894 | 1035.831 | 3.275637 |  | 25.68008 | 25.13823 | 24.3084 | 24.73434 | 36.44442 | 31.99983
895.8867 | 4.792731 | 1032.086 | 3.275642 |  | 25.69136 | 25.13279 | 24.32687 | 24.70825 | 36.43538 | 31.97797
895.9863 | 4.792621 | 1034.601 | 3.27568 |  | 25.69623 | 25.14614 | 24.35709 | 24.71135 | 36.44931 | 32.01273
896.0859375 | 4.792149 | 1034.634 | 3.275642 |  | 25.71677 | 25.13364 | 24.33734 | 24.70522 | 36.45552 | 32.02737
896.1855 | 4.79244 | 1033.113 | 3.275644 |  | 25.67584 | 25.12351 | 24.34644 | 24.70118 | 36.45123 | 32.02667
896.2852 | 4.792731 | 1036.493 | 3.275622 |  | 25.70721 | 25.12288 | 24.34188 | 24.71456 | 36.46409 | 32.03327
896.3848 | 4.792721 | 1032.306 | 3.275648 |  | 25.69901 | 25.13744 | 24.31453 | 24.70741 | 36.46334 | 32.0286
896.484375 | 4.792912 | 1032.377 | 3.275632 |  | 25.70638 | 25.1038 | 24.31842 | 24.75694 | 36.45735 | 32.03579
896.584 | 4.792667 | 1033.031 | 3.27566 |  | 25.68937 | 25.12336 | 24.31058 | 24.71165 | 36.44034 | 32.02673
896.6836 | 4.792712 | 1035.074 | 3.275638 |  | 25.68707 | 25.12934 | 24.33888 | 24.70053 | 36.44668 | 32.06116
896.7832 | 4.793839 | 1038.197 | 3.275626 |  | 25.66675 | 25.10393 | 24.32397 | 24.73384 | 36.46615 | 32.04707
896.8828125 | 4.792831 | 1038.318 | 3.275658 |  | 25.67519 | 25.11731 | 24.32914 | 24.71543 | 36.44736 | 32.0591
896.9824 | 4.793157 | 1037.174 | 3.275678 |  | 25.69456 | 25.10612 | 24.28965 | 24.68624 | 36.43381 | 32.0587
897.082 | 4.793294 | 1042.087 | 3.275725 |  | 25.67893 | 25.13769 | 24.31814 | 24.70543 | 36.45914 | 32.08125
897.1816 | 4.793339 | 1037.79 | 3.275586 |  | 25.70254 | 25.09091 | 24.30502 | 24.72999 | 36.4568 | 32.10234
897.28125 | 4.792749 | 1034.443 | 3.275656 |  | 25.6743 | 25.09193 | 24.30892 | 24.71012 | 36.47376 | 32.09216
897.3809 | 4.793003 | 1040.859 | 3.27561 |  | 25.67351 | 25.11466 | 24.35571 | 24.71074 | 36.46009 | 32.08423
897.4805 | 4.79293 | 1036.389 | 3.275632 |  | 25.70256 | 25.12461 | 24.34555 | 24.711 | 36.45568 | 32.12019
897.5801 | 4.792649 | 1035.882 | 3.275652 |  | 25.68839 | 25.10803 | 24.30754 | 24.7323 | 36.45454 | 32.13051
897.6796875 | 4.793702 | 1039.019 | 3.275628 |  | 25.6558 | 25.11276 | 24.32063 | 24.72956 | 36.45539 | 32.1146
897.7793 | 4.791986 | 1036.529 | 3.275654 |  | 25.69201 | 25.12301 | 24.32878 | 24.71027 | 36.47352 | 32.10983
897.8789 | 4.792376 | 1035.528 | 3.27562 |  | 25.69795 | 25.13525 | 24.29946 | 24.72878 | 36.47265625 | 32.12555
897.9785 | 4.79234 | 1043.776 | 3.27565 |  | 25.67251 | 25.1387 | 24.31723 | 24.71605 | 36.4623 | 32.11542
898.078125 | 4.793811 | 1039.184 | 3.275687 |  | 25.67423 | 25.09789 | 24.33421 | 24.73533 | 36.48337 | 32.11991
898.1777 | 4.793285 | 1043.932 | 3.275657 |  | 25.68681 | 25.12476 | 24.33501 | 24.73829 | 36.49078 | 32.11682
898.2773 | 4.792803 | 1038.939 | 3.275656 |  | 25.69033 | 25.11496 | 24.31802 | 24.71519 | 36.45957 | 32.11925
898.377 | 4.792667 | 1042.549 | 3.27562 |  | 25.67479 | 25.12053 | 24.3238 | 24.71138 | 36.47358 | 32.14537
898.4765625 | 4.792831 | 1039.065 | 3.275647 |  | 25.66942 | 25.12487 | 24.31904 | 24.71901 | 36.47284 | 32.15492
898.5762 | 4.793057 | 1038.075 | 3.275625 |  | 25.67307 | 25.13911 | 24.33702 | 24.73017 | 36.42702 | 32.13902
898.6758 | 4.793339 | 1039.721 | 3.275636 |  | 25.67529 | 25.12228 | 24.33364 | 24.72662 | 36.438 | 32.14535
898.7754 | 4.793475 | 1037.004 | 3.275629 |  | 25.66857 | 25.10348 | 24.35585 | 24.71387 | 36.4657 | 32.13896
898.875 | 4.792567 | 1042.276 | 3.275681 |  | 25.68141 | 25.14297 | 24.33014 | 24.71412 | 36.44515 | 32.16707
898.9746 | 4.791949 | 1044.467 | 3.275642 |  | 25.6671 | 25.15001 | 24.33513 | 24.73948 | 36.42083 | 32.15292
899.0742 | 4.792767 | 1036.048 | 3.27561 |  | 25.6771 | 25.13701 | 24.30617 | 24.71892 | 36.45514 | 32.14278
899.1738 | 4.793185 | 1045.658 | 3.275656 |  | 25.6702 | 25.1436 | 24.3132 | 24.72529 | 36.44877 | 32.17593
899.2734375 | 4.792803 | 1043.733 | 3.275666 |  | 25.69485 | 25.11297 | 24.30667 | 24.73594 | 36.44481 | 32.18883
899.373 | 4.793512 | 1042.94 | 3.275636 |  | 25.64665 | 25.13452 | 24.32815 | 24.71997 | 36.43866 | 32.21003
899.4727 | 4.792458 | 1042.016 | 3.275656 |  | 25.64129 | 25.11271 | 24.2895 | 24.71587 | 36.42892 | 32.15662
899.5723 | 4.79373 | 1042.175 | 3.275621 |  | 25.7097 | 25.12384 | 24.33876 | 24.74731 | 36.4437 | 32.18053
899.671875 | 4.793221 | 1043.737 | 3.275653 |  | 25.67322 | 25.15176 | 24.34582 | 24.72752 | 36.43443 | 32.18576
899.7715 | 4.792676 | 1043.965 | 3.275668 |  | 25.67762 | 25.13768 | 24.33398 | 24.69893 | 36.43517 | 32.20248
899.8711 | 4.793303 | 1045.43 | 3.275684 |  | 25.67724 | 25.1249 | 24.33146 | 24.69378 | 36.42635 | 32.18512
899.9707 | 4.792885 | 1045.82 | 3.275655 |  | 25.67994 | 25.13754 | 24.33203125 | 24.72199 | 36.44682 | 32.17703
900.0703125 | 4.792467 | 1052.003 | 3.275638 |  | 25.68613 | 25.11142 | 24.34216 | 24.73676 | 36.45942 | 32.20307
900.1699 | 4.791849 | 1049.625 | 3.275632 |  | 25.69094 | 25.14452 | 24.30487 | 24.71957 | 36.45034 | 32.1982
900.2695 | 4.793385 | 1046.402 | 3.275659 |  | 25.67597 | 25.11834 | 24.33033 | 24.71097 | 36.45116 | 32.1853
900.3691 | 4.793176 | 1047.589 | 3.275647 |  | 25.66759 | 25.12146 | 24.34896 | 24.71628 | 36.45644 | 32.18098
900.46875 | 4.793185 | 1043.603 | 3.275671 |  | 25.6797 | 25.12668 | 24.35078 | 24.70458 | 36.45389 | 32.18885
900.5684 | 4.793212 | 1044.034 | 3.27566 |  | 25.68914 | 25.11298 | 24.30338 | 24.71565 | 36.45072 | 32.20095
900.668 | 4.79284 | 1045.901 | 3.275631 |  | 25.66385 | 25.13288 | 24.34163 | 24.72142 | 36.46156 | 32.19793
900.7676 | 4.793585 | 1048.936 | 3.275656 |  | 25.68984 | 25.12465 | 24.31984 | 24.70784 | 36.46914 | 32.20727
900.8671875 | 4.793639 | 1043.797 | 3.275635 |  | 25.66712 | 25.14092 | 24.32307 | 24.72017 | 36.43098 | 32.2058
900.9668 | 4.793367 | 1042.901 | 3.275628 |  | 25.69685 | 25.11033 | 24.34485 | 24.72145 | 36.43888 | 32.21757
901.0664 | 4.793512 | 1040.21 | 3.275656 |  | 25.67364 | 25.14633 | 24.31688 | 24.73568 | 36.47466 | 32.20544
901.166 | 4.793139 | 1042.526 | 3.275614 |  | 25.69271 | 25.11236 | 24.33511 | 24.72091 | 36.42566 | 32.20441
901.265625 | 4.793021 | 1045.419 | 3.275714 |  | 25.69886 | 25.12767 | 24.32854 | 24.72888 | 36.44928 | 32.2311
901.3652 | 4.792558 | 1041.756 | 3.275642 |  | 25.69866 | 25.151 | 24.3083 | 24.73578 | 36.45407 | 32.18705
901.4648 | 4.793593 | 1040.195 | 3.275635 |  | 25.7151 | 25.14414 | 24.343 | 24.70268 | 36.46226 | 32.17393
901.5645 | 4.792957 | 1043.22 | 3.275648 |  | 25.68923 | 25.11823 | 24.36451 | 24.71658 | 36.43431 | 32.19142
901.6640625 | 4.793566 | 1039.441 | 3.275626 |  | 25.68599 | 25.14657 | 24.33479 | 24.71715 | 36.42314 | 32.15851
901.7637 | 4.792421 | 1037.444 | 3.275685 |  | 25.69648 | 25.11378 | 24.30863 | 24.68402 | 36.41839 | 32.16158
901.8633 | 4.793039 | 1044.725 | 3.275696 |  | 25.68424 | 25.08862 | 24.36297 | 24.68307 | 36.41027 | 32.17336
901.9629 | 4.793194 | 1041.353 | 3.275617 |  | 25.70305 | 25.10105 | 24.34371 | 24.67204 | 36.42552 | 32.10798
902.0625 | 4.792721 | 1041.493 | 3.275678 |  | 25.71771 | 25.10242 | 24.32267 | 24.67753 | 36.41226 | 32.08825
902.1621 | 4.793057 | 1042.333 | 3.275648 |  | 25.69728 | 25.08483 | 24.32898 | 24.67333 | 36.38448 | 32.08464
902.2617 | 4.792531 | 1038.494 | 3.275616 |  | 25.6863 | 25.15129 | 24.3556 | 24.68846 | 36.37387 | 32.08018
902.3613 | 4.794084 | 1043.448 | 3.275661 |  | 25.69596 | 25.12917 | 24.34032 | 24.6997 | 36.38476 | 32.0434
902.4609375 | 4.793693 | 1038.383 | 3.275695 |  | 25.68545 | 25.11311 | 24.29882 | 24.68927 | 36.38726 | 32.02977
902.5605 | 4.792531 | 1046.552 | 3.275652 |  | 25.68829 | 25.10977 | 24.33413 | 24.70201 | 36.38235 | 32.03231
902.6602 | 4.793285 | 1042.982 | 3.275667 |  | 25.69697 | 25.10813 | 24.33949 | 24.72143 | 36.36207 | 32.05317
902.7598 | 4.792912 | 1041.765 | 3.275643 |  | 25.68179 | 25.11475 | 24.31963 | 24.7073 | 36.36722 | 32.0547
902.859375 | 4.793539 | 1042.415 | 3.275698 |  | 25.6764 | 25.15007 | 24.36451 | 24.66971 | 36.36654 | 32.06793
902.959 | 4.79383 | 1038.64 | 3.275669 |  | 25.67601 | 25.07851 | 24.34177 | 24.72733 | 36.38797 | 32.09777
903.0586 | 4.793275 | 1048.032 | 3.275671 |  | 25.68651 | 25.14224 | 24.34238 | 24.72781 | 36.37212 | 32.06171
903.1582 | 4.793057 | 1051.207 | 3.275649 |  | 25.65101 | 25.12072 | 24.32673 | 24.714 | 36.3906 | 32.1017
903.2578125 | 4.792912 | 1045.398 | 3.275666 |  | 25.67178 | 25.13684 | 24.34882 | 24.71094 | 36.38156 | 32.1097
903.3574 | 4.792876 | 1043.184 | 3.275641 |  | 25.67328 | 25.12247 | 24.31713 | 24.68044 | 36.37739 | 32.11297
903.457 | 4.794293 | 1047.204 | 3.275676 |  | 25.67073 | 25.12219 | 24.33011 | 24.71198 | 36.3879 | 32.13211
903.5566 | 4.793493 | 1046.751 | 3.275671 |  | 25.66946 | 25.10412 | 24.35925 | 24.68238 | 36.34843 | 32.10991
903.65625 | 4.793503 | 1051.205 | 3.27565 |  | 25.65905 | 25.12768 | 24.34724 | 24.71788 | 36.37394 | 32.11535
903.7559 | 4.793012 | 1042.357 | 3.275695 |  | 25.65248 | 25.1046 | 24.34369 | 24.70238 | 36.37232 | 32.09748
903.8555 | 4.793557 | 1045.943 | 3.275677 |  | 25.66113 | 25.11478 | 24.36459 | 24.6802 | 36.39386 | 32.06143
903.9551 | 4.793421 | 1044.345 | 3.275655 |  | 25.67892 | 25.13643 | 24.34897 | 24.7245 | 36.39799 | 32.07297
904.0546875 | 4.793112 | 1048.824 | 3.275656 |  | 25.69354 | 25.10995 | 24.35924 | 24.71404 | 36.37501 | 32.09731
904.1543 | 4.793693 | 1043.099 | 3.275661 |  | 25.68827 | 25.11741 | 24.34926 | 24.68678 | 36.37408 | 32.06251
904.2539 | 4.792594 | 1039.094 | 3.275677 |  | 25.68363 | 25.12481 | 24.34349 | 24.68848 | 36.34389 | 32.08075
904.3535 | 4.793094 | 1046.205 | 3.275648 |  | 25.68126 | 25.1312 | 24.35164 | 24.68898 | 36.30079 | 32.08014
904.453125 | 4.793166 | 1044.985 | 3.275662 |  | 25.67648 | 25.09619 | 24.35136 | 24.68183 | 36.27491 | 32.09809
904.5527 | 4.792967 | 1043.771 | 3.275659 |  | 25.648 | 25.11392 | 24.33372 | 24.68341 | 36.2917 | 32.08784
904.6523 | 4.793312 | 1046.063 | 3.275653 |  | 25.66088 | 25.10804 | 24.32395 | 24.71181 | 36.28407 | 32.10207
904.752 | 4.793294 | 1042.881 | 3.275651 |  | 25.63141 | 25.14861 | 24.34068 | 24.69839 | 36.31389 | 32.1096
904.8515625 | 4.793993 | 1039.393 | 3.275695 |  | 25.66796 | 25.10762 | 24.3444 | 24.70792 | 36.30563 | 32.12074
904.9512 | 4.793503 | 1044.797 | 3.275652 |  | 25.66985 | 25.1579 | 24.36339 | 24.70922 | 36.34208 | 32.1179
905.0508 | 4.79343 | 1045.909 | 3.275644 |  | 25.6614 | 25.11649 | 24.35982 | 24.68373 | 36.32029 | 32.11886
905.1504 | 4.793803 | 1047.491 | 3.275644 |  | 25.66438 | 25.10655 | 24.34738 | 24.68081 | 36.34457 | 32.11383
905.25 | 4.794266 | 1046.106 | 3.275687 |  | 25.67187 | 25.142 | 24.36278 | 24.69794 | 36.35005 | 32.12936
905.3496 | 4.79402 | 1043.508 | 3.275703 |  | 25.67118 | 25.11175 | 24.34802 | 24.66631 | 36.36896 | 32.14915
905.4492 | 4.793775 | 1050.01 | 3.275636 |  | 25.67739 | 25.11881 | 24.32783 | 24.6778 | 36.3676 | 32.13947
905.5488 | 4.794247 | 1041.703 | 3.27567 |  | 25.65982 | 25.14566 | 24.33793 | 24.70843 | 36.26905 | 32.13333
905.6484375 | 4.793339 | 1037.938 | 3.275655 |  | 25.69376 | 25.13104 | 24.35589 | 24.71465 | 36.2843 | 32.11135
905.748 | 4.793793 | 1040.991 | 3.275681 |  | 25.64825 | 25.10286 | 24.3509 | 24.75007 | 36.2798 | 32.06608
905.8477 | 4.794402 | 1043.904 | 3.275668 |  | 25.67119 | 25.13984 | 24.33906 | 24.69456 | 36.30767 | 32.0507
905.9473 | 4.793457 | 1047.862 | 3.275673 |  | 25.65408 | 25.08819 | 24.35556 | 24.68867 | 36.3042 | 32.0763
906.046875 | 4.79442 | 1051.668 | 3.275661 |  | 25.67545 | 25.14875 | 24.35515 | 24.68644 | 36.29846 | 32.09777
906.1465 | 4.794039 | 1041.083 | 3.275656 |  | 25.66708 | 25.12974 | 24.35897 | 24.6726 | 36.29399 | 32.08556
906.2461 | 4.793475 | 1045.38 | 3.275633 |  | 25.66533 | 25.12496 | 24.38025 | 24.67292 | 36.27245 | 32.07745
906.3457 | 4.793503 | 1042.566 | 3.275654 |  | 25.67423 | 25.14739 | 24.34714 | 24.68843 | 36.2731 | 32.07691
906.4453125 | 4.793721 | 1042.529 | 3.275637 |  | 25.69216 | 25.14526 | 24.3546 | 24.69791 | 36.25204 | 32.05532
906.5449 | 4.793521 | 1044.773 | 3.275628 |  | 25.67282 | 25.09206 | 24.34405 | 24.67318 | 36.25279 | 32.03447
906.6445 | 4.793866 | 1044.666 | 3.275654 |  | 25.68788 | 25.13658 | 24.35573 | 24.70013 | 36.25389 | 32.02965
906.7441 | 4.793684 | 1045.04 | 3.275654 |  | 25.66369 | 25.14731 | 24.35455 | 24.7111 | 36.2927 | 32.03164
906.84375 | 4.793739 | 1048.379 | 3.275637 |  | 25.68287 | 25.12327 | 24.3496 | 24.68602 | 36.3005 | 32.01833
906.9434 | 4.794148 | 1048.758 | 3.275666 |  | 25.6648 | 25.13829 | 24.38578 | 24.68659 | 36.35173 | 32.00549
907.043 | 4.793957 | 1050.792 | 3.275653 |  | 25.67219 | 25.16411 | 24.36101 | 24.70391 | 36.30573 | 32.00863
907.1426 | 4.794266 | 1047.594 | 3.275677 |  | 25.6894 | 25.15792 | 24.34423 | 24.71268 | 36.31629 | 32.02778
907.2421875 | 4.792985 | 1044.555 | 3.275661 |  | 25.6815 | 25.13887 | 24.39531 | 24.70183 | 36.34193 | 31.9951
907.3418 | 4.794575 | 1047.491 | 3.27568 |  | 25.68891 | 25.1306 | 24.36089 | 24.72007 | 36.34381 | 31.97822
907.4414 | 4.792694 | 1046.295 | 3.275666 |  | 25.69384 | 25.12292 | 24.36563 | 24.72882 | 36.32216 | 31.9942
907.541 | 4.793721 | 1047.191 | 3.275671 |  | 25.68279 | 25.14925 | 24.37022 | 24.72385 | 36.33594 | 32.01378
907.640625 | 4.793585 | 1044.466 | 3.275647 |  | 25.67855 | 25.15671 | 24.38434 | 24.69152 | 36.3213 | 31.99909
907.7402 | 4.794529 | 1043.044 | 3.275632 |  | 25.69102 | 25.13949 | 24.36977 | 24.73656 | 36.30003 | 31.98894
907.8398 | 4.79353 | 1046.365 | 3.275641 |  | 25.68081 | 25.13737 | 24.37132 | 24.72929 | 36.32378 | 31.98646
907.9395 | 4.793739 | 1046.258 | 3.275644 |  | 25.67132 | 25.12634 | 24.38581 | 24.7366 | 36.34739 | 32.02523
908.0390625 | 4.794393 | 1050.274 | 3.275625 |  | 25.6642 | 25.15449 | 24.3537 | 24.73524 | 36.36337 | 32.02023
908.1387 | 4.794002 | 1046.142 | 3.27565 |  | 25.68479 | 25.1429 | 24.35361 | 24.73723 | 36.38094 | 32.0348
908.2383 | 4.793521 | 1039.557 | 3.275668 |  | 25.70784 | 25.12774 | 24.36366 | 24.71134 | 36.37477 | 32.03903
908.3379 | 4.794384 | 1045.592 | 3.275636 |  | 25.67005 | 25.13637 | 24.36146 | 24.71638 | 36.34683 | 32.02895
908.4375 | 4.79402 | 1043.356 | 3.275659 |  | 25.67127 | 25.12207 | 24.35721 | 24.71907 | 36.37071 | 32.03006
908.5371 | 4.79442 | 1044.425 | 3.275624 |  | 25.67333 | 25.14917 | 24.35532 | 24.71918 | 36.32896 | 32.07206
908.6367 | 4.794339 | 1049.091 | 3.275634 |  | 25.67428 | 25.14277 | 24.34834 | 24.72406 | 36.35782 | 32.05795
908.7363 | 4.793857 | 1046.744 | 3.275628 |  | 25.67896 | 25.14413 | 24.37381 | 24.70387 | 36.33499 | 32.03145
908.8359375 | 4.793575 | 1047.619 | 3.275631 |  | 25.66145 | 25.14225 | 24.34988 | 24.70787 | 36.35419 | 32.06094
908.9355 | 4.79393 | 1046.958 | 3.275644 |  | 25.68741 | 25.12638 | 24.37243 | 24.73969 | 36.3534 | 32.01411
909.0352 | 4.794029 | 1043.504 | 3.275662 |  | 25.67412 | 25.13243 | 24.35818 | 24.71603 | 36.36666 | 32.06054
909.1348 | 4.793957 | 1044.052 | 3.275656 |  | 25.62626 | 25.12085 | 24.32316 | 24.7014 | 36.34602 | 32.05134
909.234375 | 4.793466 | 1048.061 | 3.275661 |  | 25.66336 | 25.1452 | 24.35937 | 24.71691 | 36.37968 | 32.07236
909.334 | 4.793948 | 1041.979 | 3.275614 |  | 25.65304 | 25.14589 | 24.349 | 24.71351 | 36.39745 | 32.08245
909.4336 | 4.793893 | 1043.661 | 3.275636 |  | 25.68882 | 25.14125 | 24.35828 | 24.72832 | 36.40747 | 32.05855
909.5332 | 4.794074 | 1047.128 | 3.275639 |  | 25.68962 | 25.15237 | 24.36419 | 24.70433 | 36.41302 | 32.11842
909.6328125 | 4.79383 | 1043.413 | 3.275643 |  | 25.67869 | 25.14566 | 24.3712 | 24.72832 | 36.404 | 32.11304
909.7324 | 4.793848 | 1044.644 | 3.275635 |  | 25.65612 | 25.15725 | 24.36392 | 24.7418 | 36.41928 | 32.12309
909.832 | 4.793903 | 1046.61 | 3.275626 |  | 25.69828 | 25.14298 | 24.35908 | 24.73154 | 36.41293 | 32.11978
909.9316 | 4.793385 | 1042.927 | 3.275654 |  | 25.66332 | 25.14175 | 24.37144 | 24.74458 | 36.4182 | 32.12591
910.03125 | 4.793948 | 1050.774 | 3.275657 |  | 25.68793 | 25.14351 | 24.35047 | 24.72126 | 36.43135 | 32.12078
910.1309 | 4.793739 | 1048.402 | 3.275642 |  | 25.65214 | 25.14368 | 24.37383 | 24.7172 | 36.43767 | 32.14884
910.2305 | 4.793648 | 1044.67 | 3.275654 |  | 25.68064 | 25.14343 | 24.39407 | 24.76216 | 36.45682 | 32.14585
910.3301 | 4.793585 | 1040.688 | 3.2756 |  | 25.68986 | 25.13845 | 24.374 | 24.75595 | 36.43212 | 32.08444
910.4296875 | 4.793485 | 1049.559 | 3.275629 |  | 25.65474 | 25.15513 | 24.35878 | 24.73401 | 36.44049 | 32.08442
910.5293 | 4.794139 | 1044.371 | 3.27565 |  | 25.67705 | 25.11259 | 24.38103 | 24.72608 | 36.4236 | 32.1147
910.6289 | 4.793766 | 1045.869 | 3.275587 |  | 25.68561 | 25.14493 | 24.37684 | 24.74664 | 36.39983 | 32.09018
910.7285 | 4.794438 | 1045.793 | 3.27565 |  | 25.69828 | 25.14151 | 24.38974 | 24.75286 | 36.44094 | 32.06905
910.828125 | 4.794293 | 1043.222 | 3.275661 |  | 25.71298 | 25.15665 | 24.35502 | 24.74342 | 36.38007 | 32.07761
910.9277 | 4.79432 | 1042.609 | 3.275651 |  | 25.70676 | 25.13878 | 24.36921 | 24.75129 | 36.39444 | 32.07766
911.0273 | 4.793884 | 1045.676 | 3.275687 |  | 25.70407 | 25.15743 | 24.38246 | 24.72308 | 36.40301 | 32.08277
911.127 | 4.794056 | 1053.306 | 3.275647 |  | 25.67232 | 25.15222 | 24.38262 | 24.73742 | 36.40493 | 32.09724
911.2265625 | 4.794411 | 1050.363 | 3.275641 |  | 25.71674 | 25.15045 | 24.36249 | 24.72061 | 36.44627 | 32.09239
911.3262 | 4.793585 | 1048.485 | 3.275692 |  | 25.7228 | 25.14486 | 24.36058 | 24.75036 | 36.47045 | 32.08922
911.4258 | 4.793975 | 1046.912 | 3.275619 |  | 25.70963 | 25.12225 | 24.3566 | 24.73348 | 36.45731 | 32.12739
911.5254 | 4.794121 | 1047.337 | 3.275672 |  | 25.68906 | 25.17125 | 24.38635 | 24.75842 | 36.45134 | 32.11421
911.625 | 4.794211 | 1047.954 | 3.275687 |  | 25.71793 | 25.13143 | 24.35594 | 24.75633 | 36.45787 | 32.1222
911.7246 | 4.794384 | 1047.979 | 3.275652 |  | 25.70892 | 25.14479 | 24.39005 | 24.7227 | 36.46814 | 32.17291
911.8242 | 4.79432 | 1048.183 | 3.275688 |  | 25.71174 | 25.15162 | 24.36814 | 24.73108 | 36.47762 | 32.14524
911.9238 | 4.794284 | 1043.573 | 3.275651 |  | 25.71629 | 25.16328 | 24.36692 | 24.7356 | 36.47472 | 32.15272
912.0234375 | 4.793675 | 1047.607 | 3.275705 |  | 25.70468 | 25.15187 | 24.36049 | 24.75094 | 36.48529 | 32.14621
912.123 | 4.794166 | 1048.249 | 3.275673 |  | 25.71813 | 25.17397 | 24.34642 | 24.75711 | 36.48458 | 32.1931
912.2227 | 4.794211 | 1041.458 | 3.275684 |  | 25.734 | 25.15988 | 24.36231 | 24.77696 | 36.51208 | 32.19094
912.3223 | 4.793903 | 1042.642 | 3.27567 |  | 25.7164 | 25.13385 | 24.35582 | 24.74993 | 36.51231 | 32.20013
912.421875 | 4.794093 | 1051.605 | 3.275645 |  | 25.72972 | 25.1908 | 24.36918 | 24.77357 | 36.50877 | 32.17482
912.5215 | 4.794166 | 1044.632 | 3.275661 |  | 25.71163 | 25.1487 | 24.37416 | 24.77682 | 36.50169 | 32.18156
912.6211 | 4.793793 | 1046.196 | 3.275637 |  | 25.71228 | 25.14929 | 24.37301 | 24.77848 | 36.4936 | 32.18792
912.7207 | 4.793257 | 1045.214 | 3.275652 |  | 25.72917 | 25.18233 | 24.36047 | 24.74221 | 36.51141 | 32.20821
912.8203125 | 4.793466 | 1046.597 | 3.275672 |  | 25.71783 | 25.18453 | 24.36109 | 24.75889 | 36.50748 | 32.234375
912.9199 | 4.79461 | 1038.23 | 3.27564 |  | 25.75449 | 25.1469 | 24.34671 | 24.78379 | 36.48945 | 32.23668
913.0195 | 4.794039 | 1042.36 | 3.275695 |  | 25.72292 | 25.19179 | 24.36179 | 24.76191 | 36.53172 | 32.24714
913.1191 | 4.794166 | 1038.52 | 3.275727 |  | 25.74355 | 25.14981 | 24.37537 | 24.79043 | 36.5078 | 32.23806
913.21875 | 4.793466 | 1041.519 | 3.275665 |  | 25.74068 | 25.1771 | 24.364 | 24.77947 | 36.50462 | 32.22868
913.3184 | 4.794447 | 1045.288 | 3.275688 |  | 25.73243 | 25.18107 | 24.36772 | 24.74098 | 36.50807 | 32.23647
913.418 | 4.793884 | 1046.427 | 3.275708 |  | 25.70414 | 25.16351 | 24.37004 | 24.74937 | 36.51444 | 32.25361
913.5176 | 4.794111 | 1042.764 | 3.275678 |  | 25.72548 | 25.16953 | 24.36501 | 24.79061 | 36.5289 | 32.20243
913.6171875 | 4.794121 | 1036.603 | 3.275705 |  | 25.72518 | 25.17612 | 24.38203 | 24.78679 | 36.51351 | 32.25266
913.7168 | 4.793857 | 1045.649 | 3.275695 |  | 25.70724 | 25.18226 | 24.33889 | 24.75653 | 36.53764 | 32.2157
913.8164 | 4.79393 | 1044.802 | 3.275715 |  | 25.7384 | 25.16725 | 24.37365 | 24.80238 | 36.53713 | 32.23373
913.916 | 4.793784 | 1043.376 | 3.275688 |  | 25.72258 | 25.14812 | 24.35231 | 24.75967 | 36.51577 | 32.23533
914.015625 | 4.793612 | 1042.202 | 3.275701 |  | 25.70828 | 25.16802 | 24.3407 | 24.77323 | 36.51637 | 32.22419
914.1152 | 4.794302 | 1043.498 | 3.275754 |  | 25.71871 | 25.17217 | 24.35354 | 24.77221 | 36.51725 | 32.24846
914.2148 | 4.792867 | 1036.326 | 3.275711 |  | 25.70841 | 25.17878 | 24.34123 | 24.78433 | 36.5369 | 32.19792
914.3145 | 4.794774 | 1038.202 | 3.275721 |  | 25.71772 | 25.17241 | 24.37892 | 24.7816 | 36.51451 | 32.22517
914.4140625 | 4.793884 | 1042.784 | 3.275678 |  | 25.72528 | 25.16783 | 24.36913 | 24.76836 | 36.522 | 32.23786
914.5137 | 4.794047 | 1049.624 | 3.275709 |  | 25.73239 | 25.1726 | 24.36165 | 24.77016 | 36.53426 | 32.20683
914.6133 | 4.793702 | 1046.912 | 3.275657 |  | 25.73094 | 25.15853 | 24.38186 | 24.78154 | 36.53834 | 32.22398
914.7129 | 4.793485 | 1050.743 | 3.275682 |  | 25.70154 | 25.16843 | 24.35235 | 24.76406 | 36.54109 | 32.24023
914.8125 | 4.793793 | 1045.327 | 3.275709 |  | 25.72029 | 25.16135 | 24.38501 | 24.77875 | 36.51573 | 32.2278
914.9121 | 4.794039 | 1041.153 | 3.275653 |  | 25.71912 | 25.19268 | 24.36629 | 24.78754 | 36.54726 | 32.25143
915.0117 | 4.79393 | 1041.945 | 3.27568 |  | 25.73805 | 25.1534 | 24.35424 | 24.79351 | 36.51566 | 32.25504
915.1113 | 4.793512 | 1048.913 | 3.275692 |  | 25.72454 | 25.14575 | 24.36703 | 24.78376 | 36.51701 | 32.25762
915.2109375 | 4.793757 | 1045.587 | 3.275671 |  | 25.74128 | 25.20994 | 24.36879 | 24.77901 | 36.51055 | 32.24653
915.3105 | 4.794329 | 1043.164 | 3.275731 |  | 25.71385 | 25.15801 | 24.35775 | 24.7723 | 36.53487 | 32.24812
915.4102 | 4.793575 | 1048.676 | 3.275698 |  | 25.73002 | 25.16995 | 24.36505 | 24.7795 | 36.5085 | 32.28339
915.5098 | 4.793966 | 1050.315 | 3.275648 |  | 25.72269 | 25.13162 | 24.35409 | 24.78305 | 36.50462 | 32.26102
915.609375 | 4.794039 | 1047.657 | 3.275647 |  | 25.74303 | 25.18343 | 24.38048 | 24.7947 | 36.52615 | 32.29409
915.709 | 4.794084 | 1047.638 | 3.275696 |  | 25.75389 | 25.1558 | 24.35957 | 24.78422 | 36.50333 | 32.25341
915.8086 | 4.794129 | 1046.638 | 3.275706 |  | 25.73678 | 25.15808 | 24.35842 | 24.7658 | 36.51169 | 32.29243
915.9082 | 4.794102 | 1043.56 | 3.2757 |  | 25.73218 | 25.1278 | 24.34286 | 24.78814 | 36.52261 | 32.28337
916.0078125 | 4.793766 | 1050.162 | 3.275702 |  | 25.71718 | 25.18685 | 24.35742 | 24.79461 | 36.51828 | 32.27646
916.1074 | 4.794157 | 1049.741 | 3.275681 |  | 25.75906 | 25.16225 | 24.36267 | 24.78636 | 36.49265 | 32.27656
916.207 | 4.794475 | 1048.181 | 3.275723 |  | 25.74255 | 25.15602 | 24.36595 | 24.78915 | 36.53223 | 32.30606
916.3066 | 4.793693 | 1046.518 | 3.275709 |  | 25.73276 | 25.17377 | 24.37538 | 24.80486 | 36.54644 | 32.26115
916.40625 | 4.793521 | 1049.351 | 3.275651 |  | 25.71559 | 25.19172 | 24.35979 | 24.78522 | 36.5199 | 32.27073
916.5059 | 4.793557 | 1043.096 | 3.275669 |  | 25.73205 | 25.17825 | 24.39563 | 24.81424 | 36.54242 | 32.295
916.6055 | 4.793621 | 1042.227 | 3.275697 |  | 25.75555 | 25.17077 | 24.36772 | 24.80168 | 36.53685 | 32.2592
916.7051 | 4.79491 | 1039.756 | 3.275694 |  | 25.76487 | 25.17752 | 24.34873 | 24.80683 | 36.52514 | 32.27936
916.8046875 | 4.794066 | 1046.612 | 3.275694 |  | 25.7507 | 25.19388 | 24.36888 | 24.81035 | 36.50997 | 32.27923
916.9043 | 4.794184 | 1045.057 | 3.275699 |  | 25.74576 | 25.1862 | 24.37497 | 24.81542 | 36.54139 | 32.28057
917.0039 | 4.793748 | 1047.379 | 3.275677 |  | 25.76985 | 25.16165 | 24.35498 | 24.78655 | 36.4893 | 32.28394
917.1035 | 4.79353 | 1041.412 | 3.27572 |  | 25.75319 | 25.18731 | 24.36629 | 24.78203 | 36.49342 | 32.3075
917.203125 | 4.794257 | 1046.549 | 3.27567 |  | 25.75621 | 25.14588 | 24.38785 | 24.76891 | 36.45502 | 32.2451
917.3027 | 4.795193 | 1044.361 | 3.275717 |  | 25.70779 | 25.14704 | 24.36544 | 24.76828 | 36.44891 | 32.23532
917.4023 | 4.794565 | 1049.418 | 3.275679 |  | 25.74657 | 25.1765 | 24.35968 | 24.77983 | 36.46651 | 32.26319
917.502 | 4.794592 | 1040.486 | 3.275709 |  | 25.73028 | 25.17615 | 24.34476 | 24.75479 | 36.47626 | 32.27139
917.6015625 | 4.793385 | 1042.352 | 3.275671 |  | 25.73475 | 25.15989 | 24.37428 | 24.77297 | 36.4768 | 32.26566
917.7012 | 4.794011 | 1042.31 | 3.275702 |  | 25.70669 | 25.16852 | 24.36545 | 24.79893 | 36.46804 | 32.25916
917.8008 | 4.79393 | 1046.516 | 3.275698 |  | 25.70245 | 25.17965 | 24.36939 | 24.77252 | 36.44926 | 32.2502
917.9004 | 4.794402 | 1037.441 | 3.275719 |  | 25.72941 | 25.1754 | 24.35389 | 24.78797 | 36.45246 | 32.28183
918 | 4.793939 | 1042.123 | 3.275708 |  | 25.7161 | 25.17975 | 24.35488 | 24.75952 | 36.44423 | 32.28127
918.0996 | 4.794166 | 1048.292 | 3.275709 |  | 25.71432 | 25.18711 | 24.36175 | 24.77229 | 36.4362 | 32.28974
918.1992 | 4.793984 | 1047.443 | 3.275657 |  | 25.73347 | 25.15594 | 24.38054 | 24.78485 | 36.44556 | 32.24008
918.2988 | 4.794475 | 1041.425 | 3.27571 |  | 25.70346 | 25.15569 | 24.37543 | 24.795 | 36.44751 | 32.26224
918.3984375 | 4.794129 | 1042.935 | 3.275669 |  | 25.72649 | 25.17991 | 24.3582 | 24.79793 | 36.44901 | 32.25892
918.498 | 4.794638 | 1043.766 | 3.275702 |  | 25.69024 | 25.16962 | 24.36154 | 24.78695 | 36.43719 | 32.28367
918.5977 | 4.79422 | 1036.222 | 3.275715 |  | 25.70947 | 25.1571 | 24.35519 | 24.77867 | 36.43143 | 32.27071
918.6973 | 4.794765 | 1045.511 | 3.275703 |  | 25.69112 | 25.16441 | 24.37612 | 24.77121 | 36.44733 | 32.26879
918.796875 | 4.794965 | 1044.59 | 3.275717 |  | 25.6875 | 25.16997 | 24.37492 | 24.79387 | 36.46967 | 32.27021
918.8965 | 4.794711 | 1040.37 | 3.275696 |  | 25.71893 | 25.1446 | 24.37574 | 24.79369 | 36.45473 | 32.27045
918.9961 | 4.794293 | 1042.833 | 3.275707 |  | 25.67873 | 25.15022 | 24.34349 | 24.79055 | 36.4484 | 32.24545
919.0957 | 4.794583 | 1043.811 | 3.275738 |  | 25.69083 | 25.17376 | 24.3548 | 24.77765 | 36.46158 | 32.25109
919.1953125 | 4.794684 | 1044.076 | 3.275716 |  | 25.68883 | 25.163 | 24.36907 | 24.78174 | 36.44831 | 32.23803
919.2949 | 4.79482 | 1042.732 | 3.275692 |  | 25.72474 | 25.18978 | 24.35363 | 24.79835 | 36.46071 | 32.27471
919.3945 | 4.793466 | 1045.873 | 3.275741 |  | 25.71343 | 25.15694 | 24.35509 | 24.77781 | 36.47585 | 32.25023
919.4941 | 4.794756 | 1045.565 | 3.275726 |  | 25.6908 | 25.1575 | 24.37103 | 24.77901 | 36.43169 | 32.24058
919.59375 | 4.793503 | 1049.14 | 3.275687 |  | 25.68929 | 25.12903 | 24.35861 | 24.77933 | 36.37843 | 32.21534
919.6934 | 4.794284 | 1045.64 | 3.275719 |  | 25.70455 | 25.17679 | 24.39657 | 24.78028 | 36.37006 | 32.20477
919.793 | 4.794429 | 1050.561 | 3.275708 |  | 25.67911 | 25.18007 | 24.34972 | 24.7688 | 36.36903 | 32.17684
919.8926 | 4.794502 | 1048.325 | 3.275707 |  | 25.68876 | 25.156 | 24.35341 | 24.76349 | 36.36283 | 32.16506
919.9921875 | 4.793966 | 1051.637 | 3.275751 |  | 25.66621 | 25.15763 | 24.36391 | 24.76538 | 36.36896 | 32.17529
920.0918 | 4.793821 | 1053.449 | 3.275706 |  | 25.67238 | 25.191 | 24.36462 | 24.78909 | 36.38276 | 32.13181
920.1914 | 4.79492 | 1046.985 | 3.275739 |  | 25.67572 | 25.1532 | 24.36699 | 24.7823 | 36.38317 | 32.13857
920.291 | 4.794502 | 1037.917 | 3.275743 |  | 25.67273 | 25.16468 | 24.35954 | 24.75823 | 36.39087 | 32.14867
920.390625 | 4.794729 | 1045.574 | 3.275723 |  | 25.64588 | 25.14599 | 24.37906 | 24.77058 | 36.39119 | 32.11484
920.4902 | 4.793739 | 1044.904 | 3.275737 |  | 25.63111 | 25.17788 | 24.36632 | 24.74706 | 36.36707 | 32.09745
920.5898 | 4.794311 | 1046.195 | 3.275714 |  | 25.6547 | 25.16925 | 24.38731 | 24.76752 | 36.36475 | 32.11106
920.6895 | 4.794238 | 1040.043 | 3.275706 |  | 25.65571 | 25.1693 | 24.38368 | 24.78196 | 36.37481 | 32.09015
920.7890625 | 4.794084 | 1043.102 | 3.275735 |  | 25.67636 | 25.1637 | 24.38425 | 24.76355 | 36.36439 | 32.09474
920.8887 | 4.794583 | 1038.926 | 3.275706 |  | 25.66084 | 25.15862 | 24.36118 | 24.7676 | 36.38216 | 32.10084
920.9883 | 4.79383 | 1045.993 | 3.275728 |  | 25.64378 | 25.16405 | 24.38449 | 24.76117 | 36.37577 | 32.0816
921.0879 | 4.794284 | 1039.261 | 3.275716 |  | 25.63594 | 25.15318 | 24.38666 | 24.79838 | 36.38198 | 32.09127
921.1875 | 4.793585 | 1045.238 | 3.27572 |  | 25.6776 | 25.17332 | 24.35809 | 24.75812 | 36.40008 | 32.06876
921.2871 | 4.793966 | 1042.225 | 3.27573 |  | 25.64862 | 25.14902 | 24.38037 | 24.75198 | 36.36849 | 32.11606
921.3867 | 4.793721 | 1042.773 | 3.275738 |  | 25.67843 | 25.164 | 24.37747 | 24.77558 | 36.36023 | 32.06036
921.4863 | 4.794329 | 1041.009 | 3.275776 |  | 25.66421 | 25.16689 | 24.38526 | 24.75193 | 36.35092 | 32.08155
921.5859375 | 4.794202 | 1040.109 | 3.275728 |  | 25.65814 | 25.17729 | 24.36414 | 24.7793 | 36.34064 | 32.06924
921.6855 | 4.794384 | 1038.474 | 3.275723 |  | 25.6581 | 25.14593 | 24.3604 | 24.77118 | 36.35695 | 32.07092
921.7852 | 4.794247 | 1040.203 | 3.275716 |  | 25.65013 | 25.1774 | 24.35289 | 24.75183 | 36.33583 | 32.09798
921.8848 | 4.793666 | 1041.14 | 3.275717 |  | 25.64732 | 25.15428 | 24.3611 | 24.76084 | 36.3652 | 32.06527
921.984375 | 4.793403 | 1039.597 | 3.275762 |  | 25.64494 | 25.16357 | 24.37783 | 24.75544 | 36.31272 | 32.04229
922.084 | 4.794347 | 1048.085 | 3.275728 |  | 25.6519 | 25.16181 | 24.37741 | 24.79569 | 36.31972 | 32.06682
922.1836 | 4.794774 | 1042.19 | 3.275705 |  | 25.67892 | 25.17758 | 24.37855 | 24.75953 | 36.33118 | 32.0453
922.2832 | 4.793875 | 1046.848 | 3.275689 |  | 25.64778 | 25.16604 | 24.37543 | 24.77386 | 36.35411 | 32.03604
922.3828125 | 4.793903 | 1043.18 | 3.275711 |  | 25.62796 | 25.18587 | 24.38184 | 24.77148 | 36.3623 | 32.04464
922.4824 | 4.794692 | 1043.519 | 3.275718 |  | 25.64938 | 25.16412 | 24.37283 | 24.77632 | 36.30608 | 32.04988
922.582 | 4.794856 | 1044.532 | 3.275719 |  | 25.63343 | 25.14235 | 24.39589 | 24.73715 | 36.35988 | 32.04566
922.6816 | 4.794856 | 1049.733 | 3.275702 |  | 25.64461 | 25.18208 | 24.38609 | 24.74969 | 36.31815 | 32.10164
922.78125 | 4.794093 | 1043.275 | 3.275725 |  | 25.65313 | 25.14254 | 24.38284 | 24.789 | 36.3306 | 32.06828
922.8809 | 4.794438 | 1043.255 | 3.275726 |  | 25.63614 | 25.12846 | 24.38671 | 24.75134 | 36.3108 | 32.06556
922.9805 | 4.793803 | 1042.67 | 3.27572 |  | 25.64281 | 25.14026 | 24.37695 | 24.77984 | 36.31027 | 32.06257
923.0801 | 4.795002 | 1038.214 | 3.275738 |  | 25.67194 | 25.16348 | 24.40583 | 24.76073 | 36.3098 | 32.08241
923.1796875 | 4.79432 | 1037.065 | 3.275707 |  | 25.63833 | 25.18618 | 24.36627 | 24.75753 | 36.3045 | 32.05807
923.2793 | 4.794647 | 1039.737 | 3.275735 |  | 25.65495 | 25.16258 | 24.38563 | 24.75245 | 36.30635 | 32.03999
923.3789 | 4.794402 | 1044.929 | 3.275741 |  | 25.64801 | 25.14557 | 24.38321 | 24.77208 | 36.3283 | 32.04425
923.4785 | 4.794302 | 1041.301 | 3.27571 |  | 25.64896 | 25.16064 | 24.39288 | 24.78145 | 36.3213 | 32.05381
923.578125 | 4.794229 | 1044.2 | 3.275666 |  | 25.62214 | 25.17706 | 24.40969 | 24.75616 | 36.36094 | 32.0488
923.6777 | 4.794357 | 1036.722 | 3.275749 |  | 25.65099 | 25.16082 | 24.39846 | 24.78151 | 36.36155 | 32.04074
923.7773 | 4.794657 | 1042.504 | 3.275714 |  | 25.62906 | 25.14256 | 24.39772 | 24.7928 | 36.35707 | 32.0669
923.877 | 4.793566 | 1041.77 | 3.275732 |  | 25.64061 | 25.14008 | 24.38397 | 24.80309 | 36.40775 | 32.04176
923.9765625 | 4.794538 | 1041.477 | 3.275682 |  | 25.63105 | 25.15192 | 24.38553 | 24.7641 | 36.37736 | 32.03607
924.0762 | 4.793657 | 1041.296 | 3.275683 |  | 25.60146 | 25.17593 | 24.40523 | 24.78318 | 36.39561 | 32.07691
924.1758 | 4.793267 | 1043.047 | 3.275768 |  | 25.6338 | 25.17684 | 24.38562 | 24.78896 | 36.43403 | 32.05896
924.2754 | 4.794665 | 1038.514 | 3.275759 |  | 25.62877 | 25.13073 | 24.39103 | 24.75038 | 36.41079 | 32.10546
924.375 | 4.794284 | 1046.317 | 3.275742 |  | 25.62907 | 25.17279 | 24.38901 | 24.75765 | 36.40211 | 32.08845
924.4746 | 4.794102 | 1034.588 | 3.275696 |  | 25.61202 | 25.16398 | 24.37123 | 24.76815 | 36.44886 | 32.0852
924.5742 | 4.794638 | 1041.46 | 3.275705 |  | 25.59348 | 25.16511 | 24.40452 | 24.73968 | 36.44131 | 32.10849
924.6738 | 4.79492 | 1037.604 | 3.275734 |  | 25.60181 | 25.15784 | 24.37538 | 24.76156 | 36.43737 | 32.11002
924.7734375 | 4.793421 | 1041.338 | 3.275723 |  | 25.61761 | 25.15958 | 24.40573 | 24.7315 | 36.45302 | 32.14713
924.873 | 4.79461 | 1040.044 | 3.275732 |  | 25.63405 | 25.16327 | 24.42245 | 24.77528 | 36.46203 | 32.13555
924.9727 | 4.793957 | 1042.613 | 3.275746 |  | 25.63351 | 25.1739 | 24.38496 | 24.7407 | 36.45752 | 32.13138
925.0723 | 4.794711 | 1034.905 | 3.275772 |  | 25.63123 | 25.16792 | 24.36993 | 24.75253 | 36.47241 | 32.12671
925.171875 | 4.794184 | 1042.731 | 3.275732 |  | 25.63734 | 25.16611 | 24.40654 | 24.75091 | 36.45682 | 32.12972
925.2715 | 4.794002 | 1040.659 | 3.275717 |  | 25.62413 | 25.14245 | 24.4137 | 24.75794 | 36.46382 | 32.12709
925.3711 | 4.794875 | 1037.703 | 3.275762 |  | 25.63783 | 25.17382 | 24.40334 | 24.74167 | 36.48387 | 32.08847
925.4707 | 4.793921 | 1037.683 | 3.275754 |  | 25.64882 | 25.15266 | 24.39489 | 24.77527 | 36.44991 | 32.13511
925.5703125 | 4.794311 | 1040.681 | 3.275728 |  | 25.63854 | 25.17386 | 24.39223 | 24.74801 | 36.46594 | 32.11141
925.6699 | 4.794011 | 1038.043 | 3.27575 |  | 25.68419 | 25.18307 | 24.42567 | 24.75555 | 36.46813 | 32.13195
925.7695 | 4.794139 | 1040.869 | 3.275731 |  | 25.66581 | 25.17693 | 24.38536 | 24.76527 | 36.44806 | 32.1147
925.8691 | 4.794157 | 1030.738 | 3.275752 |  | 25.6301 | 25.18373 | 24.40913 | 24.77868 | 36.46121 | 32.11755
925.96875 | 4.793875 | 1031.607 | 3.275698 |  | 25.67069 | 25.17644 | 24.41043 | 24.76397 | 36.4625 | 32.13688
926.0684 | 4.794238 | 1038.817 | 3.275818 |  | 25.68889 | 25.14969 | 24.41831 | 24.78024 | 36.46981 | 32.09417
926.168 | 4.793984 | 1037.853 | 3.275764 |  | 25.67962 | 25.16335 | 24.39776 | 24.77101 | 36.45044 | 32.11597
926.2676 | 4.794266 | 1043.151 | 3.275694 |  | 25.69824 | 25.17629 | 24.41148 | 24.74228 | 36.4822 | 32.13442
926.3671875 | 4.79432 | 1045.957 | 3.275735 |  | 25.68447 | 25.16244 | 24.39727 | 24.77381 | 36.47705 | 32.09028
926.4668 | 4.794329 | 1040.495 | 3.275755 |  | 25.68386 | 25.16118 | 24.42822 | 24.7405 | 36.4614 | 32.13
926.5664 | 4.794702 | 1038.789 | 3.275703 |  | 25.66138 | 25.16633 | 24.42505 | 24.76255 | 36.46474 | 32.15737
926.666 | 4.794366 | 1040.34 | 3.275762 |  | 25.69513 | 25.16858 | 24.41615 | 24.79695 | 36.47141 | 32.13937
926.765625 | 4.794438 | 1037.872 | 3.275764 |  | 25.67016 | 25.16517 | 24.40308 | 24.74954 | 36.46609 | 32.14929
926.8652 | 4.79491 | 1038.717 | 3.275722 |  | 25.67049 | 25.18245 | 24.42274 | 24.75338 | 36.48304 | 32.17093
926.9648 | 4.794093 | 1042.234 | 3.275733 |  | 25.6672 | 25.15379 | 24.37612 | 24.77904 | 36.47299 | 32.17164
927.0645 | 4.794511 | 1033.798 | 3.275776 |  | 25.68153 | 25.18313 | 24.40412 | 24.75248 | 36.44948 | 32.187
927.1640625 | 4.79383 | 1034.568 | 3.275756 |  | 25.66417 | 25.14574 | 24.41265 | 24.78844 | 36.46245 | 32.19662
927.2637 | 4.793984 | 1040.735 | 3.275748 |  | 25.65988 | 25.17446 | 24.40592 | 24.78582 | 36.44493 | 32.1629
927.3633 | 4.793693 | 1037.528 | 3.275813 |  | 25.66469 | 25.16834 | 24.4083 | 24.75242 | 36.45317 | 32.21135
927.4629 | 4.794675 | 1045.429 | 3.275757 |  | 25.65605 | 25.20257 | 24.37789 | 24.75206 | 36.46893 | 32.22341
927.5625 | 4.794529 | 1034.917 | 3.275772 |  | 25.67832 | 25.16856 | 24.39966 | 24.79716 | 36.46618 | 32.20979
927.6621 | 4.794793 | 1039.215 | 3.275731 |  | 25.69411 | 25.19179 | 24.38404 | 24.78782 | 36.50629 | 32.19214
927.7617 | 4.793921 | 1036.749 | 3.27574 |  | 25.69026 | 25.22865 | 24.39113 | 24.80064 | 36.48268 | 32.23377
927.8613 | 4.794747 | 1036.975 | 3.275728 |  | 25.6803 | 25.21919 | 24.40616 | 24.79071 | 36.50252 | 32.22602
927.9609375 | 4.795119 | 1036.773 | 3.27574 |  | 25.67827 | 25.18087 | 24.40252 | 24.76702 | 36.4614 | 32.22738
928.0605 | 4.794647 | 1040.197 | 3.275755 |  | 25.71474 | 25.18226 | 24.4288 | 24.78421 | 36.48407 | 32.23684
928.1602 | 4.794366 | 1038.849 | 3.275706 |  | 25.6719 | 25.20053 | 24.39119 | 24.82039 | 36.52075 | 32.23643
928.2598 | 4.794602 | 1040.86 | 3.275755 |  | 25.68153 | 25.17274 | 24.37559 | 24.77765 | 36.47165 | 32.23576
928.359375 | 4.79363 | 1034.671 | 3.27576 |  | 25.69314 | 25.19196 | 24.40568 | 24.7974 | 36.51224 | 32.20771
928.459 | 4.79422 | 1042.116 | 3.275726 |  | 25.6902 | 25.18594 | 24.38296 | 24.80747 | 36.49979 | 32.15837
928.5586 | 4.794647 | 1037.434 | 3.275733 |  | 25.71944 | 25.21001 | 24.39376 | 24.79024 | 36.49763 | 32.16518
928.6582 | 4.794238 | 1035.923 | 3.275752 |  | 25.68499 | 25.15569 | 24.43427 | 24.80765 | 36.49107 | 32.18775
928.7578125 | 4.794139 | 1039.261 | 3.275697 |  | 25.6709 | 25.17625 | 24.42013 | 24.8112 | 36.51689 | 32.20125
928.8574 | 4.794529 | 1032.876 | 3.275719 |  | 25.70334 | 25.17493 | 24.41516 | 24.8075 | 36.50019 | 32.15902
928.957 | 4.794257 | 1038.267 | 3.275737 |  | 25.70895 | 25.20044 | 24.42055 | 24.7768 | 36.50833 | 32.16339
929.0566 | 4.794066 | 1039.321 | 3.275763 |  | 25.7035 | 25.21329 | 24.43086 | 24.8178 | 36.491 | 32.17044
929.15625 | 4.794529 | 1035.047 | 3.275794 |  | 25.71416 | 25.1881 | 24.40133 | 24.80146 | 36.49167 | 32.13003
929.2559 | 4.794657 | 1038.848 | 3.275757 |  | 25.71404 | 25.20097 | 24.39713 | 24.78547 | 36.49602 | 32.11684
929.3555 | 4.794865 | 1036.389 | 3.275738 |  | 25.72853 | 25.2137 | 24.41359 | 24.78679 | 36.51381 | 32.09464
929.4551 | 4.794374 | 1037.716 | 3.275699 |  | 25.71544 | 25.19104 | 24.41195 | 24.7704 | 36.52161 | 32.08802
929.5546875 | 4.794229 | 1039.878 | 3.275752 |  | 25.7305 | 25.19713 | 24.41036 | 24.79011 | 36.52995 | 32.11344
929.6543 | 4.794575 | 1043.616 | 3.275708 |  | 25.70724 | 25.22109 | 24.42249 | 24.80312 | 36.50421 | 32.09638
929.7539 | 4.795474 | 1033.971 | 3.275768 |  | 25.7383 | 25.19267 | 24.39676 | 24.76336 | 36.5108 | 32.09647
929.8535 | 4.794974 | 1037.274 | 3.275701 |  | 25.72929 | 25.22924 | 24.39615 | 24.80722 | 36.52081 | 32.09268
929.953125 | 4.794565 | 1036.196 | 3.275742 |  | 25.73975 | 25.21557 | 24.39846 | 24.78211 | 36.50037 | 32.0879
930.0527 | 4.794238 | 1042.356 | 3.275736 |  | 25.74714 | 25.19663 | 24.41876 | 24.78861 | 36.48159 | 32.06572
930.1523 | 4.795183 | 1035.944 | 3.275742 |  | 25.72564 | 25.18874 | 24.42832 | 24.81304 | 36.48349 | 32.11365
930.252 | 4.794711 | 1037.648 | 3.275758 |  | 25.73649 | 25.23087 | 24.39819 | 24.78436 | 36.4819 | 32.12983
930.3515625 | 4.794484 | 1035.556 | 3.275754 |  | 25.75381 | 25.23402 | 24.41662 | 24.8046 | 36.50394 | 32.08058
930.4512 | 4.795301 | 1046.138 | 3.275772 |  | 25.75307 | 25.18441 | 24.38798 | 24.79268 | 36.46061 | 32.09851
930.5508 | 4.794411 | 1040.444 | 3.275769 |  | 25.7329 | 25.19715 | 24.42708 | 24.80015 | 36.48052 | 32.11436
930.6504 | 4.794565 | 1041.866 | 3.275785 |  | 25.72016 | 25.20194 | 24.41067 | 24.79319 | 36.47678 | 32.10448
930.75 | 4.79461 | 1044.893 | 3.275755 |  | 25.73126 | 25.20784 | 24.41438 | 24.79774 | 36.49409 | 32.10299
930.8496 | 4.795002 | 1039.946 | 3.275769 |  | 25.75337 | 25.1991 | 24.40243 | 24.78249 | 36.48247 | 32.09064
930.9492 | 4.79472 | 1036.594 | 3.275767 |  | 25.73487 | 25.16725 | 24.41858 | 24.79716 | 36.49701 | 32.11438
931.0488 | 4.794193 | 1041.489 | 3.275711 |  | 25.72515 | 25.20389 | 24.39143 | 24.78686 | 36.52157 | 32.12499
931.1484375 | 4.794466 | 1043.33 | 3.275766 |  | 25.7362 | 25.20441 | 24.3962 | 24.84054 | 36.49313 | 32.15872
931.248 | 4.794983 | 1040.629 | 3.275734 |  | 25.74332 | 25.22124 | 24.39123 | 24.81287 | 36.5079 | 32.09498
931.3477 | 4.795146 | 1035.379 | 3.275767 |  | 25.74829 | 25.21279 | 24.42419 | 24.82294 | 36.48117 | 32.11178
931.4473 | 4.795328 | 1041.693 | 3.275717 |  | 25.73378 | 25.18156 | 24.39189 | 24.7961 | 36.49592 | 32.11869
931.546875 | 4.794756 | 1040.182 | 3.2758 |  | 25.7381 | 25.23165 | 24.43859 | 24.79399 | 36.5162 | 32.11886
931.6465 | 4.794129 | 1045.004 | 3.275786 |  | 25.76185 | 25.20761 | 24.40448 | 24.80102 | 36.53154 | 32.13047
931.7461 | 4.795637 | 1035.857 | 3.275795 |  | 25.74838 | 25.22578 | 24.4296 | 24.82417 | 36.50274 | 32.09837
931.8457 | 4.794457 | 1036.011 | 3.275757 |  | 25.72649 | 25.18548 | 24.42647 | 24.81888 | 36.50411 | 32.13307
931.9453125 | 4.794692 | 1036.285 | 3.275753 |  | 25.7468 | 25.20854 | 24.41115 | 24.82499 | 36.52087 | 32.11662
932.0449 | 4.794148 | 1034.395 | 3.275729 |  | 25.75561 | 25.19344 | 24.40133 | 24.80845 | 36.51437 | 32.14573
932.1445 | 4.79522 | 1032.233 | 3.275727 |  | 25.72672 | 25.19982 | 24.4297 | 24.78446 | 36.53064 | 32.08339
932.2441 | 4.794357 | 1040.113 | 3.275779 |  | 25.72428 | 25.22329 | 24.41342 | 24.8421 | 36.53493 | 32.08382
932.34375 | 4.794157 | 1037.706 | 3.275822 |  | 25.75533 | 25.20329 | 24.41933 | 24.79104 | 36.54833 | 32.13197
932.4434 | 4.794466 | 1035.152 | 3.27579 |  | 25.75232 | 25.18653 | 24.41832 | 24.7945 | 36.50375 | 32.1131
932.543 | 4.794402 | 1033.775 | 3.27579 |  | 25.7594 | 25.20277 | 24.42083 | 24.79495 | 36.53632 | 32.12156
932.6426 | 4.79452 | 1033.622 | 3.275831 |  | 25.7807 | 25.19653 | 24.4104 | 24.81941 | 36.53312 | 32.10787
932.7421875 | 4.794029 | 1030.118 | 3.275767 |  | 25.72779 | 25.21769 | 24.41978 | 24.79569 | 36.50542 | 32.11219
932.8418 | 4.793903 | 1029.675 | 3.27578 |  | 25.72479 | 25.19902 | 24.38668 | 24.76274 | 36.53043 | 32.10084
932.9414 | 4.793612 | 1026.981 | 3.275745 |  | 25.74985 | 25.1745 | 24.40982 | 24.79924 | 36.50339 | 32.12602
933.041 | 4.794047 | 1024.585 | 3.275763 |  | 25.72935 | 25.19633 | 24.38915 | 24.79296 | 36.52842 | 32.1093
933.140625 | 4.793793 | 1032.947 | 3.275753 |  | 25.76366 | 25.15179 | 24.4169 | 24.77972 | 36.5142 | 32.09753
933.2402 | 4.793921 | 1031.413 | 3.275752 |  | 25.74456 | 25.18671 | 24.41982 | 24.7752 | 36.49981 | 32.08185
933.3398 | 4.794602 | 1029.903 | 3.275753 |  | 25.74409 | 25.2006 | 24.39737 | 24.79502 | 36.5102 | 32.10966
933.4395 | 4.793912 | 1027.252 | 3.275761 |  | 25.7425 | 25.21624 | 24.38907 | 24.7966 | 36.50576 | 32.11076
933.5390625 | 4.794565 | 1024.693 | 3.275773 |  | 25.74293 | 25.17385 | 24.40634 | 24.80033 | 36.50748 | 32.11751
933.6387 | 4.79452 | 1027.879 | 3.275758 |  | 25.75363 | 25.19297 | 24.40404 | 24.77961 | 36.4852 | 32.08688
933.7383 | 4.793757 | 1032.067 | 3.275722 |  | 25.76683 | 25.18598 | 24.41004 | 24.78693 | 36.50986 | 32.11588
933.8379 | 4.794157 | 1033.786 | 3.275759 |  | 25.76597 | 25.21519 | 24.39539 | 24.77105 | 36.52071 | 32.06808
933.9375 | 4.794929 | 1037.596 | 3.275756 |  | 25.73655 | 25.18097 | 24.40131 | 24.78696 | 36.51452 | 32.06528
934.0371 | 4.793566 | 1035.931 | 3.275772 |  | 25.74397 | 25.19046 | 24.37966 | 24.78148 | 36.51754 | 32.06701
934.1367 | 4.793921 | 1037.118 | 3.275747 |  | 25.77591 | 25.2144 | 24.39043 | 24.75504 | 36.49522 | 32.06972
934.2363 | 4.793593 | 1032.774 | 3.275738 |  | 25.73927 | 25.19271 | 24.40958 | 24.76289 | 36.52326 | 32.08176
934.3359375 | 4.794838 | 1033.279 | 3.27574 |  | 25.76413 | 25.21492 | 24.43208 | 24.78373 | 36.52256 | 32.10205
934.4355 | 4.795065 | 1036.605 | 3.275776 |  | 25.76105 | 25.20237 | 24.3737 | 24.77892 | 36.50019 | 32.10139
934.5352 | 4.793757 | 1038.636 | 3.275792 |  | 25.76772 | 25.21329 | 24.42407 | 24.78269 | 36.52905 | 32.11432
934.6348 | 4.794493 | 1035.756 | 3.275779 |  | 25.7453 | 25.19585 | 24.42429 | 24.78243 | 36.50975 | 32.12629
934.734375 | 4.794447 | 1037.21 | 3.275742 |  | 25.79924 | 25.20782 | 24.43033 | 24.77796 | 36.50629 | 32.10314
934.834 | 4.794002 | 1035.253 | 3.275761 |  | 25.74503 | 25.20405 | 24.39643 | 24.79619 | 36.51965 | 32.13306
934.9336 | 4.793984 | 1030.281 | 3.275776 |  | 25.77011 | 25.19046 | 24.39471 | 24.77385 | 36.52357 | 32.14253
935.0332 | 4.794293 | 1041.507 | 3.275764 |  | 25.77153 | 25.20445 | 24.37779 | 24.79255 | 36.48636 | 32.10865
935.1328125 | 4.795119 | 1036.001 | 3.275791 |  | 25.77468 | 25.19717 | 24.41475 | 24.78876 | 36.5209 | 32.13662
935.2324 | 4.79432 | 1033.412 | 3.27581 |  | 25.77791 | 25.21361 | 24.41795 | 24.76727 | 36.51555 | 32.128
935.332 | 4.795146 | 1033.671 | 3.275769 |  | 25.74181 | 25.20471 | 24.41578 | 24.77267 | 36.51828 | 32.14343
935.4316 | 4.794756 | 1030.789 | 3.275777 |  | 25.76797 | 25.19097 | 24.38529 | 24.7768 | 36.52607 | 32.12759
935.53125 | 4.794111 | 1030.777 | 3.275764 |  | 25.77176 | 25.21268 | 24.41694 | 24.7657 | 36.49501 | 32.14986
935.6309 | 4.794965 | 1028.551 | 3.275799 |  | 25.76489 | 25.20709 | 24.42869 | 24.79931 | 36.48133 | 32.15869
935.7305 | 4.793821 | 1027.77 | 3.275773 |  | 25.7718 | 25.18585 | 24.42117 | 24.7755 | 36.48669 | 32.16076
935.8301 | 4.793884 | 1029.261 | 3.275828 |  | 25.7577 | 25.16375 | 24.44154 | 24.77578 | 36.48019 | 32.18021
935.9296875 | 4.794129 | 1033.046 | 3.275776 |  | 25.78106 | 25.18833 | 24.40332 | 24.76732 | 36.49515 | 32.16501
936.0293 | 4.794238 | 1032.14 | 3.275801 |  | 25.77092 | 25.18831 | 24.40945 | 24.79946 | 36.47171 | 32.16603
936.1289 | 4.794829 | 1032.116 | 3.275795 |  | 25.73434 | 25.21929 | 24.40788 | 24.79778 | 36.48109 | 32.21954
936.2285 | 4.794402 | 1029.481 | 3.275784 |  | 25.76211 | 25.20024 | 24.39297 | 24.77788 | 36.48691 | 32.17678
936.328125 | 4.794556 | 1031.518 | 3.275801 |  | 25.78035 | 25.21449 | 24.41222 | 24.76605 | 36.47601 | 32.18232
936.4277 | 4.794184 | 1032.018 | 3.275795 |  | 25.76364 | 25.21806 | 24.41142 | 24.77528 | 36.45791 | 32.2039
936.5273 | 4.79383 | 1032.338 | 3.275822 |  | 25.77234 | 25.18637 | 24.42663 | 24.75207 | 36.49868 | 32.16302
936.627 | 4.794175 | 1035.483 | 3.275828 |  | 25.74167 | 25.21975 | 24.42737 | 24.76999 | 36.48196 | 32.16833
936.7265625 | 4.794257 | 1025.376 | 3.27579 |  | 25.7404 | 25.20665 | 24.40166 | 24.76245 | 36.4335 | 32.15862
936.8262 | 4.794838 | 1023.551 | 3.275779 |  | 25.72801 | 25.19664 | 24.42599 | 24.77052 | 36.47296 | 32.19494
936.9258 | 4.793666 | 1029.445 | 3.275817 |  | 25.73061 | 25.20455 | 24.41547 | 24.80912 | 36.47337 | 32.17812
937.0254 | 4.794029 | 1030.687 | 3.275788 |  | 25.75707 | 25.19831 | 24.41166 | 24.76518 | 36.46721 | 32.1937
937.125 | 4.793903 | 1030.726 | 3.275815 |  | 25.75339 | 25.2 | 24.42716 | 24.79237 | 36.46315 | 32.19008
937.2246 | 4.793884 | 1028.57 | 3.275814 |  | 25.77903 | 25.21309 | 24.41289 | 24.79543 | 36.46894 | 32.14638
937.3242 | 4.793957 | 1028.2 | 3.275814 |  | 25.74303 | 25.18915 | 24.42064 | 24.77384 | 36.46169 | 32.1626
937.4238 | 4.794266 | 1026.384 | 3.275797 |  | 25.74214 | 25.21274 | 24.38148 | 24.77144 | 36.4892 | 32.17484
937.5234375 | 4.79393 | 1029.784 | 3.275802 |  | 25.75046 | 25.18821 | 24.40302 | 24.78682 | 36.46901 | 32.14455
937.623 | 4.793684 | 1033.759 | 3.275833 |  | 25.74053 | 25.20431 | 24.40455 | 24.75884 | 36.47024 | 32.16857
937.7227 | 4.79323 | 1028.716 | 3.275795 |  | 25.76233 | 25.19095 | 24.41803 | 24.76531 | 36.46617 | 32.18277
937.8223 | 4.794102 | 1031.297 | 3.275781 |  | 25.74394 | 25.19485 | 24.41124 | 24.77821 | 36.44462 | 32.14189
937.921875 | 4.793621 | 1030.721 | 3.275792 |  | 25.76873 | 25.21779 | 24.41733 | 24.78548 | 36.47655 | 32.14436
938.0215 | 4.793975 | 1028.152 | 3.275779 |  | 25.75601 | 25.17889 | 24.41525 | 24.78478 | 36.4932 | 32.14361
938.1211 | 4.793657 | 1034.065 | 3.275795 |  | 25.78945 | 25.17233 | 24.42156 | 24.75843 | 36.4832 | 32.1223
938.2207 | 4.794393 | 1029.913 | 3.27581 |  | 25.74943 | 25.17457 | 24.40309 | 24.76962 | 36.47835 | 32.10596
938.3203125 | 4.793866 | 1028.781 | 3.275771 |  | 25.75539 | 25.18645 | 24.40583 | 24.81552 | 36.459 | 32.11004
938.4199 | 4.793848 | 1023.837 | 3.275837 |  | 25.77285 | 25.18957 | 24.40899 | 24.80046 | 36.45316 | 32.08497
938.5195 | 4.794374 | 1026.269 | 3.27582 |  | 25.75222 | 25.19621 | 24.42207 | 24.77738 | 36.4856 | 32.07692
938.6191 | 4.793457 | 1028.818 | 3.27585 |  | 25.75354 | 25.1812 | 24.42682 | 24.82077 | 36.46315 | 32.08477
938.71875 | 4.794066 | 1028.145 | 3.275848 |  | 25.75845 | 25.21079 | 24.42061 | 24.8075 | 36.50059 | 32.08669
938.8184 | 4.793921 | 1025.969 | 3.275801 |  | 25.74225 | 25.20168 | 24.44052 | 24.80787 | 36.46511 | 32.05824
938.918 | 4.793748 | 1026.388 | 3.275826 |  | 25.77361 | 25.18033 | 24.43874 | 24.79223 | 36.48152 | 32.05104
939.0176 | 4.793512 | 1024.898 | 3.275809 |  | 25.74531 | 25.21237 | 24.42949 | 24.80948 | 36.49664 | 32.06444
939.1171875 | 4.794284 | 1022.891 | 3.275851 |  | 25.7696 | 25.19447 | 24.41946 | 24.80754 | 36.49393 | 32.04567
939.2168 | 4.793921 | 1022.301 | 3.275807 |  | 25.74708 | 25.20577 | 24.41844 | 24.81341 | 36.50644 | 32.0611
939.3164 | 4.793421 | 1022.352 | 3.275799 |  | 25.74137 | 25.19291 | 24.43715 | 24.7852 | 36.49503 | 32.08184
939.416 | 4.79442 | 1025.118 | 3.275843 |  | 25.77339 | 25.20881 | 24.43754 | 24.79465 | 36.49414 | 32.0585
939.515625 | 4.793239 | 1027.985 | 3.275822 |  | 25.7341 | 25.21652 | 24.41288 | 24.79356 | 36.52873 | 32.07787
939.6152 | 4.793321 | 1027.555 | 3.275841 |  | 25.77848 | 25.18217 | 24.42054 | 24.79452 | 36.5293 | 32.08457
939.7148 | 4.794357 | 1026.111 | 3.275813 |  | 25.75986 | 25.18986 | 24.42946 | 24.78866 | 36.488 | 32.03028
939.8145 | 4.793312 | 1029.633 | 3.275804 |  | 25.74043 | 25.15682 | 24.43013 | 24.771 | 36.50222 | 32.06517
939.9140625 | 4.793248 | 1026.195 | 3.275869 |  | 25.75214 | 25.1985 | 24.42715 | 24.79321 | 36.52036 | 32.06967
940.0137 | 4.793793 | 1023.319 | 3.275791 |  | 25.77091 | 25.19592 | 24.41541 | 24.77133 | 36.53597 | 32.09918
940.1133 | 4.793993 | 1023.246 | 3.27581 |  | 25.80509 | 25.22154 | 24.42775 | 24.77713 | 36.53166 | 32.11272
940.2129 | 4.793993 | 1024.331 | 3.275791 |  | 25.76652 | 25.15786 | 24.44977 | 24.79511 | 36.55618 | 32.11777
940.3125 | 4.793566 | 1025.174 | 3.275791 |  | 25.77561 | 25.2014 | 24.45072 | 24.79312 | 36.55793 | 32.12478
940.4121 | 4.794074 | 1023.289 | 3.27582 |  | 25.78481 | 25.20615 | 24.48458 | 24.77322 | 36.52974 | 32.09742
940.5117 | 4.793693 | 1026.921 | 3.275838 |  | 25.75179 | 25.20148 | 24.41875 | 24.74119 | 36.52771 | 32.12359
940.6113 | 4.79393 | 1020.016 | 3.275815 |  | 25.77012 | 25.20937 | 24.42758 | 24.77821 | 36.53897 | 32.1029
940.7109375 | 4.793475 | 1027.77 | 3.275826 |  | 25.79162 | 25.20514 | 24.43676 | 24.81425 | 36.51295 | 32.11039
940.8105 | 4.793585 | 1024.237 | 3.275758 |  | 25.76938 | 25.2158 | 24.44223 | 24.78162 | 36.52562 | 32.09011
940.9102 | 4.793176 | 1026.279 | 3.275816 |  | 25.76723 | 25.20907 | 24.44277 | 24.8109 | 36.52191 | 32.09247
941.0098 | 4.793721 | 1026.9 | 3.275844 |  | 25.78909 | 25.19083 | 24.44823 | 24.79263 | 36.49242 | 32.08463
941.109375 | 4.794066 | 1026.789 | 3.275822 |  | 25.80554 | 25.15345 | 24.43155 | 24.81365 | 36.50806 | 32.06372
941.209 | 4.793557 | 1023.17 | 3.275864 |  | 25.76975 | 25.19042 | 24.43087 | 24.78673 | 36.50107 | 32.07198
941.3086 | 4.794102 | 1029.042 | 3.275849 |  | 25.77794 | 25.18608 | 24.46185 | 24.7876 | 36.48174 | 32.06032
941.4082 | 4.79293 | 1026.894 | 3.275814 |  | 25.78133 | 25.20841 | 24.45016 | 24.78121 | 36.48454 | 32.06361
941.5078125 | 4.793993 | 1019.916 | 3.275768 |  | 25.78494 | 25.18115 | 24.44586 | 24.76915 | 36.47821 | 32.08996
941.6074 | 4.793684 | 1025.59 | 3.275793 |  | 25.78549 | 25.1964 | 24.40377 | 24.77899 | 36.48077 | 32.08313
941.707 | 4.793875 | 1020.244 | 3.275806 |  | 25.79151 | 25.18742 | 24.44925 | 24.74507 | 36.43924 | 32.06163
941.8066 | 4.794121 | 1023.614 | 3.275829 |  | 25.76981 | 25.22843 | 24.4427 | 24.81219 | 36.45879 | 32.04593
941.90625 | 4.793721 | 1024.637 | 3.275806 |  | 25.73869 | 25.22502 | 24.44254 | 24.76896 | 36.45393 | 32.03492
942.0059 | 4.793475 | 1023.998 | 3.275812 |  | 25.76603 | 25.224 | 24.44208 | 24.78846 | 36.46236 | 32.08736
942.1055 | 4.793312 | 1031.582 | 3.275821 |  | 25.76017 | 25.17186 | 24.41805 | 24.78658 | 36.41836 | 32.06975
942.2051 | 4.793803 | 1025.111 | 3.275824 |  | 25.76981 | 25.20179 | 24.43206 | 24.78404 | 36.45708 | 32.09536
942.3046875 | 4.793566 | 1028.3 | 3.275837 |  | 25.75222 | 25.17387 | 24.42766 | 24.7689 | 36.48064 | 32.10078
942.4043 | 4.793603 | 1031.748 | 3.275789 |  | 25.74623 | 25.19042 | 24.42828 | 24.78803 | 36.45713 | 32.06303
942.5039 | 4.793176 | 1023.598 | 3.275835 |  | 25.77515 | 25.19379 | 24.45136 | 24.77438 | 36.45243 | 32.05904
942.6035 | 4.793321 | 1023.547 | 3.275829 |  | 25.78572 | 25.19838 | 24.44487 | 24.80115 | 36.46232 | 32.06346
942.703125 | 4.792739 | 1025.646 | 3.275813 |  | 25.74322 | 25.23316 | 24.43738 | 24.76066 | 36.47883 | 32.04449
942.8027 | 4.792949 | 1017.021 | 3.275862 |  | 25.76925 | 25.1988 | 24.43431 | 24.81215 | 36.44382 | 32.04308
942.9023 | 4.793475 | 1031.523 | 3.275849 |  | 25.75385 | 25.20499 | 24.47299 | 24.79785 | 36.46589 | 32.05564
943.002 | 4.794121 | 1022.138 | 3.275826 |  | 25.76091 | 25.21776 | 24.42756 | 24.7935 | 36.49249 | 32.06068
943.1015625 | 4.793739 | 1021.88 | 3.275813 |  | 25.77773 | 25.23094 | 24.43914 | 24.81802 | 36.49271 | 32.05568
943.2012 | 4.793312 | 1019.475 | 3.27581 |  | 25.78106 | 25.23185 | 24.45178 | 24.83037 | 36.45406 | 32.0483
943.3008 | 4.793811 | 1028.73 | 3.275878 |  | 25.79185 | 25.22481 | 24.46787 | 24.8374 | 36.45228 | 32.04548
943.4004 | 4.793003 | 1028.212 | 3.275819 |  | 25.78189 | 25.22216 | 24.43708 | 24.80255 | 36.50978 | 32.035
943.5 | 4.793866 | 1021.475 | 3.275776 |  | 25.78572 | 25.23012 | 24.44226 | 24.83441 | 36.48704 | 32.0288
943.5996 | 4.792885 | 1023.591 | 3.275847 |  | 25.78884 | 25.21631 | 24.43685 | 24.81151 | 36.51081 | 32.03729
943.6992 | 4.79353 | 1018.484 | 3.275854 |  | 25.80568 | 25.21483 | 24.42282 | 24.80574 | 36.49427 | 32.02298
943.7988 | 4.793784 | 1022.249 | 3.275842 |  | 25.78866 | 25.25349 | 24.43991 | 24.8002 | 36.47371 | 32.07321
943.8984375 | 4.79303 | 1019.034 | 3.275834 |  | 25.80514 | 25.22426 | 24.45597 | 24.81958 | 36.48106 | 32.04787
943.998 | 4.792894 | 1025.454 | 3.27583 |  | 25.77028 | 25.23446 | 24.44921 | 24.80939 | 36.48359 | 32.04298
944.0977 | 4.793057 | 1027.072 | 3.275815 |  | 25.77457 | 25.23118 | 24.46433 | 24.8208 | 36.48268 | 32.05602
944.1973 | 4.793866 | 1019 | 3.275838 |  | 25.77316 | 25.2428 | 24.42155 | 24.81435 | 36.47254 | 32.0608
944.296875 | 4.79284 | 1025.635 | 3.275827 |  | 25.78892 | 25.21333 | 24.46311 | 24.81268 | 36.4805 | 32.04041
944.3965 | 4.793575 | 1023.654 | 3.275865 |  | 25.79419 | 25.23726 | 24.45655 | 24.82392 | 36.50233 | 32.05782
944.4961 | 4.793112 | 1024.577 | 3.275865 |  | 25.77558 | 25.23137 | 24.4559 | 24.79828 | 36.49223 | 32.0563
944.5957 | 4.792594 | 1026.195 | 3.275788 |  | 25.80327 | 25.22828 | 24.44313 | 24.82103 | 36.50125 | 32.06861
944.6953125 | 4.793748 | 1026.013 | 3.275887 |  | 25.8038 | 25.23262 | 24.44921 | 24.82611 | 36.48174 | 32.07341
944.7949 | 4.793485 | 1025.802 | 3.275861 |  | 25.78274 | 25.21677 | 24.45446 | 24.81314 | 36.45524 | 32.07533
944.8945 | 4.79313 | 1019.39 | 3.275848 |  | 25.79717 | 25.23622 | 24.43985 | 24.85536 | 36.47982 | 32.06566
944.9941 | 4.792667 | 1023.729 | 3.275845 |  | 25.78275 | 25.23105 | 24.44239 | 24.81637 | 36.49469 | 32.05588
945.09375 | 4.792476 | 1026.415 | 3.275838 |  | 25.81537 | 25.25384 | 24.45727 | 24.82082 | 36.48292 | 32.05909
945.1934 | 4.792522 | 1022.878 | 3.275873 |  | 25.78042 | 25.22422 | 24.417 | 24.82684 | 36.48785 | 32.06663
945.293 | 4.792031 | 1021.061 | 3.275888 |  | 25.78818 | 25.23548 | 24.44648 | 24.81095 | 36.48983 | 32.06582
945.3926 | 4.792295 | 1020.176 | 3.275868 |  | 25.75858 | 25.19989 | 24.43787 | 24.83412 | 36.49042 | 32.06953
945.4921875 | 4.792885 | 1023.848 | 3.275864 |  | 25.80378 | 25.25174 | 24.46232 | 24.80119 | 36.50925 | 32.05484
945.5918 | 4.792758 | 1022.687 | 3.275881 |  | 25.79214 | 25.24207 | 24.45056 | 24.82122 | 36.5044 | 32.06357
945.6914 | 4.792831 | 1020.593 | 3.275865 |  | 25.79056 | 25.25113 | 24.45477 | 24.81824 | 36.47731 | 32.08004
945.791 | 4.792522 | 1021.368 | 3.275876 |  | 25.80163 | 25.24927 | 24.44861 | 24.83125 | 36.50275 | 32.05381
945.890625 | 4.792949 | 1026.017 | 3.275856 |  | 25.7725 | 25.24592 | 24.42801 | 24.79167 | 36.505 | 32.05709
945.9902 | 4.79204 | 1026.681 | 3.275854 |  | 25.7872 | 25.23788 | 24.42101 | 24.85819 | 36.4953 | 32.07958
946.0898 | 4.792467 | 1022.022 | 3.275844 |  | 25.77492 | 25.25511 | 24.4748 | 24.81316 | 36.5187 | 32.05942
946.1895 | 4.793239 | 1021.911 | 3.275837 |  | 25.78343 | 25.25393 | 24.45373 | 24.81035 | 36.49109 | 32.04512
946.2890625 | 4.792167 | 1024.254 | 3.275812 |  | 25.77278 | 25.24382 | 24.43486 | 24.81557 | 36.47749 | 32.0821
946.3887 | 4.79244 | 1018.066 | 3.275837 |  | 25.78308 | 25.23573 | 24.45276 | 24.79942 | 36.508 | 32.11571
946.4883 | 4.791932 | 1019.063 | 3.275814 |  | 25.77253 | 25.2248 | 24.43018 | 24.81069 | 36.50176 | 32.08752
946.5879 | 4.792576 | 1021.049 | 3.27582 |  | 25.79188 | 25.22264 | 24.44653 | 24.80866 | 36.51392 | 32.10122
946.6875 | 4.792667 | 1022.538 | 3.275891 |  | 25.77789 | 25.23679 | 24.42963 | 24.78928 | 36.49501 | 32.11202
946.7871 | 4.792167 | 1024.712 | 3.27588 |  | 25.79293 | 25.23969 | 24.4441 | 24.80881 | 36.49687 | 32.09268
946.8867 | 4.792131 | 1016.654 | 3.275877 |  | 25.78608 | 25.22921 | 24.43054 | 24.81049 | 36.52951 | 32.06931
946.9863 | 4.792803 | 1016.16 | 3.275865 |  | 25.77707 | 25.23382 | 24.46672 | 24.79009 | 36.49999 | 32.12064
947.0859375 | 4.791722 | 1015.695 | 3.275876 |  | 25.78731 | 25.22654 | 24.45112 | 24.82391 | 36.48508 | 32.08296
947.1855 | 4.792612 | 1016.259 | 3.275918 |  | 25.78362 | 25.20738 | 24.42217 | 24.83154 | 36.49096 | 32.0854
947.2852 | 4.792849 | 1021.22 | 3.275853 |  | 25.7804 | 25.26962 | 24.44553 | 24.80384 | 36.49385 | 32.0773
947.3848 | 4.792522 | 1019.579 | 3.275834 |  | 25.74444 | 25.25186 | 24.44604 | 24.80516 | 36.47618 | 32.10068
947.484375 | 4.792376 | 1022.405 | 3.275873 |  | 25.79238 | 25.22329 | 24.4236 | 24.82619 | 36.49239 | 32.07321
947.584 | 4.791885 | 1017.651 | 3.275865 |  | 25.79042 | 25.24562 | 24.44801 | 24.8139 | 36.50625 | 32.07901
947.6836 | 4.79214 | 1018.018 | 3.275854 |  | 25.79741 | 25.22684 | 24.42198 | 24.82152 | 36.48626 | 32.06736
947.7832 | 4.792113 | 1018.86 | 3.275854 |  | 25.79397 | 25.26861 | 24.43695 | 24.82871 | 36.48177 | 32.0712
947.8828125 | 4.791477 | 1015.836 | 3.275898 |  | 25.78734 | 25.25594 | 24.43433 | 24.82895 | 36.48994 | 32.07472
947.9824 | 4.791932 | 1017.701 | 3.275869 |  | 25.79391 | 25.26406 | 24.43164 | 24.81309 | 36.44263 | 32.07212
948.082 | 4.791877 | 1018.578 | 3.275841 |  | 25.77436 | 25.24574 | 24.43555 | 24.8186 | 36.47271 | 32.05396
948.1816 | 4.792076 | 1015.422 | 3.275849 |  | 25.75526 | 25.19687 | 24.42719 | 24.7904 | 36.4561 | 32.0334
948.28125 | 4.792013 | 1018.604 | 3.275893 |  | 25.77126 | 25.19368 | 24.42751 | 24.80104 | 36.45601 | 32.0231
948.3809 | 4.792358 | 1015.842 | 3.275857 |  | 25.75138 | 25.25091 | 24.43666 | 24.75893 | 36.43484 | 32.02337
948.4805 | 4.791441 | 1013.711 | 3.275922 |  | 25.7703 | 25.21075 | 24.44197 | 24.79262 | 36.44524 | 32.0237
948.5801 | 4.792531 | 1008.487 | 3.275882 |  | 25.79462 | 25.22045 | 24.42473 | 24.76841 | 36.45367 | 32.02839
948.6796875 | 4.791913 | 1012.397 | 3.275876 |  | 25.75097 | 25.22065 | 24.43723 | 24.79902 | 36.45714 | 32.00781
948.7793 | 4.791595 | 1011.165 | 3.275888 |  | 25.76842 | 25.23233 | 24.43721 | 24.79554 | 36.45632 | 32.04807
948.8789 | 4.792149 | 1018.546 | 3.275877 |  | 25.75804 | 25.20908 | 24.43206 | 24.78839 | 36.44354 | 32.04429
948.9785 | 4.792413 | 1014.507 | 3.275893 |  | 25.78291 | 25.21024 | 24.40937 | 24.80294 | 36.4487 | 32.01096
949.078125 | 4.791205 | 1014.58 | 3.275884 |  | 25.75073 | 25.24402 | 24.44179 | 24.76032 | 36.43759 | 32.02034
949.1777 | 4.791649 | 1012.849 | 3.275902 |  | 25.74983 | 25.21405 | 24.41677 | 24.80419 | 36.42488 | 32.04602
949.2773 | 4.792158 | 1008.484 | 3.275855 |  | 25.74694 | 25.23282 | 24.44293 | 24.78354 | 36.41496 | 32.03028
949.377 | 4.791849 | 1017.342 | 3.275921 |  | 25.74052 | 25.22449 | 24.43475 | 24.7903 | 36.42084 | 32.02667
949.4765625 | 4.791967 | 1017.801 | 3.275873 |  | 25.73574 | 25.25196 | 24.42617 | 24.78411 | 36.41483 | 32.02605
949.5762 | 4.791105 | 1012.588 | 3.275894 |  | 25.74012 | 25.22994 | 24.43182 | 24.83114 | 36.4278 | 32.00224
949.6758 | 4.791786 | 1016.818 | 3.275923 |  | 25.74726 | 25.19607 | 24.45157 | 24.78848 | 36.42116 | 32.0397
949.7754 | 4.791313 | 1015.567 | 3.275853 |  | 25.74793 | 25.19705 | 24.40275 | 24.78233 | 36.41132 | 32.03347
949.875 | 4.791722 | 1014.226 | 3.275864 |  | 25.76484 | 25.22436 | 24.43375 | 24.80252 | 36.40482 | 32.02249
949.9746 | 4.792122 | 1010.239 | 3.275904 |  | 25.74803 | 25.21539 | 24.40834 | 24.82277 | 36.39015 | 32.04718
950.0742 | 4.791804 | 1012.068 | 3.27583 |  | 25.7298 | 25.24915 | 24.45778 | 24.78586 | 36.40991 | 32.07524
950.1738 | 4.791341 | 1007.406 | 3.275851 |  | 25.75403 | 25.22467 | 24.42377 | 24.81783 | 36.39875 | 32.03671
950.2734375 | 4.791005 | 1009.38 | 3.275841 |  | 25.72121 | 25.23228 | 24.42933 | 24.79528 | 36.39545 | 32.07267
950.373 | 4.79145 | 1014.126 | 3.275882 |  | 25.7202 | 25.22035 | 24.44665 | 24.84418 | 36.42465 | 32.04451
950.4727 | 4.791014 | 1012.384 | 3.275852 |  | 25.73577 | 25.20453 | 24.41512 | 24.79573 | 36.42312 | 32.06538
950.5723 | 4.791513 | 1012.052 | 3.275874 |  | 25.73371 | 25.20014 | 24.43524 | 24.79907 | 36.42656 | 32.03689
950.671875 | 4.791849 | 1010.906 | 3.275876 |  | 25.72282 | 25.21746 | 24.43049 | 24.80699 | 36.40714 | 32.06332
950.7715 | 4.791078 | 1016.587 | 3.275877 |  | 25.72599 | 25.25015 | 24.42349 | 24.79699 | 36.35826 | 32.06466
950.8711 | 4.791777 | 1015.975 | 3.275887 |  | 25.72633 | 25.22347 | 24.41862 | 24.78534 | 36.32037 | 32.0328
950.9707 | 4.791386 | 1008.857 | 3.275873 |  | 25.68597 | 25.2184 | 24.47208 | 24.82095 | 36.2966 | 32.02106
951.0703125 | 4.790823 | 1010.072 | 3.275905 |  | 25.74208 | 25.21885 | 24.43353 | 24.8069 | 36.25568 | 32.03638
951.1699 | 4.791277 | 1007.72 | 3.275863 |  | 25.72158 | 25.20259 | 24.40229 | 24.78793 | 36.26691 | 32.01075
951.2695 | 4.79085 | 1008.173 | 3.275883 |  | 25.7001 | 25.24909 | 24.4231 | 24.79421 | 36.27465 | 32.00714
951.3691 | 4.791286 | 1007.01 | 3.27589 |  | 25.71006 | 25.22305 | 24.41922 | 24.79309 | 36.27139 | 31.98948
951.46875 | 4.791068 | 1004.641 | 3.275872 |  | 25.71963 | 25.19489 | 24.4177 | 24.78723 | 36.27897 | 31.95768
951.5684 | 4.791513 | 1005.031 | 3.275887 |  | 25.71157 | 25.22671 | 24.42721 | 24.76507 | 36.27998 | 31.99337
951.668 | 4.791895 | 1008.063 | 3.275858 |  | 25.70145 | 25.21296 | 24.4272 | 24.77953 | 36.2807 | 31.95591
951.7676 | 4.791368 | 1006.306 | 3.275887 |  | 25.72233 | 25.23137 | 24.4473 | 24.7918 | 36.30431 | 31.97511
951.8671875 | 4.791813 | 1006.726 | 3.275874 |  | 25.73009 | 25.2181 | 24.44111 | 24.79773 | 36.31037 | 31.99664
951.9668 | 4.791286 | 1010.438 | 3.275902 |  | 25.6994 | 25.21712 | 24.46452 | 24.77085 | 36.29371 | 31.97679
952.0664 | 4.791513 | 1003.84 | 3.275917 |  | 25.7055 | 25.20311 | 24.45826 | 24.77387 | 36.34413 | 32.00606
952.166 | 4.791531 | 1005.723 | 3.27591 |  | 25.70857 | 25.23266 | 24.44938 | 24.79315 | 36.2919 | 32.02981
952.265625 | 4.791659 | 1003.42 | 3.275883 |  | 25.70743 | 25.21433 | 24.44715 | 24.77914 | 36.29978 | 32.03337
952.3652 | 4.790577 | 1003.564 | 3.275885 |  | 25.7297 | 25.23252 | 24.44941 | 24.76141 | 36.28841 | 32.01945
952.4648 | 4.790868 | 1002.079 | 3.275841 |  | 25.71985 | 25.22147 | 24.44049 | 24.77362 | 36.27988 | 32.02306
952.5645 | 4.791005 | 1005.192 | 3.275892 |  | 25.723 | 25.2259 | 24.46154 | 24.81409 | 36.2878 | 32.02206
952.6640625 | 4.791032 | 1004.269 | 3.275875 |  | 25.72097 | 25.23095 | 24.42476 | 24.76827 | 36.2506 | 32.03691
952.7637 | 4.791277 | 1013.106 | 3.275896 |  | 25.71604 | 25.20983 | 24.4432 | 24.78104 | 36.24395 | 32.00107
952.8633 | 4.790968 | 1008.601 | 3.275889 |  | 25.71247 | 25.2307 | 24.43494 | 24.81445 | 36.21944 | 32.01208
952.9629 | 4.791396 | 1010.495 | 3.27592 |  | 25.71586 | 25.22533 | 24.44099 | 24.75554 | 36.2164 | 32.00433
953.0625 | 4.791541 | 1006.102 | 3.275951 |  | 25.73637 | 25.22445 | 24.45956 | 24.75091 | 36.23355 | 31.97915
953.1621 | 4.790805 | 1006.45 | 3.275906 |  | 25.74429 | 25.22144 | 24.4457 | 24.80944 | 36.22229 | 31.97694
953.2617 | 4.790705 | 1009.4 | 3.275888 |  | 25.72916 | 25.22463 | 24.45387 | 24.79157 | 36.25356 | 31.99227
953.3613 | 4.791205 | 1009.561 | 3.275932 |  | 25.69712 | 25.21636 | 24.44752 | 24.76867 | 36.24773 | 32.01148
953.4609375 | 4.791486 | 1001.527 | 3.275961 |  | 25.72875 | 25.20268 | 24.47315 | 24.79141 | 36.28718 | 31.99523
953.5605 | 4.791813 | 1008.955 | 3.275895 |  | 25.73981 | 25.21588 | 24.46597 | 24.78696 | 36.31616 | 31.98753
953.6602 | 4.790786 | 1011.563 | 3.275877 |  | 25.74361 | 25.21961 | 24.48251 | 24.79033 | 36.29153 | 31.98769
953.7598 | 4.79046 | 1009.503 | 3.275879 |  | 25.753 | 25.2142 | 24.47862 | 24.75401 | 36.27307 | 32.03122
953.859375 | 4.790932 | 1006.448 | 3.27592 |  | 25.73771 | 25.22242 | 24.44859 | 24.80799 | 36.28516 | 32.04224
953.959 | 4.79115 | 1013.05 | 3.275906 |  | 25.73313 | 25.21841 | 24.47815 | 24.80135 | 36.23808 | 32.03843
954.0586 | 4.79055 | 1007.366 | 3.275901 |  | 25.72861 | 25.2384 | 24.47897 | 24.78727 | 36.24026 | 32.06886
954.1582 | 4.790441 | 1007.379 | 3.275919 |  | 25.72544 | 25.21202 | 24.48193 | 24.78484 | 36.23047 | 32.0658
954.2578125 | 4.790324 | 1004.175 | 3.275877 |  | 25.72322 | 25.19812 | 24.45308 | 24.81312 | 36.22179 | 32.04108
954.3574 | 4.790605 | 999.1744 | 3.275915 |  | 25.73609 | 25.22576 | 24.44442 | 24.79213 | 36.25112 | 32.04753
954.457 | 4.790768 | 1003.011 | 3.275902 |  | 25.76036 | 25.2607 | 24.47578 | 24.80653 | 36.29915 | 32.09295
954.5566 | 4.79065 | 1005.215 | 3.275921 |  | 25.74684 | 25.20391 | 24.46531 | 24.81253 | 36.2837 | 32.05772
954.65625 | 4.791459 | 999.4841 | 3.275947 |  | 25.74694 | 25.23879 | 24.44783 | 24.80342 | 36.27055 | 32.06967
954.7559 | 4.790405 | 998.4121 | 3.275886 |  | 25.71349 | 25.22099 | 24.46067 | 24.79962 | 36.28668 | 32.04823
954.8555 | 4.791005 | 1004.61 | 3.275893 |  | 25.73775 | 25.22422 | 24.436 | 24.79174 | 36.2748 | 32.04175
954.9551 | 4.790414 | 1003.181 | 3.275956 |  | 25.75752 | 25.2266 | 24.47224 | 24.79904 | 36.28563 | 32.0603
955.0546875 | 4.790006 | 996.7192 | 3.275935 |  | 25.73301 | 25.22715 | 24.45937 | 24.78235 | 36.29427 | 32.03768
955.1543 | 4.790014 | 1007.99 | 3.275904 |  | 25.73848 | 25.25985 | 24.46989 | 24.78706 | 36.28252 | 32.04257
955.2539 | 4.790187 | 1002.204 | 3.27589 |  | 25.75752 | 25.22459 | 24.45832 | 24.79532 | 36.31487 | 32.05146
955.3535 | 4.790387 | 1002.134 | 3.275922 |  | 25.76901 | 25.23133 | 24.46679 | 24.81157 | 36.28804 | 32.04922
955.453125 | 4.790723 | 1006.653 | 3.275903 |  | 25.78326 | 25.19048 | 24.45614 | 24.80553 | 36.28279 | 32.00333
955.5527 | 4.790223 | 1001.331 | 3.275898 |  | 25.77628 | 25.25478 | 24.47822 | 24.79176 | 36.29396 | 31.98786
955.6523 | 4.790559 | 999.6754 | 3.275893 |  | 25.74993 | 25.19883 | 24.47176 | 24.81945 | 36.27713 | 31.99932
955.752 | 4.790786 | 1005.911 | 3.275945 |  | 25.7408 | 25.24741 | 24.46137 | 24.83717 | 36.32433 | 31.99846
955.8515625 | 4.789924 | 1000.164 | 3.275905 |  | 25.76582 | 25.21497 | 24.47968 | 24.80173 | 36.30041 | 31.99717
955.9512 | 4.789806 | 1002.742 | 3.275927 |  | 25.75418 | 25.23276 | 24.4622 | 24.80264 | 36.29967 | 32.00112
956.0508 | 4.790023 | 997.7901 | 3.275894 |  | 25.74521 | 25.21716 | 24.44535 | 24.81387 | 36.30275 | 32.00647
956.1504 | 4.790241 | 1002.708 | 3.275957 |  | 25.75023 | 25.24981 | 24.49566 | 24.82241 | 36.29966 | 32.01927
956.25 | 4.790014 | 996.3266 | 3.275926 |  | 25.74918 | 25.24908 | 24.47275 | 24.76617 | 36.31736 | 32.00735
956.3496 | 4.790088 | 994.4771 | 3.275956 |  | 25.72737 | 25.24377 | 24.4836 | 24.79769 | 36.33486 | 32.02813
956.4492 | 4.789552 | 998.6533 | 3.275966 |  | 25.74692 | 25.2335 | 24.46708 | 24.82543 | 36.28044 | 32.01205
956.5488 | 4.78996 | 1000.672 | 3.275881 |  | 25.71701 | 25.24026 | 24.4923 | 24.81259 | 36.31974 | 32.01693
956.6484375 | 4.789651 | 991.5291 | 3.275872 |  | 25.76405 | 25.23169 | 24.48649 | 24.81696 | 36.32535 | 32.00243
956.748 | 4.790115 | 997.454 | 3.275856 |  | 25.77049 | 25.25189 | 24.47372 | 24.82478 | 36.36058 | 32.01046
956.8477 | 4.789233 | 996.2074 | 3.275927 |  | 25.74786 | 25.23647 | 24.48571 | 24.79344 | 36.33603 | 32.00993
956.9473 | 4.79016 | 1002.379 | 3.275929 |  | 25.73253 | 25.26236 | 24.47861 | 24.8274 | 36.33012 | 31.98028
957.046875 | 4.79066 | 996.3942 | 3.275938 |  | 25.74801 | 25.23014 | 24.49162 | 24.80777 | 36.29273 | 31.97945
957.1465 | 4.788797 | 991.9545 | 3.275916 |  | 25.74708 | 25.23395 | 24.46962 | 24.82598 | 36.34628 | 31.93352
957.2461 | 4.789552 | 992.2235 | 3.275932 |  | 25.73325 | 25.21945 | 24.46035 | 24.79544 | 36.34746 | 31.9852
957.3457 | 4.790432 | 988.3876 | 3.275945 |  | 25.7179 | 25.26919 | 24.45976 | 24.80288 | 36.32498 | 31.98362
957.4453125 | 4.789133 | 994.1306 | 3.275899 |  | 25.72533 | 25.22391 | 24.50434 | 24.80936 | 36.33147 | 31.99729
957.5449 | 4.789451 | 992.9466 | 3.275931 |  | 25.75759 | 25.24471 | 24.44902 | 24.82667 | 36.36491 | 32.01975
957.6445 | 4.789696 | 992.7288 | 3.275897 |  | 25.71657 | 25.22937 | 24.47809 | 24.76344 | 36.35599 | 32.04399
957.7441 | 4.788579 | 992.7619 | 3.2759 |  | 25.71471 | 25.23998 | 24.47107 | 24.83104 | 36.37363 | 32.06228
957.84375 | 4.78926 | 987.3615 | 3.275924 |  | 25.70806 | 25.22393 | 24.45217 | 24.83425 | 36.38006 | 32.04162
957.9434 | 4.78848 | 987.7854 | 3.275908 |  | 25.7141 | 25.23233 | 24.47795 | 24.80159 | 36.38707 | 32.03236
958.043 | 4.789106 | 987.223 | 3.27588 |  | 25.7282 | 25.22698 | 24.46604 | 24.811 | 36.37058 | 32.03713
958.1426 | 4.789615 | 992.447 | 3.275929 |  | 25.69777 | 25.26487 | 24.47075 | 24.81919 | 36.36953 | 31.99986
958.2421875 | 4.788624 | 985.4932 | 3.275908 |  | 25.71142 | 25.25002 | 24.45775 | 24.82602 | 36.36678 | 32.0322
958.3418 | 4.789124 | 988.5165 | 3.275938 |  | 25.73145 | 25.21844 | 24.4634 | 24.81202 | 36.36976 | 32.06335
958.4414 | 4.789088 | 990.7151 | 3.27595 |  | 25.72926 | 25.2523 | 24.49291 | 24.82831 | 36.38714 | 32.02855
958.541 | 4.789206 | 982.8313 | 3.275943 |  | 25.76761 | 25.26233 | 24.46123 | 24.83156 | 36.37065 | 32.06793
958.640625 | 4.78837 | 988.0145 | 3.275948 |  | 25.70794 | 25.27204 | 24.48646 | 24.82127 | 36.35648 | 32.08322
958.7402 | 4.788207 | 987.1953 | 3.275956 |  | 25.73135 | 25.2597 | 24.47615 | 24.83624 | 36.3938 | 32.0985
958.8398 | 4.788588 | 986.0765 | 3.275958 |  | 25.7577 | 25.27916 | 24.47565 | 24.84175 | 36.37742 | 32.08907
958.9395 | 4.788406 | 977.2375 | 3.275945 |  | 25.73943 | 25.27776 | 24.45144 | 24.82017 | 36.36962 | 32.0571
959.0390625 | 4.788952 | 977.6214 | 3.275914 |  | 25.74581 | 25.28563 | 24.46457 | 24.85166 | 36.38339 | 32.09922
959.1387 | 4.788579 | 981.6193 | 3.275952 |  | 25.75709 | 25.27845 | 24.49076 | 24.81788 | 36.34021 | 32.06935
959.2383 | 4.787616 | 985.4583 | 3.275944 |  | 25.75432 | 25.27953 | 24.47 | 24.84078 | 36.32301 | 32.09365
959.3379 | 4.788007 | 983.6544 | 3.27594 |  | 25.74758 | 25.26536 | 24.4881 | 24.83913 | 36.35183 | 32.10712
959.4375 | 4.788134 | 982.2746 | 3.275925 |  | 25.75942 | 25.24898 | 24.46572 | 24.82417 | 36.31752 | 32.07681
959.5371 | 4.788316 | 980.7464 | 3.275915 |  | 25.74623 | 25.26497 | 24.47801 | 24.82985 | 36.32408 | 32.07
959.6367 | 4.787371 | 975.8734 | 3.275942 |  | 25.73863 | 25.26632 | 24.47716 | 24.84192 | 36.31812 | 32.06775
959.7363 | 4.787653 | 987.074 | 3.275929 |  | 25.74594 | 25.26436 | 24.48631 | 24.85103 | 36.36936 | 32.10282
959.8359375 | 4.787644 | 986.9316 | 3.275982 |  | 25.76403 | 25.29126 | 24.50002 | 24.84216 | 36.35001 | 32.07758
959.9355 | 4.788888 | 984.117 | 3.275891 |  | 25.76038 | 25.29879 | 24.48512 | 24.83033 | 36.33884 | 32.09808
960.0352 | 4.788207 | 984.3574 | 3.275945 |  | 25.75466 | 25.23261 | 24.47172 | 24.84153 | 36.37661 | 32.09219
960.1348 | 4.788143 | 985.2722 | 3.275944 |  | 25.80275 | 25.28928 | 24.47725 | 24.86412 | 36.39755 | 32.08025
960.234375 | 4.788525 | 981.1632 | 3.275952 |  | 25.76897 | 25.25375 | 24.50504 | 24.80806 | 36.39385 | 32.07076
960.334 | 4.787126 | 987.3408 | 3.275945 |  | 25.78348 | 25.24529 | 24.46883 | 24.81349 | 36.39128 | 32.0961
960.4336 | 4.787544 | 986.3389 | 3.27596 |  | 25.76766 | 25.28859 | 24.47691 | 24.81835 | 36.38652 | 32.09343
960.5332 | 4.787907 | 986.8737 | 3.275915 |  | 25.79602 | 25.28336 | 24.47586 | 24.83818 | 36.37866 | 32.11304
960.6328125 | 4.788307 | 980.9585 | 3.275953 |  | 25.7601 | 25.24415 | 24.45736 | 24.80798 | 36.36977 | 32.12599
960.7324 | 4.787852 | 983.0504 | 3.275977 |  | 25.78994 | 25.29583 | 24.4723 | 24.80859 | 36.36523 | 32.11821
960.832 | 4.788534 | 982.5302 | 3.275945 |  | 25.76104 | 25.26023 | 24.47561 | 24.80872 | 36.33728 | 32.11792
960.9316 | 4.78837 | 985.3214 | 3.275937 |  | 25.74971 | 25.26016 | 24.47345 | 24.82955 | 36.35607 | 32.09983
961.03125 | 4.787726 | 983.7888 | 3.275918 |  | 25.77842 | 25.23281 | 24.44402 | 24.82127 | 36.37376 | 32.09697
961.1309 | 4.788398 | 983.5729 | 3.275955 |  | 25.7697 | 25.27871 | 24.48409 | 24.80167 | 36.3409 | 32.09615
961.2305 | 4.788452 | 984.2346 | 3.275956 |  | 25.76548 | 25.28389 | 24.47395 | 24.81005 | 36.3366 | 32.06536
961.3301 | 4.788416 | 984.698 | 3.275908 |  | 25.76393 | 25.25853 | 24.46822 | 24.81391 | 36.3563 | 32.06633
961.4296875 | 4.787398 | 986.1508 | 3.275938 |  | 25.75892 | 25.26588 | 24.4769 | 24.80853 | 36.35519 | 32.04193
961.5293 | 4.789034 | 982.8371 | 3.275923 |  | 25.74251 | 25.27218 | 24.48406 | 24.81665 | 36.34931 | 32.03138
961.6289 | 4.788052 | 982.2866 | 3.275957 |  | 25.77948 | 25.25344 | 24.4755 | 24.81488 | 36.36336 | 32.04946
961.7285 | 4.788025 | 981.2652 | 3.27593 |  | 25.78966 | 25.26537 | 24.4529 | 24.79761 | 36.36191 | 32.0365
961.828125 | 4.787525 | 981.8129 | 3.275976 |  | 25.76946 | 25.24482 | 24.4733 | 24.8463 | 36.37041 | 32.0491
961.9277 | 4.788116 | 982.8543 | 3.275961 |  | 25.78391 | 25.24492 | 24.45638 | 24.8214 | 36.34879 | 32.03508
962.0273 | 4.787616 | 991.5369 | 3.275955 |  | 25.74272 | 25.25561 | 24.48619 | 24.85771 | 36.35316 | 32.05298
962.127 | 4.788162 | 989.7847 | 3.275939 |  | 25.77292 | 25.27593 | 24.47904 | 24.83188 | 36.33531 | 32.02438
962.2265625 | 4.787771 | 984.4458 | 3.275938 |  | 25.75034 | 25.26547 | 24.46318 | 24.81529 | 36.3353 | 32.03688
962.3262 | 4.787962 | 983.5125 | 3.275936 |  | 25.73557 | 25.28054 | 24.46347 | 24.8353 | 36.36967 | 32.00794
962.4258 | 4.787852 | 987.4372 | 3.275969 |  | 25.74391 | 25.25121 | 24.46527 | 24.82799 | 36.36507 | 32.03694
962.5254 | 4.787789 | 983.4329 | 3.275956 |  | 25.73128 | 25.27339 | 24.45378 | 24.85789 | 36.38039 | 32.01902
962.625 | 4.787534 | 984.3997 | 3.275943 |  | 25.74296 | 25.27439 | 24.49225 | 24.79624 | 36.37371 | 32.0208
962.7246 | 4.787798 | 984.5791 | 3.275938 |  | 25.73911 | 25.27714 | 24.4952 | 24.83534 | 36.3659 | 32.01325
962.8242 | 4.787653 | 987.9458 | 3.275931 |  | 25.73948 | 25.27734 | 24.47532 | 24.82477 | 36.37064 | 32.04217
962.9238 | 4.788398 | 986.1143 | 3.275937 |  | 25.7317 | 25.24719 | 24.45658 | 24.81217 | 36.37527 | 32.04296
963.0234375 | 4.787962 | 991.4294 | 3.275949 |  | 25.74061 | 25.27837 | 24.46183 | 24.82131 | 36.38529 | 32.04267
963.123 | 4.787934 | 990.2985 | 3.27596 |  | 25.75809 | 25.24724 | 24.46588 | 24.82591 | 36.38561 | 32.06406
963.2227 | 4.788688 | 985.7573 | 3.275938 |  | 25.72891 | 25.26233 | 24.4875 | 24.8194 | 36.36468 | 32.06479
963.3223 | 4.787308 | 981.2326 | 3.275922 |  | 25.71263 | 25.2715 | 24.47157 | 24.77293 | 36.38036 | 32.07189
963.421875 | 4.788788 | 987.0349 | 3.275951 |  | 25.75356 | 25.28823 | 24.4697 | 24.84103 | 36.39829 | 32.08659
963.5215 | 4.788225 | 991.6119 | 3.275938 |  | 25.75651 | 25.2457 | 24.45233 | 24.81862 | 36.35545 | 32.12045
963.6211 | 4.787408 | 991.1113 | 3.275926 |  | 25.74678 | 25.25372 | 24.46849 | 24.80726 | 36.34467 | 32.12487
963.7207 | 4.78787 | 990.4448 | 3.275959 |  | 25.7412 | 25.26007 | 24.47487 | 24.8215 | 36.36147 | 32.10535
963.8203125 | 4.788924 | 987.5598 | 3.27595 |  | 25.72101 | 25.23432 | 24.45663 | 24.7982 | 36.31804 | 32.12382
963.9199 | 4.78798 | 988.8198 | 3.276 |  | 25.73532 | 25.24036 | 24.46449 | 24.78183 | 36.3361 | 32.09782
964.0195 | 4.788843 | 986.0487 | 3.27595 |  | 25.75291 | 25.21402 | 24.47578 | 24.79896 | 36.3136 | 32.10098
964.1191 | 4.78956 | 993.4085 | 3.275877 |  | 25.7294 | 25.25689 | 24.47496 | 24.82172 | 36.34827 | 32.11543
964.21875 | 4.789424 | 987.7439 | 3.275912 |  | 25.73247 | 25.27104 | 24.46667 | 24.8065 | 36.3461 | 32.084
964.3184 | 4.788507 | 986.684 | 3.275951 |  | 25.74654 | 25.2244 | 24.46936 | 24.80599 | 36.35882 | 32.09197
964.418 | 4.788725 | 987.5976 | 3.275946 |  | 25.75486 | 25.25581 | 24.47123 | 24.80832 | 36.34337 | 32.09287
964.5176 | 4.789297 | 990.0795 | 3.275947 |  | 25.75966 | 25.25179 | 24.47048 | 24.78985 | 36.34718 | 32.08619
964.6171875 | 4.788443 | 989.0263 | 3.275951 |  | 25.75208 | 25.2661 | 24.49842 | 24.81483 | 36.34062 | 32.09123
964.7168 | 4.788452 | 994.7626 | 3.275957 |  | 25.72797 | 25.26179 | 24.45603 | 24.76872 | 36.33485 | 32.07224
964.8164 | 4.788816 | 992.9357 | 3.275974 |  | 25.7545 | 25.22163 | 24.44677 | 24.81037 | 36.34904 | 32.12057
964.916 | 4.788352 | 991.4335 | 3.275931 |  | 25.74557 | 25.23236 | 24.47081 | 24.80878 | 36.34865 | 32.11877
965.015625 | 4.789606 | 993.6676 | 3.275929 |  | 25.74303 | 25.24641 | 24.46706 | 24.80875 | 36.33416 | 32.14416
965.1152 | 4.789097 | 993.1651 | 3.275951 |  | 25.76289 | 25.24346 | 24.45954 | 24.80173 | 36.36822 | 32.13481
965.2148 | 4.788834 | 994.5555 | 3.275945 |  | 25.75361 | 25.23509 | 24.46807 | 24.82864 | 36.32125 | 32.12501
965.3145 | 4.789079 | 998.8458 | 3.275962 |  | 25.74205 | 25.26557 | 24.45291 | 24.7935 | 36.33545 | 32.14235
965.4140625 | 4.789696 | 996.2368 | 3.275969 |  | 25.7367 | 25.24781 | 24.48653 | 24.78885 | 36.32814 | 32.15581
965.5137 | 4.789906 | 999.7931 | 3.275961 |  | 25.75343 | 25.26229 | 24.46736 | 24.78525 | 36.37201 | 32.14054
965.6133 | 4.788834 | 993.405 | 3.275961 |  | 25.73849 | 25.23079 | 24.44971 | 24.81941 | 36.33881 | 32.17764
965.7129 | 4.78956 | 996.5117 | 3.275967 |  | 25.76547 | 25.29305 | 24.4591 | 24.81409 | 36.35427 | 32.15633
965.8125 | 4.789733 | 993.7658 | 3.275977 |  | 25.78365 | 25.25234 | 24.44818 | 24.80859375 | 36.37539 | 32.17601
965.9121 | 4.789388 | 991.4284 | 3.275928 |  | 25.76356 | 25.23755 | 24.46798 | 24.81827 | 36.36083 | 32.1568
966.0117 | 4.790259 | 994.3119 | 3.275936 |  | 25.77103 | 25.22416 | 24.48446 | 24.7893 | 36.31356 | 32.20723
966.1113 | 4.790223 | 994.7075 | 3.276004 |  | 25.78094 | 25.26168 | 24.45509 | 24.80313 | 36.32123 | 32.21482
966.2109375 | 4.790196 | 997.0773 | 3.27595 |  | 25.78833 | 25.2448 | 24.46858 | 24.82215 | 36.36156 | 32.19146
966.3105 | 4.79055 | 994.9733 | 3.275971 |  | 25.81297 | 25.24879 | 24.46256 | 24.80963 | 36.34314 | 32.1518
966.4102 | 4.789705 | 995.6262 | 3.275946 |  | 25.76802 | 25.26026 | 24.47103 | 24.8104 | 36.36686 | 32.20189
966.5098 | 4.790232 | 990.747 | 3.275938 |  | 25.77377 | 25.25621 | 24.47636 | 24.77315 | 36.34844 | 32.17075
966.609375 | 4.789588 | 998.1833 | 3.27598 |  | 25.79522 | 25.23176 | 24.49946 | 24.82781 | 36.35374 | 32.1687
966.709 | 4.790777 | 999.3041 | 3.275917 |  | 25.77453 | 25.25047 | 24.48278 | 24.81351 | 36.35907 | 32.19759
966.8086 | 4.789823 | 998.4032 | 3.275949 |  | 25.77179 | 25.25991 | 24.48292 | 24.84759 | 36.37282 | 32.19436
966.9082 | 4.790033 | 999.9327 | 3.275959 |  | 25.7707 | 25.23971 | 24.45497 | 24.82671 | 36.36435 | 32.20975
967.0078125 | 4.790441 | 1000.24 | 3.275928 |  | 25.76601 | 25.24388 | 24.4826 | 24.8131 | 36.37867 | 32.20148
967.1074 | 4.789579 | 996.4342 | 3.275961 |  | 25.76056 | 25.22385 | 24.48256 | 24.81309 | 36.35276 | 32.1827
967.207 | 4.78976 | 1002.459 | 3.275966 |  | 25.77899 | 25.2878 | 24.46593 | 24.81753 | 36.3543 | 32.2182
967.3066 | 4.790151 | 998.8388 | 3.275984 |  | 25.76588 | 25.23208 | 24.47508 | 24.81264 | 36.35848 | 32.22022
967.40625 | 4.790332 | 1001.313 | 3.275965 |  | 25.7781 | 25.26996 | 24.474 | 24.82048 | 36.35849 | 32.229
967.5059 | 4.789678 | 1004.846 | 3.275915 |  | 25.77662 | 25.27297 | 24.46497 | 24.82347 | 36.36573 | 32.22687
967.6055 | 4.789515 | 1001.549 | 3.276053 |  | 25.76611 | 25.25266 | 24.47946 | 24.84028 | 36.36589 | 32.22451
967.7051 | 4.790977 | 996.6282 | 3.27594 |  | 25.7555 | 25.2251 | 24.46593 | 24.83567 | 36.39014 | 32.22109
967.8046875 | 4.790968 | 997.202 | 3.27597 |  | 25.73976 | 25.27785 | 24.50644 | 24.83943 | 36.39464 | 32.20076
967.9043 | 4.790496 | 995.1397 | 3.275974 |  | 25.75682 | 25.26438 | 24.46765 | 24.81761 | 36.38395 | 32.23639
968.0039 | 4.790677 | 1003.68 | 3.27603 |  | 25.76732 | 25.24319 | 24.46747 | 24.82315 | 36.37897 | 32.18222
968.1035 | 4.791141 | 998.9946 | 3.275983 |  | 25.77444 | 25.22886 | 24.48217 | 24.82441 | 36.37966 | 32.2122
968.203125 | 4.790696 | 997.741 | 3.275974 |  | 25.772 | 25.24569 | 24.48883 | 24.83421 | 36.39753 | 32.24326
968.3027 | 4.790759 | 997.9193 | 3.275985 |  | 25.77006 | 25.25242 | 24.48569 | 24.8087 | 36.38986 | 32.24986
968.4023 | 4.790088 | 1002.898 | 3.27597 |  | 25.78811 | 25.23676 | 24.49429 | 24.82188 | 36.36723 | 32.24661
968.502 | 4.791086 | 1003.07 | 3.275969 |  | 25.78834 | 25.24367 | 24.49098 | 24.85144 | 36.38095 | 32.23577
968.6015625 | 4.790868 | 1000.41 | 3.275956 |  | 25.75533 | 25.25985 | 24.49811 | 24.80052 | 36.40674 | 32.21558
968.7012 | 4.790142 | 1006.197 | 3.276005 |  | 25.79042 | 25.2452 | 24.50965 | 24.8191 | 36.40299 | 32.23766
968.8008 | 4.791595 | 1000.77 | 3.275987 |  | 25.79061 | 25.25303 | 24.5006 | 24.79863 | 36.39627 | 32.23557
968.9004 | 4.791277 | 1003.018 | 3.275975 |  | 25.78178 | 25.28144 | 24.51256 | 24.87159 | 36.41346 | 32.24043
969 | 4.790914 | 1004.062 | 3.27595 |  | 25.77864 | 25.26281 | 24.47015 | 24.86117 | 36.3936 | 32.27014
969.0996 | 4.791749 | 1002.779 | 3.275926 |  | 25.79846 | 25.25626 | 24.51073 | 24.81723 | 36.39114 | 32.2794
969.1992 | 4.792176 | 1005.644 | 3.276003 |  | 25.79398 | 25.25816 | 24.49551 | 24.87758 | 36.40475 | 32.29575
969.2988 | 4.791232 | 1007.972 | 3.275914 |  | 25.79778 | 25.26983 | 24.52311 | 24.84275 | 36.39869 | 32.29176
969.3984375 | 4.791804 | 1009.368 | 3.275958 |  | 25.80673 | 25.26826 | 24.49134 | 24.86304 | 36.35993 | 32.29541
969.498 | 4.791777 | 1011.462 | 3.275933 |  | 25.81902 | 25.27528 | 24.4968 | 24.85148 | 36.40281 | 32.30736
969.5977 | 4.79204 | 1012.807 | 3.275932 |  | 25.7973 | 25.25248 | 24.53927 | 24.85624 | 36.36888 | 32.30655
969.6973 | 4.791932 | 1007.26 | 3.275958 |  | 25.81979 | 25.28296 | 24.49883 | 24.85759 | 36.38944 | 32.30637
969.796875 | 4.791741 | 1005.881 | 3.275974 |  | 25.84101 | 25.26318 | 24.50349 | 24.85307 | 36.37469 | 32.29914
969.8965 | 4.792749 | 1017.277 | 3.275964 |  | 25.80734 | 25.23649 | 24.46002 | 24.86189 | 36.39135 | 32.31355
969.9961 | 4.792095 | 1009.951 | 3.275935 |  | 25.78755 | 25.24534 | 24.50122 | 24.85125 | 36.39961 | 32.3293
970.0957 | 4.791959 | 1012.557 | 3.27597 |  | 25.78915 | 25.27844 | 24.47743 | 24.87333 | 36.37829 | 32.32174
970.1953125 | 4.792431 | 1014.499 | 3.275905 |  | 25.79592 | 25.24467 | 24.5121 | 24.85585 | 36.38128 | 32.29513
970.2949 | 4.792013 | 1012.08 | 3.275933 |  | 25.78208 | 25.28219 | 24.48642 | 24.88303 | 36.38794 | 32.33191
970.3945 | 4.79145 | 1016.548 | 3.275947 |  | 25.83154 | 25.2855 | 24.5005 | 24.84883 | 36.38722 | 32.33595
970.4941 | 4.791795 | 1009.852 | 3.275943 |  | 25.81105 | 25.28494 | 24.48734 | 24.85077 | 36.36941 | 32.30115
970.59375 | 4.792277 | 1014.508 | 3.275952 |  | 25.78922 | 25.2736 | 24.50895 | 24.83397 | 36.39446 | 32.30085
970.6934 | 4.792903 | 1007.854 | 3.275939 |  | 25.8152 | 25.27866 | 24.47516 | 24.84281 | 36.37814 | 32.28889
970.793 | 4.792131 | 1013.213 | 3.275968 |  | 25.81182 | 25.2565 | 24.51622 | 24.83575 | 36.37392 | 32.29086
970.8926 | 4.792421 | 1016.815 | 3.275912 |  | 25.81464 | 25.27248 | 24.48527 | 24.85824 | 36.39117 | 32.27142
970.9921875 | 4.793194 | 1010.723 | 3.275935 |  | 25.78353 | 25.30793 | 24.56054 | 24.86106 | 36.37799 | 32.29966
971.0918 | 4.792603 | 1010.319 | 3.275963 |  | 25.80821 | 25.26504 | 24.49493 | 24.85419 | 36.35997 | 32.2965
971.1914 | 4.79254 | 1010.366 | 3.275916 |  | 25.79314 | 25.3016 | 24.51653 | 24.84787 | 36.38263 | 32.30411
971.291 | 4.793267 | 1015.723 | 3.275907 |  | 25.78894 | 25.2781 | 24.48901 | 24.855 | 36.40819 | 32.32074
971.390625 | 4.79214 | 1011.866 | 3.275907 |  | 25.78784 | 25.25916 | 24.5272 | 24.87146 | 36.38368 | 32.30781
971.4902 | 4.792894 | 1014.81 | 3.275938 |  | 25.81949 | 25.29007 | 24.48324 | 24.86613 | 36.37123 | 32.3224
971.5898 | 4.794066 | 1012.376 | 3.275938 |  | 25.79188 | 25.27336 | 24.4842 | 24.85201 | 36.37116 | 32.32767
971.6895 | 4.792867 | 1012.774 | 3.275912 |  | 25.78093 | 25.2616 | 24.49064 | 24.86991 | 36.381 | 32.32281
971.7890625 | 4.793148 | 1016.135 | 3.275953 |  | 25.80892 | 25.26947 | 24.53071 | 24.87499 | 36.37376 | 32.31773
971.8887 | 4.79303 | 1014.329 | 3.276001 |  | 25.78712 | 25.29865 | 24.48521 | 24.85075 | 36.36804 | 32.30925
971.9883 | 4.79333 | 1016.437 | 3.275961 |  | 25.78268 | 25.28066 | 24.50113 | 24.86752 | 36.39067 | 32.29991
972.0879 | 4.79373 | 1019.86 | 3.27595 |  | 25.7784 | 25.24426 | 24.49999 | 24.84364 | 36.37229 | 32.3037
972.1875 | 4.793493 | 1018.457 | 3.275923 |  | 25.81244 | 25.29807 | 24.503 | 24.88759 | 36.3562 | 32.35858
972.2871 | 4.793321 | 1015.349 | 3.275962 |  | 25.7894 | 25.28021 | 24.49263 | 24.88524 | 36.37967 | 32.32003
972.3867 | 4.793539 | 1023.074 | 3.275932 |  | 25.82102 | 25.26368 | 24.49661 | 24.87373 | 36.33551 | 32.32117
972.4863 | 4.793603 | 1021.423 | 3.275946 |  | 25.7806 | 25.27238 | 24.51649 | 24.8876 | 36.33494 | 32.30115
972.5859375 | 4.793557 | 1019.207 | 3.275942 |  | 25.80951 | 25.27848 | 24.49925 | 24.86492 | 36.33542 | 32.2877
972.6855 | 4.794457 | 1026.162 | 3.275954 |  | 25.796 | 25.29026 | 24.51048 | 24.88841 | 36.33757 | 32.25998
972.7852 | 4.793566 | 1016.139 | 3.275909 |  | 25.81472 | 25.29666 | 24.52554 | 24.8744 | 36.35749 | 32.31405
972.8848 | 4.793893 | 1022.131 | 3.27594 |  | 25.80924 | 25.29244 | 24.47742 | 24.89836 | 36.31741 | 32.28742
972.984375 | 4.793166 | 1018.621 | 3.275932 |  | 25.80124 | 25.30581 | 24.49858 | 24.85401 | 36.30236 | 32.26498
973.084 | 4.794511 | 1018.958 | 3.275936 |  | 25.80312 | 25.28882 | 24.50985 | 24.90097 | 36.31383 | 32.29597
973.1836 | 4.794847 | 1017.518 | 3.27597 |  | 25.77667 | 25.28001 | 24.49484 | 24.91572 | 36.2804 | 32.25598
973.2832 | 4.794247 | 1014.942 | 3.27594 |  | 25.79078 | 25.25144 | 24.48042 | 24.89204 | 36.29044 | 32.24136
973.3828125 | 4.793993 | 1024.8 | 3.275972 |  | 25.76776 | 25.3067 | 24.47894 | 24.8627 | 36.2878 | 32.27263
973.4824 | 4.794238 | 1021.722 | 3.275972 |  | 25.78539 | 25.30288 | 24.5127 | 24.8842 | 36.23469 | 32.24027
973.582 | 4.793893 | 1019.515 | 3.275904 |  | 25.78704 | 25.27615 | 24.51414 | 24.90695 | 36.24884 | 32.23034
973.6816 | 4.793512 | 1026.729 | 3.275992 |  | 25.77523 | 25.30191 | 24.5102 | 24.8867 | 36.24107 | 32.22775
973.78125 | 4.79482 | 1022.275 | 3.275953 |  | 25.80196 | 25.27728 | 24.51426 | 24.87643 | 36.24273 | 32.22104
973.8809 | 4.794366 | 1015.445 | 3.275936 |  | 25.80447 | 25.26534 | 24.52234 | 24.89702 | 36.25888 | 32.21491
973.9805 | 4.794938 | 1024.326 | 3.275922 |  | 25.79012 | 25.27778 | 24.52449 | 24.89091 | 36.23269 | 32.23905
974.0801 | 4.794384 | 1026.215 | 3.275992 |  | 25.77752 | 25.30482 | 24.50239 | 24.90037 | 36.2109 | 32.17704
974.1796875 | 4.794711 | 1025.173 | 3.27595 |  | 25.79256 | 25.28411 | 24.5183 | 24.89475 | 36.19893 | 32.19001
974.2793 | 4.794865 | 1022.99 | 3.275938 |  | 25.77209 | 25.30613 | 24.51483 | 24.87723 | 36.21118 | 32.22823
974.3789 | 4.794511 | 1023.244 | 3.275939 |  | 25.76448 | 25.30915 | 24.5033 | 24.88934 | 36.2114 | 32.19858
974.4785 | 4.794965 | 1027.313 | 3.275942 |  | 25.74833 | 25.29364 | 24.466 | 24.91647 | 36.19414 | 32.19722
974.578125 | 4.795183 | 1019.877 | 3.275956 |  | 25.75889 | 25.27276 | 24.50632 | 24.88396 | 36.23598 | 32.20802
974.6777 | 4.794257 | 1025.043 | 3.275926 |  | 25.75167 | 25.29933 | 24.49595 | 24.88745 | 36.22048 | 32.17577
974.7773 | 4.79491 | 1024.11 | 3.275935 |  | 25.74205 | 25.28822 | 24.49957 | 24.87229 | 36.24969 | 32.17586
974.877 | 4.794774 | 1025.377 | 3.275938 |  | 25.76413 | 25.29063 | 24.4833 | 24.87172 | 36.24865 | 32.24471
974.9765625 | 4.795111 | 1030.502 | 3.275939 |  | 25.75666 | 25.28274 | 24.49363 | 24.86872 | 36.25487 | 32.19512
975.0762 | 4.795319 | 1032.359 | 3.275937 |  | 25.76843 | 25.26236 | 24.45754 | 24.88608 | 36.22336 | 32.19111
975.1758 | 4.794602 | 1023.983 | 3.275924 |  | 25.76343 | 25.31058 | 24.46629 | 24.86601 | 36.22782 | 32.20646
975.2754 | 4.794811 | 1029.735 | 3.275929 |  | 25.74885 | 25.29123 | 24.50657 | 24.91826 | 36.26935 | 32.19748
975.375 | 4.795074 | 1028.993 | 3.275964 |  | 25.73934 | 25.28795 | 24.4894 | 24.89371 | 36.25704 | 32.22079
975.4746 | 4.795774 | 1027.188 | 3.275991 |  | 25.75426 | 25.28305 | 24.4671 | 24.89807 | 36.25717 | 32.20244
975.5742 | 4.795419 | 1029.64 | 3.276021 |  | 25.75076 | 25.28197 | 24.48872 | 24.89161 | 36.26299 | 32.2301
975.6738 | 4.795346 | 1029.398 | 3.275962 |  | 25.78487 | 25.27561 | 24.45607 | 24.89653 | 36.26733 | 32.21284
975.7734375 | 4.795583 | 1025.042 | 3.275959 |  | 25.76825 | 25.29149 | 24.50409 | 24.90816 | 36.24791 | 32.21912
975.873 | 4.794856 | 1031.341 | 3.275985 |  | 25.75327 | 25.29363 | 24.50006 | 24.88214 | 36.29188 | 32.21708
975.9727 | 4.795592 | 1031.049 | 3.275984 |  | 25.75896 | 25.29628 | 24.50041 | 24.90045 | 36.26547 | 32.20549
976.0723 | 4.796164 | 1027.134 | 3.275988 |  | 25.75605 | 25.29167 | 24.48654 | 24.89915 | 36.27072 | 32.20461
976.171875 | 4.796191 | 1037.456 | 3.275957 |  | 25.75335 | 25.29743 | 24.49857 | 24.8653 | 36.27671 | 32.2082
976.2715 | 4.795628 | 1030.824 | 3.276012 |  | 25.75851 | 25.3039 | 24.51746 | 24.89149 | 36.23268 | 32.19016
976.3711 | 4.795674 | 1028.271 | 3.275988 |  | 25.78082 | 25.28544 | 24.4923 | 24.87412 | 36.25829 | 32.16429
976.4707 | 4.795519 | 1029.839 | 3.27598 |  | 25.77237 | 25.30727 | 24.49604 | 24.89887 | 36.26708 | 32.17463
976.5703125 | 4.795646 | 1030.029 | 3.275973 |  | 25.79269 | 25.31255 | 24.49854 | 24.90664 | 36.27968 | 32.17295
976.6699 | 4.796046 | 1034.004 | 3.275995 |  | 25.78257 | 25.28152 | 24.48581 | 24.91701 | 36.25969 | 32.13425
976.7695 | 4.79541 | 1034.969 | 3.275984 |  | 25.78873 | 25.29968 | 24.4922 | 24.93033 | 36.26594 | 32.08543
976.8691 | 4.796 | 1037.5 | 3.275968 |  | 25.76655 | 25.29214 | 24.455 | 24.89679 | 36.29553 | 32.09229
976.96875 | 4.795973 | 1036.121 | 3.275935 |  | 25.75344 | 25.29599 | 24.49813 | 24.906 | 36.26752 | 32.05444
977.0684 | 4.795319 | 1033.098 | 3.275935 |  | 25.76504 | 25.24798 | 24.51858 | 24.91925 | 36.28336 | 32.06163
977.168 | 4.796101 | 1034.736 | 3.275956 |  | 25.7947 | 25.27988 | 24.51238 | 24.87603 | 36.31182 | 32.0283
977.2676 | 4.795764 | 1033.568 | 3.27593 |  | 25.7948 | 25.28584 | 24.5016 | 24.86466 | 36.32039 | 32.07122
977.3671875 | 4.796591 | 1031.788 | 3.275994 |  | 25.7568 | 25.29484 | 24.47234 | 24.88119 | 36.28974 | 32.05279
977.4668 | 4.796092 | 1029.607 | 3.275894 |  | 25.78671 | 25.29185 | 24.49775 | 24.90739 | 36.27859 | 32.02779
977.5664 | 4.795664 | 1031.617 | 3.275927 |  | 25.79055 | 25.27792 | 24.48452 | 24.8801 | 36.2937 | 32.01664
977.666 | 4.796364 | 1030.617 | 3.275977 |  | 25.78774 | 25.30916 | 24.51004 | 24.87428 | 36.26116 | 32.01915
977.765625 | 4.7965 | 1031.525 | 3.275974 |  | 25.76725 | 25.27501 | 24.46723 | 24.86668 | 36.293 | 32.0453
977.8652 | 4.795919 | 1035.004 | 3.276009 |  | 25.78758 | 25.27061 | 24.51046 | 24.89192 | 36.28356 | 31.99509
977.9648 | 4.796764 | 1030.123 | 3.276022 |  | 25.78416 | 25.28308 | 24.48941 | 24.8718 | 36.30808 | 32.00666
978.0645 | 4.796128 | 1030.945 | 3.275988 |  | 25.78456 | 25.31064 | 24.48932 | 24.89076 | 36.2877 | 32.01418
978.1640625 | 4.796736 | 1031.62 | 3.276023 |  | 25.78899 | 25.28718 | 24.4823 | 24.86728 | 36.28896 | 32.01014
978.2637 | 4.797154 | 1030.798 | 3.275995 |  | 25.7567 | 25.28941 | 24.50139 | 24.86868 | 36.29094 | 32.04332
978.3633 | 4.797418 | 1035.214 | 3.276005 |  | 25.78045 | 25.2988 | 24.48503 | 24.90429 | 36.29346 | 32.038
978.4629 | 4.796846 | 1038.457 | 3.276012 |  | 25.80311 | 25.29458 | 24.48378 | 24.88094 | 36.3264 | 32.00599
978.5625 | 4.796936 | 1040.294 | 3.275993 |  | 25.81972 | 25.28368 | 24.47165 | 24.86192 | 36.32864 | 32.01979
978.6621 | 4.797282 | 1034.67 | 3.27603 |  | 25.78254 | 25.2889 | 24.48097 | 24.86397 | 36.33053 | 32.01489
978.7617 | 4.79739 | 1038.155 | 3.275974 |  | 25.84583 | 25.2803 | 24.50187 | 24.88056 | 36.32776 | 32.01336
978.8613 | 4.797627 | 1031.505 | 3.275997 |  | 25.8145 | 25.28638 | 24.49756 | 24.8694 | 36.35574 | 32.0439
978.9609375 | 4.797481 | 1036.109 | 3.276043 |  | 25.81061 | 25.2517 | 24.51477 | 24.89475 | 36.34895 | 32.08807
979.0605 | 4.796128 | 1037.749 | 3.276027 |  | 25.81904 | 25.30264 | 24.48311 | 24.8871 | 36.34659 | 32.0264
979.1602 | 4.796518 | 1035.614 | 3.276041 |  | 25.79214 | 25.27926 | 24.53795 | 24.88309 | 36.34508 | 32.05928
979.2598 | 4.797463 | 1033.668 | 3.275959 |  | 25.77503 | 25.23605 | 24.49954 | 24.86333 | 36.32288 | 32.03307
979.359375 | 4.79789 | 1037.062 | 3.276081 |  | 25.77152 | 25.28318 | 24.49928 | 24.85377 | 36.34845 | 32.03159
979.459 | 4.797154 | 1037.223 | 3.27602 |  | 25.79217 | 25.28212 | 24.51589 | 24.84797 | 36.3102 | 32.0235
979.5586 | 4.797745 | 1041.503 | 3.276042 |  | 25.78174 | 25.26293 | 24.50648 | 24.86878 | 36.30999 | 32.04179
979.6582 | 4.797817 | 1039.703 | 3.275998 |  | 25.76336 | 25.25495 | 24.51814 | 24.86118 | 36.3329 | 32.02505
979.7578125 | 4.797817 | 1035.843 | 3.276054 |  | 25.7716 | 25.30099 | 24.5092 | 24.86851 | 36.32719 | 32.03189
979.8574 | 4.798444 | 1037.646 | 3.276025 |  | 25.77836 | 25.28549 | 24.49063 | 24.86244 | 36.32249 | 32.05022
979.957 | 4.797808 | 1044.715 | 3.276007 |  | 25.7546 | 25.25336 | 24.48612 | 24.83007 | 36.32298 | 32.0705
980.0566 | 4.797382 | 1040.012 | 3.27606 |  | 25.77875 | 25.26917 | 24.52805 | 24.86277 | 36.29889 | 32.08272
980.15625 | 4.79759 | 1042.553 | 3.276033 |  | 25.73823 | 25.3008 | 24.5276 | 24.85325 | 36.3016 | 32.1204
980.2559 | 4.797536 | 1041.816 | 3.27602 |  | 25.79628 | 25.27244 | 24.48305 | 24.86997 | 36.29433 | 32.11337
980.3555 | 4.796954 | 1040.969 | 3.275996 |  | 25.77168 | 25.2577 | 24.49337 | 24.83078 | 36.25989 | 32.08316
980.4551 | 4.797363 | 1042.136 | 3.276066 |  | 25.73617 | 25.24448 | 24.52983 | 24.84782 | 36.25394 | 32.10297
980.5546875 | 4.798181 | 1044.489 | 3.275993 |  | 25.73302 | 25.27947 | 24.50245 | 24.8415 | 36.24881 | 32.11385
980.6543 | 4.798199 | 1041.96 | 3.276024 |  | 25.77288 | 25.25899 | 24.51555 | 24.83832 | 36.22955 | 32.1072
980.7539 | 4.79729 | 1043.727 | 3.276024 |  | 25.73136 | 25.27858 | 24.47997 | 24.84797 | 36.20174 | 32.10614
980.8535 | 4.797554 | 1042.362 | 3.276024 |  | 25.76199 | 25.29948 | 24.53659 | 24.902 | 36.24285 | 32.12003
980.953125 | 4.797936 | 1038.657 | 3.276054 |  | 25.72371 | 25.27394 | 24.46061 | 24.8709 | 36.25596 | 32.11298
981.0527 | 4.798108 | 1042.324 | 3.276018 |  | 25.74631 | 25.26568 | 24.52216 | 24.85691 | 36.22409 | 32.10287
981.1523 | 4.797418 | 1046.217 | 3.276017 |  | 25.75589 | 25.27694 | 24.50717 | 24.86867 | 36.25201 | 32.11568
981.252 | 4.797563 | 1043.263 | 3.276109 |  | 25.75655 | 25.26713 | 24.51102 | 24.85901 | 36.25656 | 32.09487
981.3515625 | 4.798226 | 1042.58 | 3.276047 |  | 25.75744 | 25.2492 | 24.50106 | 24.86442 | 36.28088 | 32.10632
981.4512 | 4.79769 | 1042.995 | 3.276061 |  | 25.73973 | 25.25412 | 24.5448 | 24.87303 | 36.27053 | 32.09878
981.5508 | 4.797999 | 1039.685 | 3.276054 |  | 25.75117 | 25.27241 | 24.51506 | 24.88336 | 36.29214 | 32.11616
981.6504 | 4.798462 | 1042.405 | 3.276037 |  | 25.74672 | 25.30099 | 24.52973 | 24.85501 | 36.30017 | 32.12164
981.75 | 4.797554 | 1047.839 | 3.276056 |  | 25.78608 | 25.28682 | 24.51015 | 24.88032 | 36.29741 | 32.13966
981.8496 | 4.798181 | 1045.547 | 3.276066 |  | 25.77797 | 25.28047 | 24.51769 | 24.87796 | 36.26807 | 32.1339
981.9492 | 4.798526 | 1039.026 | 3.276054 |  | 25.76335 | 25.27601 | 24.48594 | 24.88504 | 36.28716 | 32.12039
982.0488 | 4.798517 | 1045.336 | 3.276049 |  | 25.76105 | 25.29885 | 24.47368 | 24.88968 | 36.31676 | 32.15227
982.1484375 | 4.798181 | 1050.508 | 3.276074 |  | 25.77627 | 25.21114 | 24.51913 | 24.86866 | 36.32956 | 32.1673
982.248 | 4.798835 | 1044.671 | 3.276064 |  | 25.76315 | 25.29438 | 24.51843 | 24.88567 | 36.28065 | 32.14668
982.3477 | 4.797618 | 1045.678 | 3.276017 |  | 25.74991 | 25.28523 | 24.51706 | 24.8701 | 36.28029 | 32.13386
982.4473 | 4.798154 | 1040.858 | 3.275992 |  | 25.79879 | 25.29734 | 24.50312 | 24.87503 | 36.2826 | 32.14127
982.546875 | 4.798844 | 1043.306 | 3.275999 |  | 25.78773 | 25.24859 | 24.5283 | 24.89402 | 36.279 | 32.17277
982.6465 | 4.797863 | 1039.892 | 3.276015 |  | 25.81806 | 25.28559 | 24.52979 | 24.89868 | 36.27871 | 32.13108
982.7461 | 4.798081 | 1041.995 | 3.276047 |  | 25.80843 | 25.29103 | 24.57655 | 24.9031 | 36.28774 | 32.12197
982.8457 | 4.797808 | 1042.43 | 3.276088 |  | 25.81309 | 25.286 | 24.52508 | 24.87234 | 36.28505 | 32.11226
982.9453125 | 4.798181 | 1040.568 | 3.276053 |  | 25.80256 | 25.30461 | 24.53947 | 24.88648 | 36.29065 | 32.12016
983.0449 | 4.798662 | 1043.412 | 3.276056 |  | 25.76583 | 25.27481 | 24.49601 | 24.87928 | 36.29932 | 32.11712
983.1445 | 4.79868 | 1040.495 | 3.276034 |  | 25.76203 | 25.27071 | 24.51728 | 24.88206 | 36.28106 | 32.13257
983.2441 | 4.798626 | 1044.274 | 3.276056 |  | 25.78251 | 25.29707 | 24.52753 | 24.87668 | 36.28794 | 32.1347
983.34375 | 4.798617 | 1040.051 | 3.276039 |  | 25.77498 | 25.2837 | 24.54531 | 24.90073 | 36.27797 | 32.1335
983.4434 | 4.797481 | 1040.593 | 3.276072 |  | 25.77733 | 25.28456 | 24.50354 | 24.88131 | 36.27019 | 32.12523
983.543 | 4.797227 | 1036.93 | 3.276042 |  | 25.76911 | 25.24643 | 24.51334 | 24.8845 | 36.29487 | 32.14709
983.6426 | 4.797191 | 1033.047 | 3.276041 |  | 25.75941 | 25.28494 | 24.5244 | 24.91276 | 36.28878 | 32.15182
983.7421875 | 4.796628 | 1032.818 | 3.276042 |  | 25.78975 | 25.27423 | 24.5178 | 24.87775 | 36.29632 | 32.14132
983.8418 | 4.7964 | 1032.396 | 3.27605 |  | 25.78216 | 25.27518 | 24.52051 | 24.89031 | 36.30047 | 32.17177
983.9414 | 4.796918 | 1033.571 | 3.276061 |  | 25.77419 | 25.28757 | 24.52448 | 24.9284 | 36.30445 | 32.14428
984.041 | 4.79611 | 1029.671 | 3.276074 |  | 25.76578 | 25.27339 | 24.51896 | 24.9148 | 36.28864 | 32.15218
984.140625 | 4.796427 | 1029.543 | 3.276026 |  | 25.78059 | 25.27448 | 24.50355 | 24.8922 | 36.28743 | 32.18464
984.2402 | 4.796028 | 1019.232 | 3.27606 |  | 25.76778 | 25.27635 | 24.50798 | 24.90599 | 36.31615 | 32.20012
984.3398 | 4.795965 | 1012.488 | 3.275921 |  | 25.81721 | 25.2999 | 24.53182 | 24.92503 | 36.32401 | 32.21306
984.4395 | 4.79531 | 1016.493 | 3.276013 |  | 25.80717 | 25.2598 | 24.53732 | 24.93026 | 36.31622 | 32.24753
984.5390625 | 4.795128 | 1016.913 | 3.276076 |  | 25.79046 | 25.2982 | 24.52515 | 24.93538 | 36.3521 | 32.25007
984.6387 | 4.79393 | 1011.307 | 3.276052 |  | 25.79299 | 25.29178 | 24.50323 | 24.94614 | 36.33971 | 32.2157
984.7383 | 4.793721 | 1011.395 | 3.276067 |  | 25.80262 | 25.28879 | 24.55243 | 24.94504 | 36.31493 | 32.2092
984.8379 | 4.794066 | 1008.654 | 3.276113 |  | 25.79236 | 25.32816 | 24.5383 | 24.94842 | 36.30094 | 32.20417
984.9375 | 4.793157 | 1004.358 | 3.27601 |  | 25.78736 | 25.2968 | 24.53291 | 24.93962 | 36.3046875 | 32.21616
985.0371 | 4.793076 | 1004.149 | 3.276064 |  | 25.79945 | 25.3186 | 24.54333 | 24.94555 | 36.31615 | 32.24711
985.1367 | 4.793485 | 1002.341 | 3.276108 |  | 25.81575 | 25.29226 | 24.54463 | 24.94047 | 36.30038 | 32.21141
985.2363 | 4.792876 | 1004.213 | 3.276107 |  | 25.79685 | 25.29428 | 24.50982 | 24.93715 | 36.30256 | 32.19937
985.3359375 | 4.792658 | 997.0563 | 3.27606 |  | 25.81234 | 25.28775 | 24.54119 | 24.90596 | 36.30144 | 32.25613
985.4355 | 4.792912 | 996.5062 | 3.276085 |  | 25.828 | 25.33343 | 24.56429 | 24.94331 | 36.36213 | 32.24052
985.5352 | 4.792394 | 993.8386 | 3.276073 |  | 25.80419 | 25.32384 | 24.52067 | 24.94025 | 36.30796 | 32.25626
985.6348 | 4.79234 | 995.7642 | 3.2761 |  | 25.8172 | 25.31115 | 24.52712 | 24.93688 | 36.32882 | 32.23476
985.734375 | 4.792231 | 995.2449 | 3.276078 |  | 25.81134 | 25.30073 | 24.54176 | 24.95012 | 36.35242 | 32.23801
985.834 | 4.792612 | 995.9444 | 3.276096 |  | 25.79132 | 25.32972 | 24.51434 | 24.9636 | 36.34519 | 32.24692
985.9336 | 4.792367 | 994.9013 | 3.27609 |  | 25.78067 | 25.31615 | 24.51768 | 24.98304 | 36.33077 | 32.2645
986.0332 | 4.792495 | 994.5523 | 3.276083 |  | 25.81924 | 25.32779 | 24.54698 | 24.94128 | 36.35276 | 32.24456
986.1328125 | 4.791913 | 993.681 | 3.276073 |  | 25.80303 | 25.3019 | 24.52953 | 24.97881 | 36.32303 | 32.26453
986.2324 | 4.792185 | 992.2508 | 3.276055 |  | 25.82572 | 25.31922 | 24.54442 | 24.93921 | 36.31979 | 32.25798
986.332 | 4.792749 | 990.7267 | 3.275988 |  | 25.80315 | 25.30736 | 24.57033 | 24.95589 | 36.31018 | 32.24601
986.4316 | 4.790605 | 994.1709 | 3.276128 |  | 25.78304 | 25.33627 | 24.55075 | 24.94915 | 36.29627 | 32.23461
986.53125 | 4.791396 | 991.0981 | 3.276093 |  | 25.78311 | 25.31037 | 24.51435 | 24.94618 | 36.31096 | 32.22828
986.6309 | 4.792676 | 989.6904 | 3.276062 |  | 25.79582 | 25.30498 | 24.53504 | 24.96164 | 36.30034 | 32.22256
986.7305 | 4.791804 | 990.1126 | 3.276058 |  | 25.7539 | 25.30669 | 24.55685 | 24.96489 | 36.31047 | 32.19771
986.8301 | 4.792049 | 984.652 | 3.276068 |  | 25.79068 | 25.32468 | 24.54434 | 24.95601 | 36.28081 | 32.19709
986.9296875 | 4.791959 | 992.2207 | 3.276061 |  | 25.75595 | 25.30518 | 24.52897 | 24.94623 | 36.27496 | 32.18127
987.0293 | 4.79234 | 991.6201 | 3.276112 |  | 25.75749 | 25.33497 | 24.52363 | 24.9598 | 36.25925 | 32.20314
987.1289 | 4.791577 | 982.6243 | 3.276055 |  | 25.74481 | 25.30133 | 24.5104 | 24.94741 | 36.27343 | 32.17809
987.2285 | 4.791913 | 992.2843 | 3.276067 |  | 25.77607 | 25.33664 | 24.53172 | 24.95477 | 36.22814 | 32.17643
987.328125 | 4.792403 | 994.2185 | 3.276094 |  | 25.79158 | 25.31663 | 24.52989 | 24.93307 | 36.25634 | 32.1721
987.4277 | 4.791722 | 991.508 | 3.276088 |  | 25.75424 | 25.30321 | 24.52426 | 24.95533 | 36.24454 | 32.19949
987.5273 | 4.792076 | 988.6033 | 3.276112 |  | 25.7438 | 25.32345 | 24.51959 | 24.96279 | 36.23341 | 32.17421
987.627 | 4.790932 | 987.7797 | 3.276117 |  | 25.75292 | 25.31375 | 24.52373 | 24.98026 | 36.25062 | 32.19802
987.7265625 | 4.791722 | 989.8966 | 3.276093 |  | 25.77079 | 25.32773 | 24.53043 | 24.93476 | 36.24803 | 32.18114
987.8262 | 4.791178 | 985.1052 | 3.276075 |  | 25.74623 | 25.30794 | 24.53071 | 24.94461 | 36.22419 | 32.20077
987.9258 | 4.790887 | 988.5853 | 3.276085 |  | 25.73531 | 25.30502 | 24.53108 | 24.93788 | 36.20089 | 32.16175
988.0254 | 4.791268 | 982.9511 | 3.27608 |  | 25.75864 | 25.30406 | 24.52038 | 24.94485 | 36.2219 | 32.17937
988.125 | 4.791132 | 986.758 | 3.276094 |  | 25.74817 | 25.30833 | 24.52058 | 24.95905 | 36.19439 | 32.18663
988.2246 | 4.791695 | 990.4366 | 3.276079 |  | 25.75664 | 25.26827 | 24.54535 | 24.94942 | 36.14277 | 32.17334
988.3242 | 4.791822 | 989.7444 | 3.276103 |  | 25.78186 | 25.31383 | 24.54972 | 24.95512 | 36.13961 | 32.16043
988.4238 | 4.791396 | 991.2763 | 3.276071 |  | 25.77062 | 25.32712 | 24.52442 | 24.94325 | 36.11726 | 32.15626
988.5234375 | 4.791686 | 991.1366 | 3.276091 |  | 25.76311 | 25.31943 | 24.5288 | 24.92581 | 36.10601 | 32.14055
988.623 | 4.791178 | 990.2446 | 3.276049 |  | 25.74078 | 25.30389 | 24.52846 | 24.97119 | 36.08548 | 32.11361
988.7227 | 4.791541 | 995.7662 | 3.276056 |  | 25.76171 | 25.31173 | 24.53866 | 24.9272 | 36.0813 | 32.1397
988.8223 | 4.791396 | 990.5717 | 3.276038 |  | 25.72341 | 25.31452 | 24.50633 | 24.94606 | 36.06486 | 32.09515
988.921875 | 4.792403 | 990.3247 | 3.276079 |  | 25.73502 | 25.3235 | 24.50818 | 24.92887 | 36.0638 | 32.06946
989.0215 | 4.790514 | 992.794 | 3.2761 |  | 25.75179 | 25.316 | 24.52891 | 24.9433 | 36.04579 | 32.07212
989.1211 | 4.791867 | 991.515 | 3.276124 |  | 25.74652 | 25.3496 | 24.52756 | 24.95623 | 36.05562 | 32.08827
989.2207 | 4.792258 | 994.5518 | 3.27612 |  | 25.74015 | 25.2989 | 24.5281 | 24.93832 | 36.08345 | 32.05794
989.3203125 | 4.791704 | 988.1085 | 3.276095 |  | 25.7305 | 25.31342 | 24.53394 | 24.94046 | 36.05186 | 32.07003
989.4199 | 4.791759 | 991.034 | 3.276111 |  | 25.73735 | 25.28912 | 24.53426 | 24.92026 | 36.10527 | 32.06103
989.5195 | 4.791304 | 992.7666 | 3.276083 |  | 25.75096 | 25.31156 | 24.52991 | 24.94167 | 36.08093 | 32.02164
989.6191 | 4.791613 | 987.637 | 3.276086 |  | 25.73003 | 25.30463 | 24.50653 | 24.92298 | 36.07412 | 32.04054
989.71875 | 4.791895 | 987.5525 | 3.276117 |  | 25.71383 | 25.30707 | 24.51811 | 24.9016 | 36.08984 | 32.00832
989.8184 | 4.791913 | 987.9232 | 3.276121 |  | 25.71675 | 25.29572 | 24.52964 | 24.93423 | 36.11295 | 32.03373
989.918 | 4.791059 | 989.947 | 3.276119 |  | 25.74424 | 25.31625 | 24.52892 | 24.93563 | 36.106 | 32.03936
990.0176 | 4.791722 | 989.5376 | 3.276106 |  | 25.73447 | 25.32849 | 24.53226 | 24.86913 | 36.09371 | 32.04922
990.1171875 | 4.792549 | 990.2252 | 3.276119 |  | 25.72091 | 25.28802 | 24.49302 | 24.9331 | 36.1034 | 32.05379
990.2168 | 4.792585 | 994.7726 | 3.276105 |  | 25.71506 | 25.33483 | 24.52291 | 24.90376 | 36.06392 | 32.01452
990.3164 | 4.792322 | 997.9658 | 3.276083 |  | 25.75042 | 25.28894 | 24.50862 | 24.9097 | 36.06103 | 32.00763
990.416 | 4.792703 | 994.4832 | 3.27611 |  | 25.71603 | 25.30035 | 24.50846 | 24.9059 | 36.04046 | 32.02202
990.515625 | 4.791731 | 996.7453 | 3.276063 |  | 25.6999 | 25.28214 | 24.5052 | 24.92419 | 36.03748 | 32.03539
990.6152 | 4.792331 | 996.6207 | 3.276116 |  | 25.69937 | 25.32798 | 24.52387 | 24.93057 | 36.01788 | 32.03147
990.7148 | 4.791359 | 993.4326 | 3.276046 |  | 25.71879 | 25.30445 | 24.5006 | 24.91911 | 36.06189 | 32.01973
990.8145 | 4.79244 | 1000.562 | 3.276103 |  | 25.70875 | 25.29506 | 24.48337 | 24.91087 | 36.06659 | 32.03
990.9140625 | 4.793148 | 1000.754 | 3.276098 |  | 25.7235 | 25.30569 | 24.52216 | 24.94089 | 36.0735 | 32.01011
991.0137 | 4.792567 | 997.5703 | 3.276094 |  | 25.73512 | 25.31806 | 24.52225 | 24.89245 | 36.04895 | 32.02748
991.1133 | 4.792731 | 999.5971 | 3.276135 |  | 25.7098 | 25.31232 | 24.51018 | 24.90234375 | 36.05204 | 32.04503
991.2129 | 4.793012 | 1003.707 | 3.276055 |  | 25.7345 | 25.31712 | 24.50496 | 24.90779 | 36.09582 | 32.03778
991.3125 | 4.792894 | 995.6876 | 3.276092 |  | 25.69176 | 25.30161 | 24.50125 | 24.88801 | 36.06701 | 32.03609
991.4121 | 4.793376 | 999.9002 | 3.276074 |  | 25.74097 | 25.31408 | 24.51831 | 24.93235 | 36.08018 | 32.04062
991.5117 | 4.793267 | 1002.853 | 3.276031 |  | 25.75269 | 25.31766 | 24.5341 | 24.91019 | 36.06757 | 32.02872
991.6113 | 4.792985 | 1003.777 | 3.276085 |  | 25.70777 | 25.31015 | 24.51325 | 24.8955 | 36.08515 | 32.02007
991.7109375 | 4.792403 | 996.5159 | 3.276083 |  | 25.73183 | 25.30516 | 24.52214 | 24.89695 | 36.08649 | 32.05265
991.8105 | 4.793385 | 996.8449 | 3.276078 |  | 25.75336 | 25.2808 | 24.53485 | 24.89458 | 36.0938 | 32.02046
991.9102 | 4.793357 | 999.0642 | 3.276068 |  | 25.71417 | 25.29926 | 24.5273 | 24.92747 | 36.10511 | 32.02187
992.0098 | 4.793248 | 993.6523 | 3.276105 |  | 25.71659 | 25.29813 | 24.51773 | 24.92434 | 36.09525 | 32.01772
992.109375 | 4.793539 | 1001.149 | 3.276107 |  | 25.73074 | 25.30607 | 24.54221 | 24.87625 | 36.11425 | 32.00343
992.209 | 4.794211 | 992.671 | 3.276058 |  | 25.73836 | 25.31742 | 24.53174 | 24.90376 | 36.12935 | 32.02906
992.3086 | 4.793512 | 997.7918 | 3.276048 |  | 25.74031 | 25.31677 | 24.52183 | 24.93663 | 36.13791 | 31.9782
992.4082 | 4.794011 | 995.697 | 3.276106 |  | 25.75125 | 25.31045 | 24.53863 | 24.90427 | 36.14027 | 32.0405
992.5078125 | 4.794538 | 1006.274 | 3.276119 |  | 25.75625 | 25.29498 | 24.5232 | 24.85992 | 36.16265 | 32.00372
992.6074 | 4.794166 | 1005.608 | 3.276105 |  | 25.74785 | 25.28852 | 24.5265 | 24.89002 | 36.16172 | 32.00293
992.707 | 4.793612 | 1000.759 | 3.276086 |  | 25.73826 | 25.32561 | 24.5431 | 24.88714 | 36.17317 | 31.99632
992.8066 | 4.792676 | 1003.158 | 3.276058 |  | 25.71946 | 25.304 | 24.53811 | 24.89957 | 36.19467 | 31.99674
992.90625 | 4.793912 | 1008.2 | 3.276091 |  | 25.75664 | 25.29807 | 24.55227 | 24.8918 | 36.20287 | 31.98355
993.0059 | 4.793457 | 1010.158 | 3.276075 |  | 25.7357 | 25.28169 | 24.50306 | 24.90275 | 36.22086 | 31.99198
993.1055 | 4.793603 | 1003.954 | 3.276171 |  | 25.77632 | 25.33254 | 24.53181 | 24.91334 | 36.21284 | 32.04555
993.2051 | 4.793866 | 1009.194 | 3.276093 |  | 25.75589 | 25.29215 | 24.51557 | 24.89156 | 36.23197 | 32.01866
993.3046875 | 4.793421 | 1004.166 | 3.276064 |  | 25.75653 | 25.30786 | 24.50471 | 24.87294 | 36.21953 | 32.05651
993.4043 | 4.793285 | 1010.488 | 3.276107 |  | 25.76465 | 25.32162 | 24.55434 | 24.89404 | 36.24411 | 32.05543
993.5039 | 4.794056 | 1003.453 | 3.276111 |  | 25.79086 | 25.29057 | 24.52715 | 24.84684 | 36.28323 | 32.06881
993.6035 | 4.793357 | 1008.228 | 3.276063 |  | 25.76823 | 25.29902 | 24.52668 | 24.86532 | 36.27851 | 32.03925
993.703125 | 4.793294 | 1006.948 | 3.27611 |  | 25.78184 | 25.33858 | 24.51871 | 24.86117 | 36.30223 | 32.03547
993.8027 | 4.794602 | 1005.202 | 3.276039 |  | 25.77346 | 25.3165 | 24.52622 | 24.90904 | 36.30482 | 32.07994
993.9023 | 4.79353 | 1005.948 | 3.27608 |  | 25.79895 | 25.33951 | 24.51565 | 24.89891 | 36.29237 | 32.06077
994.002 | 4.793939 | 1008.516 | 3.276084 |  | 25.77112 | 25.33153 | 24.53704 | 24.91402 | 36.28381 | 32.07981
994.1015625 | 4.793866 | 1007.958 | 3.276096 |  | 25.79769 | 25.30741 | 24.55582 | 24.88899 | 36.31162 | 32.02645
994.2012 | 4.793757 | 1011.073 | 3.276057 |  | 25.77091 | 25.30682 | 24.53592 | 24.86835 | 36.27742 | 32.04443
994.3008 | 4.794074 | 1011.092 | 3.276117 |  | 25.79691 | 25.33015 | 24.55225 | 24.8591 | 36.26428 | 32.0786
994.4004 | 4.795228 | 1008.696 | 3.276045 |  | 25.76429 | 25.29682 | 24.52757 | 24.88505 | 36.27241 | 32.06369
994.5 | 4.794229 | 1015.812 | 3.276069 |  | 25.78601 | 25.31911 | 24.50857 | 24.85254 | 36.28605 | 32.05764
994.5996 | 4.79462 | 1016.617 | 3.276073 |  | 25.75189 | 25.27995 | 24.53326 | 24.84624 | 36.24961 | 32.05072
994.6992 | 4.794275 | 1017.065 | 3.27604 |  | 25.73922 | 25.2935 | 24.5309 | 24.89859 | 36.29627 | 32.04571
994.7988 | 4.794457 | 1015.591 | 3.276083 |  | 25.75916 | 25.30258 | 24.53608 | 24.87255 | 36.26066 | 32.07059
994.8984375 | 4.794592 | 1015.849 | 3.276088 |  | 25.7583 | 25.29195 | 24.56403 | 24.89958 | 36.26429 | 32.02797
994.998 | 4.794275 | 1017.197 | 3.276059 |  | 25.74854 | 25.26934 | 24.5561 | 24.86044 | 36.23129 | 32.0078
995.0977 | 4.795092 | 1019.466 | 3.2761 |  | 25.73636 | 25.28451 | 24.53326 | 24.86905 | 36.21486 | 32.06142
995.1973 | 4.795038 | 1012.605 | 3.276072 |  | 25.73507 | 25.30711 | 24.53503 | 24.87091 | 36.21368 | 32.05398
995.296875 | 4.794502 | 1019.593 | 3.276092 |  | 25.76064 | 25.28266 | 24.55353 | 24.91688 | 36.22792 | 32.03891
995.3965 | 4.795346 | 1016.447 | 3.27609 |  | 25.74947 | 25.30478 | 24.52534 | 24.87592 | 36.19468 | 31.98466
995.4961 | 4.794902 | 1016.331 | 3.276094 |  | 25.75307 | 25.31997 | 24.55753 | 24.90698 | 36.17844 | 32.02319
995.5957 | 4.794393 | 1013.805 | 3.276057 |  | 25.75181 | 25.30453 | 24.54874 | 24.87473 | 36.17632 | 32.02856
995.6953125 | 4.795201 | 1018.967 | 3.27611 |  | 25.72584 | 25.31496 | 24.53556 | 24.88867 | 36.15557 | 31.99723
995.7949 | 4.794929 | 1023.023 | 3.276089 |  | 25.72715 | 25.31659 | 24.537 | 24.88405 | 36.15928 | 32.01301
995.8945 | 4.794438 | 1021.215 | 3.276106 |  | 25.73825 | 25.30139 | 24.55759 | 24.86592 | 36.11306 | 31.99484
995.9941 | 4.79452 | 1020.383 | 3.276134 |  | 25.72129 | 25.30765 | 24.58128 | 24.9341 | 36.1357 | 32.00423
996.09375 | 4.79621 | 1023.066 | 3.276086 |  | 25.73964 | 25.2861 | 24.56285 | 24.87538 | 36.13998 | 31.99309
996.1934 | 4.795846 | 1017.071 | 3.276031 |  | 25.71498 | 25.30598 | 24.57396 | 24.90372 | 36.12529 | 32.00068
996.293 | 4.795592 | 1019.431 | 3.276058 |  | 25.7469 | 25.28566 | 24.57513 | 24.88706 | 36.11185 | 31.97576
996.3926 | 4.79581 | 1021.469 | 3.276087 |  | 25.73783 | 25.34221 | 24.54272 | 24.8897 | 36.09647 | 31.96634
996.4921875 | 4.795682 | 1024.494 | 3.276088 |  | 25.72846 | 25.30659 | 24.54154 | 24.8787 | 36.11253 | 31.9803
996.5918 | 4.795437 | 1024.467 | 3.276116 |  | 25.71119 | 25.32747 | 24.52619 | 24.89094 | 36.09277 | 31.95838
996.6914 | 4.796119 | 1016.9 | 3.276132 |  | 25.72529 | 25.2895 | 24.55212 | 24.90805 | 36.09866 | 31.9648
996.791 | 4.795265 | 1019.846 | 3.276089 |  | 25.72286 | 25.30929 | 24.57536 | 24.89791 | 36.09319 | 31.96251
996.890625 | 4.79551 | 1022.352 | 3.276119 |  | 25.71515 | 25.29325 | 24.554 | 24.88433 | 36.1226 | 31.9743
996.9902 | 4.795501 | 1017.517 | 3.276092 |  | 25.70277 | 25.31025 | 24.53966 | 24.88838 | 36.11033 | 31.96974
997.0898 | 4.796255 | 1018.983 | 3.276139 |  | 25.72273 | 25.30145 | 24.57419 | 24.91199 | 36.11751 | 31.98099
997.1895 | 4.795682 | 1017.333 | 3.276111 |  | 25.72202 | 25.31527 | 24.55766 | 24.92328 | 36.15567 | 31.97643
997.2890625 | 4.795337 | 1021.261 | 3.276103 |  | 25.72321 | 25.30877 | 24.55674 | 24.8758 | 36.14388 | 32.00675
997.3887 | 4.79541 | 1025.168 | 3.276151 |  | 25.72986 | 25.28594 | 24.53031 | 24.90717 | 36.17271 | 31.98404
997.4883 | 4.79561 | 1019.558 | 3.276155 |  | 25.72124 | 25.31671 | 24.54771 | 24.90336 | 36.17298 | 32.00821
997.5879 | 4.795756 | 1023.867 | 3.276126 |  | 25.71179 | 25.30927 | 24.57545 | 24.90061 | 36.1694 | 31.99753
997.6875 | 4.7962 | 1021.681 | 3.276113 |  | 25.74051 | 25.31917 | 24.53675 | 24.90319 | 36.16945 | 31.99437
997.7871 | 4.796155 | 1021.226 | 3.276109 |  | 25.73182 | 25.30398 | 24.55235 | 24.90155 | 36.19746 | 31.98113
997.8867 | 4.795783 | 1023.193 | 3.276096 |  | 25.71042 | 25.32698 | 24.54074 | 24.91883 | 36.19673 | 32.00445
997.9863 | 4.795801 | 1026.189 | 3.276103 |  | 25.72528 | 25.33613 | 24.56713 | 24.89299 | 36.17498 | 32.01865
998.0859375 | 4.795992 | 1024.475 | 3.276104 |  | 25.69645 | 25.3031 | 24.55379 | 24.89373 | 36.19447 | 32.03019
998.1855 | 4.796164 | 1022.912 | 3.276105 |  | 25.70894 | 25.27946 | 24.54058 | 24.88219 | 36.16425 | 32.01294
998.2852 | 4.795392 | 1026.586 | 3.276134 |  | 25.74373 | 25.34318 | 24.59457 | 24.92127 | 36.17181 | 32.03252
998.3848 | 4.795319 | 1020.256 | 3.276107 |  | 25.73682 | 25.31032 | 24.55256 | 24.91654 | 36.1828 | 31.98852
998.484375 | 4.796337 | 1024.089 | 3.276128 |  | 25.74876 | 25.32101 | 24.54267 | 24.91115 | 36.20071 | 32.00864
998.584 | 4.796655 | 1020.53 | 3.276084 |  | 25.77991 | 25.29658 | 24.52452 | 24.92751 | 36.16752 | 32.01756
998.6836 | 4.796319 | 1018.355 | 3.276136 |  | 25.7432 | 25.34677 | 24.54952 | 24.93964 | 36.16275 | 32.02573
998.7832 | 4.795546 | 1025.595 | 3.276148 |  | 25.74473 | 25.29466 | 24.56651 | 24.9424 | 36.16007 | 31.99984
998.8828125 | 4.795701 | 1021.572 | 3.276109 |  | 25.74623 | 25.33469 | 24.55738 | 24.91527 | 36.17619 | 32.01294
998.9824 | 4.795637 | 1021.146 | 3.276147 |  | 25.75714 | 25.32843 | 24.54825 | 24.92056 | 36.18357 | 32.02437
999.082 | 4.795619 | 1019.377 | 3.276132 |  | 25.75711 | 25.31595 | 24.57392 | 24.89496 | 36.18505 | 32.032
999.1816 | 4.795846 | 1024.075 | 3.276119 |  | 25.74821 | 25.34701 | 24.56931 | 24.91521 | 36.19461 | 32.02748
999.28125 | 4.79611 | 1027.823 | 3.276106 |  | 25.76768 | 25.31947 | 24.56458 | 24.92665 | 36.21519 | 32.01714
999.3809 | 4.795637 | 1027.196 | 3.276148 |  | 25.76534 | 25.34234 | 24.55468 | 24.92002 | 36.18845 | 32.02059
999.4805 | 4.796182 | 1028.18 | 3.276143 |  | 25.73842 | 25.34252 | 24.58587 | 24.92029 | 36.20884 | 32.02683
999.5801 | 4.796028 | 1024.913 | 3.276086 |  | 25.78026 | 25.29991 | 24.57702 | 24.94043 | 36.23618 | 32.01262
999.6796875 | 4.796128 | 1027.615 | 3.276104 |  | 25.72791 | 25.31847 | 24.54133 | 24.92394 | 36.24126 | 32.03975
999.7793 | 4.796782 | 1025.165 | 3.276142 |  | 25.77512 | 25.33083 | 24.56076 | 24.91247 | 36.20768 | 32.01425
999.8789 | 4.796046 | 1022.592 | 3.276133 |  | 25.78663 | 25.35863 | 24.54997 | 24.94378 | 36.26348 | 32.05436
999.9785 | 4.795992 | 1024.417 | 3.27612 |  | 25.80243 | 25.346 | 24.57446 | 24.95725 | 36.2379 | 32.0223
1000.078125 | 4.796137 | 1023.944 | 3.276081 |  | 25.80674 | 25.32607 | 24.54256 | 24.97952 | 36.2708 | 32.04694
1000.178 | 4.796319 | 1025.624 | 3.276139 |  | 25.79161 | 25.34773 | 24.55403 | 24.93557 | 36.26987 | 32.03382
1000.277 | 4.797145 | 1022.055 | 3.276087 |  | 25.80208 | 25.35888 | 24.55454 | 24.94065 | 36.25954 | 32.01912
1000.377 | 4.796046 | 1029.884 | 3.276144 |  | 25.78545 | 25.35476 | 24.54033 | 24.95477 | 36.27031 | 32.00938
1000.477 | 4.79611 | 1021.061 | 3.276103 |  | 25.807 | 25.33645 | 24.5441 | 24.98402 | 36.25622 | 31.9905
1000.576 | 4.795383 | 1025.264 | 3.276106 |  | 25.79775 | 25.35931 | 24.55559 | 24.93857 | 36.26267 | 31.99968
1000.676 | 4.796228 | 1022.946 | 3.276113 |  | 25.78997 | 25.31175 | 24.55388 | 24.95302 | 36.26945 | 32.02647
1000.775 | 4.796055 | 1023.381 | 3.276113 |  | 25.78253 | 25.3338 | 24.56592 | 24.96087 | 36.27055 | 32.01165
1000.875 | 4.796628 | 1029.582 | 3.276131 |  | 25.79918 | 25.34743 | 24.55684 | 24.96333 | 36.30038 | 32.002
1000.975 | 4.797654 | 1029.696 | 3.276138 |  | 25.79438 | 25.36975 | 24.56768 | 24.94917 | 36.27272 | 32.03011
1001.074 | 4.796237 | 1031.778 | 3.276136 |  | 25.78009 | 25.36998 | 24.54957 | 24.9336 | 36.26279 | 32.02147
1001.174 | 4.796509 | 1023.279 | 3.27616 |  | 25.78411 | 25.3554 | 24.56586 | 24.9435 | 36.2729 | 32.00465
1001.273 | 4.796355 | 1024.758 | 3.276109 |  | 25.80204 | 25.35005 | 24.55225 | 24.92643 | 36.29309 | 32.02907
1001.373 | 4.796846 | 1029.552 | 3.276081 |  | 25.80452 | 25.34361 | 24.52772 | 24.95502 | 36.3079 | 32.07734
1001.473 | 4.795646 | 1020.177 | 3.276088 |  | 25.78952 | 25.33515 | 24.56008 | 24.93731 | 36.30197 | 32.03833
1001.572 | 4.7972 | 1019.22 | 3.276127 |  | 25.77449 | 25.35302 | 24.56164 | 24.94125 | 36.29299 | 32.06366
1001.671875 | 4.797027 | 1019.523 | 3.276092 |  | 25.80345 | 25.35279 | 24.56336 | 24.93934 | 36.3398 | 32.07411
1001.771 | 4.796218 | 1027.033 | 3.276134 |  | 25.80538 | 25.34976 | 24.53919 | 24.94791 | 36.31371 | 32.09829
1001.871 | 4.796418 | 1024.955 | 3.276076 |  | 25.80236 | 25.35171 | 24.56718 | 24.95586 | 36.33509 | 32.0871
1001.971 | 4.79601 | 1025.88 | 3.276145 |  | 25.80939 | 25.34225 | 24.55059 | 24.91279 | 36.33589 | 32.09789
1002.07 | 4.796982 | 1024.56 | 3.276141 |  | 25.79047 | 25.34809 | 24.541 | 24.9374 | 36.37572 | 32.09716
1002.17 | 4.796818 | 1021.87 | 3.276142 |  | 25.82118 | 25.33489 | 24.544 | 24.93757 | 36.33514 | 32.117
1002.27 | 4.796273 | 1020.302 | 3.276093 |  | 25.83733 | 25.34591 | 24.55663 | 24.93991 | 36.3611 | 32.10767
1002.369 | 4.797263 | 1027.408 | 3.276143 |  | 25.81615 | 25.33421 | 24.54809 | 24.93168 | 36.36032 | 32.12099
1002.46875 | 4.795819 | 1019.289 | 3.276145 |  | 25.82418 | 25.3177 | 24.54262 | 24.93036 | 36.36311 | 32.10427
1002.568 | 4.797118 | 1023.157 | 3.276129 |  | 25.8137 | 25.35286 | 24.56676 | 24.95531 | 36.34291 | 32.11897
1002.668 | 4.796337 | 1020.263 | 3.276118 |  | 25.7969 | 25.357 | 24.54598 | 24.9346 | 36.33109 | 32.13483
1002.768 | 4.796064 | 1019.904 | 3.276134 |  | 25.82075 | 25.34466 | 24.55 | 24.98233 | 36.37249 | 32.14005
1002.867 | 4.796409 | 1021.643 | 3.276082 |  | 25.8264 | 25.33968 | 24.54423 | 24.92466 | 36.36325 | 32.14274
1002.967 | 4.796582 | 1019.423 | 3.276165 |  | 25.82317 | 25.32458 | 24.55937 | 25.00492 | 36.35662 | 32.17633
1003.066 | 4.796464 | 1022.54 | 3.276075 |  | 25.82829 | 25.34221 | 24.56242 | 24.94031 | 36.35811 | 32.1792
1003.166 | 4.796128 | 1018.469 | 3.276093 |  | 25.83138 | 25.34258 | 24.56151 | 24.93816 | 36.36909 | 32.17759
1003.265625 | 4.796782 | 1023.562 | 3.276093 |  | 25.84586 | 25.31833 | 24.54762 | 24.95913 | 36.3503 | 32.19838
1003.365 | 4.795655 | 1020.603 | 3.276119 |  | 25.83536 | 25.33972 | 24.55531 | 24.95591 | 36.36679 | 32.15936
1003.465 | 4.796191 | 1020.711 | 3.276101 |  | 25.83796 | 25.36361 | 24.54863 | 24.94373 | 36.371 | 32.20189
1003.564 | 4.796037 | 1021.63 | 3.276122 |  | 25.8076 | 25.31571 | 24.56371 | 24.96734 | 36.37326 | 32.20472
1003.664 | 4.796337 | 1021.193 | 3.276078 |  | 25.84783 | 25.33216 | 24.56926 | 24.97291 | 36.3693 | 32.21474
1003.764 | 4.7967 | 1019.091 | 3.276092 |  | 25.85201 | 25.34492 | 24.56716 | 24.95907 | 36.35289 | 32.2443
1003.863 | 4.796283 | 1026.941 | 3.276108 |  | 25.84287 | 25.35048 | 24.52916 | 24.96897 | 36.36393 | 32.22498
1003.963 | 4.796746 | 1019.508 | 3.276124 |  | 25.83223 | 25.34624 | 24.54929 | 24.94833 | 36.37884 | 32.20759
1004.0625 | 4.796355 | 1019.082 | 3.276124 |  | 25.83775 | 25.33331 | 24.53287 | 24.94645 | 36.37538 | 32.24617
1004.162 | 4.795774 | 1017.509 | 3.276139 |  | 25.83084 | 25.37079 | 24.5436 | 24.93138 | 36.38365 | 32.22982
1004.262 | 4.796073 | 1021.218 | 3.276107 |  | 25.84735 | 25.34303 | 24.55943 | 24.91374 | 36.34503 | 32.24296
1004.361 | 4.795901 | 1013.484 | 3.27617 |  | 25.8357 | 25.3536 | 24.54881 | 24.96535 | 36.37148 | 32.25395
1004.461 | 4.796101 | 1014.497 | 3.276098 |  | 25.85036 | 25.36745 | 24.53601 | 24.98897 | 36.36147 | 32.21604
1004.561 | 4.79621 | 1012.982 | 3.276098 |  | 25.86674 | 25.34693 | 24.57464 | 24.96694 | 36.37816 | 32.21018
1004.66 | 4.795692 | 1016.423 | 3.27615 |  | 25.8672 | 25.34699 | 24.55782 | 24.94105 | 36.3466 | 32.2331
1004.76 | 4.796328 | 1015.228 | 3.276136 |  | 25.83273 | 25.34995 | 24.55891 | 24.96159 | 36.37317 | 32.26455
1004.859375 | 4.796082 | 1015.934 | 3.276114 |  | 25.85524 | 25.35849 | 24.54395 | 24.93219 | 36.35557 | 32.21127
1004.959 | 4.795982 | 1014.438 | 3.276155 |  | 25.86461 | 25.35808 | 24.55596 | 24.95282 | 36.36239 | 32.24677
1005.059 | 4.795519 | 1009.944 | 3.276123 |  | 25.8239 | 25.31627 | 24.57134 | 24.94411 | 36.3588 | 32.23139
1005.158 | 4.796427 | 1010.179 | 3.276151 |  | 25.83637 | 25.32976 | 24.56217 | 24.929 | 36.36336 | 32.22392
1005.258 | 4.796191 | 1008.229 | 3.276163 |  | 25.81539 | 25.34588 | 24.55262 | 24.93299 | 36.3655 | 32.24463
1005.357 | 4.796073 | 1008.653 | 3.276121 |  | 25.83747 | 25.32855 | 24.54371 | 24.96198 | 36.34519 | 32.24427
1005.457 | 4.796646 | 1006.479 | 3.276124 |  | 25.83159 | 25.34232 | 24.56475 | 24.92432 | 36.35583 | 32.22347
1005.557 | 4.795928 | 1010.367 | 3.276122 |  | 25.83174 | 25.32073 | 24.55072 | 24.93912 | 36.33845 | 32.23059
1005.65625 | 4.7962 | 1010.816 | 3.276109 |  | 25.83893 | 25.31709 | 24.57145 | 24.95468 | 36.3682 | 32.19171
1005.756 | 4.795901 | 1003.88 | 3.27614 |  | 25.82782 | 25.31167 | 24.53667 | 24.94093 | 36.33015 | 32.19361
1005.855 | 4.795528 | 1010.57 | 3.276125 |  | 25.8417 | 25.32123 | 24.5554 | 24.95472 | 36.36655 | 32.22076
1005.955 | 4.796119 | 1010.813 | 3.276143 |  | 25.8336 | 25.33884 | 24.55781 | 24.93139 | 36.33721 | 32.2417
1006.055 | 4.796046 | 1013.474 | 3.276137 |  | 25.83262 | 25.32681 | 24.55932 | 24.93657 | 36.35196 | 32.2292
1006.154 | 4.795828 | 1011.452 | 3.276144 |  | 25.83805 | 25.30461 | 24.52946 | 24.95075 | 36.34635 | 32.19127
1006.254 | 4.795973 | 1010.407 | 3.276156 |  | 25.82401 | 25.32366 | 24.54711 | 24.91155 | 36.32776 | 32.19581
1006.354 | 4.795756 | 1014.643 | 3.276144 |  | 25.85151 | 25.31112 | 24.55327 | 24.96367 | 36.354 | 32.20134
1006.453125 | 4.796064 | 1010.072 | 3.276171 |  | 25.85509 | 25.33197 | 24.55254 | 24.929 | 36.34631 | 32.18268
1006.553 | 4.795864 | 1011.823 | 3.276169 |  | 25.82976 | 25.31407 | 24.55024 | 24.94987 | 36.34856 | 32.20496
1006.652 | 4.795774 | 1012.709 | 3.276132 |  | 25.82721 | 25.32522 | 24.57104 | 24.94943 | 36.34893 | 32.17426
1006.752 | 4.795946 | 1010.242 | 3.276143 |  | 25.84768 | 25.31821 | 24.56253 | 24.95156 | 36.36503 | 32.19516
1006.852 | 4.796082 | 1008.142 | 3.276163 |  | 25.83409 | 25.31202 | 24.57704 | 24.95366 | 36.31902 | 32.17377
1006.951 | 4.795538 | 1008.083 | 3.27615 |  | 25.82332 | 25.29613 | 24.54443 | 24.95267 | 36.34243 | 32.16962
1007.051 | 4.796019 | 1012.871 | 3.276128 |  | 25.82774 | 25.34163 | 24.57406 | 24.92558 | 36.32017 | 32.20611
1007.15 | 4.795592 | 1008.548 | 3.27612 |  | 25.82061 | 25.34997 | 24.56927 | 24.95638 | 36.35501 | 32.22124
1007.25 | 4.795837 | 1006.467 | 3.276159 |  | 25.8441 | 25.32162 | 24.53385 | 24.93895 | 36.36229 | 32.18355
1007.35 | 4.795419 | 1007.974 | 3.2761 |  | 25.8139 | 25.34894 | 24.56969 | 24.92416 | 36.34099 | 32.19904
1007.449 | 4.795664 | 1008.794 | 3.276142 |  | 25.82271 | 25.3073 | 24.56089 | 24.97415 | 36.37872 | 32.19767
1007.549 | 4.795174 | 1001.395 | 3.276105 |  | 25.84917 | 25.32134 | 24.54487 | 24.94474 | 36.35105 | 32.21306
1007.648 | 4.795846 | 1008.003 | 3.276208 |  | 25.84081 | 25.32874 | 24.55429 | 24.94932 | 36.35326 | 32.21748
1007.748 | 4.795092 | 1007.972 | 3.27614 |  | 25.84282 | 25.33186 | 24.54315 | 24.95113 | 36.34575 | 32.18834
1007.848 | 4.795574 | 1004.653 | 3.276099 |  | 25.82632 | 25.30953 | 24.56497 | 24.9544 | 36.38563 | 32.21581
1007.947 | 4.795002 | 1006.199 | 3.276202 |  | 25.79948 | 25.31294 | 24.55527 | 24.96928 | 36.38943 | 32.22428
1008.046875 | 4.794692 | 1001.985 | 3.276131 |  | 25.8362 | 25.32511 | 24.55461 | 24.96428 | 36.36781 | 32.23871
1008.146 | 4.795256 | 1007.652 | 3.276153 |  | 25.82248 | 25.34761 | 24.57847 | 24.93129 | 36.37085 | 32.25001
1008.246 | 4.795128 | 1000.442 | 3.276173 |  | 25.80857 | 25.31844 | 24.55169 | 24.99265 | 36.36974 | 32.228
1008.346 | 4.796273 | 1000.338 | 3.276123 |  | 25.82614 | 25.32786 | 24.5433 | 24.94237 | 36.37285 | 32.24141
1008.445 | 4.79492 | 1005.102 | 3.276138 |  | 25.81454 | 25.33163 | 24.55806 | 24.93245 | 36.37744 | 32.23444
1008.545 | 4.794602 | 1000.118 | 3.27614 |  | 25.84128 | 25.34132 | 24.57748 | 24.93538 | 36.38767 | 32.20986
1008.645 | 4.794329 | 1006.611 | 3.276108 |  | 25.83087 | 25.30009 | 24.56181 | 24.9577 | 36.35786 | 32.21114
1008.744 | 4.795201 | 1004.347 | 3.276207 |  | 25.82622 | 25.33521 | 24.55453 | 24.96422 | 36.38047 | 32.27665
1008.84375 | 4.794175 | 1001.71 | 3.276162 |  | 25.83112 | 25.31909 | 24.54619 | 24.9516 | 36.38027 | 32.21809
1008.943 | 4.794856 | 1007.227 | 3.276117 |  | 25.84014 | 25.34506 | 24.58539 | 24.94257 | 36.38311 | 32.22102
1009.043 | 4.795319 | 1004.332 | 3.27616 |  | 25.82439 | 25.31766 | 24.57984 | 24.96246 | 36.36562 | 32.20607
1009.143 | 4.794556 | 1003.771 | 3.276141 |  | 25.81326 | 25.33779 | 24.5565 | 24.95931 | 36.38804 | 32.2401
1009.242 | 4.79472 | 1004.328 | 3.276109 |  | 25.81645 | 25.3071 | 24.56776 | 24.96849 | 36.35648 | 32.23505
1009.342 | 4.794756 | 1003.2 | 3.27614 |  | 25.81597 | 25.32721 | 24.57768 | 24.96812 | 36.37111 | 32.24653
1009.441 | 4.79442 | 1002.077 | 3.276145 |  | 25.81105 | 25.30154 | 24.56751 | 24.96196 | 36.36767 | 32.24191
1009.541 | 4.794883 | 1003.427 | 3.276131 |  | 25.80536 | 25.32324 | 24.55224 | 24.97792 | 36.36626 | 32.25008
1009.640625 | 4.794665 | 1000.848 | 3.276091 |  | 25.79981 | 25.30143 | 24.57019 | 24.92841 | 36.35073 | 32.24646
1009.74 | 4.79472 | 1002.38 | 3.276159 |  | 25.7868 | 25.35137 | 24.56273 | 24.94922 | 36.37601 | 32.22969
1009.84 | 4.793503 | 1005.619 | 3.276133 |  | 25.79432 | 25.31144 | 24.54529 | 24.94736 | 36.35001 | 32.2313
1009.939 | 4.793684 | 1003.91 | 3.276141 |  | 25.80085 | 25.324 | 24.56872 | 24.93314 | 36.3294 | 32.23333
1010.039 | 4.793512 | 1001.557 | 3.2761 |  | 25.80469 | 25.33502 | 24.59631 | 24.9758 | 36.35899 | 32.16016
1010.139 | 4.794411 | 1001.705 | 3.276153 |  | 25.81148 | 25.31698 | 24.58092 | 24.9523 | 36.32627 | 32.12906
1010.238 | 4.794202 | 1005.406 | 3.276155 |  | 25.79629 | 25.35046 | 24.5774 | 24.97291 | 36.33491 | 32.13815
1010.338 | 4.79452 | 998.7246 | 3.276162 |  | 25.83269 | 25.32246 | 24.59827 | 24.99994 | 36.3556 | 32.10563
1010.4375 | 4.79373 | 994.9075 | 3.276144 |  | 25.81251 | 25.34621 | 24.55655 | 24.9524 | 36.32444 | 32.13478
1010.537 | 4.794121 | 995.3739 | 3.276146 |  | 25.81653 | 25.33537 | 24.56122 | 24.97602 | 36.3486 | 32.099
1010.637 | 4.794238 | 1000.597 | 3.276167 |  | 25.79913 | 25.34138 | 24.55363 | 24.97212 | 36.38191 | 32.09999
1010.736 | 4.793693 | 998.8261 | 3.276138 |  | 25.79723 | 25.31827 | 24.58756 | 24.96262 | 36.3692 | 32.08525
1010.836 | 4.794856 | 996.2152 | 3.27611 |  | 25.82637 | 25.32372 | 24.61321 | 24.94384 | 36.35942 | 32.09866
1010.936 | 4.793939 | 998.2546 | 3.27616 |  | 25.79881 | 25.32924 | 24.57799 | 24.98007 | 36.35643 | 32.08397
1011.035 | 4.794357 | 995.7882 | 3.27615 |  | 25.80736 | 25.33012 | 24.5743 | 24.98512 | 36.36281 | 32.05549
1011.135 | 4.794211 | 996.6547 | 3.276141 |  | 25.82371 | 25.33786 | 24.5895 | 24.97423 | 36.35443 | 32.0964
1011.234375 | 4.792994 | 994.4126 | 3.276138 |  | 25.78624 | 25.32937 | 24.58412 | 24.98763 | 36.37571 | 32.0898
1011.334 | 4.794202 | 996.7756 | 3.276188 |  | 25.82429 | 25.35218 | 24.57397 | 24.959 | 36.40089 | 32.07705
1011.434 | 4.794184 | 992.7764 | 3.276139 |  | 25.79494 | 25.32785 | 24.58704 | 24.96371 | 36.38104 | 32.08122
1011.533 | 4.793793 | 990.6656 | 3.276169 |  | 25.79213 | 25.34451 | 24.60501 | 24.97211 | 36.38688 | 32.10347
1011.633 | 4.794484 | 996.1638 | 3.276128 |  | 25.83292 | 25.32868 | 24.57609 | 24.96654 | 36.40224 | 32.09606
1011.732 | 4.794111 | 996.3065 | 3.276117 |  | 25.81499 | 25.33163 | 24.58246 | 24.95839 | 36.36357 | 32.11858
1011.832 | 4.793557 | 993.757 | 3.27616 |  | 25.81605 | 25.31996 | 24.58508 | 24.97796 | 36.38386 | 32.12856
1011.932 | 4.794184 | 993.799 | 3.276151 |  | 25.82772 | 25.35083 | 24.58364 | 24.96519 | 36.40804 | 32.12315
1012.03125 | 4.793275 | 993.6557 | 3.276161 |  | 25.82551 | 25.3523 | 24.60371 | 24.97613 | 36.40713 | 32.10725
1012.131 | 4.794211 | 998.6208 | 3.276129 |  | 25.83062 | 25.34589 | 24.57712 | 24.96207 | 36.38535 | 32.12803
1012.23 | 4.793612 | 994.2244 | 3.276186 |  | 25.84053 | 25.33818 | 24.57247 | 24.98123 | 36.40068 | 32.10384
1012.33 | 4.793503 | 993.2406 | 3.276134 |  | 25.85209 | 25.38002 | 24.59205 | 24.96403 | 36.37897 | 32.12941
1012.43 | 4.792721 | 988.4716 | 3.276146 |  | 25.82703 | 25.33342 | 24.59388 | 24.95195 | 36.37211 | 32.11483
1012.529 | 4.793739 | 994.6277 | 3.276123 |  | 25.81911 | 25.33005 | 24.59224 | 24.94256 | 36.38798 | 32.11865
1012.629 | 4.793803 | 986.4898 | 3.276162 |  | 25.83905 | 25.35457 | 24.57882 | 24.96073 | 36.37814 | 32.0877
1012.729 | 4.793721 | 988.6926 | 3.276217 |  | 25.82696 | 25.33336 | 24.58254 | 24.97138 | 36.39086 | 32.10501
1012.828125 | 4.793057 | 984.0666 | 3.276186 |  | 25.84164 | 25.35245 | 24.60667 | 24.97164 | 36.42132 | 32.12845
1012.928 | 4.793903 | 986.8808 | 3.276173 |  | 25.83043 | 25.33457 | 24.59467 | 24.9596 | 36.39816 | 32.07745
1013.027 | 4.792939 | 988.0219 | 3.276134 |  | 25.84888 | 25.34137 | 24.58541 | 24.95398 | 36.41544 | 32.09044
1013.127 | 4.79353 | 983.5068 | 3.276118 |  | 25.85421 | 25.33641 | 24.59698 | 24.96754 | 36.4109 | 32.09558
1013.227 | 4.79363 | 987.6135 | 3.276233 |  | 25.84339 | 25.35423 | 24.58636 | 24.97443 | 36.41098 | 32.0818
1013.326 | 4.793094 | 987.1786 | 3.276159 |  | 25.8424 | 25.33958 | 24.5886 | 24.96969 | 36.38887 | 32.0989
1013.426 | 4.792658 | 981.7384 | 3.276206 |  | 25.84452 | 25.33039 | 24.56912 | 24.95937 | 36.41409 | 32.06646
1013.525 | 4.793076 | 985.1261 | 3.27617 |  | 25.84038 | 25.34339 | 24.56665 | 24.95633 | 36.39908 | 32.09726
1013.625 | 4.79293 | 989.1589 | 3.27617 |  | 25.85388 | 25.34025 | 24.58131 | 24.98088 | 36.3967 | 32.10003
1013.725 | 4.793166 | 982.8634 | 3.27617 |  | 25.83389 | 25.34209 | 24.58819 | 24.95906 | 36.38507 | 32.07959
1013.824 | 4.793339 | 984.1279 | 3.276149 |  | 25.85514 | 25.34914 | 24.57352 | 24.97674 | 36.38415 | 32.12062
1013.924 | 4.792939 | 989.5681 | 3.276164 |  | 25.86253 | 25.31233 | 24.57077 | 24.9433 | 36.40444 | 32.0885
1014.023 | 4.792658 | 981.2404 | 3.276142 |  | 25.86429 | 25.36738 | 24.56621 | 24.97591 | 36.40491 | 32.06036
1014.123 | 4.791932 | 988.1319 | 3.27612 |  | 25.85487 | 25.35036 | 24.58031 | 24.98617 | 36.42416 | 32.09183
1014.223 | 4.793612 | 987.4814 | 3.276162 |  | 25.84126 | 25.34968 | 24.61769 | 24.96845 | 36.43571 | 32.13325
1014.322 | 4.793639 | 986.7673 | 3.276129 |  | 25.86023 | 25.31877 | 24.59546 | 24.98548 | 36.42739 | 32.12865
1014.421875 | 4.792413 | 992.6871 | 3.276167 |  | 25.87003 | 25.35675 | 24.57096 | 24.9671 | 36.41285 | 32.13879
1014.521 | 4.79293 | 990.8197 | 3.276131 |  | 25.86461 | 25.32842 | 24.57252 | 24.9478 | 36.41487 | 32.11372
1014.621 | 4.792349 | 988.1018 | 3.276114 |  | 25.87929 | 25.33269 | 24.59525 | 24.98129 | 36.42019 | 32.13478
1014.721 | 4.792185 | 984.7789 | 3.276178 |  | 25.84051 | 25.32006 | 24.59809 | 24.98273 | 36.39811 | 32.12768
1014.82 | 4.792458 | 986.8862 | 3.276158 |  | 25.84635 | 25.36866 | 24.59303 | 24.94766 | 36.37212 | 32.11298
1014.92 | 4.793212 | 982.8597 | 3.276148 |  | 25.85202 | 25.33463 | 24.59983 | 24.95868 | 36.37201 | 32.06417
1015.02 | 4.793448 | 981.406 | 3.276186 |  | 25.83577 | 25.35055 | 24.5993 | 24.966 | 36.36331 | 32.07124
1015.119 | 4.792203 | 982.656 | 3.276185 |  | 25.83883 | 25.34889 | 24.59532 | 24.96837 | 36.34369 | 32.06877
1015.21875 | 4.792394 | 980.1489 | 3.276179 |  | 25.8215 | 25.36099 | 24.58674 | 24.95745 | 36.33428 | 32.10672
1015.318 | 4.792858 | 977.8682 | 3.276142 |  | 25.83312 | 25.35045 | 24.61507 | 24.97193 | 36.3503 | 32.07804
1015.418 | 4.79234 | 979.421 | 3.276142 |  | 25.84951 | 25.34078 | 24.58866 | 24.98804 | 36.32723 | 32.10079
1015.518 | 4.792095 | 975.9802 | 3.276139 |  | 25.81172 | 25.38089 | 24.57158 | 24.97727 | 36.32167 | 32.14398
1015.617 | 4.791904 | 981.2706 | 3.276145 |  | 25.8244 | 25.36245 | 24.58033 | 24.98515 | 36.3232 | 32.12493
1015.717 | 4.792322 | 980.1535 | 3.276142 |  | 25.84718 | 25.36968 | 24.59108 | 24.96984 | 36.33942 | 32.1482
1015.816 | 4.791541 | 977.4218 | 3.276156 |  | 25.81151 | 25.34443 | 24.6069 | 24.9727 | 36.36614 | 32.1957
1015.916 | 4.791695 | 974.535 | 3.276135 |  | 25.80022 | 25.38832 | 24.55432 | 24.97975 | 36.34731 | 32.17559
1016.015625 | 4.791631 | 979.984 | 3.276124 |  | 25.8459 | 25.36599 | 24.574 | 24.96189 | 36.35677 | 32.19316
1016.115 | 4.791731 | 972.9312 | 3.276159 |  | 25.82235 | 25.35389 | 24.5713 | 24.95845 | 36.33337 | 32.20373
1016.215 | 4.792076 | 975.5348 | 3.276116 |  | 25.83588 | 25.35132 | 24.57739 | 25.01842 | 36.32585 | 32.18576
1016.314 | 4.791386 | 979.3234 | 3.276101 |  | 25.82009 | 25.3656 | 24.56078 | 24.97951 | 36.31602 | 32.197
1016.414 | 4.791741 | 976.209 | 3.276141 |  | 25.8249 | 25.31554 | 24.56211 | 24.95844 | 36.32351 | 32.21477
1016.514 | 4.791386 | 975.2554 | 3.27619 |  | 25.81921 | 25.36286 | 24.58248 | 24.98156 | 36.34559 | 32.19663
1016.613 | 4.791277 | 975.09 | 3.276153 |  | 25.83807 | 25.35965 | 24.55259 | 24.99313 | 36.32426 | 32.22179
1016.713 | 4.792649 | 975.7672 | 3.276143 |  | 25.82355 | 25.3553 | 24.55237 | 24.97072 | 36.32209 | 32.24072
1016.8125 | 4.79234 | 979.0247 | 3.276171 |  | 25.8003 | 25.37359 | 24.59371 | 24.99794 | 36.33063 | 32.23219
1016.912 | 4.79105 | 977.6132 | 3.276125 |  | 25.79395 | 25.34862 | 24.57575 | 24.98037 | 36.34901 | 32.21747
1017.012 | 4.791885 | 987.5603 | 3.276142 |  | 25.83298 | 25.37367 | 24.58634 | 24.95792 | 36.33378 | 32.20615
1017.111 | 4.791232 | 976.5505 | 3.276171 |  | 25.80075 | 25.35543 | 24.58182 | 24.97366 | 36.34299 | 32.18337
1017.211 | 4.791241 | 978.4779 | 3.276135 |  | 25.83636 | 25.37361 | 24.57917 | 24.94532 | 36.35143 | 32.19633
1017.311 | 4.791495 | 983.6749 | 3.276134 |  | 25.85284 | 25.34911 | 24.56978 | 24.98305 | 36.31986 | 32.17582
1017.41 | 4.791595 | 978.8935 | 3.276149 |  | 25.82524 | 25.37548 | 24.58206 | 24.93949 | 36.3449 | 32.18392
1017.51 | 4.791368 | 973.9205 | 3.276192 |  | 25.8292 | 25.35265 | 24.57093 | 24.98492 | 36.34692 | 32.16632
1017.609375 | 4.791831 | 973.2799 | 3.276144 |  | 25.84306 | 25.38367 | 24.58684 | 24.9666 | 36.37026 | 32.19205
1017.709 | 4.791649 | 976.5505 | 3.276159 |  | 25.8406 | 25.35078 | 24.56527 | 24.99776 | 36.33492 | 32.16698
1017.809 | 4.791431 | 985.7853 | 3.276184 |  | 25.84049 | 25.35219 | 24.56448 | 24.98396 | 36.35214 | 32.1906
1017.908 | 4.791032 | 980.4242 | 3.276165 |  | 25.84378 | 25.37105 | 24.59189 | 24.97023 | 36.35106 | 32.2051
1018.008 | 4.791431 | 978.5185 | 3.276178 |  | 25.82985 | 25.37924 | 24.55273 | 24.99048 | 36.32251 | 32.20832
1018.107 | 4.791568 | 983.1176 | 3.276154 |  | 25.85898 | 25.35638 | 24.59018 | 24.9799 | 36.34904 | 32.19772
1018.207 | 4.791477 | 980.0982 | 3.27617 |  | 25.84276 | 25.35136 | 24.56084 | 24.97923 | 36.33814 | 32.21403
1018.307 | 4.79055 | 976.2917 | 3.276178 |  | 25.83735 | 25.36292 | 24.57484 | 24.99185 | 36.37648 | 32.22741
1018.40625 | 4.790768 | 978.0011 | 3.276162 |  | 25.84815 | 25.36968 | 24.56282 | 24.98423 | 36.34486 | 32.24777
1018.506 | 4.791132 | 978.158 | 3.276138 |  | 25.82111 | 25.36138 | 24.56953 | 24.98588 | 36.37111 | 32.22803
1018.605 | 4.791885 | 976.297 | 3.276134 |  | 25.85366 | 25.34506 | 24.55653 | 24.9892 | 36.37189 | 32.22962
1018.705 | 4.790478 | 975.823 | 3.276226 |  | 25.83064 | 25.35563 | 24.5748 | 24.95395 | 36.34662 | 32.24884
1018.805 | 4.790777 | 974.581 | 3.276192 |  | 25.84295 | 25.36467 | 24.56354 | 24.95158 | 36.3432 | 32.23799
1018.904 | 4.791695 | 973.436 | 3.276121 |  | 25.86284 | 25.33015 | 24.59684 | 24.99502 | 36.3274 | 32.23325
1019.004 | 4.791913 | 979.5269 | 3.27613 |  | 25.84974 | 25.37619 | 24.55618 | 24.98842 | 36.35118 | 32.20609
1019.104 | 4.791659 | 982.9337 | 3.276173 |  | 25.89071 | 25.39631 | 24.56531 | 24.95646 | 36.33912 | 32.2352
1019.203125 | 4.790741 | 976.412 | 3.27621 |  | 25.84901 | 25.35473 | 24.58129 | 24.99231 | 36.34031 | 32.22513
1019.303 | 4.791223 | 970.6652 | 3.276162 |  | 25.85599 | 25.36457 | 24.58462 | 24.99152 | 36.35041 | 32.22859
1019.402 | 4.790369 | 971.6891 | 3.276127 |  | 25.87298 | 25.34261 | 24.55536 | 24.97618 | 36.35617 | 32.21923
1019.502 | 4.790968 | 971.8525 | 3.276179 |  | 25.87648 | 25.36469 | 24.5696 | 24.96546 | 36.36201 | 32.21709
1019.602 | 4.791068 | 978.5159 | 3.276139 |  | 25.82734 | 25.31982 | 24.57283 | 24.98037 | 36.33595 | 32.23527
1019.701 | 4.791441 | 967.624 | 3.2762 |  | 25.87519 | 25.37859 | 24.57121 | 24.97789 | 36.35624 | 32.2313
1019.801 | 4.790959 | 971.8295 | 3.276215 |  | 25.85087 | 25.3721 | 24.58757 | 24.97259 | 36.3501 | 32.21252
1019.9 | 4.790932 | 970.0725 | 3.276199 |  | 25.87457 | 25.3501 | 24.60509 | 24.97542 | 36.38083 | 32.23145
1020 | 4.790986 | 971.0737 | 3.276152 |  | 25.84673 | 25.32612 | 24.57842 | 24.9713 | 36.34612 | 32.22001
1020.1 | 4.791359 | 975.6605 | 3.276172 |  | 25.88068 | 25.37597 | 24.54946 | 24.96424 | 36.34272 | 32.18904
1020.199 | 4.791431 | 978.2088 | 3.276179 |  | 25.87008 | 25.34881 | 24.57788 | 24.95566 | 36.35384 | 32.22196
1020.299 | 4.791368 | 970.7784 | 3.276191 |  | 25.88303 | 25.38298 | 24.60098 | 24.96383 | 36.32407 | 32.18267
1020.398 | 4.791186 | 972.6919 | 3.276201 |  | 25.84128 | 25.29661 | 24.57934 | 24.98239 | 36.36596 | 32.1997
1020.498 | 4.791178 | 971.7661 | 3.27617 |  | 25.86291 | 25.3431 | 24.57651 | 24.91881 | 36.36571 | 32.14019
1020.598 | 4.791041 | 968.8476 | 3.276196 |  | 25.83953 | 25.34754 | 24.58261 | 24.95111 | 36.36174 | 32.1599
1020.697 | 4.790496 | 974.9 | 3.276169 |  | 25.85264 | 25.33469 | 24.56078 | 24.93642 | 36.36506 | 32.15177
1020.796875 | 4.790759 | 965.7978 | 3.276149 |  | 25.85309 | 25.35401 | 24.57414 | 24.96946 | 36.34086 | 32.16086
1020.896 | 4.791132 | 967.7305 | 3.276183 |  | 25.83823 | 25.33411 | 24.59196 | 24.93573 | 36.36281 | 32.15968
1020.996 | 4.790451 | 971.5902 | 3.276166 |  | 25.85593 | 25.34208 | 24.586 | 24.96597 | 36.38298 | 32.16397
1021.096 | 4.791613 | 965.4597 | 3.276168 |  | 25.85736 | 25.34417 | 24.60002 | 24.96375 | 36.37604 | 32.12909
1021.195 | 4.791413 | 969.8378 | 3.276165 |  | 25.83089 | 25.34167 | 24.57082 | 24.94596 | 36.37756 | 32.14803
1021.295 | 4.790823 | 969.7727 | 3.276186 |  | 25.86812 | 25.35192 | 24.56887 | 24.95267 | 36.37527 | 32.1366
1021.395 | 4.789996 | 971.6265 | 3.276151 |  | 25.87971 | 25.34352 | 24.58838 | 24.95115 | 36.38526 | 32.15258
1021.494 | 4.791014 | 971.3428 | 3.27623 |  | 25.8639 | 25.33147 | 24.55901 | 24.9231 | 36.36197 | 32.12667
1021.59375 | 4.79086 | 972.3034 | 3.27617 |  | 25.85564 | 25.38331 | 24.55918 | 24.96709 | 36.39678 | 32.13455
1021.693 | 4.790759 | 968.8961 | 3.276201 |  | 25.87896 | 25.35876 | 24.621 | 24.91296 | 36.36646 | 32.14365
1021.793 | 4.791105 | 965.7101 | 3.276197 |  | 25.87699 | 25.35929 | 24.58846 | 24.95904 | 36.37325 | 32.09957
1021.893 | 4.790387 | 970.9406 | 3.276186 |  | 25.85455 | 25.34244 | 24.57178 | 24.92902 | 36.37607 | 32.11219
1021.992 | 4.791223 | 965.5668 | 3.276203 |  | 25.84374 | 25.31554 | 24.59092 | 24.93645 | 36.36367 | 32.12215
1022.092 | 4.790687 | 969.5336 | 3.27621 |  | 25.82305 | 25.37436 | 24.5939 | 24.93113 | 36.39731 | 32.1359
1022.191 | 4.791622 | 968.6323 | 3.276194 |  | 25.84853 | 25.35321 | 24.59717 | 24.92528 | 36.35786 | 32.09998
1022.291 | 4.790887 | 963.5412 | 3.276168 |  | 25.85942 | 25.33357 | 24.58836 | 24.9263 | 36.37371 | 32.09827
1022.390625 | 4.790142 | 968.9957 | 3.276195 |  | 25.86491 | 25.32551 | 24.5913 | 24.9186 | 36.3891 | 32.08831
1022.49 | 4.790732 | 971.7607 | 3.276186 |  | 25.84161 | 25.36006 | 24.57461 | 24.92845 | 36.39109 | 32.08363
1022.59 | 4.789969 | 968.2217 | 3.276188 |  | 25.85301 | 25.33328 | 24.61567 | 24.92517 | 36.39621 | 32.08592
1022.689 | 4.790341 | 972.5677 | 3.276176 |  | 25.85125 | 25.35625 | 24.58918 | 24.92932 | 36.38111 | 32.09098
1022.789 | 4.790096 | 967.5484 | 3.276135 |  | 25.85407 | 25.33792 | 24.59099 | 24.93349 | 36.35894 | 32.09222
1022.889 | 4.789933 | 969.0114 | 3.276142 |  | 25.8561 | 25.35309 | 24.59563 | 24.93691 | 36.38243 | 32.08588
1022.988 | 4.790414 | 970.9024 | 3.276177 |  | 25.83712 | 25.34793 | 24.60569 | 24.92142 | 36.40654 | 32.07398
1023.088 | 4.790296 | 966.7142 | 3.276174 |  | 25.82792 | 25.33653 | 24.59839 | 24.9426 | 36.38824 | 32.08862
1023.1875 | 4.790124 | 970.461 | 3.276187 |  | 25.83505 | 25.35655 | 24.57295 | 24.9199 | 36.39883 | 32.09652
1023.287 | 4.789733 | 967.8808 | 3.276217 |  | 25.83034 | 25.33235 | 24.58616 | 24.94147 | 36.40554 | 32.11876
1023.387 | 4.791132 | 973.7229 | 3.276164 |  | 25.84642 | 25.36151 | 24.5837 | 24.94484 | 36.40079 | 32.08774
1023.486 | 4.790505 | 968.0431 | 3.276199 |  | 25.84306 | 25.34814 | 24.55396 | 24.92784 | 36.40471 | 32.10031
1023.586 | 4.790187 | 967.8038 | 3.276195 |  | 25.85221 | 25.36861 | 24.59265 | 24.94194 | 36.38116 | 32.10086
1023.686 | 4.790487 | 970.153 | 3.276195 |  | 25.83737 | 25.33647 | 24.58632 | 24.94719 | 36.40528 | 32.10524
1023.785 | 4.789869 | 970.3712 | 3.276207 |  | 25.85595 | 25.33925 | 24.60169 | 24.94039 | 36.41352 | 32.12911
1023.885 | 4.790351 | 967.6783 | 3.276183 |  | 25.8575 | 25.33064 | 24.57977 | 24.94926 | 36.39916 | 32.09728
1023.984375 | 4.790196 | 970.6105 | 3.276184 |  | 25.84619 | 25.33459 | 24.57883 | 24.94936 | 36.3867 | 32.11276
1024.084 | 4.79105 | 974.435 | 3.276171 |  | 25.86598 | 25.32477 | 24.60856 | 24.95017 | 36.38971 | 32.11536
1024.184 | 4.790632 | 968.8471 | 3.276229 |  | 25.85994 | 25.36753 | 24.57128 | 24.96229 | 36.39344 | 32.09144
1024.283 | 4.790187 | 966.7083 | 3.27622 |  | 25.84589 | 25.32681 | 24.59933 | 24.9348 | 36.40029 | 32.09789
1024.383 | 4.790478 | 970.1777 | 3.276191 |  | 25.8765 | 25.3339 | 24.60803 | 24.94716 | 36.39713 | 32.07559
1024.482 | 4.790696 | 970.4444 | 3.276216 |  | 25.84375 | 25.33687 | 24.60566 | 24.94975 | 36.38536 | 32.05163
1024.582 | 4.789379 | 972.7495 | 3.27621 |  | 25.8738 | 25.33674 | 24.56382 | 24.94469 | 36.38596 | 32.09425
1024.682 | 4.791132 | 968.4616 | 3.276213 |  | 25.8713 | 25.32397 | 24.58211 | 24.96295 | 36.41666 | 32.0582
1024.78125 | 4.790196 | 965.1863 | 3.276244 |  | 25.88143 | 25.32909 | 24.61268 | 24.92277 | 36.38814 | 32.07256
1024.881 | 4.789778 | 966.1109 | 3.27621 |  | 25.86012 | 25.34483 | 24.59691 | 24.92923 | 36.3785 | 32.08707
1024.98 | 4.790596 | 973.4657 | 3.276193 |  | 25.85077 | 25.35343 | 24.57129 | 24.94481 | 36.4329 | 32.0506
1025.08 | 4.790151 | 962.8519 | 3.276155 |  | 25.86365 | 25.33374 | 24.5968 | 24.92504 | 36.41396 | 32.03524
1025.18 | 4.789642 | 968.484 | 3.276214 |  | 25.85452 | 25.34452 | 24.58792 | 24.91876 | 36.41669 | 32.06261
1025.279 | 4.791522 | 962.8855 | 3.276179 |  | 25.87362 | 25.35785 | 24.58934 | 24.94325 | 36.4221 | 32.05807
1025.379 | 4.789924 | 966.7505 | 3.276211 |  | 25.8424 | 25.33183 | 24.59144 | 24.94152 | 36.40992 | 32.05352
1025.479 | 4.790705 | 966.7803 | 3.276213 |  | 25.84498 | 25.36424 | 24.59922 | 24.94267 | 36.40764 | 32.03773
1025.578125 | 4.790487 | 964.1375 | 3.276215 |  | 25.86467 | 25.34062 | 24.58941 | 24.92138 | 36.41346 | 32.03394
1025.678 | 4.79046 | 966.5251 | 3.276182 |  | 25.87138 | 25.34602 | 24.60433 | 24.96263 | 36.44236 | 32.07191
1025.777 | 4.789987 | 958.0409 | 3.276201 |  | 25.86185 | 25.34112 | 24.6492 | 24.99206 | 36.4184 | 32.07829
1025.877 | 4.790006 | 966.8786 | 3.276217 |  | 25.8609 | 25.35854 | 24.57059 | 24.95744 | 36.42287 | 32.06214
1025.977 | 4.790505 | 965.0272 | 3.276226 |  | 25.88158 | 25.33368 | 24.60459 | 24.92999 | 36.43482 | 32.01834
1026.076 | 4.790632 | 959.9754 | 3.276223 |  | 25.87408 | 25.32406 | 24.59745 | 24.96922 | 36.40137 | 32.05587
1026.176 | 4.789842 | 968.2766 | 3.276263 |  | 25.87572 | 25.38323 | 24.60441 | 25.00228 | 36.45098 | 32.05133
1026.275 | 4.791223 | 968.4866 | 3.276225 |  | 25.86735 | 25.34872 | 24.5993 | 24.9416 | 36.43438 | 32.03615
1026.375 | 4.789915 | 971.7835 | 3.276278 |  | 25.87993 | 25.35706 | 24.59968 | 24.96878 | 36.4264 | 32.04275
1026.475 | 4.790124 | 969.8253 | 3.276232 |  | 25.86521 | 25.3628 | 24.63923 | 24.98528 | 36.41804 | 32.03157
1026.574 | 4.790914 | 966.2699 | 3.276224 |  | 25.87644 | 25.38341 | 24.59468 | 24.97524 | 36.43272 | 32.04865
1026.674 | 4.791586 | 972.7714 | 3.276215 |  | 25.88663 | 25.35039 | 24.60632 | 24.97173 | 36.41246 | 32.05923
1026.773 | 4.790441 | 970.4644 | 3.276238 |  | 25.87963 | 25.37224 | 24.60193 | 24.95143 | 36.42656 | 32.07245
1026.873 | 4.78986 | 969.5487 | 3.276176 |  | 25.89921 | 25.35923 | 24.62033 | 24.95859 | 36.41925 | 32.06778
1026.973 | 4.789942 | 963.1607 | 3.276276 |  | 25.88843 | 25.38107 | 24.61658 | 24.96478 | 36.43368 | 32.08005
1027.072 | 4.790414 | 967.2932 | 3.276196 |  | 25.89773 | 25.37581 | 24.63012 | 24.97854 | 36.41621 | 32.08493
1027.171875 | 4.790169 | 972.3895 | 3.276268 |  | 25.89873 | 25.36377 | 24.60622 | 24.97367 | 36.42861 | 32.09546
1027.271 | 4.790623 | 968.2347 | 3.276247 |  | 25.88928 | 25.37831 | 24.59425 | 24.98529 | 36.41339 | 32.07684
1027.371 | 4.790868 | 969.2805 | 3.27621 |  | 25.90491 | 25.35228 | 24.59803 | 24.99764 | 36.41808 | 32.08152
1027.471 | 4.78986 | 963.0518 | 3.276229 |  | 25.90236 | 25.35011 | 24.6296 | 24.98117 | 36.42722 | 32.07401
1027.57 | 4.79055 | 970.9158 | 3.276226 |  | 25.8902 | 25.36718 | 24.6371 | 24.97034 | 36.42003 | 32.08447
1027.67 | 4.790332 | 967.5028 | 3.276251 |  | 25.87257 | 25.3634 | 24.59925 | 24.9619 | 36.43254 | 32.07408
1027.77 | 4.790151 | 961.5491 | 3.276273 |  | 25.88961 | 25.3612 | 24.61936 | 25.01885 | 36.41531 | 32.07058
1027.869 | 4.790932 | 961.5821 | 3.27623 |  | 25.92579 | 25.3637 | 24.61637 | 24.97628 | 36.42422 | 32.07061
1027.96875 | 4.790587 | 962.4432 | 3.276213 |  | 25.93155 | 25.36408 | 24.59729 | 24.95872 | 36.41494 | 32.07992
1028.068 | 4.790223 | 959.9011 | 3.276225 |  | 25.93428 | 25.35949 | 24.62841 | 24.98509 | 36.44733 | 32.06224
1028.168 | 4.790723 | 957.7841 | 3.276278 |  | 25.92286 | 25.34259 | 24.62112 | 25.02905 | 36.43264 | 32.06662
1028.268 | 4.79025 | 962.8401 | 3.276257 |  | 25.89758 | 25.36164 | 24.62708 | 24.98195 | 36.4192 | 32.09058
1028.367 | 4.790559 | 969.6964 | 3.276209 |  | 25.92627 | 25.38516 | 24.60282 | 24.97641 | 36.43237 | 32.11338
1028.467 | 4.789751 | 970.914 | 3.276253 |  | 25.91574 | 25.37401 | 24.62763 | 25.00539 | 36.43793 | 32.08059
1028.566 | 4.789505 | 965.2689 | 3.27625 |  | 25.92888 | 25.33798 | 24.64547 | 24.99365 | 36.4403 | 32.1088
1028.666 | 4.790669 | 968.4648 | 3.276249 |  | 25.91543 | 25.36941 | 24.59698 | 24.9717 | 36.43706 | 32.11205
1028.765625 | 4.790823 | 969.2449 | 3.276249 |  | 25.91201 | 25.36069 | 24.63038 | 24.98248 | 36.40643 | 32.14798
1028.865 | 4.790587 | 965.9614 | 3.276208 |  | 25.91478 | 25.36892 | 24.62557 | 24.98211 | 36.4123 | 32.14292
1028.965 | 4.790877 | 966.765 | 3.276265 |  | 25.92051 | 25.38841 | 24.62181 | 24.97882 | 36.43238 | 32.17933
1029.064 | 4.790088 | 966.7553 | 3.276217 |  | 25.9241 | 25.36047 | 24.62422 | 24.97658 | 36.41555 | 32.18259
1029.164 | 4.790232 | 963.3268 | 3.276233 |  | 25.91446 | 25.3542 | 24.64836 | 25.00375 | 36.40633 | 32.23289
1029.264 | 4.790269 | 965.3458 | 3.276255 |  | 25.91883 | 25.35701 | 24.61933 | 24.97141 | 36.36846 | 32.19439
1029.363 | 4.790559 | 972.0473 | 3.276274 |  | 25.90359 | 25.38797 | 24.61695 | 24.98095 | 36.36694 | 32.22557
1029.463 | 4.790441 | 969.6624 | 3.276263 |  | 25.90179 | 25.35816 | 24.6143 | 25.00333 | 36.38297 | 32.21074
1029.5625 | 4.790432 | 970.3256 | 3.276196 |  | 25.87745 | 25.40154 | 24.63618 | 24.99423 | 36.3469 | 32.21074
1029.662 | 4.790669 | 967.6873 | 3.27621 |  | 25.88502 | 25.38819 | 24.60133 | 24.99351 | 36.37146 | 32.2172
1029.762 | 4.789515 | 974.5315 | 3.276255 |  | 25.88254 | 25.385 | 24.62222 | 24.98778 | 36.35535 | 32.19476
1029.861 | 4.790133 | 975.3898 | 3.276247 |  | 25.89224 | 25.40651 | 24.6055 | 24.99537 | 36.34579 | 32.22488
1029.961 | 4.789533 | 971.1614 | 3.27626 |  | 25.90135 | 25.38971 | 24.62593 | 24.98351 | 36.35274 | 32.20437
1030.061 | 4.790096 | 973.5021 | 3.276284 |  | 25.92789 | 25.37975 | 24.60977 | 24.99772 | 36.34452 | 32.16751
1030.16 | 4.790559 | 963.8231 | 3.27627 |  | 25.91929 | 25.38235 | 24.63092 | 25.00367 | 36.3471 | 32.18245
1030.26 | 4.79086 | 969.9943 | 3.276192 |  | 25.87818 | 25.36906 | 24.60407 | 25.03678 | 36.30526 | 32.18028
1030.359375 | 4.790078 | 966.734 | 3.276247 |  | 25.87542 | 25.36945 | 24.61468 | 25.03196 | 36.29738 | 32.14835
1030.459 | 4.790096 | 963.7996 | 3.276253 |  | 25.8974 | 25.36333 | 24.61584 | 24.99603 | 36.25894 | 32.15463
1030.559 | 4.789842 | 970.8743 | 3.276289 |  | 25.92169 | 25.36934 | 24.6194 | 24.98032 | 36.28204 | 32.17392
1030.658 | 4.790169 | 964.621 | 3.276265 |  | 25.87948 | 25.36772 | 24.58798 | 24.98802 | 36.27506 | 32.13996
1030.758 | 4.790069 | 970.7 | 3.276252 |  | 25.8984 | 25.38507 | 24.62845 | 24.98071 | 36.2774 | 32.13587
1030.857 | 4.790977 | 965.3647 | 3.27633 |  | 25.88915 | 25.38601 | 24.63793 | 25.03539 | 36.28823 | 32.16221
1030.957 | 4.789815 | 967.9059 | 3.276273 |  | 25.91385 | 25.37694 | 24.59758 | 25.03651 | 36.25227 | 32.16533
1031.057 | 4.791023 | 967.6076 | 3.276258 |  | 25.91129 | 25.40157 | 24.59509 | 25.03801 | 36.17871 | 32.14549
1031.15625 | 4.790677 | 963.1648 | 3.276264 |  | 25.90064 | 25.36964 | 24.61084 | 25.02209 | 36.17113 | 32.16114
1031.256 | 4.789996 | 970.4685 | 3.276237 |  | 25.89654 | 25.40067 | 24.61459 | 25.02223 | 36.18938 | 32.1241
1031.355 | 4.790396 | 967.0015 | 3.276258 |  | 25.93061 | 25.38381 | 24.6169 | 25.00398 | 36.18522 | 32.14491
1031.455 | 4.790532 | 965.9404 | 3.276288 |  | 25.8915 | 25.38483 | 24.59674 | 25.02873 | 36.18241 | 32.12203
1031.555 | 4.789896 | 962.9848 | 3.276208 |  | 25.94195 | 25.38303 | 24.61245 | 25.03047 | 36.18386 | 32.11345
1031.654 | 4.790814 | 966.3656 | 3.276237 |  | 25.89165 | 25.40188 | 24.60718 | 25.03288 | 36.2146 | 32.13489
1031.754 | 4.790759 | 964.8399 | 3.276236 |  | 25.88228 | 25.38606 | 24.59393 | 25.02589 | 36.19814 | 32.14064
1031.854 | 4.789705 | 965.3692 | 3.276274 |  | 25.89498 | 25.4021 | 24.61488 | 25.02803 | 36.1838 | 32.15706
1031.953125 | 4.790115 | 961.1189 | 3.27624 |  | 25.90972 | 25.40358 | 24.6213 | 25.02737 | 36.1778 | 32.09496
1032.053 | 4.79075 | 962.437 | 3.276243 |  | 25.91312 | 25.38221 | 24.61301 | 25.00722 | 36.13818 | 32.10794
1032.152 | 4.789987 | 959.9528 | 3.276271 |  | 25.89263 | 25.38553 | 24.64898 | 24.99951 | 36.19216 | 32.10315
1032.252 | 4.789933 | 961.8546 | 3.276248 |  | 25.89755 | 25.39036 | 24.63504 | 25.02517 | 36.19756 | 32.12234
1032.352 | 4.790432 | 960.6976 | 3.276219 |  | 25.90335 | 25.39577 | 24.59335 | 25.00864 | 36.21947 | 32.11877
1032.451 | 4.790795 | 962.6204 | 3.276263 |  | 25.87998 | 25.39459 | 24.61049 | 24.99737 | 36.19884 | 32.12823
1032.551 | 4.789715 | 964.1651 | 3.276191 |  | 25.89176 | 25.39247 | 24.61169 | 25.02676 | 36.20235 | 32.09558
1032.65 | 4.789552 | 962.6692 | 3.276284 |  | 25.89336 | 25.38248 | 24.62653 | 25.04312 | 36.2054 | 32.09625
1032.75 | 4.789924 | 960.6195 | 3.276217 |  | 25.89622 | 25.39544 | 24.59985 | 25.05405 | 36.23433 | 32.09504
1032.85 | 4.790714 | 960.5402 | 3.27627 |  | 25.89954 | 25.39562 | 24.61844 | 25.02471 | 36.22696 | 32.08035
1032.949 | 4.790469 | 964.0816 | 3.27618 |  | 25.91672 | 25.37658 | 24.59787 | 25.0278 | 36.22132 | 32.09102
1033.049 | 4.790487 | 968.1273 | 3.276224 |  | 25.88693 | 25.38757 | 24.59843 | 24.99556 | 36.20847 | 32.09926
1033.148 | 4.790559 | 962.4395 | 3.276245 |  | 25.89609 | 25.38447 | 24.61318 | 24.99548 | 36.2137 | 32.09385
1033.248 | 4.791195 | 967.4375 | 3.276247 |  | 25.8838 | 25.39119 | 24.63582 | 25.03644 | 36.2266 | 32.07767
1033.348 | 4.790542 | 969.0419 | 3.276215 |  | 25.89688 | 25.38576 | 24.62194 | 25.01076 | 36.22518 | 32.09671
1033.447 | 4.790932 | 970.7508 | 3.276241 |  | 25.88126 | 25.38305 | 24.6195 | 25.02642 | 36.20789 | 32.07415
1033.546875 | 4.790923 | 967.8424 | 3.27625 |  | 25.92904 | 25.37218 | 24.62384 | 25.00718 | 36.20348 | 32.07621
1033.646 | 4.790687 | 970.8743 | 3.276243 |  | 25.89313 | 25.42918 | 24.64036 | 25.01126 | 36.19343 | 32.0786
1033.746 | 4.79006 | 972.7799 | 3.276231 |  | 25.90956 | 25.35897 | 24.56157 | 25.04581 | 36.19017 | 32.07098
1033.846 | 4.789987 | 970.597 | 3.276238 |  | 25.90054 | 25.38443 | 24.60403 | 25.03702 | 36.18602 | 32.06968
1033.945 | 4.790324 | 968.828 | 3.276241 |  | 25.90123 | 25.36497 | 24.63941 | 25.0416 | 36.18552 | 32.06267
1034.045 | 4.790632 | 965.4173 | 3.276263 |  | 25.86724 | 25.37675 | 24.592 | 25.0157 | 36.1969 | 32.08455
1034.145 | 4.790805 | 966.8432 | 3.276323 |  | 25.89671 | 25.3813 | 24.59902 | 25.04349 | 36.18432 | 32.08625
1034.244 | 4.790169 | 973.4235 | 3.276276 |  | 25.91096 | 25.39063 | 24.59915 | 25.04128 | 36.19588 | 32.09148
1034.34375 | 4.791005 | 962.416 | 3.276329 |  | 25.89894 | 25.36623 | 24.63001 | 25.01771 | 36.17356 | 32.07519
1034.443 | 4.790296 | 963.9766 | 3.276307 |  | 25.90208 | 25.41861 | 24.62299 | 25.01926 | 36.16611 | 32.0733
1034.543 | 4.790732 | 973.3128 | 3.276298 |  | 25.87874 | 25.38313 | 24.6378 | 25.04436 | 36.18977 | 32.08183
1034.643 | 4.790714 | 966.8436 | 3.276282 |  | 25.88209 | 25.40669 | 24.61875 | 25.02609 | 36.18443 | 32.1096
1034.742 | 4.790941 | 972.0819 | 3.276284 |  | 25.87593 | 25.38241 | 24.61136 | 25.0258 | 36.18625 | 32.11751
1034.842 | 4.790941 | 971.4132 | 3.276335 |  | 25.88836 | 25.37549 | 24.59487 | 24.99015 | 36.18611 | 32.1311
1034.941 | 4.790514 | 972.8651 | 3.276289 |  | 25.8928 | 25.39378 | 24.61285 | 24.99862 | 36.2044 | 32.15638
1035.041 | 4.790505 | 971.2104 | 3.276345 |  | 25.86611 | 25.4066 | 24.61391 | 25.01747 | 36.20399 | 32.15089
1035.140625 | 4.790895 | 972.2348 | 3.276341 |  | 25.90016 | 25.38925 | 24.59505 | 25.04015 | 36.19372 | 32.17182
1035.24 | 4.790169 | 972.2236 | 3.276308 |  | 25.88945 | 25.4121 | 24.60398 | 25.00724 | 36.20153 | 32.16342
1035.34 | 4.790723 | 965.4783 | 3.276278 |  | 25.86202 | 25.39647 | 24.62363 | 25.04016 | 36.18528 | 32.16211
1035.439 | 4.790959 | 969.9451 | 3.276279 |  | 25.87381 | 25.39009 | 24.59193 | 25.02824 | 36.19252 | 32.17661
1035.539 | 4.789796 | 970.8189 | 3.276317 |  | 25.8772 | 25.40155 | 24.59639 | 25.03448 | 36.20344 | 32.1709
1035.639 | 4.790387 | 961.2746 | 3.276335 |  | 25.86976 | 25.37037 | 24.62246 | 25.0248 | 36.19605 | 32.17971
1035.738 | 4.790223 | 964.351 | 3.276203 |  | 25.83793 | 25.40519 | 24.61787 | 25.02284 | 36.20642 | 32.16869
1035.838 | 4.790051 | 969.6957 | 3.27619 |  | 25.86844 | 25.3772 | 24.62799 | 25.03674 | 36.15281 | 32.15211
1035.9375 | 4.790269 | 969.4268 | 3.276247 |  | 25.87508 | 25.41051 | 24.61331 | 25.00263 | 36.14938 | 32.16606
1036.037 | 4.791032 | 961.2355 | 3.276263 |  | 25.84316 | 25.38904 | 24.6146 | 24.99514 | 36.15968 | 32.16323
1036.137 | 4.79046 | 967.3939 | 3.276248 |  | 25.84576 | 25.36732 | 24.6092 | 24.98903 | 36.11655 | 32.14132
1036.236 | 4.790305 | 962.1985 | 3.276209 |  | 25.85266 | 25.36667 | 24.60306 | 24.97662 | 36.10575 | 32.14452
1036.336 | 4.790469 | 957.9359 | 3.276208 |  | 25.84499 | 25.34617 | 24.59919 | 25.01094 | 36.10561 | 32.13656
1036.436 | 4.790759 | 965.5201 | 3.276172 |  | 25.85532 | 25.41151 | 24.61164 | 24.99122 | 36.07194 | 32.12904
1036.535 | 4.790487 | 965.608 | 3.276177 |  | 25.84256 | 25.39127 | 24.58407 | 24.9784 | 36.07571 | 32.11191
1036.635 | 4.791195 | 965.5561 | 3.27615 |  | 25.83183 | 25.35449 | 24.6179 | 25.01931 | 36.08815 | 32.10828
1036.734375 | 4.791559 | 966.1845 | 3.276201 |  | 25.82072 | 25.37582 | 24.5903 | 25.0111 | 36.10176 | 32.11325
1036.834 | 4.790986 | 965.9138 | 3.276275 |  | 25.83102 | 25.36468 | 24.60488 | 24.97587 | 36.0793 | 32.09588
1036.934 | 4.791386 | 961.1533 | 3.276237 |  | 25.83447 | 25.38255 | 24.62846 | 24.96893 | 36.10573 | 32.10371
1037.033 | 4.790478 | 970.6806 | 3.276223 |  | 25.83824 | 25.3657 | 24.62322 | 24.9889 | 36.11829 | 32.12458
1037.133 | 4.79075 | 967.2045 | 3.276282 |  | 25.81807 | 25.41203 | 24.6142 | 25.01824 | 36.0933 | 32.10397
1037.232 | 4.790923 | 967.8787 | 3.276263 |  | 25.81736 | 25.38129 | 24.60572 | 25.01321 | 36.12017 | 32.11398
1037.332 | 4.791468 | 963.965 | 3.276171 |  | 25.81343 | 25.38125 | 24.61145 | 25.00345 | 36.16047 | 32.12155
1037.432 | 4.792076 | 968.6241 | 3.276202 |  | 25.81137 | 25.39941 | 24.61332 | 24.98841 | 36.15898 | 32.15246
1037.53125 | 4.791268 | 969.4521 | 3.27621 |  | 25.82423 | 25.39012 | 24.60146 | 25.02122 | 36.15984 | 32.15306
1037.631 | 4.790469 | 967.3144 | 3.276124 |  | 25.81752 | 25.36841 | 24.63773 | 24.98095 | 36.15892 | 32.11541
1037.73 | 4.791205 | 970.7141 | 3.276153 |  | 25.82409 | 25.35441 | 24.59677 | 24.99325 | 36.14919 | 32.15738
1037.83 | 4.790505 | 966.8902 | 3.276176 |  | 25.79803 | 25.37445 | 24.61359 | 24.98748 | 36.17257 | 32.16862
1037.93 | 4.790305 | 970.2466 | 3.27615 |  | 25.827 | 25.39412 | 24.59811 | 24.96956 | 36.17036 | 32.17393
1038.029 | 4.790405 | 970.5156 | 3.276149 |  | 25.8447 | 25.34605 | 24.63313 | 25.00603 | 36.18068 | 32.16064
1038.129 | 4.791431 | 967.4367 | 3.276138 |  | 25.80103 | 25.39542 | 24.62558 | 25.00154 | 36.15204 | 32.15092
1038.229 | 4.791858 | 970.7556 | 3.276122 |  | 25.80119 | 25.39513 | 24.6033 | 24.96721 | 36.17672 | 32.13746
1038.328125 | 4.791068 | 970.2227 | 3.276133 |  | 25.82306 | 25.35324 | 24.63212 | 24.9983 | 36.16334 | 32.16872
1038.428 | 4.79164 | 971.9707 | 3.276098 |  | 25.82807 | 25.38392 | 24.60717 | 24.99882 | 36.12152 | 32.15519
1038.527 | 4.791759 | 970.7725 | 3.276092 |  | 25.79645 | 25.40799 | 24.60802 | 24.99906 | 36.10555 | 32.15055
1038.627 | 4.790932 | 971.4786 | 3.276156 |  | 25.81974 | 25.36628 | 24.63237 | 24.98507 | 36.0757 | 32.12789
1038.727 | 4.791559 | 967.9467 | 3.27617 |  | 25.82274 | 25.39529 | 24.61883 | 25.00897 | 36.04731 | 32.14646
1038.826 | 4.790759 | 970.3721 | 3.276118 |  | 25.83125 | 25.37776 | 24.60528 | 24.99075 | 36.05813 | 32.131
1038.926 | 4.790959 | 966.8505 | 3.276129 |  | 25.82012 | 25.38332 | 24.61921 | 24.98885 | 36.04941 | 32.14407
1039.025 | 4.791913 | 973.1462 | 3.276124 |  | 25.80086 | 25.36951 | 24.62306 | 25.00552 | 36.03199 | 32.11879
1039.125 | 4.790877 | 975.5801 | 3.276143 |  | 25.81066 | 25.39667 | 24.6064 | 24.99127 | 36.05848 | 32.10164
1039.225 | 4.790795 | 972.2537 | 3.276154 |  | 25.80262 | 25.37514 | 24.60762 | 25.01306 | 36.06294 | 32.10496
1039.324 | 4.791404 | 966.7119 | 3.27614 |  | 25.77291 | 25.35424 | 24.62788 | 24.98877 | 36.06472 | 32.138
1039.424 | 4.791513 | 970.024 | 3.27615 |  | 25.77791 | 25.40786 | 24.63285 | 24.98896 | 36.10345 | 32.14349
1039.523 | 4.790768 | 971.3316 | 3.276156 |  | 25.79524 | 25.37355 | 24.60601 | 25.00641 | 36.09868 | 32.09969
1039.623 | 4.790996 | 970.3325 | 3.276149 |  | 25.78101 | 25.3774 | 24.60954 | 24.98503 | 36.11222 | 32.08708
1039.723 | 4.791132 | 966.3121 | 3.276158 |  | 25.79347 | 25.36558 | 24.63946 | 24.99125 | 36.09191 | 32.12471
1039.822 | 4.791731 | 966.4661 | 3.276151 |  | 25.81163 | 25.38285 | 24.61191 | 25.00587 | 36.11833 | 32.10643
1039.921875 | 4.791359 | 972.9783 | 3.276183 |  | 25.80448 | 25.35425 | 24.61958 | 24.98692 | 36.12519 | 32.12679
1040.021 | 4.790705 | 969.0657 | 3.276069 |  | 25.78137 | 25.37941 | 24.62136 | 25.00667 | 36.10649 | 32.10533
1040.121 | 4.791713 | 965.9624 | 3.27612 |  | 25.77896 | 25.34946 | 24.60902 | 24.99797 | 36.0989 | 32.14355
1040.221 | 4.791313 | 970.3574 | 3.276143 |  | 25.78888 | 25.38304 | 24.61661 | 25.00505 | 36.12365 | 32.12985
1040.32 | 4.791086 | 971.1929 | 3.276132 |  | 25.7991 | 25.3787 | 24.61831 | 25.00611 | 36.11106 | 32.11562
1040.42 | 4.791795 | 970.8903 | 3.276175 |  | 25.78949 | 25.40832 | 24.606 | 24.98697 | 36.10035 | 32.1324
1040.52 | 4.791105 | 973.6607 | 3.276136 |  | 25.78257 | 25.34336 | 24.61012 | 24.97883 | 36.12358 | 32.13013
1040.619 | 4.791695 | 970.4555 | 3.276183 |  | 25.77833 | 25.38129 | 24.6024 | 24.99601 | 36.11384 | 32.10977
1040.71875 | 4.791631 | 971.9395 | 3.276204 |  | 25.80663 | 25.39447 | 24.64477 | 24.97597 | 36.11461 | 32.10643
1040.818 | 4.79184 | 974.5808 | 3.276204 |  | 25.80162 | 25.35605 | 24.6189 | 24.97885 | 36.11189 | 32.10467
1040.918 | 4.79155 | 974.2128 | 3.276155 |  | 25.78171 | 25.36706 | 24.64101 | 24.98703 | 36.13099 | 32.08423
1041.018 | 4.79194 | 971.1352 | 3.276132 |  | 25.80202 | 25.34914 | 24.5968 | 24.97391 | 36.11761 | 32.11514
1041.117 | 4.792449 | 975.7916 | 3.276098 |  | 25.77485 | 25.39669 | 24.6315 | 24.99668 | 36.09415 | 32.08322
1041.217 | 4.792149 | 975.3579 | 3.276143 |  | 25.79068 | 25.39015 | 24.63838 | 24.99206 | 36.12751 | 32.08223
1041.316 | 4.791659 | 982.5341 | 3.276124 |  | 25.79384 | 25.36665 | 24.64103 | 24.99831 | 36.12164 | 32.0933
1041.416 | 4.792322 | 977.5963 | 3.276136 |  | 25.79552 | 25.3873 | 24.6515 | 24.99083 | 36.12511 | 32.06764
1041.515625 | 4.791995 | 981.8332 | 3.276167 |  | 25.77549 | 25.37964 | 24.6654 | 24.98304 | 36.08515 | 32.08583
1041.615 | 4.791486 | 979.3009 | 3.276132 |  | 25.80248 | 25.38913 | 24.64266 | 25.0038 | 36.12889 | 32.07393
1041.715 | 4.791949 | 970.2691 | 3.276148 |  | 25.81803 | 25.36904 | 24.61046 | 24.9977 | 36.11011 | 32.07883
1041.814 | 4.791904 | 974.8804 | 3.276144 |  | 25.83153 | 25.38549 | 24.64359 | 24.98845 | 36.10549 | 32.07654
1041.914 | 4.791622 | 973.2902 | 3.276174 |  | 25.80637 | 25.34161 | 24.63628 | 24.97877 | 36.07691 | 32.06891
1042.014 | 4.792004 | 978.0878 | 3.276164 |  | 25.81382 | 25.36136 | 24.64777 | 25.01557 | 36.12375 | 32.06926
1042.113 | 4.791659 | 975.5348 | 3.276121 |  | 25.81431 | 25.36628 | 24.61897 | 25.01728 | 36.12395 | 32.09803
1042.213 | 4.792249 | 972.3034 | 3.276133 |  | 25.80544 | 25.39607 | 24.6458 | 25.01053 | 36.12113 | 32.09312
1042.3125 | 4.791949 | 982.3003 | 3.276147 |  | 25.82454 | 25.37363 | 24.65579 | 24.99619 | 36.11322 | 32.08892
1042.412 | 4.791059 | 972.1321 | 3.276083 |  | 25.79741 | 25.37745 | 24.63582 | 24.97601 | 36.14692 | 32.11681
1042.512 | 4.79214 | 973.7684 | 3.276195 |  | 25.79454 | 25.3648 | 24.6232 | 24.9865 | 36.15821 | 32.1355
1042.611 | 4.791613 | 973.0544 | 3.276132 |  | 25.78096 | 25.35623 | 24.6556 | 25.02057 | 36.15558 | 32.09604
1042.711 | 4.791831 | 974.3636 | 3.27621 |  | 25.80517 | 25.40046 | 24.62749 | 25.01401 | 36.1817 | 32.08501
1042.811 | 4.792195 | 973.5272 | 3.27615 |  | 25.79482 | 25.38992 | 24.65486 | 25.0272 | 36.16171 | 32.07896
1042.91 | 4.792295 | 975.6043 | 3.276186 |  | 25.8104 | 25.37856 | 24.64996 | 25.01718 | 36.11679 | 32.03764
1043.01 | 4.791186 | 970.7326 | 3.276133 |  | 25.83511 | 25.39021 | 24.61591 | 25.01046 | 36.13422 | 32.04519
1043.109375 | 4.791613 | 976.5241 | 3.276192 |  | 25.81906 | 25.35873 | 24.65855 | 24.97005 | 36.11932 | 32.06501
1043.209 | 4.791813 | 976.736 | 3.276076 |  | 25.81393 | 25.40171 | 24.64093 | 24.97553 | 36.15393 | 32.06134
1043.309 | 4.791513 | 966.6712 | 3.276136 |  | 25.78903 | 25.38947 | 24.62456 | 24.98432 | 36.11998 | 32.00872
1043.408 | 4.79184 | 967.7384 | 3.276143 |  | 25.82881 | 25.366 | 24.65611 | 25.00622 | 36.1174 | 32.02089
1043.508 | 4.792322 | 968.0209 | 3.276135 |  | 25.8289 | 25.36776 | 24.67028 | 25.00141 | 36.13794 | 32.00282
1043.607 | 4.792358 | 968.154 | 3.276149 |  | 25.83169 | 25.38305 | 24.63666 | 24.98549 | 36.16142 | 31.97619
1043.707 | 4.791241 | 970.9456 | 3.276163 |  | 25.7968 | 25.37412 | 24.62135 | 24.99275 | 36.14516 | 32.00603
1043.807 | 4.791977 | 968.17 | 3.276208 |  | 25.84815 | 25.36229 | 24.65261 | 25.01144 | 36.18305 | 32.02783
1043.90625 | 4.791986 | 971.7417 | 3.276161 |  | 25.83021 | 25.36486 | 24.67694 | 25.00632 | 36.17801 | 32.00001
1044.006 | 4.791495 | 972.8983 | 3.276195 |  | 25.82456 | 25.39245 | 24.65484 | 24.98745 | 36.16283 | 32.03546
1044.105 | 4.793012 | 967.959 | 3.276145 |  | 25.84546 | 25.38953 | 24.67188 | 24.99176 | 36.18367 | 32.04174
1044.205 | 4.792295 | 966.5124 | 3.276213 |  | 25.82726 | 25.39608 | 24.66701 | 24.99692 | 36.18281 | 32.04554
1044.305 | 4.791667 | 966.9688 | 3.276117 |  | 25.84128 | 25.38468 | 24.65839 | 25.00785 | 36.1802 | 32.08368
1044.404 | 4.792331 | 969.9087 | 3.276174 |  | 25.84101 | 25.39277 | 24.68706 | 24.99449 | 36.19287 | 32.0637
1044.504 | 4.792267 | 969.3789 | 3.276279 |  | 25.82665 | 25.39641 | 24.64555 | 24.99739 | 36.16173 | 32.02356
1044.604 | 4.791831 | 967.8066 | 3.276236 |  | 25.8387 | 25.36453 | 24.64514 | 24.99158 | 36.13993 | 32.0197
1044.703125 | 4.791731 | 965.3177 | 3.276251 |  | 25.84038 | 25.40692 | 24.65532 | 24.99358 | 36.14584 | 32.00409
1044.803 | 4.792649 | 968.2386 | 3.276267 |  | 25.81937 | 25.39068 | 24.64747 | 24.99799 | 36.16011 | 32.0078
1044.902 | 4.791486 | 968.3568 | 3.276263 |  | 25.83862 | 25.41412 | 24.62117 | 24.98267 | 36.14642 | 31.99603
1045.002 | 4.791349 | 975.1361 | 3.276263 |  | 25.8603 | 25.38587 | 24.64062 | 24.98838 | 36.12846 | 32.00668
1045.102 | 4.792049 | 974.6336 | 3.276229 |  | 25.82644 | 25.37789 | 24.63216 | 24.97287 | 36.12938 | 31.97848
1045.201 | 4.792095 | 973.1114 | 3.276204 |  | 25.85576 | 25.40898 | 24.65418 | 25.00076 | 36.16099 | 32.02642
1045.301 | 4.791922 | 972.866 | 3.276191 |  | 25.8374 | 25.35396 | 24.62221 | 24.98092 | 36.18904 | 31.9846
1045.4 | 4.791722 | 969.9905 | 3.276194 |  | 25.85809 | 25.39992 | 24.64685 | 24.96161 | 36.17794 | 32.01708
1045.5 | 4.792503 | 980.6302 | 3.276223 |  | 25.83226 | 25.38769 | 24.64977 | 25.02898 | 36.17732 | 32.02679
1045.6 | 4.792285 | 975.5856 | 3.276216 |  | 25.87618 | 25.40376 | 24.6505 | 24.96405 | 36.17346 | 32.01253
1045.699 | 4.792149 | 972.7619 | 3.276199 |  | 25.88006 | 25.38425 | 24.64025 | 24.97936 | 36.22416 | 32.03337
1045.799 | 4.792813 | 969.1304 | 3.276163 |  | 25.85095 | 25.38335 | 24.65728 | 25.00777 | 36.23423 | 31.98843
1045.898 | 4.792104 | 970.0554 | 3.276205 |  | 25.86576 | 25.37353 | 24.65341 | 24.98527 | 36.19745 | 32.02931
1045.998 | 4.792158 | 973.0264 | 3.276227 |  | 25.86878 | 25.39863 | 24.63921 | 24.9891 | 36.17369 | 31.97926
1046.098 | 4.79234 | 969.7553 | 3.276201 |  | 25.87333 | 25.38161 | 24.66073 | 24.9974 | 36.21925 | 32.01295
1046.197 | 4.79164 | 973.9621 | 3.276189 |  | 25.88315 | 25.36225 | 24.64649 | 25.0146 | 36.21457 | 32.0104
1046.296875 | 4.791995 | 969.9349 | 3.276206 |  | 25.86242 | 25.4136 | 24.65024 | 24.98338 | 36.20229 | 31.98012
1046.396 | 4.792376 | 970.0349 | 3.276176 |  | 25.87626 | 25.40777 | 24.63269 | 25.02458 | 36.22697 | 31.99456
1046.496 | 4.792313 | 971.3298 | 3.276227 |  | 25.90431 | 25.4201 | 24.63025 | 25.01796 | 36.24354 | 32.03033
1046.596 | 4.792304 | 969.0584 | 3.276178 |  | 25.882 | 25.38349 | 24.66405 | 25.03244 | 36.23054 | 32.06413
1046.695 | 4.79194 | 974.6769 | 3.276183 |  | 25.87215 | 25.41665 | 24.62033 | 25.01816 | 36.24294 | 32.05506
1046.795 | 4.792304 | 977.3931 | 3.276194 |  | 25.89585 | 25.4032 | 24.64914 | 25.01693 | 36.24532 | 32.04803
1046.895 | 4.792694 | 979.3037 | 3.276235 |  | 25.87932 | 25.4031 | 24.66073 | 25.03357 | 36.27664 | 32.0868
1046.994 | 4.792712 | 971.6002 | 3.276182 |  | 25.87737 | 25.38544 | 24.64192 | 24.98818 | 36.26582 | 32.05487
1047.09375 | 4.791667 | 978.1908 | 3.276244 |  | 25.88024 | 25.40347 | 24.64248 | 24.99877 | 36.24636 | 32.05868
1047.193 | 4.791786 | 979.4877 | 3.276232 |  | 25.85693 | 25.40805 | 24.659 | 24.9752 | 36.26523 | 32.08768
1047.293 | 4.791804 | 971.5146 | 3.276223 |  | 25.8896 | 25.40912 | 24.67582 | 25.03713 | 36.29238 | 32.09236
1047.393 | 4.792813 | 971.6604 | 3.276214 |  | 25.8795 | 25.42705 | 24.63817 | 25.02874 | 36.26529 | 32.07197
1047.492 | 4.792113 | 968.6008 | 3.276221 |  | 25.8894 | 25.39075 | 24.63716 | 25.03577 | 36.31828 | 32.12945
1047.592 | 4.792758 | 977.006 | 3.276231 |  | 25.86919 | 25.40618 | 24.66065 | 25.00221 | 36.32087 | 32.13213
1047.691 | 4.792421 | 977.384 | 3.276253 |  | 25.87157 | 25.41099 | 24.63314 | 25.01871 | 36.3106 | 32.10414
1047.791 | 4.792685 | 972.1972 | 3.276272 |  | 25.87297 | 25.42203 | 24.63471 | 25.00415 | 36.29198 | 32.11943
1047.890625 | 4.792122 | 972.3383 | 3.276216 |  | 25.90237 | 25.41487 | 24.64104 | 25.03134 | 36.27458 | 32.10646
1047.99 | 4.792612 | 971.5506 | 3.276229 |  | 25.86473 | 25.44182 | 24.65714 | 25.01258 | 36.2987 | 32.12962
1048.09 | 4.792594 | 973.3684 | 3.276212 |  | 25.87823 | 25.39909 | 24.66041 | 25.02528 | 36.26846 | 32.14281
1048.189 | 4.792694 | 976.1607 | 3.276201 |  | 25.89308 | 25.43892 | 24.65003 | 25.00988 | 36.27939 | 32.14733
1048.289 | 4.79293 | 974.8501 | 3.276203 |  | 25.88673 | 25.38151 | 24.62996 | 25.01182 | 36.26022 | 32.16438
1048.389 | 4.792394 | 975.6533 | 3.276233 |  | 25.89076 | 25.42572 | 24.66183 | 25.01883 | 36.29377 | 32.17964
1048.488 | 4.792649 | 977.0484 | 3.276212 |  | 25.89179 | 25.39058 | 24.63491 | 25.03695 | 36.28374 | 32.20407
1048.588 | 4.792821 | 972.4809 | 3.276242 |  | 25.92958 | 25.41717 | 24.63633 | 25.00702 | 36.31114 | 32.19322
1048.6875 | 4.793157 | 978.6878 | 3.276196 |  | 25.89627 | 25.4267 | 24.65758 | 25.03202 | 36.30426 | 32.18315
1048.787 | 4.792403 | 975.1597 | 3.276214 |  | 25.89155 | 25.42415 | 24.62321 | 25.0093 | 36.3084 | 32.2074
1048.887 | 4.792522 | 975.7503 | 3.276273 |  | 25.93296 | 25.42437 | 24.64828 | 25.01118 | 36.32063 | 32.23505
1048.986 | 4.792813 | 968.476 | 3.276201 |  | 25.91786 | 25.42765 | 24.61917 | 25.02051 | 36.34203 | 32.23455
1049.086 | 4.79244 | 969.8734 | 3.276208 |  | 25.90137 | 25.40998 | 24.64069 | 25.02499 | 36.32597 | 32.21253
1049.186 | 4.79214 | 968.7772 | 3.276174 |  | 25.91208 | 25.38187 | 24.63911 | 25.00089 | 36.32942 | 32.22536
1049.285 | 4.793312 | 973.3176 | 3.27621 |  | 25.92139 | 25.4258 | 24.66001 | 25.02218 | 36.34874 | 32.24908
1049.385 | 4.792449 | 968.7184 | 3.276195 |  | 25.91601 | 25.39613 | 24.63825 | 25.03517 | 36.29462 | 32.24199
1049.484375 | 4.792758 | 970.5964 | 3.276216 |  | 25.91406 | 25.41103 | 24.64059 | 25.02239 | 36.34214 | 32.23281
1049.584 | 4.793112 | 968.2681 | 3.276227 |  | 25.89676 | 25.40225 | 24.64148 | 25.03444 | 36.34167 | 32.26208
1049.684 | 4.793357 | 980.7644 | 3.276211 |  | 25.90802 | 25.4539 | 24.63455 | 25.00917 | 36.35311 | 32.27379
1049.783 | 4.792658 | 975.1884 | 3.276188 |  | 25.91204 | 25.38904 | 24.62338 | 25.05339 | 36.34921 | 32.29661
1049.883 | 4.792304 | 976.2334 | 3.276278 |  | 25.95531 | 25.42107 | 24.66178 | 25.02782 | 36.34356 | 32.28152
1049.982 | 4.792576 | 976.5596 | 3.276196 |  | 25.93714 | 25.41681 | 24.63441 | 25.0568 | 36.33473 | 32.26978
1050.082 | 4.792813 | 972.5777 | 3.276212 |  | 25.93549 | 25.43482 | 24.65439 | 25.03949 | 36.33231 | 32.27184
1050.182 | 4.792467 | 971.4622 | 3.276199 |  | 25.90576 | 25.41503 | 24.65645 | 25.00443 | 36.34349 | 32.23644
1050.28125 | 4.792649 | 979.0792 | 3.276205 |  | 25.92467 | 25.42197 | 24.67756 | 25.03362 | 36.34793 | 32.24115
1050.381 | 4.792531 | 972.5028 | 3.276179 |  | 25.91186 | 25.4064 | 24.67186 | 25.01531 | 36.34647 | 32.25791
1050.48 | 4.792621 | 978.3784 | 3.27617 |  | 25.92989 | 25.40283 | 24.61865 | 25.0695 | 36.36404 | 32.25079
1050.58 | 4.792231 | 977.0322 | 3.276192 |  | 25.92075 | 25.41488 | 24.63463 | 25.03113 | 36.38288 | 32.23795
1050.68 | 4.792258 | 974.3793 | 3.276224 |  | 25.93508 | 25.40387 | 24.641 | 25.02788 | 36.37584 | 32.23875
1050.779 | 4.792313 | 974.7157 | 3.276194 |  | 25.91595 | 25.43629 | 24.62819 | 25.03602 | 36.3819 | 32.22382
1050.879 | 4.79323 | 974.5598 | 3.276281 |  | 25.91224 | 25.40909 | 24.65383 | 25.03471 | 36.37477 | 32.22296
1050.979 | 4.793076 | 970.3359 | 3.276217 |  | 25.92333 | 25.42056 | 24.68499 | 25.05 | 36.36824 | 32.21322
1051.078125 | 4.792095 | 980.958 | 3.27624 |  | 25.94341 | 25.42648 | 24.62776 | 25.03001 | 36.37304 | 32.19875
1051.178 | 4.79244 | 969.0352 | 3.276184 |  | 25.91307 | 25.4266 | 24.64071 | 25.02216 | 36.39091 | 32.20509
1051.277 | 4.792712 | 975.2176 | 3.276236 |  | 25.94425 | 25.43226 | 24.66864 | 25.03534 | 36.37004 | 32.20446
1051.377 | 4.793121 | 976.0855 | 3.276216 |  | 25.90934 | 25.42186 | 24.65117 | 25.04119 | 36.38395 | 32.19294
1051.477 | 4.793557 | 980.2882 | 3.276208 |  | 25.90139 | 25.39952 | 24.63972 | 24.99267 | 36.39935 | 32.15033
1051.576 | 4.792957 | 976.8075 | 3.276245 |  | 25.9184 | 25.37628 | 24.64781 | 25.01085 | 36.37904 | 32.16584
1051.676 | 4.793067 | 973.6741 | 3.27622 |  | 25.91932 | 25.41623 | 24.68193 | 25.00934 | 36.38044 | 32.1436
1051.775 | 4.793367 | 976.6207 | 3.276177 |  | 25.90761 | 25.4005 | 24.62231 | 24.98554 | 36.38255 | 32.14435
1051.875 | 4.792403 | 978.3179 | 3.276164 |  | 25.89861 | 25.38165 | 24.63744 | 25.00601 | 36.3932 | 32.14322
1051.975 | 4.792957 | 976.6918 | 3.276254 |  | 25.91789 | 25.4049 | 24.65155 | 25.00434 | 36.38021 | 32.1175
1052.074 | 4.793475 | 973.699 | 3.276228 |  | 25.91706 | 25.41158 | 24.64992 | 25.00145 | 36.38223 | 32.10729
1052.174 | 4.793466 | 979.4984 | 3.27622 |  | 25.90757 | 25.42683 | 24.64636 | 24.96644 | 36.4041 | 32.11021
1052.273 | 4.793166 | 980.3085 | 3.276198 |  | 25.91651 | 25.39942 | 24.64764 | 24.99167 | 36.39827 | 32.11312
1052.373 | 4.794039 | 976.2564 | 3.276239 |  | 25.91976 | 25.38814 | 24.62297 | 24.99521 | 36.40147 | 32.10185
1052.473 | 4.793166 | 975.8987 | 3.276293 |  | 25.91924 | 25.41712 | 24.62508 | 25.00006 | 36.40622 | 32.11028
1052.572 | 4.793766 | 981.7459 | 3.276212 |  | 25.93449 | 25.41586 | 24.62512 | 24.99991 | 36.40167 | 32.11071
1052.671875 | 4.794211 | 979.4971 | 3.276193 |  | 25.92502 | 25.39538 | 24.63661 | 25.00848 | 36.3918 | 32.1384
1052.771 | 4.79333 | 975.0103 | 3.276256 |  | 25.93054 | 25.41075 | 24.64554 | 25.01203 | 36.40157 | 32.13618
1052.871 | 4.792939 | 982.0923 | 3.276224 |  | 25.92092 | 25.41857 | 24.64256 | 25.01814 | 36.39117 | 32.14035
1052.971 | 4.793294 | 972.5925 | 3.276236 |  | 25.90913 | 25.40386 | 24.64528 | 25.03196 | 36.40277 | 32.12849
1053.07 | 4.793848 | 975.7594 | 3.276214 |  | 25.88551 | 25.42405 | 24.6628 | 25.00812 | 36.41022 | 32.14749
1053.17 | 4.794148 | 980.7161 | 3.276234 |  | 25.89555 | 25.43275 | 24.64811 | 25.0089 | 36.40351 | 32.14974
1053.27 | 4.793067 | 976.6864 | 3.276224 |  | 25.88749 | 25.38791 | 24.64923 | 25.04041 | 36.40853 | 32.18263
1053.369 | 4.794129 | 977.3916 | 3.276232 |  | 25.89027 | 25.45895 | 24.63374 | 25.00012 | 36.38623 | 32.16636
1053.46875 | 4.793312 | 975.9021 | 3.276182 |  | 25.8877 | 25.40289 | 24.64823 | 24.99015 | 36.36001 | 32.19544
1053.568 | 4.792749 | 975.2354 | 3.276226 |  | 25.88566 | 25.38986 | 24.63132 | 24.99253 | 36.40877 | 32.20395
1053.668 | 4.793811 | 978.1489 | 3.27627 |  | 25.86592 | 25.40119 | 24.64734 | 24.98502 | 36.36591 | 32.20071
1053.768 | 4.793612 | 974.8774 | 3.276224 |  | 25.88218 | 25.43339 | 24.64118 | 24.99713 | 36.37146 | 32.17825
1053.867 | 4.793493 | 979.3267 | 3.276207 |  | 25.87071 | 25.41367 | 24.59997 | 24.99995 | 36.36631 | 32.20624
1053.967 | 4.793585 | 975.522 | 3.276194 |  | 25.85893 | 25.39369 | 24.62542 | 25.03001 | 36.33208 | 32.20335
1054.066 | 4.793793 | 976.8328 | 3.276254 |  | 25.87178 | 25.39639 | 24.67015 | 25.01251 | 36.33428 | 32.21217
1054.166 | 4.794538 | 977.219 | 3.276239 |  | 25.86272 | 25.44349 | 24.63258 | 25.01585 | 36.35616 | 32.2494
1054.265625 | 4.79343 | 974.1528 | 3.276263 |  | 25.85966 | 25.4243 | 24.6625 | 25.0283 | 36.33202 | 32.22586
1054.365 | 4.79343 | 971.3428 | 3.276246 |  | 25.88066 | 25.4149 | 24.62533 | 25.01721 | 36.30608 | 32.2506
1054.465 | 4.793566 | 975.705 | 3.276341 |  | 25.88707 | 25.43963 | 24.64952 | 25.01809 | 36.31575 | 32.23885
1054.564 | 4.79393 | 978.5629 | 3.276257 |  | 25.85132 | 25.39445 | 24.63613 | 25.00623 | 36.32494 | 32.22753
1054.664 | 4.793049 | 974.643 | 3.276301 |  | 25.87094 | 25.40952 | 24.63723 | 24.9911 | 36.30664 | 32.23579
1054.764 | 4.793821 | 972.5987 | 3.276293 |  | 25.86774 | 25.41723 | 24.62675 | 25.00863 | 36.29801 | 32.26606
1054.863 | 4.792957 | 972.2487 | 3.276279 |  | 25.90112 | 25.41581 | 24.6411 | 25.00282 | 36.31358 | 32.28756
1054.963 | 4.793221 | 972.8339 | 3.276307 |  | 25.86284 | 25.42181 | 24.62661 | 25.00561 | 36.30769 | 32.24444
1055.0625 | 4.794402 | 975.9993 | 3.276268 |  | 25.88577 | 25.43362 | 24.65061 | 25.00772 | 36.28098 | 32.24111
1055.162 | 4.79422 | 973.0662 | 3.276269 |  | 25.88635 | 25.39631 | 24.62348 | 24.98721 | 36.26861 | 32.2269
1055.262 | 4.793966 | 976.2053 | 3.276271 |  | 25.87029 | 25.42536 | 24.63114 | 25.00252 | 36.29309 | 32.2003
1055.361 | 4.794111 | 975.486 | 3.276283 |  | 25.88106 | 25.41564 | 24.66138 | 25.01111 | 36.27314 | 32.18113
1055.461 | 4.793803 | 977.3904 | 3.276278 |  | 25.89437 | 25.43238 | 24.61801 | 24.99458 | 36.27324 | 32.17425
1055.561 | 4.794675 | 974.8704 | 3.276308 |  | 25.8824 | 25.42324 | 24.63694 | 24.99109 | 36.26241 | 32.15751
1055.66 | 4.794121 | 971.9209 | 3.276309 |  | 25.87666 | 25.4122 | 24.63654 | 25.01086 | 36.22818 | 32.15359
1055.76 | 4.79343 | 977.4409 | 3.276295 |  | 25.87697 | 25.40306 | 24.63677 | 25.01258 | 36.21779 | 32.13902
1055.859375 | 4.79393 | 979.1061 | 3.276309 |  | 25.85551 | 25.39545 | 24.63194 | 24.99878 | 36.24646 | 32.14233
1055.959 | 4.793693 | 974.2686 | 3.276319 |  | 25.86153 | 25.42701 | 24.67596 | 24.96767 | 36.26223 | 32.13724
1056.059 | 4.794084 | 979.9366 | 3.276299 |  | 25.86341 | 25.40734 | 24.6419 | 24.99836 | 36.23991 | 32.12059
1056.158 | 4.79353 | 981.6284 | 3.276265 |  | 25.88036 | 25.40931 | 24.6705 | 24.96384 | 36.24686 | 32.11913
1056.258 | 4.793593 | 978.9808 | 3.276313 |  | 25.87705 | 25.4017 | 24.64622 | 25.00146 | 36.24337 | 32.15435
1056.357 | 4.793993 | 983.1349 | 3.276215 |  | 25.8573 | 25.41689 | 24.63419 | 24.98157 | 36.24323 | 32.18066
1056.457 | 4.794466 | 977.8839 | 3.27624 |  | 25.86337 | 25.43523 | 24.66203 | 24.99042 | 36.26532 | 32.16185
1056.557 | 4.794702 | 981.7869 | 3.276281 |  | 25.88107 | 25.41733 | 24.63417 | 24.98025 | 36.26153 | 32.14231
1056.65625 | 4.794402 | 979.194 | 3.276255 |  | 25.82748 | 25.40492 | 24.66352 | 24.99822 | 36.26693 | 32.16315
1056.756 | 4.795128 | 983.0898 | 3.276308 |  | 25.85835 | 25.38752 | 24.6502 | 25.00679 | 36.30354 | 32.19805
1056.855 | 4.793912 | 986.7728 | 3.276224 |  | 25.84414 | 25.41582 | 24.64373 | 25.02102 | 36.27338 | 32.20035
1056.955 | 4.794229 | 981.3889 | 3.276258 |  | 25.83879 | 25.39349 | 24.65122 | 25.00878 | 36.2976 | 32.19782
1057.055 | 4.794247 | 984.0612 | 3.276234 |  | 25.85969 | 25.39619 | 24.6558 | 24.9871 | 36.25678 | 32.18459
1057.154 | 4.794629 | 985.1929 | 3.276306 |  | 25.83481 | 25.40117 | 24.66237 | 25.00301 | 36.28671 | 32.11648
1057.254 | 4.794447 | 983.7863 | 3.276254 |  | 25.83353 | 25.4011 | 24.66015 | 25.01872 | 36.3014 | 32.16739
1057.354 | 4.794457 | 984.4161 | 3.276241 |  | 25.85794 | 25.39125 | 24.6487 | 24.9871 | 36.26082 | 32.14141
1057.453125 | 4.794484 | 987.0261 | 3.276176 |  | 25.88919 | 25.40578 | 24.67128 | 24.99203 | 36.27072 | 32.11441
1057.553 | 4.794692 | 992.1107 | 3.276219 |  | 25.86453 | 25.38831 | 24.67226 | 24.98046 | 36.29702 | 32.15774
1057.652 | 4.794729 | 984.1279 | 3.276293 |  | 25.86914 | 25.37604 | 24.67132 | 24.99253 | 36.25871 | 32.1748
1057.752 | 4.794783 | 988.7131 | 3.276302 |  | 25.86452 | 25.37974 | 24.66409 | 24.96279 | 36.27357 | 32.12751
1057.852 | 4.79461 | 983.7907 | 3.276217 |  | 25.88247 | 25.41248 | 24.65244 | 25.01059 | 36.29723 | 32.11666
1057.951 | 4.794393 | 987.9317 | 3.276263 |  | 25.86544 | 25.38951 | 24.68685 | 24.98145 | 36.29826 | 32.14364
1058.051 | 4.794838 | 987.6195 | 3.276237 |  | 25.88935 | 25.38111 | 24.65401 | 24.98681 | 36.2694 | 32.14597
1058.15 | 4.795592 | 988.7034 | 3.276222 |  | 25.91114 | 25.41809 | 24.66237 | 24.97871 | 36.30365 | 32.1263
1058.25 | 4.794565 | 991.9921 | 3.276272 |  | 25.8612 | 25.38252 | 24.66993 | 24.99107 | 36.32782 | 32.14706
1058.35 | 4.794711 | 994.4468 | 3.276248 |  | 25.87416 | 25.38841 | 24.69745 | 24.991 | 36.30049 | 32.11831
1058.449 | 4.795083 | 986.9674 | 3.276323 |  | 25.87318 | 25.39758 | 24.66864 | 24.95637 | 36.32826 | 32.12455
1058.549 | 4.794438 | 991.5618 | 3.276299 |  | 25.87877 | 25.40737 | 24.6651 | 24.97533 | 36.30854 | 32.10339
1058.648 | 4.794538 | 992.6272 | 3.276257 |  | 25.88342 | 25.39936 | 24.65089 | 25.00563 | 36.32569 | 32.10291
1058.748 | 4.795193 | 997.7271 | 3.276275 |  | 25.87592 | 25.40598 | 24.69624 | 24.98546 | 36.32897 | 32.11465
1058.848 | 4.79452 | 993.724 | 3.276289 |  | 25.89448 | 25.42863 | 24.65955 | 24.99288 | 36.31866 | 32.08516
1058.947 | 4.794575 | 988.1223 | 3.276273 |  | 25.8773 | 25.41686 | 24.67837 | 24.94039 | 36.32925 | 32.09961
1059.046875 | 4.794647 | 983.999 | 3.276255 |  | 25.90075 | 25.38871 | 24.6717 | 24.98285 | 36.3171 | 32.10486
1059.146 | 4.795165 | 985.5784 | 3.276256 |  | 25.89174 | 25.40495 | 24.66381 | 24.99658 | 36.31511 | 32.07795
1059.246 | 4.794902 | 987.8248 | 3.276228 |  | 25.88129 | 25.41729 | 24.6616 | 24.97099 | 36.35106 | 32.11437
1059.346 | 4.794811 | 989.5076 | 3.27627 |  | 25.9037 | 25.4102 | 24.66555 | 25.03162 | 36.36304 | 32.08244
1059.445 | 4.795747 | 987.424 | 3.276234 |  | 25.85964 | 25.39182 | 24.63874 | 24.98545 | 36.36728 | 32.08091
1059.545 | 4.794311 | 988.3233 | 3.276289 |  | 25.89884 | 25.40361 | 24.68635 | 24.99531 | 36.34809 | 32.07114
1059.645 | 4.794929 | 987.6616 | 3.276263 |  | 25.90205 | 25.38037 | 24.67734 | 25.012 | 36.37423 | 32.0889
1059.744 | 4.794965 | 992.9168 | 3.276243 |  | 25.88771 | 25.41838 | 24.67148 | 24.99704 | 36.35264 | 32.08849
1059.84375 | 4.794829 | 985.6973 | 3.276277 |  | 25.88311 | 25.38457 | 24.68387 | 24.99599 | 36.33501 | 32.1194
1059.943 | 4.794783 | 985.7743 | 3.276285 |  | 25.8947 | 25.40764 | 24.66911 | 25.01608 | 36.36668 | 32.10955
1060.043 | 4.79482 | 989.8577 | 3.27632 |  | 25.89495 | 25.38925 | 24.6841 | 24.99121 | 36.36819 | 32.08447
1060.143 | 4.795065 | 986.0794 | 3.276316 |  | 25.91254 | 25.39812 | 24.70059 | 24.99255 | 36.34887 | 32.11027
1060.242 | 4.795474 | 989.5606 | 3.276325 |  | 25.88239 | 25.42895 | 24.66444 | 24.98274 | 36.35175 | 32.11838
1060.342 | 4.795301 | 989.6525 | 3.276284 |  | 25.93333 | 25.40037 | 24.65782 | 24.98303 | 36.37986 | 32.08402
1060.441 | 4.795138 | 990.5905 | 3.276371 |  | 25.92248 | 25.43075 | 24.66477 | 25.00627 | 36.38996 | 32.12659
1060.541 | 4.795628 | 989.6965 | 3.276394 |  | 25.90223 | 25.39997 | 24.6486 | 25.02159 | 36.37634 | 32.08811
1060.640625 | 4.796064 | 993.6676 | 3.276356 |  | 25.91398 | 25.41256 | 24.6818 | 24.95189 | 36.39242 | 32.07896
1060.74 | 4.795183 | 988.684 | 3.276208 |  | 25.91069 | 25.41656 | 24.6677 | 24.99777 | 36.41433 | 32.07972
1060.84 | 4.79502 | 990.7255 | 3.27623 |  | 25.88624 | 25.4299 | 24.69046 | 24.99575 | 36.37884 | 32.0605
1060.939 | 4.795464 | 987.1068 | 3.276241 |  | 25.93168 | 25.39533 | 24.69319 | 24.9815 | 36.39301 | 32.07652
1061.039 | 4.795519 | 995.6546 | 3.276256 |  | 25.90262 | 25.38578 | 24.67481 | 24.95456 | 36.37794 | 32.09568
1061.139 | 4.794538 | 993.9417 | 3.276292 |  | 25.8737 | 25.42153 | 24.67415 | 24.96709 | 36.37252 | 32.13228
1061.238 | 4.795002 | 990.384 | 3.27627 |  | 25.89562 | 25.43449 | 24.6636 | 24.9964 | 36.32611 | 32.13092
1061.338 | 4.795283 | 991.8217 | 3.276265 |  | 25.93442 | 25.41015625 | 24.65988 | 25.00439 | 36.28693 | 32.13718
1061.4375 | 4.795992 | 996.4172 | 3.27625 |  | 25.91079 | 25.40732 | 24.6907 | 25.00108 | 36.28598 | 32.1444
1061.537 | 4.79442 | 996.4877 | 3.276273 |  | 25.89916 | 25.4366 | 24.66165 | 24.97104 | 36.29662 | 32.16747
1061.637 | 4.794484 | 984.2384 | 3.276324 |  | 25.93189 | 25.39136 | 24.69527 | 24.96105 | 36.24982 | 32.15902
1061.736 | 4.794783 | 995.0431 | 3.2763 |  | 25.89357 | 25.4318 | 24.68063 | 25.00381 | 36.27121 | 32.15169
1061.836 | 4.795228 | 993.0321 | 3.276249 |  | 25.93244 | 25.41396 | 24.72711 | 25.02917 | 36.24026 | 32.15629
1061.936 | 4.79551 | 994.5958 | 3.27631 |  | 25.88992 | 25.44269 | 24.66048 | 25.01993 | 36.23643 | 32.16383
1062.035 | 4.795664 | 990.6944 | 3.276305 |  | 25.88381 | 25.4386 | 24.67375 | 25.01493 | 36.23341 | 32.17137
1062.135 | 4.794902 | 990.6586 | 3.276312 |  | 25.92066 | 25.42076 | 24.68312 | 25.01904 | 36.22556 | 32.17479
1062.234375 | 4.794965 | 992.8798 | 3.276315 |  | 25.90088 | 25.41337 | 24.68966 | 24.99085 | 36.25321 | 32.12975
1062.334 | 4.795729 | 988.9277 | 3.27628 |  | 25.90187 | 25.4024 | 24.66375 | 25.00315 | 36.2246 | 32.16459
1062.434 | 4.794493 | 989.4122 | 3.276371 |  | 25.89837 | 25.44761 | 24.71244 | 24.99636 | 36.24272 | 32.12649
1062.533 | 4.79581 | 988.2372 | 3.276434 |  | 25.9075 | 25.4419 | 24.66074 | 25.0136 | 36.24617 | 32.15057
1062.633 | 4.795565 | 987.4855 | 3.276345 |  | 25.88027 | 25.44626 | 24.693 | 25.02074 | 36.25975 | 32.15902
1062.732 | 4.795429 | 987.6042 | 3.276288 |  | 25.8846 | 25.4354 | 24.68292 | 25.01734 | 36.25588 | 32.15102
1062.832 | 4.795292 | 988.9047 | 3.276371 |  | 25.87809 | 25.45681 | 24.70967 | 25.02276 | 36.28414 | 32.1302
1062.932 | 4.795519 | 991.9514 | 3.276254 |  | 25.90591 | 25.43099 | 24.6911 | 25.01291 | 36.28757 | 32.12998
1063.03125 | 4.795101 | 987.593 | 3.276241 |  | 25.89781 | 25.42424 | 24.6604 | 25.00834 | 36.29012 | 32.1449
1063.131 | 4.795211 | 989.8873 | 3.276238 |  | 25.90373 | 25.43677 | 24.65893 | 25.02246 | 36.31011 | 32.17489
1063.23 | 4.795601 | 987.149 | 3.276244 |  | 25.89373 | 25.45742 | 24.67681 | 25.02088 | 36.30684 | 32.1722
1063.33 | 4.795446 | 988.3042 | 3.276222 |  | 25.91197 | 25.44275 | 24.67142 | 24.98899 | 36.308 | 32.21685
1063.43 | 4.793912 | 991.8441 | 3.276279 |  | 25.91771 | 25.42251 | 24.69582 | 25.02756 | 36.31025 | 32.195
1063.529 | 4.795193 | 985.8681 | 3.276353 |  | 25.8877 | 25.445 | 24.6911 | 25.03422 | 36.30527 | 32.17006
1063.629 | 4.795193 | 985.4693 | 3.276375 |  | 25.88652 | 25.45207 | 24.66421 | 24.99857 | 36.2931 | 32.20251
1063.729 | 4.795301 | 988.6264 | 3.276268 |  | 25.88169 | 25.42072 | 24.69954 | 25.04338 | 36.31155 | 32.19743
1063.828125 | 4.795265 | 984.7794 | 3.276265 |  | 25.89594 | 25.42987 | 24.6462 | 25.04194 | 36.27193 | 32.19465
1063.928 | 4.795265 | 994.9535 | 3.276224 |  | 25.90255 | 25.43146 | 24.70398 | 25.03785 | 36.29273 | 32.21642
1064.027 | 4.794702 | 993.0499 | 3.276251 |  | 25.89108 | 25.43723 | 24.66108 | 25.04002 | 36.30393 | 32.2505
1064.127 | 4.795674 | 993.0683 | 3.276207 |  | 25.90433 | 25.43845 | 24.70593 | 25.00739 | 36.32237 | 32.19901
1064.227 | 4.795138 | 990.3045 | 3.276316 |  | 25.89818 | 25.42122 | 24.65661 | 25.0386 | 36.30322 | 32.24957
1064.326 | 4.795365 | 991.2826 | 3.276242 |  | 25.90759 | 25.42678 | 24.68672 | 25.02704 | 36.31184 | 32.23668
1064.426 | 4.794511 | 995.5209 | 3.27621 |  | 25.90703 | 25.40689 | 24.66916 | 25.04542 | 36.32094 | 32.22105
1064.525 | 4.794747 | 987.0421 | 3.276232 |  | 25.89997 | 25.4334 | 24.67857 | 25.01948 | 36.32581 | 32.25723
1064.625 | 4.79502 | 998.5806 | 3.276196 |  | 25.91701 | 25.40177 | 24.71061 | 25.03771 | 36.30161 | 32.25778
1064.725 | 4.794893 | 998.9199 | 3.276151 |  | 25.91641 | 25.43731 | 24.65842 | 25.035 | 36.30729 | 32.23178
1064.824 | 4.794801 | 994.5181 | 3.276191 |  | 25.88703 | 25.43335 | 24.66066 | 25.06258 | 36.29815 | 32.22617
1064.924 | 4.794865 | 991.9851 | 3.276181 |  | 25.89785 | 25.45339 | 24.66766 | 25.02774 | 36.34343 | 32.24001
1065.023 | 4.794856 | 997.083 | 3.27622 |  | 25.91461 | 25.44759 | 24.69234 | 25.03757 | 36.33067 | 32.21882
1065.123 | 4.795864 | 994.463 | 3.276234 |  | 25.89703 | 25.42926 | 24.65727 | 25.02667 | 36.337 | 32.21817
1065.223 | 4.794756 | 993.213 | 3.276222 |  | 25.9106 | 25.42541 | 24.6769 | 25.04305 | 36.34861 | 32.20392
1065.322 | 4.795937 | 999.1376 | 3.276209 |  | 25.9068 | 25.42599 | 24.67148 | 25.04313 | 36.34749 | 32.19899
1065.421875 | 4.794157 | 996.5845 | 3.276194 |  | 25.89658 | 25.43712 | 24.69946 | 25.05417 | 36.36637 | 32.23402
1065.521 | 4.794929 | 998.1763 | 3.276231 |  | 25.88097 | 25.43869 | 24.65863 | 25.04421 | 36.3585 | 32.23539
1065.621 | 4.795346 | 998.5303 | 3.276187 |  | 25.87275 | 25.43111 | 24.70171 | 25.03528 | 36.36835 | 32.23897
1065.721 | 4.794502 | 994.9738 | 3.276175 |  | 25.89268 | 25.41479 | 24.67664 | 25.03008 | 36.35023 | 32.23295
1065.82 | 4.794211 | 1000.036 | 3.276235 |  | 25.90724 | 25.4805 | 24.70517 | 25.05154 | 36.36163 | 32.2366
1065.92 | 4.79581 | 1005.268 | 3.276217 |  | 25.91254 | 25.42823 | 24.68638 | 25.03333 | 36.38973 | 32.203
1066.02 | 4.794829 | 1000.884 | 3.276234 |  | 25.91491 | 25.42518 | 24.6641 | 25.06249 | 36.38088 | 32.19291
1066.119 | 4.795146 | 999.1196 | 3.276196 |  | 25.8602 | 25.40324 | 24.71399 | 25.03797 | 36.34763 | 32.23236
1066.21875 | 4.794993 | 1003.428 | 3.276232 |  | 25.89194 | 25.45149 | 24.68774 | 25.02888 | 36.3483 | 32.16357
1066.318 | 4.794738 | 993.4126 | 3.276219 |  | 25.89775 | 25.46074 | 24.69127 | 25.04825 | 36.3449 | 32.15587
1066.418 | 4.794729 | 997.8001 | 3.276214 |  | 25.90092 | 25.45454 | 24.70449 | 25.04431 | 36.35722 | 32.1624
1066.518 | 4.794638 | 999.9396 | 3.276239 |  | 25.90272 | 25.45125 | 24.69098 | 24.99942 | 36.33948 | 32.12041
1066.617 | 4.795128 | 996.8265 | 3.276253 |  | 25.92388 | 25.49096 | 24.65886 | 25.03899 | 36.38103 | 32.15189
1066.717 | 4.79422 | 996.3904 | 3.276194 |  | 25.962 | 25.42231 | 24.68903 | 25.04476 | 36.37106 | 32.13297
1066.816 | 4.794747 | 999.1081 | 3.276224 |  | 25.92242 | 25.45236 | 24.68541 | 25.03368 | 36.38137 | 32.14533
1066.916 | 4.794947 | 998.9414 | 3.276207 |  | 25.94045 | 25.45168 | 24.67273 | 25.02394 | 36.36633 | 32.1476
1067.015625 | 4.794947 | 999.4234 | 3.276232 |  | 25.89804 | 25.42328 | 24.66746 | 25.04572 | 36.35279 | 32.11657
1067.115 | 4.794756 | 996.9072 | 3.276253 |  | 25.89595 | 25.42791 | 24.69057 | 25.03359 | 36.35828 | 32.1316
1067.215 | 4.795429 | 999.0608 | 3.276219 |  | 25.89642 | 25.43579 | 24.65608 | 25.03608 | 36.36673 | 32.12766
1067.314 | 4.794547 | 996.4635 | 3.276174 |  | 25.88264 | 25.4609375 | 24.66363 | 25.03389 | 36.34663 | 32.10543
1067.414 | 4.794838 | 996.6104 | 3.276206 |  | 25.89032 | 25.40746 | 24.66592 | 25.02241 | 36.3279 | 32.10828
1067.514 | 4.794556 | 998.0277 | 3.276214 |  | 25.8979 | 25.42696 | 24.65047 | 25.03759 | 36.34734 | 32.0864
1067.613 | 4.795128 | 991.6477 | 3.276238 |  | 25.91139 | 25.42672 | 24.6702 | 25.02745 | 36.36654 | 32.0778
1067.713 | 4.794956 | 991.0215 | 3.276176 |  | 25.90146 | 25.44176 | 24.65445 | 25.02446 | 36.35383 | 32.09857
1067.8125 | 4.794875 | 997.2313 | 3.276217 |  | 25.90019 | 25.43444 | 24.67015 | 25.02648 | 36.36781 | 32.0988
1067.912 | 4.794592 | 994.5883 | 3.276224 |  | 25.90693 | 25.42881 | 24.69808 | 25.0325 | 36.34529 | 32.05945
1068.012 | 4.794511 | 990.1463 | 3.276188 |  | 25.89644 | 25.42801 | 24.65474 | 25.02686 | 36.35501 | 32.10307
1068.111 | 4.794856 | 997.1329 | 3.276217 |  | 25.88894 | 25.44304 | 24.65933 | 25.03949 | 36.37947 | 32.10323
1068.211 | 4.794211 | 999.0606 | 3.2762 |  | 25.90109 | 25.41746 | 24.684 | 25.02405 | 36.37549 | 32.10167
1068.311 | 4.795074 | 992.5802 | 3.276232 |  | 25.91218 | 25.44646 | 24.67052 | 25.02159 | 36.38993 | 32.08768
1068.41 | 4.794393 | 994.0285 | 3.276162 |  | 25.89615 | 25.46545 | 24.69357 | 25.03437 | 36.38381 | 32.09755
1068.51 | 4.795128 | 989.8109 | 3.276181 |  | 25.91828 | 25.42658 | 24.66089 | 25.03568 | 36.40103 | 32.09645
1068.609375 | 4.794902 | 990.742 | 3.276193 |  | 25.93089 | 25.44686 | 24.65578 | 25.03757 | 36.38029 | 32.08634
1068.709 | 4.794684 | 993.5559 | 3.276192 |  | 25.92463 | 25.43814 | 24.67882 | 25.02742 | 36.394 | 32.08586
1068.809 | 4.794457 | 997.2943 | 3.276232 |  | 25.91247 | 25.4399 | 24.66418 | 25.016 | 36.41102 | 32.06787
1068.908 | 4.79492 | 996.2978 | 3.276209 |  | 25.91005 | 25.42368 | 24.67758 | 25.03076 | 36.3794 | 32.08377
1069.008 | 4.79491 | 992.8782 | 3.27617 |  | 25.89939 | 25.47131 | 24.68139 | 25.00755 | 36.39135 | 32.08939
1069.107 | 4.794993 | 1000.971 | 3.276186 |  | 25.90648 | 25.43699 | 24.67342 | 25.0226 | 36.3765 | 32.05225
1069.207 | 4.794938 | 993.9072 | 3.276203 |  | 25.92322 | 25.43198 | 24.65173 | 25.02297 | 36.40903 | 32.03714
1069.307 | 4.795047 | 993.8842 | 3.276165 |  | 25.90975 | 25.45679 | 24.69858 | 25.00682 | 36.36663 | 32.04411
1069.40625 | 4.794202 | 991.71 | 3.276218 |  | 25.93503 | 25.42918 | 24.66986 | 25.01354 | 36.39548 | 32.05883
1069.506 | 4.79551 | 995.592 | 3.276189 |  | 25.9267 | 25.43582 | 24.69227 | 25.01455 | 36.37019 | 32.06905
1069.605 | 4.795301 | 994.0467 | 3.276186 |  | 25.90372 | 25.42006 | 24.68193 | 25.0194 | 36.40258 | 32.05023
1069.705 | 4.794602 | 993.3078 | 3.276224 |  | 25.87988 | 25.44417 | 24.64902 | 25.02081 | 36.37745 | 32.06238
1069.805 | 4.795574 | 990.6886 | 3.276208 |  | 25.91315 | 25.44474 | 24.63894 | 25.02491 | 36.39229 | 32.07971
1069.904 | 4.794929 | 996.0593 | 3.276182 |  | 25.90573 | 25.42756 | 24.69398 | 25.03042 | 36.38419 | 32.07465
1070.004 | 4.794084 | 992.0656 | 3.276184 |  | 25.88195 | 25.43005 | 24.67302 | 25.01556 | 36.39392 | 32.08723
1070.104 | 4.794765 | 999.7794 | 3.276231 |  | 25.92319 | 25.44361 | 24.6728 | 24.99953 | 36.40526 | 32.06744
1070.203125 | 4.793948 | 989.1044 | 3.276243 |  | 25.90845 | 25.44313 | 24.65479 | 25.02654 | 36.39191 | 32.09322
1070.303 | 4.79482 | 992.4558 | 3.276185 |  | 25.90265 | 25.44802 | 24.68503 | 25.02971 | 36.40471 | 32.09677
1070.402 | 4.794357 | 988.2078 | 3.27623 |  | 25.91908 | 25.44818 | 24.6815 | 24.99529 | 36.41965 | 32.08887
1070.502 | 4.795446 | 988.0905 | 3.276219 |  | 25.9438 | 25.44002 | 24.64877 | 25.00571 | 36.40199 | 32.1086
1070.602 | 4.795301 | 991.2781 | 3.276195 |  | 25.92696 | 25.44357 | 24.67119 | 25.01303 | 36.3804 | 32.12663
1070.701 | 4.795111 | 988.3894 | 3.276197 |  | 25.92843 | 25.44217 | 24.62996 | 25.02123 | 36.43501 | 32.11761
1070.801 | 4.794783 | 987.7396 | 3.276232 |  | 25.92709 | 25.4453 | 24.68487 | 25.03739 | 36.42577 | 32.09423
1070.9 | 4.794484 | 991.2956 | 3.276218 |  | 25.93688 | 25.45677 | 24.65118 | 25.00986 | 36.39448 | 32.12882
1071 | 4.795328 | 988.4965 | 3.276226 |  | 25.91727 | 25.40907 | 24.68663 | 25.02677 | 36.40983 | 32.103
1071.1 | 4.794447 | 992.0849 | 3.276193 |  | 25.92789 | 25.45731 | 24.66615 | 25.02712 | 36.39909 | 32.10047
1071.199 | 4.794575 | 989.6679 | 3.276196 |  | 25.93682 | 25.43812 | 24.70155 | 25.03514 | 36.41315 | 32.12227
1071.299 | 4.795337 | 986.491 | 3.276218 |  | 25.9163 | 25.43083 | 24.67176 | 25.02618 | 36.42674 | 32.11184
1071.398 | 4.796046 | 987.3819 | 3.276171 |  | 25.94664 | 25.43636 | 24.67633 | 25.00615 | 36.42767 | 32.13168
1071.498 | 4.795301 | 990.6944 | 3.276211 |  | 25.92306 | 25.42049 | 24.6684 | 24.99603 | 36.42171 | 32.13571
1071.598 | 4.795111 | 986.3766 | 3.276167 |  | 25.91726 | 25.44576 | 24.661 | 25.02589 | 36.43889 | 32.13464
1071.697 | 4.794902 | 992.9175 | 3.276227 |  | 25.93234 | 25.41863 | 24.66379 | 25.01783 | 36.41224 | 32.12352
1071.796875 | 4.794684 | 991.0919 | 3.276212 |  | 25.91734 | 25.42455 | 24.65187 | 25.01945 | 36.41903 | 32.12917
1071.896 | 4.795201 | 993.0344 | 3.276184 |  | 25.94773 | 25.43162 | 24.66147 | 25.03428 | 36.40533 | 32.12508
1071.996 | 4.79472 | 990.552 | 3.276134 |  | 25.94965 | 25.43817 | 24.65953 | 25.03791 | 36.41903 | 32.12184
1072.096 | 4.79452 | 989.4931 | 3.27618 |  | 25.95295 | 25.42962 | 24.66278 | 25.00645 | 36.42983 | 32.11629
1072.195 | 4.795228 | 993.7678 | 3.276187 |  | 25.9229 | 25.42679 | 24.70897 | 24.99842 | 36.41949 | 32.09865
1072.295 | 4.795292 | 987.4609 | 3.276168 |  | 25.93868 | 25.39356 | 24.70344 | 24.99367 | 36.40517 | 32.10004
1072.395 | 4.794629 | 989.9228 | 3.276164 |  | 25.93332 | 25.43584 | 24.6756 | 24.99829 | 36.40611 | 32.09586
1072.494 | 4.79461 | 985.7185 | 3.276271 |  | 25.93208 | 25.43996 | 24.68575 | 25.026 | 36.39913 | 32.12834
1072.59375 | 4.795265 | 989.8417 | 3.276228 |  | 25.93552 | 25.43335 | 24.6897 | 24.99232 | 36.40511 | 32.07901
1072.693 | 4.794747 | 986.7801 | 3.276258 |  | 25.90038 | 25.42417 | 24.682 | 24.99898 | 36.44446 | 32.10431
1072.793 | 4.794329 | 983.2465 | 3.27621 |  | 25.89213 | 25.44665 | 24.68132 | 24.9998 | 36.40826 | 32.09656
1072.893 | 4.794447 | 984.6889 | 3.276235 |  | 25.95031 | 25.41402 | 24.662 | 25.00746 | 36.43441 | 32.07571
1072.992 | 4.795047 | 992.4467 | 3.276266 |  | 25.91518 | 25.41383 | 24.67252 | 24.99553 | 36.42358 | 32.0756
1073.092 | 4.794366 | 989.6162 | 3.276245 |  | 25.9396 | 25.42474 | 24.7011 | 25.01349 | 36.4208 | 32.08797
1073.191 | 4.794902 | 989.5856 | 3.276279 |  | 25.91257 | 25.43742 | 24.69752 | 25.02209 | 36.42132 | 32.08077
1073.291 | 4.794629 | 988.808 | 3.276254 |  | 25.91587 | 25.39807 | 24.67026 | 25.01254 | 36.43248 | 32.04838
1073.390625 | 4.794347 | 987.8637 | 3.27618 |  | 25.92557 | 25.42105 | 24.68431 | 25.00582 | 36.42882 | 32.098
1073.49 | 4.794329 | 990.6597 | 3.276201 |  | 25.90377 | 25.43573 | 24.69872 | 25.03719 | 36.42419 | 32.10157
1073.59 | 4.795201 | 991.4002 | 3.276196 |  | 25.9302 | 25.43388 | 24.69732 | 25.00569 | 36.42314 | 32.07775
1073.689 | 4.794157 | 988.0752 | 3.276201 |  | 25.94687 | 25.42172 | 24.69738 | 25.03286 | 36.40617 | 32.06132
1073.789 | 4.794466 | 994.9412 | 3.276243 |  | 25.91816 | 25.43653 | 24.70064 | 24.99613 | 36.42924 | 32.1024
1073.889 | 4.795047 | 991.4585 | 3.276224 |  | 25.94414 | 25.41364 | 24.67801 | 25.00687 | 36.42958 | 32.06181
1073.988 | 4.794457 | 988.8745 | 3.276234 |  | 25.9006 | 25.42519 | 24.7119 | 25.00678 | 36.44034 | 32.08825
1074.088 | 4.794729 | 990.4697 | 3.276268 |  | 25.9037 | 25.41378 | 24.67768 | 25.01651 | 36.45867 | 32.08736
1074.1875 | 4.794211 | 990.9242 | 3.276337 |  | 25.92611 | 25.42143 | 24.68152 | 24.99788 | 36.44208 | 32.04831
1074.287 | 4.794384 | 987.1426 | 3.276342 |  | 25.92167 | 25.42288 | 24.69849 | 24.99878 | 36.42479 | 32.05815
1074.387 | 4.79402 | 984.7757 | 3.276275 |  | 25.92463 | 25.45602 | 24.67186 | 25.01186 | 36.44169 | 32.05204
1074.486 | 4.795211 | 982.9852 | 3.27624 |  | 25.91651 | 25.40579 | 24.67574 | 24.99439 | 36.42702 | 32.06324
1074.586 | 4.794665 | 987.3292 | 3.276265 |  | 25.96472 | 25.41772 | 24.67438 | 25.00636 | 36.42847 | 32.07677
1074.686 | 4.79452 | 984.9999 | 3.276246 |  | 25.90769 | 25.40747 | 24.69504 | 25 | 36.44033 | 32.08099
1074.785 | 4.795156 | 981.5371 | 3.27626 |  | 25.88127 | 25.45028 | 24.66588 | 24.96982 | 36.45698 | 32.06565
1074.885 | 4.794793 | 983.0247 | 3.276197 |  | 25.95675 | 25.42501 | 24.7054 | 25.00273 | 36.43643 | 32.07645
1074.984375 | 4.793948 | 981.0483 | 3.276228 |  | 25.92695 | 25.42827 | 24.66724 | 24.99172 | 36.45694 | 32.07378
1075.084 | 4.794311 | 981.7772 | 3.276274 |  | 25.9162 | 25.42386 | 24.68008 | 24.99602 | 36.45187 | 32.0728
1075.184 | 4.794774 | 982.7854 | 3.27623 |  | 25.92247 | 25.42555 | 24.66868 | 25.01262 | 36.44043 | 32.09061
1075.283 | 4.794602 | 978.57 | 3.276197 |  | 25.94192 | 25.40288 | 24.68972 | 24.99516 | 36.43987 | 32.08149
1075.383 | 4.795211 | 980.9209 | 3.27623 |  | 25.92444 | 25.42085 | 24.67159 | 25.02512 | 36.44653 | 32.07729
1075.482 | 4.794829 | 978.9828 | 3.27628 |  | 25.91099 | 25.41229 | 24.69147 | 25.00113 | 36.45563 | 32.08164
1075.582 | 4.794711 | 977.9472 | 3.276224 |  | 25.90319 | 25.42363 | 24.70547 | 25.00987 | 36.44032 | 32.12259
1075.682 | 4.794202 | 982.5407 | 3.276266 |  | 25.92132 | 25.43226 | 24.71932 | 25.01066 | 36.45654 | 32.13548
1075.78125 | 4.795119 | 983.9265 | 3.276194 |  | 25.90346 | 25.41434 | 24.68425 | 25.00286 | 36.46894 | 32.10741
1075.881 | 4.79472 | 976.7057 | 3.276246 |  | 25.89287 | 25.42491 | 24.67821 | 25.00423 | 36.46083 | 32.11068
1075.98 | 4.794665 | 974.9745 | 3.276248 |  | 25.91343 | 25.44917 | 24.70328 | 25.04922 | 36.43967 | 32.11698
1076.08 | 4.794184 | 972.773 | 3.276264 |  | 25.92322 | 25.43185 | 24.6904 | 25.0107 | 36.4562 | 32.12545
1076.18 | 4.79502 | 973.2666 | 3.276216 |  | 25.91193 | 25.4029 | 24.70158 | 24.99199 | 36.44711 | 32.13783
1076.279 | 4.794475 | 975.5414 | 3.276257 |  | 25.94542 | 25.44836 | 24.71294 | 24.99418 | 36.4585 | 32.09747
1076.379 | 4.793803 | 979.5504 | 3.276262 |  | 25.91426 | 25.43236 | 24.70107 | 24.98257 | 36.43167 | 32.08403
1076.479 | 4.794284 | 975.2575 | 3.276267 |  | 25.90991 | 25.42538 | 24.68689 | 24.97356 | 36.47984 | 32.13264
1076.578125 | 4.793357 | 979.5598 | 3.276293 |  | 25.93066 | 25.42693 | 24.69407 | 24.99039 | 36.43681 | 32.12744
1076.678 | 4.794511 | 980.1182 | 3.276207 |  | 25.93624 | 25.41363 | 24.7082 | 25.00935 | 36.45698 | 32.12672
1076.777 | 4.794493 | 983.4583 | 3.276226 |  | 25.91464 | 25.42367 | 24.6708 | 25.00886 | 36.43372 | 32.11196
1076.877 | 4.793948 | 978.8299 | 3.276217 |  | 25.96177 | 25.42461 | 24.67305 | 24.98536 | 36.46125 | 32.17456
1076.977 | 4.794211 | 975.9581 | 3.276232 |  | 25.93203 | 25.45921 | 24.7396 | 24.98298 | 36.43932 | 32.14038
1077.076 | 4.793875 | 976.1841 | 3.276213 |  | 25.92302 | 25.42237 | 24.70362 | 25.00739 | 36.47095 | 32.11158
1077.176 | 4.794229 | 977.7124 | 3.276231 |  | 25.91826 | 25.40594 | 24.71302 | 24.99627 | 36.45624 | 32.13192
1077.275 | 4.79432 | 978.1297 | 3.27627 |  | 25.91623 | 25.43471 | 24.68918 | 24.99767 | 36.4449 | 32.14192
1077.375 | 4.79363 | 970.8798 | 3.276242 |  | 25.93989 | 25.42895 | 24.71682 | 25.01092 | 36.48396 | 32.15615
1077.475 | 4.793748 | 982.4599 | 3.276205 |  | 25.92515 | 25.47239 | 24.6965 | 25.03306 | 36.47737 | 32.2029
1077.574 | 4.794056 | 974.9312 | 3.276282 |  | 25.93584 | 25.45231 | 24.71421 | 25.03413 | 36.46099 | 32.16595
1077.674 | 4.793485 | 972.6614 | 3.276227 |  | 25.94259 | 25.46794 | 24.71907 | 25.02019 | 36.48004 | 32.1719
1077.773 | 4.794229 | 977.9463 | 3.276266 |  | 25.9444 | 25.44503 | 24.70491 | 25.01222 | 36.49747 | 32.1728
1077.873 | 4.794102 | 978.14 | 3.276238 |  | 25.94015 | 25.46241 | 24.6926 | 25.00905 | 36.48184 | 32.19738
1077.973 | 4.793593 | 974.9594 | 3.276246 |  | 25.94536 | 25.44285 | 24.66995 | 25.01901 | 36.51893 | 32.20544
1078.072 | 4.794547 | 981.1335 | 3.276233 |  | 25.90889 | 25.46137 | 24.72168 | 25.01773 | 36.47993 | 32.21215
1078.171875 | 4.793975 | 977.7605 | 3.276226 |  | 25.92005 | 25.46319 | 24.68498 | 25.00851 | 36.48441 | 32.21933
1078.271 | 4.793757 | 980.4643 | 3.276236 |  | 25.9459 | 25.44722 | 24.67943 | 25.00008 | 36.48235 | 32.19204
1078.371 | 4.793993 | 979.6121 | 3.276223 |  | 25.92454 | 25.43439 | 24.69469 | 25.02962 | 36.4641 | 32.20173
1078.471 | 4.794856 | 978.5789 | 3.276243 |  | 25.93085 | 25.45787 | 24.7027 | 25.01993 | 36.47095 | 32.22405
1078.57 | 4.793666 | 974.1841 | 3.276252 |  | 25.92657 | 25.437 | 24.69272 | 25.01696 | 36.48341 | 32.17686
1078.67 | 4.794102 | 977.4572 | 3.276188 |  | 25.97815 | 25.43713 | 24.69469 | 25.05184 | 36.50737 | 32.15948
1078.77 | 4.794193 | 972.9373 | 3.276251 |  | 25.94549 | 25.45538 | 24.69617 | 25.04986 | 36.49813 | 32.17735
1078.869 | 4.795065 | 980.8704 | 3.276229 |  | 25.93503 | 25.46062 | 24.69726 | 25.0317 | 36.49521 | 32.14803
1078.96875 | 4.794157 | 974.0955 | 3.276256 |  | 25.94723 | 25.45113 | 24.72187 | 25.00959 | 36.47466 | 32.18551
1079.068 | 4.794357 | 972.249 | 3.276241 |  | 25.97228 | 25.44741 | 24.73021 | 25.01975 | 36.48797 | 32.17529
1079.168 | 4.793757 | 976.2904 | 3.276276 |  | 25.93037 | 25.4601 | 24.72738 | 24.99214 | 36.47458 | 32.18692
1079.268 | 4.794129 | 974.7309 | 3.276258 |  | 25.93588 | 25.45868 | 24.70882 | 25.0526 | 36.50567 | 32.13781
1079.367 | 4.794565 | 980.874 | 3.276215 |  | 25.93971 | 25.4597 | 24.73446 | 25.03978 | 36.49466 | 32.16951
1079.467 | 4.794429 | 978.5636 | 3.276245 |  | 25.97161 | 25.42077 | 24.70867 | 25.01549 | 36.47151 | 32.1640625
1079.566 | 4.793711 | 974.1449 | 3.276245 |  | 25.96037 | 25.42889 | 24.69341 | 25.01699 | 36.49213 | 32.16391
1079.666 | 4.794411 | 975.2354 | 3.27626 |  | 25.94268 | 25.43825 | 24.70201 | 25.0216 | 36.48238 | 32.18099
1079.765625 | 4.793666 | 970.5515 | 3.276223 |  | 25.99005 | 25.46998 | 24.71179 | 25.02373 | 36.50008 | 32.15281
1079.865 | 4.794393 | 978.773 | 3.276227 |  | 25.977 | 25.45779 | 24.72178 | 25.05656 | 36.47384 | 32.13849
1079.965 | 4.793912 | 978.2671 | 3.276245 |  | 25.96396 | 25.4466 | 24.71338 | 25.02365 | 36.47664 | 32.14659
1080.064 | 4.79422 | 979.609 | 3.276181 |  | 25.9617 | 25.43727 | 24.7232 | 25.04247 | 36.49409 | 32.15261
1080.164 | 4.794211 | 980.583 | 3.276266 |  | 25.93951 | 25.47532 | 24.71778 | 25.03186 | 36.48583 | 32.13206
1080.264 | 4.795047 | 983.1682 | 3.276211 |  | 25.96898 | 25.46923 | 24.73298 | 25.05171 | 36.46965 | 32.15566
1080.363 | 4.794801 | 984.9491 | 3.276235 |  | 25.96017 | 25.48741 | 24.69332 | 25.058 | 36.48687 | 32.13416
1080.463 | 4.793884 | 982.9542 | 3.276217 |  | 25.96295 | 25.43146 | 24.73044 | 25.03681 | 36.47985 | 32.13472
1080.5625 | 4.793948 | 981.7143 | 3.276258 |  | 25.9801 | 25.4697 | 24.72576 | 25.01799 | 36.4827 | 32.13045
1080.662 | 4.794193 | 979.7341 | 3.276242 |  | 25.98586 | 25.43196 | 24.71149 | 25.04254 | 36.48714 | 32.15102
1080.762 | 4.794175 | 986.5591 | 3.276216 |  | 25.9725 | 25.4737 | 24.73411 | 25.04746 | 36.4781 | 32.14188
1080.861 | 4.793893 | 988.7667 | 3.276238 |  | 25.98085 | 25.44005 | 24.71147 | 25.04324 | 36.47274 | 32.13682
1080.961 | 4.794339 | 979.8243 | 3.276201 |  | 25.98206 | 25.46018 | 24.69111 | 25.03655 | 36.47437 | 32.16466
1081.061 | 4.79462 | 988.4154 | 3.276242 |  | 25.98018 | 25.45646 | 24.70344 | 25.06813 | 36.50465 | 32.13007
1081.16 | 4.79383 | 983.3992 | 3.276236 |  | 25.98556 | 25.4542 | 24.70793 | 25.06371 | 36.49405 | 32.11787
1081.26 | 4.793848 | 982.7191 | 3.276233 |  | 25.99598 | 25.46262 | 24.68234 | 25.0238 | 36.47666 | 32.13958
1081.359375 | 4.793821 | 985.8626 | 3.276272 |  | 25.9733 | 25.44559 | 24.73893 | 25.0355 | 36.49789 | 32.10188
1081.459 | 4.79461 | 983.5448 | 3.276211 |  | 25.99634 | 25.4424 | 24.71611 | 25.05696 | 36.50343 | 32.15717
1081.559 | 4.794829 | 985.035 | 3.276204 |  | 25.99213 | 25.47806 | 24.7031 | 25.04002 | 36.4889 | 32.13411
1081.658 | 4.793984 | 980.4146 | 3.276221 |  | 25.97536 | 25.46863 | 24.73973 | 25.01517 | 36.4932 | 32.11377
1081.758 | 4.79323 | 977.8504 | 3.276232 |  | 25.98323 | 25.45246 | 24.73348 | 25.04917 | 36.49471 | 32.12751
1081.857 | 4.794002 | 978.688 | 3.276208 |  | 26.01142 | 25.46872 | 24.71655 | 25.03102 | 36.49111 | 32.13027
1081.957 | 4.794374 | 977.471 | 3.276232 |  | 25.9871 | 25.44147 | 24.70938 | 25.04558 | 36.49412 | 32.12129
1082.057 | 4.793548 | 979.575 | 3.276241 |  | 25.98193 | 25.45951 | 24.69065 | 25.03467 | 36.49779 | 32.11373
1082.15625 | 4.794738 | 977.6256 | 3.276292 |  | 25.98315 | 25.42833 | 24.72104 | 25.03552 | 36.50212 | 32.12179
1082.256 | 4.794529 | 983.944 | 3.276387 |  | 25.99084 | 25.46348 | 24.70367 | 25.02566 | 36.511 | 32.10555
1082.355 | 4.794366 | 981.6585 | 3.276316 |  | 26.00334 | 25.43858 | 24.73916 | 25.04082 | 36.51384 | 32.08147
1082.455 | 4.794202 | 984.147 | 3.276354 |  | 26.00898 | 25.4726 | 24.71014 | 25.04789 | 36.49785 | 32.09641
1082.555 | 4.793893 | 977.3943 | 3.276328 |  | 25.99903 | 25.46182 | 24.70594 | 25.05104 | 36.4785 | 32.09808
1082.654 | 4.793857 | 982.5063 | 3.27633 |  | 26.0032 | 25.47875 | 24.65483 | 25.04764 | 36.50232 | 32.10227
1082.754 | 4.794011 | 976.6446 | 3.276326 |  | 25.99534 | 25.47615 | 24.6731 | 25.03583 | 36.50228 | 32.0932
1082.854 | 4.793548 | 973.3547 | 3.27632 |  | 25.98807 | 25.4624 | 24.72039 | 25.05426 | 36.50304 | 32.11749
1082.953125 | 4.793521 | 977.9384 | 3.276343 |  | 25.98792 | 25.47241 | 24.68567 | 25.03521 | 36.47111 | 32.099
1083.053 | 4.79373 | 981.4946 | 3.27632 |  | 25.9708 | 25.46912 | 24.68602 | 25.03749 | 36.46735 | 32.08078
1083.152 | 4.794238 | 977.3726 | 3.276352 |  | 25.99766 | 25.46233 | 24.71568 | 25.04297 | 36.45136 | 32.09206
1083.252 | 4.793993 | 982.3881 | 3.276305 |  | 25.97539 | 25.43894 | 24.69098 | 25.02912 | 36.51308 | 32.08512
1083.352 | 4.794547 | 982.4113 | 3.27632 |  | 25.97317 | 25.49101 | 24.66712 | 25.04488 | 36.48034 | 32.09878
1083.451 | 4.793848 | 977.1181 | 3.276321 |  | 25.97694 | 25.44411 | 24.67873 | 25.02369 | 36.4771 | 32.1043
1083.551 | 4.793975 | 978.5166 | 3.27636 |  | 26.00888 | 25.44788 | 24.68727 | 25.04475 | 36.47467 | 32.08644
1083.65 | 4.793575 | 978.634 | 3.276361 |  | 25.98204 | 25.46352 | 24.70712 | 25.03953 | 36.46896 | 32.09088
1083.75 | 4.793893 | 977.7292 | 3.276339 |  | 25.97855 | 25.45982 | 24.6785 | 25.0391 | 36.47155 | 32.11058
1083.85 | 4.793921 | 978.8096 | 3.276371 |  | 25.97778 | 25.46727 | 24.69233 | 25.04626 | 36.46137 | 32.08846
1083.949 | 4.794211 | 981.8104 | 3.276355 |  | 25.97944 | 25.47622 | 24.68391 | 25.0525 | 36.45431 | 32.10899
1084.049 | 4.793603 | 984.0676 | 3.276363 |  | 25.97923 | 25.48079 | 24.68904 | 25.06367 | 36.46875 | 32.12542
1084.148 | 4.793993 | 978.7124 | 3.276355 |  | 25.97286 | 25.45574 | 24.69736 | 25.03325 | 36.45437 | 32.09996
1084.248 | 4.793403 | 980.9535 | 3.27635 |  | 26.01624 | 25.46552 | 24.69463 | 25.02945 | 36.4446 | 32.12057
1084.348 | 4.793185 | 981.2804 | 3.276356 |  | 25.9917 | 25.46258 | 24.67953 | 25.04389 | 36.43246 | 32.14184
1084.447 | 4.794374 | 982.8037 | 3.276328 |  | 25.96414 | 25.45194 | 24.69539 | 25.04014 | 36.4482 | 32.12303
1084.546875 | 4.795119 | 984.7119 | 3.276353 |  | 26.01354 | 25.48504 | 24.69842 | 25.04404 | 36.45694 | 32.12429
1084.646 | 4.794084 | 982.7808 | 3.276314 |  | 25.99085 | 25.45487 | 24.69761 | 25.02279 | 36.48382 | 32.13444
1084.746 | 4.793675 | 979.5568 | 3.276365 |  | 26.00029 | 25.48358 | 24.69617 | 25.03803 | 36.44627 | 32.09415
1084.846 | 4.793239 | 979.991 | 3.276342 |  | 25.9927 | 25.49207 | 24.6981 | 25.02508 | 36.45381 | 32.10231
1084.945 | 4.793993 | 980.9141 | 3.276306 |  | 25.982 | 25.46539 | 24.72054 | 25.0792 | 36.45963 | 32.14584
1085.045 | 4.793939 | 980.9848 | 3.276357 |  | 26.02086 | 25.49485 | 24.71537 | 25.05256 | 36.43615 | 32.1449
1085.145 | 4.792385 | 982.2965 | 3.276365 |  | 25.9929 | 25.47264 | 24.70103 | 25.03084 | 36.47749 | 32.12106
1085.244 | 4.793966 | 983.5537 | 3.276294 |  | 26.02257 | 25.44874 | 24.69154 | 25.02952 | 36.46362 | 32.18227
1085.34375 | 4.793939 | 981.4541 | 3.276352 |  | 25.98708 | 25.44932 | 24.70475 | 25.01686 | 36.45568 | 32.15826
1085.443 | 4.793966 | 983.9406 | 3.276329 |  | 26.00837 | 25.48692 | 24.70359 | 25.01746 | 36.42268 | 32.16843
1085.543 | 4.794311 | 983.1422 | 3.276348 |  | 25.98374 | 25.46553 | 24.70441 | 25.0225 | 36.43808 | 32.1672
1085.643 | 4.793285 | 977.5578 | 3.276349 |  | 25.98746 | 25.46498 | 24.72814 | 25.02365 | 36.43715 | 32.14606
1085.742 | 4.792976 | 977.0112 | 3.276386 |  | 25.98301 | 25.47376 | 24.70825 | 25.03227 | 36.44005 | 32.1449
1085.842 | 4.793339 | 978.8659 | 3.276318 |  | 26.02887 | 25.47654 | 24.68844 | 25.04452 | 36.44078 | 32.16486
1085.941 | 4.793512 | 977.1231 | 3.276305 |  | 25.99366 | 25.48538 | 24.71953 | 25.04976 | 36.46785 | 32.14934
1086.041 | 4.793612 | 974.1738 | 3.276313 |  | 26.00602 | 25.4599 | 24.69302 | 25.03955 | 36.44857 | 32.15602
1086.140625 | 4.793439 | 970.6731 | 3.276392 |  | 26.01108 | 25.44656 | 24.71316 | 25.00801 | 36.46335 | 32.11855
1086.24 | 4.794875 | 971.307 | 3.276348 |  | 26.00171 | 25.44398 | 24.68993 | 25.0211 | 36.41841 | 32.14766
1086.34 | 4.794184 | 968.7599 | 3.276362 |  | 26.00754 | 25.47964 | 24.71796 | 25.03649 | 36.45151 | 32.14463
1086.439 | 4.794002 | 973.4046 | 3.27636 |  | 26.00313 | 25.45068 | 24.67833 | 25.01837 | 36.43112 | 32.10709
1086.539 | 4.793239 | 974.8048 | 3.276346 |  | 25.97873 | 25.47037 | 24.70369 | 25.00594 | 36.44733 | 32.11863
1086.639 | 4.794039 | 973.3483 | 3.276356 |  | 25.99978 | 25.46098 | 24.71024 | 25.02329 | 36.44209 | 32.1272
1086.738 | 4.794393 | 971.4924 | 3.276365 |  | 26.0087 | 25.4811 | 24.71614 | 25.0532 | 36.47498 | 32.12701
1086.838 | 4.793512 | 972.9674 | 3.276375 |  | 25.99694 | 25.45213 | 24.68464 | 25.03253 | 36.43624 | 32.10813
1086.9375 | 4.793811 | 965.4193 | 3.276326 |  | 25.97905 | 25.46424 | 24.69942 | 25.01505 | 36.43537 | 32.09818
1087.037 | 4.794129 | 967.3326 | 3.276345 |  | 26.01777 | 25.43009 | 24.70868 | 25.01742 | 36.44301 | 32.1148
1087.137 | 4.794029 | 970.9646 | 3.276343 |  | 25.99132 | 25.47133 | 24.71882 | 25.04159 | 36.45274 | 32.11116
1087.236 | 4.793094 | 969.8308 | 3.276352 |  | 25.97926 | 25.45312 | 24.69028 | 25.01512 | 36.44965 | 32.1177
1087.336 | 4.793448 | 968.972 | 3.27635 |  | 26.01056 | 25.488 | 24.71492 | 25.0115 | 36.42295 | 32.10292
1087.436 | 4.794702 | 964.281 | 3.276342 |  | 26.0221 | 25.45909 | 24.6641 | 25.00528 | 36.41796875 | 32.09394
1087.535 | 4.793285 | 968.1647 | 3.276349 |  | 26.01903 | 25.4923 | 24.71277 | 25.00573 | 36.42802 | 32.09229
1087.635 | 4.794066 | 970.0356 | 3.276386 |  | 26.01061 | 25.46646 | 24.6957 | 24.9911 | 36.42826 | 32.05449
1087.734375 | 4.793912 | 969.0896 | 3.27635 |  | 25.99866 | 25.43586 | 24.703125 | 25.00707 | 36.44368 | 32.09595
1087.834 | 4.793185 | 969.0618 | 3.276351 |  | 26.00129 | 25.47926 | 24.69996 | 25.00606 | 36.41888 | 32.07425
1087.934 | 4.793693 | 973.6062 | 3.276338 |  | 26.01447 | 25.45631 | 24.68949 | 25.00652 | 36.42613 | 32.07716
1088.033 | 4.793921 | 976.3496 | 3.276383 |  | 26.01006 | 25.45312 | 24.73092 | 24.96401 | 36.42462 | 32.08554
1088.133 | 4.793775 | 971.595 | 3.276367 |  | 26.01469 | 25.41346 | 24.72849 | 24.99053 | 36.43807 | 32.05108
1088.232 | 4.793912 | 971.0327 | 3.27633 |  | 25.99207 | 25.44782 | 24.7178 | 25.02987 | 36.41719 | 32.06498
1088.332 | 4.793648 | 969.3022 | 3.276344 |  | 25.99879 | 25.44346 | 24.70523 | 24.97931 | 36.4212 | 32.04246
1088.432 | 4.792939 | 969.4539 | 3.276352 |  | 25.97346 | 25.45604 | 24.73942 | 24.97959 | 36.41536 | 32.06808
1088.53125 | 4.793176 | 970.841 | 3.276334 |  | 25.99925 | 25.44314 | 24.7094 | 24.9986 | 36.41008 | 32.08031
1088.631 | 4.793466 | 966.2686 | 3.276364 |  | 25.97336 | 25.48125 | 24.6992 | 24.99268 | 36.4289 | 32.06506
1088.73 | 4.793557 | 973.2413 | 3.276319 |  | 25.95553 | 25.44218 | 24.72045 | 25.00399 | 36.43749 | 32.07114
1088.83 | 4.793112 | 964.5084 | 3.276341 |  | 25.97566 | 25.43419 | 24.71047 | 24.97799 | 36.42656 | 32.09861
1088.93 | 4.792967 | 975.0128 | 3.276366 |  | 25.98882 | 25.43487 | 24.70228 | 24.9765 | 36.43832 | 32.08303
1089.029 | 4.793275 | 973.0123 | 3.276389 |  | 25.96872 | 25.44809 | 24.709 | 24.97619 | 36.43195 | 32.08783
1089.129 | 4.793321 | 971.4733 | 3.276333 |  | 25.982 | 25.44463 | 24.69825 | 24.98051 | 36.43364 | 32.09707
1089.229 | 4.79303 | 966.6254 | 3.276376 |  | 25.99578 | 25.47041 | 24.71394 | 24.99718 | 36.42296 | 32.09328
1089.328125 | 4.792876 | 972.7204 | 3.276334 |  | 25.98549 | 25.44866 | 24.71207 | 25.00533 | 36.41335 | 32.09337
1089.428 | 4.793593 | 972.0963 | 3.27636 |  | 26.0006 | 25.45523 | 24.72286 | 24.98854 | 36.42968 | 32.0778
1089.527 | 4.793303 | 969.7691 | 3.276372 |  | 26.006 | 25.47047 | 24.69565 | 24.99105 | 36.41607 | 32.11439
1089.627 | 4.793603 | 971.999 | 3.276367 |  | 25.97412 | 25.42813 | 24.70825 | 25.00076 | 36.4248 | 32.09828
1089.727 | 4.793357 | 974.9604 | 3.276393 |  | 25.97254 | 25.45053 | 24.69089 | 24.9969 | 36.42627 | 32.12615
1089.826 | 4.792603 | 969.2548 | 3.276381 |  | 25.98746 | 25.4184 | 24.70801 | 24.99746 | 36.41969 | 32.06493
1089.926 | 4.793148 | 972.884 | 3.27641 |  | 26.00914 | 25.46777 | 24.7309 | 25.03828 | 36.40203 | 32.08393
1090.025 | 4.793148 | 963.3514 | 3.276362 |  | 26.02036 | 25.44177 | 24.71541 | 25.02821 | 36.43883 | 32.06416
1090.125 | 4.793575 | 972.793 | 3.276403 |  | 26.0008 | 25.46949 | 24.69322 | 25.02414 | 36.42078 | 32.0519
1090.225 | 4.793385 | 970.6891 | 3.276395 |  | 26.01017 | 25.44373 | 24.69586 | 25.01066 | 36.41606 | 32.10764
1090.324 | 4.793585 | 965.6807 | 3.27638 |  | 25.99764 | 25.46734 | 24.71476 | 25.02053 | 36.41697 | 32.10333
1090.424 | 4.793421 | 969.5205 | 3.276321 |  | 25.98878 | 25.4458 | 24.71199 | 25.00469 | 36.4206 | 32.0858
1090.523 | 4.792667 | 968.6311 | 3.276396 |  | 25.99425 | 25.41928 | 24.73228 | 25.00325 | 36.39877 | 32.0717
1090.623 | 4.792721 | 968.0551 | 3.276407 |  | 25.9848 | 25.45836 | 24.73343 | 25.01566 | 36.41203 | 32.09068
1090.723 | 4.79313 | 967.4472 | 3.276413 |  | 26.00887 | 25.44858 | 24.73762 | 25.03875 | 36.40069 | 32.10327
1090.822 | 4.792803 | 962.7353 | 3.276384 |  | 25.98965 | 25.431 | 24.73294 | 25.01155 | 36.40228 | 32.11082
1090.921875 | 4.792531 | 962.6223 | 3.276348 |  | 25.9878 | 25.46396 | 24.70501 | 25.005 | 36.39316 | 32.07777
1091.021 | 4.793166 | 963.7408 | 3.276384 |  | 26.00458 | 25.41673 | 24.69757 | 25.01444 | 36.37996 | 32.08211
1091.121 | 4.792749 | 969.5054 | 3.276379 |  | 25.97844 | 25.46193 | 24.71623 | 24.9761 | 36.40116 | 32.10445
1091.221 | 4.793076 | 964.5724 | 3.276401 |  | 25.99764 | 25.4619 | 24.71934 | 25.03051 | 36.42524 | 32.10811
1091.32 | 4.79234 | 965.7197 | 3.276382 |  | 25.99907 | 25.45511 | 24.7292 | 25.01912 | 36.41005 | 32.06865
1091.42 | 4.792739 | 963.9807 | 3.276414 |  | 25.95861 | 25.4323 | 24.72551 | 25.02145 | 36.40883 | 32.08175
1091.52 | 4.791622 | 966.1804 | 3.276391 |  | 25.99357 | 25.47235 | 24.71995 | 25.00938 | 36.38765 | 32.10293
1091.619 | 4.793185 | 962.9843 | 3.276393 |  | 26.00406 | 25.45048 | 24.71649 | 25.03671 | 36.42073 | 32.10274
1091.71875 | 4.793176 | 957.3601 | 3.27639 |  | 25.99185 | 25.45987 | 24.72349 | 25.02068 | 36.37989 | 32.09771
1091.818 | 4.792086 | 964.0981 | 3.276409 |  | 26.00516 | 25.45316 | 24.70319 | 25.02326 | 36.403 | 32.1115
1091.918 | 4.792567 | 963.2204 | 3.276404 |  | 25.99101 | 25.43731 | 24.72455 | 25.02263 | 36.42151 | 32.06797
1092.018 | 4.79284 | 968.1875 | 3.276421 |  | 25.98912 | 25.42236 | 24.75127 | 25.01418 | 36.3904 | 32.09752
1092.117 | 4.792685 | 963.9545 | 3.276393 |  | 26.00058 | 25.44307 | 24.75299 | 25.02605 | 36.38637 | 32.07891
1092.217 | 4.79373 | 956.664 | 3.276429 |  | 26.00356 | 25.44719 | 24.72218 | 25.05785 | 36.4268 | 32.1077
1092.316 | 4.792176 | 964.1138 | 3.276452 |  | 25.98027 | 25.47204 | 24.70505 | 25.00194 | 36.41444 | 32.10065
1092.416 | 4.792803 | 961.3324 | 3.276435 |  | 25.96272 | 25.41211 | 24.74388 | 25.01751 | 36.40266 | 32.14312
1092.515625 | 4.793203 | 963.6816 | 3.276422 |  | 25.96824 | 25.45333 | 24.71639 | 25.03653 | 36.39367 | 32.11054
1092.615 | 4.792394 | 958.5319 | 3.276429 |  | 25.94728 | 25.46558 | 24.73538 | 25.04115 | 36.41875 | 32.12127
1092.715 | 4.791877 | 960.0414 | 3.276379 |  | 25.9578 | 25.4459 | 24.71255 | 25.03326 | 36.3934 | 32.1496
1092.814 | 4.792621 | 959.7145 | 3.276415 |  | 26.00253 | 25.45723 | 24.74954 | 25.06737 | 36.40396 | 32.13835
1092.914 | 4.79254 | 962.8882 | 3.276436 |  | 25.97097 | 25.46442 | 24.73245 | 25.05041 | 36.41057 | 32.17804
1093.014 | 4.793448 | 957.451 | 3.27644 |  | 25.95601 | 25.48435 | 24.73299 | 25.04666 | 36.37788 | 32.20784
1093.113 | 4.79184 | 959.0623 | 3.276386 |  | 25.98548 | 25.44968 | 24.72301 | 25.06213 | 36.39525 | 32.18475
1093.213 | 4.792195 | 964.6239 | 3.276397 |  | 25.96724 | 25.45724 | 24.72479 | 25.05347 | 36.39951 | 32.19027
1093.3125 | 4.792149 | 961.0394 | 3.276379 |  | 25.97199 | 25.47495 | 24.71956 | 25.05718 | 36.37074 | 32.19
1093.412 | 4.79303 | 954.5464 | 3.27641 |  | 25.98561 | 25.48164 | 24.70519 | 25.03998 | 36.38333 | 32.22362
1093.512 | 4.792049 | 955.0793 | 3.276398 |  | 25.95768 | 25.46782 | 24.75366 | 25.05952 | 36.34718 | 32.2154
1093.611 | 4.792113 | 962.7902 | 3.276414 |  | 25.96559 | 25.48138 | 24.71276 | 25.06388 | 36.29916 | 32.16088
1093.711 | 4.792449 | 961.7797 | 3.276424 |  | 25.94816 | 25.47767 | 24.72759 | 25.02876 | 36.29948 | 32.2125
1093.811 | 4.792476 | 950.5827 | 3.276415 |  | 25.94862 | 25.49302 | 24.68517 | 25.07317 | 36.28975 | 32.16917
1093.91 | 4.792785 | 960.4846 | 3.276413 |  | 25.95657 | 25.47705 | 24.74547 | 25.06803 | 36.25088 | 32.15811
1094.01 | 4.793275 | 958.9965 | 3.276431 |  | 25.92521 | 25.50609 | 24.73252 | 25.06748 | 36.21953 | 32.16839
1094.109375 | 4.792304 | 961.1747 | 3.276398 |  | 25.96577 | 25.49221 | 24.72422 | 25.08036 | 36.20716 | 32.14499
1094.209 | 4.792749 | 954.8977 | 3.27642 |  | 25.92119 | 25.46473 | 24.73791 | 25.06052 | 36.22272 | 32.13487
1094.309 | 4.792776 | 958.3813 | 3.276391 |  | 25.93917 | 25.46892 | 24.72943 | 25.07546 | 36.1933 | 32.13901
1094.408 | 4.792612 | 960.8471 | 3.276443 |  | 25.92831 | 25.45934 | 24.71221 | 25.06419 | 36.18671 | 32.11904
1094.508 | 4.792794 | 957.3886 | 3.276422 |  | 25.95188 | 25.4647 | 24.72115 | 25.05811 | 36.18212 | 32.08449
1094.607 | 4.792331 | 962.1677 | 3.276426 |  | 25.92235 | 25.47387 | 24.72086 | 25.05856 | 36.20804 | 32.08501
1094.707 | 4.793067 | 963.1493 | 3.276412 |  | 25.92063 | 25.47892 | 24.72484 | 25.06058 | 36.1925 | 32.08632
1094.807 | 4.793121 | 960.4634 | 3.276433 |  | 25.97895 | 25.46387 | 24.75053 | 25.06965 | 36.1574 | 32.07817
1094.90625 | 4.791677 | 964.9978 | 3.276407 |  | 25.91059 | 25.48044 | 24.75299 | 25.05333 | 36.16563 | 32.06567
1095.006 | 4.792485 | 962.9438 | 3.276426 |  | 25.91067 | 25.48498 | 24.72552 | 25.0758 | 36.20366 | 32.07558
1095.105 | 4.792195 | 958.5321 | 3.276419 |  | 25.8937 | 25.49423 | 24.72744 | 25.07541 | 36.20003 | 32.0971
1095.205 | 4.791932 | 960.2417 | 3.276398 |  | 25.93661 | 25.491 | 24.73812 | 25.08386 | 36.17742 | 32.10479
1095.305 | 4.792295 | 957.8065 | 3.276358 |  | 25.91746 | 25.47733 | 24.73568 | 25.06482 | 36.21495 | 32.11414
1095.404 | 4.792104 | 957.5041 | 3.276398 |  | 25.91104 | 25.46353 | 24.7466 | 25.0855 | 36.24814 | 32.12024
1095.504 | 4.792067 | 959.5796 | 3.276357 |  | 25.92789 | 25.50677 | 24.74148 | 25.05706 | 36.2278 | 32.14856
1095.604 | 4.792667 | 956.1705 | 3.276387 |  | 25.93916 | 25.47822 | 24.74259 | 25.07163 | 36.23032 | 32.147
1095.703125 | 4.791749 | 958.3836 | 3.276384 |  | 25.92277 | 25.49047 | 24.74637 | 25.03553 | 36.20891 | 32.181
1095.803 | 4.791849 | 962.204 | 3.276428 |  | 25.91941 | 25.49102 | 24.75057 | 25.0648 | 36.24028 | 32.21439
1095.902 | 4.792567 | 964.7828 | 3.276403 |  | 25.93331 | 25.49476 | 24.72121 | 25.07171 | 36.22239 | 32.18517
1096.002 | 4.79284 | 962.7492 | 3.276426 |  | 25.93448 | 25.45824 | 24.74784 | 25.07638 | 36.23018 | 32.20048
1096.102 | 4.792304 | 961.8139 | 3.276439 |  | 25.95256 | 25.48265 | 24.72911 | 25.07854 | 36.22679 | 32.19723
1096.201 | 4.791995 | 955.1408 | 3.276435 |  | 25.94044 | 25.51319 | 24.72169 | 25.07055 | 36.20102 | 32.24593
1096.301 | 4.792376 | 956.221 | 3.276401 |  | 25.93141 | 25.49349 | 24.71421 | 25.05471 | 36.18054 | 32.22326
1096.4 | 4.791831 | 962.7469 | 3.276467 |  | 25.94513 | 25.51708 | 24.76192 | 25.05559 | 36.18177 | 32.19523
1096.5 | 4.791232 | 957.4731 | 3.276405 |  | 25.95734 | 25.48514 | 24.73 | 25.05645 | 36.20095 | 32.20247
1096.6 | 4.792331 | 954.9807 | 3.276387 |  | 25.9437 | 25.48437 | 24.73381 | 25.06353 | 36.17703 | 32.22978
1096.699 | 4.792222 | 955.9775 | 3.27643 |  | 25.97423 | 25.48647 | 24.73229 | 25.0439 | 36.19543 | 32.21345
1096.799 | 4.790923 | 953.9959 | 3.276434 |  | 25.95657 | 25.47203 | 24.76425 | 25.06077 | 36.19371 | 32.24423
1096.898 | 4.792721 | 959.8589 | 3.276468 |  | 25.98866 | 25.48752 | 24.72719 | 25.06769 | 36.19572 | 32.2497
1096.998 | 4.792421 | 961.062 | 3.276425 |  | 25.96378 | 25.481 | 24.74567 | 25.05692 | 36.17392 | 32.2656
1097.098 | 4.791932 | 960.4679 | 3.276421 |  | 25.98073 | 25.49767 | 24.73605 | 25.10137 | 36.2076 | 32.24628
1097.197 | 4.791731 | 959.49 | 3.276405 |  | 25.95773 | 25.47523 | 24.72641 | 25.06987 | 36.18777 | 32.22712
1097.296875 | 4.791831 | 956.0882 | 3.276434 |  | 25.9682 | 25.47823 | 24.73833 | 25.04974 | 36.19731 | 32.25143
1097.396 | 4.792522 | 960.5846 | 3.276391 |  | 25.94609 | 25.49292 | 24.74997 | 25.03763 | 36.19712 | 32.25422
1097.496 | 4.792167 | 957.024 | 3.276403 |  | 25.95298 | 25.4772 | 24.73279 | 25.06681 | 36.17434 | 32.23626
1097.596 | 4.791086 | 963.9297 | 3.276384 |  | 25.968 | 25.5026 | 24.73706 | 25.06833 | 36.16479 | 32.24409
1097.695 | 4.790932 | 960.2091 | 3.276412 |  | 25.97654 | 25.50261 | 24.73547 | 25.08979 | 36.19027 | 32.21916
1097.795 | 4.791649 | 956.5466 | 3.276442 |  | 25.97105 | 25.48051 | 24.71801 | 25.04332 | 36.19055 | 32.22178
1097.895 | 4.791804 | 954.5475 | 3.276421 |  | 25.95927 | 25.49927 | 24.75251 | 25.09445 | 36.18913 | 32.22793
1097.994 | 4.791078 | 953.1342 | 3.276438 |  | 25.94961 | 25.46507 | 24.72802 | 25.02387 | 36.19168 | 32.20185
1098.09375 | 4.791404 | 958.5283 | 3.276394 |  | 25.95263 | 25.48746 | 24.71363 | 25.03263 | 36.19243 | 32.19625
1098.193 | 4.792358 | 958.2186 | 3.276425 |  | 25.95532 | 25.51938 | 24.71615 | 25.04529 | 36.20301 | 32.25351
1098.293 | 4.791513 | 957.4669 | 3.276461 |  | 25.95408 | 25.49275 | 24.71224 | 25.0808 | 36.20942 | 32.21697
1098.393 | 4.792167 | 954.4046 | 3.276398 |  | 25.96378 | 25.48148 | 24.70334 | 25.0418 | 36.23501 | 32.23452
1098.492 | 4.791704 | 958.6026 | 3.276433 |  | 25.9536 | 25.44968 | 24.72952 | 25.04321 | 36.22202 | 32.24834
1098.592 | 4.792176 | 949.8818 | 3.276438 |  | 25.9758 | 25.4765 | 24.72364 | 25.04974 | 36.23984 | 32.23396
1098.691 | 4.791468 | 956.6663 | 3.276471 |  | 25.9714 | 25.47043 | 24.73236 | 25.04493 | 36.21894 | 32.23555
1098.791 | 4.791413 | 951.6515 | 3.276428 |  | 25.94203 | 25.48015 | 24.71307 | 25.04358 | 36.22089 | 32.22674
1098.890625 | 4.791659 | 955.7081 | 3.276458 |  | 25.96787 | 25.48739 | 24.73083 | 25.06975 | 36.22451 | 32.2304
1098.99 | 4.791586 | 955.4136 | 3.276474 |  | 25.95518 | 25.49164 | 24.72147 | 25.06483 | 36.22176 | 32.19403
1099.09 | 4.791513 | 954.4514 | 3.276475 |  | 25.96411 | 25.47957 | 24.70449 | 25.04952 | 36.23311 | 32.21976
1099.189 | 4.792413 | 955.0367 | 3.276441 |  | 25.95323 | 25.46829 | 24.71859 | 25.06796 | 36.222 | 32.2048
1099.289 | 4.792176 | 955.5651 | 3.276434 |  | 25.95414 | 25.47642 | 24.69717 | 25.04955 | 36.2244 | 32.18211
1099.389 | 4.791786 | 952.7473 | 3.276445 |  | 25.94738 | 25.47214 | 24.72156 | 25.05358 | 36.23564 | 32.20779
1099.488 | 4.791786 | 955.8143 | 3.276447 |  | 25.94704 | 25.49533 | 24.74673 | 25.06994 | 36.25412 | 32.1883
1099.588 | 4.791304 | 953.6876 | 3.276454 |  | 25.96676 | 25.47479 | 24.7366 | 25.05765 | 36.23108 | 32.16106
1099.6875 | 4.791677 | 956.0949 | 3.276452 |  | 25.94494 | 25.4668 | 24.73201 | 25.04589 | 36.25675 | 32.19751
1099.787 | 4.792113 | 953.7373 | 3.276386 |  | 25.97758 | 25.46333 | 24.73124 | 25.08168 | 36.24972 | 32.13623
1099.887 | 4.792331 | 957.6005 | 3.27646 |  | 25.95722 | 25.52462 | 24.6945 | 25.04137 | 36.23317 | 32.14755
1099.986 | 4.791595 | 951.5936 | 3.27644 |  | 25.93428 | 25.48809 | 24.71831 | 25.04715 | 36.23213 | 32.13551
1100.086 | 4.790841 | 958.2345 | 3.27643 |  | 25.9649 | 25.47676 | 24.73085 | 25.05378 | 36.23919 | 32.13407
1100.186 | 4.791704 | 953.7238 | 3.276434 |  | 25.96168 | 25.47209 | 24.72888 | 25.04793 | 36.23512 | 32.13947
1100.285 | 4.791495 | 950.9896 | 3.276432 |  | 25.97552 | 25.49797 | 24.73516 | 25.03163 | 36.22449 | 32.14103
1100.385 | 4.792803 | 951.6809 | 3.276462 |  | 25.96783 | 25.48145 | 24.73073 | 25.04886 | 36.24837 | 32.12365
1100.484375 | 4.791349 | 959.7243 | 3.276423 |  | 25.9747 | 25.47306 | 24.72155 | 25.06439 | 36.24977 | 32.12719
1100.584 | 4.791667 | 951.5622 | 3.276445 |  | 25.96036 | 25.47824 | 24.72632 | 25.05481 | 36.22936 | 32.08533
1100.684 | 4.792249 | 952.7967 | 3.276432 |  | 25.93769 | 25.5021 | 24.70596 | 25.06653 | 36.25489 | 32.12547
1100.783 | 4.793275 | 951.616 | 3.276487 |  | 25.99935 | 25.47639 | 24.74692 | 25.07602 | 36.21509 | 32.14356
1100.883 | 4.792277 | 946.7033 | 3.276485 |  | 25.96167 | 25.48789 | 24.70863 | 25.05358 | 36.21727 | 32.10894
1100.982 | 4.791831 | 954.6108 | 3.276433 |  | 25.96103 | 25.45227 | 24.75011 | 25.06007 | 36.20462 | 32.12129
1101.082 | 4.791577 | 947.8269 | 3.276471 |  | 25.9382 | 25.49766 | 24.70849 | 25.05269 | 36.22941 | 32.13971
1101.182 | 4.792694 | 955.276 | 3.276464 |  | 25.95739 | 25.46798 | 24.7304 | 25.04409 | 36.20491 | 32.12516
1101.28125 | 4.792295 | 952.2685 | 3.276482 |  | 25.92808 | 25.48511 | 24.74349 | 25.03253 | 36.22124 | 32.11344
1101.381 | 4.791622 | 949.777 | 3.276446 |  | 25.95642 | 25.45586 | 24.73442 | 25.0491 | 36.21864 | 32.123
1101.48 | 4.791795 | 951.2917 | 3.276402 |  | 25.92134 | 25.461 | 24.72208 | 25.02815 | 36.22645 | 32.13555
1101.58 | 4.792004 | 950.7565 | 3.276472 |  | 25.96408 | 25.46491 | 24.74785 | 25.04275 | 36.22451 | 32.14718
1101.68 | 4.792531 | 950.8378 | 3.276466 |  | 25.93083 | 25.49067 | 24.71176 | 25.02712 | 36.22186 | 32.13926
1101.779 | 4.791967 | 956.5817 | 3.276439 |  | 25.92658 | 25.45808 | 24.72445 | 25.02017 | 36.22691 | 32.13661
1101.879 | 4.791768 | 948.9854 | 3.276468 |  | 25.94608 | 25.4845 | 24.72657 | 25.04066 | 36.21675 | 32.12302
1101.979 | 4.791731 | 950.8206 | 3.276432 |  | 25.94056 | 25.4953 | 24.75688 | 25.04531 | 36.2411 | 32.15422
1102.078125 | 4.791359 | 953.7227 | 3.276416 |  | 25.94514 | 25.4885 | 24.702 | 25.01204 | 36.22585 | 32.13601
1102.178 | 4.792367 | 952.0088 | 3.276449 |  | 25.95931 | 25.47996 | 24.70978 | 25.03904 | 36.21466 | 32.14323
1102.277 | 4.791877 | 945.4458 | 3.276477 |  | 25.93449 | 25.47549 | 24.75369 | 25.01574 | 36.21052 | 32.13481
1102.377 | 4.791731 | 949.7713 | 3.276441 |  | 25.93982 | 25.48047 | 24.71952 | 25.05668 | 36.17418 | 32.08063
1102.477 | 4.792076 | 949.5674 | 3.276456 |  | 25.92454 | 25.49806 | 24.72663 | 25.0321 | 36.19292 | 32.09502
1102.576 | 4.79066 | 952.3237 | 3.276426 |  | 25.9183 | 25.4833 | 24.71528 | 25.02801 | 36.21204 | 32.08711
1102.676 | 4.791477 | 951.4107 | 3.276412 |  | 25.94678 | 25.46152 | 24.72107 | 25.06586 | 36.19469 | 32.05236
1102.775 | 4.791959 | 955.4272 | 3.276465 |  | 25.92238 | 25.46381 | 24.72431 | 25.04273 | 36.20574 | 32.0821
1102.875 | 4.791495 | 950.7092 | 3.276433 |  | 25.96137 | 25.48904 | 24.72524 | 25.05 | 36.2274 | 32.04889
1102.975 | 4.791895 | 949.661 | 3.276455 |  | 25.95515 | 25.48175 | 24.74467 | 25.04008 | 36.22587 | 32.0592
1103.074 | 4.791386 | 946.0049 | 3.276436 |  | 25.9121 | 25.47064 | 24.73529 | 25.03863 | 36.20767 | 32.05861
1103.174 | 4.791913 | 950.3489 | 3.276411 |  | 25.96582 | 25.48946 | 24.76238 | 25.06893 | 36.22447 | 32.10088
1103.273 | 4.790977 | 952.0225 | 3.276448 |  | 25.92084 | 25.45314 | 24.76207 | 25.03146 | 36.2471 | 32.06695
1103.373 | 4.791677 | 950.1016 | 3.276439 |  | 25.91187 | 25.44314 | 24.75685 | 25.04593 | 36.24911 | 32.08493
1103.473 | 4.791468 | 954.4575 | 3.276425 |  | 25.96291 | 25.43855 | 24.78087 | 25.05712 | 36.22015 | 32.10257
1103.572 | 4.790914 | 950.3131 | 3.276468 |  | 25.94614 | 25.46757 | 24.75135 | 25.0762 | 36.24884 | 32.08289
1103.671875 | 4.791141 | 949.3395 | 3.276448 |  | 25.90433 | 25.48894 | 24.76151 | 25.05982 | 36.26686 | 32.0726
1103.771 | 4.791341 | 949.4559 | 3.27641 |  | 25.93996 | 25.47739 | 24.73418 | 25.03856 | 36.29813 | 32.06088
1103.871 | 4.791795 | 948.0415 | 3.276401 |  | 25.94311 | 25.48077 | 24.75555 | 25.02939 | 36.27351 | 32.06071
1103.971 | 4.791459 | 950.8071 | 3.276377 |  | 25.96544 | 25.46405 | 24.74021 | 25.06328 | 36.27122 | 32.06567
1104.07 | 4.791986 | 953.6792 | 3.276386 |  | 25.94159 | 25.44997 | 24.74521 | 25.05685 | 36.31595 | 32.07174
1104.17 | 4.79095 | 949.0832 | 3.276431 |  | 25.92808 | 25.46354 | 24.72929 | 25.05645 | 36.30006 | 32.06215
1104.27 | 4.79184 | 948.6218 | 3.276453 |  | 25.96715 | 25.50763 | 24.75751 | 25.10522 | 36.33497 | 32.09683
1104.369 | 4.791559 | 947.1524 | 3.276443 |  | 25.95178 | 25.46708 | 24.76262 | 25.06366 | 36.32346 | 32.07827
1104.46875 | 4.791777 | 947.6832 | 3.276409 |  | 25.96327 | 25.49588 | 24.74476 | 25.06369 | 36.29677 | 32.06063
1104.568 | 4.791858 | 952.5219 | 3.276431 |  | 25.97164 | 25.48808 | 24.75264 | 25.06319 | 36.33274 | 32.08577
1104.668 | 4.791831 | 952.0797 | 3.276387 |  | 25.95714 | 25.4998 | 24.75265 | 25.07076 | 36.34472 | 32.06239
1104.768 | 4.792285 | 943.0169 | 3.276429 |  | 25.95959 | 25.45779 | 24.74215 | 25.05795 | 36.3176 | 32.10426
1104.867 | 4.791704 | 947.5555 | 3.276437 |  | 25.95327 | 25.48932 | 24.75446 | 25.04362 | 36.34025 | 32.08242
1104.967 | 4.790887 | 951.4328 | 3.276415 |  | 25.96468 | 25.46819 | 24.72928 | 25.06617 | 36.32347 | 32.11819
1105.066 | 4.790614 | 944.9404 | 3.276365 |  | 25.98803 | 25.50076 | 24.72751 | 25.06818 | 36.34584 | 32.14196
1105.166 | 4.791341 | 943.8898 | 3.276412 |  | 25.94244 | 25.47728 | 24.76375 | 25.08162 | 36.34356 | 32.14951
1105.265625 | 4.791659 | 949.6734 | 3.27639 |  | 25.95 | 25.49202 | 24.72658 | 25.05145 | 36.34673 | 32.17725
1105.365 | 4.791858 | 948.9556 | 3.276404 |  | 25.98939 | 25.4503 | 24.75035 | 25.04581 | 36.3291 | 32.16494
1105.465 | 4.791268 | 942.1618 | 3.276421 |  | 25.97011 | 25.48648 | 24.73291 | 25.06314 | 36.29704 | 32.18233
1105.564 | 4.791495 | 946.1546 | 3.276463 |  | 25.96493 | 25.48564 | 24.7944 | 25.05643 | 36.30091 | 32.22134
1105.664 | 4.79164 | 943.433 | 3.276423 |  | 25.97047 | 25.49607 | 24.7594 | 25.04504 | 36.31033 | 32.18976
1105.764 | 4.790977 | 947.8569 | 3.276416 |  | 25.98896 | 25.43219 | 24.74741 | 25.06795 | 36.28734 | 32.20047
1105.863 | 4.791741 | 940.1401 | 3.276414 |  | 25.97498 | 25.46763 | 24.77087 | 25.06096 | 36.29657 | 32.20639
1105.963 | 4.79125 | 939.2426 | 3.276419 |  | 25.99761 | 25.50585 | 24.76919 | 25.08816 | 36.30753 | 32.18965
1106.0625 | 4.790669 | 940.9285 | 3.276475 |  | 25.97054 | 25.49379 | 24.76012 | 25.07557 | 36.292 | 32.17157
1106.162 | 4.790396 | 944.4731 | 3.276437 |  | 25.98706 | 25.47628 | 24.76678 | 25.06829 | 36.25365 | 32.20312
1106.262 | 4.791086 | 942.6904 | 3.276426 |  | 25.98543 | 25.48458 | 24.72926 | 25.05917 | 36.28204 | 32.14819
1106.361 | 4.791386 | 952.6035 | 3.27645 |  | 25.98397 | 25.4938 | 24.76487 | 25.04714 | 36.27501 | 32.17485
1106.461 | 4.790996 | 942.4298 | 3.276461 |  | 25.99241 | 25.49476 | 24.75645 | 25.0764 | 36.25301 | 32.19574
1106.561 | 4.790387 | 943.1878 | 3.276452 |  | 25.96746 | 25.50665 | 24.75355 | 25.0565 | 36.23719 | 32.17624
1106.66 | 4.790523 | 943.5419 | 3.276451 |  | 25.98956 | 25.49706 | 24.77502 | 25.10438 | 36.25978 | 32.19581
1106.76 | 4.790895 | 948.6863 | 3.27641 |  | 25.99846 | 25.49247 | 24.74368 | 25.0767 | 36.24421 | 32.24457
1106.859375 | 4.791113 | 947.7708 | 3.276411 |  | 26.00676 | 25.4782 | 24.75114 | 25.09434 | 36.24675 | 32.21796
1106.959 | 4.791559 | 945.2803 | 3.27643 |  | 26.01912 | 25.53505 | 24.78318 | 25.04679 | 36.24933 | 32.22312
1107.059 | 4.791423 | 948.4459 | 3.276434 |  | 26.01522 | 25.48142 | 24.7451 | 25.06448 | 36.21364 | 32.21949
1107.158 | 4.791322 | 938.8621 | 3.276382 |  | 26.01497 | 25.48369 | 24.77589 | 25.08424 | 36.25503 | 32.25417
1107.258 | 4.790269 | 946.4959 | 3.276412 |  | 25.98849 | 25.47277 | 24.76151 | 25.07308 | 36.24113 | 32.25544
1107.357 | 4.790923 | 944.6082 | 3.27644 |  | 25.98629 | 25.49833 | 24.73467 | 25.07211 | 36.23819 | 32.26333
1107.457 | 4.790986 | 941.9064 | 3.276437 |  | 26.00111 | 25.48502 | 24.73213 | 25.09471 | 36.22822 | 32.25069
1107.557 | 4.790142 | 946.4918 | 3.276432 |  | 25.96971 | 25.51638 | 24.75869 | 25.06633 | 36.2575 | 32.26201
1107.65625 | 4.790632 | 947.1287 | 3.276429 |  | 25.98409 | 25.48644 | 24.73428 | 25.06104 | 36.24381 | 32.26826
1107.756 | 4.791141 | 952.1022 | 3.276489 |  | 25.99385 | 25.48975 | 24.7519 | 25.06707 | 36.2355 | 32.2895
1107.855 | 4.791241 | 949.2739 | 3.276503 |  | 25.9961 | 25.46759 | 24.76863 | 25.10742 | 36.22511 | 32.25447
1107.955 | 4.790795 | 948.3484 | 3.276432 |  | 25.98723 | 25.50604 | 24.7823 | 25.06907 | 36.22564 | 32.27279
1108.055 | 4.790968 | 948.4762 | 3.276476 |  | 25.9685 | 25.49852 | 24.78664 | 25.10683 | 36.2023 | 32.25649
1108.154 | 4.791277 | 946.2294 | 3.276494 |  | 25.96163 | 25.48068 | 24.75987 | 25.06512 | 36.21861 | 32.27382
1108.254 | 4.79075 | 951.5631 | 3.276457 |  | 25.98461 | 25.47886 | 24.7606 | 25.11 | 36.22205 | 32.23685
1108.354 | 4.791041 | 945.7281 | 3.276494 |  | 25.97977 | 25.49804 | 24.75614 | 25.09324 | 36.23108 | 32.25914
1108.453125 | 4.790642 | 951.1202 | 3.276469 |  | 25.9896 | 25.50348 | 24.75534 | 25.118 | 36.23323 | 32.29335
1108.553 | 4.79086 | 946.2515 | 3.276417 |  | 25.98903 | 25.52127 | 24.72532 | 25.12169 | 36.18412 | 32.25946
1108.652 | 4.791286 | 945.616 | 3.276474 |  | 25.97546 | 25.52198 | 24.75677 | 25.10069 | 36.18603 | 32.26117
1108.752 | 4.79125 | 950.8133 | 3.276464 |  | 26.00427 | 25.52279 | 24.74355 | 25.06733 | 36.20413 | 32.23893
1108.852 | 4.791741 | 945.6165 | 3.276467 |  | 25.97433 | 25.50499 | 24.73646 | 25.07798 | 36.17175 | 32.25352
1108.951 | 4.791713 | 945.6436 | 3.276461 |  | 25.97525 | 25.47925 | 24.7591 | 25.12742 | 36.16527 | 32.26241
1109.051 | 4.791086 | 944.3154 | 3.276461 |  | 25.98972 | 25.51212 | 24.77983 | 25.11747 | 36.16227 | 32.25759
1109.15 | 4.791014 | 946.7138 | 3.276467 |  | 25.98744 | 25.47845 | 24.75226 | 25.09654 | 36.13986 | 32.25898
1109.25 | 4.791059 | 944.6156 | 3.276479 |  | 25.99405 | 25.52467 | 24.75866 | 25.0737 | 36.16772 | 32.27402
1109.35 | 4.791659 | 941.7309 | 3.276464 |  | 26.004 | 25.49276 | 24.76011 | 25.09132 | 36.1532 | 32.25887
1109.449 | 4.790569 | 943.8741 | 3.276538 |  | 25.98542 | 25.5355 | 24.74902 | 25.08245 | 36.1438 | 32.29388
1109.549 | 4.790968 | 950.7495 | 3.276475 |  | 26.00978 | 25.50183 | 24.76254 | 25.09589 | 36.13295 | 32.2736
1109.648 | 4.791277 | 941.1918 | 3.276446 |  | 25.982 | 25.51709 | 24.74843 | 25.07718 | 36.15391 | 32.2679
1109.748 | 4.791804 | 941.1723 | 3.276462 |  | 26.00272 | 25.51678 | 24.75259 | 25.11321 | 36.14882 | 32.26149
1109.848 | 4.791168 | 946.1232 | 3.276505 |  | 25.97565 | 25.51343 | 24.76077 | 25.09151 | 36.17437 | 32.29421
1109.947 | 4.791331 | 941.7564 | 3.276477 |  | 25.9828 | 25.53381 | 24.74159 | 25.12429 | 36.20131 | 32.27485
1110.046875 | 4.791322 | 945.384 | 3.276468 |  | 25.97356 | 25.52499 | 24.75221 | 25.08523 | 36.18373 | 32.27256
1110.146 | 4.791322 | 944.8071 | 3.276503 |  | 25.98448 | 25.47966 | 24.75194 | 25.07745 | 36.1839 | 32.27702
1110.246 | 4.791213 | 942.2803 | 3.276464 |  | 25.97495 | 25.51659 | 24.74353 | 25.07887 | 36.18211 | 32.26131
1110.346 | 4.791268 | 946.3089 | 3.276441 |  | 25.97747 | 25.47379 | 24.74296 | 25.09843 | 36.166 | 32.25545
1110.445 | 4.791459 | 940.6587 | 3.276484 |  | 25.99807 | 25.5119 | 24.74923 | 25.1031 | 36.14284 | 32.27089
1110.545 | 4.791014 | 939.5481 | 3.276475 |  | 25.99102 | 25.53005 | 24.75142 | 25.08713 | 36.14685 | 32.25331
1110.645 | 4.79055 | 942.3604 | 3.276445 |  | 25.9814 | 25.50224 | 24.75113 | 25.10852 | 36.12116 | 32.25148
1110.744 | 4.792213 | 942.8524 | 3.276485 |  | 25.97763 | 25.52222 | 24.75887 | 25.09199 | 36.09385 | 32.24855
1110.84375 | 4.791885 | 942.8198 | 3.276472 |  | 25.99803 | 25.52345 | 24.77882 | 25.0979 | 36.11186 | 32.21383
1110.943 | 4.791295 | 947.349 | 3.276446 |  | 25.97982 | 25.51164 | 24.7623 | 25.09578 | 36.09509 | 32.22234
1111.043 | 4.791014 | 947.9467 | 3.276453 |  | 25.98656 | 25.53657 | 24.7159 | 25.1093 | 36.09534 | 32.24875
1111.143 | 4.791504 | 937.2546 | 3.276466 |  | 25.95763 | 25.49163 | 24.78384 | 25.10908 | 36.10711 | 32.19786
1111.242 | 4.791359 | 946.4328 | 3.276446 |  | 25.98709 | 25.51622 | 24.75124 | 25.0997 | 36.09838 | 32.20157
1111.342 | 4.790868 | 943.2965 | 3.276354 |  | 25.95628 | 25.50516 | 24.76014 | 25.12267 | 36.14199 | 32.17749
1111.441 | 4.791205 | 950.5462 | 3.276364 |  | 25.97897 | 25.50094 | 24.77451 | 25.11209 | 36.09835 | 32.1614
1111.541 | 4.791423 | 944.4243 | 3.276362 |  | 25.96581 | 25.54345 | 24.73769 | 25.12874 | 36.09058 | 32.16388
1111.640625 | 4.791032 | 945.747 | 3.276355 |  | 25.94878 | 25.48986 | 24.75964 | 25.12756 | 36.08623 | 32.14661
1111.74 | 4.791322 | 939.7049 | 3.276331 |  | 25.96456 | 25.5114 | 24.75009 | 25.08609 | 36.07156 | 32.1254
1111.84 | 4.791504 | 940.9526 | 3.27636 |  | 25.98774 | 25.49906 | 24.74573 | 25.10863 | 36.0657 | 32.12777
1111.939 | 4.791105 | 939.8033 | 3.276368 |  | 25.9379 | 25.53809 | 24.75087 | 25.12556 | 36.06696 | 32.11446
1112.039 | 4.792058 | 942.8982 | 3.276336 |  | 25.94659 | 25.51802 | 24.76964 | 25.07994 | 36.05021 | 32.10703
1112.139 | 4.791168 | 946.2182 | 3.276364 |  | 25.96758 | 25.4826 | 24.73905 | 25.1143 | 36.04821 | 32.10462
1112.238 | 4.791404 | 945.0657 | 3.276377 |  | 25.96737 | 25.46356 | 24.74009 | 25.14463 | 36.03722 | 32.13438
1112.338 | 4.791649 | 948.2668 | 3.27641 |  | 25.96429 | 25.52379 | 24.76219 | 25.10163 | 36.02688 | 32.10572
1112.4375 | 4.790714 | 941.4229 | 3.276372 |  | 25.97491 | 25.51435 | 24.74611 | 25.1037 | 36.06775 | 32.12015
1112.537 | 4.791768 | 940.1209 | 3.276416 |  | 25.9593 | 25.50075 | 24.74744 | 25.08684 | 36.05306 | 32.1305
1112.637 | 4.790986 | 944.7023 | 3.276392 |  | 25.94765 | 25.47858 | 24.76697 | 25.09125 | 36.07707 | 32.14774
1112.736 | 4.791005 | 942.4972 | 3.276368 |  | 25.91418 | 25.53865 | 24.72756 | 25.12338 | 36.07535 | 32.14224
1112.836 | 4.790642 | 948.8704 | 3.276387 |  | 25.93815 | 25.52485 | 24.78629 | 25.09491 | 36.09591 | 32.1671
1112.936 | 4.791068 | 939.4228 | 3.276344 |  | 25.91884 | 25.52068 | 24.73984 | 25.098 | 36.12889 | 32.14709
1113.035 | 4.790359 | 944.9274 | 3.276372 |  | 25.90352 | 25.50681 | 24.76242 | 25.1057 | 36.11917 | 32.16877
1113.135 | 4.790823 | 935.6289 | 3.276377 |  | 25.9162 | 25.50611 | 24.74844 | 25.08857 | 36.11004 | 32.16393
1113.234375 | 4.791386 | 939.189 | 3.27638 |  | 25.91958 | 25.52536 | 24.75973 | 25.11606 | 36.10685 | 32.17118
1113.334 | 4.791295 | 940.2695 | 3.276429 |  | 25.92854 | 25.5073 | 24.75815 | 25.11076 | 36.13466 | 32.1597
1113.434 | 4.790378 | 941.1898 | 3.276365 |  | 25.91453 | 25.51616 | 24.74203 | 25.10053 | 36.0951 | 32.17587
1113.533 | 4.790823 | 940.6598 | 3.276384 |  | 25.88257 | 25.49679 | 24.74219 | 25.07714 | 36.09413 | 32.15558
1113.633 | 4.790823 | 938.1434 | 3.27639 |  | 25.90114 | 25.49767 | 24.75164 | 25.0865 | 36.11995 | 32.11402
1113.732 | 4.790877 | 945.1959 | 3.276372 |  | 25.91105 | 25.51528 | 24.74107 | 25.05632 | 36.11466 | 32.11508
1113.832 | 4.791386 | 941.5256 | 3.276353 |  | 25.88084 | 25.49441 | 24.77046 | 25.09082 | 36.10455 | 32.10928
1113.932 | 4.790941 | 940.9781 | 3.276367 |  | 25.86876 | 25.50729 | 24.73933 | 25.09865 | 36.0656 | 32.06995
1114.03125 | 4.790786 | 942.5339 | 3.276415 |  | 25.90598 | 25.49177 | 24.71705 | 25.07748 | 36.07675 | 32.02007
1114.131 | 4.790632 | 940.4821 | 3.276385 |  | 25.90717 | 25.52857 | 24.76058 | 25.11316 | 36.09328 | 32.02202
1114.23 | 4.791068 | 940.3563 | 3.276372 |  | 25.90876 | 25.50653 | 24.76273 | 25.07298 | 36.09686 | 32.02703
1114.33 | 4.791704 | 945.5681 | 3.276389 |  | 25.88676 | 25.51462 | 24.74241 | 25.06786 | 36.11973 | 32.00172
1114.43 | 4.790887 | 945.6787 | 3.276403 |  | 25.90703 | 25.49078 | 24.76173 | 25.09141 | 36.13935 | 31.9931
1114.529 | 4.791241 | 944.2705 | 3.276376 |  | 25.9426 | 25.5017 | 24.7486 | 25.07275 | 36.14947 | 31.99223
1114.629 | 4.791959 | 945.0954 | 3.276391 |  | 25.91379 | 25.48586 | 24.72737 | 25.05985 | 36.18137 | 31.99887
1114.729 | 4.791132 | 944.9712 | 3.276363 |  | 25.91529 | 25.49401 | 24.75994 | 25.06642 | 36.19011 | 31.99648
1114.828125 | 4.791377 | 948.0848 | 3.276391 |  | 25.94572 | 25.50804 | 24.73396 | 25.10221 | 36.19193 | 32.02617
1114.928 | 4.791205 | 945.7298 | 3.276367 |  | 25.91124 | 25.51326 | 24.76061 | 25.07174 | 36.21018 | 32.03485
1115.027 | 4.791413 | 944.4765 | 3.276393 |  | 25.92153 | 25.48316 | 24.72357 | 25.09522 | 36.2186 | 32.0579
1115.127 | 4.791513 | 947.7255 | 3.276398 |  | 25.92766 | 25.51299 | 24.75425 | 25.08862 | 36.23895 | 32.08225
1115.227 | 4.79086 | 946.8999 | 3.276338 |  | 25.95309 | 25.49929 | 24.74937 | 25.08439 | 36.21793 | 32.08822
1115.326 | 4.791223 | 950.5615 | 3.276445 |  | 25.95799 | 25.50251 | 24.73594 | 25.05265 | 36.21516 | 32.08227
1115.426 | 4.791777 | 950.2608 | 3.276347 |  | 25.95354 | 25.50548 | 24.75126 | 25.09805 | 36.21087 | 32.10218
1115.525 | 4.790577 | 945.6973 | 3.276409 |  | 25.92679 | 25.48804 | 24.75446 | 25.07942 | 36.23409 | 32.10978
1115.625 | 4.790914 | 945.5509 | 3.276406 |  | 25.96564 | 25.50296 | 24.74234 | 25.09302 | 36.20014 | 32.14318
1115.725 | 4.791105 | 947.0517 | 3.276364 |  | 25.96316 | 25.50623 | 24.75767 | 25.06163 | 36.20264 | 32.15815
1115.824 | 4.792004 | 949.7094 | 3.276395 |  | 25.96756 | 25.47838 | 24.72689 | 25.10239 | 36.19328 | 32.15411
1115.924 | 4.791867 | 946.4657 | 3.276388 |  | 25.94507 | 25.47958 | 24.75526 | 25.0485 | 36.18096 | 32.16822
1116.023 | 4.791686 | 945.5805 | 3.276399 |  | 25.91971 | 25.4819 | 24.75696 | 25.06084 | 36.19206 | 32.14905
1116.123 | 4.790532 | 946.8623 | 3.276448 |  | 25.94984 | 25.52348 | 24.74462 | 25.0645 | 36.14478 | 32.12573
1116.223 | 4.791586 | 941.437 | 3.276431 |  | 25.95451 | 25.4995 | 24.74599 | 25.06887 | 36.11527 | 32.11796
1116.322 | 4.790941 | 936.5621 | 3.27642 |  | 25.93949 | 25.51157 | 24.77191 | 25.0651 | 36.11389 | 32.09306
1116.421875 | 4.791331 | 940.0663 | 3.27642 |  | 25.95803 | 25.5004 | 24.7613 | 25.09634 | 36.10979 | 32.05215
1116.521 | 4.791659 | 936.2628 | 3.27639 |  | 25.93597 | 25.47155 | 24.72305 | 25.08248 | 36.07922 | 32.03625
1116.621 | 4.791786 | 938.5629 | 3.276434 |  | 25.95868 | 25.46403 | 24.73604 | 25.06914 | 36.03181 | 32.01633
1116.721 | 4.791023 | 942.8319 | 3.276411 |  | 25.97646 | 25.47952 | 24.77739 | 25.07781 | 36.06442 | 32.00311
1116.82 | 4.791023 | 943.047 | 3.276384 |  | 25.95675 | 25.50607 | 24.77154 | 25.07317 | 36.03411 | 31.97938
1116.92 | 4.792267 | 941.5737 | 3.276416 |  | 25.96006 | 25.52576 | 24.72135 | 25.10757 | 36.04116 | 32.02243
1117.02 | 4.790677 | 939.4743 | 3.276444 |  | 25.94937 | 25.50168 | 24.74529 | 25.08333 | 36.089 | 31.99065
1117.119 | 4.791631 | 939.5886 | 3.276434 |  | 25.98006 | 25.49513 | 24.75624 | 25.07814 | 36.0957 | 32.03291
1117.21875 | 4.791441 | 943.2227 | 3.276388 |  | 25.9621 | 25.49811 | 24.76545 | 25.08174 | 36.13822 | 32.02362
1117.318 | 4.792349 | 935.2254 | 3.276453 |  | 25.97176 | 25.49036 | 24.72765 | 25.08879 | 36.15621 | 32.00306
1117.418 | 4.790877 | 939.7532 | 3.276445 |  | 25.9526 | 25.53362 | 24.76342 | 25.04184 | 36.18227 | 32.05097
1117.518 | 4.791368 | 936.1178 | 3.27646 |  | 25.95803 | 25.47466 | 24.75119 | 25.06301 | 36.19608 | 32.06121
1117.617 | 4.792095 | 937.8499 | 3.276435 |  | 25.96271 | 25.50316 | 24.77882 | 25.10199 | 36.20562 | 32.07214
1117.717 | 4.790841 | 941.4924 | 3.2764 |  | 25.96112 | 25.49295 | 24.72845 | 25.08127 | 36.20892 | 32.0575
1117.816 | 4.791268 | 941.4481 | 3.276418 |  | 25.97418 | 25.52048 | 24.76632 | 25.07571 | 36.19274 | 32.06984
1117.916 | 4.790795 | 940.069 | 3.27646 |  | 25.94237 | 25.47853 | 24.74976 | 25.04967 | 36.19135 | 32.06243
1118.015625 | 4.790877 | 944.3599 | 3.276463 |  | 25.95065 | 25.51109 | 24.76594 | 25.08618 | 36.20647 | 32.04092
1118.115 | 4.790977 | 943.8322 | 3.276379 |  | 25.95235 | 25.47858 | 24.76874 | 25.06377 | 36.18586 | 32.05377
1118.215 | 4.791613 | 942.2037 | 3.276382 |  | 25.94109 | 25.51979 | 24.74502 | 25.0352 | 36.22216 | 32.0662
1118.314 | 4.791441 | 946.3745 | 3.276406 |  | 25.9614 | 25.46887 | 24.75111 | 25.05979 | 36.22239 | 32.06139
1118.414 | 4.791386 | 942.0702 | 3.2764 |  | 25.97852 | 25.50397 | 24.7657 | 25.05149 | 36.22342 | 32.0792
1118.514 | 4.791423 | 941.1323 | 3.276435 |  | 25.95033 | 25.5144 | 24.72619 | 25.10153 | 36.20292 | 32.09307
1118.613 | 4.791613 | 941.4871 | 3.276417 |  | 25.959 | 25.48376 | 24.78171 | 25.07193 | 36.24582 | 32.10106
1118.713 | 4.791722 | 949.2502 | 3.276391 |  | 25.97625 | 25.50944 | 24.77009 | 25.06037 | 36.21584 | 32.10161
1118.8125 | 4.790968 | 946.3845 | 3.276427 |  | 25.98969 | 25.48629 | 24.77286 | 25.08389 | 36.20362 | 32.14375
1118.912 | 4.791522 | 947.1141 | 3.276379 |  | 25.99604 | 25.5005 | 24.76877 | 25.06173 | 36.23786 | 32.14753
1119.012 | 4.790732 | 944.5054 | 3.27639 |  | 25.98326 | 25.50056 | 24.75643 | 25.08586 | 36.23806 | 32.19001
1119.111 | 4.791377 | 940.9086 | 3.27638 |  | 25.98223 | 25.49966 | 24.75775 | 25.07819 | 36.28529 | 32.15845
1119.211 | 4.792131 | 944.6771 | 3.276491 |  | 25.99813 | 25.49597 | 24.77769 | 25.06943 | 36.27698 | 32.17773
1119.311 | 4.791349 | 944.4226 | 3.276407 |  | 25.98001 | 25.54904 | 24.76912 | 25.06518 | 36.22572 | 32.16659
1119.41 | 4.791059 | 938.0555 | 3.27642 |  | 26.00445 | 25.49234 | 24.75639 | 25.09508 | 36.18953 | 32.15781
1119.51 | 4.790968 | 951.8055 | 3.276454 |  | 25.96093 | 25.51028 | 24.80185 | 25.1157 | 36.17759 | 32.14907
1119.609375 | 4.791649 | 944.78 | 3.27641 |  | 25.98306 | 25.5169 | 24.76392 | 25.09467 | 36.16195 | 32.16008
1119.709 | 4.791014 | 942.7185 | 3.276416 |  | 25.95843 | 25.53791 | 24.72042 | 25.07808 | 36.17665 | 32.17381
1119.809 | 4.791277 | 941.3684 | 3.276447 |  | 25.98829 | 25.51314 | 24.77778 | 25.11022 | 36.20321 | 32.17026
1119.908 | 4.791413 | 943.1837 | 3.276405 |  | 26.00081 | 25.51352 | 24.76131 | 25.09396 | 36.18591 | 32.1894
1120.008 | 4.791595 | 944.1735 | 3.276464 |  | 25.97644 | 25.49322 | 24.78767 | 25.09688 | 36.19957 | 32.18827
1120.107 | 4.792231 | 942.0322 | 3.276375 |  | 25.99917 | 25.51949 | 24.77327 | 25.09013 | 36.2194 | 32.18655
1120.207 | 4.790677 | 949.3963 | 3.276492 |  | 25.9822 | 25.52445 | 24.77727 | 25.10483 | 36.2555 | 32.19475
1120.307 | 4.791413 | 942.0042 | 3.276552 |  | 25.99112 | 25.51594 | 24.7726 | 25.09603 | 36.26779 | 32.21019
1120.40625 | 4.791396 | 942.4598 | 3.276447 |  | 26.01809 | 25.52415 | 24.78655 | 25.08491 | 36.26896 | 32.20885
1120.506 | 4.791595 | 936.4291 | 3.276495 |  | 25.99407 | 25.53698 | 24.76044 | 25.08204 | 36.21546 | 32.22478
1120.605 | 4.791213 | 939.6395 | 3.276479 |  | 25.99033 | 25.52275 | 24.76776 | 25.10644 | 36.25438 | 32.22774
1120.705 | 4.791277 | 943.656 | 3.27654 |  | 25.98847 | 25.50339 | 24.76918 | 25.07339 | 36.21475 | 32.2039
1120.805 | 4.791141 | 942.97 | 3.276485 |  | 26.00637 | 25.49919 | 24.77229 | 25.08815 | 36.2136 | 32.21274
1120.904 | 4.792277 | 944.0429 | 3.276532 |  | 25.98864 | 25.50065 | 24.76891 | 25.09872 | 36.22103 | 32.22963
1121.004 | 4.791268 | 939.3923 | 3.276506 |  | 25.97795 | 25.4893 | 24.78732 | 25.10414 | 36.25395 | 32.19729
1121.104 | 4.791777 | 946.2727 | 3.276472 |  | 25.99032 | 25.53296 | 24.77211 | 25.11296 | 36.23415 | 32.21184
1121.203125 | 4.792231 | 942.4523 | 3.276494 |  | 26.00272 | 25.52525 | 24.76446 | 25.10659 | 36.24322 | 32.16895
1121.303 | 4.792185 | 944.5376 | 3.276521 |  | 26.0056 | 25.51981 | 24.77897 | 25.10107 | 36.258 | 32.139
1121.402 | 4.791105 | 941.63 | 3.276559 |  | 26.00472 | 25.51212 | 24.77027 | 25.09886 | 36.23056 | 32.14169
1121.502 | 4.790814 | 939.475 | 3.276535 |  | 26.00801 | 25.52481 | 24.79539 | 25.13558 | 36.25136 | 32.13373
1121.602 | 4.791895 | 943.9584 | 3.276537 |  | 26.01135 | 25.53756 | 24.78263 | 25.10942 | 36.28069 | 32.13607
1121.701 | 4.791168 | 942.937 | 3.276505 |  | 26.01518 | 25.50937 | 24.75802 | 25.09843 | 36.28928 | 32.11747
1121.801 | 4.792476 | 939.434 | 3.276569 |  | 26.0052 | 25.52254 | 24.7743 | 25.09669 | 36.30236 | 32.10835
1121.9 | 4.791885 | 941.237 | 3.276504 |  | 26.01359 | 25.5246 | 24.7673 | 25.1189 | 36.29059 | 32.19245
1122 | 4.791622 | 943.6622 | 3.276515 |  | 26.01502 | 25.5319 | 24.79789 | 25.11412 | 36.31864 | 32.13071
1122.1 | 4.791741 | 942.9048 | 3.276468 |  | 26.02959 | 25.48991 | 24.75991 | 25.10926 | 36.3102 | 32.13516
1122.199 | 4.791768 | 951.3617 | 3.276531 |  | 26.03571 | 25.5259 | 24.78133 | 25.11539 | 36.34665 | 32.15174
1122.299 | 4.791759 | 945.3631 | 3.276526 |  | 26.00557 | 25.50545 | 24.74807 | 25.10464 | 36.31314 | 32.14646
1122.398 | 4.791068 | 949.1543 | 3.276537 |  | 26.00978 | 25.50547 | 24.7882 | 25.11827 | 36.29922 | 32.17009
1122.498 | 4.790669 | 941.8045 | 3.276533 |  | 26.02258 | 25.52085 | 24.78693 | 25.10041 | 36.31546 | 32.17627
1122.598 | 4.792367 | 948.8164 | 3.27651 |  | 26.02868 | 25.52165 | 24.7683 | 25.06516 | 36.29533 | 32.17643
1122.697 | 4.79234 | 949.6699 | 3.276515 |  | 26.04763 | 25.48787 | 24.78173 | 25.09392 | 36.31849 | 32.20186
1122.796875 | 4.790905 | 947.8189 | 3.276472 |  | 26.02826 | 25.49579 | 24.80595 | 25.11436 | 36.30444 | 32.18867
1122.896 | 4.791995 | 944.0955 | 3.276535 |  | 26.05713 | 25.51644 | 24.78439 | 25.09494 | 36.28894 | 32.16188
1122.996 | 4.791768 | 950.2634 | 3.276587 |  | 26.05882 | 25.48735 | 24.78137 | 25.08681 | 36.2656 | 32.16395
1123.096 | 4.791159 | 948.4785 | 3.276518 |  | 26.03827 | 25.52328 | 24.78673 | 25.10265 | 36.28749 | 32.16484
1123.195 | 4.792131 | 945.0275 | 3.276551 |  | 26.01785 | 25.53293 | 24.77989 | 25.11268 | 36.23698 | 32.14663
1123.295 | 4.791831 | 949.6333 | 3.276525 |  | 26.03456 | 25.52049 | 24.79697 | 25.10197 | 36.17813 | 32.11526
1123.395 | 4.791595 | 950.4929 | 3.276508 |  | 25.99777 | 25.53054 | 24.80304 | 25.10991 | 36.17095 | 32.10496
1123.494 | 4.791904 | 947.6832 | 3.27655 |  | 26.00268 | 25.52372 | 24.8005 | 25.12761 | 36.14985 | 32.10075
1123.59375 | 4.791368 | 945.5443 | 3.27655 |  | 26.05375 | 25.54363 | 24.76512 | 25.10174 | 36.10825 | 32.08924
1123.693 | 4.791531 | 947.7788 | 3.276512 |  | 25.98294 | 25.53463 | 24.79193 | 25.12096 | 36.11388 | 32.08571
1123.793 | 4.792031 | 949.3616 | 3.276528 |  | 26.00377 | 25.52245 | 24.74675 | 25.10887 | 36.08136 | 32.0821
1123.893 | 4.792267 | 949.8093 | 3.276541 |  | 26.0047 | 25.53205 | 24.78044 | 25.1025 | 36.06356 | 32.081
1123.992 | 4.792222 | 958.0004 | 3.276507 |  | 26.01577 | 25.5479 | 24.75705 | 25.09743 | 36.06721 | 32.08059
1124.092 | 4.792585 | 952.7473 | 3.276536 |  | 25.99175 | 25.53643 | 24.7492 | 25.07755 | 36.10931 | 32.04783
1124.191 | 4.79234 | 946.9523 | 3.276509 |  | 25.98269 | 25.53095 | 24.79936 | 25.11354 | 36.07393 | 32.0507
1124.291 | 4.792231 | 955.0237 | 3.276515 |  | 25.98555 | 25.54233 | 24.7567 | 25.15087 | 36.08234 | 32.02941
1124.390625 | 4.792349 | 951.9176 | 3.276507 |  | 26.01247 | 25.53476 | 24.78296 | 25.15563 | 36.07988 | 32.03769
1124.49 | 4.792758 | 945.6027 | 3.27651 |  | 25.98759 | 25.51077 | 24.78595 | 25.11909 | 36.05935 | 32.05177
1124.59 | 4.792685 | 944.8327 | 3.276567 |  | 25.98445 | 25.54163 | 24.73271 | 25.12824 | 36.07462 | 32.06537
1124.689 | 4.792821 | 954.9538 | 3.276546 |  | 25.98392 | 25.54883 | 24.77865 | 25.09101 | 36.10144 | 32.03939
1124.789 | 4.791713 | 950.551 | 3.276498 |  | 25.97085 | 25.52835 | 24.77747 | 25.11061 | 36.09747 | 31.99602
1124.889 | 4.792513 | 954.4917 | 3.276558 |  | 25.98652 | 25.52333 | 24.77081 | 25.08429 | 36.07563 | 32.04016
1124.988 | 4.792249 | 948.7816 | 3.276489 |  | 25.98628 | 25.53763 | 24.75976 | 25.12614 | 36.11025 | 32.06284
1125.088 | 4.792113 | 947.5938 | 3.276496 |  | 25.9545 | 25.52249 | 24.76348 | 25.0834 | 36.11266 | 32.03022
1125.1875 | 4.792903 | 954.3855 | 3.276553 |  | 25.99003 | 25.52872 | 24.76959 | 25.12373 | 36.09716 | 32.0144
1125.287 | 4.792385 | 955.7034 | 3.276534 |  | 25.9665 | 25.53626 | 24.78531 | 25.11782 | 36.1572 | 32.01748
1125.387 | 4.792004 | 953.9881 | 3.276499 |  | 25.98186 | 25.52971 | 24.77082 | 25.11491 | 36.15371 | 32.03975
1125.486 | 4.791904 | 955.9652 | 3.276532 |  | 25.95485 | 25.55902 | 24.80565 | 25.12279 | 36.14994 | 32.05709
1125.586 | 4.792403 | 951.9824 | 3.276564 |  | 25.97198 | 25.55507 | 24.77306 | 25.12824 | 36.14713 | 32.02937
1125.686 | 4.792449 | 946.7154 | 3.276576 |  | 25.97733 | 25.50267 | 24.76316 | 25.11007 | 36.13919 | 32.04441
1125.785 | 4.792049 | 950.8258 | 3.276514 |  | 25.93962 | 25.52702 | 24.75718 | 25.11092 | 36.1615 | 32.0706
1125.885 | 4.791995 | 952.1118 | 3.276539 |  | 25.98149 | 25.55395 | 24.74245 | 25.12972 | 36.14347 | 32.00733
1125.984375 | 4.792203 | 951.7456 | 3.276531 |  | 25.98159 | 25.50999 | 24.78722 | 25.09946 | 36.14468 | 32.02646
1126.084 | 4.792231 | 949.0203 | 3.27654 |  | 25.97208 | 25.526 | 24.76524 | 25.08562 | 36.13854 | 32.04764
1126.184 | 4.791949 | 951.88 | 3.276512 |  | 25.98237 | 25.53209 | 24.74696 | 25.1117 | 36.1576 | 32.03326
1126.283 | 4.792749 | 950.77 | 3.276537 |  | 25.95851 | 25.5096 | 24.76129 | 25.1082 | 36.16382 | 32.05927
1126.383 | 4.792295 | 949.6514 | 3.276546 |  | 25.95607 | 25.53734 | 24.78237 | 25.10378 | 36.16777 | 32.08654
1126.482 | 4.792113 | 947.3611 | 3.27652 |  | 25.94689 | 25.51676 | 24.77234 | 25.10608 | 36.15371 | 32.05713
1126.582 | 4.792531 | 955.6501 | 3.276536 |  | 25.9639 | 25.53884 | 24.76107 | 25.10242 | 36.14571 | 32.0969
1126.682 | 4.792976 | 954.1608 | 3.276551 |  | 25.95977 | 25.51053 | 24.76929 | 25.09476 | 36.15411 | 32.06186
1126.78125 | 4.792195 | 953.8924 | 3.276569 |  | 25.95072 | 25.54235 | 24.80599 | 25.11954 | 36.18877 | 32.04628
1126.881 | 4.791877 | 960.8428 | 3.276551 |  | 25.95233 | 25.5164 | 24.7704 | 25.11561 | 36.18036 | 32.05577
1126.98 | 4.792949 | 953.8601 | 3.276569 |  | 25.96742 | 25.51852 | 24.76812 | 25.11082 | 36.18692 | 32.08957
1127.08 | 4.792513 | 950.4375 | 3.276498 |  | 25.96145 | 25.50304 | 24.78794 | 25.08026 | 36.18715 | 32.10327
1127.18 | 4.792195 | 950.2375 | 3.276539 |  | 25.93113 | 25.53413 | 24.76135 | 25.08913 | 36.16738 | 32.10731
1127.279 | 4.792213 | 950.8417 | 3.276592 |  | 25.93495 | 25.51748 | 24.74617 | 25.11223 | 36.17545 | 32.10353
1127.379 | 4.792158 | 956.2373 | 3.27655 |  | 25.94826 | 25.5361 | 24.7689 | 25.09498 | 36.19673 | 32.08977
1127.479 | 4.792703 | 947.1314 | 3.276506 |  | 25.96692 | 25.51701 | 24.72221 | 25.09759 | 36.18686 | 32.10388
1127.578125 | 4.792358 | 958.814 | 3.276543 |  | 25.93569 | 25.54594 | 24.80736 | 25.10866 | 36.17199 | 32.1068
1127.678 | 4.792467 | 954.2912 | 3.276565 |  | 25.9524 | 25.52568 | 24.75639 | 25.0806 | 36.18284 | 32.09866
1127.777 | 4.791677 | 954.2433 | 3.276552 |  | 25.92058 | 25.55109 | 24.76833 | 25.10701 | 36.17479 | 32.08236
1127.877 | 4.79194 | 952.2221 | 3.276556 |  | 25.96323 | 25.51305 | 24.76966 | 25.11468 | 36.17674 | 32.07115
1127.977 | 4.792567 | 959.5891 | 3.27657 |  | 25.96057 | 25.53643 | 24.752 | 25.11724 | 36.22535 | 32.09385
1128.076 | 4.792277 | 955.6564 | 3.276582 |  | 25.96729 | 25.52327 | 24.76986 | 25.13456 | 36.23466 | 32.0723
1128.176 | 4.792976 | 956.5676 | 3.276537 |  | 25.94818 | 25.52358 | 24.76694 | 25.11427 | 36.18339 | 32.10508
1128.275 | 4.792277 | 953.6744 | 3.276552 |  | 25.94357 | 25.51596 | 24.73581 | 25.10617 | 36.2162 | 32.11782
1128.375 | 4.791831 | 957.3465 | 3.276539 |  | 25.97336 | 25.54203 | 24.78157 | 25.11457 | 36.22949 | 32.09492
1128.475 | 4.792576 | 958.6486 | 3.276558 |  | 25.94248 | 25.52276 | 24.77747 | 25.09356 | 36.20101 | 32.06371
1128.574 | 4.792376 | 955.5598 | 3.276549 |  | 25.93542 | 25.52399 | 24.78 | 25.0998 | 36.21809 | 32.06687
1128.674 | 4.792976 | 949.2837 | 3.276583 |  | 25.96967 | 25.52152 | 24.75808 | 25.1097 | 36.21635 | 32.08097
1128.773 | 4.792576 | 960.4317 | 3.27654 |  | 25.9622 | 25.54516 | 24.7954 | 25.10339 | 36.2337 | 32.09798
1128.873 | 4.792104 | 960.239 | 3.276561 |  | 25.95308 | 25.5047 | 24.77896 | 25.10847 | 36.21987 | 32.07212
1128.973 | 4.791922 | 959.5511 | 3.276567 |  | 25.92449 | 25.50934 | 24.74769 | 25.09912 | 36.20066 | 32.09103
1129.072 | 4.791686 | 956.8474 | 3.276505 |  | 25.96322 | 25.51044 | 24.79119 | 25.08581 | 36.22837 | 32.05479
1129.171875 | 4.791986 | 959.2362 | 3.276575 |  | 25.93929 | 25.49733 | 24.79014 | 25.11694 | 36.22841 | 32.05239
1129.271 | 4.792431 | 966.4061 | 3.276495 |  | 25.96673 | 25.54277 | 24.75777 | 25.07406 | 36.24408 | 32.04048
1129.371 | 4.792876 | 961.2372 | 3.276595 |  | 25.93688 | 25.51087 | 24.77076 | 25.10737 | 36.23316 | 32.05663
1129.471 | 4.792858 | 962.7902 | 3.276567 |  | 25.96844 | 25.52654 | 24.79093 | 25.11658 | 36.22991 | 32.02208
1129.57 | 4.793166 | 955.9763 | 3.276528 |  | 25.96482 | 25.49874 | 24.75782 | 25.10642 | 36.23704 | 32.01453
1129.67 | 4.792195 | 953.612 | 3.276547 |  | 26.02394 | 25.49776 | 24.77272 | 25.09557 | 36.24735 | 32.03205
1129.77 | 4.792431 | 956.1372 | 3.276527 |  | 25.98622 | 25.50862 | 24.75994 | 25.11448 | 36.24928 | 32.01732
1129.869 | 4.793057 | 958.2564 | 3.27651 |  | 25.97582 | 25.51497 | 24.78541 | 25.09659 | 36.26497 | 32.01472
1129.96875 | 4.792203 | 954.0155 | 3.276526 |  | 25.96471 | 25.50558 | 24.76425 | 25.11274 | 36.26822 | 32.01075
1130.068 | 4.793012 | 958.8842 | 3.276526 |  | 25.97836 | 25.53368 | 24.76044 | 25.12078 | 36.27327 | 31.99605
1130.168 | 4.792631 | 956.6715 | 3.276541 |  | 25.9922 | 25.5118 | 24.75076 | 25.12841 | 36.26934 | 32.01181
1130.268 | 4.793166 | 963.6435 | 3.276535 |  | 25.9881 | 25.51974 | 24.7943 | 25.0919 | 36.28295 | 32.02634
1130.367 | 4.792267 | 960.5557 | 3.276535 |  | 26.01805 | 25.52587 | 24.78447 | 25.09455 | 36.27217 | 32.03185
1130.467 | 4.792176 | 957.8508 | 3.276532 |  | 26.00171 | 25.53915 | 24.77207 | 25.0871 | 36.27827 | 32.05141
1130.566 | 4.792894 | 958.8671 | 3.276561 |  | 26.0117 | 25.47859 | 24.76817 | 25.09885 | 36.24886 | 32.06285
1130.666 | 4.792694 | 956.7736 | 3.27657 |  | 25.99431 | 25.52086 | 24.77756 | 25.13206 | 36.29641 | 32.07384
1130.765625 | 4.792567 | 954.7803 | 3.276534 |  | 25.99245 | 25.50554 | 24.78613 | 25.12101 | 36.25961 | 32.07132
1130.865 | 4.792031 | 958.8577 | 3.276556 |  | 26.00015 | 25.5077 | 24.77273 | 25.1459 | 36.25754 | 32.11341
1130.965 | 4.791831 | 960.5382 | 3.276475 |  | 26.01901 | 25.50969 | 24.7802 | 25.10741 | 36.25513 | 32.06556
1131.064 | 4.793166 | 960.1253 | 3.276493 |  | 25.99938 | 25.52635 | 24.77823 | 25.1096 | 36.2649 | 32.09779
1131.164 | 4.793112 | 959.3877 | 3.276548 |  | 25.99921 | 25.49693 | 24.8007 | 25.10434 | 36.27267 | 32.08647
1131.264 | 4.792903 | 957.5011 | 3.276573 |  | 25.99263 | 25.51587 | 24.78764 | 25.0946 | 36.26987 | 32.13612
1131.363 | 4.792631 | 961.9884 | 3.276595 |  | 26.01533 | 25.54092 | 24.79692 | 25.13927 | 36.23506 | 32.12313
1131.463 | 4.792758 | 954.3748 | 3.276576 |  | 26.0392 | 25.53182 | 24.80486 | 25.11964 | 36.25929 | 32.15849
1131.5625 | 4.793094 | 963.471 | 3.276559 |  | 26.01077 | 25.5295 | 24.7811 | 25.10142 | 36.25023 | 32.12819
1131.662 | 4.792849 | 951.6374 | 3.276578 |  | 25.99762 | 25.48164 | 24.78294 | 25.12298 | 36.24273 | 32.09505
1131.762 | 4.792894 | 957.9088 | 3.276592 |  | 26.01134 | 25.49938 | 24.79898 | 25.12452 | 36.25416 | 32.11309
1131.861 | 4.793412 | 955.9057 | 3.276557 |  | 26.0093 | 25.52185 | 24.7905 | 25.10847 | 36.24067 | 32.11074
1131.961 | 4.793385 | 959.6012 | 3.27656 |  | 26.00846 | 25.51435 | 24.78705 | 25.10384 | 36.25769 | 32.09347
1132.061 | 4.792858 | 957.4553 | 3.276584 |  | 25.99573 | 25.50464 | 24.75949 | 25.11373 | 36.24138 | 32.09278
1132.16 | 4.793076 | 960.3903 | 3.276577 |  | 25.99832 | 25.52618 | 24.77361 | 25.09787 | 36.24653 | 32.08924
1132.26 | 4.792495 | 956.5817 | 3.276601 |  | 25.98067 | 25.51552 | 24.75679 | 25.12311 | 36.26149 | 32.10408
1132.359375 | 4.79214 | 956.7141 | 3.276589 |  | 25.99332 | 25.49154 | 24.78813 | 25.09879 | 36.22794 | 32.0712
1132.459 | 4.792249 | 963.5872 | 3.276524 |  | 26.00804 | 25.52569 | 24.78878 | 25.10804 | 36.23733 | 32.10588
1132.559 | 4.79323 | 964.8281 | 3.276562 |  | 25.96501 | 25.52423 | 24.77582 | 25.08527 | 36.24087 | 32.05082
1132.658 | 4.792258 | 955.6784 | 3.276565 |  | 25.96608 | 25.51284 | 24.76115 | 25.09562 | 36.22752 | 32.03976
1132.758 | 4.791741 | 961.2224 | 3.276608 |  | 25.99193 | 25.49796 | 24.79918 | 25.08842 | 36.22769 | 32.07676
1132.857 | 4.792358 | 961.0319 | 3.27656 |  | 25.98658 | 25.5259 | 24.78363 | 25.12194 | 36.21864 | 32.06261
1132.957 | 4.793267 | 960.7307 | 3.27659 |  | 25.95114 | 25.54037 | 24.7996 | 25.1244 | 36.21712 | 32.07193
1133.057 | 4.793012 | 959.6785 | 3.276587 |  | 25.95072 | 25.52583 | 24.7857 | 25.11779 | 36.21186 | 32.0882
1133.15625 | 4.792603 | 962.2773 | 3.276583 |  | 25.98411 | 25.49468 | 24.78179 | 25.11344 | 36.18439 | 32.09735
1133.256 | 4.79293 | 960.4769 | 3.276564 |  | 25.98893 | 25.50986 | 24.78679 | 25.09508 | 36.1816 | 32.07544
1133.355 | 4.792803 | 960.7138 | 3.276546 |  | 25.96949 | 25.50035 | 24.8089 | 25.12119 | 36.14873 | 32.09642
1133.455 | 4.792658 | 964.6005 | 3.276571 |  | 25.96814 | 25.52645 | 24.7681 | 25.09636 | 36.14522 | 32.08512
1133.555 | 4.793121 | 964.1651 | 3.276586 |  | 25.98513 | 25.52329 | 24.7737 | 25.10914 | 36.10935 | 32.10689
1133.654 | 4.792594 | 961.5022 | 3.276558 |  | 25.9611 | 25.51807 | 24.78899 | 25.13551 | 36.11897 | 32.08952
1133.754 | 4.792731 | 961.9478 | 3.276557 |  | 25.95609 | 25.52143 | 24.80942 | 25.13156 | 36.10812 | 32.11788
1133.854 | 4.792821 | 960.0371 | 3.276553 |  | 25.97234 | 25.52813 | 24.80418 | 25.11524 | 36.07864 | 32.09789
1133.953125 | 4.79303 | 962.9376 | 3.27656 |  | 25.96918 | 25.55038 | 24.81674 | 25.10949 | 36.06837 | 32.07058
1134.053 | 4.793148 | 961.1779 | 3.276514 |  | 25.96082 | 25.53205 | 24.8022 | 25.09975 | 36.06991 | 32.06623
1134.152 | 4.792821 | 961.296 | 3.276607 |  | 25.98485 | 25.53226 | 24.78161 | 25.17154 | 36.07714 | 32.06506
1134.252 | 4.792731 | 963.2735 | 3.276554 |  | 25.98989 | 25.5418 | 24.81328 | 25.15826 | 36.06499 | 32.05104
1134.352 | 4.792549 | 962.2235 | 3.276546 |  | 25.96885 | 25.55244 | 24.78733 | 25.14207 | 36.09647 | 32.05716
1134.451 | 4.79293 | 962.3926 | 3.276584 |  | 25.96144 | 25.57403 | 24.78187 | 25.15112 | 36.08825 | 32.00077
1134.551 | 4.792285 | 963.3953 | 3.276577 |  | 25.95955 | 25.53572 | 24.79883 | 25.18513 | 36.07617 | 32.01708
1134.65 | 4.792367 | 960.7965 | 3.276546 |  | 25.96409 | 25.54916 | 24.82209 | 25.15391 | 36.11844 | 32.00222
1134.75 | 4.792649 | 962.672 | 3.276618 |  | 25.96833 | 25.55889 | 24.8075 | 25.12375 | 36.12384 | 31.98447
1134.85 | 4.793457 | 966.9838 | 3.276592 |  | 25.94915 | 25.55851 | 24.77501 | 25.13861 | 36.09017 | 31.9893
1134.949 | 4.792522 | 964.0354 | 3.276578 |  | 25.95347 | 25.50628 | 24.79967 | 25.13702 | 36.07846 | 31.97972
1135.049 | 4.792058 | 953.756 | 3.276565 |  | 25.96464 | 25.57191 | 24.80747 | 25.16219 | 36.0928 | 31.97827
1135.148 | 4.793148 | 961.5867 | 3.276514 |  | 25.9618 | 25.54106 | 24.79605 | 25.14158 | 36.10432 | 31.97691
1135.248 | 4.792794 | 963.615 | 3.27658 |  | 25.96126 | 25.53128 | 24.78583 | 25.15104 | 36.10726 | 31.98484
1135.348 | 4.792912 | 965.0659 | 3.276558 |  | 25.96342 | 25.53388 | 24.77695 | 25.18375 | 36.06932 | 31.97878
1135.447 | 4.792703 | 962.1299 | 3.276587 |  | 25.96076 | 25.54231 | 24.8103 | 25.15951 | 36.05278 | 31.98433
1135.546875 | 4.792803 | 960.2499 | 3.276556 |  | 25.97138 | 25.57212 | 24.79562 | 25.13909 | 36.06176 | 31.99344
1135.646 | 4.792976 | 961.0039 | 3.276572 |  | 25.94823 | 25.56502 | 24.81201 | 25.13653 | 36.04192 | 31.97888
1135.746 | 4.793821 | 956.6635 | 3.27659 |  | 25.95568 | 25.54304 | 24.80348 | 25.15798 | 36.05928 | 31.99446
1135.846 | 4.792576 | 955.2791 | 3.276549 |  | 25.9361 | 25.54857 | 24.82839 | 25.15568 | 36.08268 | 31.99605
1135.945 | 4.79353 | 956.4776 | 3.276581 |  | 25.93727 | 25.559 | 24.79952 | 25.14398 | 36.05886 | 31.98905
1136.045 | 4.792776 | 962.9271 | 3.276561 |  | 25.9201 | 25.54462 | 24.82061 | 25.12121 | 36.07559 | 31.99932
1136.145 | 4.793912 | 956.6547 | 3.27657 |  | 25.94248 | 25.53183 | 24.79647 | 25.13893 | 36.07659 | 31.97988
1136.244 | 4.793321 | 960.0216 | 3.276552 |  | 25.96111 | 25.54058 | 24.79735 | 25.13756 | 36.0926 | 31.97215
1136.34375 | 4.793803 | 966.0471 | 3.27659 |  | 25.96837 | 25.52302 | 24.78573 | 25.14518 | 36.09706 | 31.97068
1136.443 | 4.792776 | 959.1644 | 3.276554 |  | 25.92847 | 25.54021 | 24.8088 | 25.13528 | 36.12165 | 31.98954
1136.543 | 4.793821 | 963.1226 | 3.276524 |  | 25.94109 | 25.54446 | 24.8224 | 25.15503 | 36.13311 | 31.98659
1136.643 | 4.792612 | 966.6801 | 3.276566 |  | 25.94851 | 25.51595 | 24.80205 | 25.1333 | 36.12019 | 31.99744
1136.742 | 4.792394 | 964.0174 | 3.276569 |  | 25.92602 | 25.56249 | 24.79929 | 25.17721 | 36.15468 | 32.00953
1136.842 | 4.79313 | 968.8194 | 3.276589 |  | 25.9565 | 25.52221 | 24.79619 | 25.12718 | 36.14559 | 31.99864
1136.941 | 4.793139 | 970.0686 | 3.276581 |  | 25.95595 | 25.54656 | 24.761 | 25.12655 | 36.18343 | 32.00792
1137.041 | 4.79303 | 959.4592 | 3.276591 |  | 25.97241 | 25.55799 | 24.79696 | 25.13963 | 36.16528 | 32.06461
1137.140625 | 4.792903 | 955.3466 | 3.276568 |  | 25.90238 | 25.53863 | 24.80354 | 25.11843 | 36.20238 | 32.04705
1137.24 | 4.79264 | 955.1192 | 3.276594 |  | 25.93505 | 25.54605 | 24.80587 | 25.14923 | 36.17372 | 32.0341
1137.34 | 4.792449 | 957.1181 | 3.276546 |  | 25.92913 | 25.53842 | 24.77807 | 25.12926 | 36.19066 | 32.06675
1137.439 | 4.793085 | 961.474 | 3.276599 |  | 25.91553 | 25.55863 | 24.80808 | 25.14161 | 36.1796 | 32.05949
1137.539 | 4.792658 | 955.3726 | 3.276593 |  | 25.94268 | 25.52716 | 24.80054 | 25.16086 | 36.22243 | 32.02047
1137.639 | 4.793112 | 959.3 | 3.276573 |  | 25.93036 | 25.54705 | 24.78602 | 25.13432 | 36.18438 | 32.03353
1137.738 | 4.792676 | 960.4283 | 3.276537 |  | 25.9266 | 25.55885 | 24.80111 | 25.14775 | 36.21159 | 32.02502
1137.838 | 4.793612 | 964.8106 | 3.276618 |  | 25.9657 | 25.57254 | 24.80964 | 25.1356 | 36.20623 | 32.01949
1137.9375 | 4.792495 | 962.0725 | 3.276518 |  | 25.94698 | 25.54751 | 24.80455 | 25.12215 | 36.21154 | 32.0299
1138.037 | 4.792349 | 959.858 | 3.276561 |  | 25.9631 | 25.55754 | 24.82034 | 25.14719 | 36.23052 | 31.99647
1138.137 | 4.792994 | 968.4418 | 3.276539 |  | 25.96718 | 25.56685 | 24.7929 | 25.11334 | 36.26359 | 32.02542
1138.236 | 4.792858 | 962.4165 | 3.276564 |  | 25.97518 | 25.54253 | 24.78861 | 25.11627 | 36.22723 | 32.03082
1138.336 | 4.793575 | 961.6758 | 3.276557 |  | 25.94591 | 25.58591 | 24.81901 | 25.13478 | 36.22123 | 32.02604
1138.436 | 4.793103 | 958.3303 | 3.276561 |  | 25.9687 | 25.52934 | 24.76841 | 25.12415 | 36.2455 | 32.02449
1138.535 | 4.793039 | 961.8676 | 3.276508 |  | 25.96685 | 25.55087 | 24.80741 | 25.10802 | 36.24654 | 32.02675
1138.635 | 4.793166 | 958.1118 | 3.276509 |  | 25.97068 | 25.53717 | 24.80162 | 25.1546 | 36.23278 | 32.0711
1138.734375 | 4.793966 | 962.5496 | 3.276561 |  | 25.98247 | 25.55932 | 24.80422 | 25.14349 | 36.248 | 32.0391
1138.834 | 4.792694 | 960.2955 | 3.276562 |  | 26.00519 | 25.56387 | 24.77503 | 25.13165 | 36.21118 | 32.06396
1138.934 | 4.792912 | 958.4865 | 3.276584 |  | 25.97027 | 25.5733 | 24.78615 | 25.12131 | 36.23672 | 32.06824
1139.033 | 4.793439 | 955.5122 | 3.276549 |  | 25.99484 | 25.53903 | 24.79298 | 25.13819 | 36.20955 | 32.03865
1139.133 | 4.792095 | 955.0032 | 3.276611 |  | 25.96805 | 25.58516 | 24.81528 | 25.11977 | 36.22923 | 32.03616
1139.232 | 4.793039 | 958.1181 | 3.276544 |  | 25.9901 | 25.54005 | 24.78799 | 25.10868 | 36.23049 | 32.03316
1139.332 | 4.793376 | 956.003 | 3.276568 |  | 25.95028 | 25.53697 | 24.78666 | 25.10676 | 36.17124 | 31.99728
1139.432 | 4.792731 | 956.8128 | 3.276565 |  | 25.97292 | 25.52813 | 24.80191 | 25.07638 | 36.17651 | 32.02678
1139.53125 | 4.792631 | 957.5462 | 3.27656 |  | 25.97471 | 25.53464 | 24.78171 | 25.10655 | 36.18999 | 32.0041
1139.631 | 4.792122 | 955.6113 | 3.27662 |  | 25.99611 | 25.53821 | 24.77247 | 25.09456 | 36.17972 | 31.9855
1139.73 | 4.793112 | 955.2194 | 3.276606 |  | 26.00053 | 25.5398 | 24.78118 | 25.07742 | 36.17735 | 32.00575
1139.83 | 4.792685 | 963.7299 | 3.276599 |  | 25.99065 | 25.55412 | 24.80072 | 25.0855 | 36.18132 | 32.01073
1139.93 | 4.792485 | 957.8481 | 3.276564 |  | 25.97493 | 25.53696 | 24.77542 | 25.08723 | 36.208 | 32.01575
1140.029 | 4.792685 | 956.6948 | 3.276613 |  | 25.95315 | 25.5478 | 24.80539 | 25.09002 | 36.16513 | 32.03586
1140.129 | 4.792694 | 958.9077 | 3.276588 |  | 25.9826 | 25.52927 | 24.78465 | 25.08982 | 36.20457 | 31.98939
1140.229 | 4.793757 | 952.6844 | 3.276608 |  | 25.99647 | 25.53808 | 24.80048 | 25.06719 | 36.18884 | 32.03728
1140.328125 | 4.79164 | 959.0104 | 3.27661 |  | 26.00805 | 25.52544 | 24.7846 | 25.10566 | 36.17223 | 32.03416
1140.428 | 4.792776 | 959.7851 | 3.276536 |  | 25.97052 | 25.54188 | 24.77355 | 25.06883 | 36.16558 | 32.02069
1140.527 | 4.792858 | 952.8864 | 3.276604 |  | 25.98785 | 25.52579 | 24.75706 | 25.07672 | 36.19581 | 32.02514
1140.627 | 4.793185 | 959.8418 | 3.276577 |  | 26.00276 | 25.52717 | 24.78833 | 25.10244 | 36.15894 | 32.01546
1140.727 | 4.792858 | 956.5756 | 3.276546 |  | 25.98988 | 25.54856 | 24.77341 | 25.06564 | 36.21121 | 32.01163
1140.826 | 4.793239 | 957.317 | 3.276571 |  | 25.97813 | 25.5341 | 24.77387 | 25.07416 | 36.21123 | 32.03096
1140.926 | 4.793212 | 957.76 | 3.276517 |  | 25.98692 | 25.55597 | 24.79194 | 25.05891 | 36.18711 | 32.051
1141.025 | 4.793711 | 963.742 | 3.276548 |  | 25.97755 | 25.56052 | 24.78326 | 25.06744 | 36.20724 | 32.01535
1141.125 | 4.793203 | 960.1991 | 3.276566 |  | 26.00539 | 25.53612 | 24.81029 | 25.10449 | 36.21365 | 32.02917
1141.225 | 4.792767 | 961.0437 | 3.276535 |  | 25.98106 | 25.5298 | 24.79823 | 25.07495 | 36.19704 | 31.96945
1141.324 | 4.793012 | 956.0103 | 3.276561 |  | 25.96937 | 25.54737 | 24.80158 | 25.04863 | 36.22043 | 31.99998
1141.424 | 4.793348 | 955.259 | 3.276597 |  | 25.97232 | 25.54701 | 24.79684 | 25.07477 | 36.21364 | 32.01662
1141.523 | 4.793157 | 961.8722 | 3.276532 |  | 25.94573 | 25.54258 | 24.80692 | 25.07875 | 36.23915 | 31.9993
1141.623 | 4.793339 | 955.2995 | 3.2765 |  | 25.95465 | 25.56542 | 24.80572 | 25.0845 | 36.20802 | 32.0033
1141.723 | 4.793239 | 954.3495 | 3.276536 |  | 25.9591 | 25.51348 | 24.75327 | 25.09132 | 36.24531 | 32.0229
1141.822 | 4.793003 | 956.88 | 3.276537 |  | 25.96908 | 25.54311 | 24.8015 | 25.08577 | 36.21127 | 32.02205
1141.921875 | 4.793457 | 954.3648 | 3.276561 |  | 25.96057 | 25.52688 | 24.80968 | 25.09933 | 36.23011 | 32.03553
1142.021 | 4.792894 | 952.6862 | 3.276601 |  | 25.99339 | 25.53662 | 24.7906 | 25.07383 | 36.22771 | 32.01262
1142.121 | 4.793294 | 956.8768 | 3.276532 |  | 25.9515 | 25.51794 | 24.7759 | 25.06852 | 36.22868 | 32.02922
1142.221 | 4.793803 | 960.8366 | 3.276553 |  | 25.97077 | 25.54114 | 24.80306 | 25.09266 | 36.25198 | 32.06458
1142.32 | 4.793403 | 952.5217 | 3.276571 |  | 25.98785 | 25.51342 | 24.78764 | 25.09179 | 36.22083 | 32.04509
1142.42 | 4.792758 | 956.0627 | 3.276584 |  | 25.96 | 25.52603 | 24.77942 | 25.08072 | 36.24816 | 32.04684
1142.52 | 4.793485 | 955.2442 | 3.276539 |  | 25.96243 | 25.52814 | 24.78832 | 25.08474 | 36.2628 | 32.05614
1142.619 | 4.793103 | 954.9563 | 3.276563 |  | 25.95737 | 25.56564 | 24.77777 | 25.10879 | 36.25457 | 32.04016
1142.71875 | 4.792612 | 951.8609 | 3.276625 |  | 25.99115 | 25.5091 | 24.79825 | 25.08104 | 36.26315 | 32.0409
1142.818 | 4.792712 | 952.2617 | 3.276566 |  | 25.9965 | 25.56975 | 24.78978 | 25.0841 | 36.21757 | 32.0518
1142.918 | 4.793185 | 956.7385 | 3.27654 |  | 25.9645 | 25.54515 | 24.7886 | 25.08818 | 36.24516 | 32.03461
1143.018 | 4.792295 | 953.6159 | 3.276565 |  | 25.97654 | 25.54554 | 24.79016 | 25.07742 | 36.24476 | 32.02427
1143.117 | 4.792967 | 956.0486 | 3.276558 |  | 25.99384 | 25.52907 | 24.7943 | 25.07088 | 36.23733 | 32.06007
1143.217 | 4.793094 | 951.968 | 3.276587 |  | 26.00257 | 25.52029 | 24.77382 | 25.10252 | 36.26934 | 32.03946
1143.316 | 4.793539 | 956.0448 | 3.27653 |  | 26.0024 | 25.54874 | 24.80012 | 25.07782 | 36.26879 | 32.00278
1143.416 | 4.792949 | 961.2807 | 3.276581 |  | 25.99014 | 25.52448 | 24.79439 | 25.07834 | 36.24694 | 32.0141
1143.515625 | 4.793466 | 962.4323 | 3.27652 |  | 26.0004 | 25.54846 | 24.81047 | 25.13379 | 36.23062 | 32.04868
1143.615 | 4.792776 | 957.4237 | 3.276541 |  | 25.99251 | 25.51906 | 24.77471 | 25.08435 | 36.2179 | 32.01945
1143.715 | 4.793585 | 958.649 | 3.276554 |  | 25.99796 | 25.56223 | 24.79288 | 25.08528 | 36.26215 | 32.06087
1143.814 | 4.793693 | 960.28 | 3.276603 |  | 26.02064 | 25.51692 | 24.78348 | 25.10353 | 36.27943 | 32.04509
1143.914 | 4.793275 | 960.3728 | 3.276557 |  | 25.98856 | 25.5442 | 24.80456 | 25.07497 | 36.26686 | 32.01448
1144.014 | 4.793121 | 958.8776 | 3.276592 |  | 26.01438 | 25.53668 | 24.79251 | 25.07509 | 36.2576 | 32.03561
1144.113 | 4.79323 | 957.7497 | 3.276568 |  | 25.9936 | 25.54807 | 24.80335 | 25.0819 | 36.26229 | 32.04737
1144.213 | 4.79383 | 953.4039 | 3.27656 |  | 26.00447 | 25.54927 | 24.77444 | 25.0992 | 36.27049 | 32.03368
1144.3125 | 4.793921 | 958.3669 | 3.276549 |  | 25.99421 | 25.5225 | 24.81038 | 25.09182 | 36.26859 | 32.05061
1144.412 | 4.793775 | 955.5621 | 3.276582 |  | 25.99892 | 25.56672 | 24.78185 | 25.09694 | 36.27129 | 32.06247
1144.512 | 4.793739 | 955.5553 | 3.276537 |  | 26.02294 | 25.53428 | 24.80281 | 25.09229 | 36.28511 | 32.04985
1144.611 | 4.793675 | 956.059 | 3.276564 |  | 26.0318 | 25.52612 | 24.82297 | 25.10369 | 36.26112 | 32.05338
1144.711 | 4.794139 | 959.2157 | 3.27654 |  | 26.01848 | 25.53952 | 24.79532 | 25.08715 | 36.28876 | 32.05101
1144.811 | 4.793711 | 955.0595 | 3.276516 |  | 26.02233 | 25.53968 | 24.80116 | 25.11145 | 36.28553 | 32.06108
1144.91 | 4.794447 | 953.0751 | 3.276527 |  | 25.98979 | 25.54009 | 24.79565 | 25.09946 | 36.28475 | 32.08672
1145.01 | 4.793121 | 954.0594 | 3.276498 |  | 26.03165 | 25.53046 | 24.81885 | 25.12248 | 36.29078 | 32.05721
1145.109375 | 4.793339 | 954.7993 | 3.276576 |  | 26.03094 | 25.55028 | 24.80229 | 25.10532 | 36.31075 | 32.03956
1145.209 | 4.79323 | 953.2691 | 3.276525 |  | 26.0214 | 25.51576 | 24.80927 | 25.11304 | 36.2749 | 32.05144
1145.309 | 4.794357 | 952.3182 | 3.27654 |  | 26.0085 | 25.51726 | 24.80125 | 25.10068 | 36.30114 | 32.06405
1145.408 | 4.793448 | 954.1219 | 3.276539 |  | 26.01571 | 25.53467 | 24.81742 | 25.10911 | 36.28847 | 32.06645
1145.508 | 4.793557 | 956.2938 | 3.276504 |  | 26.03235 | 25.54547 | 24.80963 | 25.095 | 36.29821 | 32.07553
1145.607 | 4.794357 | 953.4973 | 3.276558 |  | 26.02503 | 25.54351 | 24.80397 | 25.14898 | 36.33956 | 32.09829
1145.707 | 4.79333 | 959.2711 | 3.276558 |  | 25.99731 | 25.54214 | 24.76346 | 25.10689 | 36.27836 | 32.11419
1145.807 | 4.793784 | 951.4859 | 3.276589 |  | 26.04584 | 25.56102 | 24.80521 | 25.12257 | 36.27844 | 32.09145
1145.90625 | 4.793984 | 954.2937 | 3.276524 |  | 26.03071 | 25.53368 | 24.80642 | 25.10515 | 36.29637 | 32.11006
1146.006 | 4.793875 | 956.0969 | 3.276542 |  | 26.02454 | 25.54734 | 24.82822 | 25.10993 | 36.29709 | 32.09878
1146.105 | 4.793657 | 951.8281 | 3.276573 |  | 26.02338 | 25.52178 | 24.80426 | 25.10717 | 36.28559 | 32.09158
1146.205 | 4.793784 | 955.3065 | 3.276583 |  | 26.04071 | 25.55445 | 24.81315 | 25.13698 | 36.31771 | 32.1158
1146.305 | 4.794711 | 955.7877 | 3.276588 |  | 25.99921 | 25.51246 | 24.815 | 25.10826 | 36.28669 | 32.10899
1146.404 | 4.793439 | 948.9863 | 3.276578 |  | 26.04416 | 25.55888 | 24.80627 | 25.11948 | 36.31263 | 32.12085
1146.504 | 4.793848 | 954.2066 | 3.276587 |  | 26.03165 | 25.54091 | 24.82648 | 25.14909 | 36.31159 | 32.11985
1146.604 | 4.79402 | 948.6683 | 3.27652 |  | 26.02697 | 25.54031 | 24.82321 | 25.12676 | 36.3159 | 32.09283
1146.703125 | 4.793939 | 952.8997 | 3.276582 |  | 26.00108 | 25.53834 | 24.80997 | 25.11052 | 36.30004 | 32.09887
1146.803 | 4.793357 | 952.7944 | 3.27658 |  | 26.01319 | 25.56105 | 24.83025 | 25.11826 | 36.28627 | 32.14305
1146.902 | 4.793603 | 952.3433 | 3.276582 |  | 26.02212 | 25.50739 | 24.79774 | 25.1447 | 36.28885 | 32.14563
1147.002 | 4.79323 | 946.233 | 3.27655 |  | 26.00199 | 25.53399 | 24.80286 | 25.15304 | 36.29469 | 32.12193
1147.102 | 4.793702 | 951.8516 | 3.276576 |  | 26.00883 | 25.53829 | 24.82697 | 25.10704 | 36.26525 | 32.16605
1147.201 | 4.793803 | 950.7139 | 3.276597 |  | 26.02272 | 25.56594 | 24.82673 | 25.13407 | 36.28517 | 32.14248
1147.301 | 4.79313 | 945.2929 | 3.276588 |  | 26.00513 | 25.56276 | 24.82395 | 25.11566 | 36.27008 | 32.15283
1147.4 | 4.794102 | 946.5076 | 3.276547 |  | 26.01749 | 25.55119 | 24.82104 | 25.14206 | 36.2516 | 32.14743
1147.5 | 4.793548 | 944.0087 | 3.276608 |  | 26.03538 | 25.56458 | 24.79924 | 25.15074 | 36.24589 | 32.15629
1147.6 | 4.793848 | 949.2359 | 3.276549 |  | 26.05039 | 25.5355 | 24.82358 | 25.12217 | 36.26802 | 32.13975
1147.699 | 4.794774 | 945.1997 | 3.276654 |  | 25.99808 | 25.55388 | 24.82594 | 25.13183 | 36.25885 | 32.16069
1147.799 | 4.793957 | 951.3446 | 3.276527 |  | 26.00865 | 25.55836 | 24.82281 | 25.13397 | 36.2572 | 32.12211
1147.898 | 4.794266 | 948.5712 | 3.276602 |  | 26.00941 | 25.52729 | 24.82479 | 25.13651 | 36.23392 | 32.13671875
1147.998 | 4.793439 | 947.4577 | 3.276588 |  | 26.03443 | 25.54443 | 24.82953 | 25.13684 | 36.23259 | 32.15914
1148.098 | 4.793176 | 954.5079 | 3.276561 |  | 26.04856 | 25.53565 | 24.81707 | 25.17188 | 36.24681 | 32.11603
1148.197 | 4.792821 | 945.0512 | 3.276596 |  | 26.03967 | 25.53574 | 24.81789 | 25.15191 | 36.23363 | 32.12316
1148.296875 | 4.793194 | 948.1057 | 3.276546 |  | 26.04331 | 25.56506 | 24.8283 | 25.15429 | 36.19928 | 32.1189
1148.396 | 4.793839 | 949.3881 | 3.276639 |  | 26.04061 | 25.56336 | 24.80857 | 25.13277 | 36.24276 | 32.14772
1148.496 | 4.793693 | 952.7361 | 3.276592 |  | 26.02285 | 25.54881 | 24.81036 | 25.15419 | 36.2184 | 32.14101
1148.596 | 4.793739 | 951.4398 | 3.276561 |  | 26.01732 | 25.57507 | 24.80573 | 25.1183 | 36.1821 | 32.14502
1148.695 | 4.793766 | 957.0247 | 3.276589 |  | 26.01778 | 25.55161 | 24.81952 | 25.13981 | 36.20213 | 32.12101
1148.795 | 4.793612 | 953.5356 | 3.276595 |  | 26.01513 | 25.53975 | 24.80785 | 25.1556 | 36.18619 | 32.12524
1148.895 | 4.793503 | 954.7492 | 3.276618 |  | 26.02184 | 25.56224 | 24.80749 | 25.14067 | 36.203 | 32.14762
1148.994 | 4.793394 | 959.1339 | 3.276573 |  | 25.98199 | 25.54643 | 24.82689 | 25.1629 | 36.21406 | 32.11874
1149.09375 | 4.793285 | 952.5549 | 3.27658 |  | 25.98888 | 25.55293 | 24.84558 | 25.16906 | 36.22428 | 32.11688
1149.193 | 4.79402 | 955.6286 | 3.276603 |  | 25.99074 | 25.55034 | 24.80766 | 25.15989 | 36.19669 | 32.15684
1149.293 | 4.794074 | 956.7593 | 3.276591 |  | 25.98646 | 25.55501 | 24.81661 | 25.14599 | 36.20301 | 32.13126
1149.393 | 4.794366 | 951.1644 | 3.27662 |  | 25.96993 | 25.54432 | 24.79535 | 25.1561 | 36.21531 | 32.12305
1149.492 | 4.793585 | 950.759 | 3.276521 |  | 26.01172 | 25.5404 | 24.80672 | 25.19355 | 36.19416 | 32.15623
1149.592 | 4.793621 | 956.6385 | 3.2766 |  | 25.99595 | 25.5488 | 24.83611 | 25.18069 | 36.20685 | 32.12481
1149.691 | 4.793185 | 948.7435 | 3.276628 |  | 25.98565 | 25.55227 | 24.78764 | 25.16081 | 36.15818 | 32.17274
1149.791 | 4.794393 | 954.4787 | 3.276584 |  | 26.02232 | 25.57675 | 24.80024 | 25.16546 | 36.20398 | 32.1595
1149.890625 | 4.794011 | 950.0628 | 3.276603 |  | 26.02085 | 25.58202 | 24.80223 | 25.15964 | 36.19901 | 32.16381
1149.99 | 4.793357 | 952.2036 | 3.27658 |  | 25.98927 | 25.51987 | 24.79107 | 25.15607 | 36.20492 | 32.19316
1150.09 | 4.793076 | 946.6473 | 3.276581 |  | 26.00891 | 25.57048 | 24.80593 | 25.16142 | 36.18983 | 32.21627
1150.189 | 4.793557 | 953.3298 | 3.276551 |  | 26.01466 | 25.57885 | 24.77667 | 25.14887 | 36.19756 | 32.20711
1150.289 | 4.792985 | 955.9449 | 3.276601 |  | 26.03299 | 25.56314 | 24.79796 | 25.16675 | 36.20565 | 32.20436
1150.389 | 4.794029 | 944.9083 | 3.276587 |  | 26.02141 | 25.56122 | 24.8197 | 25.14639 | 36.19619 | 32.20971
1150.488 | 4.79373 | 951.7575 | 3.276569 |  | 25.98804 | 25.57438 | 24.82008 | 25.17078 | 36.22984 | 32.20621
1150.588 | 4.793784 | 951.7285 | 3.276615 |  | 26.02026 | 25.56158 | 24.81723 | 25.15607 | 36.23217 | 32.23655
1150.6875 | 4.793557 | 952.7382 | 3.276591 |  | 26.02559 | 25.59464 | 24.83063 | 25.15314 | 36.21212 | 32.2168
1150.787 | 4.794093 | 957.5291 | 3.276619 |  | 26.04089 | 25.56033 | 24.81231 | 25.15932 | 36.2364 | 32.23409
1150.887 | 4.793839 | 954.044 | 3.276583 |  | 26.00273 | 25.54734 | 24.80273 | 25.17879 | 36.23367 | 32.22793
1150.986 | 4.793711 | 954.7617 | 3.276623 |  | 26.01949 | 25.56025 | 24.81551 | 25.14736 | 36.22318 | 32.24734
1151.086 | 4.793367 | 957.382 | 3.276574 |  | 26.02225 | 25.57239 | 24.79113 | 25.17822 | 36.2599 | 32.21979
1151.186 | 4.79402 | 952.6798 | 3.276637 |  | 26.02192 | 25.58194 | 24.79505 | 25.14551 | 36.23315 | 32.24597
1151.285 | 4.793657 | 955.7016 | 3.276576 |  | 26.0184 | 25.55364 | 24.79542 | 25.15601 | 36.22438 | 32.26608
1151.385 | 4.793903 | 958.5178 | 3.276613 |  | 26.03629 | 25.58647 | 24.82369 | 25.11543 | 36.26353 | 32.2653
1151.484375 | 4.793621 | 959.6757 | 3.276628 |  | 26.05958 | 25.56568 | 24.8122 | 25.15503 | 36.22756 | 32.28229
1151.584 | 4.794475 | 957.0637 | 3.27659 |  | 26.05439 | 25.58049 | 24.80438 | 25.16076 | 36.25916 | 32.26054
1151.684 | 4.793503 | 954.5072 | 3.276595 |  | 26.014 | 25.58385 | 24.78341 | 25.1201 | 36.24776 | 32.26923
1151.783 | 4.793702 | 951.5946 | 3.276565 |  | 26.05332 | 25.56297 | 24.84742 | 25.16164 | 36.25367 | 32.26366
1151.883 | 4.793848 | 954.1376 | 3.276576 |  | 26.03625 | 25.56468 | 24.79653 | 25.15165 | 36.23507 | 32.27123
1151.982 | 4.793539 | 954.8676 | 3.276576 |  | 26.02218 | 25.57761 | 24.82196 | 25.13667 | 36.2433 | 32.26539
1152.082 | 4.793166 | 955.073 | 3.276584 |  | 26.03725 | 25.56324 | 24.78777 | 25.1413 | 36.22708 | 32.27683
1152.182 | 4.793294 | 958.7381 | 3.2766 |  | 26.05124 | 25.56496 | 24.79924 | 25.16792 | 36.23364 | 32.27783
1152.28125 | 4.793948 | 953.8599 | 3.276565 |  | 26.04839 | 25.54013 | 24.81669 | 25.15117 | 36.28807 | 32.2827
1152.381 | 4.793621 | 959.9225 | 3.276566 |  | 26.04137 | 25.56636 | 24.82347 | 25.13844 | 36.24611 | 32.27617
1152.48 | 4.793539 | 952.4848 | 3.276619 |  | 26.04713 | 25.56583 | 24.8122 | 25.15237 | 36.22315 | 32.30999
1152.58 | 4.793648 | 956.2265 | 3.276516 |  | 26.05268 | 25.58229 | 24.81275 | 25.13372 | 36.21261 | 32.28363
1152.68 | 4.794339 | 960.2264 | 3.276579 |  | 26.06001 | 25.59037 | 24.80788 | 25.16196 | 36.23084 | 32.30123
1152.779 | 4.793585 | 955.7742 | 3.276589 |  | 26.04566 | 25.57034 | 24.78404 | 25.15358 | 36.23348 | 32.2952
1152.879 | 4.793221 | 954.7799 | 3.27659 |  | 26.06524 | 25.58598 | 24.82059 | 25.15337 | 36.24583 | 32.32904
1152.979 | 4.793912 | 953.8234 | 3.276602 |  | 26.03032 | 25.55798 | 24.83931 | 25.12471 | 36.2426 | 32.32719
1153.078125 | 4.793475 | 955.419 | 3.2766 |  | 26.04787 | 25.58612 | 24.80329 | 25.16045 | 36.2305 | 32.30523
1153.178 | 4.793385 | 956.5512 | 3.276651 |  | 26.04543 | 25.55477 | 24.81123 | 25.14902 | 36.24329 | 32.32259
1153.277 | 4.793811 | 958.0202 | 3.276601 |  | 26.05528 | 25.54996 | 24.8038 | 25.13313 | 36.24685 | 32.29607
1153.377 | 4.79353 | 955.6304 | 3.276628 |  | 26.03965 | 25.58307 | 24.8112 | 25.16117 | 36.2636 | 32.30577
1153.477 | 4.793548 | 956.4366 | 3.276612 |  | 26.03691 | 25.58302 | 24.81142 | 25.14912 | 36.23451 | 32.30312
1153.576 | 4.793257 | 954.4664 | 3.276654 |  | 26.02799 | 25.57757 | 24.8098 | 25.13406 | 36.24155 | 32.29566
1153.676 | 4.793385 | 956.5127 | 3.276626 |  | 26.04519 | 25.54308 | 24.78736 | 25.1799 | 36.23699 | 32.30012
1153.775 | 4.79383 | 955.5961 | 3.276652 |  | 26.04425 | 25.61821 | 24.81374 | 25.17443 | 36.25542 | 32.29214
1153.875 | 4.793257 | 952.6452 | 3.276602 |  | 26.03723 | 25.57618 | 24.7923 | 25.12098 | 36.24687 | 32.27866
1153.975 | 4.793939 | 959.3153 | 3.276611 |  | 26.02118 | 25.57978 | 24.8072 | 25.1688 | 36.24174 | 32.28864
1154.074 | 4.792976 | 955.4646 | 3.276592 |  | 26.0361 | 25.54364 | 24.83661 | 25.15944 | 36.26464 | 32.29516
1154.174 | 4.794447 | 953.4362 | 3.276621 |  | 26.02634 | 25.56505 | 24.80571 | 25.13435 | 36.25194 | 32.28381
1154.273 | 4.794029 | 951.147 | 3.276648 |  | 26.0337 | 25.54758 | 24.81658 | 25.15754 | 36.26849 | 32.31171
1154.373 | 4.794074 | 956.1058 | 3.276563 |  | 26.02171 | 25.57559 | 24.79718 | 25.13926 | 36.23759 | 32.30522
1154.473 | 4.793376 | 955.4824 | 3.276608 |  | 26.02319 | 25.57333 | 24.79764 | 25.13743 | 36.23327 | 32.32145
1154.572 | 4.793912 | 959.625 | 3.276584 |  | 26.03909 | 25.57919 | 24.80855 | 25.16828 | 36.20048 | 32.31392
1154.671875 | 4.793566 | 953.6263 | 3.276654 |  | 26.02946 | 25.54073 | 24.82258 | 25.14321 | 36.23106 | 32.33064
1154.771 | 4.794039 | 959.4303 | 3.27662 |  | 26.03456 | 25.5505 | 24.81557 | 25.11323 | 36.21243 | 32.29528
1154.871 | 4.793857 | 955.8413 | 3.276571 |  | 26.04451 | 25.56834 | 24.82411 | 25.15298 | 36.22202 | 32.28735
1154.971 | 4.793294 | 955.4231 | 3.276626 |  | 26.029 | 25.56537 | 24.80769 | 25.1292 | 36.23935 | 32.27162
1155.07 | 4.794366 | 960.066 | 3.276628 |  | 26.02424 | 25.59089 | 24.81542 | 25.14209 | 36.25301 | 32.33503
1155.17 | 4.793385 | 954.2971 | 3.276603 |  | 26.02751 | 25.53594 | 24.81686 | 25.12387 | 36.21886 | 32.24178
1155.27 | 4.794302 | 957.6633 | 3.276611 |  | 26.03122 | 25.54752 | 24.81887 | 25.15098 | 36.23837 | 32.25668
1155.369 | 4.793539 | 957.0723 | 3.276631 |  | 26.05363 | 25.54569 | 24.79557 | 25.12698 | 36.22702 | 32.23063
1155.46875 | 4.793793 | 958.1887 | 3.276596 |  | 26.0196 | 25.53876 | 24.80373 | 25.1289 | 36.22001 | 32.24887
1155.568 | 4.793748 | 958.4672 | 3.276606 |  | 26.02807 | 25.55908 | 24.8357 | 25.16903 | 36.2109 | 32.26793
1155.668 | 4.794157 | 955.8911 | 3.276611 |  | 26.05819 | 25.56396 | 24.79488 | 25.17509 | 36.24263 | 32.21871
1155.768 | 4.794311 | 959.9446 | 3.276552 |  | 26.04032 | 25.53608 | 24.81167 | 25.13643 | 36.2243 | 32.21862
1155.867 | 4.793884 | 953.3939 | 3.276619 |  | 26.04997 | 25.54413 | 24.82132 | 25.12512 | 36.24353 | 32.24766
1155.967 | 4.793912 | 961.5028 | 3.276586 |  | 26.05676 | 25.55448 | 24.82486 | 25.146 | 36.22644 | 32.25851
1156.066 | 4.794257 | 961.1711 | 3.276562 |  | 26.02774 | 25.58029 | 24.81934 | 25.10494 | 36.25264 | 32.22364
1156.166 | 4.793921 | 953.0765 | 3.276552 |  | 26.04952 | 25.52767 | 24.79929 | 25.15114 | 36.23127 | 32.20266
1156.265625 | 4.794357 | 956.3769 | 3.276571 |  | 26.024 | 25.51975 | 24.81368 | 25.16516 | 36.28374 | 32.20678
1156.365 | 4.794556 | 956.7796 | 3.276544 |  | 26.03438 | 25.57661 | 24.8283 | 25.15155 | 36.24805 | 32.19293
1156.465 | 4.79442 | 959.9539 | 3.276587 |  | 26.01295 | 25.55545 | 24.82119 | 25.13201 | 36.26645 | 32.18604
1156.564 | 4.793957 | 960.1187 | 3.276582 |  | 26.00961 | 25.55734 | 24.83603 | 25.1581 | 36.28404 | 32.18042
1156.664 | 4.794883 | 956.5116 | 3.276608 |  | 26.0412 | 25.55659 | 24.80806 | 25.15882 | 36.26584 | 32.17054
1156.764 | 4.794029 | 956.5608 | 3.276572 |  | 26.02915 | 25.5351 | 24.82278 | 25.13595 | 36.26683 | 32.19855
1156.863 | 4.794592 | 958.5545 | 3.276626 |  | 26.02141 | 25.53008 | 24.82698 | 25.16963 | 36.2624 | 32.19238
1156.963 | 4.794175 | 962.1923 | 3.276615 |  | 26.03582 | 25.55292 | 24.83827 | 25.15515 | 36.25303 | 32.22309
1157.0625 | 4.793957 | 962.7381 | 3.276544 |  | 26.0042 | 25.57114 | 24.81363 | 25.15867 | 36.2784 | 32.22532
1157.162 | 4.794675 | 959.6436 | 3.276578 |  | 26.02382 | 25.54374 | 24.80208 | 25.15662 | 36.28704 | 32.21604
1157.262 | 4.794102 | 961.1682 | 3.276558 |  | 26.02167 | 25.56092 | 24.8322 | 25.14462 | 36.24574 | 32.23603
1157.361 | 4.79432 | 963.9785 | 3.276561 |  | 26.03946 | 25.53761 | 24.84814 | 25.16367 | 36.24916 | 32.25733
1157.461 | 4.794084 | 960.524 | 3.276606 |  | 26.03958 | 25.55611 | 24.8313 | 25.18818 | 36.26929 | 32.24163
1157.561 | 4.79422 | 960.2404 | 3.276593 |  | 26.01255 | 25.56022 | 24.81008 | 25.15651 | 36.23884 | 32.24504
1157.66 | 4.793848 | 958.241 | 3.276589 |  | 26.0225 | 25.52627 | 24.8209 | 25.14231 | 36.23894 | 32.25613
1157.76 | 4.794202 | 959.7311 | 3.276605 |  | 26.00228 | 25.57599 | 24.85631 | 25.17182 | 36.24164 | 32.25501
1157.859375 | 4.794902 | 963.1117 | 3.276617 |  | 26.0197 | 25.57259 | 24.79515 | 25.17286 | 36.2195 | 32.2238
1157.959 | 4.794357 | 967.3276 | 3.27657 |  | 26.03635 | 25.53955 | 24.8196 | 25.16874 | 36.20106 | 32.26297
1158.059 | 4.794556 | 956.8595 | 3.276551 |  | 26.02857 | 25.5617 | 24.82513 | 25.18513 | 36.21854 | 32.27515
1158.158 | 4.794447 | 959.3526 | 3.276623 |  | 26.02284 | 25.55555 | 24.82733 | 25.18705 | 36.23971 | 32.23634
1158.258 | 4.79442 | 959.4733 | 3.276605 |  | 26.02798 | 25.55833 | 24.82264 | 25.17026 | 36.22013 | 32.27156
1158.357 | 4.793848 | 959.8061 | 3.276545 |  | 26.05026 | 25.53537 | 24.82063 | 25.20728 | 36.22794 | 32.2273
1158.457 | 4.793702 | 960.228 | 3.276598 |  | 26.04362 | 25.53227 | 24.83537 | 25.20304 | 36.23414 | 32.24428
1158.557 | 4.794339 | 962.6004 | 3.276577 |  | 26.02795 | 25.54375 | 24.82706 | 25.15402 | 36.22516 | 32.27032
1158.65625 | 4.795011 | 961.3757 | 3.276571 |  | 26.04867 | 25.54778 | 24.8194 | 25.17719 | 36.22668 | 32.28117
1158.756 | 4.794184 | 963.1826 | 3.276582 |  | 26.04446 | 25.54912 | 24.83625 | 25.18873 | 36.25073 | 32.26528
1158.855 | 4.793784 | 955.8136 | 3.276588 |  | 26.01485 | 25.57404 | 24.83861 | 25.18066 | 36.22654 | 32.28758
1158.955 | 4.794565 | 958.0035 | 3.276558 |  | 26.06354 | 25.54872 | 24.84445 | 25.18272 | 36.23997 | 32.27702
1159.055 | 4.793757 | 956.1867 | 3.276579 |  | 26.03887 | 25.55679 | 24.816 | 25.16059 | 36.22163 | 32.29078
1159.154 | 4.79422 | 960.9827 | 3.276599 |  | 26.04287 | 25.56312 | 24.8464 | 25.19373 | 36.20939 | 32.30917
1159.254 | 4.794438 | 960.6611 | 3.2766 |  | 26.04088 | 25.55952 | 24.82672 | 25.20161 | 36.23838 | 32.27969
1159.354 | 4.795637 | 963.8659 | 3.276577 |  | 26.05171 | 25.55455 | 24.81686 | 25.20359 | 36.2315 | 32.32007
1159.453125 | 4.794801 | 960.6395 | 3.276565 |  | 26.03359 | 25.54436 | 24.84154 | 25.1917 | 36.20428 | 32.3085
1159.553 | 4.794765 | 960.9409 | 3.276595 |  | 26.06634 | 25.53475 | 24.83478 | 25.16182 | 36.25335 | 32.29399
1159.652 | 4.794511 | 960.7241 | 3.276584 |  | 26.06743 | 25.52908 | 24.82758 | 25.18933 | 36.24248 | 32.31156
1159.752 | 4.794257 | 963.8743 | 3.276589 |  | 26.05614 | 25.56438 | 24.82938 | 25.19321 | 36.23186 | 32.29494
1159.852 | 4.793875 | 965.0093 | 3.27661 |  | 26.04835 | 25.56684 | 24.85577 | 25.18387 | 36.23176 | 32.30668
1159.951 | 4.794738 | 965.6918 | 3.276578 |  | 26.06601 | 25.55347 | 24.81745 | 25.1792 | 36.28638 | 32.32214
1160.051 | 4.793766 | 965.2959 | 3.276586 |  | 26.03119 | 25.598 | 24.84205 | 25.16871 | 36.27044 | 32.3082
1160.15 | 4.794366 | 962.9866 | 3.276557 |  | 26.01985 | 25.57139 | 24.82738 | 25.18459 | 36.285 | 32.32217
1160.25 | 4.794302 | 959.892 | 3.276573 |  | 26.05836 | 25.56154 | 24.84098 | 25.20252 | 36.29233 | 32.3485
1160.35 | 4.794293 | 965.3267 | 3.276581 |  | 26.02678 | 25.56186 | 24.84419 | 25.19806 | 36.2652 | 32.34181
1160.449 | 4.793766 | 963.1486 | 3.276586 |  | 26.03825 | 25.56376 | 24.84124 | 25.20224 | 36.2695 | 32.35662
1160.549 | 4.794139 | 966.8582 | 3.276611 |  | 26.03139 | 25.54069 | 24.84227 | 25.22579 | 36.2859 | 32.31772
1160.648 | 4.794056 | 958.9199 | 3.276624 |  | 26.05184 | 25.58004 | 24.83695 | 25.19975 | 36.28053 | 32.32677
1160.748 | 4.794175 | 961.7977 | 3.276629 |  | 26.0453 | 25.56242 | 24.82604 | 25.19204 | 36.27386 | 32.30265
1160.848 | 4.794066 | 958.8513 | 3.276571 |  | 26.03995 | 25.56321 | 24.82864 | 25.21741 | 36.30951 | 32.31726
1160.947 | 4.794583 | 960.6029 | 3.276568 |  | 26.01225 | 25.55584 | 24.86636 | 25.21388 | 36.30209 | 32.28993
1161.046875 | 4.794638 | 959.9589 | 3.276587 |  | 26.04941 | 25.56434 | 24.8516 | 25.2079 | 36.31116 | 32.28796
1161.146 | 4.794311 | 960.6801 | 3.27661 |  | 26.06418 | 25.55394 | 24.82673 | 25.22775 | 36.30763 | 32.25909
1161.246 | 4.794638 | 960.8487 | 3.276582 |  | 26.04595 | 25.56247 | 24.83117 | 25.21926 | 36.33164 | 32.27106
1161.346 | 4.793657 | 964.5091 | 3.276596 |  | 26.03654 | 25.58431 | 24.85092 | 25.21937 | 36.32702 | 32.27148
1161.445 | 4.794029 | 970.0062 | 3.276598 |  | 26.0549 | 25.57878 | 24.85005 | 25.22494 | 36.30132 | 32.2776
1161.545 | 4.794875 | 964.1243 | 3.276596 |  | 26.04518 | 25.59318 | 24.85209 | 25.22165 | 36.3345 | 32.28439
1161.645 | 4.79422 | 966.0623 | 3.276569 |  | 26.05802 | 25.58473 | 24.81829 | 25.22993 | 36.33567 | 32.26397
1161.744 | 4.79373 | 961.6377 | 3.276596 |  | 26.03965 | 25.57432 | 24.85574 | 25.22036 | 36.30772 | 32.32539
1161.84375 | 4.793939 | 966.9497 | 3.276589 |  | 26.09388 | 25.57677 | 24.83397 | 25.23812 | 36.31463 | 32.30116
1161.943 | 4.794347 | 966.9038 | 3.276637 |  | 26.09204 | 25.56779 | 24.82355 | 25.21134 | 36.31401 | 32.30716
1162.043 | 4.793993 | 963.7102 | 3.276616 |  | 26.07026 | 25.59587 | 24.81818 | 25.21974 | 36.31778 | 32.33136
1162.143 | 4.794266 | 963.2616 | 3.276618 |  | 26.07838 | 25.58922 | 24.83503 | 25.2209 | 36.34965 | 32.29773
1162.242 | 4.794529 | 960.9159 | 3.276628 |  | 26.06947 | 25.58293 | 24.85868 | 25.23401 | 36.31756 | 32.28867
1162.342 | 4.794257 | 966.1088 | 3.276599 |  | 26.10295 | 25.57858 | 24.82782 | 25.19555 | 36.31367 | 32.28851
1162.441 | 4.793512 | 966.2337 | 3.276567 |  | 26.08941 | 25.57095 | 24.82243 | 25.21951 | 36.29787 | 32.27466
1162.541 | 4.794738 | 966.6154 | 3.276611 |  | 26.07118 | 25.57206 | 24.83574 | 25.25059 | 36.27192 | 32.27153
1162.640625 | 4.794293 | 958.4177 | 3.276633 |  | 26.04408 | 25.58562 | 24.84401 | 25.23415 | 36.29802 | 32.22024
1162.74 | 4.793821 | 959.0972 | 3.276668 |  | 26.05628 | 25.58089 | 24.82836 | 25.22378 | 36.26548 | 32.25446
1162.84 | 4.793775 | 962.9696 | 3.276603 |  | 26.08645 | 25.57767 | 24.85247 | 25.22459 | 36.27292 | 32.23431
1162.939 | 4.793357 | 964.8623 | 3.276618 |  | 26.07199 | 25.59138 | 24.85206 | 25.23472 | 36.26367 | 32.25415
1163.039 | 4.79482 | 966.6994 | 3.276592 |  | 26.06027 | 25.5579 | 24.82617 | 25.22906 | 36.27068 | 32.20432
1163.139 | 4.79472 | 963.0559 | 3.276592 |  | 26.04674 | 25.57786 | 24.83789 | 25.2148 | 36.25304 | 32.21297
1163.238 | 4.794121 | 966.5454 | 3.276563 |  | 26.09521 | 25.57835 | 24.85886 | 25.22201 | 36.26512 | 32.25326
1163.338 | 4.793993 | 965.4891 | 3.276556 |  | 26.04306 | 25.6184 | 24.85642 | 25.21187 | 36.30371 | 32.21927
1163.4375 | 4.793884 | 965.9587 | 3.276587 |  | 26.04187 | 25.57227 | 24.83656 | 25.21861 | 36.27964 | 32.23829
1163.537 | 4.793775 | 964.4989 | 3.276609 |  | 26.05161 | 25.60192 | 24.82351 | 25.21283 | 36.28454 | 32.21213
1163.637 | 4.794084 | 964.8265 | 3.276628 |  | 26.04198 | 25.58873 | 24.84376 | 25.22174 | 36.31879 | 32.21905
1163.736 | 4.794801 | 964.1131 | 3.276604 |  | 26.0705 | 25.57551 | 24.82323 | 25.22193 | 36.31015 | 32.21735
1163.836 | 4.794511 | 962.4243 | 3.276642 |  | 26.05098 | 25.57763 | 24.84432 | 25.24445 | 36.25582 | 32.21952
1163.936 | 4.795337 | 961.9277 | 3.276588 |  | 26.05758 | 25.57076 | 24.83925 | 25.2227 | 36.27588 | 32.18225
1164.035 | 4.79373 | 960.2839 | 3.276599 |  | 26.04856 | 25.58388 | 24.84334 | 25.21946 | 36.27851 | 32.20838
1164.135 | 4.795274 | 958.595 | 3.276612 |  | 26.02561 | 25.58877 | 24.82592 | 25.19925 | 36.27946 | 32.19501
1164.234375 | 4.794538 | 961.6347 | 3.276633 |  | 26.06756 | 25.58136 | 24.85873 | 25.20755 | 36.27192 | 32.20559
1164.334 | 4.794484 | 961.8827 | 3.276604 |  | 26.05503 | 25.59311 | 24.8516 | 25.23037 | 36.26435 | 32.18164
1164.434 | 4.793721 | 965.1439 | 3.276644 |  | 26.05163 | 25.59469 | 24.83745 | 25.21597 | 36.28562 | 32.17181
1164.533 | 4.793966 | 966.6755 | 3.276586 |  | 26.04815 | 25.59715 | 24.8338 | 25.24105 | 36.29382 | 32.20569
1164.633 | 4.794275 | 962.7276 | 3.2766 |  | 26.05189 | 25.58155 | 24.85751 | 25.2268 | 36.31261 | 32.18049
1164.732 | 4.794947 | 961.2583 | 3.276642 |  | 26.0785 | 25.58407 | 24.84788 | 25.22944 | 36.29811 | 32.19247
1164.832 | 4.794865 | 963.2808 | 3.276618 |  | 26.07668 | 25.56935 | 24.82687 | 25.23621 | 36.27212 | 32.20131
1164.932 | 4.793984 | 956.8777 | 3.276643 |  | 26.04005 | 25.59746 | 24.82939 | 25.21396 | 36.24491 | 32.18013
1165.03125 | 4.794184 | 958.1223 | 3.276634 |  | 26.07766 | 25.60112 | 24.87288 | 25.2228 | 36.22386 | 32.19855
1165.131 | 4.793612 | 965.1425 | 3.276613 |  | 26.05807 | 25.56725 | 24.85081 | 25.19959 | 36.24634 | 32.15054
1165.23 | 4.794157 | 960.0091 | 3.27659 |  | 26.05293 | 25.5839 | 24.79691 | 25.21935 | 36.23468 | 32.14022
1165.33 | 4.793612 | 957.3822 | 3.276601 |  | 26.03476 | 25.58536 | 24.82228 | 25.19463 | 36.20534 | 32.15764
1165.43 | 4.794556 | 959.8997 | 3.276602 |  | 26.06635 | 25.5575 | 24.8409 | 25.21038 | 36.22932 | 32.13633
1165.529 | 4.794102 | 960.4113 | 3.276593 |  | 26.05834 | 25.59367 | 24.85334 | 25.20047 | 36.24074 | 32.1372
1165.629 | 4.793811 | 960.1173 | 3.27667 |  | 26.05945 | 25.59372 | 24.82462 | 25.20384 | 36.22151 | 32.12787
1165.729 | 4.794148 | 952.9728 | 3.276614 |  | 26.06869 | 25.56768 | 24.82827 | 25.18714 | 36.2119 | 32.09673
1165.828125 | 4.794039 | 954.1736 | 3.27662 |  | 26.04235 | 25.60111 | 24.81017 | 25.17965 | 36.23439 | 32.09867
1165.928 | 4.794011 | 959.2193 | 3.276632 |  | 26.07434 | 25.55227 | 24.83663 | 25.19103 | 36.2132 | 32.09215
1166.027 | 4.79422 | 955.5698 | 3.276652 |  | 26.06878 | 25.60651 | 24.81248 | 25.19725 | 36.24263 | 32.07569
1166.127 | 4.793684 | 951.8867 | 3.276646 |  | 26.04557 | 25.5673 | 24.8237 | 25.17802 | 36.22055 | 32.07407
1166.227 | 4.79393 | 956.474 | 3.276631 |  | 26.06786 | 25.57794 | 24.83002 | 25.17251 | 36.21804 | 32.11198
1166.326 | 4.794347 | 958.1721 | 3.276583 |  | 26.04119 | 25.56038 | 24.83496 | 25.19344 | 36.22058 | 32.10257
1166.426 | 4.794692 | 949.2862 | 3.276582 |  | 26.05914 | 25.59722 | 24.82453 | 25.20846 | 36.21275 | 32.09253
1166.525 | 4.794502 | 959.3217 | 3.276586 |  | 26.04817 | 25.58329 | 24.83411 | 25.17904 | 36.22536 | 32.09565
1166.625 | 4.794275 | 962.9761 | 3.276584 |  | 26.06542 | 25.56319 | 24.82427 | 25.18649 | 36.21732 | 32.09358
1166.725 | 4.793848 | 963.6743 | 3.276604 |  | 26.11223 | 25.56367 | 24.8088 | 25.21309 | 36.21653 | 32.1251
1166.824 | 4.793903 | 962.8986 | 3.276603 |  | 26.0654 | 25.59489 | 24.82837 | 25.19101 | 36.22261 | 32.11401
1166.924 | 4.793557 | 962.5227 | 3.276646 |  | 26.06746 | 25.56347 | 24.85964 | 25.16525 | 36.207 | 32.1436
1167.023 | 4.794602 | 958.3947 | 3.276587 |  | 26.07943 | 25.58511 | 24.80229 | 25.19584 | 36.23377 | 32.12058
1167.123 | 4.794602 | 959.2398 | 3.276591 |  | 26.09101 | 25.5803 | 24.81264 | 25.16868 | 36.18202 | 32.13372
1167.223 | 4.793585 | 960.5217 | 3.276556 |  | 26.05169 | 25.57297 | 24.81606 | 25.18647 | 36.19175 | 32.13201
1167.322 | 4.793721 | 954.6746 | 3.276625 |  | 26.07868 | 25.55829 | 24.83382 | 25.1912 | 36.16687 | 32.11935
1167.421875 | 4.79383 | 960.3092 | 3.276593 |  | 26.0689 | 25.55571 | 24.82982 | 25.16713 | 36.16514 | 32.09478
1167.521 | 4.793721 | 962.2641 | 3.276546 |  | 26.04728 | 25.60061 | 24.8198 | 25.19202 | 36.17634 | 32.11983
1167.621 | 4.793766 | 956.7606 | 3.276636 |  | 26.06638 | 25.56919 | 24.81402 | 25.18361 | 36.19201 | 32.12133
1167.721 | 4.79393 | 955.1982 | 3.276614 |  | 26.06017 | 25.58737 | 24.85649 | 25.22018 | 36.1823 | 32.14188
1167.82 | 4.793803 | 956.8314 | 3.276606 |  | 26.08679 | 25.58504 | 24.86102 | 25.21283 | 36.20885 | 32.13602
1167.92 | 4.794093 | 956.9379 | 3.276582 |  | 26.08196 | 25.56949 | 24.84493 | 25.17452 | 36.19106 | 32.11189
1168.02 | 4.793675 | 954.9884 | 3.276598 |  | 26.08579 | 25.57194 | 24.83077 | 25.20768 | 36.19489 | 32.13499
1168.119 | 4.79393 | 957.9725 | 3.276643 |  | 26.07046 | 25.57874 | 24.81853 | 25.19368 | 36.20612 | 32.14012
1168.21875 | 4.794947 | 959.3827 | 3.276583 |  | 26.06897 | 25.58387 | 24.8157 | 25.16762 | 36.19628 | 32.18429
1168.318 | 4.793811 | 951.9805 | 3.2766 |  | 26.03612 | 25.5933 | 24.8425 | 25.15955 | 36.19303 | 32.1697
1168.418 | 4.794384 | 949.7346 | 3.276627 |  | 26.04111 | 25.56558 | 24.82111 | 25.17064 | 36.2019 | 32.15047
1168.518 | 4.793984 | 949.371 | 3.276589 |  | 26.04929 | 25.59951 | 24.82324 | 25.19507 | 36.19141 | 32.13981
1168.617 | 4.793548 | 948.9758 | 3.276622 |  | 26.05291 | 25.56281 | 24.82274 | 25.16996 | 36.20845 | 32.20123
1168.717 | 4.793094 | 953.3844 | 3.276647 |  | 26.03484 | 25.60066 | 24.8075 | 25.18239 | 36.20596 | 32.17783
1168.816 | 4.793248 | 955.653 | 3.276613 |  | 26.05289 | 25.53635 | 24.84709 | 25.16129 | 36.22217 | 32.16721
1168.916 | 4.793239 | 954.5241 | 3.276593 |  | 26.03111 | 25.57983 | 24.83189 | 25.19639 | 36.1918 | 32.19734
1169.015625 | 4.793394 | 956.5528 | 3.276571 |  | 26.05177 | 25.57538 | 24.82768 | 25.19091 | 36.202 | 32.16787
1169.115 | 4.793194 | 954.1761 | 3.276601 |  | 26.01839 | 25.61579 | 24.83042 | 25.16563 | 36.22044 | 32.20462
1169.215 | 4.792885 | 954.2691 | 3.276593 |  | 26.03794 | 25.56233 | 24.80473 | 25.15344 | 36.23328 | 32.17928
1169.314 | 4.793811 | 956.7766 | 3.27661 |  | 26.0254 | 25.57495 | 24.84551 | 25.16631 | 36.23366 | 32.19706
1169.414 | 4.794366 | 954.836 | 3.276577 |  | 26.0092 | 25.56738 | 24.83632 | 25.15788 | 36.19583 | 32.18608
1169.514 | 4.793603 | 954.9811 | 3.276593 |  | 26.03413 | 25.58014 | 24.81422 | 25.21331 | 36.18174 | 32.19171
1169.613 | 4.792903 | 958.2442 | 3.276617 |  | 26.02232 | 25.57079 | 24.82723 | 25.1928 | 36.18863 | 32.15602
1169.713 | 4.793639 | 952.8126 | 3.276621 |  | 26.00666 | 25.56964 | 24.83369 | 25.16158 | 36.17825 | 32.14587
1169.8125 | 4.793493 | 956.211 | 3.276634 |  | 25.99851 | 25.55931 | 24.83941 | 25.16957 | 36.16648 | 32.15898
1169.912 | 4.793439 | 950.7898 | 3.276628 |  | 26.03963 | 25.59212 | 24.8178 | 25.18506 | 36.16021 | 32.13914
1170.012 | 4.79402 | 952.0935 | 3.276577 |  | 26.02521 | 25.53243 | 24.84625 | 25.1859 | 36.17156 | 32.10674
1170.111 | 4.793884 | 946.5718 | 3.276636 |  | 26.00363 | 25.57362 | 24.84481 | 25.16413 | 36.16011 | 32.12059
1170.211 | 4.794074 | 953.3519 | 3.276628 |  | 26.00277 | 25.57061 | 24.81709 | 25.18943 | 36.1609 | 32.13088
1170.311 | 4.793421 | 948.8996 | 3.276594 |  | 26.03415 | 25.57392 | 24.83232 | 25.17784 | 36.19217 | 32.1359
1170.41 | 4.793039 | 952.482 | 3.276616 |  | 26.01819 | 25.58157 | 24.88161 | 25.19699 | 36.17709 | 32.13956
1170.51 | 4.793684 | 956.1442 | 3.276626 |  | 26.04187 | 25.56627 | 24.8359 | 25.13574 | 36.17509 | 32.11391
1170.609375 | 4.794029 | 957.616 | 3.276624 |  | 26.01842 | 25.57486 | 24.81686 | 25.17769 | 36.18798 | 32.1213
1170.709 | 4.793757 | 950.0894 | 3.276638 |  | 26.01014 | 25.59254 | 24.82736 | 25.1907 | 36.19873 | 32.12777
1170.809 | 4.79353 | 953.1351 | 3.276613 |  | 25.97894 | 25.5894 | 24.85069 | 25.16284 | 36.21256 | 32.13971
1170.908 | 4.793257 | 955.5651 | 3.276624 |  | 26.04906 | 25.55392 | 24.82244 | 25.20714 | 36.20633 | 32.11855
1171.008 | 4.792831 | 953.5322 | 3.276652 |  | 26.02238 | 25.56452 | 24.83268 | 25.15632 | 36.23322 | 32.0903
1171.107 | 4.793784 | 956.2523 | 3.27661 |  | 26.02129 | 25.56999 | 24.85137 | 25.19656 | 36.23156 | 32.10153
1171.207 | 4.793512 | 952.436 | 3.276665 |  | 26.0372 | 25.57784 | 24.83702 | 25.17658 | 36.2384 | 32.09505
1171.307 | 4.793711 | 951.2503 | 3.276624 |  | 26.03734 | 25.59624 | 24.86163 | 25.18446 | 36.22729 | 32.07948
1171.40625 | 4.793303 | 951.1475 | 3.276592 |  | 26.04063 | 25.59374 | 24.85122 | 25.17994 | 36.22707 | 32.10208
1171.506 | 4.793376 | 950.6784 | 3.276608 |  | 26.01297 | 25.56569 | 24.82168 | 25.16355 | 36.22571 | 32.11488
1171.605 | 4.793339 | 958.3829 | 3.276655 |  | 26.03643 | 25.57619 | 24.83189 | 25.16369 | 36.23621 | 32.11093
1171.705 | 4.793521 | 952.9519 | 3.27662 |  | 26.00688 | 25.59273 | 24.84615 | 25.17269 | 36.22385 | 32.11913
1171.805 | 4.793984 | 949.6539 | 3.276634 |  | 26.06059 | 25.58023 | 24.83724 | 25.18105 | 36.23651 | 32.11861
1171.904 | 4.793394 | 958.1384 | 3.27661 |  | 26.04368 | 25.56293 | 24.85313 | 25.21008 | 36.24692 | 32.08723
1172.004 | 4.793285 | 954.8697 | 3.276609 |  | 26.03914 | 25.59765 | 24.88536 | 25.16246 | 36.22849 | 32.08693
1172.104 | 4.792431 | 953.9483 | 3.276617 |  | 26.06417 | 25.58125 | 24.84037 | 25.17791 | 36.23252 | 32.0654
1172.203125 | 4.793503 | 950.6868 | 3.27663 |  | 26.07235 | 25.58282 | 24.84976 | 25.21933 | 36.24278 | 32.09921
1172.303 | 4.793285 | 948.8727 | 3.276634 |  | 26.04171 | 25.56715 | 24.84043 | 25.19729 | 36.24113 | 32.07883
1172.402 | 4.793575 | 952.498 | 3.27662 |  | 26.04824 | 25.58456 | 24.84598 | 25.16847 | 36.2685 | 32.04653
1172.502 | 4.793557 | 949.3461 | 3.276629 |  | 26.05948 | 25.57152 | 24.84986 | 25.2081 | 36.27187 | 32.06658
1172.602 | 4.794039 | 949.9834 | 3.276652 |  | 26.06902 | 25.59989 | 24.84092 | 25.22773 | 36.27279 | 32.00655
1172.701 | 4.79353 | 951.037 | 3.276632 |  | 26.05046 | 25.56944 | 24.8554 | 25.20091 | 36.27754 | 32.07196
1172.801 | 4.793421 | 949.2269 | 3.276649 |  | 26.04422 | 25.599 | 24.89347 | 25.197 | 36.2791 | 32.03808
1172.9 | 4.79323 | 950.7782 | 3.276683 |  | 26.05239 | 25.56902 | 24.84919 | 25.18608 | 36.27244 | 32.02881
1173 | 4.79323 | 947.0396 | 3.276593 |  | 26.05597 | 25.58443 | 24.83647 | 25.19718 | 36.24313 | 32.04623
1173.1 | 4.793303 | 946.5167 | 3.276636 |  | 26.03695 | 25.54721 | 24.84487 | 25.20658 | 36.271 | 32.00945
1173.199 | 4.793348 | 945.5146 | 3.27659 |  | 26.06436 | 25.58173 | 24.83173 | 25.18103 | 36.29982 | 32.02884
1173.299 | 4.793157 | 946.4128 | 3.276602 |  | 26.05696 | 25.5645 | 24.88489 | 25.15953 | 36.30613 | 32.01947
1173.398 | 4.793539 | 945.591 | 3.276662 |  | 26.06005 | 25.58758 | 24.85655 | 25.18239 | 36.28206 | 32.05371
1173.498 | 4.793049 | 946.5349 | 3.276659 |  | 26.07621 | 25.55927 | 24.85545 | 25.16937 | 36.29111 | 32.02359
1173.598 | 4.794202 | 953.272 | 3.276615 |  | 26.05634 | 25.58238 | 24.84414 | 25.18759 | 36.28509 | 32.04483
1173.697 | 4.792867 | 946.0647 | 3.276589 |  | 26.09658 | 25.56438 | 24.83753 | 25.16603 | 36.31607 | 32.02691
1173.796875 | 4.79383 | 948.7389 | 3.276637 |  | 26.0775 | 25.5886 | 24.88059 | 25.14815 | 36.25426 | 32.0528
1173.896 | 4.794329 | 948.1098 | 3.27666 |  | 26.07811 | 25.59369 | 24.84006 | 25.17214 | 36.27209 | 32.03566
1173.996 | 4.793321 | 949.9331 | 3.276648 |  | 26.06153 | 25.58573 | 24.84201 | 25.17452 | 36.27911 | 32.0556
1174.096 | 4.793503 | 948.0313 | 3.276652 |  | 26.09475 | 25.58208 | 24.84684 | 25.18398 | 36.27282 | 32.03341
1174.195 | 4.793884 | 951.539 | 3.276638 |  | 26.05614 | 25.576 | 24.8617 | 25.15961 | 36.24969 | 32.05134
1174.295 | 4.793339 | 948.3046 | 3.276611 |  | 26.06719 | 25.57376 | 24.83792 | 25.11097 | 36.27265 | 32.03686
1174.395 | 4.79383 | 956.0408 | 3.276652 |  | 26.08266 | 25.58298 | 24.84188 | 25.17525 | 36.25572 | 32.05286
1174.494 | 4.79343 | 945.5568 | 3.27663 |  | 26.06924 | 25.5968 | 24.8771 | 25.15413 | 36.24418 | 32.04123
1174.59375 | 4.793548 | 944.6126 | 3.276612 |  | 26.07969 | 25.56109 | 24.83603 | 25.15993 | 36.24736 | 32.04732
1174.693 | 4.793448 | 949.448 | 3.276608 |  | 26.07843 | 25.59904 | 24.86392 | 25.15543 | 36.27116 | 32.04246
1174.793 | 4.793457 | 943.0955 | 3.27666 |  | 26.07824 | 25.57755 | 24.85521 | 25.15524 | 36.27124 | 32.08298
1174.893 | 4.793675 | 944.7297 | 3.276609 |  | 26.07251 | 25.58733 | 24.86481 | 25.16234 | 36.27927 | 32.04581
1174.992 | 4.793957 | 946.0856 | 3.276623 |  | 26.05323 | 25.60313 | 24.85882 | 25.15727 | 36.28196 | 32.05423
1175.092 | 4.79333 | 945.891 | 3.276624 |  | 26.08846 | 25.58002 | 24.86294 | 25.17405 | 36.26733 | 32.06596
1175.191 | 4.794039 | 940.5411 | 3.276601 |  | 26.07361 | 25.57846 | 24.83142 | 25.15964 | 36.29097 | 32.07
1175.291 | 4.793412 | 944.7447 | 3.276615 |  | 26.09001 | 25.60165 | 24.86167 | 25.18263 | 36.2659 | 32.07244
1175.390625 | 4.793984 | 944.8046 | 3.276602 |  | 26.07909 | 25.60977 | 24.88577 | 25.18526 | 36.29574 | 32.06565
1175.49 | 4.793275 | 949.6476 | 3.276655 |  | 26.09558 | 25.5913 | 24.83497 | 25.17559 | 36.26559 | 32.05495
1175.59 | 4.793194 | 955.9834 | 3.276636 |  | 26.07969 | 25.59844 | 24.83224 | 25.18106 | 36.24907 | 32.06052
1175.689 | 4.792749 | 950.0431 | 3.27664 |  | 26.06581 | 25.59156 | 24.82908 | 25.15676 | 36.27067 | 32.02701
1175.789 | 4.793094 | 945.0001 | 3.276636 |  | 26.10653 | 25.60425 | 24.86459 | 25.18466 | 36.26899 | 32.06627
1175.889 | 4.793312 | 948.8727 | 3.276637 |  | 26.06584 | 25.59861 | 24.84294 | 25.16278 | 36.26808 | 32.08743
1175.988 | 4.793702 | 949.3762 | 3.276657 |  | 26.0823 | 25.60334 | 24.85378 | 25.17987 | 36.28475 | 32.08548
1176.088 | 4.793603 | 950.9796 | 3.276672 |  | 26.09188 | 25.58805 | 24.85073 | 25.19235 | 36.2868 | 32.10633
1176.1875 | 4.792967 | 945.8056 | 3.276607 |  | 26.09784 | 25.61599 | 24.84223 | 25.17769 | 36.27826 | 32.13059
1176.287 | 4.793566 | 950.3043 | 3.276626 |  | 26.08372 | 25.60417 | 24.84304 | 25.2069 | 36.27168 | 32.12763
1176.387 | 4.793421 | 941.7352 | 3.276609 |  | 26.08035 | 25.59616 | 24.84594 | 25.16759 | 36.2603 | 32.12883
1176.486 | 4.792158 | 944.0762 | 3.276665 |  | 26.11417 | 25.60749 | 24.83782 | 25.17133 | 36.2855 | 32.11539
1176.586 | 4.793212 | 947.3753 | 3.276579 |  | 26.094 | 25.61304 | 24.87499 | 25.16896 | 36.2925 | 32.10125
1176.686 | 4.792631 | 943.4373 | 3.276679 |  | 26.10682 | 25.60318 | 24.83203125 | 25.19253 | 36.27822 | 32.11862
1176.785 | 4.793875 | 941.1328 | 3.27662 |  | 26.07402 | 25.59359 | 24.89105 | 25.17599 | 36.28174 | 32.15038
1176.885 | 4.793557 | 946.1371 | 3.276665 |  | 26.10434 | 25.58576 | 24.83728 | 25.17509 | 36.30157 | 32.11149
1176.984375 | 4.792758 | 945.4005 | 3.276679 |  | 26.08685 | 25.61069 | 24.81921 | 25.1564 | 36.29266 | 32.159
1177.084 | 4.793212 | 946.7379 | 3.276648 |  | 26.09332 | 25.60402 | 24.85565 | 25.17689 | 36.30267 | 32.15062
1177.184 | 4.793775 | 934.7327 | 3.276684 |  | 26.06958 | 25.61147 | 24.87139 | 25.15932 | 36.28471 | 32.14656
1177.283 | 4.792921 | 943.8725 | 3.276685 |  | 26.09095 | 25.5914 | 24.85075 | 25.1882 | 36.26781 | 32.14142
1177.383 | 4.793094 | 938.7042 | 3.276661 |  | 26.0825 | 25.60655 | 24.82557 | 25.17242 | 36.26254 | 32.17767
1177.482 | 4.792758 | 944.1881 | 3.276649 |  | 26.0968 | 25.58793 | 24.84911 | 25.18008 | 36.2538 | 32.18013
1177.582 | 4.792813 | 938.9459 | 3.276643 |  | 26.1057 | 25.60576 | 24.84068 | 25.16464 | 36.24015 | 32.19277
1177.682 | 4.792431 | 944.6246 | 3.276637 |  | 26.08923 | 25.5729 | 24.85238 | 25.20429 | 36.24414 | 32.16297
1177.78125 | 4.792531 | 948.8991 | 3.276669 |  | 26.08424 | 25.58142 | 24.86333 | 25.18511 | 36.22548 | 32.19081
1177.881 | 4.792558 | 941.9504 | 3.27668 |  | 26.07059 | 25.58713 | 24.82925 | 25.19946 | 36.23102 | 32.14883
1177.98 | 4.793603 | 945.3389 | 3.276671 |  | 26.07584 | 25.615 | 24.83038 | 25.16856 | 36.23963 | 32.16317
1178.08 | 4.793321 | 948.7013 | 3.276635 |  | 26.06019 | 25.59752 | 24.88706 | 25.1986 | 36.21177 | 32.19628
1178.18 | 4.793639 | 942.6562 | 3.276648 |  | 26.05847 | 25.60818 | 24.84087 | 25.18824 | 36.26815 | 32.18311
1178.279 | 4.793239 | 940.4684 | 3.276624 |  | 26.05629 | 25.60487 | 24.83389 | 25.19668 | 36.24321 | 32.15208
1178.379 | 4.793012 | 941.5951 | 3.276654 |  | 26.05048 | 25.59891 | 24.8648 | 25.18686 | 36.26769 | 32.16982
1178.479 | 4.792885 | 941.722 | 3.276648 |  | 26.04434 | 25.5661 | 24.84055 | 25.17671 | 36.2534 | 32.16544
1178.578125 | 4.793094 | 941.45 | 3.276666 |  | 26.06036 | 25.59537 | 24.83768 | 25.1766 | 36.23772 | 32.17802
1178.678 | 4.793239 | 943.9229 | 3.276633 |  | 26.07192 | 25.5904 | 24.85779 | 25.17034 | 36.21378 | 32.16458
1178.777 | 4.792667 | 946.2216 | 3.276621 |  | 26.04957 | 25.61826 | 24.8136 | 25.175 | 36.20824 | 32.18203
1178.877 | 4.793621 | 943.291 | 3.276669 |  | 26.05577 | 25.60047 | 24.83986 | 25.19741 | 36.21089 | 32.17135
1178.977 | 4.79363 | 944.4038 | 3.276667 |  | 26.05399 | 25.61457 | 24.8387 | 25.20322 | 36.22723 | 32.15051
1179.076 | 4.792513 | 947.0266 | 3.276647 |  | 26.0556 | 25.61165 | 24.82466 | 25.20872 | 36.22301 | 32.15216
1179.176 | 4.793539 | 942.0025 | 3.276612 |  | 26.05978 | 25.59819 | 24.84893 | 25.19093 | 36.20549 | 32.14473
1179.275 | 4.793621 | 938.8671 | 3.276689 |  | 26.05533 | 25.59892 | 24.85173 | 25.17119 | 36.22545 | 32.12512
1179.375 | 4.793312 | 936.7727 | 3.276657 |  | 26.08507 | 25.60839 | 24.85507 | 25.17654 | 36.21207 | 32.14
1179.475 | 4.792985 | 941.1342 | 3.276678 |  | 26.07411 | 25.59882 | 24.8372 | 25.14491 | 36.24255 | 32.1505
1179.574 | 4.793294 | 943.4756 | 3.276676 |  | 26.07153 | 25.60168 | 24.83999 | 25.17444 | 36.23991 | 32.13903
1179.674 | 4.793575 | 940.4379 | 3.276626 |  | 26.06178 | 25.57805 | 24.84586 | 25.20567 | 36.21172 | 32.13619
1179.773 | 4.792739 | 944.0664 | 3.276712 |  | 26.06358 | 25.6087 | 24.84565 | 25.18447 | 36.21046 | 32.14068
1179.873 | 4.792621 | 945.1701 | 3.27667 |  | 26.04759 | 25.63037 | 24.84353 | 25.18861 | 36.22019 | 32.15968
1179.973 | 4.79303 | 944.2352 | 3.276657 |  | 26.08234 | 25.61333 | 24.82701 | 25.16822 | 36.23515 | 32.12771
1180.072 | 4.793103 | 936.8688 | 3.27665 |  | 26.04796 | 25.61085 | 24.86361 | 25.18212 | 36.22185 | 32.11364
1180.171875 | 4.792912 | 940.2934 | 3.276628 |  | 26.08652 | 25.60849 | 24.82144 | 25.17632 | 36.23547 | 32.13436
1180.271 | 4.793857 | 944.0299 | 3.276654 |  | 26.05754 | 25.62896 | 24.82642 | 25.16978 | 36.24618 | 32.10646
1180.371 | 4.79343 | 944.9058 | 3.276636 |  | 26.07532 | 25.5844 | 24.83895 | 25.19841 | 36.22503 | 32.10113
1180.471 | 4.793675 | 941.9659 | 3.276635 |  | 26.05507 | 25.60832 | 24.88838 | 25.18333 | 36.22084 | 32.13047
1180.57 | 4.792667 | 942.5711 | 3.276601 |  | 26.07719 | 25.60728 | 24.84422 | 25.18793 | 36.24974 | 32.14602
1180.67 | 4.792858 | 945.205 | 3.276647 |  | 26.03851 | 25.57826 | 24.8418 | 25.13182 | 36.2283 | 32.16603
1180.77 | 4.793303 | 942.5325 | 3.276653 |  | 26.06882 | 25.57732 | 24.84431 | 25.14776 | 36.23195 | 32.13722
1180.869 | 4.792721 | 942.6464 | 3.276639 |  | 26.05923 | 25.57708 | 24.81866 | 25.1909 | 36.22746 | 32.17377
1180.96875 | 4.79353 | 945.2747 | 3.276688 |  | 26.07025 | 25.56819 | 24.84973 | 25.15882 | 36.21528 | 32.17674
1181.068 | 4.792703 | 945.7894 | 3.276685 |  | 26.07651 | 25.57291 | 24.86609 | 25.15634 | 36.24842 | 32.19453
1181.168 | 4.792939 | 950.9983 | 3.276655 |  | 26.07556 | 25.61877 | 24.84604 | 25.16492 | 36.21468 | 32.1906
1181.268 | 4.792703 | 946.3945 | 3.276627 |  | 26.09038 | 25.58283 | 24.84644 | 25.14737 | 36.20463 | 32.13345
1181.367 | 4.792322 | 938.9712 | 3.276609 |  | 26.06734 | 25.5814 | 24.84953 | 25.18167 | 36.21758 | 32.16948
1181.467 | 4.79313 | 943.7702 | 3.276665 |  | 26.05983 | 25.56953 | 24.84788 | 25.15485 | 36.21795 | 32.18914
1181.566 | 4.793275 | 940.6666 | 3.276636 |  | 26.07802 | 25.63512 | 24.85504 | 25.18992 | 36.22911 | 32.16632
1181.666 | 4.793239 | 939.3729 | 3.276663 |  | 26.07821 | 25.57742 | 24.84731 | 25.16471 | 36.20267 | 32.15545
1181.765625 | 4.79264 | 943.2384 | 3.276665 |  | 26.08711 | 25.6078 | 24.85075 | 25.13659 | 36.22152 | 32.17337
1181.865 | 4.793157 | 943.7952 | 3.276639 |  | 26.09061 | 25.57873 | 24.8537 | 25.16849 | 36.20496 | 32.16299
1181.965 | 4.792631 | 941.7804 | 3.276683 |  | 26.07691 | 25.56968 | 24.82896 | 25.14736 | 36.21054 | 32.15317
1182.064 | 4.792858 | 947.2292 | 3.276675 |  | 26.07625 | 25.58605 | 24.83659 | 25.16321 | 36.22578 | 32.18334
1182.164 | 4.793176 | 941.5571 | 3.276636 |  | 26.08524 | 25.60586 | 24.83246 | 25.15812 | 36.19727 | 32.18007
1182.264 | 4.792558 | 944.135 | 3.276675 |  | 26.04844 | 25.57895 | 24.85298 | 25.16916 | 36.19094 | 32.12421
1182.363 | 4.792685 | 942.5346 | 3.276633 |  | 26.06942 | 25.58896 | 24.85267 | 25.16377 | 36.20993 | 32.12396
1182.463 | 4.79323 | 940.2137 | 3.276704 |  | 26.06159 | 25.60195 | 24.85526 | 25.18371 | 36.22209 | 32.15299
1182.5625 | 4.792794 | 943.0242 | 3.276632 |  | 26.06251 | 25.59417 | 24.84434 | 25.16713 | 36.21314 | 32.12395
1182.662 | 4.792976 | 942.8107 | 3.276671 |  | 26.04519 | 25.57565 | 24.84367 | 25.16186 | 36.22542 | 32.16047
1182.762 | 4.792285 | 936.9866 | 3.276662 |  | 26.0816 | 25.58769 | 24.8423 | 25.19836 | 36.22563 | 32.12182
1182.861 | 4.792621 | 942.2252 | 3.276665 |  | 26.08007 | 25.57871 | 24.84332 | 25.16912 | 36.21937 | 32.13601
1182.961 | 4.793285 | 943.805 | 3.276597 |  | 26.06652 | 25.58663 | 24.83494 | 25.17188 | 36.19106 | 32.16827
1183.061 | 4.79254 | 933.9647 | 3.276632 |  | 26.07253 | 25.5962 | 24.85211 | 25.17402 | 36.22501 | 32.13718
1183.16 | 4.792513 | 939.3923 | 3.276643 |  | 26.06795 | 25.57775 | 24.84469 | 25.15794 | 36.22473 | 32.13769
1183.26 | 4.791695 | 935.4443 | 3.276643 |  | 26.08876 | 25.6015 | 24.84956 | 25.17274 | 36.21605 | 32.16343
1183.359375 | 4.792485 | 935.6214 | 3.276662 |  | 26.05631 | 25.60442 | 24.82521 | 25.17284 | 36.22153 | 32.16535
1183.459 | 4.792612 | 930.7791 | 3.276661 |  | 26.07646 | 25.57478 | 24.83977 | 25.16481 | 36.22848 | 32.1675
1183.559 | 4.792703 | 935.8255 | 3.276615 |  | 26.07864 | 25.57717 | 24.85908 | 25.1712 | 36.21288 | 32.17344
1183.658 | 4.793493 | 942.7141 | 3.276663 |  | 26.05737 | 25.58937 | 24.87661 | 25.17304 | 36.21403 | 32.18342
1183.758 | 4.79254 | 929.4029 | 3.276617 |  | 26.0613 | 25.59726 | 24.85506 | 25.19639 | 36.24348 | 32.17402
1183.857 | 4.79204 | 934.0004 | 3.276665 |  | 26.08184 | 25.59199 | 24.84897 | 25.18627 | 36.23423 | 32.18462
1183.957 | 4.79194 | 939.2316 | 3.276654 |  | 26.05841 | 25.56194 | 24.86837 | 25.16858 | 36.20739 | 32.1994
1184.057 | 4.792594 | 934.7731 | 3.276665 |  | 26.08579 | 25.5984 | 24.83521 | 25.14446 | 36.22289 | 32.2436
1184.15625 | 4.792376 | 937.3815 | 3.276641 |  | 26.04598 | 25.58611 | 24.83134 | 25.19139 | 36.2285 | 32.21143
1184.256 | 4.792649 | 931.6276 | 3.276634 |  | 26.05364 | 25.6064 | 24.84309 | 25.16662 | 36.24303 | 32.22313
1184.355 | 4.791777 | 932.9206 | 3.276683 |  | 26.06065 | 25.58941 | 24.85268 | 25.18562 | 36.24211 | 32.23809
1184.455 | 4.791195 | 928.8579 | 3.276668 |  | 26.05956 | 25.5847 | 24.85727 | 25.15562 | 36.22819 | 32.2144
1184.555 | 4.792167 | 930.5134 | 3.276689 |  | 26.06926 | 25.57654 | 24.87146 | 25.17703 | 36.21864 | 32.21678
1184.654 | 4.792403 | 927.673 | 3.276678 |  | 26.05328 | 25.59402 | 24.85783 | 25.18541 | 36.21059 | 32.24493
1184.754 | 4.792549 | 932.7122 | 3.27667 |  | 26.07089 | 25.59684 | 24.85845 | 25.15713 | 36.20062 | 32.25226
1184.854 | 4.792831 | 927.6972 | 3.276679 |  | 26.07453 | 25.57723 | 24.86266 | 25.16603 | 36.18199 | 32.23988
1184.953125 | 4.792467 | 936.4354 | 3.276636 |  | 26.04825 | 25.58358 | 24.87255 | 25.16795 | 36.175 | 32.26701
1185.053 | 4.792249 | 932.6431 | 3.276616 |  | 26.09366 | 25.55897 | 24.86584 | 25.15796 | 36.15703 | 32.26671
1185.152 | 4.793157 | 930.3402 | 3.27664 |  | 26.06731 | 25.58821 | 24.85715 | 25.16417 | 36.14508 | 32.24223
1185.252 | 4.792594 | 928.6199 | 3.276669 |  | 26.07051 | 25.56119 | 24.86118 | 25.1493 | 36.13248 | 32.22755
1185.352 | 4.792694 | 930.8754 | 3.276657 |  | 26.0836 | 25.61768 | 24.89005 | 25.18212 | 36.13309 | 32.23829
1185.451 | 4.792658 | 934.9904 | 3.276634 |  | 26.06266 | 25.56991 | 24.85799 | 25.16524 | 36.09728 | 32.22718
1185.551 | 4.79244 | 934.1889 | 3.276662 |  | 26.05873 | 25.59711 | 24.84111 | 25.17538 | 36.11173 | 32.22875
1185.65 | 4.792495 | 932.2932 | 3.276682 |  | 26.0585 | 25.57209 | 24.87612 | 25.16779 | 36.08438 | 32.19501
1185.75 | 4.792213 | 929.8244 | 3.276694 |  | 26.06806 | 25.56277 | 24.89021 | 25.19934 | 36.08739 | 32.26073
1185.85 | 4.792149 | 933.56 | 3.276687 |  | 26.0637 | 25.60354 | 24.88408 | 25.19311 | 36.09175 | 32.20404
1185.949 | 4.792939 | 932.8742 | 3.276654 |  | 26.0476 | 25.59144 | 24.85369 | 25.20315 | 36.08554 | 32.24869
1186.049 | 4.791885 | 935.1786 | 3.276693 |  | 26.05923 | 25.5743 | 24.87293 | 25.18734 | 36.09964 | 32.219
1186.148 | 4.791822 | 929.3602 | 3.27664 |  | 26.02547 | 25.60969 | 24.88119 | 25.22355 | 36.06432 | 32.22772
1186.248 | 4.792649 | 931.1366 | 3.276658 |  | 26.04162 | 25.59024 | 24.85899 | 25.19882 | 36.08417 | 32.215
1186.348 | 4.791486 | 933.8644 | 3.276694 |  | 26.02609 | 25.60532 | 24.86759 | 25.18142 | 36.07869 | 32.2012
1186.447 | 4.791223 | 935.3976 | 3.276661 |  | 26.06992 | 25.63178 | 24.89863 | 25.20417 | 36.07769 | 32.21981
1186.546875 | 4.791595 | 938.1735 | 3.276678 |  | 26.07905 | 25.62735 | 24.86465 | 25.19469 | 36.0677 | 32.20948
1186.646 | 4.791141 | 931.0277 | 3.276696 |  | 26.04744 | 25.59018 | 24.85711 | 25.22289 | 36.08993 | 32.20313
1186.746 | 4.791595 | 930.8183 | 3.276678 |  | 26.02882 | 25.59745 | 24.87849 | 25.21554 | 36.09785 | 32.17267
1186.846 | 4.792304 | 929.5977 | 3.27665 |  | 26.0521 | 25.60971 | 24.87346 | 25.20405 | 36.11564 | 32.1868
1186.945 | 4.792903 | 932.5748 | 3.276671 |  | 26.04173 | 25.60741 | 24.87545 | 25.23048 | 36.09792 | 32.19803
1187.045 | 4.791995 | 930.734 | 3.276705 |  | 26.05224 | 25.60735 | 24.87329 | 25.22832 | 36.1138 | 32.20776
1187.145 | 4.791667 | 929.1099 | 3.276661 |  | 26.02773 | 25.59221 | 24.87171 | 25.23406 | 36.10288 | 32.19859
1187.244 | 4.791822 | 928.2625 | 3.276688 |  | 26.03956 | 25.60214 | 24.89065 | 25.21789 | 36.11734 | 32.19253
1187.34375 | 4.791822 | 926.7088 | 3.276688 |  | 26.04351 | 25.58365 | 24.87513 | 25.18882 | 36.09096 | 32.20727
1187.443 | 4.79194 | 932.0863 | 3.276675 |  | 26.04478 | 25.62018 | 24.88614 | 25.22394 | 36.12597 | 32.17332
1187.543 | 4.791749 | 928.3527 | 3.276667 |  | 26.05615 | 25.596 | 24.87795 | 25.19057 | 36.1061 | 32.14285
1187.643 | 4.791241 | 925.5269 | 3.276669 |  | 26.01051 | 25.61682 | 24.88854 | 25.22745 | 36.11149 | 32.16808
1187.742 | 4.791541 | 925.515 | 3.276719 |  | 26.04376 | 25.61423 | 24.86801 | 25.185 | 36.11394 | 32.13442
1187.842 | 4.791259 | 932.8277 | 3.276674 |  | 26.05577 | 25.59189 | 24.88303 | 25.21449 | 36.12563 | 32.13577
1187.941 | 4.792195 | 929.6519 | 3.276674 |  | 26.04189 | 25.58285 | 24.86679 | 25.22478 | 36.10264 | 32.1229
1188.041 | 4.792413 | 924.1773 | 3.276682 |  | 26.01224 | 25.6072 | 24.86794 | 25.21092 | 36.10465 | 32.13852
1188.140625 | 4.791223 | 930.832 | 3.27667 |  | 26.01522 | 25.59465 | 24.88186 | 25.23621 | 36.09048 | 32.12123
1188.24 | 4.792549 | 924.2208 | 3.276685 |  | 26.00859 | 25.60149 | 24.8704 | 25.21069 | 36.07938 | 32.08348
1188.34 | 4.791967 | 924.6941 | 3.276725 |  | 26.03072 | 25.62222 | 24.86582 | 25.22886 | 36.0896 | 32.07449
1188.439 | 4.791631 | 924.2277 | 3.27668 |  | 26.01675 | 25.61144 | 24.83557 | 25.23825 | 36.10788 | 32.04631
1188.539 | 4.791649 | 930.8691 | 3.276693 |  | 26.06916 | 25.61247 | 24.88634 | 25.22888 | 36.11772 | 32.07483
1188.639 | 4.792449 | 924.5371 | 3.276733 |  | 26.0044 | 25.5884 | 24.85404 | 25.22846 | 36.12236 | 32.05012
1188.738 | 4.790642 | 926.2152 | 3.276697 |  | 26.02439 | 25.62197 | 24.87205 | 25.23399 | 36.17169 | 32.07529
1188.838 | 4.791186 | 929.2176 | 3.276706 |  | 26.03597 | 25.5901 | 24.85712 | 25.24077 | 36.18276 | 32.12184
1188.9375 | 4.792277 | 929.6848 | 3.276686 |  | 26.0358 | 25.61742 | 24.87089 | 25.21887 | 36.16155 | 32.10287
1189.037 | 4.79194 | 927.6473 | 3.276662 |  | 26.07337 | 25.62203 | 24.88963 | 25.24618 | 36.16471 | 32.10854
1189.137 | 4.790569 | 927.5122 | 3.276676 |  | 26.0496 | 25.59576 | 24.85849 | 25.232 | 36.12491 | 32.12209
1189.236 | 4.79155 | 925.1658 | 3.276651 |  | 26.02519 | 25.58868 | 24.87034 | 25.2582 | 36.12178 | 32.1432
1189.336 | 4.791622 | 924.1715 | 3.276657 |  | 26.07727 | 25.60286 | 24.87484 | 25.25134 | 36.13439 | 32.10626
1189.436 | 4.791577 | 927.7442 | 3.2767 |  | 26.06083 | 25.58648 | 24.89318 | 25.23541 | 36.11237 | 32.13206
1189.535 | 4.791595 | 923.0575 | 3.276709 |  | 26.05348 | 25.62064 | 24.89198 | 25.22674 | 36.07336 | 32.11576
1189.635 | 4.791849 | 924.3423 | 3.276672 |  | 26.05783 | 25.60903 | 24.88423 | 25.22929 | 36.12604 | 32.10509
1189.734375 | 4.791032 | 930.8399 | 3.276701 |  | 26.04717 | 25.61769 | 24.86497 | 25.20889 | 36.08619 | 32.13419
1189.834 | 4.791513 | 922.7296 | 3.276589 |  | 26.06172 | 25.59953 | 24.88539 | 25.24198 | 36.06817 | 32.1315
1189.934 | 4.790832 | 924.6618 | 3.276676 |  | 26.05745 | 25.61666 | 24.87013 | 25.23357 | 36.08255 | 32.12489
1190.033 | 4.791659 | 927.9909 | 3.276698 |  | 26.06598 | 25.58731 | 24.87566 | 25.19011 | 36.08796 | 32.11714
1190.133 | 4.791059 | 923.6355 | 3.276736 |  | 26.07052 | 25.6276 | 24.86138 | 25.22921 | 36.07546 | 32.13521
1190.232 | 4.791468 | 925.688 | 3.276685 |  | 26.08049 | 25.61182 | 24.90191 | 25.21711 | 36.09995 | 32.09336
1190.332 | 4.791359 | 925.4103 | 3.276661 |  | 26.0587 | 25.61482 | 24.88087 | 25.23391 | 36.07627 | 32.10487
1190.432 | 4.790514 | 925.181 | 3.276662 |  | 26.04005 | 25.62552 | 24.87731 | 25.23392 | 36.06638 | 32.08025
1190.53125 | 4.791486 | 923.5446 | 3.276664 |  | 26.05329 | 25.60144 | 24.86601 | 25.23032 | 36.04986 | 32.08676
1190.631 | 4.791995 | 922.7959 | 3.276669 |  | 26.06465 | 25.61208 | 24.90187 | 25.24792 | 36.05057 | 32.10362
1190.73 | 4.79155 | 920.2731 | 3.276685 |  | 26.04428 | 25.58985 | 24.86404 | 25.21071 | 36.05078125 | 32.06689
1190.83 | 4.791105 | 913.6817 | 3.276568 |  | 26.04201 | 25.62191 | 24.88741 | 25.20626 | 36.0436 | 32.0975
1190.93 | 4.791213 | 920.1118 | 3.276567 |  | 26.05845 | 25.64353 | 24.86044 | 25.22623 | 36.05877 | 32.0782
1191.029 | 4.790923 | 925.6019 | 3.276601 |  | 26.03233 | 25.62225 | 24.8753 | 25.24465 | 36.06349 | 32.05138
1191.129 | 4.791068 | 919.7272 | 3.276651 |  | 26.03282 | 25.60742 | 24.86254 | 25.22317 | 36.07643 | 32.10108
1191.229 | 4.791368 | 919.9379 | 3.276606 |  | 26.05277 | 25.60974 | 24.87233 | 25.24817 | 36.08321 | 32.11172
1191.328125 | 4.790423 | 921.4846 | 3.276602 |  | 26.04099 | 25.61591 | 24.86786 | 25.25035 | 36.0686 | 32.09058
1191.428 | 4.791014 | 915.056 | 3.27657 |  | 26.02964 | 25.61981 | 24.88845 | 25.23487 | 36.09037 | 32.07843
1191.527 | 4.79145 | 920.2002 | 3.2767 |  | 26.01769 | 25.61648 | 24.85834 | 25.20792 | 36.04663 | 32.07347
1191.627 | 4.791304 | 916.2625 | 3.276685 |  | 26.04503 | 25.61039 | 24.87687 | 25.25064 | 36.05271 | 32.07829
1191.727 | 4.791178 | 922.1566 | 3.276721 |  | 26.03202 | 25.63285 | 24.8813 | 25.21721 | 36.08752 | 32.07948
1191.826 | 4.79086 | 927.2219 | 3.276715 |  | 26.0326 | 25.60805 | 24.86047 | 25.2499 | 36.09428 | 32.10372
1191.926 | 4.790469 | 921.882 | 3.276732 |  | 26.04921 | 25.62734 | 24.87156 | 25.22609 | 36.069 | 32.12661
1192.025 | 4.790932 | 916.4558 | 3.276705 |  | 25.99293 | 25.60847 | 24.85876 | 25.25625 | 36.07074 | 32.12474
1192.125 | 4.790768 | 917.0488 | 3.276677 |  | 26.03103 | 25.6501 | 24.86855 | 25.22723 | 36.07316 | 32.1276
1192.225 | 4.790605 | 917.5362 | 3.276728 |  | 26.04789 | 25.61939 | 24.85011 | 25.22011 | 36.08914 | 32.10539
1192.324 | 4.790614 | 922.6369 | 3.276698 |  | 26.03476 | 25.62877 | 24.85893 | 25.20411 | 36.08408 | 32.15532
1192.424 | 4.791123 | 916.7369 | 3.276673 |  | 26.02897 | 25.58463 | 24.86518 | 25.24024 | 36.06999 | 32.13143
1192.523 | 4.79066 | 915.306 | 3.276674 |  | 26.04746 | 25.62891 | 24.85643 | 25.20393 | 36.10604 | 32.12041
1192.623 | 4.791113 | 925.6008 | 3.27667 |  | 26.03458 | 25.6261 | 24.85361 | 25.25883 | 36.10327 | 32.14024
1192.723 | 4.790577 | 921.4953 | 3.276696 |  | 26.02309 | 25.61198 | 24.85939 | 25.23756 | 36.11595 | 32.10637
1192.822 | 4.791977 | 916.4967 | 3.276718 |  | 26.03744 | 25.58432 | 24.87028 | 25.24465 | 36.08223 | 32.12296
1192.921875 | 4.791041 | 921.2215 | 3.276688 |  | 26.02682 | 25.63407 | 24.85075 | 25.23474 | 36.0954 | 32.14524
1193.021 | 4.790895 | 921.9811 | 3.276642 |  | 26.06495 | 25.62261 | 24.84686 | 25.24517 | 36.08434 | 32.16097
1193.121 | 4.791041 | 918.631 | 3.276681 |  | 26.06183 | 25.62382 | 24.84514 | 25.23269 | 36.10986 | 32.13481
1193.221 | 4.790777 | 914.7268 | 3.276668 |  | 26.03096 | 25.62776 | 24.87756 | 25.24497 | 36.11641 | 32.16408
1193.32 | 4.790996 | 923.5114 | 3.276731 |  | 26.03069 | 25.64012 | 24.86513 | 25.23985 | 36.12366 | 32.16574
1193.42 | 4.79095 | 923.6284 | 3.276709 |  | 26.02906 | 25.61436 | 24.8856 | 25.24414 | 36.09955 | 32.14758
1193.52 | 4.791322 | 920.1234 | 3.276689 |  | 26.02482 | 25.61022 | 24.85121 | 25.22518 | 36.09492 | 32.17466
1193.619 | 4.790577 | 923.747 | 3.276655 |  | 26.03508 | 25.62835 | 24.8743 | 25.24553 | 36.0973 | 32.1921
1193.71875 | 4.791241 | 923.4136 | 3.276749 |  | 26.02792 | 25.63117 | 24.83966 | 25.23709 | 36.09886 | 32.1571
1193.818 | 4.791213 | 926.9704 | 3.27673 |  | 26.015625 | 25.64768 | 24.87466 | 25.23462 | 36.1254 | 32.15704
1193.918 | 4.791649 | 922.4569 | 3.276677 |  | 26.02303 | 25.62327 | 24.8744 | 25.23168 | 36.10013 | 32.16587
1194.018 | 4.790596 | 922.6273 | 3.276706 |  | 26.03114 | 25.63613 | 24.84108 | 25.21538 | 36.11812 | 32.18917
1194.117 | 4.789933 | 917.7084 | 3.276681 |  | 26.01324 | 25.63052 | 24.86736 | 25.22634 | 36.10987 | 32.1855
1194.217 | 4.791168 | 921.6068 | 3.276697 |  | 26.06049 | 25.65668 | 24.85919 | 25.22521 | 36.09668 | 32.20021
1194.316 | 4.791477 | 921.5903 | 3.276645 |  | 26.01309 | 25.63409 | 24.87526 | 25.24287 | 36.1489 | 32.18822
1194.416 | 4.791304 | 918.1092 | 3.276674 |  | 26.04 | 25.61877 | 24.85671 | 25.25729 | 36.12214 | 32.17567
1194.515625 | 4.791377 | 921.3078 | 3.276608 |  | 26.0344 | 25.61098 | 24.86599 | 25.2549 | 36.13085 | 32.15629
1194.615 | 4.791205 | 920.6799 | 3.276599 |  | 26.00819 | 25.64026 | 24.87552 | 25.23835 | 36.12277 | 32.144
1194.715 | 4.791795 | 917.6392 | 3.276586 |  | 26.03663 | 25.59182 | 24.86817 | 25.22657 | 36.13216 | 32.15461
1194.814 | 4.791613 | 917.5455 | 3.276639 |  | 26.0576 | 25.63826 | 24.86274 | 25.24454 | 36.14931 | 32.15279
1194.914 | 4.791105 | 917.2799 | 3.276603 |  | 26.03974 | 25.61036 | 24.86776 | 25.24491 | 36.15074 | 32.14909
1195.014 | 4.790968 | 922.5968 | 3.276597 |  | 26.04453 | 25.61677 | 24.86813 | 25.22128 | 36.12096 | 32.15085
1195.113 | 4.791749 | 921.8717 | 3.276645 |  | 26.04773 | 25.64192 | 24.87237 | 25.25546 | 36.19313 | 32.16209
1195.213 | 4.791023 | 924.5182 | 3.276706 |  | 26.03914 | 25.61819 | 24.85779 | 25.25475 | 36.16195 | 32.09832
1195.3125 | 4.791059 | 917.0062 | 3.276651 |  | 26.05335 | 25.6349 | 24.85016 | 25.25203 | 36.17167 | 32.1039
1195.412 | 4.791349 | 918.5807 | 3.276656 |  | 26.05468 | 25.63465 | 24.85796 | 25.26702 | 36.17272 | 32.0977
1195.512 | 4.790786 | 920.231 | 3.276673 |  | 26.05049 | 25.62411 | 24.87823 | 25.24993 | 36.17455 | 32.12286
1195.611 | 4.791486 | 923.414 | 3.27666 |  | 26.04417 | 25.61784 | 24.8733 | 25.23746 | 36.17227 | 32.08917
1195.711 | 4.790795 | 922.0429 | 3.276693 |  | 26.06933 | 25.62337 | 24.85489 | 25.199 | 36.20791 | 32.13631
1195.811 | 4.790795 | 917.72 | 3.276691 |  | 26.0707 | 25.61766 | 24.86902 | 25.23358 | 36.18966 | 32.1384
1195.91 | 4.791078 | 918.4572 | 3.276665 |  | 26.06758 | 25.64773 | 24.86216 | 25.21138 | 36.19173 | 32.1553
1196.01 | 4.791195 | 919.0316 | 3.276638 |  | 26.0535 | 25.61553 | 24.89396 | 25.22645 | 36.20689 | 32.12103
1196.109375 | 4.790959 | 919.2647 | 3.276747 |  | 26.07075 | 25.60379 | 24.85378 | 25.20549 | 36.20239 | 32.14545
1196.209 | 4.79095 | 918.7869 | 3.276721 |  | 26.06055 | 25.60147 | 24.89024 | 25.21147 | 36.21436 | 32.12108
1196.309 | 4.791813 | 918.8894 | 3.276667 |  | 26.05853 | 25.61507 | 24.86205 | 25.23684 | 36.23934 | 32.11269
1196.408 | 4.790823 | 921.2326 | 3.276698 |  | 26.06189 | 25.63244 | 24.86373 | 25.21388 | 36.23127 | 32.11259
1196.508 | 4.791349 | 922.1388 | 3.276736 |  | 26.04202 | 25.59564 | 24.86607 | 25.18573 | 36.22598 | 32.12962
1196.607 | 4.791086 | 919.1667 | 3.276705 |  | 26.05968 | 25.618 | 24.86095 | 25.18837 | 36.23853 | 32.12109
1196.707 | 4.791604 | 917.7618 | 3.276696 |  | 26.07201 | 25.60743 | 24.8811 | 25.18921 | 36.23669 | 32.09654
1196.807 | 4.790469 | 917.7039 | 3.276684 |  | 26.02663 | 25.58718 | 24.88147 | 25.18839 | 36.26611 | 32.10511
1196.90625 | 4.791731 | 920.8159 | 3.276708 |  | 26.06718 | 25.56929 | 24.8749 | 25.20844 | 36.24248 | 32.1189
1197.006 | 4.790968 | 922.3288 | 3.276697 |  | 26.06924 | 25.62477 | 24.87646 | 25.21065 | 36.23249 | 32.16564
1197.105 | 4.791377 | 924.0917 | 3.276677 |  | 26.06611 | 25.60892 | 24.8613 | 25.17914 | 36.23452 | 32.14035
1197.205 | 4.790605 | 919.5891 | 3.276669 |  | 26.05396 | 25.59538 | 24.86439 | 25.17986 | 36.23767 | 32.14474
1197.305 | 4.790868 | 924.6135 | 3.276683 |  | 26.0367 | 25.60158 | 24.88103 | 25.17209 | 36.23623 | 32.16831
1197.404 | 4.791413 | 920.7904 | 3.276692 |  | 26.04074 | 25.62365 | 24.87465 | 25.22147 | 36.26616 | 32.18072
1197.504 | 4.790505 | 925.0705 | 3.276708 |  | 26.06507 | 25.6019 | 24.88692 | 25.18511 | 36.23875 | 32.21748
1197.604 | 4.790895 | 922.8609 | 3.276718 |  | 26.06453 | 25.60958 | 24.87468 | 25.1991 | 36.2396 | 32.21227
1197.703125 | 4.790868 | 924.7361 | 3.276711 |  | 26.04106 | 25.61718 | 24.87284 | 25.21176 | 36.22959 | 32.20831
1197.803 | 4.791195 | 919.0397 | 3.276707 |  | 26.07491 | 25.60643 | 24.8732 | 25.18388 | 36.24617 | 32.21754
1197.902 | 4.79204 | 922.098 | 3.276662 |  | 26.07272 | 25.59925 | 24.87797 | 25.19847 | 36.24635 | 32.24551
1198.002 | 4.790814 | 924.6387 | 3.276685 |  | 26.0693 | 25.59413 | 24.87232 | 25.20766 | 36.21281 | 32.24251
1198.102 | 4.790542 | 923.5476 | 3.276696 |  | 26.03821 | 25.60383 | 24.8639 | 25.18022 | 36.21492 | 32.22507
1198.201 | 4.790423 | 919.3823 | 3.276696 |  | 26.05857 | 25.58994 | 24.87223 | 25.15763 | 36.23189 | 32.2421
1198.301 | 4.791331 | 911.2143 | 3.276718 |  | 26.06501 | 25.61602 | 24.88331 | 25.18498 | 36.24275 | 32.24448
1198.4 | 4.790623 | 919.1583 | 3.276705 |  | 26.06688 | 25.62122 | 24.89426 | 25.20803 | 36.24426 | 32.20699
1198.5 | 4.790078 | 918.1074 | 3.276755 |  | 26.0676 | 25.63239 | 24.89789 | 25.18995 | 36.21734 | 32.24335
1198.6 | 4.791113 | 927.7323 | 3.276658 |  | 26.05516 | 25.61607 | 24.87779 | 25.19592 | 36.2103 | 32.27106
1198.699 | 4.790432 | 918.6887 | 3.276678 |  | 26.06615 | 25.63361 | 24.86943 | 25.21696 | 36.21264 | 32.23883
1198.799 | 4.790677 | 921.6945 | 3.276691 |  | 26.07067 | 25.60855 | 24.88066 | 25.19954 | 36.19126 | 32.22435
1198.898 | 4.790841 | 924.557 | 3.276712 |  | 26.08692 | 25.61959 | 24.87218 | 25.17855 | 36.17844 | 32.21474
1198.998 | 4.790088 | 914.2128 | 3.276733 |  | 26.06566 | 25.60617 | 24.87199 | 25.21865 | 36.20774 | 32.23135
1199.098 | 4.791186 | 920.3976 | 3.27669 |  | 26.08039 | 25.63136 | 24.88284 | 25.22253 | 36.1971 | 32.1928
1199.197 | 4.790432 | 923.4769 | 3.276678 |  | 26.08537 | 25.58524 | 24.87287 | 25.17413 | 36.19801 | 32.20768
1199.296875 | 4.789987 | 912.7874 | 3.276706 |  | 26.0935 | 25.63399 | 24.89139 | 25.20137 | 36.19114 | 32.2029
1199.396 | 4.790714 | 917.3248 | 3.276731 |  | 26.08928 | 25.59516 | 24.86296 | 25.19319 | 36.19817 | 32.20654
1199.496 | 4.790986 | 919.9083 | 3.276745 |  | 26.0835 | 25.61737 | 24.86096 | 25.18679 | 36.1922 | 32.21195
1199.596 | 4.791159 | 919.6707 | 3.276695 |  | 26.07516 | 25.62344 | 24.88599 | 25.20864 | 36.2 | 32.20688
1199.695 | 4.790369 | 914.8056 | 3.276702 |  | 26.09546 | 25.61824 | 24.86619 | 25.20949 | 36.18342 | 32.19401
1199.795 | 4.790196 | 924.9193 | 3.276748 |  | 26.05756 | 25.6186 | 24.8651 | 25.18516 | 36.19485 | 32.1946
1199.895 | 4.791078 | 923.4918 | 3.276693 |  | 26.06952 | 25.60583 | 24.88604 | 25.19174 | 36.18262 | 32.1937
1199.994 | 4.790887 | 920.5917 | 3.276766 |  | 26.08905 | 25.60412 | 24.89295 | 25.22959 | 36.20336 | 32.15467
1200.09375 | 4.790451 | 915.4666 | 3.276689 |  | 26.04149 | 25.59634 | 24.88201 | 25.20631 | 36.22334 | 32.16395
1200.193 | 4.791041 | 917.8532 | 3.276708 |  | 26.05351 | 25.60861 | 24.90063 | 25.19041 | 36.22442 | 32.16529
1200.293 | 4.790378 | 915.2502 | 3.276733 |  | 26.07069 | 25.58248 | 24.89317 | 25.21053 | 36.19593 | 32.15241
1200.393 | 4.790669 | 924.9272 | 3.276718 |  | 26.08029 | 25.60866 | 24.90343 | 25.21707 | 36.192 | 32.17152
1200.492 | 4.791041 | 920.5001 | 3.27671 |  | 26.07394 | 25.61823 | 24.86728 | 25.21742 | 36.20126 | 32.18941
1200.592 | 4.79085 | 922.0117 | 3.276694 |  | 26.05914 | 25.61479 | 24.86918 | 25.18379 | 36.21273 | 32.16786
1200.691 | 4.79055 | 917.6392 | 3.276689 |  | 26.06563 | 25.60019 | 24.87799 | 25.22282 | 36.16298 | 32.16304
1200.791 | 4.790959 | 919.6798 | 3.276708 |  | 26.0591 | 25.62411 | 24.88676 | 25.18636 | 36.17178 | 32.18254
1200.890625 | 4.79115 | 921.849 | 3.276684 |  | 26.07225 | 25.59344 | 24.8786 | 25.19492 | 36.1541 | 32.16174
1200.99 | 4.790814 | 923.7451 | 3.276717 |  | 26.06425 | 25.59976 | 24.89597 | 25.20064 | 36.12464 | 32.1728
1201.09 | 4.790441 | 919.3881 | 3.276717 |  | 26.0641 | 25.58067 | 24.88591 | 25.23222 | 36.15148 | 32.15916
1201.189 | 4.79095 | 919.2574 | 3.276674 |  | 26.04933 | 25.61014 | 24.88606 | 25.20311 | 36.14833 | 32.17125
1201.289 | 4.789915 | 917.1496 | 3.276722 |  | 26.07488 | 25.61926 | 24.89968 | 25.24892 | 36.12514 | 32.17
1201.389 | 4.791068 | 924.6916 | 3.276697 |  | 26.06418 | 25.61686 | 24.89708 | 25.25299 | 36.07465 | 32.15224
1201.488 | 4.790714 | 922.8839 | 3.276712 |  | 26.06998 | 25.63154 | 24.86337 | 25.23381 | 36.08064 | 32.09768
1201.588 | 4.78966 | 920.5433 | 3.276686 |  | 26.0666 | 25.60902 | 24.87359 | 25.2345 | 36.05759 | 32.09885
1201.6875 | 4.790759 | 922.8538 | 3.276673 |  | 26.08847 | 25.622 | 24.89898 | 25.24077 | 36.0531 | 32.08053
1201.787 | 4.790895 | 924.2979 | 3.276713 |  | 26.05369 | 25.62123 | 24.88387 | 25.24987 | 35.98583 | 32.08351
1201.887 | 4.790705 | 927.0052 | 3.276709 |  | 26.05684 | 25.62192 | 24.90071 | 25.24166 | 35.98988 | 32.05983
1201.986 | 4.790887 | 919.9384 | 3.276716 |  | 26.06528 | 25.5977 | 24.89607 | 25.24211 | 35.96843 | 32.05024
1202.086 | 4.790069 | 924.6353 | 3.276724 |  | 26.07745 | 25.64791 | 24.90449 | 25.25072 | 35.97772 | 32.06796
1202.186 | 4.790814 | 922.6455 | 3.276721 |  | 26.05954 | 25.59986 | 24.92728 | 25.23958 | 35.98407 | 32.03671
1202.285 | 4.790868 | 919.8081 | 3.276713 |  | 26.06842 | 25.60007 | 24.86584 | 25.26254 | 35.99601 | 32.075
1202.385 | 4.790232 | 924.2154 | 3.276705 |  | 26.04747 | 25.6251 | 24.89359 | 25.25 | 36.01864 | 32.04558
1202.484375 | 4.789896 | 924.9555 | 3.276684 |  | 26.05253 | 25.6287 | 24.88244 | 25.23064 | 36.02283 | 32.10546
1202.584 | 4.791068 | 920.9544 | 3.276709 |  | 26.04617 | 25.66272 | 24.88961 | 25.25562 | 36.01524 | 32.08041
1202.684 | 4.790487 | 925.4342 | 3.276752 |  | 26.07226 | 25.59271 | 24.89043 | 25.23466 | 35.99995 | 32.12352
1202.783 | 4.791086 | 924.762 | 3.276711 |  | 26.05417 | 25.63005 | 24.90986 | 25.26081 | 36.03149 | 32.09573
1202.883 | 4.79086 | 926.4948 | 3.276708 |  | 26.05353 | 25.6286 | 24.89477 | 25.24349 | 36.01186 | 32.07813
1202.982 | 4.791486 | 923.8386 | 3.276693 |  | 26.07744 | 25.62172 | 24.87552 | 25.2221 | 36.01152 | 32.05222
1203.082 | 4.79086 | 922.9155 | 3.276763 |  | 26.05259 | 25.60965 | 24.90031 | 25.23484 | 36.01648 | 32.08231
1203.182 | 4.791313 | 926.1767 | 3.276718 |  | 26.07391 | 25.62427 | 24.9194 | 25.26257 | 35.98709 | 32.05899
1203.28125 | 4.791849 | 927.5443 | 3.276681 |  | 26.06731 | 25.6471 | 24.91671 | 25.22846 | 36.00452 | 32.05311
1203.381 | 4.791368 | 924.6889 | 3.276683 |  | 26.07703 | 25.6419 | 24.91167 | 25.257 | 36.03345 | 32.06799
1203.48 | 4.791313 | 922.9581 | 3.27671 |  | 26.06042 | 25.59028 | 24.90252 | 25.23697 | 36.00938 | 32.05606
1203.58 | 4.791304 | 925.4907 | 3.276706 |  | 26.06933 | 25.64269 | 24.91623 | 25.22808 | 36.00852 | 32.06572
1203.68 | 4.790832 | 925.5752 | 3.276728 |  | 26.05208 | 25.63713 | 24.90625 | 25.24659 | 35.98863 | 32.06846
1203.779 | 4.79145 | 923.8026 | 3.276687 |  | 26.06318 | 25.61399 | 24.89767 | 25.24227 | 36.01411 | 32.05425
1203.879 | 4.791486 | 925.0297 | 3.276718 |  | 26.03799 | 25.61221 | 24.91219 | 25.23983 | 36.00616 | 32.03292
1203.979 | 4.790632 | 925.3604 | 3.276708 |  | 26.04472 | 25.63374 | 24.8807 | 25.21578 | 36.04772 | 32.03917
1204.078125 | 4.791741 | 927.5625 | 3.276714 |  | 26.08147 | 25.61563 | 24.92191 | 25.25824 | 36.05975 | 32.04779
1204.178 | 4.79086 | 928.6676 | 3.276741 |  | 26.04852 | 25.62862 | 24.90858 | 25.26553 | 36.0531 | 32.07356
1204.277 | 4.791568 | 928.3757 | 3.276691 |  | 26.07487 | 25.62975 | 24.90063 | 25.25119 | 36.06548 | 32.08124
1204.377 | 4.791349 | 923.2518 | 3.276754 |  | 26.05632 | 25.64511 | 24.87052 | 25.22483 | 36.06994 | 32.12398
1204.477 | 4.790577 | 930.1281 | 3.276785 |  | 26.04505 | 25.63712 | 24.9168 | 25.21268 | 36.06728 | 32.12457
1204.576 | 4.791159 | 931.8468 | 3.276708 |  | 26.04301 | 25.62789 | 24.88521 | 25.24443 | 36.07612 | 32.06025
1204.676 | 4.791277 | 922.4742 | 3.276697 |  | 26.07981 | 25.62865 | 24.90732 | 25.22823 | 36.07742 | 32.07772
1204.775 | 4.792176 | 929.8276 | 3.276706 |  | 26.041 | 25.6102 | 24.88667 | 25.25886 | 36.14627 | 32.07476
1204.875 | 4.791768 | 928.6494 | 3.276695 |  | 26.05805 | 25.62006 | 24.90688 | 25.25445 | 36.138 | 32.08832
1204.975 | 4.792203 | 925.2412 | 3.276699 |  | 26.04961 | 25.62613 | 24.91038 | 25.27461 | 36.16264 | 32.09588
1205.074 | 4.791704 | 929.0987 | 3.276692 |  | 26.066 | 25.62729 | 24.884 | 25.22251 | 36.18971 | 32.11345
1205.174 | 4.791586 | 925.1483 | 3.276718 |  | 26.054 | 25.59651 | 24.90366 | 25.26742 | 36.17784 | 32.10186
1205.273 | 4.791622 | 927.4484 | 3.276718 |  | 26.06551 | 25.62841 | 24.88191 | 25.26213 | 36.20244 | 32.13708
1205.373 | 4.791213 | 930.8012 | 3.276695 |  | 26.08158 | 25.65522 | 24.87676 | 25.24091 | 36.19336 | 32.17191
1205.473 | 4.791113 | 928.2768 | 3.276695 |  | 26.06474 | 25.62487 | 24.89764 | 25.25775 | 36.18392 | 32.16578
1205.572 | 4.791913 | 931.7103 | 3.276715 |  | 26.09738 | 25.63696 | 24.93297 | 25.24117 | 36.22754 | 32.17815
1205.671875 | 4.791659 | 933.334 | 3.276653 |  | 26.06678 | 25.62896 | 24.89922 | 25.26847 | 36.21631 | 32.18764
1205.771 | 4.792322 | 929.4031 | 3.276726 |  | 26.08084 | 25.62013 | 24.90781 | 25.24388 | 36.2198 | 32.2009
1205.871 | 4.791377 | 931.1038 | 3.276716 |  | 26.07413 | 25.61427 | 24.89309 | 25.23791 | 36.25496 | 32.19319
1205.971 | 4.792376 | 932.4039 | 3.276717 |  | 26.05475 | 25.63727 | 24.9034 | 25.25514 | 36.22542 | 32.19445
1206.07 | 4.791704 | 934.0398 | 3.276696 |  | 26.08243 | 25.6231 | 24.87327 | 25.22519 | 36.21611 | 32.19915
1206.17 | 4.791804 | 929.6478 | 3.276686 |  | 26.07576 | 25.63814 | 24.93858 | 25.2744 | 36.24099 | 32.19981
1206.27 | 4.792349 | 935.8624 | 3.276706 |  | 26.06618 | 25.64868 | 24.90885 | 25.24181 | 36.24636 | 32.166
1206.369 | 4.792131 | 927.0471 | 3.276679 |  | 26.08795 | 25.64552 | 24.92905 | 25.25015 | 36.24754 | 32.208
1206.46875 | 4.792004 | 926.8856 | 3.276743 |  | 26.07877 | 25.62609 | 24.87266 | 25.25601 | 36.2489 | 32.20024
1206.568 | 4.793157 | 929.5366 | 3.27672 |  | 26.09273 | 25.6312 | 24.89671 | 25.25549 | 36.25903 | 32.13674
1206.668 | 4.792894 | 929.715 | 3.276698 |  | 26.10138 | 25.63103 | 24.89666 | 25.2468 | 36.26487 | 32.16726
1206.768 | 4.792358 | 928.7872 | 3.276696 |  | 26.08609 | 25.64489 | 24.87572 | 25.26027 | 36.24565 | 32.14615
1206.867 | 4.792331 | 923.6934 | 3.276698 |  | 26.10129 | 25.63415 | 24.89927 | 25.27474 | 36.2375 | 32.09119
1206.967 | 4.792367 | 922.2399 | 3.27672 |  | 26.11711 | 25.66196 | 24.88651 | 25.27537 | 36.23397 | 32.09851
1207.066 | 4.792249 | 928.1394 | 3.276744 |  | 26.10674 | 25.63444 | 24.87853 | 25.25301 | 36.28098 | 32.09852
1207.166 | 4.792976 | 929.645 | 3.276741 |  | 26.0849 | 25.61404 | 24.90442 | 25.2745 | 36.26892 | 32.07211
1207.265625 | 4.792231 | 926.3492 | 3.276749 |  | 26.06731 | 25.6244 | 24.91999 | 25.27201 | 36.26641 | 32.07038
1207.365 | 4.791431 | 926.7453 | 3.27676 |  | 26.08861 | 25.64088 | 24.89012 | 25.25282 | 36.2757 | 32.08993
1207.465 | 4.793303 | 923.2097 | 3.276716 |  | 26.09403 | 25.66658 | 24.89806 | 25.22554 | 36.28145 | 32.05405
1207.564 | 4.792885 | 932.187 | 3.276711 |  | 26.09142 | 25.61205 | 24.89579 | 25.25941 | 36.2776 | 32.10275
1207.664 | 4.792304 | 927.4709 | 3.276748 |  | 26.08801 | 25.65194 | 24.9123 | 25.22228 | 36.26199 | 32.08632
1207.764 | 4.792831 | 928.9807 | 3.27669 |  | 26.09222 | 25.64079 | 24.8919 | 25.25192 | 36.26043 | 32.11806
1207.863 | 4.792503 | 926.966 | 3.276706 |  | 26.09833 | 25.63886 | 24.88274 | 25.26504 | 36.24591 | 32.1349
1207.963 | 4.793157 | 926.8599 | 3.276733 |  | 26.07538 | 25.60761 | 24.89338 | 25.26558 | 36.27392 | 32.11803
1208.0625 | 4.793157 | 928.1289 | 3.276724 |  | 26.08203 | 25.65143 | 24.88174 | 25.24587 | 36.27533 | 32.11472
1208.162 | 4.792776 | 931.2774 | 3.276657 |  | 26.0786 | 25.62372 | 24.88532 | 25.2494 | 36.22769 | 32.09195
1208.262 | 4.792058 | 933.0375 | 3.276677 |  | 26.0915 | 25.64748 | 24.88672 | 25.26131 | 36.20735 | 32.13655
1208.361 | 4.793303 | 928.2087 | 3.276757 |  | 26.0918 | 25.6388 | 24.89032 | 25.2598 | 36.24194 | 32.10599
1208.461 | 4.792503 | 927.8389 | 3.276734 |  | 26.09196 | 25.64379 | 24.88244 | 25.26764 | 36.2363 | 32.10269
1208.561 | 4.793076 | 928.6704 | 3.276704 |  | 26.10405 | 25.63284 | 24.89077 | 25.2651 | 36.23221 | 32.13985
1208.66 | 4.793612 | 932.7477 | 3.276708 |  | 26.08853 | 25.64002 | 24.86687 | 25.256 | 36.21315 | 32.09366
1208.76 | 4.793185 | 929.7378 | 3.276714 |  | 26.12371 | 25.65031 | 24.89771 | 25.26314 | 36.18895 | 32.1208
1208.859375 | 4.792185 | 930.8053 | 3.276759 |  | 26.10716 | 25.66786 | 24.9122 | 25.26878 | 36.18987 | 32.14698
1208.959 | 4.79393 | 934.7075 | 3.276752 |  | 26.11348 | 25.64078 | 24.91194 | 25.28959 | 36.22831 | 32.09663
1209.059 | 4.792594 | 936.3473 | 3.276725 |  | 26.11876 | 25.60732 | 24.87874 | 25.27685 | 36.22515 | 32.10257
1209.158 | 4.793457 | 933.406 | 3.276705 |  | 26.093 | 25.61686 | 24.88516 | 25.23682 | 36.21052 | 32.11348
1209.258 | 4.793357 | 931.6839 | 3.2767 |  | 26.10531 | 25.64767 | 24.88908 | 25.25825 | 36.18972 | 32.07632
1209.357 | 4.793675 | 932.8284 | 3.276704 |  | 26.0964 | 25.63971 | 24.88548 | 25.25598 | 36.1899 | 32.08612
1209.457 | 4.793666 | 931.2872 | 3.276727 |  | 26.10355 | 25.63795 | 24.88738 | 25.25318 | 36.22563 | 32.08378
1209.557 | 4.792185 | 935.1495 | 3.276736 |  | 26.0917 | 25.66542 | 24.90969 | 25.26136 | 36.22646 | 32.06738
1209.65625 | 4.793057 | 930.4157 | 3.276736 |  | 26.08721 | 25.64381 | 24.88612 | 25.26931 | 36.21262 | 32.07979
1209.756 | 4.793475 | 934.8941 | 3.276701 |  | 26.10968 | 25.63808 | 24.89414 | 25.27151 | 36.2191 | 32.06864
1209.855 | 4.793076 | 934.5368 | 3.276716 |  | 26.07996 | 25.62959 | 24.90914 | 25.27262 | 36.20829 | 32.09407
1209.955 | 4.793348 | 935.4138 | 3.276733 |  | 26.11934 | 25.65295 | 24.87488 | 25.26314 | 36.2326 | 32.05996
1210.055 | 4.793739 | 932.5057 | 3.276715 |  | 26.08337 | 25.63199 | 24.90474 | 25.2535 | 36.19497 | 32.06067
1210.154 | 4.792749 | 936.1391 | 3.276746 |  | 26.10553 | 25.65581 | 24.8828 | 25.28887 | 36.16349 | 32.07378
1210.254 | 4.79363 | 936.312 | 3.276717 |  | 26.08784 | 25.62075 | 24.88968 | 25.2416 | 36.19271 | 32.03201
1210.354 | 4.793684 | 934.4796 | 3.276689 |  | 26.12866 | 25.64707 | 24.88868 | 25.24965 | 36.16938 | 32.02733
1210.453125 | 4.793376 | 935.3643 | 3.276741 |  | 26.10659 | 25.65308 | 24.87853 | 25.23673 | 36.17914 | 32.02658
1210.553 | 4.793439 | 933.9674 | 3.276707 |  | 26.102 | 25.65277 | 24.89628 | 25.27288 | 36.21009 | 32.0598
1210.652 | 4.793603 | 932.7356 | 3.276729 |  | 26.11651 | 25.6455 | 24.90366 | 25.2465 | 36.19651 | 32.07107
1210.752 | 4.793793 | 932.6283 | 3.276753 |  | 26.12793 | 25.62932 | 24.91522 | 25.25657 | 36.18874 | 32.0482
1210.852 | 4.793466 | 930.3774 | 3.276713 |  | 26.12703 | 25.63274 | 24.88061 | 25.24335 | 36.20412 | 32.05615
1210.951 | 4.793657 | 934.3641 | 3.276731 |  | 26.10763 | 25.64602 | 24.86145 | 25.24514 | 36.19369 | 32.05402
1211.051 | 4.79363 | 933.3728 | 3.27675 |  | 26.10936 | 25.66452 | 24.89051 | 25.24885 | 36.20868 | 32.05689
1211.15 | 4.793221 | 933.1644 | 3.276739 |  | 26.08326 | 25.63812 | 24.88513 | 25.25231 | 36.21119 | 32.05517
1211.25 | 4.79393 | 934.6138 | 3.276698 |  | 26.09271 | 25.65817 | 24.8758 | 25.25167 | 36.24836 | 32.06313
1211.35 | 4.793203 | 937.9058 | 3.276749 |  | 26.13707 | 25.64996 | 24.89302 | 25.26251 | 36.24402 | 32.09216
1211.449 | 4.793648 | 934.4343 | 3.27668 |  | 26.1035 | 25.66754 | 24.90854 | 25.24047 | 36.23055 | 32.09563
1211.549 | 4.793702 | 934.7683 | 3.27677 |  | 26.10354 | 25.66029 | 24.88484 | 25.23855 | 36.21044 | 32.07531
1211.648 | 4.793711 | 932.9166 | 3.276744 |  | 26.09758 | 25.66188 | 24.88003 | 25.19167 | 36.17613 | 32.04851
1211.748 | 4.793248 | 941.7827 | 3.276755 |  | 26.11312 | 25.61752 | 24.90451 | 25.24455 | 36.20532 | 32.08282
1211.848 | 4.793775 | 941.5217 | 3.276704 |  | 26.09224 | 25.62673 | 24.88938 | 25.22604 | 36.23575 | 32.07008
1211.947 | 4.79313 | 933.3791 | 3.276717 |  | 26.10294 | 25.61167 | 24.88159 | 25.23362 | 36.19684 | 32.06323
1212.046875 | 4.793085 | 937.806 | 3.276784 |  | 26.11708 | 25.63341 | 24.89398 | 25.19475 | 36.21597 | 32.08172
1212.146 | 4.793793 | 934.1203 | 3.276739 |  | 26.12177 | 25.62295 | 24.89229 | 25.19497 | 36.22046 | 32.04721
1212.246 | 4.793212 | 935.8693 | 3.276742 |  | 26.10276 | 25.60077 | 24.88712 | 25.22182 | 36.19244 | 32.04509
1212.346 | 4.794793 | 934.8574 | 3.276743 |  | 26.11504 | 25.62838 | 24.89105 | 25.19883 | 36.21177 | 32.07247
1212.445 | 4.794347 | 936.9707 | 3.276706 |  | 26.11643 | 25.58738 | 24.88068 | 25.19215 | 36.19988 | 32.06139
1212.545 | 4.79363 | 939.8933 | 3.276739 |  | 26.10865 | 25.62613 | 24.89374 | 25.21374 | 36.22452 | 32.07622
1212.645 | 4.79402 | 937.6688 | 3.276759 |  | 26.11394 | 25.61821 | 24.87004 | 25.23447 | 36.2155 | 32.09288
1212.744 | 4.794393 | 939.279 | 3.276813 |  | 26.12987 | 25.61663 | 24.87736 | 25.19748 | 36.24409 | 32.07918
1212.84375 | 4.794329 | 938.6932 | 3.276731 |  | 26.13724 | 25.60731 | 24.90156 | 25.20488 | 36.21287 | 32.06967
1212.943 | 4.794011 | 937.5487 | 3.276699 |  | 26.09327 | 25.63158 | 24.87421 | 25.18379 | 36.22803 | 32.08183
1213.043 | 4.794238 | 934.0524 | 3.27671 |  | 26.09173 | 25.64157 | 24.89097 | 25.1877 | 36.23071 | 32.07101
1213.143 | 4.793848 | 941.1278 | 3.276731 |  | 26.12172 | 25.60967 | 24.88098 | 25.22427 | 36.23392 | 32.04017
1213.242 | 4.793775 | 939.6046 | 3.27674 |  | 26.1223 | 25.62242 | 24.87362 | 25.19901 | 36.23656 | 32.09371
1213.342 | 4.793821 | 933.2467 | 3.276727 |  | 26.12246 | 25.62493 | 24.86836 | 25.21971 | 36.21919 | 32.02504
1213.441 | 4.793521 | 934.8298 | 3.276743 |  | 26.12953 | 25.61504 | 24.92803 | 25.20357 | 36.25243 | 32.03167
1213.541 | 4.794583 | 938.6754 | 3.276759 |  | 26.12801 | 25.61852 | 24.9038 | 25.21062 | 36.22905 | 32.04018
1213.640625 | 4.79462 | 936.5188 | 3.276759 |  | 26.1025 | 25.61154 | 24.8724 | 25.22199 | 36.25143 | 32.04291
1213.74 | 4.795074 | 935.9516 | 3.276727 |  | 26.13282 | 25.60281 | 24.87915 | 25.19052 | 36.24656 | 32.04339
1213.84 | 4.79353 | 939.0268 | 3.27674 |  | 26.13725 | 25.60991 | 24.88798 | 25.21864 | 36.2239 | 32.02892
1213.939 | 4.794893 | 942.0609 | 3.27673 |  | 26.14193 | 25.60799 | 24.89221 | 25.18255 | 36.27058 | 32.07815
1214.039 | 4.794411 | 941.3185 | 3.276717 |  | 26.12417 | 25.61807 | 24.88205 | 25.2114 | 36.24765 | 32.06527
1214.139 | 4.794938 | 944.4514 | 3.276731 |  | 26.13742 | 25.63882 | 24.87793 | 25.20117 | 36.23959 | 32.06194
1214.238 | 4.79422 | 939.6124 | 3.276681 |  | 26.12982 | 25.62869 | 24.91181 | 25.19284 | 36.22982 | 32.06435
1214.338 | 4.794339 | 935.9041 | 3.276712 |  | 26.12743 | 25.61902 | 24.87368 | 25.18286 | 36.2105 | 32.06628
1214.4375 | 4.79452 | 944.3054 | 3.276733 |  | 26.13219 | 25.61229 | 24.88594 | 25.16713 | 36.23069 | 32.05402
1214.537 | 4.795111 | 942.098 | 3.276759 |  | 26.10077 | 25.5943 | 24.87787 | 25.18579 | 36.23213 | 32.04421
1214.637 | 4.794783 | 948.6038 | 3.276722 |  | 26.12091 | 25.62928 | 24.89205 | 25.2094 | 36.2182 | 32.03264
1214.736 | 4.794002 | 946.1923 | 3.276781 |  | 26.10136 | 25.6157 | 24.9038 | 25.18176 | 36.1735 | 32.02248
1214.836 | 4.795601 | 944.0999 | 3.276791 |  | 26.11453 | 25.61051 | 24.88559 | 25.19239 | 36.21386 | 32.0148
1214.936 | 4.794529 | 936.4143 | 3.276739 |  | 26.09327 | 25.63015 | 24.90649 | 25.21127 | 36.20155 | 32.019
1215.035 | 4.794084 | 944.1176 | 3.276724 |  | 26.08587 | 25.6434 | 24.88278 | 25.20045 | 36.19717 | 32.00658
1215.135 | 4.794493 | 946.6616 | 3.276761 |  | 26.06126 | 25.63236 | 24.91584 | 25.18404 | 36.2081 | 32.02018
1215.234375 | 4.794974 | 945.696 | 3.276742 |  | 26.0965 | 25.6099 | 24.90759 | 25.2051 | 36.21106 | 32.00027
1215.334 | 4.795601 | 946.8861 | 3.276771 |  | 26.09888 | 25.62678 | 24.87562 | 25.20708 | 36.21909 | 31.98166
1215.434 | 4.794847 | 944.9792 | 3.276738 |  | 26.08311 | 25.6591 | 24.89301 | 25.18848 | 36.21546 | 31.99683
1215.533 | 4.794538 | 943.942 | 3.276728 |  | 26.09451 | 25.61861 | 24.90492 | 25.17511 | 36.19241 | 31.96737
1215.633 | 4.794893 | 948.8002 | 3.276763 |  | 26.09305 | 25.60584 | 24.89172 | 25.17116 | 36.22555 | 31.97962
1215.732 | 4.794429 | 950.9115 | 3.276767 |  | 26.09042 | 25.61512 | 24.9083 | 25.1743 | 36.22371 | 31.98141
1215.832 | 4.794538 | 948.895 | 3.276745 |  | 26.11163 | 25.61602 | 24.89615 | 25.19921 | 36.21959 | 31.95438
1215.932 | 4.79482 | 944.5763 | 3.276784 |  | 26.0943 | 25.6295 | 24.89488 | 25.19826 | 36.22545 | 31.93802
1216.03125 | 4.793948 | 943.1798 | 3.276748 |  | 26.08609 | 25.61353 | 24.88861 | 25.19257 | 36.24592 | 31.93267
1216.131 | 4.794829 | 944.8217 | 3.276773 |  | 26.10381 | 25.63556 | 24.88639 | 25.16585 | 36.23851 | 31.94418
1216.23 | 4.794665 | 949.1636 | 3.276763 |  | 26.10295 | 25.61725 | 24.88376 | 25.17424 | 36.19659 | 31.96821
1216.33 | 4.794011 | 943.2464 | 3.276766 |  | 26.10335 | 25.61913 | 24.90196 | 25.16423 | 36.22641 | 31.96664
1216.43 | 4.794675 | 949.9848 | 3.276778 |  | 26.10053 | 25.63094 | 24.91366 | 25.18955 | 36.22586 | 31.9742
1216.529 | 4.794247 | 946.4098 | 3.276749 |  | 26.08587 | 25.62718 | 24.87923 | 25.19369 | 36.24237 | 31.95581
1216.629 | 4.794956 | 943.8292 | 3.276752 |  | 26.09747 | 25.61219 | 24.86737 | 25.16139 | 36.23625 | 31.99439
1216.729 | 4.795074 | 946.7031 | 3.276762 |  | 26.09728 | 25.6507 | 24.88176 | 25.19509 | 36.23223 | 31.98764
1216.828125 | 4.795864 | 960.8786 | 3.276756 |  | 26.09711 | 25.61977 | 24.89853 | 25.16678 | 36.24969 | 32.02306
1216.928 | 4.795592 | 949.4001 | 3.276765 |  | 26.098 | 25.59604 | 24.9293 | 25.20753 | 36.25841 | 31.97559
1217.027 | 4.794647 | 946.7605 | 3.276775 |  | 26.09462 | 25.63606 | 24.92098 | 25.20822 | 36.25173 | 31.99685
1217.127 | 4.795437 | 948.1917 | 3.27675 |  | 26.08171 | 25.62502 | 24.90227 | 25.18703 | 36.25674 | 31.99882
1217.227 | 4.794511 | 956.2771 | 3.276793 |  | 26.08818 | 25.64392 | 24.9067 | 25.19653 | 36.26149 | 31.99751
1217.326 | 4.79571 | 954.0895 | 3.276791 |  | 26.10102 | 25.65024 | 24.88448 | 25.20499 | 36.25887 | 32.01117
1217.426 | 4.795601 | 949.5573 | 3.276731 |  | 26.0925 | 25.62818 | 24.91428 | 25.22127 | 36.27838 | 31.98524
1217.525 | 4.795265 | 952.8181 | 3.276765 |  | 26.06597 | 25.60658 | 24.89638 | 25.20366 | 36.23632 | 32.00427
1217.625 | 4.794783 | 945.5041 | 3.276759 |  | 26.09697 | 25.66088 | 24.89094 | 25.20517 | 36.28767 | 32.05014
1217.725 | 4.795719 | 949.2924 | 3.276817 |  | 26.07801 | 25.61636 | 24.90598 | 25.20712 | 36.26558 | 32.04868
1217.824 | 4.79611 | 951.0628 | 3.27678 |  | 26.08161 | 25.63116 | 24.90293 | 25.21042 | 36.25613 | 32.05039
1217.924 | 4.795937 | 954.9642 | 3.276739 |  | 26.07055 | 25.64094 | 24.90163 | 25.17618 | 36.25645 | 32.0754
1218.023 | 4.796319 | 949.4113 | 3.276838 |  | 26.0935 | 25.64259 | 24.91556 | 25.19581 | 36.26831 | 32.07228
1218.123 | 4.795737 | 950.4729 | 3.276792 |  | 26.08281 | 25.62158 | 24.91301 | 25.18929 | 36.28823 | 32.08652
1218.223 | 4.795628 | 954.6286 | 3.276777 |  | 26.07932 | 25.62972 | 24.92105 | 25.18637 | 36.28702 | 32.07245
1218.322 | 4.795346 | 949.7567 | 3.276839 |  | 26.07824 | 25.63626 | 24.93161 | 25.19711 | 36.24719 | 32.08083
1218.421875 | 4.795692 | 951.2904 | 3.276762 |  | 26.09072 | 25.62493 | 24.90689 | 25.21662 | 36.2716 | 32.09848
1218.521 | 4.796191 | 949.4487 | 3.27678 |  | 26.08141 | 25.65185 | 24.91138 | 25.1872 | 36.23432 | 32.08883
1218.621 | 4.796382 | 955.0046 | 3.276781 |  | 26.0852 | 25.63108 | 24.89843 | 25.19983 | 36.23485 | 32.08557
1218.721 | 4.796409 | 951.8725 | 3.276774 |  | 26.07375 | 25.64491 | 24.92489 | 25.20412 | 36.25008 | 32.09204
1218.82 | 4.795928 | 957.8545 | 3.276778 |  | 26.06775 | 25.61782 | 24.93612 | 25.21936 | 36.24202 | 32.08279
1218.92 | 4.796082 | 953.4987 | 3.276771 |  | 26.07218 | 25.63137 | 24.91992 | 25.2103 | 36.25082 | 32.09061
1219.02 | 4.795737 | 947.8927 | 3.276774 |  | 26.09485 | 25.64538 | 24.89544 | 25.2054 | 36.23795 | 32.11257
1219.119 | 4.796064 | 951.7869 | 3.276775 |  | 26.08982 | 25.654 | 24.94393 | 25.22476 | 36.22453 | 32.11827
1219.21875 | 4.796146 | 946.7621 | 3.276825 |  | 26.09262 | 25.66187 | 24.91647 | 25.21027 | 36.22923 | 32.12483
1219.318 | 4.795855 | 952.4339 | 3.276744 |  | 26.07124 | 25.62119 | 24.91796 | 25.19781 | 36.23777 | 32.08461
1219.418 | 4.795747 | 950.8919 | 3.276784 |  | 26.09196 | 25.64187 | 24.91554 | 25.2086 | 36.22383 | 32.13408
1219.518 | 4.795646 | 953.3616 | 3.276818 |  | 26.07414 | 25.638 | 24.9215 | 25.21574 | 36.21822 | 32.13356
1219.617 | 4.795583 | 952.3524 | 3.276769 |  | 26.09155 | 25.6466 | 24.91798 | 25.23997 | 36.2343 | 32.13191
1219.717 | 4.795737 | 955.505 | 3.276765 |  | 26.04949 | 25.64258 | 24.89842 | 25.20752 | 36.24277 | 32.12632
1219.816 | 4.795392 | 951.9345 | 3.27678 |  | 26.07677 | 25.61461 | 24.91583 | 25.21235 | 36.22121 | 32.12163
1219.916 | 4.795247 | 952.3178 | 3.276787 |  | 26.07759 | 25.63503 | 24.92601 | 25.2422 | 36.24434 | 32.14077
1220.015625 | 4.795456 | 957.9331 | 3.276804 |  | 26.08889 | 25.61234 | 24.92632 | 25.23322 | 36.2352 | 32.13179
1220.115 | 4.795538 | 949.8948 | 3.276801 |  | 26.08408 | 25.66795 | 24.92805 | 25.22386 | 36.2298 | 32.17075
1220.215 | 4.796346 | 952.4674 | 3.276764 |  | 26.08688 | 25.64759 | 24.92875 | 25.24474 | 36.236 | 32.16844
1220.314 | 4.795901 | 956.8046 | 3.276807 |  | 26.0724 | 25.66239 | 24.92133 | 25.2201 | 36.22053 | 32.17125
1220.414 | 4.795928 | 954.8061 | 3.276789 |  | 26.06571 | 25.63293 | 24.95123 | 25.2426 | 36.2261 | 32.20005
1220.514 | 4.795664 | 956.7893 | 3.276795 |  | 26.09186 | 25.65652 | 24.94317 | 25.2491 | 36.22122 | 32.19175
1220.613 | 4.795692 | 958.9821 | 3.276763 |  | 26.09628 | 25.66379 | 24.90007 | 25.2312 | 36.24481 | 32.1805
1220.713 | 4.796265 | 959.2068 | 3.276793 |  | 26.06461 | 25.63845 | 24.90166 | 25.25435 | 36.23644 | 32.18403
1220.8125 | 4.795973 | 954.3162 | 3.276745 |  | 26.09781 | 25.65158 | 24.92618 | 25.25894 | 36.22366 | 32.17755
1220.912 | 4.795574 | 955.72 | 3.276798 |  | 26.06627 | 25.64109 | 24.92372 | 25.21749 | 36.25642 | 32.21752
1221.012 | 4.795619 | 959.7974 | 3.276763 |  | 26.08365 | 25.62808 | 24.89196 | 25.23325 | 36.22179 | 32.18702
1221.111 | 4.7971 | 956.6342 | 3.27674 |  | 26.0884 | 25.62966 | 24.91679 | 25.24707 | 36.23689 | 32.2297
1221.211 | 4.79611 | 958.2111 | 3.276736 |  | 26.10208 | 25.66803 | 24.93396 | 25.25545 | 36.22524 | 32.20602
1221.311 | 4.795565 | 954.5842 | 3.276727 |  | 26.09767 | 25.63764 | 24.88245 | 25.23034 | 36.22998 | 32.24696
1221.41 | 4.795301 | 951.4645 | 3.276782 |  | 26.07423 | 25.64106 | 24.90059 | 25.23747 | 36.20853 | 32.22229
1221.51 | 4.796092 | 956.3642 | 3.276793 |  | 26.11011 | 25.64281 | 24.92496 | 25.27617 | 36.19778 | 32.19883
1221.609375 | 4.796509 | 958.4827 | 3.276754 |  | 26.08268 | 25.65828 | 24.90972 | 25.24272 | 36.21225 | 32.20269
1221.709 | 4.795682 | 956.8868 | 3.276747 |  | 26.08148 | 25.65316 | 24.93027 | 25.26151 | 36.17918 | 32.19481
1221.809 | 4.796173 | 959.0093 | 3.276793 |  | 26.09154 | 25.64243 | 24.91157 | 25.23494 | 36.16103 | 32.19653
1221.908 | 4.796709 | 958.14 | 3.27674 |  | 26.09628 | 25.68943 | 24.93825 | 25.27458 | 36.13194 | 32.18435
1222.008 | 4.795729 | 955.8107 | 3.276755 |  | 26.08985 | 25.67163 | 24.899 | 25.25546 | 36.10746 | 32.17847
1222.107 | 4.796082 | 956.8039 | 3.276699 |  | 26.10369 | 25.65431 | 24.92378 | 25.26865 | 36.11934 | 32.13519
1222.207 | 4.796664 | 958.3781 | 3.276772 |  | 26.0865 | 25.64509 | 24.90658 | 25.28821 | 36.09976 | 32.14706
1222.307 | 4.795937 | 954.4866 | 3.27678 |  | 26.06887 | 25.6838 | 24.9164 | 25.28665 | 36.0887 | 32.13794
1222.40625 | 4.796464 | 950.5923 | 3.276749 |  | 26.06512 | 25.64511 | 24.91082 | 25.24786 | 36.06847 | 32.1551
1222.506 | 4.796137 | 953.218 | 3.276799 |  | 26.10849 | 25.6529 | 24.91056 | 25.26992 | 36.06507 | 32.13115
1222.605 | 4.796092 | 955.088 | 3.276729 |  | 26.09148 | 25.66158 | 24.9121 | 25.25982 | 36.04929 | 32.12243
1222.705 | 4.796237 | 952.9448 | 3.276821 |  | 26.07999 | 25.66949 | 24.91111 | 25.26661 | 36.04115 | 32.10796
1222.805 | 4.796718 | 952.0462 | 3.276756 |  | 26.10095 | 25.63452 | 24.91043 | 25.26329 | 36.00517 | 32.09661
1222.904 | 4.796137 | 951.539 | 3.276773 |  | 26.0991 | 25.67814 | 24.93073 | 25.26232 | 35.95671 | 32.06442
1223.004 | 4.795801 | 951.0279 | 3.276785 |  | 26.08531 | 25.68949 | 24.91241 | 25.24566 | 35.97738 | 32.0321
1223.104 | 4.797382 | 957.098 | 3.276761 |  | 26.08527 | 25.66329 | 24.90531 | 25.26773 | 35.98334 | 32.01212
1223.203125 | 4.796173 | 954.7904 | 3.276775 |  | 26.08152 | 25.67468 | 24.91883 | 25.27883 | 35.95424 | 32.0423
1223.303 | 4.796963 | 955.4288 | 3.276737 |  | 26.13051 | 25.65122 | 24.89861 | 25.28212 | 35.97559 | 32.02906
1223.402 | 4.795982 | 954.7446 | 3.276815 |  | 26.09818 | 25.67672 | 24.89405 | 25.26433 | 35.96851 | 32.04668
1223.502 | 4.796573 | 953.7678 | 3.276765 |  | 26.10736 | 25.67326 | 24.87613 | 25.25122 | 35.96712 | 32.06303
1223.602 | 4.796464 | 949.463 | 3.276811 |  | 26.09133 | 25.66301 | 24.93909 | 25.26921 | 35.96579 | 32.05253
1223.701 | 4.796092 | 949.2561 | 3.276744 |  | 26.11394 | 25.66753 | 24.91904 | 25.27383 | 36.00145 | 32.06451
1223.801 | 4.796555 | 949.2712 | 3.276816 |  | 26.09848 | 25.67755 | 24.95235 | 25.25039 | 36.03046 | 32.06788
1223.9 | 4.79581 | 949.3172 | 3.276734 |  | 26.08187 | 25.70171 | 24.89763 | 25.24254 | 36.04027 | 32.0769
1224 | 4.796836 | 947.8123 | 3.276744 |  | 26.08073 | 25.65739 | 24.92692 | 25.28966 | 36.03728 | 32.07585
1224.1 | 4.796846 | 947.8745 | 3.276759 |  | 26.1224 | 25.65054 | 24.91015 | 25.27506 | 36.04617 | 32.09416
1224.199 | 4.795965 | 944.8862 | 3.276773 |  | 26.08187 | 25.67837 | 24.92782 | 25.23061 | 36.02906 | 32.08924
1224.299 | 4.796664 | 954.3817 | 3.276737 |  | 26.07782 | 25.64111 | 24.91895 | 25.25649 | 36.03707 | 32.07486
1224.398 | 4.795992 | 944.4567 | 3.276755 |  | 26.11244 | 25.65154 | 24.91885 | 25.27557 | 36.03499 | 32.09077
1224.498 | 4.796536 | 949.3947 | 3.276762 |  | 26.10265 | 25.64804 | 24.9279 | 25.26586 | 36.04603 | 32.08684
1224.598 | 4.795882 | 952.7593 | 3.276758 |  | 26.05518 | 25.65771 | 24.93312 | 25.27248 | 36.04827 | 32.08434
1224.697 | 4.796355 | 951.4365 | 3.276754 |  | 26.08833 | 25.63827 | 24.90969 | 25.26045 | 36.05246 | 32.10359
1224.796875 | 4.796754 | 947.9959 | 3.276757 |  | 26.0962 | 25.65441 | 24.90867 | 25.2622 | 36.0238 | 32.08609
1224.896 | 4.796655 | 951.6531 | 3.27677 |  | 26.10585 | 25.66753 | 24.93272 | 25.24031 | 35.99514 | 32.08469
1224.996 | 4.796337 | 951.613 | 3.276759 |  | 26.09697 | 25.66997 | 24.91655 | 25.25529 | 35.9998 | 32.04512
1225.096 | 4.796119 | 954.1278 | 3.276795 |  | 26.1166 | 25.65899 | 24.91465 | 25.25147 | 35.97644 | 32.06534
1225.195 | 4.797163 | 951.4971 | 3.276704 |  | 26.08802 | 25.64696 | 24.90458 | 25.2556 | 36.0083 | 32.0307
1225.295 | 4.797563 | 951.4293 | 3.276725 |  | 26.10061 | 25.62587 | 24.9045 | 25.27071 | 36.04084 | 31.99888
1225.395 | 4.795729 | 955.5771 | 3.276774 |  | 26.08282 | 25.66561 | 24.91384 | 25.25083 | 36.04924 | 32.00227
1225.494 | 4.7971 | 950.9418 | 3.276738 |  | 26.11151 | 25.68057 | 24.90098 | 25.25454 | 36.09557 | 31.98619
1225.59375 | 4.796746 | 952.4046 | 3.276763 |  | 26.12814 | 25.68748 | 24.89342 | 25.2684 | 36.10676 | 31.96967
1225.693 | 4.796137 | 955.5418 | 3.276767 |  | 26.11573 | 25.66018 | 24.91341 | 25.26072 | 36.11893 | 32.00845
1225.793 | 4.796391 | 949.6624 | 3.276732 |  | 26.10758 | 25.65808 | 24.9183 | 25.24214 | 36.13256 | 31.98365
1225.893 | 4.796019 | 947.286 | 3.276758 |  | 26.09001 | 25.69146 | 24.91794 | 25.25108 | 36.11686 | 32.01242
1225.992 | 4.795946 | 949.3422 | 3.276826 |  | 26.10896 | 25.65831 | 24.89867 | 25.24832 | 36.1216 | 32.01505
1226.092 | 4.795901 | 947.5532 | 3.27678 |  | 26.10729 | 25.63975 | 24.89956 | 25.2292 | 36.1242 | 32.01637
1226.191 | 4.796337 | 950.6547 | 3.27677 |  | 26.09586 | 25.72978 | 24.91468 | 25.24321 | 36.11345 | 32.0199
1226.291 | 4.796064 | 949.2639 | 3.276787 |  | 26.09144 | 25.67686 | 24.92152 | 25.20489 | 36.102 | 32.03211
1226.390625 | 4.795982 | 945.6638 | 3.27675 |  | 26.1113 | 25.6438 | 24.9052 | 25.23717 | 36.06605 | 32.03299
1226.49 | 4.795437 | 942.6173 | 3.276718 |  | 26.11362 | 25.66574 | 24.90394 | 25.25621 | 36.08357 | 32.04671
1226.59 | 4.796582 | 945.5283 | 3.276756 |  | 26.09843 | 25.66467 | 24.9187 | 25.23979 | 36.09447 | 32.05283
1226.689 | 4.795138 | 943.6906 | 3.276798 |  | 26.09585 | 25.67082 | 24.91398 | 25.22681 | 36.0778 | 32.07341
1226.789 | 4.795882 | 945.9885 | 3.276762 |  | 26.10745 | 25.63028 | 24.92361 | 25.25248 | 36.07719 | 32.06369
1226.889 | 4.795138 | 947.6419 | 3.276742 |  | 26.08625 | 25.65089 | 24.89268 | 25.23595 | 36.09109 | 32.08057
1226.988 | 4.796128 | 944.0527 | 3.276746 |  | 26.08846 | 25.6822 | 24.91815 | 25.20955 | 36.08319 | 32.11419
1227.088 | 4.79561 | 948.6382 | 3.276786 |  | 26.09545 | 25.65004 | 24.90352 | 25.21648 | 36.05884 | 32.07974
1227.1875 | 4.796146 | 949.075 | 3.276804 |  | 26.10576 | 25.67551 | 24.9032 | 25.2061 | 36.06475 | 32.08487
1227.287 | 4.795446 | 951.3745 | 3.276737 |  | 26.07709 | 25.64604 | 24.91348 | 25.19878 | 36.05726 | 32.07717
1227.387 | 4.795337 | 947.6917 | 3.276701 |  | 26.09207 | 25.63396 | 24.91779 | 25.19063 | 36.06668 | 32.06835
1227.486 | 4.795992 | 950.0523 | 3.276773 |  | 26.07472 | 25.62198 | 24.89469 | 25.21088 | 36.05082 | 32.08232
1227.586 | 4.796164 | 948.0791 | 3.276739 |  | 26.07336 | 25.65317 | 24.88953 | 25.19175 | 36.07519 | 32.08522
1227.686 | 4.795764 | 953.1207 | 3.276781 |  | 26.09953 | 25.65342 | 24.8955 | 25.20573 | 36.07168 | 32.0812
1227.785 | 4.795819 | 948.3898 | 3.276772 |  | 26.08696 | 25.60344 | 24.91215 | 25.22949 | 36.06415 | 32.07722
1227.885 | 4.795892 | 944.4685 | 3.276744 |  | 26.09088 | 25.64523 | 24.89367 | 25.19336 | 36.07271 | 32.08524
1227.984375 | 4.79492 | 945.819 | 3.27674 |  | 26.11246 | 25.65004 | 24.87451 | 25.21553 | 36.06349 | 32.07313
1228.084 | 4.795492 | 951.4551 | 3.276773 |  | 26.09395 | 25.64563 | 24.92976 | 25.21792 | 36.07459 | 32.07021
1228.184 | 4.795729 | 947.4024 | 3.276754 |  | 26.12286 | 25.63467 | 24.92116 | 25.2162 | 36.05635 | 32.07718
1228.283 | 4.795247 | 949.414 | 3.276748 |  | 26.09679 | 25.65384 | 24.90731 | 25.19023 | 36.08818 | 32.05312
1228.383 | 4.795764 | 950.9258 | 3.276779 |  | 26.10103 | 25.63137 | 24.89462 | 25.19314 | 36.06953 | 32.03654
1228.482 | 4.795392 | 949.1668 | 3.276743 |  | 26.08619 | 25.65161 | 24.92297 | 25.21954 | 36.04169 | 32.03161
1228.582 | 4.795383 | 943.7444 | 3.276785 |  | 26.06581 | 25.62947 | 24.91324 | 25.20399 | 36.07023 | 32.05703
1228.682 | 4.795792 | 949.3015 | 3.276758 |  | 26.09729 | 25.66207 | 24.87717 | 25.19621 | 36.05854 | 32.0278
1228.78125 | 4.795682 | 944.9192 | 3.276773 |  | 26.10712 | 25.61333 | 24.90691 | 25.22927 | 36.04176 | 32.00701
1228.881 | 4.794947 | 949.0768 | 3.276777 |  | 26.09187 | 25.64737 | 24.89437 | 25.19925 | 36.03944 | 32.04251
1228.98 | 4.795256 | 950.2019 | 3.276748 |  | 26.10483 | 25.65614 | 24.90473 | 25.21181 | 36.06955 | 32.02935
1229.08 | 4.79551 | 945.4094 | 3.276772 |  | 26.09046 | 25.65425 | 24.90908 | 25.21783 | 36.04907 | 32.03151
1229.18 | 4.795819 | 953.1811 | 3.276735 |  | 26.11924 | 25.64653 | 24.90848 | 25.22307 | 36.08752 | 32.04242
1229.279 | 4.795056 | 948.4258 | 3.276771 |  | 26.07138 | 25.66477 | 24.90466 | 25.19748 | 36.06431 | 32.0477
1229.379 | 4.794829 | 947.7794 | 3.27675 |  | 26.1181 | 25.6375 | 24.91766 | 25.1818 | 36.05504 | 32.04865
1229.479 | 4.79541 | 945.8074 | 3.276752 |  | 26.11498 | 25.63526 | 24.91753 | 25.20214 | 36.07636 | 32.03075
1229.578125 | 4.795365 | 946.5415 | 3.276739 |  | 26.11914 | 25.64079 | 24.90362 | 25.18698 | 36.07307 | 32.04052
1229.678 | 4.794511 | 948.3053 | 3.276811 |  | 26.11102 | 25.65244 | 24.9005 | 25.20461 | 36.06236 | 31.99456
1229.777 | 4.795392 | 947.4937 | 3.276793 |  | 26.09134 | 25.63359 | 24.92079 | 25.21268 | 36.07306 | 32.019
1229.877 | 4.795083 | 947.1068 | 3.276838 |  | 26.10865 | 25.63334 | 24.91847 | 25.22699 | 36.07049 | 32.00655
1229.977 | 4.795674 | 944.4733 | 3.276762 |  | 26.10064 | 25.65693 | 24.91483 | 25.17776 | 36.05878 | 31.97642
1230.076 | 4.795065 | 947.6434 | 3.276813 |  | 26.1072 | 25.64536 | 24.89625 | 25.2253 | 36.05487 | 31.9917
1230.176 | 4.795474 | 945.6868 | 3.276787 |  | 26.09709 | 25.6623 | 24.91227 | 25.19793 | 36.07832 | 32.00288
1230.275 | 4.795201 | 947.4686 | 3.276805 |  | 26.10664 | 25.63218 | 24.90856 | 25.20325 | 36.05389 | 31.98974
1230.375 | 4.795819 | 944.0425 | 3.276806 |  | 26.09283 | 25.66565 | 24.91194 | 25.21807 | 36.03688 | 31.98042
1230.475 | 4.795101 | 943.1258 | 3.276758 |  | 26.09096 | 25.63225 | 24.90863 | 25.22366 | 36.02995 | 31.96832
1230.574 | 4.794629 | 943.1655 | 3.27677 |  | 26.10908 | 25.6503 | 24.92862 | 25.24035 | 36.03637 | 31.98046875
1230.674 | 4.794665 | 940.2595 | 3.276817 |  | 26.11267 | 25.65889 | 24.89984 | 25.21192 | 36.01892 | 31.97887
1230.773 | 4.795002 | 941.563 | 3.27677 |  | 26.09627 | 25.67916 | 24.90383 | 25.2012 | 36.01637 | 31.98561
1230.873 | 4.794783 | 941.9162 | 3.276847 |  | 26.11416 | 25.63555 | 24.90101 | 25.2077 | 36.0099 | 31.98247
1230.973 | 4.794783 | 937.8035 | 3.276731 |  | 26.09713 | 25.67237 | 24.91513 | 25.2158 | 35.97591 | 31.99672
1231.072 | 4.794493 | 939.0783 | 3.276779 |  | 26.09232 | 25.66926 | 24.93773 | 25.19556 | 35.99257 | 32.00108
1231.171875 | 4.794747 | 939.7598 | 3.276779 |  | 26.07427 | 25.66438 | 24.92051 | 25.19721 | 35.97104 | 32.0367
1231.271 | 4.795083 | 939.9448 | 3.276806 |  | 26.07041 | 25.62919 | 24.91105 | 25.2081 | 35.97979 | 32.04626
1231.371 | 4.794702 | 941.5393 | 3.276803 |  | 26.05885 | 25.64339 | 24.88929 | 25.20275 | 35.96105 | 32.00499
1231.471 | 4.794801 | 937.8051 | 3.27679 |  | 26.08686 | 25.63844 | 24.91549 | 25.20821 | 35.91722 | 31.99745
1231.57 | 4.795119 | 942.5111 | 3.276784 |  | 26.04786 | 25.65429 | 24.92537 | 25.20444 | 35.93043 | 32.01634
1231.67 | 4.795065 | 942.3831 | 3.276761 |  | 26.04796 | 25.66283 | 24.89279 | 25.21618 | 35.91684 | 32.01117
1231.77 | 4.795664 | 939.8931 | 3.276819 |  | 26.06975 | 25.62795 | 24.90188 | 25.20211 | 35.91661 | 31.99367
1231.869 | 4.794965 | 937.5184 | 3.276758 |  | 26.0799 | 25.63999 | 24.91016 | 25.1909 | 35.87904 | 31.9556
1231.96875 | 4.793748 | 935.9647 | 3.276806 |  | 26.07737 | 25.67007 | 24.90572 | 25.22713 | 35.8591 | 31.9362
1232.068 | 4.795128 | 936.1709 | 3.276783 |  | 26.04454 | 25.64805 | 24.92283 | 25.18301 | 35.87245 | 31.95376
1232.168 | 4.794502 | 939.5108 | 3.276812 |  | 26.08068 | 25.62993 | 24.8836 | 25.23039 | 35.87823 | 31.90112
1232.268 | 4.794738 | 940.3481 | 3.276806 |  | 26.06796 | 25.63653 | 24.93753 | 25.20497 | 35.90622 | 31.90582
1232.367 | 4.794893 | 937.0691 | 3.276784 |  | 26.05228 | 25.67444 | 24.91951 | 25.21319 | 35.93277 | 31.89977
1232.467 | 4.794965 | 939.5043 | 3.276797 |  | 26.03559 | 25.67132 | 24.90832 | 25.22096 | 35.92677 | 31.84203
1232.566 | 4.794374 | 936.5079 | 3.276802 |  | 26.06307 | 25.65666 | 24.9247 | 25.2214 | 35.90736 | 31.83558
1232.666 | 4.795029 | 941.8394 | 3.276821 |  | 26.03751 | 25.65702 | 24.91538 | 25.2333 | 35.90388 | 31.78898
1232.765625 | 4.794502 | 940.2898 | 3.276818 |  | 26.0611 | 25.63619 | 24.92718 | 25.22175 | 35.91085 | 31.802
1232.865 | 4.793903 | 935.5747 | 3.27678 |  | 26.04741 | 25.63001 | 24.9197 | 25.24663 | 35.93967 | 31.81185
1232.965 | 4.795056 | 933.7482 | 3.276739 |  | 26.06693 | 25.67672 | 24.9345 | 25.19953 | 35.97892 | 31.84402
1233.064 | 4.795047 | 940.362 | 3.276813 |  | 26.05794 | 25.65846 | 24.92014 | 25.2078 | 36.00408 | 31.83281
1233.164 | 4.794111 | 933.7418 | 3.276828 |  | 26.09303 | 25.65053 | 24.90786 | 25.20958 | 36.02314 | 31.84074
1233.264 | 4.79393 | 936.8376 | 3.276791 |  | 26.09358 | 25.62524 | 24.91616 | 25.21625 | 36.01398 | 31.86357
1233.363 | 4.794339 | 929.4252 | 3.27675 |  | 26.08077 | 25.67103 | 24.93068 | 25.23364 | 36.04797 | 31.88445
1233.463 | 4.793884 | 928.028 | 3.276772 |  | 26.0544 | 25.63311 | 24.91549 | 25.19106 | 36.04016 | 31.87114
1233.5625 | 4.793948 | 931.3784 | 3.276787 |  | 26.05405 | 25.66256 | 24.9302 | 25.18362 | 36.03067 | 31.91337
1233.662 | 4.794093 | 925.3118 | 3.27676 |  | 26.07464 | 25.62588 | 24.91695 | 25.21579 | 36.05542 | 31.91871
1233.762 | 4.79422 | 933.121 | 3.276782 |  | 26.04285 | 25.69827 | 24.93857 | 25.20389 | 36.05294 | 31.93324
1233.861 | 4.794284 | 933.5837 | 3.276796 |  | 26.05355 | 25.6714 | 24.94163 | 25.20923 | 36.05516 | 31.92448
1233.961 | 4.793839 | 932.0555 | 3.276762 |  | 26.04712 | 25.63319 | 24.93548 | 25.18272 | 36.02512 | 31.91927
1234.061 | 4.793648 | 926.8266 | 3.276813 |  | 26.0576 | 25.64314 | 24.93579 | 25.19384 | 36.01332 | 31.93652
1234.16 | 4.793866 | 928.921 | 3.276819 |  | 26.02673 | 25.64684 | 24.93578 | 25.20422 | 36.01398 | 31.96027
1234.26 | 4.793348 | 926.228 | 3.276798 |  | 26.05734 | 25.63651 | 24.91949 | 25.21215 | 36.04604 | 31.97388
1234.359375 | 4.793367 | 924.5467 | 3.276798 |  | 26.04337 | 25.64667 | 24.92857 | 25.2179 | 36.05291 | 31.9848
1234.459 | 4.79313 | 929.4813 | 3.276684 |  | 26.0577 | 25.66405 | 24.9368 | 25.2037 | 36.03776 | 31.98933
1234.559 | 4.792885 | 926.6685 | 3.276648 |  | 26.03507 | 25.6661 | 24.94182 | 25.21153 | 36.0487 | 31.95276
1234.658 | 4.792749 | 925.5727 | 3.276598 |  | 26.03758 | 25.64948 | 24.9528 | 25.19288 | 36.05294 | 31.95983
1234.758 | 4.793348 | 927.4707 | 3.276605 |  | 26.04631 | 25.6471 | 24.93381 | 25.23065 | 36.04711 | 31.96651
1234.857 | 4.792949 | 927.9132 | 3.276569 |  | 26.01456 | 25.66976 | 24.9264 | 25.2045 | 36.06935 | 31.93039
1234.957 | 4.792803 | 918.1803 | 3.276625 |  | 26.03154 | 25.64339 | 24.92677 | 25.22803 | 36.06328 | 31.92714
1235.057 | 4.793021 | 914.1724 | 3.276615 |  | 26.05855 | 25.6681 | 24.94859 | 25.20186 | 36.07936 | 31.93688
1235.15625 | 4.791722 | 924.5052 | 3.276607 |  | 26.04755 | 25.64863 | 24.92418 | 25.20791 | 36.07661 | 31.94505
1235.256 | 4.793139 | 919.9913 | 3.276562 |  | 26.0565 | 25.65607 | 24.92968 | 25.23482 | 36.03932 | 31.93521
1235.355 | 4.792358 | 919.3237 | 3.276564 |  | 26.04707 | 25.64977 | 24.93965 | 25.19684 | 36.04992 | 31.93883
1235.455 | 4.792267 | 918.9628 | 3.276606 |  | 26.06464 | 25.67549 | 24.95533 | 25.21828 | 36.03714 | 31.9346
1235.555 | 4.792049 | 914.6887 | 3.276646 |  | 26.05727 | 25.6286 | 24.95443 | 25.19141 | 36.06301 | 31.95934
1235.654 | 4.792113 | 917.711 | 3.276587 |  | 26.06772 | 25.66584 | 24.94817 | 25.19552 | 36.03263 | 31.94178
1235.754 | 4.793521 | 915.6619 | 3.276605 |  | 26.07224 | 25.64314 | 24.93133 | 25.1968 | 36.02348 | 31.93092
1235.854 | 4.792076 | 917.0274 | 3.276599 |  | 26.09042 | 25.687 | 24.92448 | 25.21398 | 36.00412 | 31.91458
1235.953125 | 4.791349 | 916.1768 | 3.276623 |  | 26.03485 | 25.65471 | 24.93413 | 25.21663 | 35.98415 | 31.95252
1236.053 | 4.791731 | 915.8029 | 3.276646 |  | 26.02935 | 25.66451 | 24.9083 | 25.1998 | 36.03225 | 31.97031
1236.152 | 4.79214 | 921.596 | 3.276634 |  | 26.07936 | 25.62307 | 24.94142 | 25.21452 | 36.01079 | 31.95804
1236.252 | 4.791349 | 917.8801 | 3.276792 |  | 26.08363 | 25.68372 | 24.91456 | 25.21694 | 36.01203 | 31.95613
1236.352 | 4.792031 | 919.9532 | 3.276816 |  | 26.08568 | 25.67439 | 24.93206 | 25.23343 | 36.01096 | 31.94479
1236.451 | 4.791932 | 918.5857 | 3.276778 |  | 26.07451 | 25.68758 | 24.94633 | 25.2051 | 36.01336 | 31.9588
1236.551 | 4.791741 | 920.1264 | 3.276806 |  | 26.06702 | 25.66464 | 24.93943 | 25.22736 | 36.00204 | 31.98785
1236.65 | 4.792222 | 920.8555 | 3.276815 |  | 26.08669 | 25.65471 | 24.91257 | 25.19864 | 35.96258 | 31.99955
1236.75 | 4.791885 | 919.0642 | 3.276822 |  | 26.07874 | 25.63993 | 24.93253 | 25.21952 | 35.99895 | 31.99516
1236.85 | 4.791659 | 913.7208 | 3.276843 |  | 26.06065 | 25.68686 | 24.94428 | 25.22244 | 36.00751 | 32.00056
1236.949 | 4.791777 | 917.5483 | 3.276839 |  | 26.08586 | 25.67638 | 24.94497 | 25.18689 | 36.01824 | 31.98442
1237.049 | 4.791877 | 917.1931 | 3.276795 |  | 26.05995 | 25.64861 | 24.91441 | 25.24217 | 36.02449 | 32.02933
1237.148 | 4.790714 | 911.6444 | 3.276833 |  | 26.09692 | 25.67136 | 24.92564 | 25.22449 | 36.03024 | 32.02139
1237.248 | 4.790505 | 914.5366 | 3.276808 |  | 26.08561 | 25.6598 | 24.9301 | 25.18394 | 35.99227 | 32.01988
1237.348 | 4.791313 | 911.8529 | 3.276772 |  | 26.07996 | 25.67287 | 24.92644 | 25.18209 | 36.00288 | 32.07598
1237.447 | 4.791032 | 913.5942 | 3.276724 |  | 26.07994 | 25.65676 | 24.94593 | 25.2317 | 36.01153 | 32.0749
1237.546875 | 4.791913 | 921.468 | 3.276752 |  | 26.10292 | 25.66641 | 24.93272 | 25.19391 | 36.0156 | 32.077
1237.646 | 4.791095 | 911.1256 | 3.276761 |  | 26.08313 | 25.70015 | 24.94618 | 25.22242 | 36.0632 | 32.11363
1237.746 | 4.790914 | 915.6781 | 3.276793 |  | 26.08566 | 25.66098 | 24.94914 | 25.22149 | 36.05231 | 32.09667
1237.846 | 4.791468 | 911.7372 | 3.276782 |  | 26.10238 | 25.65408 | 24.92145 | 25.23547 | 36.0423 | 32.11984
1237.945 | 4.791522 | 909.694 | 3.276781 |  | 26.10524 | 25.6449 | 24.92682 | 25.22545 | 36.03789 | 32.15919
1238.045 | 4.791286 | 913.8289 | 3.276797 |  | 26.10845 | 25.66554 | 24.94797 | 25.24083 | 36.05755 | 32.14598
1238.145 | 4.791295 | 912.4221 | 3.276836 |  | 26.09897 | 25.68452 | 24.94057 | 25.25364 | 36.03967 | 32.17118
1238.244 | 4.79115 | 908.5284 | 3.276826 |  | 26.10209 | 25.69045 | 24.923 | 25.22706 | 36.08769 | 32.14602
1238.34375 | 4.790532 | 906.4691 | 3.276832 |  | 26.10905 | 25.69595 | 24.93426 | 25.23488 | 36.09516 | 32.17427
1238.443 | 4.790405 | 904.3339 | 3.276821 |  | 26.0852 | 25.6647 | 24.90667 | 25.21069 | 36.07964 | 32.19755
1238.543 | 4.790777 | 909.8552 | 3.276792 |  | 26.09692 | 25.6876 | 24.93288 | 25.24162 | 36.08042 | 32.19902
1238.643 | 4.790696 | 909.8237 | 3.276773 |  | 26.09652 | 25.70434 | 24.91782 | 25.24054 | 36.0639 | 32.20416
1238.742 | 4.791041 | 914.1406 | 3.276778 |  | 26.09937 | 25.69292 | 24.93498 | 25.23381 | 36.05458 | 32.18423
1238.842 | 4.790923 | 914.8842 | 3.276718 |  | 26.10431 | 25.67635 | 24.95329 | 25.23954 | 36.05297 | 32.20069
1238.941 | 4.791295 | 905.9375 | 3.276806 |  | 26.11013 | 25.6831 | 24.9462 | 25.26017 | 36.05838 | 32.19661
1239.041 | 4.790069 | 903.8846 | 3.276812 |  | 26.09377 | 25.67635 | 24.91468 | 25.2295 | 36.06663 | 32.19289
1239.140625 | 4.79075 | 906.1706 | 3.276829 |  | 26.10216 | 25.65932 | 24.95082 | 25.25038 | 36.06445 | 32.21663
1239.24 | 4.790287 | 904.2355 | 3.276834 |  | 26.10443 | 25.66073 | 24.92296 | 25.2488 | 36.09095 | 32.21859
1239.34 | 4.790705 | 904.6875 | 3.276806 |  | 26.13717 | 25.71329 | 24.95175 | 25.24838 | 36.08275 | 32.24803
1239.439 | 4.78976 | 906.1615 | 3.276775 |  | 26.10668 | 25.68192 | 24.91812 | 25.23998 | 36.06087 | 32.23766
1239.539 | 4.789833 | 902.7239 | 3.276775 |  | 26.14083 | 25.68969 | 24.95346 | 25.24945 | 36.07552 | 32.21597
1239.639 | 4.790359 | 905.2703 | 3.276811 |  | 26.11102 | 25.67046 | 24.92205 | 25.23412 | 36.05914 | 32.17434
1239.738 | 4.790359 | 901.5785 | 3.276834 |  | 26.11938 | 25.65216 | 24.91089 | 25.23901 | 36.06361 | 32.23617
1239.838 | 4.790441 | 906.2016 | 3.27681 |  | 26.09671 | 25.66384 | 24.92758 | 25.23749 | 36.06734 | 32.25477
1239.9375 | 4.790669 | 904.5089 | 3.276801 |  | 26.1169 | 25.71978 | 24.91963 | 25.21236 | 36.06867 | 32.22857
1240.037 | 4.78957 | 904.5786 | 3.276804 |  | 26.08973 | 25.6799 | 24.92004 | 25.25882 | 36.02681 | 32.23252
1240.137 | 4.790278 | 906.4137 | 3.276836 |  | 26.09156 | 25.71832 | 24.95004 | 25.25237 | 36.03381 | 32.24387
1240.236 | 4.790932 | 909.1579 | 3.276802 |  | 26.10642 | 25.67076 | 24.92758 | 25.25019 | 36.02946 | 32.2083
1240.336 | 4.78986 | 901.2896 | 3.276793 |  | 26.10973 | 25.69863 | 24.93583 | 25.24371 | 36.05421 | 32.19878
1240.436 | 4.790023 | 909.1919 | 3.276877 |  | 26.09709 | 25.67647 | 24.93513 | 25.26137 | 36.04858 | 32.1982
1240.535 | 4.790096 | 906.3305 | 3.276817 |  | 26.08654 | 25.66302 | 24.93281 | 25.27109 | 36.0853 | 32.20754
1240.635 | 4.789769 | 904.1074 | 3.276783 |  | 26.09306 | 25.66459 | 24.92443 | 25.24212 | 36.08971 | 32.21188
1240.734375 | 4.789996 | 900.3803 | 3.276789 |  | 26.10426 | 25.68414 | 24.93977 | 25.27166 | 36.05577 | 32.22506
1240.834 | 4.790351 | 908.0955 | 3.276829 |  | 26.10639 | 25.69667 | 24.93947 | 25.25251 | 36.05196 | 32.21226
1240.934 | 4.790214 | 900.7829 | 3.276829 |  | 26.11058 | 25.6476 | 24.90457 | 25.26436 | 36.07314 | 32.17559
1241.033 | 4.789887 | 900.0574 | 3.276834 |  | 26.13082 | 25.67486 | 24.91449 | 25.24274 | 36.07561 | 32.23066
1241.133 | 4.789987 | 901.0225 | 3.276822 |  | 26.10623 | 25.70687 | 24.91846 | 25.2492 | 36.07993 | 32.26606
1241.232 | 4.790341 | 903.9301 | 3.276825 |  | 26.11895 | 25.69435 | 24.95839 | 25.24261 | 36.07737 | 32.21738
1241.332 | 4.790341 | 899.0001 | 3.276789 |  | 26.0942 | 25.68715 | 24.92962 | 25.27055 | 36.02548 | 32.23325
1241.432 | 4.789451 | 895.8235 | 3.276838 |  | 26.09144 | 25.68885 | 24.91916 | 25.2603 | 36.06767 | 32.24563
1241.53125 | 4.790287 | 902.4813 | 3.276891 |  | 26.09369 | 25.69261 | 24.93688 | 25.22385 | 36.05837 | 32.24531
1241.631 | 4.789924 | 899.6053 | 3.27682 |  | 26.09273 | 25.69287 | 24.91819 | 25.23211 | 36.05473 | 32.2238
1241.73 | 4.789915 | 895.3664 | 3.276832 |  | 26.07631 | 25.66324 | 24.94015 | 25.23607 | 36.04565 | 32.23681
1241.83 | 4.789705 | 900.4088 | 3.276861 |  | 26.09106 | 25.68225 | 24.92741 | 25.22481 | 36.0468 | 32.21023
1241.93 | 4.789388 | 900.6987 | 3.276855 |  | 26.08516 | 25.68921 | 24.92649 | 25.26804 | 36.03811 | 32.24396
1242.029 | 4.790151 | 904.2751 | 3.276835 |  | 26.07503 | 25.72251 | 24.93163 | 25.24438 | 36.05343 | 32.23774
1242.129 | 4.789297 | 898.9897 | 3.276841 |  | 26.06637 | 25.69228 | 24.92122 | 25.2513 | 36.05723 | 32.20369
1242.229 | 4.790405 | 902.718 | 3.276811 |  | 26.07499 | 25.65631 | 24.92055 | 25.26254 | 36.06731 | 32.19681
1242.328125 | 4.78927 | 901.3983 | 3.276813 |  | 26.08126 | 25.69039 | 24.91137 | 25.26623 | 36.0867 | 32.16656
1242.428 | 4.79016 | 896.0771 | 3.27686 |  | 26.09471 | 25.71898 | 24.91433 | 25.2598 | 36.07013 | 32.18073
1242.527 | 4.789252 | 900.7417 | 3.276829 |  | 26.09077 | 25.63734 | 24.91752 | 25.25947 | 36.06927 | 32.15568
1242.627 | 4.789515 | 897.1245 | 3.27684 |  | 26.09596 | 25.67508 | 24.93018 | 25.22948 | 36.00534 | 32.12668
1242.727 | 4.78957 | 900.0093 | 3.276839 |  | 26.09961 | 25.66762 | 24.91815 | 25.24553 | 36.01591 | 32.10754
1242.826 | 4.789942 | 896.1021 | 3.276858 |  | 26.07966 | 25.67186 | 24.93687 | 25.24184 | 36.0153 | 32.11503
1242.926 | 4.789188 | 899.1605 | 3.276842 |  | 26.07364 | 25.68176 | 24.93464 | 25.23574 | 36.04068 | 32.09394
1243.025 | 4.789197 | 896.0194 | 3.276882 |  | 26.06962 | 25.68161 | 24.90362 | 25.23629 | 36.02807 | 32.10836
1243.125 | 4.788825 | 895.2194 | 3.276879 |  | 26.06028 | 25.68582 | 24.91777 | 25.22383 | 36.03539 | 32.08618
1243.225 | 4.789842 | 902.6772 | 3.276852 |  | 26.06264 | 25.65598 | 24.95766 | 25.23446 | 36.0611 | 32.12687
1243.324 | 4.789515 | 894.6348 | 3.27685 |  | 26.07445 | 25.6921 | 24.91184 | 25.24328 | 36.0339 | 32.11798
1243.424 | 4.789906 | 902.7629 | 3.276868 |  | 26.0524 | 25.64588 | 24.91254 | 25.22777 | 36.03844 | 32.11771
1243.523 | 4.790232 | 895.4444 | 3.27687 |  | 26.05796 | 25.69216 | 24.91805 | 25.23415 | 36.0496 | 32.1079
1243.623 | 4.788997 | 898.9528 | 3.276868 |  | 26.07968 | 25.68361 | 24.90919 | 25.23631 | 36.03711 | 32.09026
1243.723 | 4.789451 | 898.8935 | 3.276851 |  | 26.08994 | 25.67679 | 24.87393 | 25.2081 | 36.04386 | 32.10752
1243.822 | 4.789579 | 894.8845 | 3.276861 |  | 26.05105 | 25.68059 | 24.91143 | 25.23339 | 36.02552 | 32.09616
1243.921875 | 4.790078 | 899.9446 | 3.276891 |  | 26.08308 | 25.64842 | 24.9166 | 25.23721 | 36.05215 | 32.12712
1244.021 | 4.78916 | 901.7385 | 3.276819 |  | 26.0807 | 25.66106 | 24.93794 | 25.22092 | 36.06749 | 32.11301
1244.121 | 4.789769 | 897.5357 | 3.276826 |  | 26.09578 | 25.65249 | 24.90036 | 25.2402 | 36.01324 | 32.0879
1244.221 | 4.789406 | 899.6026 | 3.276806 |  | 26.06847 | 25.63662 | 24.9076 | 25.24698 | 36.04271 | 32.10466
1244.32 | 4.78937 | 901.4338 | 3.276829 |  | 26.06365 | 25.66316 | 24.9132 | 25.24261 | 36.04213 | 32.1135
1244.42 | 4.789488 | 897.0707 | 3.276882 |  | 26.06425 | 25.68027 | 24.94054 | 25.23498 | 36.04518 | 32.09452
1244.52 | 4.790033 | 905.0111 | 3.276842 |  | 26.06276 | 25.64699 | 24.88398 | 25.24399 | 36.0437 | 32.11469
1244.619 | 4.788652 | 896.3865 | 3.276847 |  | 26.07657 | 25.67755 | 24.90016 | 25.23493 | 36.02363 | 32.12316
1244.71875 | 4.789633 | 902.088 | 3.276831 |  | 26.07028 | 25.67025 | 24.89444 | 25.24533 | 36.0212 | 32.10627
1244.818 | 4.78957 | 896.7241 | 3.276819 |  | 26.05288 | 25.70962 | 24.92081 | 25.23729 | 36.03609 | 32.16754
1244.918 | 4.788588 | 896.9909 | 3.276841 |  | 26.05095 | 25.65842 | 24.92765 | 25.23263 | 36.01561 | 32.12972
1245.018 | 4.790332 | 902.3748 | 3.27684 |  | 26.05229 | 25.66391 | 24.9396 | 25.24831 | 36.03582 | 32.13336
1245.117 | 4.789505 | 899.6605 | 3.276825 |  | 26.06285 | 25.65549 | 24.92435 | 25.22852 | 36.03586 | 32.19662
1245.217 | 4.790151 | 897.0386 | 3.276819 |  | 26.04715 | 25.66127 | 24.92402 | 25.22007 | 36.02987 | 32.16471
1245.316 | 4.78957 | 901.4185 | 3.276887 |  | 26.07766 | 25.63083 | 24.94701 | 25.23802 | 36.02478 | 32.16051
1245.416 | 4.789552 | 899.0234 | 3.276838 |  | 26.08545 | 25.67632 | 24.90156 | 25.24053 | 36.00941 | 32.17418
1245.515625 | 4.788897 | 899.3046 | 3.27681 |  | 26.04906 | 25.68336 | 24.9217 | 25.24714 | 36.00452 | 32.14819
1245.615 | 4.789642 | 895.1381 | 3.276875 |  | 26.07273 | 25.6918 | 24.94152 | 25.24419 | 36.04239 | 32.14434
1245.715 | 4.789379 | 893.1444 | 3.276836 |  | 26.03587 | 25.68206 | 24.9308 | 25.22761 | 36.0102 | 32.14969
1245.814 | 4.790205 | 900.8496 | 3.27684 |  | 26.05327 | 25.68204 | 24.92594 | 25.2155 | 36.02013 | 32.1595
1245.914 | 4.789478 | 895.6824 | 3.276862 |  | 26.04538 | 25.67043 | 24.88732 | 25.22361 | 36.02945 | 32.1521
1246.014 | 4.788752 | 903.5252 | 3.276832 |  | 26.04726 | 25.64383 | 24.93003 | 25.2319 | 36.01471 | 32.12492
1246.113 | 4.788624 | 899.8651 | 3.276856 |  | 26.05005 | 25.69492 | 24.93356 | 25.2324 | 36.02464 | 32.15246
1246.213 | 4.789351 | 901.928 | 3.276837 |  | 26.07641 | 25.6621 | 24.92945 | 25.22788 | 36.01343 | 32.07999
1246.3125 | 4.789351 | 903.3847 | 3.276868 |  | 26.06419 | 25.6881 | 24.91787 | 25.21858 | 36.03187 | 32.0901
1246.412 | 4.789043 | 898.565 | 3.276893 |  | 26.064 | 25.67211 | 24.93956 | 25.24496 | 36.03426 | 32.11217
1246.512 | 4.788879 | 895.1342 | 3.276871 |  | 26.07798 | 25.7123 | 24.92532 | 25.23413 | 36.04676 | 32.09615
1246.611 | 4.789896 | 895.1016 | 3.276906 |  | 26.04836 | 25.66772 | 24.94206 | 25.22834 | 36.05352 | 32.13564
1246.711 | 4.788516 | 894.8487 | 3.2769 |  | 26.06227 | 25.66563 | 24.93517 | 25.24221 | 36.07164 | 32.11369
1246.811 | 4.789515 | 898.256 | 3.276878 |  | 26.05172 | 25.64094 | 24.93814 | 25.23265 | 36.07153 | 32.11155
1246.91 | 4.789242 | 897.8325 | 3.276864 |  | 26.08505 | 25.69594 | 24.92129 | 25.21168 | 36.07062 | 32.10581
1247.01 | 4.790169 | 897.4503 | 3.276882 |  | 26.08478 | 25.68285 | 24.94623 | 25.25044 | 36.05806 | 32.09025
1247.109375 | 4.789379 | 903.289 | 3.276878 |  | 26.07467 | 25.68385 | 24.91549 | 25.23888 | 36.08024 | 32.06651
1247.209 | 4.788652 | 902.0392 | 3.276881 |  | 26.07316 | 25.69229 | 24.91339 | 25.20524 | 36.0868 | 32.02166
1247.309 | 4.788261 | 900.6478 | 3.276891 |  | 26.08335 | 25.63635 | 24.93064 | 25.23935 | 36.0779 | 32.08181
1247.408 | 4.789315 | 900.4761 | 3.276852 |  | 26.06238 | 25.67245 | 24.94378 | 25.21566 | 36.07893 | 32.06857
1247.508 | 4.789097 | 898.0017 | 3.27687 |  | 26.09342 | 25.67001 | 24.93972 | 25.228 | 36.10075 | 32.07075
1247.607 | 4.788797 | 903.3667 | 3.276879 |  | 26.06005 | 25.65734 | 24.93211 | 25.22329 | 36.11982 | 32.06672
1247.707 | 4.78947 | 897.2929 | 3.276834 |  | 26.0813 | 25.64787 | 24.94426 | 25.2175 | 36.13524 | 32.04973
1247.807 | 4.790014 | 900.563 | 3.276865 |  | 26.07168 | 25.62885 | 24.94676 | 25.21965 | 36.11105 | 32.06664
1247.90625 | 4.790605 | 900.1287 | 3.276861 |  | 26.08964 | 25.6745 | 24.92628 | 25.22779 | 36.15562 | 32.07986
1248.006 | 4.790223 | 899.2332 | 3.276859 |  | 26.09526 | 25.64779 | 24.92234 | 25.24977 | 36.12045 | 32.04755
1248.105 | 4.790124 | 907.6512 | 3.276833 |  | 26.07975 | 25.68124 | 24.97344 | 25.25408 | 36.17803 | 32.04005
1248.205 | 4.790187 | 906.1444 | 3.276851 |  | 26.0857 | 25.67474 | 24.93208 | 25.27103 | 36.16335 | 32.04751
1248.305 | 4.78996 | 905.5351 | 3.276824 |  | 26.10695 | 25.69943 | 24.95136 | 25.22976 | 36.15305 | 32.05637
1248.404 | 4.789924 | 910.3879 | 3.276865 |  | 26.09616 | 25.67829 | 24.93412 | 25.26825 | 36.17314 | 32.02303
1248.504 | 4.789451 | 905.5488 | 3.276854 |  | 26.11751 | 25.68329 | 24.95386 | 25.25215 | 36.17094 | 32.04654
1248.604 | 4.790369 | 906.7263 | 3.276871 |  | 26.09987 | 25.67711 | 24.96548 | 25.24656 | 36.14647 | 32.00982
1248.703125 | 4.790241 | 906.1296 | 3.276842 |  | 26.0832 | 25.67553 | 24.94916 | 25.23513 | 36.1557 | 32.0151
1248.803 | 4.790023 | 909.8306 | 3.276881 |  | 26.11947 | 25.64362 | 24.94311 | 25.25244 | 36.1554 | 32.02998
1248.902 | 4.790887 | 910.0673 | 3.276879 |  | 26.08756 | 25.68693 | 24.94925 | 25.259 | 36.15539 | 32.04706
1249.002 | 4.790232 | 906.8293 | 3.276847 |  | 26.09122 | 25.66705 | 24.96272 | 25.24953 | 36.17369 | 32.02464
1249.102 | 4.790505 | 912.5966 | 3.27691 |  | 26.09558 | 25.66786 | 24.9145 | 25.23539 | 36.13974 | 32.00842
1249.201 | 4.790786 | 909.3446 | 3.276868 |  | 26.10615 | 25.6776 | 24.92526 | 25.21206 | 36.12975 | 31.9994
1249.301 | 4.790296 | 911.8199 | 3.276862 |  | 26.08385 | 25.65986 | 24.92929 | 25.22775 | 36.13634 | 32.0004
1249.4 | 4.790669 | 907.8157 | 3.27682 |  | 26.05982 | 25.67163 | 24.96193 | 25.24699 | 36.13483 | 31.99468
1249.5 | 4.790205 | 907.223 | 3.276846 |  | 26.09996 | 25.67932 | 24.94219 | 25.24353 | 36.13391 | 32.01834
1249.6 | 4.790687 | 908.833 | 3.276891 |  | 26.0848 | 25.67388 | 24.94483 | 25.22039 | 36.13427 | 32.03767
1249.699 | 4.790841 | 907.002 | 3.276859 |  | 26.09371 | 25.65474 | 24.93458 | 25.24642 | 36.12781 | 32.03269
1249.799 | 4.790387 | 911.8023 | 3.276832 |  | 26.05927 | 25.66179 | 24.93493 | 25.24294 | 36.16782 | 32.06879
1249.898 | 4.790359 | 913.7642 | 3.2769 |  | 26.08869 | 25.67189 | 24.97006 | 25.24228 | 36.13414 | 32.07786
1249.998 | 4.789724 | 908.2217 | 3.276904 |  | 26.06809 | 25.65635 | 24.93745 | 25.23845 | 36.15667 | 32.04321
1250.098 | 4.790832 | 909.479 | 3.276886 |  | 26.06002 | 25.66479 | 24.92049 | 25.24553 | 36.14687 | 32.09434
1250.197 | 4.790106 | 905.0454 | 3.276881 |  | 26.07346 | 25.65482 | 24.93143 | 25.24392 | 36.14734 | 32.10096
1250.296875 | 4.790169 | 909.6528 | 3.276871 |  | 26.07536 | 25.6987 | 24.9775 | 25.27066 | 36.14138 | 32.13752
1250.396 | 4.790278 | 906.8464 | 3.276878 |  | 26.06071 | 25.64593 | 24.93493 | 25.2418 | 36.15308 | 32.11877
1250.496 | 4.79006 | 910.2377 | 3.276936 |  | 26.07218 | 25.64751 | 24.95156 | 25.21588 | 36.15513 | 32.08402
1250.596 | 4.790841 | 904.8067 | 3.276885 |  | 26.05804 | 25.6797 | 24.94836 | 25.22774 | 36.16296 | 32.10034
1250.695 | 4.790932 | 911.2564 | 3.27687 |  | 26.0963 | 25.66653 | 24.97264 | 25.24521 | 36.16377 | 32.1165
1250.795 | 4.791522 | 909.0584 | 3.276879 |  | 26.06476 | 25.64471 | 24.9292 | 25.22234 | 36.14458 | 32.08427
1250.895 | 4.790414 | 905.5098 | 3.276868 |  | 26.09521 | 25.68211 | 24.94069 | 25.23169 | 36.12058 | 32.10397
1250.994 | 4.790714 | 905.3242 | 3.27689 |  | 26.06857 | 25.70936 | 24.96384 | 25.24089 | 36.1512 | 32.09234
1251.09375 | 4.792167 | 902.8109 | 3.27687 |  | 26.09512 | 25.69262 | 24.91137 | 25.24445 | 36.14925 | 32.11023
1251.193 | 4.790441 | 905.1904 | 3.276886 |  | 26.04319 | 25.65527 | 24.97042 | 25.27148 | 36.14423 | 32.09399
1251.293 | 4.791178 | 909.8504 | 3.276879 |  | 26.05053 | 25.68828 | 24.93764 | 25.23947 | 36.16906 | 32.0881
1251.393 | 4.791186 | 902.7159 | 3.276901 |  | 26.06321 | 25.65739 | 24.9771 | 25.23239 | 36.16999 | 32.07664
1251.492 | 4.791213 | 908.06 | 3.276875 |  | 26.06059 | 25.66162 | 24.93999 | 25.24688 | 36.17976 | 32.11953
1251.592 | 4.791468 | 911.2398 | 3.276855 |  | 26.07868 | 25.66639 | 24.9606 | 25.24799 | 36.15508 | 32.10614
1251.691 | 4.790714 | 910.3787 | 3.276878 |  | 26.0632 | 25.67434 | 24.94955 | 25.2696 | 36.15956 | 32.09697
1251.791 | 4.79125 | 908.7512 | 3.276859 |  | 26.06754 | 25.668 | 24.95632 | 25.23907 | 36.15377 | 32.11861
1251.890625 | 4.790741 | 915.6444 | 3.276904 |  | 26.07608 | 25.64281 | 24.94368 | 25.26841 | 36.20265 | 32.10507
1251.99 | 4.791132 | 914.6837 | 3.276883 |  | 26.05715 | 25.64661 | 24.96558 | 25.27336 | 36.17941 | 32.11361
1252.09 | 4.791604 | 913.8045 | 3.276847 |  | 26.08314 | 25.68013 | 24.96593 | 25.23724 | 36.18076 | 32.1232
1252.189 | 4.79184 | 911.0594 | 3.276878 |  | 26.08641 | 25.67605 | 24.96167 | 25.22547 | 36.1879 | 32.12983
1252.289 | 4.791495 | 914.6719 | 3.276861 |  | 26.03743 | 25.6412 | 24.94702 | 25.24213 | 36.17801 | 32.11574
1252.389 | 4.791522 | 913.8748 | 3.276849 |  | 26.09139 | 25.68297 | 24.9403 | 25.25166 | 36.20522 | 32.11335
1252.488 | 4.791213 | 915.8725 | 3.276877 |  | 26.08437 | 25.66751 | 24.98865 | 25.27433 | 36.19465 | 32.12509
1252.588 | 4.791513 | 916.2997 | 3.276897 |  | 26.11876 | 25.67358 | 24.95333 | 25.2587 | 36.214 | 32.11725
1252.6875 | 4.791095 | 914.8269 | 3.276864 |  | 26.11127 | 25.63268 | 24.91864 | 25.24708 | 36.19982 | 32.11232
1252.787 | 4.791559 | 917.4918 | 3.276831 |  | 26.0834 | 25.6633 | 24.92248 | 25.23741 | 36.22189 | 32.09345
1252.887 | 4.791404 | 919.7022 | 3.276894 |  | 26.10461 | 25.69863 | 24.97271 | 25.25789 | 36.2062 | 32.08084
1252.986 | 4.792258 | 918.4989 | 3.276913 |  | 26.11996 | 25.70076 | 24.95464 | 25.2749 | 36.19885 | 32.10683
1253.086 | 4.791977 | 916.337 | 3.276907 |  | 26.09464 | 25.71467 | 24.97431 | 25.26996 | 36.2076 | 32.10967
1253.186 | 4.792067 | 914.3561 | 3.276885 |  | 26.13462 | 25.69232 | 24.97112 | 25.29532 | 36.22134 | 32.11496
1253.285 | 4.791577 | 921.4931 | 3.27686 |  | 26.10823 | 25.70272 | 24.9367 | 25.28011 | 36.23465 | 32.07622
1253.385 | 4.792522 | 917.0603 | 3.27686 |  | 26.1112 | 25.71744 | 24.95641 | 25.28906 | 36.22759 | 32.14678
1253.484375 | 4.79184 | 915.7059 | 3.276891 |  | 26.11181 | 25.68042 | 24.97525 | 25.26276 | 36.22396 | 32.09538
1253.584 | 4.792076 | 916.1301 | 3.276846 |  | 26.09304 | 25.7286 | 24.99337 | 25.27738 | 36.24221 | 32.09663
1253.684 | 4.791731 | 917.5093 | 3.27686 |  | 26.13266 | 25.67802 | 24.95369 | 25.26392 | 36.19859 | 32.11201
1253.783 | 4.791659 | 926.369 | 3.27686 |  | 26.11149 | 25.69051 | 24.96803 | 25.26117 | 36.2065 | 32.0982
1253.883 | 4.791786 | 920.4707 | 3.276888 |  | 26.14762 | 25.68768 | 24.97117 | 25.28171 | 36.196 | 32.0564
1253.982 | 4.791713 | 923.3639 | 3.276867 |  | 26.11246 | 25.71128 | 24.93741 | 25.25814 | 36.21622 | 32.06556
1254.082 | 4.792195 | 918.4888 | 3.276877 |  | 26.13918 | 25.70479 | 24.94758 | 25.26792 | 36.21969 | 32.06256
1254.182 | 4.79145 | 919.6853 | 3.276875 |  | 26.13455 | 25.6871 | 24.96251 | 25.26379 | 36.20948 | 32.09035
1254.28125 | 4.79204 | 920.8474 | 3.276864 |  | 26.13419 | 25.70298 | 24.97264 | 25.25364 | 36.21335 | 32.0596
1254.381 | 4.792149 | 921.4557 | 3.276871 |  | 26.12898 | 25.71842 | 24.962 | 25.23717 | 36.19261 | 32.03598
1254.48 | 4.792594 | 920.9353 | 3.276886 |  | 26.13649 | 25.67336 | 24.97111 | 25.2833 | 36.23481 | 32.03657
1254.58 | 4.792949 | 922.0857 | 3.276873 |  | 26.14014 | 25.71166 | 24.94011 | 25.27726 | 36.21969 | 32.04852
1254.68 | 4.791749 | 919.7892 | 3.276909 |  | 26.13562 | 25.70142 | 24.92392 | 25.27311 | 36.22985 | 32.06686
1254.779 | 4.792449 | 916.7244 | 3.276886 |  | 26.14742 | 25.66857 | 24.96913 | 25.28043 | 36.20591 | 32.06171
1254.879 | 4.793076 | 926.0631 | 3.276915 |  | 26.15724 | 25.72228 | 24.95706 | 25.25097 | 36.21309 | 32.07013
1254.979 | 4.792476 | 916.5544 | 3.276842 |  | 26.16416 | 25.66959 | 24.94803 | 25.2723 | 36.20855 | 32.08841
1255.078125 | 4.792939 | 920.7092 | 3.276918 |  | 26.14961 | 25.72109 | 24.93104 | 25.26786 | 36.20226 | 32.06113
1255.178 | 4.792803 | 916.6608 | 3.276879 |  | 26.12579 | 25.6779 | 24.96022 | 25.27266 | 36.21099 | 32.05713
1255.277 | 4.792858 | 917.728 | 3.276916 |  | 26.1682 | 25.71025 | 24.96499 | 25.23157 | 36.19784 | 32.06723
1255.377 | 4.791867 | 919.621 | 3.276918 |  | 26.15458 | 25.69074 | 24.95629 | 25.24514 | 36.17669 | 32.10678
1255.477 | 4.792458 | 919.0883 | 3.276892 |  | 26.14692 | 25.69624 | 24.96254 | 25.27035 | 36.18147 | 32.07285
1255.576 | 4.792513 | 922.9354 | 3.276883 |  | 26.12392 | 25.7001 | 24.93613 | 25.25551 | 36.20584 | 32.06364
1255.676 | 4.792185 | 918.9566 | 3.27693 |  | 26.11862 | 25.68877 | 24.93351 | 25.30456 | 36.19058 | 32.08627
1255.775 | 4.792685 | 932.848 | 3.276917 |  | 26.12716 | 25.69614 | 24.96218 | 25.22576 | 36.19108 | 32.09753
1255.875 | 4.793112 | 924.8828 | 3.276888 |  | 26.12468 | 25.68377 | 24.93255 | 25.23997 | 36.21102 | 32.07464
1255.975 | 4.791895 | 924.7409 | 3.276882 |  | 26.15239 | 25.71578 | 24.96617 | 25.24935 | 36.18041 | 32.10033
1256.074 | 4.793376 | 928.6831 | 3.276885 |  | 26.12648 | 25.68383 | 24.96428 | 25.28959 | 36.2055 | 32.10556
1256.174 | 4.79293 | 918.9771 | 3.276884 |  | 26.11189 | 25.70225 | 24.9596 | 25.25431 | 36.18823 | 32.10128
1256.273 | 4.792976 | 921.7562 | 3.27687 |  | 26.12881 | 25.67729 | 24.94672 | 25.26493 | 36.18087 | 32.08463
1256.373 | 4.792994 | 924.824 | 3.276883 |  | 26.13611 | 25.66294 | 24.95303 | 25.25378 | 36.19178 | 32.08396
1256.473 | 4.792095 | 928.2322 | 3.276879 |  | 26.12704 | 25.71091 | 24.95264 | 25.27543 | 36.18486 | 32.08376
1256.572 | 4.793721 | 925.3366 | 3.276865 |  | 26.13771 | 25.69848 | 24.93616 | 25.25975 | 36.18019 | 32.08292
1256.671875 | 4.793239 | 925.4447 | 3.27685 |  | 26.1386 | 25.71248 | 24.96439 | 25.26188 | 36.22193 | 32.08261
1256.771 | 4.793248 | 928.2003 | 3.276878 |  | 26.13041 | 25.68388 | 24.97913 | 25.26366 | 36.20521 | 32.05639
1256.871 | 4.793821 | 926.8047 | 3.276867 |  | 26.13353 | 25.71397 | 24.95834 | 25.24666 | 36.21483 | 32.0966
1256.971 | 4.792867 | 924.9106 | 3.2769 |  | 26.14367 | 25.67982 | 24.93044 | 25.2629 | 36.19958 | 32.07561
1257.07 | 4.793784 | 925.642 | 3.276867 |  | 26.12592 | 25.72317 | 24.96754 | 25.22911 | 36.22863 | 32.07261
1257.17 | 4.794047 | 929.3519 | 3.276931 |  | 26.12956 | 25.7363 | 24.9485 | 25.24469 | 36.21893 | 32.05807
1257.27 | 4.793148 | 925.6922 | 3.276849 |  | 26.16314 | 25.68328 | 24.9725 | 25.25875 | 36.22092 | 32.05622
1257.369 | 4.793848 | 927.9389 | 3.276923 |  | 26.12394 | 25.70315 | 24.9684 | 25.25898 | 36.21011 | 32.07071
1257.46875 | 4.793021 | 930.2579 | 3.276897 |  | 26.13968 | 25.71913 | 24.94845 | 25.27273 | 36.19203 | 32.07415
1257.568 | 4.793049 | 932.2196 | 3.27687 |  | 26.13289 | 25.67243 | 24.96351 | 25.28718 | 36.1967 | 32.06013
1257.668 | 4.792767 | 929.2878 | 3.276921 |  | 26.11796 | 25.69313 | 24.97645 | 25.25441 | 36.218 | 32.06339
1257.768 | 4.793257 | 928.4598 | 3.276951 |  | 26.13521 | 25.69793 | 24.93131 | 25.26474 | 36.21334 | 32.0913
1257.867 | 4.793376 | 930.531 | 3.276869 |  | 26.15541 | 25.71899 | 24.94863 | 25.2519 | 36.20346 | 32.10504
1257.967 | 4.793757 | 933.976 | 3.2769 |  | 26.12692 | 25.68259 | 24.97182 | 25.28326 | 36.20128 | 32.08928
1258.066 | 4.793112 | 937.2131 | 3.27688 |  | 26.12481 | 25.69917 | 24.98502 | 25.25889 | 36.19569 | 32.07037
1258.166 | 4.793639 | 928.8214 | 3.276865 |  | 26.12969 | 25.70926 | 24.93878 | 25.26654 | 36.18703 | 32.09702
1258.265625 | 4.793039 | 926.8687 | 3.276866 |  | 26.15665 | 25.72834 | 24.93993 | 25.28769 | 36.19151 | 32.10259
1258.365 | 4.793748 | 931.0386 | 3.276898 |  | 26.15281 | 25.71223 | 24.9398 | 25.27484 | 36.21008 | 32.08529
1258.465 | 4.793121 | 931.7618 | 3.27692 |  | 26.16092 | 25.67715 | 24.93502 | 25.25353 | 36.22275 | 32.08547
1258.564 | 4.793784 | 936.0247 | 3.276824 |  | 26.14289 | 25.67015 | 24.95425 | 25.27035 | 36.1995 | 32.12061
1258.664 | 4.793684 | 932.2777 | 3.276866 |  | 26.12309 | 25.69646 | 24.95952 | 25.28477 | 36.20316 | 32.09251
1258.764 | 4.794111 | 931.8938 | 3.276871 |  | 26.16709 | 25.72109 | 24.91631 | 25.28314 | 36.17702 | 32.10953
1258.863 | 4.793203 | 928.2677 | 3.276868 |  | 26.1696 | 25.6987 | 24.93928 | 25.28362 | 36.20901 | 32.0948
1258.963 | 4.793239 | 933.0266 | 3.276896 |  | 26.13228 | 25.69295 | 24.96756 | 25.27352 | 36.19934 | 32.14086
1259.0625 | 4.794175 | 929.5148 | 3.276927 |  | 26.17288 | 25.70433 | 24.94124 | 25.27751 | 36.21938 | 32.0741
1259.162 | 4.794066 | 930.3817 | 3.276884 |  | 26.18249 | 25.71473 | 24.96438 | 25.25069 | 36.20455 | 32.114
1259.262 | 4.79323 | 937.7346 | 3.276898 |  | 26.13459 | 25.72808 | 24.94226 | 25.30213 | 36.20874 | 32.1013
1259.361 | 4.794838 | 930.9422 | 3.276862 |  | 26.16912 | 25.68828 | 24.94771 | 25.25753 | 36.22449 | 32.11679
1259.461 | 4.794629 | 936.2395 | 3.276874 |  | 26.19273 | 25.72738 | 24.93736 | 25.26834 | 36.2355 | 32.09665
1259.561 | 4.794238 | 936.1408 | 3.276864 |  | 26.17924 | 25.69515 | 24.9441 | 25.29091 | 36.18076 | 32.11407
1259.66 | 4.793993 | 932.7213 | 3.276853 |  | 26.16706 | 25.72476 | 24.94925 | 25.28306 | 36.20592 | 32.07547
1259.76 | 4.793793 | 930.8919 | 3.276915 |  | 26.16728 | 25.70516 | 24.94276 | 25.25202 | 36.21777 | 32.1257
1259.859375 | 4.793493 | 931.5961 | 3.276836 |  | 26.17359 | 25.67609 | 24.93937 | 25.27691 | 36.22023 | 32.11749
1259.959 | 4.79442 | 938.7748 | 3.276851 |  | 26.16509 | 25.69022 | 24.9341 | 25.24198 | 36.22482 | 32.10712
1260.059 | 4.794047 | 942.8911 | 3.276865 |  | 26.17134 | 25.70719 | 24.96046 | 25.28338 | 36.20183 | 32.07709
1260.158 | 4.794093 | 937.3209 | 3.27687 |  | 26.16997 | 25.70479 | 24.95469 | 25.25194 | 36.2139 | 32.0867
1260.258 | 4.794747 | 933.3208 | 3.276858 |  | 26.16375 | 25.69772 | 24.95901 | 25.27831 | 36.2426 | 32.11008
1260.357 | 4.793975 | 937.2318 | 3.276869 |  | 26.14087 | 25.71167 | 24.95194 | 25.26584 | 36.23574 | 32.10049
1260.457 | 4.794129 | 936.4699 | 3.276876 |  | 26.15506 | 25.71593 | 24.94703 | 25.27139 | 36.21811 | 32.0938
1260.557 | 4.794484 | 932.4946 | 3.276868 |  | 26.16554 | 25.7194 | 24.93583 | 25.26442 | 36.22905 | 32.08981
1260.65625 | 4.794638 | 937.8725 | 3.276904 |  | 26.15578 | 25.70307 | 24.94744 | 25.277 | 36.21857 | 32.10063
1260.756 | 4.793821 | 935.3848 | 3.276848 |  | 26.15751 | 25.70042 | 24.92565 | 25.27396 | 36.22004 | 32.08874
1260.855 | 4.793648 | 932.4932 | 3.27686 |  | 26.14375 | 25.69811 | 24.96044 | 25.28425 | 36.25343 | 32.08744
1260.955 | 4.794475 | 936.0263 | 3.276881 |  | 26.14143 | 25.71037 | 24.9497 | 25.26727 | 36.22985 | 32.08577
1261.055 | 4.79482 | 936.4377 | 3.276882 |  | 26.17126 | 25.70805 | 24.93733 | 25.25393 | 36.24593 | 32.08403
1261.154 | 4.793693 | 938.0867 | 3.276888 |  | 26.1432 | 25.69176 | 24.96391 | 25.27572 | 36.21539 | 32.14441
1261.254 | 4.794139 | 933.7113 | 3.276932 |  | 26.14973 | 25.72809 | 24.98321 | 25.27976 | 36.24479 | 32.12974
1261.354 | 4.794329 | 940.6635 | 3.276855 |  | 26.14218 | 25.72364 | 24.93828 | 25.25845 | 36.24102 | 32.13101
1261.453125 | 4.794765 | 937.8552 | 3.276845 |  | 26.14345 | 25.69151 | 24.93547 | 25.26939 | 36.21526 | 32.15269
1261.553 | 4.79422 | 937.6442 | 3.276883 |  | 26.16599 | 25.68788 | 24.96807 | 25.28902 | 36.22505 | 32.15396
1261.652 | 4.793766 | 932.4567 | 3.276906 |  | 26.13946 | 25.70593 | 24.94509 | 25.28842 | 36.22402 | 32.15988
1261.752 | 4.79402 | 930.9439 | 3.276906 |  | 26.13012 | 25.71948 | 24.95289 | 25.23489 | 36.22137 | 32.16515
1261.852 | 4.794311 | 935.7214 | 3.276865 |  | 26.16957 | 25.70513 | 24.94968 | 25.28915 | 36.23162 | 32.16227
1261.951 | 4.794429 | 937.5929 | 3.276888 |  | 26.12853 | 25.71067 | 24.96515 | 25.26856 | 36.21152 | 32.1557
1262.051 | 4.794074 | 933.2495 | 3.276883 |  | 26.13125 | 25.71391 | 24.93944 | 25.28499 | 36.20674 | 32.18172
1262.15 | 4.794538 | 935.5129 | 3.276845 |  | 26.14538 | 25.69605 | 24.96228 | 25.28188 | 36.19358 | 32.18539
1262.25 | 4.794247 | 937.2208 | 3.276863 |  | 26.14754 | 25.69102 | 24.95421 | 25.28091 | 36.19725 | 32.19967
1262.35 | 4.794702 | 931.961 | 3.276855 |  | 26.11493 | 25.71411 | 24.9355 | 25.30742 | 36.15229 | 32.17871
1262.449 | 4.795247 | 932.1913 | 3.276868 |  | 26.13703 | 25.72362 | 24.9299 | 25.293 | 36.1332 | 32.16092
1262.549 | 4.794765 | 939.6049 | 3.276842 |  | 26.14689 | 25.7238 | 24.97033 | 25.26954 | 36.14466 | 32.17776
1262.648 | 4.794965 | 935.1149 | 3.276904 |  | 26.12193 | 25.71432 | 24.94976 | 25.27538 | 36.11447 | 32.18743
1262.748 | 4.79402 | 944.9903 | 3.276842 |  | 26.12415 | 25.73496 | 24.94452 | 25.28265 | 36.11975 | 32.16473
1262.848 | 4.794238 | 931.4207 | 3.276909 |  | 26.11121 | 25.69163 | 24.95889 | 25.29033 | 36.10066 | 32.19577
1262.947 | 4.794175 | 933.8703 | 3.276893 |  | 26.12848 | 25.71853 | 24.93464 | 25.26341 | 36.11802 | 32.15617
1263.046875 | 4.794765 | 935.1132 | 3.276915 |  | 26.11494 | 25.71324 | 24.94164 | 25.28021 | 36.10774 | 32.17694
1263.146 | 4.795528 | 931.3496 | 3.276922 |  | 26.09058 | 25.7028 | 24.97227 | 25.27472 | 36.09053 | 32.11622
1263.246 | 4.794402 | 935.8966 | 3.276851 |  | 26.09198 | 25.7197 | 24.94564 | 25.26141 | 36.09977 | 32.11691
1263.346 | 4.795092 | 932.2831 | 3.276848 |  | 26.09067 | 25.67636 | 24.95808 | 25.24976 | 36.10394 | 32.08068
1263.445 | 4.794475 | 938.999 | 3.27689 |  | 26.08022 | 25.67279 | 24.92902 | 25.26078 | 36.10094 | 32.09702
1263.545 | 4.79452 | 943.1226 | 3.276881 |  | 26.0859 | 25.68852 | 24.97691 | 25.26582 | 36.09966 | 32.0999
1263.645 | 4.794529 | 939.7728 | 3.27687 |  | 26.08507 | 25.69747 | 24.93503 | 25.25775 | 36.11471 | 32.06802
1263.744 | 4.793921 | 940.8838 | 3.276889 |  | 26.08995 | 25.68186 | 24.96714 | 25.27456 | 36.07848 | 32.08578
1263.84375 | 4.794056 | 939.8131 | 3.276863 |  | 26.11948 | 25.70197 | 24.94652 | 25.28889 | 36.11781 | 32.04714
1263.943 | 4.793984 | 938.7101 | 3.276839 |  | 26.10746 | 25.67668 | 24.94911 | 25.25390625 | 36.12518 | 32.03927
1264.043 | 4.794411 | 943.0101 | 3.276878 |  | 26.0951 | 25.67596 | 24.92876 | 25.22979 | 36.10704 | 32.05658
1264.143 | 4.794638 | 938.6984 | 3.276857 |  | 26.10018 | 25.71651 | 24.94002 | 25.2639 | 36.13165 | 32.06654
1264.242 | 4.794765 | 936.5136 | 3.276891 |  | 26.13468 | 25.67576 | 24.93715 | 25.25378 | 36.1445 | 32.05529
1264.342 | 4.794938 | 942.7451 | 3.276858 |  | 26.13705 | 25.71309 | 24.96647 | 25.26758 | 36.13038 | 32.04762
1264.441 | 4.794856 | 940.6418 | 3.276836 |  | 26.10041 | 25.67066 | 24.94768 | 25.27008 | 36.13776 | 32.08603
1264.541 | 4.794756 | 945.9108 | 3.27687 |  | 26.10604 | 25.70164 | 24.93499 | 25.26303 | 36.15779 | 32.05036
1264.640625 | 4.795047 | 942.2435 | 3.276886 |  | 26.12366 | 25.67889 | 24.97303 | 25.26774 | 36.13911 | 32.05625
1264.74 | 4.794875 | 942.2479 | 3.276905 |  | 26.10721 | 25.6848 | 24.94804 | 25.25659 | 36.15666 | 32.07087
1264.84 | 4.794129 | 941.0465 | 3.27689 |  | 26.10746 | 25.68874 | 24.94856 | 25.27716 | 36.17415 | 32.05802
1264.939 | 4.79461 | 940.1497 | 3.276914 |  | 26.12168 | 25.70462 | 24.93736 | 25.26919 | 36.16333 | 32.08018
1265.039 | 4.795619 | 948.0228 | 3.276883 |  | 26.11173 | 25.67909 | 24.92605 | 25.25251 | 36.15448 | 32.07883
1265.139 | 4.794811 | 947.2918 | 3.276882 |  | 26.13827 | 25.68158 | 24.95464 | 25.24939 | 36.18558 | 32.05948
1265.238 | 4.794547 | 942.7451 | 3.276924 |  | 26.13249 | 25.69688 | 24.95289 | 25.26866 | 36.18397 | 32.04514
1265.338 | 4.795492 | 938.8522 | 3.276895 |  | 26.11728 | 25.68324 | 24.94228 | 25.27488 | 36.14059 | 32.07368
1265.4375 | 4.794547 | 943.1162 | 3.276892 |  | 26.11349 | 25.70126 | 24.94865 | 25.25978 | 36.14843 | 32.03975
1265.537 | 4.795719 | 942.5468 | 3.276891 |  | 26.14539 | 25.70875 | 24.95787 | 25.27133 | 36.1427 | 32.0613
1265.637 | 4.79531 | 944.5275 | 3.276904 |  | 26.10629 | 25.71397 | 24.94088 | 25.23132 | 36.14708 | 32.02196
1265.736 | 4.794684 | 938.1359 | 3.276871 |  | 26.09886 | 25.69765 | 24.91224 | 25.25467 | 36.13653 | 32.03897
1265.836 | 4.795092 | 942.5384 | 3.276838 |  | 26.1059 | 25.70913 | 24.92737 | 25.26337 | 36.13407 | 32.04498
1265.936 | 4.794902 | 944.4239 | 3.276872 |  | 26.11803 | 25.68817 | 24.95889 | 25.24553 | 36.09016 | 32.05429
1266.035 | 4.795337 | 945.575 | 3.276924 |  | 26.11409 | 25.70468 | 24.96245 | 25.25072 | 36.11255 | 32.0531
1266.135 | 4.795301 | 945.3579 | 3.276912 |  | 26.08759 | 25.68026 | 24.95576 | 25.25521 | 36.12214 | 32.04063
1266.234375 | 4.794229 | 943.2208 | 3.27688 |  | 26.09971 | 25.67876 | 24.95018 | 25.26376 | 36.08728 | 32.07603
1266.334 | 4.794765 | 942.6002 | 3.276852 |  | 26.10473 | 25.71198 | 24.95896 | 25.25448 | 36.12414 | 32.07542
1266.434 | 4.794738 | 942.9299 | 3.276916 |  | 26.11241 | 25.69581 | 24.95306 | 25.24764 | 36.12998 | 32.06609
1266.533 | 4.795646 | 936.6984 | 3.276899 |  | 26.07038 | 25.68225 | 24.95362 | 25.23649 | 36.10214 | 32.04621
1266.633 | 4.795356 | 941.7952 | 3.276873 |  | 26.1047 | 25.66335 | 24.9636 | 25.25478 | 36.10247 | 32.03778
1266.732 | 4.794947 | 941.1376 | 3.276886 |  | 26.07066 | 25.69207 | 24.94779 | 25.24362 | 36.08326 | 32.04918
1266.832 | 4.79581 | 935.7414 | 3.27693 |  | 26.09319 | 25.68443 | 24.96016 | 25.25526 | 36.11049 | 32.01472
1266.932 | 4.795274 | 941.6737 | 3.276862 |  | 26.07486 | 25.71201 | 24.98139 | 25.20437 | 36.12249 | 32.01732
1267.03125 | 4.795265 | 935.9219 | 3.276847 |  | 26.06205 | 25.70175 | 24.95177 | 25.23534 | 36.09201 | 31.98357
1267.131 | 4.795201 | 943.2051 | 3.276876 |  | 26.03538 | 25.6917 | 24.95441 | 25.20923 | 36.10246 | 31.99355
1267.23 | 4.796155 | 939.9931 | 3.276864 |  | 26.05183 | 25.65966 | 24.96021 | 25.22002 | 36.09753 | 31.96276
1267.33 | 4.795628 | 937.1965 | 3.276877 |  | 26.03817 | 25.68429 | 24.96911 | 25.26019 | 36.08579 | 31.97071
1267.43 | 4.795546 | 942.0451 | 3.276914 |  | 26.03871 | 25.67783 | 24.9483 | 25.2011 | 36.06608 | 32.00478
1267.529 | 4.795565 | 942.1933 | 3.276903 |  | 26.05775 | 25.69829 | 24.95379 | 25.21329 | 36.08807 | 32.04164
1267.629 | 4.795002 | 940.6076 | 3.276915 |  | 26.05576 | 25.69084 | 24.96999 | 25.1941 | 36.06787 | 32.0633
1267.729 | 4.795101 | 940.4646 | 3.276907 |  | 26.05421 | 25.68563 | 24.96014 | 25.21576 | 36.05222 | 32.05497
1267.828125 | 4.795955 | 937.1514 | 3.276878 |  | 26.06908 | 25.70467 | 24.94639 | 25.20235 | 36.05924 | 32.0929
1267.928 | 4.79551 | 940.1809 | 3.276855 |  | 26.05191 | 25.67479 | 24.93817 | 25.20215 | 36.07374 | 32.09936
1268.027 | 4.796155 | 942.1139 | 3.276887 |  | 26.03474 | 25.7086 | 24.94738 | 25.22936 | 36.09135 | 32.10218
1268.127 | 4.795319 | 945.5238 | 3.276955 |  | 26.05467 | 25.68451 | 24.94664 | 25.21222 | 36.05232 | 32.11422
1268.227 | 4.79611 | 945.2 | 3.276902 |  | 26.07032 | 25.69655 | 24.96287 | 25.19963 | 36.06158 | 32.15088
1268.326 | 4.795764 | 942.7093 | 3.276869 |  | 26.05117 | 25.66691 | 24.95196 | 25.2119 | 36.07758 | 32.12974
1268.426 | 4.795828 | 942.9256 | 3.276839 |  | 26.05444 | 25.6964 | 24.93824 | 25.21004 | 36.08992 | 32.16051
1268.525 | 4.796319 | 945.5258 | 3.276895 |  | 26.05916 | 25.7234 | 24.97141 | 25.18217 | 36.0611 | 32.18956
1268.625 | 4.79561 | 947.9544 | 3.276905 |  | 26.06787 | 25.67959 | 24.97376 | 25.21468 | 36.06008 | 32.18252
1268.725 | 4.796037 | 943.4209 | 3.276904 |  | 26.08393 | 25.70691 | 24.95407 | 25.21125 | 36.07362 | 32.18126
1268.824 | 4.795864 | 943.9188 | 3.276939 |  | 26.07515 | 25.67415 | 24.97955 | 25.22381 | 36.07265 | 32.19753
1268.924 | 4.795628 | 942.8465 | 3.27691 |  | 26.03898 | 25.68677 | 24.99013 | 25.22483 | 36.08988 | 32.21045
1269.023 | 4.795646 | 947.7293 | 3.276899 |  | 26.08081 | 25.70008 | 24.96112 | 25.19946 | 36.08942 | 32.21299
1269.123 | 4.795882 | 943.1237 | 3.276871 |  | 26.07877 | 25.70364 | 24.96201 | 25.21247 | 36.08287 | 32.21402
1269.223 | 4.795965 | 944.0992 | 3.276861 |  | 26.06672 | 25.72079 | 24.97533 | 25.21335 | 36.08909 | 32.23371
1269.322 | 4.795946 | 949.2814 | 3.276886 |  | 26.05455 | 25.70363 | 24.9516 | 25.21031 | 36.06303 | 32.19949
1269.421875 | 4.796709 | 945.1346 | 3.276868 |  | 26.06744 | 25.72702 | 24.96446 | 25.19429 | 36.08306 | 32.18922
1269.521 | 4.796355 | 950.7855 | 3.276884 |  | 26.05429 | 25.66655 | 24.98205 | 25.23109 | 36.0865 | 32.20575
1269.621 | 4.796555 | 945.6226 | 3.276812 |  | 26.02399 | 25.70675 | 24.97916 | 25.25036 | 36.11911 | 32.17632
1269.721 | 4.795801 | 944.7543 | 3.276872 |  | 26.0419 | 25.66489 | 24.98488 | 25.21195 | 36.10959 | 32.19189
1269.82 | 4.795855 | 941.4915 | 3.276875 |  | 26.0595 | 25.69387 | 24.97175 | 25.22741 | 36.08836 | 32.1672
1269.92 | 4.796037 | 948.5739 | 3.276904 |  | 26.07857 | 25.68883 | 24.97499 | 25.23489 | 36.10819 | 32.17686
1270.02 | 4.796283 | 941.676 | 3.276849 |  | 26.07104 | 25.6919 | 24.96514 | 25.21411 | 36.12951 | 32.14117
1270.119 | 4.795756 | 947.5751 | 3.276931 |  | 26.06429 | 25.70134 | 24.95184 | 25.24469 | 36.12421 | 32.1366
1270.21875 | 4.795901 | 944.9527 | 3.276872 |  | 26.07909 | 25.6992 | 24.97747 | 25.23598 | 36.15486 | 32.17607
1270.318 | 4.796246 | 939.6326 | 3.276897 |  | 26.08241 | 25.70599 | 24.98332 | 25.19483 | 36.16323 | 32.16246
1270.418 | 4.795111 | 938.0997 | 3.27691 |  | 26.09507 | 25.66748 | 24.94897 | 25.22575 | 36.1415 | 32.16944
1270.518 | 4.795882 | 950.0242 | 3.276869 |  | 26.08044 | 25.70888 | 24.95464 | 25.23565 | 36.12566 | 32.17544
1270.617 | 4.795837 | 951.596 | 3.276896 |  | 26.07365 | 25.67485 | 24.96056 | 25.24231 | 36.10379 | 32.16527
1270.717 | 4.795828 | 941.6466 | 3.276917 |  | 26.06755 | 25.69911 | 24.9591 | 25.22929 | 36.10837 | 32.16314
1270.816 | 4.796418 | 947.3825 | 3.276871 |  | 26.08664 | 25.67705 | 24.95767 | 25.21982 | 36.10706 | 32.12977
1270.916 | 4.796509 | 946.2515 | 3.276916 |  | 26.09003 | 25.72065 | 24.96304 | 25.22594 | 36.10669 | 32.13161
1271.015625 | 4.796536 | 942.2782 | 3.276886 |  | 26.11694 | 25.69583 | 24.97172 | 25.21077 | 36.08604 | 32.12372
1271.115 | 4.795928 | 944.2074 | 3.276877 |  | 26.11826 | 25.70035 | 24.97561 | 25.2432 | 36.12446 | 32.15094
1271.215 | 4.796655 | 947.7965 | 3.276855 |  | 26.1101 | 25.68222 | 24.96573 | 25.22521 | 36.13424 | 32.0863
1271.314 | 4.796328 | 944.4378 | 3.276874 |  | 26.11742 | 25.70953 | 24.95734 | 25.25983 | 36.09537 | 32.09035
1271.414 | 4.795747 | 945.3968 | 3.276899 |  | 26.09603 | 25.6819 | 24.97 | 25.22893 | 36.04173 | 32.08466
1271.514 | 4.7965 | 944.0137 | 3.276906 |  | 26.11406 | 25.72152 | 24.98303 | 25.21026 | 36.04724 | 32.07021
1271.613 | 4.796809 | 942.4261 | 3.276919 |  | 26.10736 | 25.6852 | 24.98543 | 25.22224 | 36.04741 | 32.06813
1271.713 | 4.796854 | 947.8681 | 3.276859 |  | 26.1131 | 25.69514 | 24.96149 | 25.23186 | 36.05786 | 32.05247
1271.8125 | 4.796854 | 945.0236 | 3.276891 |  | 26.09519 | 25.69446 | 24.98366 | 25.24458 | 36.04678 | 32.05172
1271.912 | 4.797191 | 945.1708 | 3.276932 |  | 26.10037 | 25.6776 | 24.95925 | 25.2317 | 36.06495 | 32.04251
1272.012 | 4.796427 | 937.7413 | 3.276858 |  | 26.11993 | 25.70037 | 24.9374 | 25.23334 | 36.02858 | 32.04376
1272.111 | 4.796546 | 956.4558 | 3.276863 |  | 26.09906 | 25.7045 | 24.98325 | 25.24018 | 36.00784 | 32.06455
1272.211 | 4.796954 | 940.8651 | 3.276844 |  | 26.1108 | 25.70634 | 24.96112 | 25.22442 | 36.02192 | 32.07138
1272.311 | 4.796573 | 944.1331 | 3.276858 |  | 26.10891 | 25.64856 | 24.96427 | 25.26937 | 36.00581 | 32.05888
1272.41 | 4.796718 | 945.254 | 3.276869 |  | 26.09842 | 25.68502 | 24.97981 | 25.256 | 36.00801 | 32.03888
1272.51 | 4.796391 | 941.2404 | 3.276893 |  | 26.11942 | 25.70112 | 24.94889 | 25.23591 | 36.00603 | 32.03826
1272.609375 | 4.796155 | 944.8923 | 3.27687 |  | 26.09645 | 25.67508 | 24.96141 | 25.25745 | 36.0005 | 32.02062
1272.709 | 4.796019 | 937.7349 | 3.276862 |  | 26.09919 | 25.68828 | 24.97857 | 25.22886 | 35.98406 | 32.01168
1272.809 | 4.796064 | 942.4685 | 3.276848 |  | 26.10292 | 25.70073 | 24.95848 | 25.25118 | 35.9802 | 32.02491
1272.908 | 4.795973 | 939.1412 | 3.276869 |  | 26.10009 | 25.6697 | 24.99792 | 25.22438 | 35.96086 | 31.9949
1273.008 | 4.797136 | 941.2836 | 3.27687 |  | 26.06239 | 25.68968 | 24.97895 | 25.2469 | 35.9894 | 32.00846
1273.107 | 4.796346 | 939.7393 | 3.276893 |  | 26.09166 | 25.7212 | 24.98211 | 25.24777 | 35.9502 | 32.01762
1273.207 | 4.796782 | 946.5823 | 3.276872 |  | 26.098 | 25.70204 | 24.97356 | 25.24483 | 35.99175 | 32.01815
1273.307 | 4.796173 | 936.976 | 3.276844 |  | 26.08838 | 25.68707 | 24.96792 | 25.22177 | 35.97803 | 32.02278
1273.40625 | 4.796918 | 936.811 | 3.27686 |  | 26.10497 | 25.70686 | 24.98462 | 25.25246 | 36.00566 | 32.02013
1273.506 | 4.795873 | 945.899 | 3.276914 |  | 26.06781 | 25.68627 | 24.95367 | 25.22522 | 36.00846 | 32.04539
1273.605 | 4.796 | 940.1433 | 3.276831 |  | 26.09282 | 25.70925 | 24.9888 | 25.25439 | 36.07139 | 32.0669
1273.705 | 4.795655 | 935.9007 | 3.276851 |  | 26.07641 | 25.69172 | 24.96794 | 25.24282 | 36.08093 | 32.0317
1273.805 | 4.795111 | 941.1048 | 3.276905 |  | 26.09632 | 25.72099 | 24.9583 | 25.24262 | 36.04932 | 32.07385
1273.904 | 4.796546 | 934.8341 | 3.276887 |  | 26.093 | 25.71618 | 24.96712 | 25.25397 | 36.06631 | 32.06513
1274.004 | 4.7962 | 941.4987 | 3.276862 |  | 26.09771 | 25.6983 | 24.98904 | 25.24364 | 36.05439 | 32.07604
1274.104 | 4.795828 | 939.6807 | 3.276901 |  | 26.09443 | 25.72955 | 24.95891 | 25.24719 | 36.08823 | 32.08544
1274.203125 | 4.796691 | 940.6856 | 3.276881 |  | 26.07029 | 25.72933 | 24.96646 | 25.25944 | 36.05532 | 32.09737
1274.303 | 4.795601 | 943.8215 | 3.276881 |  | 26.1122 | 25.70346 | 24.98094 | 25.25957 | 36.04632 | 32.07265
1274.402 | 4.796536 | 939.1066 | 3.276896 |  | 26.11673 | 25.74016 | 24.97178 | 25.25743 | 36.06438 | 32.11085
1274.502 | 4.795464 | 937.1477 | 3.276851 |  | 26.10728 | 25.73516 | 24.95693 | 25.23565 | 36.05477 | 32.13607
1274.602 | 4.796536 | 934.4418 | 3.276908 |  | 26.09174 | 25.72013 | 25.00122 | 25.24693 | 36.0754 | 32.10746
1274.701 | 4.796 | 934.1709 | 3.276865 |  | 26.09657 | 25.72799 | 24.98897 | 25.2179 | 36.07285 | 32.12152
1274.801 | 4.795592 | 935.5705 | 3.27688 |  | 26.10178 | 25.6958 | 24.97544 | 25.23273 | 36.06219 | 32.14311
1274.9 | 4.79561 | 935.9399 | 3.276907 |  | 26.09878 | 25.71952 | 24.99973 | 25.2404 | 36.07502 | 32.12429
1275 | 4.795973 | 936.5895 | 3.276912 |  | 26.09271 | 25.70364 | 24.95698 | 25.2416 | 36.05917 | 32.13876
1275.1 | 4.79611 | 940.812 | 3.276917 |  | 26.10695 | 25.69281 | 24.98851 | 25.23385 | 36.0624 | 32.17747
1275.199 | 4.795592 | 939.5598 | 3.276882 |  | 26.10669 | 25.72552 | 24.99309 | 25.24043 | 36.07924 | 32.14406
1275.299 | 4.795674 | 942.945 | 3.276937 |  | 26.09312 | 25.71564 | 24.97409 | 25.27003 | 36.06943 | 32.15443
1275.398 | 4.795737 | 937.4464 | 3.276921 |  | 26.10198 | 25.7283 | 24.9878 | 25.24204 | 36.06809 | 32.17409
1275.498 | 4.795265 | 937.0598 | 3.276853 |  | 26.09564 | 25.71517 | 24.98196 | 25.25043 | 36.04791 | 32.17034
1275.598 | 4.795392 | 930.2958 | 3.276849 |  | 26.14481 | 25.7282 | 24.99874 | 25.2571 | 36.06732 | 32.14321
1275.697 | 4.795365 | 936.2014 | 3.276944 |  | 26.09998 | 25.70095 | 24.97148 | 25.25345 | 36.01953 | 32.13077
1275.796875 | 4.795873 | 929.0836 | 3.276878 |  | 26.09773 | 25.74472 | 24.98346 | 25.24191 | 36.03489 | 32.15934
1275.896 | 4.795283 | 931.7135 | 3.276888 |  | 26.09167 | 25.66901 | 24.97571 | 25.26066 | 35.96416 | 32.12413
1275.996 | 4.795637 | 930.5597 | 3.276847 |  | 26.11357 | 25.73607 | 25.02108 | 25.25283 | 35.97 | 32.11558
1276.096 | 4.795682 | 930.7224 | 3.276844 |  | 26.12362 | 25.71503 | 24.99194 | 25.26162 | 35.91724 | 32.07587
1276.195 | 4.794893 | 931.7347 | 3.276875 |  | 26.10261 | 25.72144 | 24.97202 | 25.23349 | 35.89829 | 32.08157
1276.295 | 4.794774 | 930.5022 | 3.276857 |  | 26.09051 | 25.70633 | 24.99239 | 25.25854 | 35.91327 | 32.0388
1276.395 | 4.794801 | 927.6878 | 3.276925 |  | 26.08983 | 25.71641 | 24.98265 | 25.24525 | 35.91825 | 32.01111
1276.494 | 4.795492 | 937.8294 | 3.276967 |  | 26.08568 | 25.69635 | 24.98317 | 25.25781 | 35.87049 | 32.04021
1276.59375 | 4.794684 | 930.1397 | 3.276914 |  | 26.08727 | 25.71621 | 24.98491 | 25.2692 | 35.89324 | 31.98606
1276.693 | 4.795011 | 929.543 | 3.276945 |  | 26.076 | 25.70722 | 24.97592 | 25.26711 | 35.8714 | 31.9851
1276.793 | 4.794847 | 931.6028 | 3.276903 |  | 26.07449 | 25.69364 | 24.98058 | 25.24386 | 35.8935 | 31.96967
1276.893 | 4.794121 | 935.998 | 3.276894 |  | 26.05731 | 25.70468 | 24.99619 | 25.2858 | 35.90304 | 31.99794
1276.992 | 4.794947 | 933.27 | 3.276881 |  | 26.06782 | 25.72182 | 24.98145 | 25.25422 | 35.90096 | 31.98446
1277.092 | 4.795538 | 931.2247 | 3.276924 |  | 26.09964 | 25.71491 | 24.9927 | 25.24776 | 35.92199 | 32.0128
1277.191 | 4.794475 | 933.0582 | 3.276949 |  | 26.08413 | 25.6737 | 24.97453 | 25.25251 | 35.94537 | 32.01606
1277.291 | 4.795501 | 933.6324 | 3.276907 |  | 26.06647 | 25.74007 | 24.98403 | 25.2489 | 35.94128 | 32.00491
1277.390625 | 4.79472 | 934.4176 | 3.276907 |  | 26.07147 | 25.71548 | 25.00731 | 25.24189 | 35.93959 | 32.01575
1277.49 | 4.794657 | 927.6774 | 3.276883 |  | 26.09103 | 25.71914 | 24.9548 | 25.2583 | 35.93835 | 32.02198
1277.59 | 4.794692 | 930.6636 | 3.276895 |  | 26.07811 | 25.70891 | 24.98546 | 25.2497 | 35.92968 | 32.05476
1277.689 | 4.794684 | 929.8875 | 3.276925 |  | 26.06314 | 25.72383 | 24.98516 | 25.25955 | 35.90717 | 32.04269
1277.789 | 4.794493 | 930.9342 | 3.276914 |  | 26.08112 | 25.69493 | 24.99815 | 25.25675 | 35.92713 | 32.02276
1277.889 | 4.795265 | 928.8239 | 3.276877 |  | 26.07493 | 25.71611 | 24.98529 | 25.24837 | 35.91233 | 32.05762
1277.988 | 4.794011 | 932.8535 | 3.276911 |  | 26.07202 | 25.72736 | 24.98292 | 25.22202 | 35.9252 | 32.05561
1278.088 | 4.793711 | 923.8031 | 3.276876 |  | 26.03752 | 25.70447 | 24.95551 | 25.24805 | 35.92441 | 32.06118
1278.1875 | 4.794783 | 933.0286 | 3.276938 |  | 26.04063 | 25.74138 | 24.98621 | 25.24674 | 35.95156 | 32.03478
1278.287 | 4.793721 | 933.0642 | 3.276907 |  | 26.06679 | 25.74048 | 24.97829 | 25.25473 | 35.94354 | 32.05117
1278.387 | 4.794475 | 930.1632 | 3.276872 |  | 26.06032 | 25.75728 | 24.97804 | 25.27033 | 35.95657 | 32.04124
1278.486 | 4.794339 | 928.4671 | 3.276901 |  | 26.08673 | 25.71268 | 24.97064 | 25.26282 | 35.96242 | 32.08009
1278.586 | 4.794466 | 932.5062 | 3.276909 |  | 26.05704 | 25.72635 | 24.97521 | 25.27254 | 35.99092 | 32.05177
1278.686 | 4.793975 | 933.2996 | 3.276892 |  | 26.08143 | 25.70378 | 25.00825 | 25.24568 | 35.96526 | 32.07024
1278.785 | 4.794139 | 928.6582 | 3.276957 |  | 26.08698 | 25.71608 | 24.98841 | 25.28818 | 35.93816 | 32.07718
1278.885 | 4.794393 | 929.2805 | 3.276873 |  | 26.04209 | 25.74765 | 24.97748 | 25.25366 | 35.95988 | 32.08313
1278.984375 | 4.794293 | 931.217 | 3.27691 |  | 26.07306 | 25.73288 | 24.99861 | 25.26156 | 35.98678 | 32.08339
1279.084 | 4.794311 | 926.8272 | 3.276927 |  | 26.09164 | 25.71309 | 24.96243 | 25.25035 | 35.97641 | 32.04621
1279.184 | 4.794129 | 927.0455 | 3.276928 |  | 26.03555 | 25.72404 | 24.9754 | 25.25081 | 35.971 | 32.04901
1279.283 | 4.794302 | 935.0326 | 3.276888 |  | 26.06874 | 25.73258 | 24.96244 | 25.2479 | 35.97824 | 32.06812
1279.383 | 4.794847 | 922.9511 | 3.276892 |  | 26.04749 | 25.72367 | 24.99283 | 25.26869 | 35.9904 | 32.02052
1279.482 | 4.793539 | 925.9284 | 3.276926 |  | 26.07609 | 25.74681 | 24.96424 | 25.25992 | 35.99808 | 32.01316
1279.582 | 4.793466 | 927.2989 | 3.27694 |  | 26.06227 | 25.73471 | 24.96752 | 25.23764 | 36.02963 | 32.02751
1279.682 | 4.79393 | 925.4346 | 3.276922 |  | 26.04431 | 25.73395 | 24.98221 | 25.25687 | 36.03596 | 32.02364
1279.78125 | 4.793321 | 918.8587 | 3.276942 |  | 26.06639 | 25.72121 | 24.98356 | 25.28033 | 36.02738 | 32.01978
1279.881 | 4.793793 | 919.2742 | 3.276935 |  | 26.0654 | 25.74277 | 24.98336 | 25.24998 | 36.01078 | 32.02829
1279.98 | 4.793593 | 926.2649 | 3.276905 |  | 26.08179 | 25.72531 | 24.9897 | 25.25321 | 36.03671 | 32.05309
1280.08 | 4.793585 | 919.6493 | 3.276883 |  | 26.06558 | 25.72325 | 24.94926 | 25.25833 | 36.03431 | 32.01704
1280.18 | 4.793893 | 919.5665 | 3.276937 |  | 26.0846 | 25.74796 | 24.97469 | 25.25772 | 36.01455 | 32.0567
1280.279 | 4.794175 | 920.0255 | 3.276905 |  | 26.07066 | 25.7254 | 24.97057 | 25.24613 | 36.01184 | 32.04261
1280.379 | 4.793939 | 925.9298 | 3.276924 |  | 26.08557 | 25.71662 | 24.9518 | 25.28343 | 36.00253 | 32.03465
1280.479 | 4.794056 | 921.9804 | 3.276927 |  | 26.09045 | 25.70271 | 24.97477 | 25.28013 | 36.00102 | 32.02384
1280.578125 | 4.794002 | 925.2405 | 3.276894 |  | 26.09566 | 25.71604 | 24.99466 | 25.25241 | 36.01127 | 32.01644
1280.678 | 4.793948 | 918.3389 | 3.276905 |  | 26.10712 | 25.71991 | 24.98833 | 25.26981 | 35.99332 | 32.05102
1280.777 | 4.79343 | 919.5014 | 3.276915 |  | 26.08251 | 25.73676 | 24.98943 | 25.25802 | 35.97563 | 32.04443
1280.877 | 4.793612 | 926.0528 | 3.276948 |  | 26.09871 | 25.73976 | 24.95575 | 25.25238 | 36.00293 | 32.08212
1280.977 | 4.79402 | 921.8993 | 3.276938 |  | 26.09908 | 25.7026 | 24.96797 | 25.24989 | 36.00122 | 32.08775
1281.076 | 4.793821 | 921.5371 | 3.276968 |  | 26.06864 | 25.73551 | 24.97763 | 25.25944 | 35.97898 | 32.09209
1281.176 | 4.793939 | 917.8148 | 3.276934 |  | 26.0896 | 25.71021 | 24.97228 | 25.23945 | 35.9888 | 32.1008
1281.275 | 4.793112 | 915.6077 | 3.276924 |  | 26.10694 | 25.74465 | 24.98109 | 25.25056 | 35.98648 | 32.14653
1281.375 | 4.794457 | 916.0206 | 3.276931 |  | 26.10957 | 25.69361 | 24.97368 | 25.2398 | 35.99564 | 32.13199
1281.475 | 4.793103 | 919.2474 | 3.276932 |  | 26.10307 | 25.75467 | 24.98662 | 25.24906 | 36.01912 | 32.12496
1281.574 | 4.793049 | 916.7659 | 3.276921 |  | 26.08917 | 25.71624 | 25.00084 | 25.26319 | 36.00315 | 32.17005
1281.674 | 4.793003 | 918.2514 | 3.276951 |  | 26.0966 | 25.71354 | 24.99339 | 25.25032 | 36.01793 | 32.1552
1281.773 | 4.792903 | 923.0358 | 3.276925 |  | 26.09838 | 25.73085 | 24.96865 | 25.25009 | 36.00566 | 32.1523
1281.873 | 4.792649 | 917.3489 | 3.276941 |  | 26.09598 | 25.74567 | 24.96508 | 25.2416 | 35.99746 | 32.16287
1281.973 | 4.792739 | 919.5227 | 3.276882 |  | 26.11828 | 25.71612 | 24.9826 | 25.25149 | 36.01441 | 32.16922
1282.072 | 4.793176 | 918.1991 | 3.276932 |  | 26.12081 | 25.74118 | 24.99685 | 25.26275 | 36.01353 | 32.18531
1282.171875 | 4.793157 | 915.5606 | 3.276958 |  | 26.1101 | 25.74069 | 24.96903 | 25.24387 | 36.00428 | 32.21556
1282.271 | 4.792903 | 914.913 | 3.276907 |  | 26.09223 | 25.68679 | 24.96375 | 25.23754 | 36.01697 | 32.19669
1282.371 | 4.792949 | 919.351 | 3.276905 |  | 26.10456 | 25.75675 | 24.97769 | 25.27914 | 36.03093 | 32.18993
1282.471 | 4.792685 | 915.9298 | 3.27693 |  | 26.09927 | 25.73464 | 24.95853 | 25.26463 | 36.00902 | 32.19975
1282.57 | 4.793057 | 916.7551 | 3.276877 |  | 26.11397 | 25.73891 | 24.98926 | 25.26856 | 36.02413 | 32.19197
1282.67 | 4.793312 | 911.7445 | 3.276922 |  | 26.1301 | 25.73577 | 24.98352 | 25.24565 | 36.03213 | 32.19637
1282.77 | 4.792885 | 911.7737 | 3.276927 |  | 26.10498 | 25.75463 | 24.96651 | 25.27539 | 36.05174 | 32.20649
1282.869 | 4.792431 | 904.8769 | 3.276906 |  | 26.13236 | 25.75018 | 24.98527 | 25.27035 | 36.03354 | 32.18901
1282.96875 | 4.792749 | 914.4026 | 3.276959 |  | 26.13582 | 25.74198 | 24.95487 | 25.26997 | 36.02721 | 32.19296
1283.068 | 4.79303 | 908.1511 | 3.276971 |  | 26.14948 | 25.74261 | 24.98934 | 25.2973 | 36.05277 | 32.19227
1283.168 | 4.792612 | 908.9462 | 3.276902 |  | 26.16832 | 25.71415 | 24.99709 | 25.28002 | 36.02176 | 32.16684
1283.268 | 4.792567 | 910.4945 | 3.276975 |  | 26.12441 | 25.7388 | 24.98654 | 25.27907 | 36.00419 | 32.18442
1283.367 | 4.79234 | 907.4851 | 3.276941 |  | 26.10485 | 25.72212 | 24.99304 | 25.28991 | 36.02213 | 32.14618
1283.467 | 4.793103 | 911.557 | 3.276964 |  | 26.11404 | 25.74505 | 24.96171 | 25.27449 | 36.02109 | 32.16116
1283.566 | 4.791877 | 914.9699 | 3.27697 |  | 26.11541 | 25.73285 | 24.96742 | 25.2921 | 36.01468 | 32.17974
1283.666 | 4.79264 | 914.5548 | 3.276937 |  | 26.09193 | 25.73328 | 24.98581 | 25.29967 | 36.01371 | 32.18727
1283.765625 | 4.792322 | 911.4079 | 3.276915 |  | 26.09664 | 25.73029 | 24.99573 | 25.2765 | 36.02379 | 32.18774
1283.865 | 4.792476 | 913.082 | 3.276904 |  | 26.09081 | 25.72014 | 24.97595 | 25.24932 | 36.02014 | 32.15265
1283.965 | 4.792495 | 907.7487 | 3.276931 |  | 26.08611 | 25.73872 | 24.97346 | 25.24078 | 35.99412 | 32.13556
1284.064 | 4.793003 | 906.0728 | 3.276929 |  | 26.09537 | 25.71962 | 24.98371 | 25.27455 | 36.00026 | 32.13418
1284.164 | 4.792694 | 907.9859 | 3.276945 |  | 26.07582 | 25.72178 | 24.96035 | 25.28421 | 36.01325 | 32.17065
1284.264 | 4.792249 | 908.2695 | 3.276977 |  | 26.08611 | 25.73299 | 24.97172 | 25.27697 | 36.02618 | 32.15055
1284.363 | 4.793185 | 906.7904 | 3.276933 |  | 26.08734 | 25.73505 | 24.97153 | 25.28926 | 36.02586 | 32.16605
1284.463 | 4.79303 | 910.9014 | 3.276946 |  | 26.08672 | 25.71629 | 24.98017 | 25.27758 | 36.03122 | 32.18235
1284.5625 | 4.792258 | 914.0761 | 3.276939 |  | 26.07078 | 25.71442 | 24.97593 | 25.30399 | 36.03168 | 32.16367
1284.662 | 4.792277 | 907.6268 | 3.276923 |  | 26.09488 | 25.73258 | 24.95711 | 25.27098 | 36.02324 | 32.15609
1284.762 | 4.792585 | 913.6356 | 3.276931 |  | 26.08377 | 25.72054 | 24.96809 | 25.29771 | 36.04588 | 32.1609
1284.861 | 4.792531 | 902.4791 | 3.276982 |  | 26.07085 | 25.69854 | 24.99301 | 25.2788 | 36.05429 | 32.15899
1284.961 | 4.792022 | 907.7635 | 3.276954 |  | 26.09611 | 25.74882 | 24.97728 | 25.3032 | 36.04232 | 32.14054
1285.061 | 4.791531 | 905.0797 | 3.276961 |  | 26.09451 | 25.71064 | 24.97741 | 25.28291 | 36.07191 | 32.19932
1285.16 | 4.791959 | 905.2225 | 3.276928 |  | 26.08495 | 25.7153 | 24.96946 | 25.29463 | 36.05014 | 32.18029
1285.26 | 4.792376 | 908.317 | 3.276915 |  | 26.08862 | 25.72923 | 24.95839 | 25.31808 | 36.07483 | 32.2007
1285.359375 | 4.792058 | 905.4774 | 3.276916 |  | 26.10036 | 25.72586 | 24.97681 | 25.29103 | 36.07574 | 32.16971
1285.459 | 4.792821 | 913.2921 | 3.27692 |  | 26.09563 | 25.71556 | 25.0049 | 25.28296 | 36.0746 | 32.23109
1285.559 | 4.792603 | 913.4096 | 3.276929 |  | 26.09906 | 25.71578 | 24.97671 | 25.29963 | 36.06937 | 32.19424
1285.658 | 4.792894 | 914.9592 | 3.276916 |  | 26.07903 | 25.73581 | 24.96677 | 25.3115 | 36.04613 | 32.2008
1285.758 | 4.792067 | 913.1517 | 3.276907 |  | 26.10179 | 25.72369 | 24.98629 | 25.31945 | 36.07122 | 32.21664
1285.857 | 4.791359 | 910.5665 | 3.276894 |  | 26.09792 | 25.72263 | 24.9668 | 25.3215 | 36.08588 | 32.22986
1285.957 | 4.792295 | 913.035 | 3.276914 |  | 26.0894 | 25.71152 | 24.99408 | 25.32672 | 36.08186 | 32.20576
1286.057 | 4.791577 | 911.83 | 3.276955 |  | 26.08644 | 25.71466 | 24.98045 | 25.31898 | 36.11127 | 32.26114
1286.15625 | 4.792413 | 916.3618 | 3.276906 |  | 26.12119 | 25.71748 | 24.9683 | 25.29542 | 36.10087 | 32.21087
1286.256 | 4.791513 | 912.5511 | 3.276937 |  | 26.1123 | 25.73738 | 24.98492 | 25.30024 | 36.10127 | 32.22956
1286.355 | 4.791877 | 909.8301 | 3.276893 |  | 26.131 | 25.70999 | 24.94922 | 25.27851 | 36.1028 | 32.24854
1286.455 | 4.79284 | 912.0116 | 3.276935 |  | 26.09461 | 25.6995 | 24.98088 | 25.31575 | 36.09774 | 32.22627
1286.555 | 4.792131 | 913.6651 | 3.276924 |  | 26.10542 | 25.73463 | 24.96828 | 25.29572 | 36.10274 | 32.20756
1286.654 | 4.792385 | 903.3911 | 3.276866 |  | 26.13631 | 25.70925 | 24.95384 | 25.30206 | 36.14267 | 32.19796
1286.754 | 4.792394 | 911.0377 | 3.276937 |  | 26.1352 | 25.72025 | 24.97766 | 25.29409 | 36.11552 | 32.19828
1286.854 | 4.791223 | 906.7133 | 3.276913 |  | 26.13492 | 25.72027 | 25.01099 | 25.27746 | 36.14906 | 32.20014
1286.953125 | 4.791813 | 913.1635 | 3.276971 |  | 26.14151 | 25.72989 | 24.95435 | 25.28192 | 36.13432 | 32.15628
1287.053 | 4.792149 | 922.4475 | 3.276919 |  | 26.14162 | 25.72169 | 24.98461 | 25.2931 | 36.17289 | 32.15781
1287.152 | 4.792349 | 916.2623 | 3.276935 |  | 26.10668 | 25.7455 | 24.99288 | 25.31652 | 36.12764 | 32.13824
1287.252 | 4.791423 | 914.1157 | 3.276971 |  | 26.13301 | 25.72569 | 24.99195 | 25.26586 | 36.14843 | 32.14161
1287.352 | 4.791959 | 908.0736 | 3.276944 |  | 26.15294 | 25.70672 | 24.96616 | 25.31253 | 36.12837 | 32.14835
1287.451 | 4.791904 | 910.767 | 3.276952 |  | 26.15306 | 25.73559 | 24.99591 | 25.27773 | 36.16067 | 32.13929
1287.551 | 4.791813 | 905.0216 | 3.276911 |  | 26.12646 | 25.71699 | 24.98343 | 25.31629 | 36.1376 | 32.11166
1287.65 | 4.792267 | 906.2672 | 3.276944 |  | 26.15122 | 25.71326 | 24.97296 | 25.30627 | 36.13337 | 32.11975
1287.75 | 4.791986 | 904.4147 | 3.276918 |  | 26.1343 | 25.70821 | 24.97511 | 25.27433 | 36.13496 | 32.14209
1287.85 | 4.792167 | 905.9505 | 3.276959 |  | 26.12738 | 25.76577 | 24.98642 | 25.30566 | 36.16585 | 32.15253
1287.949 | 4.791967 | 909.3769 | 3.276965 |  | 26.14761 | 25.72002 | 24.97888 | 25.28423 | 36.18229 | 32.17086
1288.049 | 4.791831 | 907.1303 | 3.276987 |  | 26.14017 | 25.75181 | 25.00359 | 25.31685 | 36.16304 | 32.15696
1288.148 | 4.791568 | 906.4761 | 3.276964 |  | 26.13654 | 25.72492 | 24.97023 | 25.31214 | 36.19152 | 32.17038
1288.248 | 4.79155 | 904.0641 | 3.276915 |  | 26.12415 | 25.73822 | 24.98413 | 25.29675 | 36.14343 | 32.18204
1288.348 | 4.792349 | 906.6026 | 3.27695 |  | 26.13999 | 25.68772 | 25.00204 | 25.31338 | 36.1503 | 32.17167
1288.447 | 4.792667 | 910.2202 | 3.27695 |  | 26.14827 | 25.71982 | 24.97326 | 25.2942 | 36.16154 | 32.1523
1288.546875 | 4.791704 | 909.4316 | 3.276927 |  | 26.144 | 25.72377 | 24.98076 | 25.30203 | 36.14891 | 32.15825
1288.646 | 4.791949 | 908.8861 | 3.276902 |  | 26.10081 | 25.70575 | 24.9766 | 25.31136 | 36.16122 | 32.17372
1288.746 | 4.792195 | 910.0051 | 3.276961 |  | 26.13233 | 25.75308 | 24.97903 | 25.28766 | 36.15772 | 32.15339
1288.846 | 4.792213 | 901.9356 | 3.276971 |  | 26.11256 | 25.71035 | 24.97571 | 25.30562 | 36.11917 | 32.12971
1288.945 | 4.791913 | 911.5554 | 3.277 |  | 26.14866 | 25.73651 | 24.97092 | 25.28574 | 36.13794 | 32.16208
1289.045 | 4.791904 | 909.0631 | 3.276989 |  | 26.1194 | 25.71861 | 24.97169 | 25.31222 | 36.11999 | 32.15608
1289.145 | 4.791695 | 899.2236 | 3.276956 |  | 26.10218 | 25.70992 | 24.99065 | 25.26535 | 36.14325 | 32.14775
1289.244 | 4.791631 | 906.7056 | 3.27698 |  | 26.08757 | 25.71907 | 24.98297 | 25.27225 | 36.09747 | 32.10569
1289.34375 | 4.791113 | 908.705 | 3.276972 |  | 26.11053 | 25.69793 | 24.98421 | 25.29556 | 36.08968 | 32.13347
1289.443 | 4.791731 | 914.7054 | 3.27695 |  | 26.08247 | 25.73774 | 25.00378 | 25.28063 | 36.13985 | 32.09624
1289.543 | 4.791604 | 907.3185 | 3.27698 |  | 26.08714 | 25.67587 | 24.97132 | 25.26795 | 36.11887 | 32.09183
1289.643 | 4.792086 | 907.7022 | 3.276918 |  | 26.09467 | 25.70475 | 24.99497 | 25.26771 | 36.11553 | 32.09562
1289.742 | 4.791677 | 906.9095 | 3.27691 |  | 26.12833 | 25.70648 | 24.99425 | 25.27912 | 36.13233 | 32.10081
1289.842 | 4.791722 | 900.7815 | 3.276931 |  | 26.10052 | 25.72002 | 24.97258 | 25.30865 | 36.11111 | 32.10341
1289.941 | 4.791241 | 906.5318 | 3.27696 |  | 26.08937 | 25.701 | 24.99849 | 25.3061 | 36.15926 | 32.13519
1290.041 | 4.792022 | 906.8908 | 3.276951 |  | 26.10262 | 25.72892 | 24.98137 | 25.28691 | 36.15062 | 32.09133
1290.140625 | 4.791086 | 906.5383 | 3.276959 |  | 26.11913 | 25.73062 | 24.99901 | 25.28835 | 36.13892 | 32.07066
1290.24 | 4.791867 | 908.5935 | 3.276934 |  | 26.07907 | 25.70646 | 24.97614 | 25.30724 | 36.10076 | 32.0962
1290.34 | 4.791922 | 908.6795 | 3.276925 |  | 26.11644 | 25.7306 | 24.98961 | 25.27677 | 36.06929 | 32.09718
1290.439 | 4.791531 | 905.4226 | 3.276909 |  | 26.09421 | 25.73637 | 24.9749 | 25.31898 | 36.11674 | 32.05489
1290.539 | 4.791441 | 903.4986 | 3.276982 |  | 26.10496 | 25.70983 | 24.97425 | 25.25885 | 36.08951 | 32.0904
1290.639 | 4.792413 | 905.6784 | 3.276955 |  | 26.13463 | 25.70182 | 24.98462 | 25.3126 | 36.0742 | 32.06903
1290.738 | 4.791804 | 903.6216 | 3.276975 |  | 26.11066 | 25.74859 | 24.99277 | 25.2511 | 36.08367 | 32.09291
1290.838 | 4.791831 | 911.7775 | 3.27696 |  | 26.1242 | 25.70424 | 25.00034 | 25.2619 | 36.07426 | 32.06345
1290.9375 | 4.791568 | 903.9209 | 3.277003 |  | 26.12418 | 25.71286 | 25.00271 | 25.27928 | 36.07364 | 32.05353
1291.037 | 4.791522 | 902.8128 | 3.276946 |  | 26.14183 | 25.71218 | 24.98277 | 25.27893 | 36.04405 | 32.06723
1291.137 | 4.791313 | 901.8435 | 3.277008 |  | 26.12074 | 25.70845 | 24.98728 | 25.24982 | 36.01638 | 32.03848
1291.236 | 4.792385 | 899.2093 | 3.276937 |  | 26.13509 | 25.71517 | 25.00777 | 25.26646 | 36.034 | 32.03415
1291.336 | 4.791386 | 903.3516 | 3.276938 |  | 26.1018 | 25.70928 | 24.99356 | 25.27783 | 36.0451 | 32.06255
1291.436 | 4.792158 | 903.7893 | 3.276952 |  | 26.09883 | 25.73743 | 24.99689 | 25.24901 | 36.04884 | 32.05098
1291.535 | 4.791377 | 905.4048 | 3.276999 |  | 26.08006 | 25.66719 | 24.9859 | 25.2728 | 36.04211 | 32.05378
1291.635 | 4.791304 | 905.6566 | 3.276952 |  | 26.11269 | 25.73457 | 24.96731 | 25.26703 | 36.05597 | 32.09444
1291.734375 | 4.791613 | 900.6778 | 3.276982 |  | 26.08981 | 25.69521 | 24.99924 | 25.29102 | 36.07623 | 32.05281
1291.834 | 4.790895 | 900.5285 | 3.277006 |  | 26.10185 | 25.70843 | 25.00342 | 25.26468 | 36.05025 | 32.05222
1291.934 | 4.791504 | 903.9124 | 3.276982 |  | 26.11383 | 25.69664 | 24.98191 | 25.28365 | 36.09613 | 32.03221
1292.033 | 4.791722 | 904.0639 | 3.276976 |  | 26.10971 | 25.72106 | 24.9883 | 25.26986 | 36.05267 | 32.04837
1292.133 | 4.790977 | 903.0172 | 3.276972 |  | 26.11482 | 25.71697 | 24.97459 | 25.27123 | 36.05622 | 32.0448
1292.232 | 4.791749 | 900.7532 | 3.276949 |  | 26.12702 | 25.72227 | 25.00412 | 25.27778 | 36.08323 | 32.02175
1292.332 | 4.791849 | 898.8511 | 3.276925 |  | 26.08891 | 25.70591 | 24.97568 | 25.31837 | 36.07632 | 32.02888
1292.432 | 4.791459 | 904.0106 | 3.276966 |  | 26.13987 | 25.70149 | 24.97878 | 25.29486 | 36.10013 | 32.0571
1292.53125 | 4.792167 | 903.3546 | 3.277031 |  | 26.10315 | 25.71477 | 24.9851 | 25.29495 | 36.13024 | 32.01133
1292.631 | 4.791913 | 904.2272 | 3.276984 |  | 26.13761 | 25.73239 | 24.98469 | 25.30313 | 36.11765 | 32.01583
1292.73 | 4.79085 | 901.7017 | 3.27697 |  | 26.1115 | 25.71188 | 24.9894 | 25.27317 | 36.10228 | 32.0151
1292.83 | 4.792403 | 905.8869 | 3.276949 |  | 26.12673 | 25.69581 | 24.9734 | 25.28589 | 36.11418 | 32.03689
1292.93 | 4.791967 | 904.9127 | 3.277011 |  | 26.09969 | 25.72237 | 25.03546 | 25.30613 | 36.10469 | 32.05864
1293.029 | 4.791622 | 900.0064 | 3.276929 |  | 26.13376 | 25.73138 | 24.97932 | 25.2808 | 36.12012 | 32.09256
1293.129 | 4.791786 | 900.5104 | 3.276993 |  | 26.12287 | 25.71691 | 25.01531 | 25.28022 | 36.12246 | 32.11633
1293.229 | 4.791341 | 903.1145 | 3.276985 |  | 26.1144 | 25.70451 | 24.98739 | 25.26813 | 36.10835 | 32.12154
1293.328125 | 4.791286 | 902.0148 | 3.277009 |  | 26.10497 | 25.71739 | 24.96835 | 25.2887 | 36.12387 | 32.107
1293.428 | 4.791867 | 909.2465 | 3.277009 |  | 26.0939 | 25.71016 | 24.99612 | 25.25386 | 36.10575 | 32.10172
1293.527 | 4.791659 | 904.5864 | 3.276965 |  | 26.14419 | 25.73665 | 25.01329 | 25.27403 | 36.13507 | 32.118
1293.627 | 4.791904 | 906.491 | 3.276956 |  | 26.12467 | 25.73804 | 24.99373 | 25.27999 | 36.1317 | 32.09705
1293.727 | 4.791141 | 905.5547 | 3.276943 |  | 26.12432 | 25.72648 | 24.97861 | 25.2539 | 36.13425 | 32.10651
1293.826 | 4.790696 | 904.1381 | 3.276978 |  | 26.13612 | 25.7167 | 25.01502 | 25.27721 | 36.1235 | 32.13062
1293.926 | 4.791213 | 903.4016 | 3.276907 |  | 26.12031 | 25.72754 | 24.99397 | 25.26757 | 36.15777 | 32.12885
1294.025 | 4.791223 | 902.1297 | 3.276907 |  | 26.13457 | 25.72172 | 24.97378 | 25.2663 | 36.14072 | 32.0848
1294.125 | 4.791059 | 904.7756 | 3.276947 |  | 26.12428 | 25.72237 | 24.99041 | 25.28325 | 36.12747 | 32.13143
1294.225 | 4.792058 | 903.6941 | 3.276918 |  | 26.14987 | 25.74452 | 25.0269 | 25.30292 | 36.174 | 32.15557
1294.324 | 4.791195 | 905.2556 | 3.276896 |  | 26.14659 | 25.73364 | 25.02165 | 25.28568 | 36.1614 | 32.15612
1294.424 | 4.791205 | 898.436 | 3.276943 |  | 26.15243 | 25.73522 | 25.01383 | 25.28112 | 36.1741 | 32.17558
1294.523 | 4.791359 | 902.1506 | 3.276944 |  | 26.14315 | 25.71278 | 24.99383 | 25.2928 | 36.17584 | 32.15796
1294.623 | 4.790478 | 906.1027 | 3.276961 |  | 26.1966 | 25.74128 | 25.01093 | 25.3329 | 36.17121 | 32.17694
1294.723 | 4.79066 | 913.4743 | 3.276925 |  | 26.15473 | 25.73331 | 24.96908 | 25.28459 | 36.16665 | 32.18571
1294.822 | 4.791331 | 905.6976 | 3.27694 |  | 26.14095 | 25.75228 | 24.98879 | 25.29143 | 36.17843 | 32.21212
1294.921875 | 4.791777 | 905.4968 | 3.276963 |  | 26.13077 | 25.73973 | 25.00123 | 25.30871 | 36.18689 | 32.22339
1295.021 | 4.791068 | 901.7041 | 3.276948 |  | 26.17145 | 25.74975 | 24.98949 | 25.26976 | 36.18459 | 32.23614
1295.121 | 4.79145 | 897.4774 | 3.276958 |  | 26.14539 | 25.72625 | 24.9837 | 25.28739 | 36.18443 | 32.2088
1295.221 | 4.791559 | 906.3882 | 3.276965 |  | 26.16965 | 25.73836 | 24.97844 | 25.27988 | 36.16122 | 32.22138
1295.32 | 4.791786 | 900.2141 | 3.276966 |  | 26.14879 | 25.73075 | 25.01012 | 25.258 | 36.15303 | 32.21244
1295.42 | 4.791831 | 899.0309 | 3.276944 |  | 26.15572 | 25.73624 | 25.01793 | 25.28304 | 36.20715 | 32.25077
1295.52 | 4.791759 | 904.0657 | 3.27698 |  | 26.15124 | 25.69659 | 25.00668 | 25.30567 | 36.16704 | 32.20251
1295.619 | 4.791541 | 902.79 | 3.276949 |  | 26.16279 | 25.74605 | 24.99901 | 25.26462 | 36.17512 | 32.19162
1295.71875 | 4.791531 | 902.9841 | 3.276986 |  | 26.15879 | 25.73678 | 25.01655 | 25.30884 | 36.15375 | 32.19756
1295.818 | 4.790841 | 897.3532 | 3.276967 |  | 26.16336 | 25.72732 | 25.00014 | 25.30145 | 36.16769 | 32.19114
1295.918 | 4.791595 | 900.126 | 3.276972 |  | 26.15652 | 25.76549 | 25.00443 | 25.29203 | 36.14609 | 32.13791
1296.018 | 4.791613 | 898.0106 | 3.276977 |  | 26.18215 | 25.73473 | 24.98427 | 25.2776 | 36.13645 | 32.13706
1296.117 | 4.791168 | 902.3161 | 3.276992 |  | 26.1673 | 25.75187 | 24.98848 | 25.29871 | 36.13045 | 32.14647
1296.217 | 4.790868 | 903.046 | 3.276968 |  | 26.15102 | 25.72897 | 25.00022 | 25.30193 | 36.14036 | 32.131
1296.316 | 4.791086 | 896.1309 | 3.276927 |  | 26.16383 | 25.74499 | 24.98644 | 25.30147 | 36.15008 | 32.11216
1296.416 | 4.791795 | 897.9486 | 3.277006 |  | 26.15705 | 25.74854 | 24.99835 | 25.30013 | 36.14024 | 32.11739
1296.515625 | 4.791341 | 901.1738 | 3.276925 |  | 26.21208 | 25.71905 | 24.98026 | 25.30672 | 36.14709 | 32.09351
1296.615 | 4.790941 | 903.9049 | 3.276997 |  | 26.16969 | 25.72072 | 25.01147 | 25.28325 | 36.16387 | 32.10353
1296.715 | 4.792104 | 903.4758 | 3.276992 |  | 26.19662 | 25.76186 | 25.01651 | 25.29124 | 36.1559 | 32.087
1296.814 | 4.790795 | 904.9188 | 3.276984 |  | 26.16142 | 25.73495 | 24.98693 | 25.28618 | 36.12732 | 32.09132
1296.914 | 4.790977 | 903.7059 | 3.276957 |  | 26.17386 | 25.73776 | 25.0015 | 25.30297 | 36.11789 | 32.05039
1297.014 | 4.792249 | 901.6662 | 3.276968 |  | 26.18683 | 25.76067 | 24.99893 | 25.32574 | 36.15236 | 32.08065
1297.113 | 4.791396 | 906.8022 | 3.276931 |  | 26.17582 | 25.74624 | 24.98825 | 25.2998 | 36.12858 | 32.06196
1297.213 | 4.79254 | 902.9631 | 3.276958 |  | 26.18718 | 25.75838 | 24.99843 | 25.30116 | 36.1091 | 32.05945
1297.3125 | 4.791295 | 901.0631 | 3.276945 |  | 26.17934 | 25.72455 | 25.02527 | 25.3019 | 36.10087 | 32.08404
1297.412 | 4.791014 | 902.222 | 3.276954 |  | 26.17739 | 25.7458 | 24.99092 | 25.3189 | 36.12806 | 32.03766
1297.512 | 4.79194 | 902.265 | 3.276954 |  | 26.18135 | 25.74285 | 25.00103 | 25.30624 | 36.11707 | 32.05657
1297.611 | 4.790642 | 905.5208 | 3.276995 |  | 26.18668 | 25.74851 | 25.01664 | 25.31302 | 36.0982 | 32.07301
1297.711 | 4.791349 | 903.5672 | 3.277 |  | 26.14123 | 25.75027 | 25.01392 | 25.31284 | 36.11473 | 32.07576
1297.811 | 4.791559 | 899.6012 | 3.276986 |  | 26.15911 | 25.75303 | 24.96496 | 25.30995 | 36.09972 | 32.08772
1297.91 | 4.792022 | 903.1778 | 3.276983 |  | 26.16741 | 25.75942 | 25.03263 | 25.30497 | 36.06202 | 32.09938
1298.01 | 4.790759 | 903.6293 | 3.27698 |  | 26.16682 | 25.76018 | 24.96998 | 25.29477 | 36.07374 | 32.07901
1298.109375 | 4.791423 | 905.1165 | 3.276964 |  | 26.17278 | 25.7328 | 24.97831 | 25.3146 | 36.10063 | 32.04697
1298.209 | 4.791704 | 904.017 | 3.27697 |  | 26.1737 | 25.71601 | 25.00352 | 25.3026 | 36.06741 | 32.07964
1298.309 | 4.791286 | 903.0812 | 3.276946 |  | 26.15003 | 25.74286 | 25.01462 | 25.30726 | 36.12698 | 32.09013
1298.408 | 4.791749 | 897.0985 | 3.276949 |  | 26.13575 | 25.74693 | 25.00953 | 25.31276 | 36.07645 | 32.02785
1298.508 | 4.791241 | 902.1905 | 3.276979 |  | 26.13208 | 25.70689 | 24.99877 | 25.27406 | 36.0871 | 32.07809
1298.607 | 4.791541 | 905.4176 | 3.276987 |  | 26.1492 | 25.71812 | 25.01943 | 25.30261 | 36.11788 | 32.06401
1298.707 | 4.791468 | 907.1052 | 3.276972 |  | 26.16877 | 25.76534 | 25.00361 | 25.287 | 36.08828 | 32.06621
1298.807 | 4.791268 | 906.4404 | 3.276954 |  | 26.16823 | 25.71718 | 24.99891 | 25.30615 | 36.1232 | 32.06609
1298.90625 | 4.790977 | 907.2258 | 3.276964 |  | 26.17495 | 25.75068 | 25.00397 | 25.34674 | 36.10558 | 32.06322
1299.006 | 4.791495 | 905.5943 | 3.276994 |  | 26.16169 | 25.75355 | 25.00873 | 25.32818 | 36.10489 | 32.06971
1299.105 | 4.791232 | 906.0717 | 3.276985 |  | 26.15604 | 25.73049 | 25.01393 | 25.29272 | 36.12576 | 32.08284
1299.205 | 4.791213 | 905.6315 | 3.276955 |  | 26.1675 | 25.74819 | 24.98991 | 25.28074 | 36.1219 | 32.09459
1299.305 | 4.790996 | 906.7738 | 3.276978 |  | 26.15954 | 25.74508 | 24.97574 | 25.29911 | 36.12266 | 32.07068
1299.404 | 4.792004 | 910.0498 | 3.276966 |  | 26.161 | 25.73791 | 24.98524 | 25.27026 | 36.10739 | 32.03997
1299.504 | 4.791349 | 906.1054 | 3.276983 |  | 26.17474 | 25.72707 | 25.00486 | 25.30877 | 36.10605 | 32.06143
1299.604 | 4.791559 | 908.3363 | 3.276978 |  | 26.15157 | 25.75441 | 25.01291 | 25.29154 | 36.10852 | 32.06814
1299.703125 | 4.791259 | 907.7799 | 3.277022 |  | 26.17829 | 25.71582 | 25.00655 | 25.29902 | 36.12326 | 32.07463
1299.803 | 4.79164 | 903.4213 | 3.27696 |  | 26.14869 | 25.73586 | 25.01911 | 25.29017 | 36.1069 | 32.10106
1299.902 | 4.791613 | 901.3962 | 3.276959 |  | 26.15913 | 25.72936 | 24.9863 | 25.29435 | 36.13513 | 32.09113
1300.002 | 4.791423 | 900.7883 | 3.277005 |  | 26.16509 | 25.73432 | 25.01719 | 25.27206 | 36.13103 | 32.10218
1300.102 | 4.790959 | 903.976 | 3.276998 |  | 26.17542 | 25.74726 | 24.97593 | 25.27569 | 36.13202 | 32.15887
1300.201 | 4.792758 | 902.6854 | 3.276978 |  | 26.14777 | 25.74888 | 24.96976 | 25.32285 | 36.1345 | 32.12191
1300.301 | 4.791749 | 897.6333 | 3.277027 |  | 26.17804 | 25.7219 | 25.01747 | 25.29666 | 36.15471 | 32.11948
1300.4 | 4.791486 | 897.1455 | 3.277009 |  | 26.16408 | 25.75446 | 24.99859 | 25.32198 | 36.13498 | 32.18057
1300.5 | 4.791531 | 900.1918 | 3.276948 |  | 26.16838 | 25.76758 | 24.96924 | 25.27802 | 36.1465 | 32.16389
1300.6 | 4.791386 | 899.4121 | 3.276976 |  | 26.15709 | 25.73642 | 24.97643 | 25.30576 | 36.13757 | 32.15962
1300.699 | 4.791368 | 901.6419 | 3.276975 |  | 26.1524 | 25.7618 | 25.00261 | 25.28794 | 36.12287 | 32.14591
1300.799 | 4.790959 | 898.3993 | 3.276987 |  | 26.1641 | 25.74869 | 24.97525 | 25.30389 | 36.15862 | 32.17249
1300.898 | 4.791441 | 898.4993 | 3.277009 |  | 26.17026 | 25.75886 | 24.97804 | 25.30172 | 36.14162 | 32.14885
1300.998 | 4.791368 | 903.069 | 3.276996 |  | 26.14937 | 25.73696 | 24.99804 | 25.33284 | 36.15868 | 32.15527
1301.098 | 4.791877 | 905.1612 | 3.277032 |  | 26.13238 | 25.76247 | 24.99356 | 25.30839 | 36.13352 | 32.17077
1301.197 | 4.79184 | 904.6333 | 3.276989 |  | 26.16855 | 25.7564 | 24.97956 | 25.3117 | 36.12035 | 32.15868
1301.296875 | 4.791877 | 907.5156 | 3.27698 |  | 26.15665 | 25.75549 | 24.95181 | 25.30714 | 36.14185 | 32.14912
1301.396 | 4.791622 | 902.9379 | 3.277019 |  | 26.13576 | 25.73113 | 24.98306 | 25.34688 | 36.1392 | 32.18698
1301.496 | 4.792167 | 905.4503 | 3.27699 |  | 26.17718 | 25.77266 | 24.98868 | 25.28268 | 36.13563 | 32.15675
1301.596 | 4.791932 | 906.0391 | 3.276949 |  | 26.16219 | 25.73158 | 24.99237 | 25.33035 | 36.12419 | 32.15283
1301.695 | 4.791313 | 901.6286 | 3.27698 |  | 26.18178 | 25.73866 | 24.99887 | 25.3326 | 36.12831 | 32.16122
1301.795 | 4.791686 | 908.2991 | 3.276989 |  | 26.17188 | 25.76317 | 24.96707 | 25.31165 | 36.14439 | 32.19995
1301.895 | 4.791885 | 903.1375 | 3.276979 |  | 26.17228 | 25.75237 | 24.96871 | 25.29949 | 36.14423 | 32.22292
1301.994 | 4.791877 | 903.0119 | 3.277011 |  | 26.18531 | 25.74913 | 24.99808 | 25.32478 | 36.12708 | 32.20607
1302.09375 | 4.791178 | 906.0612 | 3.276946 |  | 26.18293 | 25.77091 | 24.9875 | 25.3056 | 36.14417 | 32.22488
1302.193 | 4.791932 | 910.1801 | 3.276973 |  | 26.18341 | 25.76541 | 25.00187 | 25.32679 | 36.13526 | 32.1966
1302.293 | 4.792467 | 905.2794 | 3.277002 |  | 26.18801 | 25.74723 | 24.98133 | 25.31972 | 36.12921 | 32.22089
1302.393 | 4.792304 | 905.9671 | 3.276953 |  | 26.1851 | 25.76889 | 24.99102 | 25.33496 | 36.12041 | 32.23366
1302.492 | 4.79145 | 903.7367 | 3.276988 |  | 26.15572 | 25.74172 | 24.99783 | 25.30569 | 36.1382 | 32.22577
1302.592 | 4.791904 | 909.1579 | 3.27698 |  | 26.1548 | 25.7837 | 24.95959 | 25.32856 | 36.11115 | 32.25159
1302.691 | 4.792086 | 904.8985 | 3.276996 |  | 26.13023 | 25.73232 | 25.02126 | 25.30466 | 36.12647 | 32.25806
1302.791 | 4.792313 | 903.4237 | 3.276978 |  | 26.18823 | 25.76548 | 24.98272 | 25.32693 | 36.13921 | 32.27131
1302.890625 | 4.79184 | 899.0266 | 3.276988 |  | 26.17162 | 25.73787 | 25.00343 | 25.32248 | 36.18372 | 32.23801
1302.99 | 4.791867 | 904.3487 | 3.27691 |  | 26.1956 | 25.74035 | 24.99706 | 25.30936 | 36.15199 | 32.26796
1303.09 | 4.792458 | 903.6447 | 3.277011 |  | 26.18801 | 25.74054 | 24.98098 | 25.30116 | 36.16457 | 32.24716
1303.189 | 4.791731 | 901.4794 | 3.27701 |  | 26.15776 | 25.7376 | 24.99952 | 25.3405 | 36.14747 | 32.23148
1303.289 | 4.791959 | 905.7019 | 3.276975 |  | 26.20883 | 25.74574 | 25.01339 | 25.3233 | 36.13597 | 32.25239
1303.389 | 4.792004 | 901.8647 | 3.277017 |  | 26.18213 | 25.76052 | 25.0083 | 25.34272 | 36.14425 | 32.24594
1303.488 | 4.792703 | 900.3908 | 3.276979 |  | 26.17427 | 25.76085 | 24.97203 | 25.32879 | 36.1583 | 32.24173
1303.588 | 4.792304 | 896.8438 | 3.276961 |  | 26.19208 | 25.74433 | 24.99437 | 25.34752 | 36.11952 | 32.24093
1303.6875 | 4.791386 | 903.4248 | 3.276981 |  | 26.20406 | 25.73616 | 25.0346 | 25.32588 | 36.14545 | 32.24535
1303.787 | 4.792058 | 905.8461 | 3.276938 |  | 26.18828 | 25.75689 | 24.98503 | 25.34749 | 36.15081 | 32.23426
1303.887 | 4.792594 | 905.4938 | 3.276974 |  | 26.20306 | 25.78924 | 24.97354 | 25.29566 | 36.13795 | 32.28428
1303.986 | 4.792449 | 907.8147 | 3.276982 |  | 26.20788 | 25.74293 | 25.01898 | 25.31033 | 36.14352 | 32.29943
1304.086 | 4.792058 | 906.753 | 3.277009 |  | 26.18966 | 25.78779 | 25 | 25.3049 | 36.14517 | 32.26229
1304.186 | 4.791577 | 903.5651 | 3.276998 |  | 26.17049 | 25.71207 | 24.99376 | 25.33218 | 36.10601 | 32.28672
1304.285 | 4.791777 | 904.5592 | 3.276975 |  | 26.18752 | 25.77584 | 25.00214 | 25.31227 | 36.1297 | 32.28347
1304.385 | 4.79204 | 906.2517 | 3.277004 |  | 26.20075 | 25.74053 | 25.01008 | 25.33347 | 36.10717 | 32.29156
1304.484375 | 4.792258 | 902.5699 | 3.27698 |  | 26.17389 | 25.75983 | 24.98382 | 25.29992 | 36.11251 | 32.24067
1304.584 | 4.792503 | 902.2761 | 3.276988 |  | 26.21172 | 25.72443 | 24.97798 | 25.28081 | 36.08924 | 32.22654
1304.684 | 4.792104 | 899.4506 | 3.276991 |  | 26.16853 | 25.71747 | 25.01381 | 25.33246 | 36.10852 | 32.22017
1304.783 | 4.79214 | 902.7291 | 3.276994 |  | 26.18587 | 25.75433 | 25.01239 | 25.31445 | 36.08347 | 32.22352
1304.883 | 4.792576 | 906.9588 | 3.276998 |  | 26.18821 | 25.70317 | 25.00382 | 25.27215 | 36.10517 | 32.17387
1304.982 | 4.792631 | 904.6613 | 3.277018 |  | 26.19477 | 25.7246 | 24.99982 | 25.27244 | 36.09293 | 32.2042
1305.082 | 4.792939 | 901.3149 | 3.277036 |  | 26.15733 | 25.71925 | 25.00786 | 25.32129 | 36.08719 | 32.17339
1305.182 | 4.792394 | 904.6009 | 3.276987 |  | 26.20675 | 25.70853 | 25.00185 | 25.28897 | 36.10974 | 32.16835
1305.28125 | 4.79224 | 902.1262 | 3.277003 |  | 26.19876 | 25.72425 | 25.00601 | 25.28448 | 36.13029 | 32.17272
1305.381 | 4.791813 | 900.2335 | 3.276971 |  | 26.17554 | 25.71508 | 24.98749 | 25.27258 | 36.10261 | 32.14794
1305.48 | 4.792776 | 906.0619 | 3.276999 |  | 26.16897 | 25.70465 | 25.00545 | 25.29354 | 36.10432 | 32.17112
1305.58 | 4.792185 | 903.3687 | 3.277001 |  | 26.16005 | 25.7017 | 24.98448 | 25.27195 | 36.13113 | 32.17685
1305.68 | 4.792676 | 901.7143 | 3.277003 |  | 26.18523 | 25.71914 | 25.02548 | 25.27875 | 36.12455 | 32.1335
1305.779 | 4.792758 | 905.6641 | 3.276967 |  | 26.17476 | 25.70023 | 24.99619 | 25.32672 | 36.12914 | 32.11342
1305.879 | 4.792667 | 908.1002 | 3.27693 |  | 26.19038 | 25.75492 | 24.9907 | 25.30391 | 36.11509 | 32.11209
1305.979 | 4.792195 | 910.4813 | 3.276981 |  | 26.14269 | 25.72132 | 25.00269 | 25.2933 | 36.1438 | 32.10238
1306.078125 | 4.792476 | 903.0174 | 3.277009 |  | 26.1847 | 25.73511 | 25.00924 | 25.31008 | 36.12552 | 32.10284
1306.178 | 4.792767 | 899.9243 | 3.276995 |  | 26.18594 | 25.75573 | 25.02352 | 25.30341 | 36.12898 | 32.06928
1306.277 | 4.793157 | 902.0073 | 3.276934 |  | 26.15173 | 25.72786 | 25.0099 | 25.28278 | 36.13962 | 32.11586
1306.377 | 4.792458 | 897.2521 | 3.276972 |  | 26.18301 | 25.7229 | 24.98157 | 25.27551 | 36.13769 | 32.09256
1306.477 | 4.792313 | 899.0761 | 3.277033 |  | 26.1735 | 25.72351 | 24.96976 | 25.28129 | 36.10961 | 32.095
1306.576 | 4.793176 | 905.5381 | 3.27701 |  | 26.19787 | 25.74375 | 25.00849 | 25.28587 | 36.13172 | 32.06982
1306.676 | 4.793057 | 906.1016 | 3.276986 |  | 26.19671 | 25.71605 | 24.99035 | 25.28728 | 36.14837 | 32.04647
1306.775 | 4.792458 | 906.8963 | 3.276975 |  | 26.18736 | 25.75705 | 25.00329 | 25.26152 | 36.14265 | 32.04667
1306.875 | 4.791913 | 903.5688 | 3.277025 |  | 26.17167 | 25.72759 | 24.9973 | 25.27192 | 36.12272 | 32.05614
1306.975 | 4.79214 | 904.6201 | 3.276944 |  | 26.20452 | 25.72602 | 25.00323 | 25.29389 | 36.13991 | 32.01859
1307.074 | 4.792358 | 906.7899 | 3.276919 |  | 26.20847 | 25.74471 | 25.00107 | 25.27572 | 36.16446 | 32.04399
1307.174 | 4.792976 | 906.6648 | 3.276956 |  | 26.20528 | 25.73368 | 25.01888 | 25.29146 | 36.17754 | 32.01925
1307.273 | 4.792921 | 900.745 | 3.276934 |  | 26.19022 | 25.71714 | 25.01386 | 25.2904 | 36.14268 | 32.019
1307.373 | 4.793094 | 900.9143 | 3.276985 |  | 26.21058 | 25.73487 | 25.01197 | 25.27682 | 36.14436 | 32.04361
1307.473 | 4.792513 | 903.1356 | 3.276978 |  | 26.17469 | 25.75205 | 24.98218 | 25.27718 | 36.16109 | 32.0319
1307.572 | 4.792594 | 902.4416 | 3.276992 |  | 26.20652 | 25.74082 | 25.00763 | 25.24381 | 36.14352 | 32.04754
1307.671875 | 4.792467 | 901.0419 | 3.276942 |  | 26.21435 | 25.72194 | 25.007 | 25.27131 | 36.16131 | 32.04699
1307.771 | 4.793221 | 899.3558 | 3.276951 |  | 26.18736 | 25.72503 | 24.99954 | 25.27825 | 36.14346 | 32.07551
1307.871 | 4.792449 | 898.6057 | 3.276989 |  | 26.19141 | 25.72175 | 25.00064 | 25.25259 | 36.13616 | 32.05612
1307.971 | 4.791804 | 899.7163 | 3.276981 |  | 26.20197 | 25.76124 | 25.01789 | 25.22462 | 36.14956 | 32.03401
1308.07 | 4.792894 | 902.0875 | 3.276987 |  | 26.20086 | 25.72945 | 25.01215 | 25.25074 | 36.15902 | 32.06033
1308.17 | 4.79284 | 906.5941 | 3.276999 |  | 26.20859 | 25.73218 | 24.99024 | 25.27636 | 36.16581 | 32.06829
1308.27 | 4.793521 | 907.1093 | 3.276965 |  | 26.18266 | 25.72487 | 25.00769 | 25.2975 | 36.15915 | 32.0551
1308.369 | 4.792576 | 903.0358 | 3.276946 |  | 26.18493 | 25.71187 | 24.97528 | 25.25834 | 36.16402 | 32.08758
1308.46875 | 4.792095 | 903.2049 | 3.277005 |  | 26.19671 | 25.72741 | 25.01618 | 25.27669 | 36.18123 | 32.07716
1308.568 | 4.792403 | 903.1083 | 3.276981 |  | 26.209 | 25.73908 | 24.99285 | 25.28867 | 36.17319 | 32.04805
1308.668 | 4.792004 | 909.8137 | 3.276957 |  | 26.18068 | 25.73896 | 24.98599 | 25.24801 | 36.13674 | 32.0519
1308.768 | 4.793112 | 907.1912 | 3.276959 |  | 26.18716 | 25.74385 | 24.99557 | 25.23537 | 36.1408 | 32.07732
1308.867 | 4.792113 | 907.841 | 3.276953 |  | 26.22808 | 25.75066 | 24.98869 | 25.27331 | 36.16431 | 32.05742
1308.967 | 4.792295 | 906.9847 | 3.277016 |  | 26.18075 | 25.71571 | 25.00459 | 25.27079 | 36.1617 | 32.07091
1309.066 | 4.793603 | 907.5696 | 3.276929 |  | 26.19663 | 25.72732 | 25.0084 | 25.23532 | 36.17649 | 32.08577
1309.166 | 4.792195 | 907.4012 | 3.276963 |  | 26.20601 | 25.72672 | 25.01703 | 25.28062 | 36.14522 | 32.07431
1309.265625 | 4.792631 | 904.2655 | 3.276981 |  | 26.19706 | 25.75295 | 24.99725 | 25.26084 | 36.17098 | 32.09383
1309.365 | 4.793376 | 907.8266 | 3.276945 |  | 26.20404 | 25.72888 | 24.99202 | 25.27998 | 36.18725 | 32.11525
1309.465 | 4.792449 | 907.2132 | 3.277015 |  | 26.16535 | 25.73057 | 24.97677 | 25.27426 | 36.17544 | 32.12551
1309.564 | 4.792994 | 906.13 | 3.277022 |  | 26.21671 | 25.75363 | 25.02026 | 25.29273 | 36.18486 | 32.10021
1309.664 | 4.793275 | 903.8103 | 3.276927 |  | 26.19545 | 25.73624 | 24.99335 | 25.27241 | 36.17809 | 32.11525
1309.764 | 4.79284 | 910.0702 | 3.276955 |  | 26.18627 | 25.7404 | 25.00838 | 25.24129 | 36.22846 | 32.10377
1309.863 | 4.791877 | 908.1347 | 3.276929 |  | 26.20464 | 25.74735 | 25.03355 | 25.2861 | 36.19926 | 32.13538
1309.963 | 4.793312 | 902.5754 | 3.276934 |  | 26.22853 | 25.757 | 25.01296 | 25.28568 | 36.21541 | 32.12276
1310.0625 | 4.792594 | 907.5081 | 3.276961 |  | 26.22721 | 25.7514 | 25.03195 | 25.29531 | 36.21379 | 32.12814
1310.162 | 4.792576 | 906.0211 | 3.276974 |  | 26.20215 | 25.73571 | 25.03413 | 25.27438 | 36.19813 | 32.11771
1310.262 | 4.793049 | 907.7443 | 3.276999 |  | 26.20715 | 25.73193 | 25.03864 | 25.25402 | 36.19218 | 32.13312
1310.361 | 4.792113 | 910.2103 | 3.276946 |  | 26.2101 | 25.7401 | 25.01967 | 25.25808 | 36.23849 | 32.14637
1310.461 | 4.79224 | 910.5441 | 3.276958 |  | 26.21177 | 25.72516 | 25.03002 | 25.2711 | 36.22355 | 32.10376
1310.561 | 4.793403 | 905.5452 | 3.277004 |  | 26.19378 | 25.74487 | 25.01023 | 25.26851 | 36.22226 | 32.15093
1310.66 | 4.793684 | 904.2594 | 3.276994 |  | 26.20886 | 25.74859 | 25.03085 | 25.28409 | 36.21016 | 32.12173
1310.76 | 4.792903 | 906.4346 | 3.276994 |  | 26.21631 | 25.71902 | 24.97623 | 25.2754 | 36.24996 | 32.12292
1310.859375 | 4.792522 | 903.1958 | 3.27699 |  | 26.21186 | 25.74804 | 25.00003 | 25.26583 | 36.203 | 32.15531
1310.959 | 4.79244 | 906.0963 | 3.27697 |  | 26.20648 | 25.74366 | 25.0357 | 25.29229 | 36.21419 | 32.1426
1311.059 | 4.792249 | 906.9328 | 3.276964 |  | 26.20606 | 25.72971 | 25.02505 | 25.26997 | 36.23039 | 32.15528
1311.158 | 4.792876 | 913.5867 | 3.277035 |  | 26.21995 | 25.74535 | 25.02343 | 25.26701 | 36.22533 | 32.13017
1311.258 | 4.792213 | 910.6205 | 3.276984 |  | 26.22131 | 25.76135 | 25.01143 | 25.2865 | 36.22361 | 32.17554
1311.357 | 4.792703 | 913.7539 | 3.276988 |  | 26.19938 | 25.76595 | 25.00282 | 25.26802 | 36.25106 | 32.13955
1311.457 | 4.792195 | 916.4735 | 3.276997 |  | 26.19998 | 25.73512 | 24.99954 | 25.2752 | 36.22523 | 32.1355
1311.557 | 4.792649 | 906.6616 | 3.276971 |  | 26.21783 | 25.75119 | 25.03059 | 25.30786 | 36.21802 | 32.11912
1311.65625 | 4.792976 | 917.3425 | 3.276993 |  | 26.2009 | 25.73683 | 25.03226 | 25.2582 | 36.23999 | 32.13519
1311.756 | 4.792495 | 908.484 | 3.276979 |  | 26.22271 | 25.75292 | 25.01407 | 25.27598 | 36.23209 | 32.12685
1311.855 | 4.793439 | 911.2569 | 3.276985 |  | 26.21968 | 25.7233 | 25.03058 | 25.28007 | 36.2279 | 32.1181
1311.955 | 4.792149 | 907.4965 | 3.276975 |  | 26.19565 | 25.73049 | 25.02151 | 25.3007 | 36.25243 | 32.14946
1312.055 | 4.792858 | 908.2966 | 3.277031 |  | 26.2179 | 25.74637 | 25.01271 | 25.27781 | 36.21469 | 32.1232
1312.154 | 4.793593 | 910.2931 | 3.27701 |  | 26.22634 | 25.72696 | 25.03214 | 25.2727 | 36.25546 | 32.16666
1312.254 | 4.793057 | 910.5775 | 3.276959 |  | 26.21571 | 25.72284 | 25.00058 | 25.29115 | 36.22771 | 32.16333
1312.354 | 4.792367 | 913.2419 | 3.276984 |  | 26.19724 | 25.75722 | 25.02727 | 25.27495 | 36.19956 | 32.17064
1312.453125 | 4.793448 | 905.8225 | 3.276953 |  | 26.20262 | 25.73199 | 25.01607 | 25.2877 | 36.22265 | 32.1622
1312.553 | 4.793367 | 909.9761 | 3.276993 |  | 26.22518 | 25.74572 | 25.01461 | 25.30062 | 36.23132 | 32.18401
1312.652 | 4.793039 | 910.4649 | 3.277039 |  | 26.19879 | 25.75696 | 25.04242 | 25.30855 | 36.24242 | 32.16451
1312.752 | 4.79293 | 904.6828 | 3.27696 |  | 26.20585 | 25.74994 | 25.0178 | 25.31276 | 36.23312 | 32.1865
1312.852 | 4.793194 | 918.4164 | 3.276999 |  | 26.2008 | 25.73718 | 25.04467 | 25.31563 | 36.21078 | 32.17942
1312.951 | 4.792667 | 911.1054 | 3.277025 |  | 26.21226 | 25.7518 | 24.98852 | 25.29259 | 36.22918 | 32.14423
1313.051 | 4.793176 | 915.1937 | 3.277001 |  | 26.22169 | 25.73121 | 25.01922 | 25.27042 | 36.19331 | 32.14896
1313.15 | 4.792231 | 912.5561 | 3.277015 |  | 26.20618 | 25.74534 | 25.02855 | 25.31777 | 36.20969 | 32.14452
1313.25 | 4.791595 | 906.6459 | 3.277011 |  | 26.22088 | 25.7372 | 25.03419 | 25.30043 | 36.25993 | 32.14005
1313.35 | 4.793439 | 915.0998 | 3.277033 |  | 26.21949 | 25.7647 | 25.02094 | 25.28517 | 36.21626 | 32.1475
1313.449 | 4.792685 | 909.011 | 3.276997 |  | 26.22343 | 25.7587 | 25.04824 | 25.3 | 36.22652 | 32.12722
1313.549 | 4.792776 | 913.7338 | 3.27694 |  | 26.20933 | 25.7173 | 25.04371 | 25.28815 | 36.22155 | 32.13382
1313.648 | 4.793294 | 913.3978 | 3.276996 |  | 26.19355 | 25.76854 | 25.006 | 25.2876 | 36.22272 | 32.12104
1313.748 | 4.79353 | 910.3785 | 3.276984 |  | 26.2163 | 25.72347 | 25.05636 | 25.30467 | 36.2175 | 32.1442
1313.848 | 4.793176 | 912.8482 | 3.276975 |  | 26.22273 | 25.75201 | 25.01408 | 25.2819 | 36.26173 | 32.11651
1313.947 | 4.792158 | 911.024 | 3.276997 |  | 26.19256 | 25.76695 | 25.03465 | 25.33014 | 36.2173 | 32.12511
1314.046875 | 4.793367 | 910.3391 | 3.276979 |  | 26.20008 | 25.78067 | 25.00807 | 25.28123 | 36.23518 | 32.14915
1314.146 | 4.791804 | 908.7006 | 3.276937 |  | 26.19843 | 25.75074 | 25.02927 | 25.32179 | 36.25987 | 32.12473
1314.246 | 4.79323 | 916.7102 | 3.276975 |  | 26.24521 | 25.75225 | 25.03426 | 25.2942 | 36.2596 | 32.14338
1314.346 | 4.793666 | 906.1389 | 3.276953 |  | 26.22824 | 25.72671 | 25.03573 | 25.31042 | 36.23561 | 32.15564
1314.445 | 4.792749 | 910.5469 | 3.276963 |  | 26.22879 | 25.74102 | 25.03588 | 25.32707 | 36.24026 | 32.13791
1314.545 | 4.793166 | 908.9187 | 3.277043 |  | 26.22902 | 25.74055 | 25.04128 | 25.34049 | 36.25262 | 32.15824
1314.645 | 4.792921 | 910.2115 | 3.276991 |  | 26.24615 | 25.7652 | 25.02579 | 25.34063 | 36.23994 | 32.15983
1314.744 | 4.794029 | 911.9664 | 3.276989 |  | 26.25047 | 25.75592 | 24.99405 | 25.28267 | 36.22983 | 32.16946
1314.84375 | 4.793076 | 910.7278 | 3.277011 |  | 26.22876 | 25.7496 | 25.01295 | 25.32364 | 36.28011 | 32.13489
1314.943 | 4.792885 | 908.8916 | 3.276937 |  | 26.23466 | 25.76436 | 25.03025 | 25.32335 | 36.24783 | 32.16867
1315.043 | 4.792939 | 907.2693 | 3.276998 |  | 26.21918 | 25.7522 | 25.00893 | 25.35962 | 36.30026 | 32.18533
1315.143 | 4.79254 | 906.5176 | 3.276968 |  | 26.26082 | 25.7403 | 25.00475 | 25.35163 | 36.26844 | 32.16401
1315.242 | 4.792849 | 910.4926 | 3.276992 |  | 26.24125 | 25.74384 | 25.02663 | 25.33885 | 36.25943 | 32.165
1315.342 | 4.793067 | 910.7251 | 3.276968 |  | 26.23207 | 25.7489 | 25.04984 | 25.30415 | 36.24041 | 32.19346
1315.441 | 4.793112 | 909.3947 | 3.276946 |  | 26.23889 | 25.76926 | 25.01158 | 25.34792 | 36.24052 | 32.18242
1315.541 | 4.793139 | 905.6383 | 3.276999 |  | 26.23351 | 25.75122 | 25.03979 | 25.33945 | 36.26285 | 32.19944
1315.640625 | 4.792576 | 906.6497 | 3.27697 |  | 26.23998 | 25.7752 | 25.0282 | 25.32676 | 36.25152 | 32.17194
1315.74 | 4.793067 | 905.9566 | 3.276953 |  | 26.22818 | 25.76879 | 25.03185 | 25.34009 | 36.25041 | 32.19094
1315.84 | 4.792994 | 901.6979 | 3.276984 |  | 26.23067 | 25.76244 | 25.01248 | 25.36334 | 36.26395 | 32.18527
1315.939 | 4.792785 | 907.4408 | 3.277006 |  | 26.25176 | 25.75514 | 25.02673 | 25.32909 | 36.2465 | 32.17285
1316.039 | 4.792957 | 908.9387 | 3.277009 |  | 26.22203 | 25.73954 | 24.98665 | 25.32896 | 36.24346 | 32.17812
1316.139 | 4.793557 | 903.6018 | 3.277037 |  | 26.24128 | 25.7545 | 25.01347 | 25.36496 | 36.24543 | 32.16628
1316.238 | 4.793094 | 907.6124 | 3.276983 |  | 26.23052 | 25.7543 | 25.02242 | 25.3186 | 36.25717 | 32.16298
1316.338 | 4.793421 | 908.1736 | 3.276961 |  | 26.25584 | 25.74524 | 25.02421 | 25.30807 | 36.23832 | 32.19799
1316.4375 | 4.792894 | 903.1557 | 3.277 |  | 26.23649 | 25.75885 | 25.02572 | 25.33205 | 36.2499 | 32.18264
1316.537 | 4.79284 | 907.9989 | 3.276997 |  | 26.27636 | 25.77177 | 25.04764 | 25.34836 | 36.22566 | 32.16929
1316.637 | 4.79303 | 907.9693 | 3.276978 |  | 26.24223 | 25.77637 | 25.02821 | 25.33825 | 36.24658 | 32.193
1316.736 | 4.792585 | 903.4079 | 3.276962 |  | 26.24248 | 25.76573 | 25.02532 | 25.33862 | 36.22789 | 32.16763
1316.836 | 4.793312 | 908.2509 | 3.277012 |  | 26.23976 | 25.75919 | 25.01781 | 25.36489 | 36.25708 | 32.16618
1316.936 | 4.792567 | 914.1645 | 3.276994 |  | 26.25393 | 25.76076 | 25.01402 | 25.34048 | 36.20415 | 32.19077
1317.035 | 4.79313 | 902.7412 | 3.277017 |  | 26.25154 | 25.76035 | 25.02712 | 25.34753 | 36.23895 | 32.16832
1317.135 | 4.79254 | 908.8544 | 3.277018 |  | 26.25929 | 25.7589 | 25.03286 | 25.36064 | 36.25358 | 32.15337
1317.234375 | 4.793312 | 912.9065 | 3.27708 |  | 26.2532 | 25.74998 | 25.02085 | 25.35276 | 36.23097 | 32.16274
1317.334 | 4.79313 | 914.4841 | 3.277 |  | 26.24288 | 25.76514 | 25.01812 | 25.36735 | 36.25808 | 32.15756
1317.434 | 4.793693 | 910.4469 | 3.276999 |  | 26.26119 | 25.7511 | 25.0466 | 25.35288 | 36.25374 | 32.15186
1317.533 | 4.792957 | 905.8746 | 3.277002 |  | 26.25535 | 25.7658 | 25.01932 | 25.36016 | 36.25178 | 32.13329
1317.633 | 4.793548 | 912.5536 | 3.276993 |  | 26.24036 | 25.78527 | 25.03273 | 25.30346 | 36.24494 | 32.1721
1317.732 | 4.792495 | 913.4789 | 3.276955 |  | 26.21889 | 25.75533 | 25.02625 | 25.33751 | 36.25001 | 32.16893
1317.832 | 4.793194 | 914.0711 | 3.276953 |  | 26.24765 | 25.81118 | 25.05236 | 25.34347 | 36.26886 | 32.13376
1317.932 | 4.792921 | 908.4929 | 3.276953 |  | 26.2732 | 25.77987 | 25.00255 | 25.35373 | 36.21591 | 32.1445
1318.03125 | 4.792749 | 911.4282 | 3.27701 |  | 26.24252 | 25.7985 | 25.03775 | 25.32794 | 36.24685 | 32.1436
1318.131 | 4.79264 | 905.9701 | 3.27697 |  | 26.26784 | 25.75225 | 25.02492 | 25.33906 | 36.2592 | 32.13599
1318.23 | 4.794374 | 904.3499 | 3.276969 |  | 26.25733 | 25.76979 | 25.02514 | 25.33196 | 36.24255 | 32.13589
1318.33 | 4.792903 | 912.9498 | 3.276957 |  | 26.26049 | 25.77317 | 25.01216 | 25.33357 | 36.23838 | 32.15971
1318.43 | 4.793548 | 913.4809 | 3.276996 |  | 26.24471 | 25.75703 | 25.01241 | 25.33821 | 36.23221 | 32.15357
1318.529 | 4.793303 | 915.4413 | 3.277006 |  | 26.269 | 25.75136 | 25.02419 | 25.32105 | 36.23483 | 32.15727
1318.629 | 4.793294 | 913.0384 | 3.276978 |  | 26.23355 | 25.78065 | 24.9958 | 25.35433 | 36.24095 | 32.13122
1318.729 | 4.79303 | 908.4268 | 3.27696 |  | 26.24533 | 25.77703 | 25.01926 | 25.34695 | 36.23792 | 32.14623
1318.828125 | 4.793194 | 907.3591 | 3.276999 |  | 26.24396 | 25.76215 | 25.03399 | 25.33873 | 36.26563 | 32.14267
1318.928 | 4.793176 | 909.6706 | 3.277009 |  | 26.26179 | 25.7887 | 25.02968 | 25.35709 | 36.23309 | 32.14734
1319.027 | 4.792831 | 915.45 | 3.276996 |  | 26.25308 | 25.80373 | 24.99878 | 25.36157 | 36.25441 | 32.14457
1319.127 | 4.792712 | 915.4099 | 3.276957 |  | 26.27403 | 25.7431 | 25.034 | 25.35533 | 36.2555 | 32.15287
1319.227 | 4.792921 | 911.6096 | 3.276993 |  | 26.24746 | 25.77907 | 25.01344 | 25.31347 | 36.24286 | 32.1562
1319.326 | 4.793076 | 913.7263 | 3.27692 |  | 26.27797 | 25.77496 | 25.0258 | 25.34676 | 36.25501 | 32.1397
1319.426 | 4.793557 | 914.0861 | 3.276981 |  | 26.24836 | 25.74856 | 24.99934 | 25.35457 | 36.23222 | 32.1374
1319.525 | 4.79383 | 911.1635 | 3.277005 |  | 26.24318 | 25.77199 | 25.03422 | 25.34035 | 36.21976 | 32.17528
1319.625 | 4.793157 | 910.2081 | 3.277005 |  | 26.2743 | 25.76366 | 25.04039 | 25.33019 | 36.23361 | 32.1237
1319.725 | 4.792513 | 911.2881 | 3.277005 |  | 26.27011 | 25.76274 | 25.01913 | 25.37236 | 36.24727 | 32.12115
1319.824 | 4.792994 | 908.0371 | 3.276975 |  | 26.2636 | 25.78282 | 25.02678 | 25.33047 | 36.25435 | 32.09929
1319.924 | 4.79313 | 914.1774 | 3.276989 |  | 26.24055 | 25.78998 | 24.9995 | 25.33234 | 36.24471 | 32.11238
1320.023 | 4.79383 | 913.5365 | 3.277017 |  | 26.26426 | 25.76448 | 25.02873 | 25.3299 | 36.24744 | 32.14065
1320.123 | 4.793593 | 914.4935 | 3.277037 |  | 26.26751 | 25.76326 | 25.0215 | 25.31809 | 36.24907 | 32.10179
1320.223 | 4.792522 | 918.1967 | 3.277 |  | 26.24547 | 25.77357 | 24.99957 | 25.31697 | 36.22681 | 32.11318
1320.322 | 4.792349 | 916.2504 | 3.27702 |  | 26.24934 | 25.77605 | 25.02583 | 25.26905 | 36.2357 | 32.10515
1320.421875 | 4.792431 | 913.9218 | 3.277019 |  | 26.2641 | 25.73908 | 24.97507 | 25.29217 | 36.26933 | 32.12721
1320.521 | 4.793666 | 913.4028 | 3.277043 |  | 26.25882 | 25.75411 | 25.02125 | 25.28625 | 36.21696 | 32.12069
1320.621 | 4.793394 | 909.2684 | 3.27701 |  | 26.26582 | 25.73253 | 25.02526 | 25.3286 | 36.24662 | 32.11731
1320.721 | 4.793394 | 914.7113 | 3.277007 |  | 26.26051 | 25.72967 | 25.00567 | 25.31328 | 36.20998 | 32.11744
1320.82 | 4.793348 | 910.7811 | 3.276991 |  | 26.24978 | 25.7696 | 25.01834 | 25.30894 | 36.20312 | 32.11917
1320.92 | 4.792831 | 915.7173 | 3.276974 |  | 26.2492 | 25.77765 | 25.01958 | 25.27587 | 36.23109 | 32.13235
1321.02 | 4.793275 | 920.7926 | 3.276992 |  | 26.27664 | 25.75494 | 24.98605 | 25.28085 | 36.23362 | 32.12339
1321.119 | 4.792921 | 917.0265 | 3.277002 |  | 26.23528 | 25.7521 | 25.0486 | 25.30574 | 36.24475 | 32.1456
1321.21875 | 4.793539 | 916.0018 | 3.276957 |  | 26.22608 | 25.75278 | 24.99125 | 25.2821 | 36.24147 | 32.12623
1321.318 | 4.793021 | 915.5252 | 3.277021 |  | 26.25362 | 25.7564 | 24.99742 | 25.28926 | 36.22366 | 32.14297
1321.418 | 4.793285 | 909.0935 | 3.277026 |  | 26.2282 | 25.75288 | 25.0163 | 25.30361 | 36.22284 | 32.14555
1321.518 | 4.793112 | 912.099 | 3.277011 |  | 26.28635 | 25.75913 | 25.01887 | 25.32087 | 36.21046 | 32.1371
1321.617 | 4.792939 | 903.613 | 3.277018 |  | 26.26007 | 25.75167 | 25.00482 | 25.30893 | 36.22469 | 32.1344
1321.717 | 4.793984 | 908.871 | 3.276965 |  | 26.27122 | 25.74331 | 25.01824 | 25.31215 | 36.17907 | 32.1298
1321.816 | 4.792304 | 906.7763 | 3.277023 |  | 26.25426 | 25.76852 | 25.00821 | 25.31502 | 36.22352 | 32.12798
1321.916 | 4.793475 | 913.1139 | 3.27705 |  | 26.26462 | 25.75103 | 25.0224 | 25.31814 | 36.21599 | 32.08687
1322.015625 | 4.79343 | 915.6291 | 3.277008 |  | 26.26085 | 25.75655 | 24.98146 | 25.2903 | 36.22662 | 32.10874
1322.115 | 4.792985 | 909.4268 | 3.276982 |  | 26.26956 | 25.73155 | 25.0525 | 25.28488 | 36.23895 | 32.12175
1322.215 | 4.792831 | 909.2181 | 3.277006 |  | 26.27894 | 25.74678 | 25.02132 | 25.29287 | 36.22264 | 32.08419
1322.314 | 4.79343 | 913.0184 | 3.276975 |  | 26.25747 | 25.75454 | 25.01019 | 25.30858 | 36.25068 | 32.1217
1322.414 | 4.793412 | 913.1799 | 3.27702 |  | 26.24707 | 25.74069 | 25.03577 | 25.31623 | 36.21975 | 32.12439
1322.514 | 4.793067 | 917.5576 | 3.276976 |  | 26.25116 | 25.7371 | 25.00395 | 25.30832 | 36.18739 | 32.13793
1322.613 | 4.792603 | 915.4838 | 3.277051 |  | 26.27563 | 25.75878 | 24.99175 | 25.29017 | 36.20078 | 32.11897
1322.713 | 4.793884 | 916.5241 | 3.276984 |  | 26.2443 | 25.71684 | 25.00249 | 25.28765 | 36.24102 | 32.13843
1322.8125 | 4.794056 | 913.153 | 3.277008 |  | 26.26396 | 25.75703 | 24.99892 | 25.32585 | 36.24986 | 32.14981
1322.912 | 4.793557 | 915.075 | 3.277018 |  | 26.27628 | 25.76489 | 24.99432 | 25.31461 | 36.23028 | 32.12879
1323.012 | 4.792567 | 914.2144 | 3.276992 |  | 26.24773 | 25.73679 | 25.0226 | 25.29167 | 36.23332 | 32.1213
1323.111 | 4.793312 | 908.5598 | 3.277011 |  | 26.24375 | 25.72677 | 25.02404 | 25.31208 | 36.20445 | 32.10014
1323.211 | 4.793821 | 911.7302 | 3.277061 |  | 26.27007 | 25.75826 | 25.01749 | 25.28575 | 36.22257 | 32.12135
1323.311 | 4.793221 | 912.3606 | 3.277045 |  | 26.26394 | 25.73663 | 25.03887 | 25.29232 | 36.21572 | 32.09478
1323.41 | 4.793357 | 913.7272 | 3.276999 |  | 26.28095 | 25.75323 | 25.00026 | 25.30701 | 36.20921 | 32.11523
1323.51 | 4.793103 | 906.9293 | 3.277026 |  | 26.25733 | 25.7589 | 25.02084 | 25.32954 | 36.22691 | 32.09625
1323.609375 | 4.792349 | 912.6828 | 3.277038 |  | 26.26279 | 25.76061 | 25.00105 | 25.31322 | 36.20482 | 32.10367
1323.709 | 4.794293 | 907.7558 | 3.276995 |  | 26.24499 | 25.74588 | 25.04345 | 25.31816 | 36.19692 | 32.10994
1323.809 | 4.792957 | 905.5429 | 3.276998 |  | 26.26658 | 25.73913 | 25.03851 | 25.33123 | 36.20698 | 32.08396
1323.908 | 4.793648 | 910.803 | 3.277034 |  | 26.25686 | 25.75646 | 25.02527 | 25.29342 | 36.21444 | 32.09218
1324.008 | 4.794175 | 907.4978 | 3.277019 |  | 26.25696 | 25.76644 | 25.01005 | 25.30954 | 36.20197 | 32.09663
1324.107 | 4.794238 | 911.2179 | 3.277075 |  | 26.25872 | 25.7632 | 25.02748 | 25.32587 | 36.21093 | 32.07067
1324.207 | 4.79373 | 917.2081 | 3.277023 |  | 26.25755 | 25.77271 | 25.00146 | 25.31081 | 36.20212 | 32.04964
1324.307 | 4.793566 | 914.4099 | 3.276983 |  | 26.25067 | 25.76551 | 25.00341 | 25.30983 | 36.18134 | 32.07419
1324.40625 | 4.793094 | 913.1747 | 3.277042 |  | 26.26335 | 25.75031 | 24.99098 | 25.32987 | 36.22267 | 32.04233
1324.506 | 4.793903 | 907.8054 | 3.277032 |  | 26.23343 | 25.78931 | 25.01978 | 25.29852 | 36.20212 | 32.05811
1324.605 | 4.794592 | 914.4882 | 3.277002 |  | 26.25147 | 25.7536 | 25.02116 | 25.28971 | 36.18835 | 32.06557
1324.705 | 4.793775 | 913.4158 | 3.277036 |  | 26.2605 | 25.76562 | 24.99996 | 25.2848 | 36.1974 | 32.05754
1324.805 | 4.793094 | 910.0657 | 3.277035 |  | 26.24112 | 25.75579 | 25.02336 | 25.30704 | 36.21186 | 32.06373
1324.904 | 4.793403 | 909.7586 | 3.277023 |  | 26.23833 | 25.77467 | 25.02277 | 25.26057 | 36.20197 | 32.08765
1325.004 | 4.794357 | 908.3258 | 3.277009 |  | 26.23588 | 25.7607 | 25.02435 | 25.3037 | 36.20428 | 32.07531
1325.104 | 4.793485 | 914.2927 | 3.277022 |  | 26.26727 | 25.76321 | 25.018 | 25.2837 | 36.20842 | 32.05757
1325.203125 | 4.794374 | 911.0617 | 3.276955 |  | 26.26023 | 25.71898 | 25.05512 | 25.30131 | 36.20634 | 32.0535
1325.303 | 4.793321 | 911.5139 | 3.277009 |  | 26.23617 | 25.74295 | 25.03379 | 25.27077 | 36.20159 | 32.10002
1325.402 | 4.794011 | 907.0708 | 3.277025 |  | 26.25154 | 25.76714 | 25.0377 | 25.28781 | 36.20871 | 32.05271
1325.502 | 4.794229 | 906.2084 | 3.277018 |  | 26.2278 | 25.72645 | 25.00721 | 25.27595 | 36.2326 | 32.06074
1325.602 | 4.793702 | 908.1242 | 3.277038 |  | 26.24374 | 25.73229 | 25.02224 | 25.27878 | 36.19867 | 32.06614
1325.701 | 4.793721 | 904.4111 | 3.277007 |  | 26.24939 | 25.76911 | 25.0415 | 25.27772 | 36.21196 | 32.0582
1325.801 | 4.793848 | 904.9528 | 3.277005 |  | 26.25789 | 25.74918 | 25.03231 | 25.31154 | 36.1901 | 32.08107
1325.9 | 4.794466 | 910.3469 | 3.277024 |  | 26.25975 | 25.74429 | 25.04325 | 25.27943 | 36.2235 | 32.0983
1326 | 4.79383 | 908.656 | 3.27704 |  | 26.25125 | 25.75253 | 25.02913 | 25.2873 | 36.22713 | 32.0655
1326.1 | 4.793294 | 905.2544 | 3.276995 |  | 26.24919 | 25.73287 | 25.04477 | 25.30514 | 36.23204 | 32.07056
1326.199 | 4.792739 | 906.7648 | 3.277039 |  | 26.24203 | 25.73236 | 25.05033 | 25.30951 | 36.17873 | 32.11261
1326.299 | 4.793857 | 915.2406 | 3.277036 |  | 26.25876 | 25.76462 | 25.01924 | 25.26879 | 36.22509 | 32.09732
1326.398 | 4.793648 | 914.241 | 3.277021 |  | 26.25597 | 25.73472 | 25.03535 | 25.27477 | 36.18502 | 32.08452
1326.498 | 4.794029 | 915.3028 | 3.277032 |  | 26.25887 | 25.75696 | 25.04289 | 25.26963 | 36.20266 | 32.10659
1326.598 | 4.793721 | 912.1519 | 3.27703 |  | 26.25928 | 25.73911 | 25.02273 | 25.28255 | 36.20264 | 32.09469
1326.697 | 4.793721 | 911.3526 | 3.277046 |  | 26.24668 | 25.75438 | 25.00473 | 25.28412 | 36.20501 | 32.06492
1326.796875 | 4.794011 | 905.5857 | 3.27705 |  | 26.25759 | 25.74253 | 24.99793 | 25.30543 | 36.17351 | 32.10707
1326.896 | 4.793076 | 907.8164 | 3.277068 |  | 26.2336 | 25.78282 | 25.03325 | 25.31179 | 36.20588 | 32.10119
1326.996 | 4.793503 | 909.1848 | 3.277003 |  | 26.26837 | 25.75072 | 25.02611 | 25.29428 | 36.16438 | 32.09413
1327.096 | 4.793957 | 911.5633 | 3.277034 |  | 26.24834 | 25.73106 | 25.02749 | 25.26353 | 36.16657 | 32.0535
1327.195 | 4.793957 | 906.8076 | 3.276992 |  | 26.2596 | 25.73219 | 25.04699 | 25.30595 | 36.19379 | 32.06625
1327.295 | 4.793448 | 906.5203 | 3.277029 |  | 26.24986 | 25.77107 | 25.03403 | 25.25893 | 36.18362 | 32.03627
1327.395 | 4.793821 | 909.4888 | 3.277019 |  | 26.27079 | 25.75113 | 25.02644 | 25.28839 | 36.17519 | 32.04948
1327.494 | 4.793621 | 908.468 | 3.27702 |  | 26.24566 | 25.74345 | 25.01798 | 25.29692 | 36.17315 | 32.03434
1327.59375 | 4.792731 | 910.2382 | 3.276999 |  | 26.24756 | 25.76815 | 25.03819 | 25.29023 | 36.19798 | 32.06387
1327.693 | 4.793412 | 909.3391 | 3.277052 |  | 26.25182 | 25.73401 | 25.02327 | 25.2896 | 36.17215 | 32.05843
1327.793 | 4.793376 | 908.3862 | 3.277056 |  | 26.25977 | 25.75109 | 25.02407 | 25.26446 | 36.1819 | 32.08378
1327.893 | 4.793049 | 911.2227 | 3.277054 |  | 26.23652 | 25.76412 | 25.02467 | 25.30902 | 36.18538 | 32.08503
1327.992 | 4.793176 | 909.2213 | 3.277068 |  | 26.26178 | 25.76466 | 25.02083 | 25.28322 | 36.20014 | 32.09697
1328.092 | 4.793076 | 905.3425 | 3.277051 |  | 26.25185 | 25.76658 | 25.02489 | 25.31556 | 36.16291 | 32.09401
1328.191 | 4.793112 | 913.0717 | 3.277014 |  | 26.24913 | 25.75051 | 25.07482 | 25.27175 | 36.17219 | 32.09867
1328.291 | 4.793257 | 908.9873 | 3.277078 |  | 26.23242 | 25.75011 | 25.02909 | 25.26877 | 36.18731 | 32.09227
1328.390625 | 4.793466 | 910.209 | 3.277062 |  | 26.24726 | 25.77465 | 25.00764 | 25.28343 | 36.18541 | 32.09873
1328.49 | 4.792531 | 901.3964 | 3.277008 |  | 26.22405 | 25.75414 | 25.02546 | 25.30597 | 36.16643 | 32.08271
1328.59 | 4.793666 | 903.9743 | 3.277026 |  | 26.23676 | 25.74869 | 25.05117 | 25.27435 | 36.17809 | 32.09665
1328.689 | 4.793821 | 904.6607 | 3.27712 |  | 26.24304 | 25.75461 | 25.0507 | 25.28281 | 36.15949 | 32.07705
1328.789 | 4.793385 | 905.2353 | 3.277038 |  | 26.21805 | 25.73356 | 25.02118 | 25.27332 | 36.1623 | 32.0943
1328.889 | 4.794211 | 905.8042 | 3.277055 |  | 26.23065 | 25.76743 | 25.03329 | 25.27797 | 36.1557 | 32.09597
1328.988 | 4.793112 | 914.6842 | 3.277031 |  | 26.19689 | 25.76384 | 25.00323 | 25.31166 | 36.16917 | 32.11406
1329.088 | 4.792813 | 908.3978 | 3.277058 |  | 26.21085 | 25.76688 | 25.03853 | 25.28781 | 36.17757 | 32.07968
1329.1875 | 4.793194 | 906.1125 | 3.277035 |  | 26.22108 | 25.72874 | 25.03741 | 25.30218 | 36.17366 | 32.08397
1329.287 | 4.793675 | 908.9267 | 3.276998 |  | 26.1905 | 25.76594 | 25.03559 | 25.283 | 36.17094 | 32.09626
1329.387 | 4.793648 | 909.7506 | 3.27703 |  | 26.22797 | 25.73016 | 25.02914 | 25.2732 | 36.19041 | 32.14116
1329.486 | 4.793821 | 909.6522 | 3.277095 |  | 26.22567 | 25.73537 | 25.06316 | 25.29474 | 36.19904 | 32.12597
1329.586 | 4.792631 | 905.3089 | 3.277048 |  | 26.22331 | 25.75736 | 25.02983 | 25.31097 | 36.17879 | 32.10618
1329.686 | 4.793057 | 905.3731 | 3.277056 |  | 26.21366 | 25.74974 | 25.04475 | 25.25118 | 36.20926 | 32.10581
1329.785 | 4.792549 | 907.6692 | 3.277009 |  | 26.20464 | 25.73966 | 25.03706 | 25.29943 | 36.22556 | 32.11424
1329.885 | 4.793475 | 908.4519 | 3.277089 |  | 26.23176 | 25.74994 | 25.0378 | 25.29479 | 36.20215 | 32.14368
1329.984375 | 4.79333 | 903.4968 | 3.277054 |  | 26.20913 | 25.76181 | 25.06854 | 25.29278 | 36.18597 | 32.10194
1330.084 | 4.792967 | 909.8242 | 3.277045 |  | 26.17859 | 25.75614 | 25.05914 | 25.24976 | 36.22548 | 32.13175
1330.184 | 4.792767 | 907.6072 | 3.277061 |  | 26.2359 | 25.76582 | 25.02744 | 25.26724 | 36.17808 | 32.11476
1330.283 | 4.792813 | 905.2118 | 3.27707 |  | 26.20934 | 25.75424 | 25.02577 | 25.26684 | 36.23067 | 32.08743
1330.383 | 4.793139 | 906.316 | 3.277072 |  | 26.20654 | 25.7643 | 25.04792 | 25.3034 | 36.22826 | 32.11939
1330.482 | 4.793367 | 911.2854 | 3.277025 |  | 26.22777 | 25.75219 | 25.06035 | 25.32344 | 36.22282 | 32.13148
1330.582 | 4.79284 | 910.7315 | 3.277069 |  | 26.20835 | 25.76927 | 25.04597 | 25.33453 | 36.20799 | 32.1258
1330.682 | 4.793394 | 911.6142 | 3.277073 |  | 26.24472 | 25.76288 | 25.05372 | 25.33354 | 36.21928 | 32.12890625
1330.78125 | 4.792867 | 911.2537 | 3.277033 |  | 26.23191 | 25.78028 | 25.03312 | 25.31155 | 36.22609 | 32.104
1330.881 | 4.793512 | 904.4603 | 3.277054 |  | 26.24696 | 25.77349 | 25.04722 | 25.34497 | 36.23516 | 32.1062
1330.98 | 4.793312 | 908.0148 | 3.277054 |  | 26.22602 | 25.77906 | 25.04246 | 25.30994 | 36.19982 | 32.08718
1331.08 | 4.793267 | 907.659 | 3.277009 |  | 26.21685 | 25.76577 | 25.03756 | 25.28996 | 36.24466 | 32.1184
1331.18 | 4.793021 | 909.0782 | 3.277031 |  | 26.23864 | 25.73235 | 25.0225 | 25.30748 | 36.23178 | 32.07811
1331.279 | 4.792603 | 904.9468 | 3.276993 |  | 26.23466 | 25.75332 | 25.04931 | 25.27689 | 36.21825 | 32.10548
1331.379 | 4.793166 | 912.362 | 3.277044 |  | 26.22596 | 25.77145 | 25.03955 | 25.28803 | 36.22993 | 32.06919
1331.479 | 4.793475 | 905.9154 | 3.27703 |  | 26.25277 | 25.74234 | 25.04447 | 25.31515 | 36.23312 | 32.08546
1331.578125 | 4.792667 | 903.5392 | 3.277041 |  | 26.23977 | 25.75961 | 25.05261 | 25.3095 | 36.24453 | 32.09035
1331.678 | 4.792912 | 901.0237 | 3.27708 |  | 26.26045 | 25.76665 | 25.06369 | 25.32232 | 36.23361 | 32.10155
1331.777 | 4.793421 | 906.288 | 3.277045 |  | 26.23543 | 25.755 | 25.04505 | 25.30216 | 36.25852 | 32.08699
1331.877 | 4.792576 | 899.0352 | 3.27701 |  | 26.25048 | 25.76597 | 25.06513 | 25.30884 | 36.23383 | 32.07192
1331.977 | 4.793121 | 905.9127 | 3.27703 |  | 26.23363 | 25.76159 | 25.04854 | 25.3483 | 36.22421 | 32.10555
1332.076 | 4.793003 | 895.6895 | 3.277037 |  | 26.27 | 25.80921 | 25.01586 | 25.30827 | 36.23153 | 32.09765
1332.176 | 4.793003 | 902.306 | 3.277037 |  | 26.23537 | 25.77887 | 25.03933 | 25.30506 | 36.23542 | 32.11655
1332.275 | 4.792949 | 899.8115 | 3.277023 |  | 26.24586 | 25.7671 | 25.05532 | 25.30675 | 36.21254 | 32.08941
1332.375 | 4.792685 | 900.9763 | 3.277082 |  | 26.24039 | 25.7685 | 25.06182 | 25.31346 | 36.23072 | 32.07186
1332.475 | 4.793321 | 902.2308 | 3.277029 |  | 26.25363 | 25.76532 | 25.05105 | 25.32644 | 36.22153 | 32.10126
1332.574 | 4.793203 | 902.0048 | 3.277029 |  | 26.2352 | 25.78145 | 25.05422 | 25.31679 | 36.22261 | 32.13857
1332.674 | 4.79264 | 903.8821 | 3.277051 |  | 26.2499 | 25.76333 | 25.04679 | 25.31892 | 36.22928 | 32.11834
1332.773 | 4.793612 | 907.4942 | 3.27702 |  | 26.25374 | 25.76608 | 25.05321 | 25.31433 | 36.2027 | 32.10263
1332.873 | 4.791613 | 899.5336 | 3.277101 |  | 26.23895 | 25.77076 | 25.03736 | 25.2948 | 36.23516 | 32.12868
1332.973 | 4.792785 | 902.3627 | 3.277067 |  | 26.24449 | 25.78788 | 25.04882 | 25.31598 | 36.25043 | 32.13321
1333.072 | 4.792803 | 903.932 | 3.277008 |  | 26.23792 | 25.7669 | 25.05447 | 25.34091 | 36.24014 | 32.12496
1333.171875 | 4.793439 | 902.2015 | 3.277005 |  | 26.25809 | 25.78539 | 25.06805 | 25.31786 | 36.20361 | 32.12389
1333.271 | 4.792767 | 902.7943 | 3.277087 |  | 26.25607 | 25.77824 | 25.02808 | 25.31071 | 36.22448 | 32.1813
1333.371 | 4.791977 | 904.6372 | 3.277041 |  | 26.2441 | 25.78025 | 25.03126 | 25.29607 | 36.24323 | 32.13283
1333.471 | 4.792994 | 905.4661 | 3.27706 |  | 26.23331 | 25.78164 | 25.03508 | 25.30977 | 36.21774 | 32.19478
1333.57 | 4.792649 | 907.4575 | 3.27701 |  | 26.23565 | 25.81042 | 25.03441 | 25.31855 | 36.21997 | 32.20353
1333.67 | 4.792467 | 909.286 | 3.277012 |  | 26.24355 | 25.78758 | 25.05514 | 25.34423 | 36.20249 | 32.15576
1333.77 | 4.79194 | 910.0814 | 3.277011 |  | 26.27474 | 25.7594 | 25.03415 | 25.32436 | 36.23857 | 32.19066
1333.869 | 4.792413 | 899.8655 | 3.277012 |  | 26.2534 | 25.75426 | 25.04615 | 25.32643 | 36.24163 | 32.19175
1333.96875 | 4.792558 | 901.4334 | 3.27703 |  | 26.2023 | 25.78356 | 25.04611 | 25.29259 | 36.23611 | 32.16622
1334.068 | 4.79343 | 905.5581 | 3.276989 |  | 26.2213 | 25.77338 | 25.0671 | 25.33482 | 36.22556 | 32.16145
1334.168 | 4.79293 | 904.0801 | 3.277048 |  | 26.22969 | 25.79258 | 25.05831 | 25.33322 | 36.22992 | 32.1675
1334.268 | 4.792358 | 904.8418 | 3.277032 |  | 26.22352 | 25.76959 | 25.03863 | 25.3357 | 36.21613 | 32.14143
1334.367 | 4.792431 | 904.4433 | 3.277015 |  | 26.23628 | 25.78393 | 25.03258 | 25.34093 | 36.2333 | 32.17769
1334.467 | 4.79323 | 908.077 | 3.277111 |  | 26.22397 | 25.76159 | 25.06061 | 25.31491 | 36.24499 | 32.11835
1334.566 | 4.792749 | 908.5728 | 3.277024 |  | 26.21523 | 25.79423 | 25.04015 | 25.32404 | 36.24871 | 32.14354
1334.666 | 4.792921 | 904.2054 | 3.277017 |  | 26.24174 | 25.78289 | 25.05368 | 25.319 | 36.2451 | 32.07934
1334.765625 | 4.792203 | 902.9007 | 3.27696 |  | 26.22382 | 25.75874 | 25.05094 | 25.34396 | 36.23079 | 32.10867
1334.865 | 4.793085 | 903.6594 | 3.276918 |  | 26.24108 | 25.77804 | 25.05374 | 25.34692 | 36.25378 | 32.07114
1334.965 | 4.792049 | 907.5486 | 3.276878 |  | 26.2305 | 25.77415 | 25.0376 | 25.34854 | 36.2491 | 32.09255
1335.064 | 4.793503 | 907.1863 | 3.276925 |  | 26.24855 | 25.76302 | 25.02417 | 25.32658 | 36.22013 | 32.07756
1335.164 | 4.79214 | 906.0772 | 3.27698 |  | 26.26768 | 25.79339 | 25.04667 | 25.35627 | 36.23667 | 32.07372
1335.264 | 4.793294 | 904.0473 | 3.27688 |  | 26.21506 | 25.76883 | 25.04006 | 25.37148 | 36.25825 | 32.08256
1335.363 | 4.792558 | 903.9438 | 3.276892 |  | 26.2481 | 25.8021 | 25.03255 | 25.30448 | 36.22598 | 32.07666
1335.463 | 4.792685 | 898.5449 | 3.27688 |  | 26.25897 | 25.76818 | 25.06669 | 25.34092 | 36.24333 | 32.08484
1335.5625 | 4.792921 | 901.2536 | 3.276922 |  | 26.23798 | 25.78997 | 25.04025 | 25.31225 | 36.24612 | 32.05849
1335.662 | 4.792167 | 906.8496 | 3.276954 |  | 26.22885 | 25.77619 | 25.016 | 25.33157 | 36.26701 | 32.07178
1335.762 | 4.79214 | 904.3106 | 3.276913 |  | 26.23373 | 25.8055 | 25.02418 | 25.30289 | 36.23441 | 32.07867
1335.861 | 4.792058 | 901.9162 | 3.276896 |  | 26.25836 | 25.78252 | 25.03387 | 25.34818 | 36.2297 | 32.10122
1335.961 | 4.792785 | 899.4092 | 3.276887 |  | 26.2536 | 25.79755 | 25.04114 | 25.33356 | 36.23685 | 32.12146
1336.061 | 4.792349 | 900.3969 | 3.276889 |  | 26.24781 | 25.78796 | 25.03505 | 25.32906 | 36.25956 | 32.10822
1336.16 | 4.792949 | 901.0116 | 3.276976 |  | 26.27345 | 25.78594 | 25.01847 | 25.30509 | 36.254 | 32.11523
1336.26 | 4.791741 | 898.9377 | 3.276898 |  | 26.25804 | 25.81 | 25.01725 | 25.32072 | 36.22461 | 32.10044
1336.359375 | 4.792712 | 898.4387 | 3.276893 |  | 26.26065 | 25.79057 | 25.01454 | 25.34994 | 36.22979 | 32.11678
1336.459 | 4.793376 | 901.1289 | 3.276896 |  | 26.27313 | 25.77356 | 25.07082 | 25.31609 | 36.24125 | 32.1301
1336.559 | 4.792421 | 900.3681 | 3.276908 |  | 26.25749 | 25.80714 | 25.02404 | 25.339 | 36.22393 | 32.10417
1336.658 | 4.792994 | 899.7174 | 3.276922 |  | 26.2424 | 25.77241 | 25.0423 | 25.3073 | 36.23207 | 32.09762
1336.758 | 4.791677 | 900.4752 | 3.27692 |  | 26.243 | 25.79935 | 25.01909 | 25.32061 | 36.24285 | 32.09312
1336.857 | 4.792885 | 900.5122 | 3.276921 |  | 26.25734 | 25.77119 | 25.05221 | 25.32581 | 36.24981 | 32.12202
1336.957 | 4.792149 | 897.6932 | 3.276977 |  | 26.27167 | 25.77779 | 25.03278 | 25.32379 | 36.22368 | 32.11709
1337.057 | 4.793039 | 902.108 | 3.276937 |  | 26.27266 | 25.79504 | 25.02906 | 25.31478 | 36.23314 | 32.11714
1337.15625 | 4.792358 | 895.6056 | 3.276938 |  | 26.26096 | 25.7703 | 25.04829 | 25.33067 | 36.24442 | 32.10149
1337.256 | 4.79234 | 902.9609 | 3.276968 |  | 26.25554 | 25.78833 | 25.03567 | 25.29099 | 36.24342 | 32.10363
1337.355 | 4.79184 | 896.5535 | 3.276938 |  | 26.2761 | 25.7881 | 25.04951 | 25.30974 | 36.22895 | 32.09457
1337.455 | 4.791813 | 895.082 | 3.276916 |  | 26.24699 | 25.80422 | 25.03168 | 25.33776 | 36.24821 | 32.12262
1337.555 | 4.792421 | 904.2968 | 3.276928 |  | 26.26693 | 25.77267 | 25.03258 | 25.33107 | 36.26011 | 32.11049
1337.654 | 4.792076 | 896.2368 | 3.276913 |  | 26.25363 | 25.78988 | 25.0096 | 25.31636 | 36.26751 | 32.16766
1337.754 | 4.791513 | 898.0015 | 3.276918 |  | 26.25313 | 25.78167 | 25.04957 | 25.2905 | 36.27003 | 32.13308
1337.854 | 4.792313 | 902.5949 | 3.276867 |  | 26.28266 | 25.78853 | 25.01872 | 25.31412 | 36.26851 | 32.16348
1337.953125 | 4.792849 | 898.8035 | 3.276954 |  | 26.2535 | 25.76176 | 25.03632 | 25.30623 | 36.22921 | 32.12424
1338.053 | 4.792013 | 897.7602 | 3.276911 |  | 26.24443 | 25.78874 | 25.02572 | 25.30101 | 36.2612 | 32.16261
1338.152 | 4.792167 | 896.8053 | 3.276955 |  | 26.26538 | 25.76781 | 25.05873 | 25.3058 | 36.28485 | 32.18378
1338.252 | 4.791486 | 894.9708 | 3.276943 |  | 26.24659 | 25.77782 | 25.02608 | 25.314 | 36.27325 | 32.15572
1338.352 | 4.79224 | 899.4128 | 3.276948 |  | 26.27657 | 25.80432 | 25.01176 | 25.31268 | 36.2389 | 32.18277
1338.451 | 4.791959 | 896.3364 | 3.276896 |  | 26.28411 | 25.76102 | 25.01829 | 25.30919 | 36.2636 | 32.18847
1338.551 | 4.791722 | 895.363 | 3.276943 |  | 26.2437 | 25.78134 | 25.0696 | 25.28998 | 36.23275 | 32.18587
1338.65 | 4.791822 | 897.2655 | 3.276943 |  | 26.24007 | 25.78948 | 25.00729 | 25.32297 | 36.25222 | 32.21021
1338.75 | 4.793212 | 890.4483 | 3.276945 |  | 26.25353 | 25.78306 | 25.03474 | 25.2835 | 36.23828 | 32.19688
1338.85 | 4.791631 | 891.703 | 3.276918 |  | 26.2374 | 25.75619 | 25.02955 | 25.34485 | 36.24884 | 32.18665
1338.949 | 4.791759 | 895.0415 | 3.276914 |  | 26.2477 | 25.80783 | 25.03017 | 25.33974 | 36.25795 | 32.19764
1339.049 | 4.792195 | 887.3869 | 3.276997 |  | 26.22951 | 25.79117 | 25.0055 | 25.32433 | 36.25748 | 32.17952
1339.148 | 4.791513 | 893.9348 | 3.276896 |  | 26.26364 | 25.7713 | 25.03647 | 25.3296 | 36.22867 | 32.19242
1339.248 | 4.79164 | 889.2584 | 3.276949 |  | 26.23378 | 25.7984 | 25.0415 | 25.29529 | 36.25961 | 32.21326
1339.348 | 4.792776 | 888.581 | 3.276909 |  | 26.25671 | 25.79219 | 25.0253 | 25.33088 | 36.22887 | 32.20721
1339.447 | 4.791704 | 892.2704 | 3.276907 |  | 26.2465 | 25.77793 | 25.04734 | 25.30554 | 36.24096 | 32.18293
1339.546875 | 4.791304 | 891.243 | 3.276938 |  | 26.25319 | 25.76048 | 25.02265 | 25.31667 | 36.21883 | 32.19121
1339.646 | 4.791877 | 891.9149 | 3.276929 |  | 26.27147 | 25.75303 | 25.04486 | 25.31609 | 36.23788 | 32.20323
1339.746 | 4.791205 | 887.9978 | 3.276946 |  | 26.26224 | 25.78271 | 25.02537 | 25.33522 | 36.22051 | 32.18923
1339.846 | 4.791659 | 889.1878 | 3.276929 |  | 26.23975 | 25.76916 | 25.07076 | 25.35009 | 36.2143 | 32.20533
1339.945 | 4.792385 | 884.8028 | 3.277003 |  | 26.22406 | 25.76184 | 25.00295 | 25.30879 | 36.22245 | 32.17567
1340.045 | 4.791768 | 893.2301 | 3.27695 |  | 26.24863 | 25.81474 | 25.01622 | 25.31803 | 36.24723 | 32.21662
1340.145 | 4.791213 | 885.552 | 3.277023 |  | 26.23353 | 25.76631 | 25.0361 | 25.31179 | 36.20203 | 32.21211
1340.244 | 4.790823 | 884.6946 | 3.276965 |  | 26.23261 | 25.78388 | 25.05848 | 25.31853 | 36.19899 | 32.224
1340.34375 | 4.791459 | 887.347 | 3.277004 |  | 26.23092 | 25.74795 | 25.03333 | 25.31082 | 36.21392 | 32.20627
1340.443 | 4.792367 | 887.8294 | 3.276972 |  | 26.22611 | 25.79831 | 25.03833 | 25.30552 | 36.22249 | 32.24495
1340.543 | 4.791667 | 885.2647 | 3.277006 |  | 26.23721 | 25.78338 | 25.01811 | 25.30392 | 36.19325 | 32.23988
1340.643 | 4.790968 | 884.5816 | 3.277054 |  | 26.21599 | 25.79827 | 25.04517 | 25.30467 | 36.20703125 | 32.25189
1340.742 | 4.79086 | 884.2432 | 3.276995 |  | 26.19472 | 25.7664 | 25.04601 | 25.25251 | 36.2136 | 32.21205
1340.842 | 4.792031 | 887.1711 | 3.276982 |  | 26.22305 | 25.75488 | 25.05291 | 25.28544 | 36.17742 | 32.23971
1340.941 | 4.791885 | 892.1198 | 3.277007 |  | 26.21228 | 25.79021 | 25.03991 | 25.30565 | 36.189 | 32.25916
1341.041 | 4.791241 | 888.0977 | 3.277007 |  | 26.22255 | 25.75998 | 25.05774 | 25.32438 | 36.19521 | 32.29237
1341.140625 | 4.790996 | 882.1933 | 3.277012 |  | 26.2413 | 25.79204 | 25.00449 | 25.29096 | 36.1908 | 32.28333
1341.24 | 4.791659 | 885.0523 | 3.277028 |  | 26.22043 | 25.75949 | 25.0697 | 25.31735 | 36.17131 | 32.29131
1341.34 | 4.791386 | 878.9324 | 3.277011 |  | 26.22626 | 25.76155 | 25.0316 | 25.31981 | 36.17984 | 32.25355
1341.439 | 4.791849 | 880.4848 | 3.277004 |  | 26.22878 | 25.81589 | 25.03283 | 25.2894 | 36.18085 | 32.29133
1341.539 | 4.791331 | 883.5465 | 3.276944 |  | 26.22788 | 25.76848 | 25.014 | 25.34481 | 36.16803 | 32.26535
1341.639 | 4.79125 | 886.117 | 3.277021 |  | 26.21831 | 25.75349 | 25.06142 | 25.2959 | 36.14831 | 32.28241
1341.738 | 4.791486 | 885.0562 | 3.276971 |  | 26.21748 | 25.79462 | 25.02348 | 25.30013 | 36.16088 | 32.31126
1341.838 | 4.791522 | 884.6144 | 3.277021 |  | 26.21943 | 25.7518 | 25.02474 | 25.31391 | 36.17259 | 32.27244
1341.9375 | 4.791195 | 882.2274 | 3.277001 |  | 26.22806 | 25.74774 | 25.05794 | 25.30365 | 36.16207 | 32.28525
1342.037 | 4.790814 | 878.9049 | 3.277004 |  | 26.24901 | 25.78823 | 25.02622 | 25.32032 | 36.15912 | 32.29866
1342.137 | 4.791213 | 886.2592 | 3.276999 |  | 26.21593 | 25.78016 | 25.03457 | 25.34835 | 36.16628 | 32.3102
1342.236 | 4.79086 | 883.4077 | 3.277033 |  | 26.24148 | 25.76788 | 25.06139 | 25.3459 | 36.16663 | 32.29711
1342.336 | 4.791885 | 887.7551 | 3.276976 |  | 26.23145 | 25.75558 | 25.06693 | 25.3206 | 36.18407 | 32.28515
1342.436 | 4.790996 | 885.8359 | 3.277018 |  | 26.20144 | 25.81838 | 25.03071 | 25.30115 | 36.18323 | 32.28561
1342.535 | 4.790959 | 877.927 | 3.276996 |  | 26.2282 | 25.77259 | 25.0228 | 25.30792 | 36.16641 | 32.31184
1342.635 | 4.790669 | 882.4145 | 3.276983 |  | 26.23058 | 25.79612 | 25.03151 | 25.31822 | 36.183 | 32.30316
1342.734375 | 4.791659 | 881.7109 | 3.277 |  | 26.20815 | 25.75668 | 25.0267 | 25.28101 | 36.18943 | 32.27929
1342.834 | 4.791386 | 883.4763 | 3.277 |  | 26.21977 | 25.7567 | 25.04584 | 25.3125 | 36.18795 | 32.27239
1342.934 | 4.790696 | 885.3004 | 3.276966 |  | 26.23141 | 25.73457 | 25.0546 | 25.3276 | 36.16904 | 32.25963
1343.033 | 4.790996 | 883.112 | 3.276989 |  | 26.2126 | 25.79079 | 25.03477 | 25.30125 | 36.1864 | 32.29293
1343.133 | 4.790642 | 883.1427 | 3.276973 |  | 26.22207 | 25.77392 | 25.03481 | 25.30877 | 36.18058 | 32.28904
1343.232 | 4.791023 | 875.6369 | 3.276972 |  | 26.21269 | 25.77189 | 25.03083 | 25.30397 | 36.18055 | 32.27172
1343.332 | 4.791649 | 881.7681 | 3.276984 |  | 26.21937 | 25.77422 | 25.01867 | 25.30571 | 36.17663 | 32.28878
1343.432 | 4.791495 | 880.9387 | 3.277018 |  | 26.22046 | 25.77507 | 25.01624 | 25.30823 | 36.15306 | 32.25472
1343.53125 | 4.790968 | 880.1289 | 3.276994 |  | 26.23294 | 25.78755 | 25.05893 | 25.30848 | 36.16921 | 32.25445
1343.631 | 4.790496 | 876.9743 | 3.276974 |  | 26.21911 | 25.7627 | 25.07319 | 25.30435 | 36.13724 | 32.2599
1343.73 | 4.791032 | 881.2627 | 3.277023 |  | 26.19863 | 25.75776 | 25.04922 | 25.33407 | 36.15097 | 32.23697
1343.83 | 4.790559 | 880.7049 | 3.276953 |  | 26.20979 | 25.77469 | 25.05345 | 25.33562 | 36.17427 | 32.24553
1343.93 | 4.790605 | 877.0224 | 3.277059 |  | 26.19247 | 25.76346 | 25.04072 | 25.31273 | 36.16226 | 32.23949
1344.029 | 4.79016 | 886.2068 | 3.276989 |  | 26.20482 | 25.79318 | 25.03293 | 25.33195 | 36.14554 | 32.24443
1344.129 | 4.791095 | 883.7764 | 3.277094 |  | 26.1917 | 25.74232 | 25.02213 | 25.324 | 36.14835 | 32.22945
1344.229 | 4.790596 | 879.2428 | 3.277173 |  | 26.19456 | 25.77109 | 25.04033 | 25.33246 | 36.17665 | 32.22789
1344.328125 | 4.790542 | 882.8552 | 3.277002 |  | 26.20308 | 25.77074 | 25.04878 | 25.31312 | 36.16624 | 32.24883
1344.428 | 4.790823 | 875.2231 | 3.277032 |  | 26.21796 | 25.75521 | 25.06694 | 25.32745 | 36.15937 | 32.21732
1344.527 | 4.790387 | 875.078 | 3.277123 |  | 26.20464 | 25.75755 | 25.03712 | 25.32206 | 36.14806 | 32.23172
1344.627 | 4.790414 | 884.9156 | 3.277133 |  | 26.21701 | 25.77528 | 25.03872 | 25.33385 | 36.1478 | 32.22237
1344.727 | 4.79065 | 881.1766 | 3.277006 |  | 26.2025 | 25.78074 | 25.03503 | 25.34008 | 36.12904 | 32.23444
1344.826 | 4.790523 | 883.3806 | 3.27699 |  | 26.2122 | 25.75561 | 25.05272 | 25.35586 | 36.12681 | 32.23808
1344.926 | 4.790569 | 879.5397 | 3.277011 |  | 26.23105 | 25.77037 | 25.04712 | 25.32016 | 36.16325 | 32.22948
1345.025 | 4.79066 | 877.9646 | 3.276982 |  | 26.21528 | 25.77361 | 25.03571 | 25.32715 | 36.13683 | 32.24979
1345.125 | 4.790214 | 878.2583 | 3.277057 |  | 26.2007 | 25.78934 | 25.03686 | 25.34386 | 36.17135 | 32.21886
1345.225 | 4.791277 | 881.3753 | 3.277007 |  | 26.21633 | 25.75688 | 25.07136 | 25.32352 | 36.15076 | 32.22184
1345.324 | 4.78986 | 879.4862 | 3.276995 |  | 26.20843 | 25.76272 | 25.06234 | 25.36155 | 36.13984 | 32.1987
1345.424 | 4.789851 | 880.6297 | 3.276978 |  | 26.21026 | 25.76909 | 25.02464 | 25.33943 | 36.15603 | 32.20665
1345.523 | 4.790324 | 884.7319 | 3.276992 |  | 26.20891 | 25.75067 | 25.0597 | 25.33461 | 36.14743 | 32.23185
1345.623 | 4.789678 | 884.0343 | 3.276952 |  | 26.21546 | 25.77527 | 25.06414 | 25.34855 | 36.13694 | 32.20771
1345.723 | 4.789833 | 886.7174 | 3.277018 |  | 26.20005 | 25.74677 | 25.05478 | 25.34365 | 36.1618 | 32.22765
1345.822 | 4.789987 | 881.7272 | 3.276966 |  | 26.22989 | 25.7537 | 25.05103 | 25.3429 | 36.18192 | 32.23864
1345.921875 | 4.790359 | 883.8418 | 3.276943 |  | 26.21666 | 25.77142 | 25.08388 | 25.3866 | 36.19171 | 32.24974
1346.021 | 4.789806 | 885.3895 | 3.276999 |  | 26.20694 | 25.77896 | 25.06658 | 25.37822 | 36.2158 | 32.23428
1346.121 | 4.790487 | 878.091 | 3.276978 |  | 26.21144 | 25.76693 | 25.08142 | 25.35688 | 36.2084 | 32.2576
1346.221 | 4.789915 | 881.8011 | 3.276969 |  | 26.24576 | 25.77632 | 25.03637 | 25.36791 | 36.20139 | 32.248
1346.32 | 4.790023 | 881.0319 | 3.277023 |  | 26.21163 | 25.77248 | 25.07647 | 25.39478 | 36.21501 | 32.21913
1346.42 | 4.790587 | 883.5895 | 3.276994 |  | 26.20846 | 25.77685 | 25.06152 | 25.37735 | 36.20198 | 32.26064
1346.52 | 4.790705 | 876.2684 | 3.27698 |  | 26.22785 | 25.77796 | 25.06546 | 25.35605 | 36.22942 | 32.20688
1346.619 | 4.790432 | 880.4677 | 3.27699 |  | 26.21721 | 25.79863 | 25.05502 | 25.36854 | 36.24582 | 32.26171
1346.71875 | 4.79085 | 880.7309 | 3.277024 |  | 26.20991 | 25.79696 | 25.05173 | 25.37094 | 36.24527 | 32.24799
1346.818 | 4.790332 | 879.3882 | 3.277006 |  | 26.22121 | 25.75445 | 25.08927 | 25.38133 | 36.2134 | 32.25324
1346.918 | 4.790741 | 885.5071 | 3.276943 |  | 26.23156 | 25.78552 | 25.08937 | 25.37905 | 36.22222 | 32.24389
1347.018 | 4.789806 | 880.4846 | 3.277003 |  | 26.23507 | 25.77368 | 25.05494 | 25.39742 | 36.20875 | 32.25502
1347.117 | 4.791613 | 879.6279 | 3.276949 |  | 26.21503 | 25.80005 | 25.0707 | 25.37916 | 36.23509 | 32.24123
1347.217 | 4.791423 | 881.8831 | 3.276965 |  | 26.21712 | 25.76106 | 25.09747 | 25.39055 | 36.24545 | 32.24513
1347.316 | 4.790106 | 884.9174 | 3.276967 |  | 26.22202 | 25.78923 | 25.06475 | 25.37426 | 36.2507 | 32.21806
1347.416 | 4.790396 | 880.5036 | 3.277002 |  | 26.21685 | 25.75648 | 25.05415 | 25.35039 | 36.24693 | 32.23325
1347.515625 | 4.790133 | 883.5982 | 3.276961 |  | 26.24318 | 25.80321 | 25.05181 | 25.36599 | 36.22968 | 32.24955
1347.615 | 4.790868 | 877.3471 | 3.276979 |  | 26.24671 | 25.78213 | 25.06969 | 25.36489 | 36.24027 | 32.22794
1347.715 | 4.791604 | 881.6783 | 3.277014 |  | 26.22777 | 25.76356 | 25.05655 | 25.41088 | 36.24234 | 32.22856
1347.814 | 4.790768 | 876.6581 | 3.277028 |  | 26.24429 | 25.78681 | 25.06973 | 25.35505 | 36.28919 | 32.21272
1347.914 | 4.790441 | 878.4912 | 3.27701 |  | 26.25272 | 25.7644 | 25.05476 | 25.36556 | 36.26514 | 32.19269
1348.014 | 4.790378 | 878.825 | 3.276967 |  | 26.244 | 25.79482 | 25.08368 | 25.35938 | 36.26273 | 32.19283
1348.113 | 4.790115 | 877.3452 | 3.27701 |  | 26.23668 | 25.78119 | 25.07617 | 25.35748 | 36.25338 | 32.20929
1348.213 | 4.790596 | 880.3427 | 3.276983 |  | 26.27008 | 25.7955 | 25.04505 | 25.33712 | 36.246 | 32.20496
1348.3125 | 4.790296 | 880.1777 | 3.276963 |  | 26.26862 | 25.77304 | 25.06068 | 25.36812 | 36.2525 | 32.20768
1348.412 | 4.790378 | 884.5195 | 3.277006 |  | 26.23529 | 25.79209 | 25.04622 | 25.34317 | 36.27492 | 32.2048
1348.512 | 4.790523 | 876.6196 | 3.277022 |  | 26.24228 | 25.79457 | 25.08823 | 25.38365 | 36.26507 | 32.21861
1348.611 | 4.789696 | 883.7736 | 3.277021 |  | 26.27167 | 25.80118 | 25.05971 | 25.34604 | 36.23674 | 32.17741
1348.711 | 4.789915 | 882.7833 | 3.276966 |  | 26.26146 | 25.78986 | 25.0556 | 25.36408 | 36.23191 | 32.1548
1348.811 | 4.790632 | 879.858 | 3.276964 |  | 26.26368 | 25.76586 | 25.0618 | 25.36777 | 36.25912 | 32.16986
1348.91 | 4.790614 | 877.4373 | 3.276986 |  | 26.27047 | 25.78065 | 25.09623 | 25.36857 | 36.26261 | 32.1219
1349.01 | 4.789924 | 879.7407 | 3.276948 |  | 26.29114 | 25.76702 | 25.05457 | 25.38346 | 36.24779 | 32.16076
1349.109375 | 4.790714 | 878.2597 | 3.27702 |  | 26.28717 | 25.78583 | 25.07919 | 25.32474 | 36.26397 | 32.1797
1349.209 | 4.79006 | 882.9155 | 3.276992 |  | 26.27702 | 25.78366 | 25.06708 | 25.3344 | 36.25795 | 32.17572
1349.309 | 4.790496 | 880.4939 | 3.276978 |  | 26.27733 | 25.7937 | 25.08493 | 25.34279 | 36.26955 | 32.19774
1349.408 | 4.790523 | 882.0192 | 3.276981 |  | 26.27147 | 25.8018 | 25.06327 | 25.35805 | 36.26242 | 32.18039
1349.508 | 4.790587 | 880.0474 | 3.277001 |  | 26.29416 | 25.76353 | 25.07516 | 25.32908 | 36.26046 | 32.21741
1349.607 | 4.79065 | 879.7671 | 3.277015 |  | 26.27773 | 25.80073 | 25.05842 | 25.34653 | 36.24281 | 32.22643
1349.707 | 4.791123 | 879.82 | 3.27699 |  | 26.28485 | 25.7888 | 25.07524 | 25.33925 | 36.26936 | 32.25811
1349.807 | 4.790805 | 880.8551 | 3.276991 |  | 26.29166 | 25.81139 | 25.05876 | 25.35422 | 36.27929 | 32.22701
1349.90625 | 4.790078 | 879.9822 | 3.276978 |  | 26.2661 | 25.80774 | 25.07947 | 25.38009 | 36.25094 | 32.2228
1350.006 | 4.790605 | 885.9316 | 3.276952 |  | 26.27274 | 25.77107 | 25.07931 | 25.31561 | 36.25071 | 32.22995
1350.105 | 4.791186 | 881.3208 | 3.276967 |  | 26.29486 | 25.79216 | 25.06036 | 25.35701 | 36.2253 | 32.2244
1350.205 | 4.79046 | 880.3942 | 3.276978 |  | 26.2785 | 25.76745 | 25.0566 | 25.33984 | 36.22329 | 32.21642
1350.305 | 4.79145 | 882.2233 | 3.276952 |  | 26.30827 | 25.7861 | 25.09022 | 25.34405 | 36.22864 | 32.22641
1350.404 | 4.790895 | 882.4976 | 3.27699 |  | 26.28774 | 25.79131 | 25.08706 | 25.34924 | 36.23368 | 32.20128
1350.504 | 4.79065 | 879.5153 | 3.276969 |  | 26.2895 | 25.77869 | 25.0382 | 25.37516 | 36.23867 | 32.19767
1350.604 | 4.790296 | 889.5105 | 3.276998 |  | 26.26978 | 25.80017 | 25.06805 | 25.35508 | 36.23744 | 32.1875
1350.703125 | 4.790996 | 884.8867 | 3.276979 |  | 26.27221 | 25.77872 | 25.0674 | 25.37961 | 36.22898 | 32.17303
1350.803 | 4.790814 | 879.2906 | 3.27699 |  | 26.29309 | 25.80387 | 25.07152 | 25.33998 | 36.21563 | 32.18638
1350.902 | 4.79105 | 885.3549 | 3.276992 |  | 26.2905 | 25.77841 | 25.06657 | 25.34501 | 36.2169 | 32.17434
1351.002 | 4.790559 | 881.9159 | 3.277003 |  | 26.25778 | 25.763 | 25.07296 | 25.35893 | 36.22214 | 32.16172
1351.102 | 4.789769 | 886.4474 | 3.27696 |  | 26.2796 | 25.81532 | 25.06523 | 25.38235 | 36.22613 | 32.1679
1351.201 | 4.790441 | 888.9068 | 3.277007 |  | 26.28137 | 25.80593 | 25.06682 | 25.33287 | 36.20038 | 32.1869
1351.301 | 4.790996 | 886.1964 | 3.277009 |  | 26.27903 | 25.81875 | 25.07051 | 25.36667 | 36.21773 | 32.16792
1351.4 | 4.79125 | 887.4176 | 3.276989 |  | 26.28129 | 25.79277 | 25.04911 | 25.36961 | 36.22433 | 32.15049
1351.5 | 4.790414 | 891.4979 | 3.277011 |  | 26.29534 | 25.7867 | 25.06438 | 25.38209 | 36.19441 | 32.16944
1351.6 | 4.791159 | 889.2204 | 3.277006 |  | 26.26361 | 25.77986 | 25.07113 | 25.37585 | 36.22556 | 32.16272
1351.699 | 4.790677 | 881.7927 | 3.27699 |  | 26.23108 | 25.80829 | 25.05008 | 25.41268 | 36.2205 | 32.12572
1351.799 | 4.790078 | 889.1416 | 3.276984 |  | 26.27098 | 25.80706 | 25.04548 | 25.3664 | 36.20714 | 32.11745
1351.898 | 4.791286 | 886.9058 | 3.277006 |  | 26.28439 | 25.82525 | 25.06371 | 25.37852 | 36.20575 | 32.15227
1351.998 | 4.791659 | 888.7794 | 3.276987 |  | 26.28705 | 25.81838 | 25.06481 | 25.35214 | 36.2154 | 32.13686
1352.098 | 4.790823 | 891.8311 | 3.276984 |  | 26.27921 | 25.81248 | 25.0634 | 25.33864 | 36.21345 | 32.13509
1352.197 | 4.791178 | 888.0203 | 3.276973 |  | 26.28918 | 25.75451 | 25.0871 | 25.35271 | 36.18348 | 32.11399
1352.296875 | 4.791178 | 892.2191 | 3.276981 |  | 26.2812 | 25.79361 | 25.07229 | 25.34782 | 36.18044 | 32.13395
1352.396 | 4.790805 | 889.8996 | 3.277012 |  | 26.29972 | 25.81515 | 25.0708 | 25.33048 | 36.20182 | 32.1172
1352.496 | 4.79105 | 887.7744 | 3.27702 |  | 26.31409 | 25.77734 | 25.04407 | 25.36419 | 36.19961 | 32.14515
1352.596 | 4.791541 | 891.6948 | 3.277024 |  | 26.3038 | 25.80192 | 25.05739 | 25.39956 | 36.22562 | 32.12621
1352.695 | 4.791023 | 890.0949 | 3.277066 |  | 26.30523 | 25.78312 | 25.06411 | 25.36199 | 36.21894 | 32.13053
1352.795 | 4.791404 | 887.3901 | 3.27713 |  | 26.29197 | 25.80466 | 25.04747 | 25.34184 | 36.20453 | 32.13058
1352.895 | 4.792222 | 886.4757 | 3.277143 |  | 26.29319 | 25.78527 | 25.07092 | 25.36999 | 36.22555 | 32.11914
1352.994 | 4.790614 | 888.4589 | 3.277109 |  | 26.30754 | 25.8002 | 25.09299 | 25.36749 | 36.19817 | 32.11725
1353.09375 | 4.792485 | 886.9986 | 3.277132 |  | 26.30107 | 25.77489 | 25.05209 | 25.34708 | 36.17423 | 32.12556
1353.193 | 4.791913 | 893.8316 | 3.277118 |  | 26.28878 | 25.7982 | 25.06246 | 25.32519 | 36.16575 | 32.12222
1353.293 | 4.791885 | 889.7495 | 3.277176 |  | 26.29765 | 25.79132 | 25.07284 | 25.35583 | 36.14329 | 32.09187
1353.393 | 4.791368 | 887.5931 | 3.277079 |  | 26.27557 | 25.80275 | 25.0473 | 25.34845 | 36.19166 | 32.11258
1353.492 | 4.792249 | 895.7344 | 3.277096 |  | 26.29931 | 25.80482 | 25.06731 | 25.36536 | 36.18459 | 32.13429
1353.592 | 4.791777 | 886.0355 | 3.277139 |  | 26.29072 | 25.81918 | 25.08492 | 25.37066 | 36.19101 | 32.13608
1353.691 | 4.791777 | 897.8197 | 3.27713 |  | 26.28679 | 25.81124 | 25.05737 | 25.33523 | 36.16425 | 32.13295
1353.791 | 4.790496 | 895.056 | 3.277112 |  | 26.27281 | 25.78966 | 25.05952 | 25.33209 | 36.19074 | 32.14267
1353.890625 | 4.79244 | 893.7619 | 3.277096 |  | 26.28731 | 25.79475 | 25.07852 | 25.32048 | 36.18682 | 32.13437
1353.99 | 4.791541 | 892.0938 | 3.277118 |  | 26.27798 | 25.80989 | 25.06063 | 25.3371 | 36.1818 | 32.15498
1354.09 | 4.79075 | 892.5759 | 3.277136 |  | 26.28295 | 25.80873 | 25.05341 | 25.36527 | 36.16256 | 32.16761
1354.189 | 4.791849 | 894.8881 | 3.277113 |  | 26.26845 | 25.77421 | 25.06675 | 25.34373 | 36.17461 | 32.15782
1354.289 | 4.791967 | 890.5699 | 3.277126 |  | 26.29078 | 25.81633 | 25.08007 | 25.35899 | 36.15646 | 32.14818
1354.389 | 4.791759 | 895.3377 | 3.277153 |  | 26.27587 | 25.7911 | 25.07075 | 25.33886 | 36.17389 | 32.18085
1354.488 | 4.791495 | 888.9718 | 3.277155 |  | 26.28621 | 25.81738 | 25.07264 | 25.32747 | 36.1935 | 32.16449
1354.588 | 4.79155 | 892.0667 | 3.277116 |  | 26.29406 | 25.77145 | 25.09439 | 25.34481 | 36.19279 | 32.16922
1354.6875 | 4.791631 | 887.0453 | 3.277098 |  | 26.27841 | 25.82406 | 25.04609 | 25.3368 | 36.16506 | 32.17513
1354.787 | 4.791858 | 886.9742 | 3.277124 |  | 26.28547 | 25.779 | 25.07637 | 25.33308 | 36.16987 | 32.19343
1354.887 | 4.791541 | 885.0229 | 3.277112 |  | 26.3039 | 25.80487 | 25.05257 | 25.36685 | 36.15932 | 32.17205
1354.986 | 4.792067 | 890.8549 | 3.277128 |  | 26.27831 | 25.7913 | 25.0558 | 25.34067 | 36.14025 | 32.1595
1355.086 | 4.791522 | 890.5435 | 3.277154 |  | 26.28977 | 25.82716 | 25.06348 | 25.34827 | 36.10481 | 32.1801
1355.186 | 4.791922 | 885.8687 | 3.277149 |  | 26.27446 | 25.79222 | 25.05569 | 25.37617 | 36.11578 | 32.20197
1355.285 | 4.792122 | 894.246 | 3.277094 |  | 26.26356 | 25.80291 | 25.07478 | 25.33647 | 36.07767 | 32.20591
1355.385 | 4.792203 | 889.2605 | 3.277085 |  | 26.30021 | 25.82107 | 25.06427 | 25.36501 | 36.07851 | 32.19135
1355.484375 | 4.791604 | 886.7584 | 3.277135 |  | 26.26046 | 25.77298 | 25.04948 | 25.35032 | 36.09261 | 32.18445
1355.584 | 4.791531 | 892.2604 | 3.27712 |  | 26.30219 | 25.7824 | 25.04735 | 25.33963 | 36.0737 | 32.20903
1355.684 | 4.791804 | 895.4641 | 3.277147 |  | 26.29457 | 25.79369 | 25.06211 | 25.38322 | 36.09203 | 32.21294
1355.783 | 4.792267 | 889.3773 | 3.277105 |  | 26.2792 | 25.79423 | 25.04159 | 25.34086 | 36.07768 | 32.23314
1355.883 | 4.792703 | 892.6208 | 3.277089 |  | 26.28338 | 25.78908 | 25.05012 | 25.35227 | 36.09656 | 32.26971
1355.982 | 4.792213 | 897.1703 | 3.277112 |  | 26.27756 | 25.81969 | 25.0536 | 25.34895 | 36.08922 | 32.24448
1356.082 | 4.792086 | 887.8314 | 3.277116 |  | 26.27058 | 25.82577 | 25.06343 | 25.34995 | 36.09311 | 32.29249
1356.182 | 4.792076 | 887.7746 | 3.277146 |  | 26.28904 | 25.82558 | 25.0474 | 25.35751 | 36.06083 | 32.25158
1356.28125 | 4.792076 | 891.1188 | 3.277096 |  | 26.25596 | 25.76085 | 25.06226 | 25.32762 | 36.01256 | 32.24807
1356.381 | 4.79254 | 888.2062 | 3.27714 |  | 26.25846 | 25.78259 | 25.04776 | 25.33602 | 36.03325 | 32.2362
1356.48 | 4.792267 | 895.5398 | 3.277104 |  | 26.27709 | 25.80492 | 25.0304 | 25.33084 | 36.01057 | 32.22005
1356.58 | 4.792376 | 896.3967 | 3.277116 |  | 26.28113 | 25.7951 | 25.05827 | 25.36833 | 36.01445 | 32.22815
1356.68 | 4.791858 | 894.468 | 3.277122 |  | 26.24257 | 25.78616 | 25.07174 | 25.33758 | 36.02624 | 32.22238
1356.779 | 4.79234 | 893.6359 | 3.277103 |  | 26.24766 | 25.7903 | 25.05008 | 25.33505 | 35.9752 | 32.21256
1356.879 | 4.792185 | 890.3434 | 3.277153 |  | 26.22704 | 25.76993 | 25.08502 | 25.31439 | 35.98418 | 32.20578
1356.979 | 4.79254 | 890.5387 | 3.277091 |  | 26.24464 | 25.81191 | 25.05024 | 25.34423 | 35.98259 | 32.24618
1357.078125 | 4.791486 | 893.5971 | 3.277131 |  | 26.23506 | 25.83073 | 25.07307 | 25.32335 | 35.98319 | 32.21323
1357.178 | 4.792485 | 889.9003 | 3.277069 |  | 26.25002 | 25.77143 | 25.06345 | 25.35398 | 35.93999 | 32.22915
1357.277 | 4.79234 | 892.8377 | 3.277136 |  | 26.2513 | 25.77091 | 25.06209 | 25.33556 | 35.91328 | 32.18774
1357.377 | 4.793793 | 893.4816 | 3.277102 |  | 26.22722 | 25.77733 | 25.04982 | 25.34557 | 35.93821 | 32.20197
1357.477 | 4.792967 | 891.3729 | 3.277111 |  | 26.24083 | 25.78356 | 25.04815 | 25.33496 | 35.90038 | 32.17766
1357.576 | 4.792567 | 888.2459 | 3.277132 |  | 26.24151 | 25.80143 | 25.07804 | 25.34629 | 35.90608 | 32.16864
1357.676 | 4.792513 | 894.5664 | 3.27711 |  | 26.20913 | 25.80449 | 25.05781 | 25.35687 | 35.91054 | 32.14196
1357.775 | 4.79313 | 898.0012 | 3.277104 |  | 26.24051 | 25.796 | 25.06192 | 25.35316 | 35.92702 | 32.14116
1357.875 | 4.792267 | 897.2607 | 3.277149 |  | 26.19484 | 25.80105 | 25.03875 | 25.3633 | 35.93156 | 32.12428
1357.975 | 4.792231 | 896.3601 | 3.27712 |  | 26.2304 | 25.80226 | 25.05223 | 25.34493 | 35.95496 | 32.14658
1358.074 | 4.792603 | 898.5249 | 3.277112 |  | 26.23153 | 25.75942 | 25.04154 | 25.35856 | 35.90919 | 32.10975
1358.174 | 4.793166 | 904.1067 | 3.277101 |  | 26.19449 | 25.7899 | 25.04506 | 25.33911 | 35.91603 | 32.08021
1358.273 | 4.793303 | 904.9963 | 3.277097 |  | 26.21188 | 25.7865 | 25.05293 | 25.37137 | 35.8909 | 32.11149
1358.373 | 4.79284 | 894.4983 | 3.277066 |  | 26.20959 | 25.77776 | 25.06596 | 25.36775 | 35.94178 | 32.09417
1358.473 | 4.792621 | 898.8144 | 3.277154 |  | 26.22047 | 25.78234 | 25.06864 | 25.31321 | 35.89927 | 32.1278
1358.572 | 4.792739 | 897.4418 | 3.277126 |  | 26.2278 | 25.78658 | 25.05088 | 25.35992 | 35.91264 | 32.10903
1358.671875 | 4.792658 | 897.5202 | 3.277152 |  | 26.19828 | 25.79441 | 25.03592 | 25.34073 | 35.88566 | 32.07576
1358.771 | 4.793603 | 894.7227 | 3.277139 |  | 26.22118 | 25.81642 | 25.04337 | 25.32195 | 35.89149 | 32.08218
1358.871 | 4.79343 | 894.2415 | 3.277124 |  | 26.22598 | 25.78005 | 25.03776 | 25.35619 | 35.87403 | 32.10476
1358.971 | 4.793912 | 895.8053 | 3.277113 |  | 26.21749 | 25.80206 | 25.05262 | 25.32241 | 35.84838 | 32.10241
1359.07 | 4.792631 | 903.3853 | 3.277101 |  | 26.18879 | 25.81114 | 25.07238 | 25.34255 | 35.85316 | 32.10135
1359.17 | 4.792894 | 896.698 | 3.277099 |  | 26.19243 | 25.79349 | 25.03906 | 25.32975 | 35.84766 | 32.1013
1359.27 | 4.793721 | 900.4363 | 3.277118 |  | 26.19389 | 25.78425 | 25.05211 | 25.34491 | 35.87114 | 32.13345
1359.369 | 4.792576 | 907.3103 | 3.277111 |  | 26.20579 | 25.81314 | 25.03286 | 25.33398 | 35.86722 | 32.09089
1359.46875 | 4.792949 | 906.2897 | 3.277111 |  | 26.18879 | 25.77143 | 25.03169 | 25.34085 | 35.87221 | 32.11171
1359.568 | 4.793875 | 900.9198 | 3.277123 |  | 26.20258 | 25.78036 | 25.05619 | 25.33951 | 35.90089 | 32.09545
1359.668 | 4.793757 | 899.6563 | 3.277088 |  | 26.22228 | 25.80859 | 25.05426 | 25.36248 | 35.89492 | 32.10608
1359.768 | 4.794157 | 899.0509 | 3.277105 |  | 26.21581 | 25.79637 | 25.08586 | 25.3534 | 35.90664 | 32.09983
1359.867 | 4.793394 | 901.2324 | 3.277086 |  | 26.20593 | 25.84317 | 25.0478 | 25.32362 | 35.90191 | 32.13393
1359.967 | 4.793803 | 905.2727 | 3.277081 |  | 26.18822 | 25.77859 | 25.0427 | 25.34347 | 35.89016 | 32.13264
1360.066 | 4.792821 | 903.1873 | 3.277062 |  | 26.20684 | 25.80788 | 25.08196 | 25.30676 | 35.87675 | 32.12889
1360.166 | 4.793975 | 902.2263 | 3.277085 |  | 26.20136 | 25.8152 | 25.06751 | 25.34199 | 35.8656 | 32.15276
1360.265625 | 4.793539 | 904.9398 | 3.277155 |  | 26.20787 | 25.78808 | 25.04339 | 25.30943 | 35.8837 | 32.15432
1360.365 | 4.793875 | 909.5687 | 3.27709 |  | 26.21603 | 25.78738 | 25.07136 | 25.34601 | 35.87552 | 32.14873
1360.465 | 4.793248 | 904.0965 | 3.277062 |  | 26.1785 | 25.77638 | 25.02291 | 25.35416 | 35.8643 | 32.12984
1360.564 | 4.793593 | 906.6386 | 3.277092 |  | 26.21174 | 25.76535 | 25.06101 | 25.35997 | 35.88131 | 32.13823
1360.664 | 4.793848 | 902.5537 | 3.277126 |  | 26.20462 | 25.78011 | 25.08584 | 25.33747 | 35.86378 | 32.14933
1360.764 | 4.794056 | 900.2044 | 3.277087 |  | 26.1777 | 25.7863 | 25.07124 | 25.34222 | 35.88326 | 32.17532
1360.863 | 4.793248 | 906.6947 | 3.277139 |  | 26.18182 | 25.80745 | 25.04353 | 25.39687 | 35.85281 | 32.19317
1360.963 | 4.793512 | 901.6879 | 3.277118 |  | 26.1935 | 25.76174 | 25.05503 | 25.34193 | 35.856 | 32.14907
1361.0625 | 4.793312 | 907.0669 | 3.277112 |  | 26.19296 | 25.80299 | 25.06168 | 25.36006 | 35.89437 | 32.14082
1361.162 | 4.794202 | 906.9779 | 3.277089 |  | 26.18288 | 25.7792 | 25.04619 | 25.35352 | 35.89651 | 32.14676
1361.262 | 4.794583 | 900.2615 | 3.27708 |  | 26.18421 | 25.7524 | 25.04986 | 25.36958 | 35.89595 | 32.10535
1361.361 | 4.794148 | 904.5756 | 3.277091 |  | 26.20642 | 25.78702 | 25.06141 | 25.36035 | 35.89207 | 32.13225
1361.461 | 4.79402 | 907.2884 | 3.277115 |  | 26.19616 | 25.82364 | 25.07016 | 25.36721 | 35.9276 | 32.1353
1361.561 | 4.793403 | 901.3829 | 3.277092 |  | 26.17972 | 25.79855 | 25.06363 | 25.36243 | 35.93134 | 32.12064
1361.66 | 4.794229 | 905.8693 | 3.277109 |  | 26.20506 | 25.76521 | 25.09324 | 25.36383 | 35.89663 | 32.13388
1361.76 | 4.794266 | 904.94 | 3.277107 |  | 26.21582 | 25.79384 | 25.10343 | 25.35318 | 35.8837 | 32.10479
1361.859375 | 4.794202 | 904.9648 | 3.27714 |  | 26.19052 | 25.79886 | 25.0437 | 25.36025 | 35.93862 | 32.12932
1361.959 | 4.793166 | 907.3914 | 3.277116 |  | 26.19278 | 25.76954 | 25.08472 | 25.34929 | 35.89462 | 32.10614
1362.059 | 4.794074 | 909.8064 | 3.277103 |  | 26.18471 | 25.78577 | 25.10297 | 25.34011 | 35.88818 | 32.12236
1362.158 | 4.793921 | 910.1867 | 3.277123 |  | 26.17447 | 25.75989 | 25.06626 | 25.34071 | 35.94129 | 32.06364
1362.258 | 4.794675 | 915.1235 | 3.277075 |  | 26.20976 | 25.80351 | 25.08682 | 25.35868 | 35.91369 | 32.06738
1362.357 | 4.794657 | 905.799 | 3.277071 |  | 26.18383 | 25.79333 | 25.06683 | 25.35874 | 35.90584 | 32.07454
1362.457 | 4.794193 | 902.9971 | 3.277082 |  | 26.16085 | 25.81943 | 25.07962 | 25.35261 | 35.9393 | 32.05379
1362.557 | 4.794592 | 900.6924 | 3.277079 |  | 26.20223 | 25.74988 | 25.04717 | 25.36117 | 35.93396 | 32.08925
1362.65625 | 4.793884 | 911.3013 | 3.27707 |  | 26.19523 | 25.79606 | 25.09551 | 25.37474 | 35.95411 | 32.08203125
1362.756 | 4.794902 | 906.8101 | 3.277152 |  | 26.19618 | 25.79001 | 25.05722 | 25.36192 | 35.98722 | 32.07695
1362.855 | 4.794565 | 905.6278 | 3.277109 |  | 26.21926 | 25.79374 | 25.05674 | 25.37854 | 35.93954 | 32.09016
1362.955 | 4.795074 | 907.3262 | 3.277114 |  | 26.20262 | 25.80027 | 25.11263 | 25.37201 | 35.98085 | 32.09991
1363.055 | 4.794838 | 911.526 | 3.277098 |  | 26.1959 | 25.81394 | 25.07775 | 25.37478 | 35.95357 | 32.09324
1363.154 | 4.795083 | 907.293 | 3.277083 |  | 26.16463 | 25.79974 | 25.05498 | 25.35124 | 35.96479 | 32.0872
1363.254 | 4.79452 | 908.9718 | 3.277077 |  | 26.17185 | 25.82241 | 25.06338 | 25.38775 | 35.98547 | 32.08788
1363.354 | 4.794747 | 911.6613 | 3.277109 |  | 26.16834 | 25.814 | 25.10694 | 25.3955 | 35.97128 | 32.09992
1363.453125 | 4.794529 | 907.1811 | 3.277131 |  | 26.15622 | 25.77521 | 25.07193 | 25.3842 | 35.96988 | 32.05092
1363.553 | 4.794865 | 907.0731 | 3.277159 |  | 26.15396 | 25.78555 | 25.10931 | 25.34787 | 35.99356 | 32.08204
1363.652 | 4.794956 | 907.82 | 3.277108 |  | 26.16227 | 25.77659 | 25.06384 | 25.3968 | 35.99199 | 32.101
1363.752 | 4.795111 | 910.1197 | 3.277111 |  | 26.15484 | 25.79355 | 25.09637 | 25.38283 | 35.98566 | 32.08446
1363.852 | 4.794838 | 907.5434 | 3.277126 |  | 26.16 | 25.76805 | 25.06258 | 25.34704 | 36.01216 | 32.11413
1363.951 | 4.795483 | 909.926 | 3.277096 |  | 26.1455 | 25.80576 | 25.07923 | 25.37138 | 36.01795 | 32.07412
1364.051 | 4.794366 | 909.9993 | 3.277135 |  | 26.1761 | 25.76806 | 25.08497 | 25.40094 | 36.0246 | 32.1025
1364.15 | 4.795228 | 902.7914 | 3.277184 |  | 26.15758 | 25.79997 | 25.07414 | 25.40124 | 36.03201 | 32.12043
1364.25 | 4.79472 | 910.1657 | 3.277156 |  | 26.13691 | 25.79263 | 25.09597 | 25.36392 | 36.02794 | 32.11362
1364.35 | 4.794384 | 911.2772 | 3.277081 |  | 26.1736 | 25.80145 | 25.0543 | 25.41078 | 36.02634 | 32.12346
1364.449 | 4.794983 | 901.9971 | 3.277143 |  | 26.1701 | 25.78616 | 25.09851 | 25.38952 | 36.0438 | 32.13885
1364.549 | 4.794883 | 908.1807 | 3.277136 |  | 26.17391 | 25.7738 | 25.08525 | 25.36064 | 36.05596 | 32.11933
1364.648 | 4.795337 | 909.5777 | 3.277112 |  | 26.14547 | 25.8194 | 25.10286 | 25.37279 | 36.04831 | 32.15278
1364.748 | 4.795383 | 909.8631 | 3.277107 |  | 26.17679 | 25.77579 | 25.06809 | 25.40382 | 36.05091 | 32.12899
1364.848 | 4.795328 | 912.23 | 3.277098 |  | 26.16867 | 25.79614 | 25.06477 | 25.39068 | 36.07894 | 32.14905
1364.947 | 4.795201 | 909.3067 | 3.277144 |  | 26.17785 | 25.81768 | 25.07579 | 25.36773 | 36.07442 | 32.135
1365.046875 | 4.795038 | 912.9688 | 3.277116 |  | 26.19651 | 25.79444 | 25.09752 | 25.35261 | 36.09405 | 32.13935
1365.146 | 4.79472 | 909.8957 | 3.277148 |  | 26.16311 | 25.76502 | 25.06779 | 25.36999 | 36.04739 | 32.18536
1365.246 | 4.794629 | 909.9713 | 3.277155 |  | 26.19868 | 25.79215 | 25.05886 | 25.3796 | 36.09664 | 32.18851
1365.346 | 4.794801 | 909.6054 | 3.277107 |  | 26.17163 | 25.78601 | 25.08285 | 25.40985 | 36.07724 | 32.21118
1365.445 | 4.795092 | 912.0589 | 3.277105 |  | 26.17844 | 25.82156 | 25.08129 | 25.36945 | 36.0406 | 32.20538
1365.545 | 4.794929 | 912.5652 | 3.277109 |  | 26.18494 | 25.78257 | 25.09031 | 25.35773 | 36.06831 | 32.22821
1365.645 | 4.795002 | 914.4051 | 3.277127 |  | 26.19319 | 25.80562 | 25.10567 | 25.37099 | 36.05012 | 32.21337
1365.744 | 4.794111 | 910.4033 | 3.277082 |  | 26.18463 | 25.79988 | 25.06036 | 25.32475 | 36.02058 | 32.20829
1365.84375 | 4.794702 | 910.8121 | 3.277126 |  | 26.16775 | 25.82479 | 25.08932 | 25.38096 | 36.01152 | 32.24192
1365.943 | 4.794793 | 913.796 | 3.277088 |  | 26.18821 | 25.78705 | 25.0855 | 25.33905 | 36.03953 | 32.25652
1366.043 | 4.794865 | 917.358 | 3.277105 |  | 26.16181 | 25.81524 | 25.07954 | 25.3128 | 36.01175 | 32.26506
1366.143 | 4.795337 | 914.8186 | 3.277117 |  | 26.16324 | 25.78875 | 25.06831 | 25.32472 | 36.01176 | 32.24067
1366.242 | 4.794883 | 910.3997 | 3.277128 |  | 26.16728 | 25.78874 | 25.08453 | 25.38983 | 36.00658 | 32.28119
1366.342 | 4.794856 | 914.4475 | 3.277066 |  | 26.173 | 25.81915 | 25.08346 | 25.36702 | 36.02228 | 32.22398
1366.441 | 4.794974 | 913.8797 | 3.277144 |  | 26.1943 | 25.77912 | 25.08051 | 25.35629 | 36.01712 | 32.27629
1366.541 | 4.795101 | 911.4289 | 3.277141 |  | 26.21378 | 25.82937 | 25.07174 | 25.4135 | 36.02959 | 32.28791
1366.640625 | 4.794575 | 917.2919 | 3.277142 |  | 26.18115 | 25.82313 | 25.07189 | 25.36938 | 36.02917 | 32.26831
1366.74 | 4.795337 | 914.746 | 3.277124 |  | 26.19068 | 25.8161 | 25.10106 | 25.39826 | 36.03437 | 32.30548
1366.84 | 4.795083 | 915.4218 | 3.277107 |  | 26.20124 | 25.84381 | 25.08433 | 25.3872 | 36.05404 | 32.25747
1366.939 | 4.795265 | 905.4954 | 3.277078 |  | 26.20517 | 25.81025 | 25.07999 | 25.42846 | 36.05012 | 32.30968
1367.039 | 4.795637 | 915.7048 | 3.277098 |  | 26.19608 | 25.78765 | 25.09059 | 25.37188 | 36.04145 | 32.31449
1367.139 | 4.794793 | 917.2692 | 3.277105 |  | 26.2099 | 25.80057 | 25.07758 | 25.42426 | 36.05536 | 32.28797
1367.238 | 4.794393 | 920.0553 | 3.277087 |  | 26.20412 | 25.84222 | 25.07734 | 25.38247 | 36.0804 | 32.31236
1367.338 | 4.794438 | 916.4788 | 3.277134 |  | 26.22698 | 25.83458 | 25.08428 | 25.40919 | 36.03859 | 32.30979
1367.4375 | 4.79442 | 916.44 | 3.27713 |  | 26.22198 | 25.82838 | 25.106 | 25.40803 | 36.06155 | 32.31513
1367.537 | 4.795029 | 916.4619 | 3.277156 |  | 26.2293 | 25.80347 | 25.08142 | 25.3739 | 36.06889 | 32.31892
1367.637 | 4.794793 | 916.2411 | 3.277147 |  | 26.20622 | 25.83877 | 25.08638 | 25.39979 | 36.07388 | 32.31316
1367.736 | 4.794066 | 912.3739 | 3.277125 |  | 26.22265625 | 25.82528 | 25.08863 | 25.37816 | 36.09438 | 32.32701
1367.836 | 4.794457 | 914.0114 | 3.277107 |  | 26.21582 | 25.83141 | 25.082 | 25.40048 | 36.08002 | 32.31142
1367.936 | 4.796037 | 912.0086 | 3.277104 |  | 26.22799 | 25.78541 | 25.0915 | 25.41113 | 36.07798 | 32.31408
1368.035 | 4.795211 | 913.5288 | 3.277085 |  | 26.22941 | 25.81452 | 25.08938 | 25.42809 | 36.08475 | 32.32162
1368.135 | 4.795274 | 912.768 | 3.277127 |  | 26.25318 | 25.83006 | 25.07981 | 25.40855 | 36.10788 | 32.3079
1368.234375 | 4.795201 | 914.9501 | 3.277098 |  | 26.21945 | 25.7716 | 25.05163 | 25.38577 | 36.13298 | 32.27188
1368.334 | 4.795419 | 918.6278 | 3.27712 |  | 26.2359 | 25.82263 | 25.1066 | 25.41175 | 36.12407 | 32.28649
1368.434 | 4.795565 | 917.0568 | 3.277094 |  | 26.23329 | 25.8185 | 25.07538 | 25.41641 | 36.14373 | 32.3041
1368.533 | 4.79462 | 914.5689 | 3.277157 |  | 26.24401 | 25.80265 | 25.09748 | 25.40112 | 36.14633 | 32.24297
1368.633 | 4.795065 | 919.8578 | 3.277131 |  | 26.24981 | 25.81454 | 25.0853 | 25.39469 | 36.14568 | 32.25709
1368.732 | 4.795747 | 917.504 | 3.277104 |  | 26.243 | 25.84537 | 25.08343 | 25.44382 | 36.13402 | 32.29259
1368.832 | 4.795074 | 919.5602 | 3.277139 |  | 26.26375 | 25.78507 | 25.07675 | 25.4282 | 36.12737 | 32.26312
1368.932 | 4.794838 | 913.2977 | 3.277098 |  | 26.23574 | 25.81945 | 25.06826 | 25.43248 | 36.11465 | 32.21533
1369.03125 | 4.794347 | 914.9036 | 3.277156 |  | 26.24542 | 25.8467 | 25.08623 | 25.38461 | 36.13369 | 32.2288
1369.131 | 4.795464 | 916.3557 | 3.277094 |  | 26.24825 | 25.82929 | 25.09784 | 25.42207 | 36.15133 | 32.23494
1369.23 | 4.795892 | 916.8959 | 3.277138 |  | 26.24016 | 25.84564 | 25.10835 | 25.43343 | 36.1496 | 32.24183
1369.33 | 4.794756 | 919.0172 | 3.277117 |  | 26.22319 | 25.809 | 25.10422 | 25.42909 | 36.14253 | 32.24244
1369.43 | 4.794801 | 915.6956 | 3.277103 |  | 26.22691 | 25.81044 | 25.07491 | 25.39693 | 36.14797 | 32.23631
1369.529 | 4.795873 | 915.6492 | 3.277114 |  | 26.21926 | 25.81256 | 25.08778 | 25.40388 | 36.14302 | 32.23639
1369.629 | 4.795274 | 919.117 | 3.277118 |  | 26.23259 | 25.82576 | 25.07565 | 25.41217 | 36.12587 | 32.25611
1369.729 | 4.795737 | 913.6974 | 3.277146 |  | 26.22194 | 25.81596 | 25.11134 | 25.40514 | 36.14347 | 32.2657
1369.828125 | 4.795492 | 920.247 | 3.277098 |  | 26.22898 | 25.84757 | 25.10445 | 25.40293 | 36.12339 | 32.27003
1369.928 | 4.795065 | 919.577 | 3.277086 |  | 26.25937 | 25.79991 | 25.09036 | 25.43631 | 36.13979 | 32.22638
1370.027 | 4.795337 | 919.6477 | 3.277157 |  | 26.24494 | 25.83885 | 25.08226 | 25.43677 | 36.12787 | 32.28407
1370.127 | 4.795283 | 917.114 | 3.277117 |  | 26.27001 | 25.7873 | 25.11448 | 25.42629 | 36.11153 | 32.2977
1370.227 | 4.795146 | 920.6309 | 3.277092 |  | 26.24117 | 25.8179 | 25.06471 | 25.41521 | 36.14796 | 32.27932
1370.326 | 4.795101 | 923.6494 | 3.27714 |  | 26.24277 | 25.85193 | 25.09829 | 25.39639 | 36.11877 | 32.27912
1370.426 | 4.795101 | 918.7169 | 3.277129 |  | 26.23462 | 25.83188 | 25.09217 | 25.42704 | 36.11676 | 32.30291
1370.525 | 4.795774 | 917.4096 | 3.277114 |  | 26.2557 | 25.8257 | 25.08705 | 25.40965 | 36.14277 | 32.29633
1370.625 | 4.795437 | 919.8145 | 3.277098 |  | 26.23527 | 25.82413 | 25.08724 | 25.44066 | 36.13114 | 32.32436
1370.725 | 4.79561 | 916.8272 | 3.277113 |  | 26.25879 | 25.83295 | 25.08989 | 25.39777 | 36.14432 | 32.35238
1370.824 | 4.794938 | 915.5548 | 3.277101 |  | 26.25178 | 25.82897 | 25.10344 | 25.39852 | 36.13304 | 32.29206
1370.924 | 4.795928 | 913.2413 | 3.277105 |  | 26.25603 | 25.84432 | 25.08862 | 25.40529 | 36.13871 | 32.32008
1371.023 | 4.794875 | 916.998 | 3.277126 |  | 26.24952 | 25.80214 | 25.09803 | 25.42442 | 36.13103 | 32.32753
1371.123 | 4.795965 | 910.0502 | 3.277111 |  | 26.26628 | 25.82978 | 25.08784 | 25.42058 | 36.11621 | 32.28489
1371.223 | 4.79551 | 912.9218 | 3.277095 |  | 26.26777 | 25.82507 | 25.08593 | 25.43361 | 36.11032 | 32.30176
1371.322 | 4.795737 | 912.7569 | 3.277135 |  | 26.26052 | 25.82637 | 25.07796 | 25.43777 | 36.10895 | 32.27524
1371.421875 | 4.795528 | 919.3349 | 3.277157 |  | 26.2562 | 25.81549 | 25.11752 | 25.42384 | 36.09168 | 32.25668
1371.521 | 4.795165 | 912.7586 | 3.277173 |  | 26.25815 | 25.85262 | 25.06976 | 25.44314 | 36.09647 | 32.21878
1371.621 | 4.795519 | 914.3497 | 3.277154 |  | 26.28249 | 25.82882 | 25.08517 | 25.42468 | 36.09137 | 32.20905
1371.721 | 4.795946 | 914.7444 | 3.27713 |  | 26.25022 | 25.83192 | 25.08951 | 25.39215 | 36.07982 | 32.20207
1371.82 | 4.795747 | 915.8023 | 3.27713 |  | 26.25229 | 25.80426 | 25.05582 | 25.39523 | 36.0556 | 32.18596
1371.92 | 4.795837 | 913.5037 | 3.277103 |  | 26.22191 | 25.8467 | 25.07895 | 25.3958 | 36.08529 | 32.18587
1372.02 | 4.795446 | 915.8084 | 3.27712 |  | 26.24409 | 25.83621 | 25.09433 | 25.39481 | 36.06611 | 32.20447
1372.119 | 4.795083 | 910.4259 | 3.277116 |  | 26.22609 | 25.84829 | 25.08292 | 25.42276 | 36.09732 | 32.24894
1372.21875 | 4.795165 | 911.3936 | 3.277165 |  | 26.24039 | 25.80088 | 25.0643 | 25.3946 | 36.08415 | 32.23022
1372.318 | 4.794847 | 909.9245 | 3.277133 |  | 26.2467 | 25.82388 | 25.07006 | 25.42263 | 36.11361 | 32.26438
1372.418 | 4.794638 | 917.8944 | 3.277157 |  | 26.22847 | 25.82592 | 25.07752 | 25.39779 | 36.10083 | 32.28785
1372.518 | 4.795928 | 914.0512 | 3.277169 |  | 26.22587 | 25.81589 | 25.0663 | 25.40559 | 36.0999 | 32.28408
1372.617 | 4.795701 | 912.7135 | 3.277132 |  | 26.22035 | 25.83239 | 25.08306 | 25.40359 | 36.06907 | 32.28379
1372.717 | 4.795583 | 918.4043 | 3.277136 |  | 26.20336 | 25.81147 | 25.04523 | 25.39149 | 36.05223 | 32.27371
1372.816 | 4.795583 | 916.1456 | 3.277131 |  | 26.23055 | 25.85769 | 25.08494 | 25.44293 | 36.03735 | 32.28815
1372.916 | 4.79491 | 913.3499 | 3.277093 |  | 26.23492 | 25.82162 | 25.07789 | 25.39968 | 36.03157 | 32.31033
1373.015625 | 4.795483 | 910.2475 | 3.277087 |  | 26.24909 | 25.85332 | 25.08665 | 25.40676 | 36.06047 | 32.31163
1373.115 | 4.794647 | 913.0567 | 3.277102 |  | 26.24726 | 25.83079 | 25.07876 | 25.41828 | 36.07687 | 32.27475
1373.215 | 4.795483 | 913.0936 | 3.27713 |  | 26.25441 | 25.85004 | 25.05526 | 25.41039 | 36.06836 | 32.29419
1373.314 | 4.796 | 912.2836 | 3.277114 |  | 26.24114 | 25.81537 | 25.10062 | 25.40941 | 36.08372 | 32.27515
1373.414 | 4.796164 | 914.2764 | 3.277144 |  | 26.24219 | 25.84683 | 25.06378 | 25.41598 | 36.05106 | 32.29305
1373.514 | 4.795146 | 919.3829 | 3.277101 |  | 26.25473 | 25.80347 | 25.067 | 25.41967 | 36.04111 | 32.26409
1373.613 | 4.795337 | 912.9558 | 3.277144 |  | 26.24213 | 25.81848 | 25.10074 | 25.40199 | 36.02976 | 32.25406
1373.713 | 4.795837 | 911.9094 | 3.277111 |  | 26.23184 | 25.83127 | 25.08757 | 25.39983 | 36.04333 | 32.25999
1373.8125 | 4.795483 | 917.181 | 3.277116 |  | 26.23622 | 25.80193 | 25.09173 | 25.40906 | 36.04235 | 32.27357
1373.912 | 4.795356 | 910.6276 | 3.277121 |  | 26.23265 | 25.83146 | 25.08962 | 25.40031 | 36.01933 | 32.30244
1374.012 | 4.795574 | 914.8314 | 3.277136 |  | 26.24307 | 25.80736 | 25.08685 | 25.42046 | 36.05013 | 32.27976
1374.111 | 4.795256 | 910.0333 | 3.277104 |  | 26.26488 | 25.82901 | 25.04735 | 25.40703 | 36.0215 | 32.26026
1374.211 | 4.794893 | 912.8281 | 3.277143 |  | 26.25368 | 25.78205 | 25.08797 | 25.42404 | 36.05243 | 32.29167
1374.311 | 4.795601 | 914.9055 | 3.277096 |  | 26.22742 | 25.83333 | 25.09364 | 25.39641 | 36.05256 | 32.29719
1374.41 | 4.795783 | 912.7023 | 3.277109 |  | 26.23541 | 25.84186 | 25.08827 | 25.42445 | 36.06975 | 32.27729
1374.51 | 4.795047 | 914.0298 | 3.277116 |  | 26.25254 | 25.81515 | 25.08715 | 25.43091 | 36.04875 | 32.28455
1374.609375 | 4.794993 | 921.7346 | 3.277175 |  | 26.23148 | 25.82994 | 25.08077 | 25.39773 | 36.06153 | 32.2974
1374.709 | 4.795292 | 914.7688 | 3.277117 |  | 26.25331 | 25.80273 | 25.05066 | 25.41774 | 36.07925 | 32.30377
1374.809 | 4.795801 | 916.7319 | 3.277093 |  | 26.22712 | 25.81915 | 25.07462 | 25.37529 | 36.06944 | 32.28666
1374.908 | 4.795301 | 914.3871 | 3.277147 |  | 26.20398 | 25.83588 | 25.0736 | 25.41444 | 36.08889 | 32.32121
1375.008 | 4.795546 | 920.6109 | 3.277144 |  | 26.21841 | 25.84011 | 25.04494 | 25.42896 | 36.07611 | 32.32504
1375.107 | 4.795801 | 922.6756 | 3.277122 |  | 26.20823 | 25.80435 | 25.0469 | 25.4427 | 36.09656 | 32.29427
1375.207 | 4.795247 | 918.4904 | 3.277113 |  | 26.23525 | 25.83173 | 25.08991 | 25.40587 | 36.10798 | 32.3083
1375.307 | 4.795365 | 918.9315 | 3.277158 |  | 26.22388 | 25.80079 | 25.09137 | 25.4017 | 36.08815 | 32.31027
1375.40625 | 4.795401 | 916.0725 | 3.277179 |  | 26.24056 | 25.8374 | 25.08036 | 25.39769 | 36.10108 | 32.30128
1375.506 | 4.795792 | 918.7293 | 3.277144 |  | 26.23246 | 25.85113 | 25.08865 | 25.43783 | 36.09475 | 32.27671
1375.605 | 4.795174 | 910.4191 | 3.277129 |  | 26.23222 | 25.82399 | 25.04476 | 25.43048 | 36.11166 | 32.28249
1375.705 | 4.795719 | 908.7909 | 3.277094 |  | 26.22445 | 25.82226 | 25.09575 | 25.42844 | 36.1063 | 32.29065
1375.805 | 4.795156 | 915.3755 | 3.277103 |  | 26.22325 | 25.84752 | 25.10892 | 25.4415 | 36.11362 | 32.28064
1375.904 | 4.795601 | 907.7635 | 3.277142 |  | 26.21907 | 25.83686 | 25.06121 | 25.41252 | 36.08899 | 32.2853
1376.004 | 4.79502 | 908.9335 | 3.277185 |  | 26.21205 | 25.83104 | 25.04007 | 25.44145 | 36.09014 | 32.27505
1376.104 | 4.795083 | 914.7555 | 3.277135 |  | 26.2499 | 25.821 | 25.08312 | 25.42209 | 36.07827 | 32.26621
1376.203125 | 4.795247 | 911.8703 | 3.277097 |  | 26.25821 | 25.83027 | 25.08106 | 25.4341 | 36.07667 | 32.27629
1376.303 | 4.79581 | 913.1362 | 3.277128 |  | 26.23674 | 25.82761 | 25.09046 | 25.40143 | 36.10823 | 32.26533
1376.402 | 4.795156 | 910.2161 | 3.277127 |  | 26.23311 | 25.80396 | 25.06906 | 25.45846 | 36.10154 | 32.27051
1376.502 | 4.795002 | 909.5564 | 3.277121 |  | 26.23283 | 25.8325 | 25.06271 | 25.41041 | 36.10065 | 32.23472
1376.602 | 4.795065 | 918.3041 | 3.277092 |  | 26.25196 | 25.81189 | 25.03229 | 25.43854 | 36.09144 | 32.25645
1376.701 | 4.795492 | 911.9719 | 3.277146 |  | 26.26223 | 25.85655 | 25.11196 | 25.43499 | 36.13705 | 32.259
1376.801 | 4.794547 | 909.7808 | 3.277173 |  | 26.24511 | 25.84115 | 25.08163 | 25.45162 | 36.08339 | 32.25357
1376.9 | 4.795719 | 911.374 | 3.277073 |  | 26.20961 | 25.81693 | 25.07935 | 25.39099 | 36.09224 | 32.23691
1377 | 4.794529 | 908.8504 | 3.277088 |  | 26.24551 | 25.80818 | 25.08971 | 25.39104 | 36.08662 | 32.18251
1377.1 | 4.795701 | 909.0197 | 3.277121 |  | 26.2612 | 25.78035 | 25.07094 | 25.39849 | 36.09805 | 32.20724
1377.199 | 4.795519 | 905.9436 | 3.277155 |  | 26.25532 | 25.83363 | 25.08813 | 25.39411 | 36.08727 | 32.23408
1377.299 | 4.795446 | 905.2118 | 3.277166 |  | 26.2458 | 25.82678 | 25.06826 | 25.43818 | 36.09925 | 32.215
1377.398 | 4.795337 | 907.5524 | 3.277173 |  | 26.24565 | 25.83681 | 25.06237 | 25.41621 | 36.0728 | 32.18557
1377.498 | 4.79531 | 911.0245 | 3.277229 |  | 26.23783 | 25.81316 | 25.08196 | 25.39796 | 36.096 | 32.21185
1377.598 | 4.795483 | 913.426 | 3.277155 |  | 26.2143 | 25.80099 | 25.07144 | 25.39637 | 36.0708 | 32.22805
1377.697 | 4.794838 | 910.1752 | 3.27717 |  | 26.25365 | 25.8215 | 25.07282 | 25.44102 | 36.08125 | 32.21416
1377.796875 | 4.795128 | 914.5791 | 3.27714 |  | 26.21193 | 25.79053 | 25.09226 | 25.43556 | 36.0858 | 32.21999
1377.896 | 4.795392 | 911.369 | 3.277099 |  | 26.21214 | 25.83544 | 25.09876 | 25.40312 | 36.10187 | 32.21782
1377.996 | 4.795047 | 915.7371 | 3.277157 |  | 26.22594 | 25.81409 | 25.06418 | 25.43864 | 36.04934 | 32.24292
1378.096 | 4.795556 | 910.33 | 3.277102 |  | 26.23143 | 25.8143 | 25.08717 | 25.42241 | 36.07538 | 32.26236
1378.195 | 4.795247 | 902.2258 | 3.277089 |  | 26.23597 | 25.81196 | 25.07876 | 25.44121 | 36.0941 | 32.24922
1378.295 | 4.795392 | 914.0134 | 3.277118 |  | 26.20512 | 25.79868 | 25.08209 | 25.42179 | 36.07928 | 32.25616
1378.395 | 4.794484 | 906.6409 | 3.2771 |  | 26.21544 | 25.80212 | 25.05862 | 25.44923 | 36.11 | 32.20076
1378.494 | 4.794638 | 913.1835 | 3.277087 |  | 26.2363 | 25.81238 | 25.06594 | 25.4231 | 36.07955 | 32.22776
1378.59375 | 4.795864 | 910.8773 | 3.277149 |  | 26.22541 | 25.79589 | 25.08998 | 25.4265 | 36.1197 | 32.23542
1378.693 | 4.795156 | 910.6828 | 3.277136 |  | 26.2291 | 25.79852 | 25.07677 | 25.42926 | 36.12867 | 32.24406
1378.793 | 4.794493 | 914.1198 | 3.277107 |  | 26.23416 | 25.83069 | 25.05968 | 25.39639 | 36.11118 | 32.28587
1378.893 | 4.795138 | 914.9599 | 3.277123 |  | 26.2562 | 25.80636 | 25.07576 | 25.42777 | 36.10675 | 32.21861
1378.992 | 4.794838 | 911.7028 | 3.277146 |  | 26.24945 | 25.81142 | 25.06913 | 25.43441 | 36.08512 | 32.2718
1379.092 | 4.795719 | 914.0476 | 3.27713 |  | 26.24161 | 25.79187 | 25.03911 | 25.44075 | 36.10014 | 32.24339
1379.191 | 4.795247 | 912.5331 | 3.277124 |  | 26.23676 | 25.79653 | 25.11419 | 25.41931 | 36.07589 | 32.2597
1379.291 | 4.795065 | 915.7603 | 3.27713 |  | 26.22276 | 25.78337 | 25.07578 | 25.4228 | 36.1146 | 32.23225
1379.390625 | 4.794829 | 913.7835 | 3.277139 |  | 26.26471 | 25.81909 | 25.08986 | 25.39102 | 36.10201 | 32.21855
1379.49 | 4.794856 | 907.9626 | 3.277153 |  | 26.25237 | 25.82326 | 25.0944 | 25.4327 | 36.10167 | 32.23681
1379.59 | 4.795238 | 908.6386 | 3.277134 |  | 26.25598 | 25.80665 | 25.0918 | 25.43032 | 36.09855 | 32.22404
1379.689 | 4.794647 | 911.4398 | 3.277178 |  | 26.24153 | 25.82591 | 25.06286 | 25.42379 | 36.1238 | 32.22455
1379.789 | 4.794602 | 910.0709 | 3.277126 |  | 26.24523 | 25.80896 | 25.0993 | 25.43906 | 36.12438 | 32.23711
1379.889 | 4.794729 | 906.3814 | 3.277116 |  | 26.2543 | 25.81519 | 25.06307 | 25.41896 | 36.12029 | 32.24887
1379.988 | 4.795464 | 903.4982 | 3.277115 |  | 26.25289 | 25.79887 | 25.07588 | 25.42682 | 36.11652 | 32.22033
1380.088 | 4.794529 | 908.5498 | 3.277111 |  | 26.25877 | 25.81288 | 25.09045 | 25.43379 | 36.13855 | 32.26332
1380.1875 | 4.79522 | 905.3004 | 3.277148 |  | 26.23584 | 25.81054 | 25.08057 | 25.44815 | 36.1212 | 32.22377
1380.287 | 4.794847 | 904.9673 | 3.277161 |  | 26.22066 | 25.8388 | 25.0798 | 25.44646 | 36.10172 | 32.20193
1380.387 | 4.794638 | 911.2979 | 3.277135 |  | 26.24427 | 25.81174 | 25.06791 | 25.43439 | 36.13161 | 32.25672
1380.486 | 4.795247 | 906.5976 | 3.277146 |  | 26.25685 | 25.78591 | 25.07985 | 25.44553 | 36.10079 | 32.25815
1380.586 | 4.795056 | 905.8689 | 3.277161 |  | 26.26143 | 25.79181 | 25.0833 | 25.44668 | 36.13279 | 32.25647
1380.686 | 4.795783 | 904.8447 | 3.277134 |  | 26.25622 | 25.80946 | 25.08983 | 25.4318 | 36.10709 | 32.26341
1380.785 | 4.795092 | 906.3823 | 3.277103 |  | 26.2344 | 25.79469 | 25.0965 | 25.43458 | 36.11323 | 32.2742
1380.885 | 4.79491 | 902.4676 | 3.277071 |  | 26.24919 | 25.83407 | 25.07649 | 25.44755 | 36.11499 | 32.23708
1380.984375 | 4.794148 | 902.0756 | 3.277111 |  | 26.24781 | 25.82843 | 25.08188 | 25.41132 | 36.11457 | 32.2743
1381.084 | 4.794774 | 906.5454 | 3.277078 |  | 26.24825 | 25.78108 | 25.08259 | 25.45087 | 36.09887 | 32.24055
1381.184 | 4.794875 | 907.1957 | 3.277084 |  | 26.22577 | 25.84116 | 25.07771 | 25.47032 | 36.11076 | 32.25756
1381.283 | 4.794384 | 903.5492 | 3.277125 |  | 26.2337 | 25.79775 | 25.06611 | 25.42409 | 36.08228 | 32.26184
1381.383 | 4.795011 | 907.8248 | 3.277172 |  | 26.19637 | 25.82037 | 25.08898 | 25.45863 | 36.0831 | 32.2488
1381.482 | 4.795283 | 909.3261 | 3.277109 |  | 26.22943 | 25.82374 | 25.08001 | 25.43699 | 36.08144 | 32.24662
1381.582 | 4.795211 | 908.6615 | 3.277131 |  | 26.22838 | 25.83033 | 25.10275 | 25.44046 | 36.09144 | 32.25243
1381.682 | 4.79502 | 908.0943 | 3.277114 |  | 26.2105 | 25.83554 | 25.09143 | 25.45428 | 36.05041 | 32.21658
1381.78125 | 4.794684 | 901.4876 | 3.277152 |  | 26.19329 | 25.83979 | 25.09699 | 25.43745 | 36.05871 | 32.25843
1381.881 | 4.794093 | 901.1987 | 3.277161 |  | 26.18627 | 25.83146 | 25.1018 | 25.41088 | 36.03927 | 32.29144
1381.98 | 4.794783 | 908.7549 | 3.277147 |  | 26.16928 | 25.82755 | 25.10282 | 25.46157 | 36.03424 | 32.24878
1382.08 | 4.794466 | 904.3043 | 3.277106 |  | 26.19419 | 25.79526 | 25.09027 | 25.45324 | 36.01239 | 32.24495
1382.18 | 4.794665 | 911.3109 | 3.277078 |  | 26.17911 | 25.78673 | 25.10399 | 25.42999 | 36.04091 | 32.24601
1382.279 | 4.794547 | 911.4615 | 3.277116 |  | 26.19223 | 25.77993 | 25.0974 | 25.45109 | 36.03144 | 32.25406
1382.379 | 4.794938 | 909.0853 | 3.277081 |  | 26.21358 | 25.81438 | 25.10831 | 25.41773 | 36.03607 | 32.22587
1382.479 | 4.795002 | 909.8226 | 3.277066 |  | 26.22486 | 25.82046 | 25.09396 | 25.47179 | 36.0019 | 32.2528
1382.578125 | 4.794702 | 911.5497 | 3.277102 |  | 26.19235 | 25.80135 | 25.10326 | 25.44045 | 36.0335 | 32.25496
1382.678 | 4.794438 | 910.4448 | 3.277092 |  | 26.16996 | 25.82881 | 25.11376 | 25.47349 | 36.06264 | 32.22374
1382.777 | 4.79432 | 906.8735 | 3.277091 |  | 26.2041 | 25.84382 | 25.08622 | 25.42575 | 36.05389 | 32.20438
1382.877 | 4.795119 | 903.4956 | 3.277099 |  | 26.20431 | 25.80094 | 25.11658 | 25.43477 | 36.00586 | 32.2101
1382.977 | 4.79561 | 899.6518 | 3.27709 |  | 26.2116 | 25.75459 | 25.09116 | 25.45773 | 36.00907 | 32.16747
1383.076 | 4.795346 | 900.5523 | 3.277124 |  | 26.21429 | 25.80909 | 25.06932 | 25.42672 | 35.99262 | 32.15561
1383.176 | 4.794193 | 906.2157 | 3.277166 |  | 26.22723 | 25.82852 | 25.10371 | 25.46435 | 36.0102 | 32.18518
1383.275 | 4.794974 | 908.0822 | 3.277095 |  | 26.21498 | 25.8256 | 25.07806 | 25.44553 | 36.03285 | 32.18104
1383.375 | 4.793811 | 907.4497 | 3.277118 |  | 26.23538 | 25.78315 | 25.08834 | 25.40267 | 35.9838 | 32.14455
1383.475 | 4.79442 | 911.7435 | 3.27714 |  | 26.22252 | 25.8185 | 25.10072 | 25.44863 | 36.03844 | 32.19104
1383.574 | 4.794066 | 904.9783 | 3.277141 |  | 26.21908 | 25.81122 | 25.07936 | 25.446 | 36.04607 | 32.18452
1383.674 | 4.794475 | 907.5707 | 3.277114 |  | 26.23605 | 25.81116 | 25.07957 | 25.44501 | 36.03253 | 32.15191
1383.773 | 4.79462 | 899.384 | 3.277147 |  | 26.24719 | 25.76464 | 25.09682 | 25.45994 | 36.0312 | 32.13719
1383.873 | 4.794529 | 901.8569 | 3.277128 |  | 26.21563 | 25.80746 | 25.10274 | 25.43513 | 36.03905 | 32.14417
1383.973 | 4.794184 | 901.8595 | 3.277134 |  | 26.25196 | 25.80396 | 25.08689 | 25.38902 | 36.06575 | 32.15517
1384.072 | 4.794511 | 901.5177 | 3.277101 |  | 26.20889 | 25.79334 | 25.07966 | 25.41057 | 36.03647 | 32.16248
1384.171875 | 4.794393 | 899.9558 | 3.277104 |  | 26.2636 | 25.7814 | 25.096 | 25.44116 | 36.04608 | 32.17529
1384.271 | 4.793875 | 904.554 | 3.277061 |  | 26.21947 | 25.79007 | 25.08611 | 25.46853 | 36.05317 | 32.13991
1384.371 | 4.794175 | 903.1258 | 3.277084 |  | 26.21801 | 25.78439 | 25.09033 | 25.42281 | 36.05385 | 32.1526
1384.471 | 4.794556 | 901.5999 | 3.277103 |  | 26.22404 | 25.80378 | 25.13131 | 25.42338 | 36.05501 | 32.2034
1384.57 | 4.793939 | 900.7056 | 3.27716 |  | 26.24837 | 25.81951 | 25.09174 | 25.42842 | 36.0369 | 32.14706
1384.67 | 4.795247 | 900.4154 | 3.277158 |  | 26.24779 | 25.81588 | 25.11934 | 25.44475 | 36.01829 | 32.12205
1384.77 | 4.794429 | 899.6846 | 3.277131 |  | 26.22856 | 25.78921 | 25.07792 | 25.47214 | 36.03273 | 32.10883
1384.869 | 4.793548 | 905.2883 | 3.277095 |  | 26.2433 | 25.80561 | 25.07561 | 25.43772 | 36.04686 | 32.06021
1384.96875 | 4.794311 | 902.7068 | 3.277097 |  | 26.25305 | 25.80763 | 25.10542 | 25.45337 | 36.02121 | 32.11589
1385.068 | 4.79491 | 899.6912 | 3.277115 |  | 26.24123 | 25.7968 | 25.12142 | 25.41447 | 36.0522 | 32.14419
1385.168 | 4.793893 | 899.8473 | 3.277149 |  | 26.22511 | 25.79747 | 25.0976 | 25.41923 | 36.03983 | 32.0892
1385.268 | 4.793194 | 906.3991 | 3.277074 |  | 26.23315 | 25.83406 | 25.07183 | 25.43967 | 36.04212 | 32.10588
1385.367 | 4.794302 | 906.6789 | 3.277143 |  | 26.25587 | 25.76818 | 25.10251 | 25.42192 | 36.0168 | 32.1214
1385.467 | 4.793512 | 897.8101 | 3.277129 |  | 26.24872 | 25.81821 | 25.08384 | 25.45269 | 35.99729 | 32.11356
1385.566 | 4.793103 | 900.9688 | 3.277085 |  | 26.26547 | 25.79648 | 25.09641 | 25.41779 | 36.00115 | 32.07402
1385.666 | 4.794629 | 902.2625 | 3.276891 |  | 26.23324 | 25.79617 | 25.08171 | 25.44317 | 36.01125 | 32.07956
1385.765625 | 4.795083 | 903.0051 | 3.276942 |  | 26.24024 | 25.80475 | 25.09193 | 25.39539 | 36.01383 | 32.08727
1385.865 | 4.793394 | 900.614 | 3.276926 |  | 26.22907 | 25.79397 | 25.089 | 25.41703 | 35.98689 | 32.12318
1385.965 | 4.794084 | 899.1091 | 3.276966 |  | 26.24011 | 25.80919 | 25.08998 | 25.44044 | 36.0111 | 32.11573
1386.064 | 4.794275 | 900.7572 | 3.276972 |  | 26.22018 | 25.7781 | 25.05411 | 25.3977 | 36.00154 | 32.11602
1386.164 | 4.79313 | 901.3807 | 3.276943 |  | 26.26281 | 25.8232 | 25.13054 | 25.38325 | 35.99546 | 32.11224
1386.264 | 4.793121 | 906.3698 | 3.277049 |  | 26.19987 | 25.8007 | 25.09367 | 25.4081 | 36.03688 | 32.09012
1386.363 | 4.793921 | 900.6441 | 3.276959 |  | 26.20979 | 25.77407 | 25.10601 | 25.39991 | 35.982 | 32.08994
1386.463 | 4.793157 | 899.9181 | 3.27699 |  | 26.23535 | 25.84629 | 25.11048 | 25.38942 | 35.99833 | 32.08395
1386.5625 | 4.794066 | 902.7116 | 3.276992 |  | 26.24026 | 25.78326 | 25.09886 | 25.42078 | 36.03094 | 32.09026
1386.662 | 4.794011 | 898.6026 | 3.276945 |  | 26.24599 | 25.81699 | 25.07521 | 25.40055 | 36.01451 | 32.0703
1386.762 | 4.794029 | 898.2858 | 3.277038 |  | 26.24743 | 25.78545 | 25.08798 | 25.42038 | 36.00815 | 32.08456
1386.861 | 4.794047 | 905.2396 | 3.277065 |  | 26.24344 | 25.81957 | 25.13461 | 25.39788 | 36.03357 | 32.07331
1386.961 | 4.793739 | 899.8705 | 3.277085 |  | 26.26342 | 25.81886 | 25.09973 | 25.40446 | 36.0387 | 32.08076
1387.061 | 4.793848 | 902.3525 | 3.27709 |  | 26.25945 | 25.81702 | 25.09042 | 25.39329 | 36.06062 | 32.10803
1387.16 | 4.793312 | 898.0065 | 3.277074 |  | 26.22704 | 25.78561 | 25.10061 | 25.40781 | 36.03609 | 32.0757
1387.26 | 4.793294 | 902.458 | 3.277067 |  | 26.25471 | 25.81983 | 25.08552 | 25.42524 | 36.07356 | 32.12126
1387.359375 | 4.79373 | 898.5944 | 3.277078 |  | 26.25556 | 25.83948 | 25.09043 | 25.43303 | 36.07473 | 32.09565
1387.459 | 4.793866 | 890.8547 | 3.277064 |  | 26.2258 | 25.82001 | 25.10622 | 25.4137 | 36.07743 | 32.12751
1387.559 | 4.793621 | 895.2705 | 3.277076 |  | 26.25031 | 25.83817 | 25.10462 | 25.39189 | 36.07182 | 32.0907
1387.658 | 4.793585 | 895.9759 | 3.277087 |  | 26.25985 | 25.81459 | 25.10184 | 25.4091 | 36.08175 | 32.11821
1387.758 | 4.794029 | 895.3739 | 3.277064 |  | 26.25068 | 25.78001 | 25.0938 | 25.44576 | 36.07127 | 32.1482
1387.857 | 4.793512 | 898.8083 | 3.277002 |  | 26.2505 | 25.81681 | 25.09783 | 25.43824 | 36.0882 | 32.12078
1387.957 | 4.793839 | 906.1351 | 3.277072 |  | 26.25012 | 25.82798 | 25.11908 | 25.42703 | 36.07962 | 32.11789
1388.057 | 4.793294 | 905.2793 | 3.276938 |  | 26.26628 | 25.82202 | 25.08535 | 25.39713 | 36.09266 | 32.12353
1388.15625 | 4.792585 | 894.9622 | 3.277057 |  | 26.24389 | 25.82959 | 25.09742 | 25.44213 | 36.08758 | 32.10349
1388.256 | 4.793485 | 894.4928 | 3.277024 |  | 26.25874 | 25.86172 | 25.11974 | 25.37363 | 36.0757 | 32.11222
1388.355 | 4.793493 | 895.6109 | 3.277041 |  | 26.24305 | 25.80108 | 25.10609 | 25.39897 | 36.11774 | 32.07671
1388.455 | 4.793521 | 894.8462 | 3.277109 |  | 26.23653 | 25.8597 | 25.12706 | 25.41985 | 36.08265 | 32.10465
1388.555 | 4.79383 | 897.3891 | 3.277039 |  | 26.24095 | 25.83174 | 25.12853 | 25.41074 | 36.10581 | 32.12314
1388.654 | 4.793348 | 896.4366 | 3.277081 |  | 26.25185 | 25.85421 | 25.11976 | 25.41198 | 36.087 | 32.11094
1388.754 | 4.792558 | 899.8247 | 3.27711 |  | 26.23482 | 25.84569 | 25.10754 | 25.42891 | 36.09413 | 32.12259
1388.854 | 4.792476 | 896.5076 | 3.27708 |  | 26.2434 | 25.82864 | 25.1054 | 25.40314 | 36.1171 | 32.12251
1388.953125 | 4.793466 | 889.1698 | 3.27707 |  | 26.23288 | 25.8205 | 25.1154 | 25.39194 | 36.11633 | 32.13168
1389.053 | 4.793421 | 892.3595 | 3.277072 |  | 26.21696 | 25.80788 | 25.1159 | 25.41066 | 36.08748 | 32.10849
1389.152 | 4.792576 | 894.1579 | 3.277092 |  | 26.25056 | 25.81065 | 25.08834 | 25.37256 | 36.09955 | 32.13494
1389.252 | 4.792957 | 888.8977 | 3.277056 |  | 26.24445 | 25.82281 | 25.13155 | 25.43377 | 36.088 | 32.11034
1389.352 | 4.793421 | 891.4923 | 3.277116 |  | 26.24329 | 25.82162 | 25.10481 | 25.38932 | 36.0983 | 32.13264
1389.451 | 4.793412 | 905.2733 | 3.277057 |  | 26.24455 | 25.79487 | 25.11914 | 25.4117 | 36.11117 | 32.11521
1389.551 | 4.793321 | 891.8254 | 3.277064 |  | 26.25312 | 25.81401 | 25.10791 | 25.36464 | 36.08994 | 32.09521
1389.65 | 4.792676 | 890.6934 | 3.277092 |  | 26.26031 | 25.79744 | 25.10031 | 25.41861 | 36.0976 | 32.11803
1389.75 | 4.792803 | 896.9606 | 3.277087 |  | 26.23556 | 25.84133 | 25.10376 | 25.4013 | 36.08318 | 32.17243
1389.85 | 4.792794 | 893.2057 | 3.277065 |  | 26.23049 | 25.81102 | 25.11446 | 25.40598 | 36.0933 | 32.17518
1389.949 | 4.793275 | 895.1541 | 3.277094 |  | 26.24383 | 25.8 | 25.10645 | 25.41435 | 36.09281 | 32.1374
1390.049 | 4.793221 | 888.5133 | 3.277092 |  | 26.23927 | 25.85527 | 25.12473 | 25.40088 | 36.09307 | 32.15387
1390.148 | 4.792849 | 889.276 | 3.277091 |  | 26.25539 | 25.83594 | 25.11233 | 25.4117 | 36.12485 | 32.18247
1390.248 | 4.792449 | 893.642 | 3.277073 |  | 26.26519 | 25.82761 | 25.12154 | 25.4292 | 36.10657 | 32.19884
1390.348 | 4.79303 | 889.9337 | 3.277094 |  | 26.25564 | 25.82677 | 25.0989 | 25.41284 | 36.05182 | 32.2248
1390.447 | 4.793285 | 887.6807 | 3.277098 |  | 26.24646 | 25.8376 | 25.10626 | 25.4034 | 36.07621 | 32.21865
1390.546875 | 4.792421 | 891.4412 | 3.277085 |  | 26.2359 | 25.80919 | 25.09805 | 25.39961 | 36.11666 | 32.22584
1390.646 | 4.792621 | 892.76 | 3.277093 |  | 26.24427 | 25.81015 | 25.09975 | 25.39483 | 36.07029 | 32.2333
1390.746 | 4.792903 | 895.0415 | 3.277074 |  | 26.25871 | 25.83667 | 25.08236 | 25.39043 | 36.05936 | 32.25049
1390.846 | 4.79244 | 895.4589 | 3.277063 |  | 26.23717 | 25.8079 | 25.11484 | 25.40875 | 36.06131 | 32.248
1390.945 | 4.792821 | 886.0499 | 3.277072 |  | 26.22906 | 25.83536 | 25.10007 | 25.39978 | 36.0835 | 32.24117
1391.045 | 4.793275 | 888.1162 | 3.277086 |  | 26.22974 | 25.84159 | 25.10131 | 25.41063 | 36.08526 | 32.26952
1391.145 | 4.79234 | 892.5707 | 3.277027 |  | 26.23908 | 25.82647 | 25.12255 | 25.39249 | 36.06406 | 32.27739
1391.244 | 4.792803 | 893.1865 | 3.277075 |  | 26.26109 | 25.82642 | 25.08248 | 25.391 | 36.09953 | 32.27982
1391.34375 | 4.793003 | 888.5534 | 3.27708 |  | 26.25827 | 25.79821 | 25.10126 | 25.40528 | 36.06614 | 32.27566
1391.443 | 4.792803 | 890.3378 | 3.277076 |  | 26.26197 | 25.86671 | 25.14493 | 25.4358 | 36.0862 | 32.29742
1391.543 | 4.792612 | 889.731 | 3.277069 |  | 26.25582 | 25.83737 | 25.11003 | 25.42353 | 36.1162 | 32.30653
1391.643 | 4.792758 | 893.8915 | 3.277092 |  | 26.24721 | 25.82925 | 25.11937 | 25.38874 | 36.12564 | 32.29596
1391.742 | 4.793139 | 896.7055 | 3.277073 |  | 26.2558 | 25.85485 | 25.13464 | 25.42026 | 36.08126 | 32.27932
1391.842 | 4.791849 | 888.4118 | 3.277083 |  | 26.27549 | 25.85626 | 25.1084 | 25.4068 | 36.07573 | 32.29121
1391.941 | 4.791949 | 890.3423 | 3.27708 |  | 26.27478 | 25.80602 | 25.09891 | 25.41914 | 36.08338 | 32.29504
1392.041 | 4.791904 | 890.1539 | 3.277087 |  | 26.28863 | 25.83554 | 25.12553 | 25.40591 | 36.094 | 32.30714
1392.140625 | 4.792158 | 885.9223 | 3.277075 |  | 26.25197 | 25.84402 | 25.11663 | 25.406 | 36.08548 | 32.29372
1392.24 | 4.792295 | 892.9193 | 3.277082 |  | 26.28152 | 25.83225 | 25.10201 | 25.41276 | 36.08601 | 32.32658
1392.34 | 4.792203 | 896.2589 | 3.277072 |  | 26.28131 | 25.79574 | 25.10776 | 25.41699 | 36.09573 | 32.30803
1392.439 | 4.792658 | 896.8599 | 3.277066 |  | 26.30176 | 25.83958 | 25.10387 | 25.43456 | 36.11061 | 32.35456
1392.539 | 4.79244 | 894.7323 | 3.277133 |  | 26.28554 | 25.83769 | 25.12898 | 25.42259 | 36.09529 | 32.30475
1392.639 | 4.792449 | 887.6051 | 3.277104 |  | 26.30609 | 25.8159 | 25.11947 | 25.43258 | 36.09387 | 32.36011
1392.738 | 4.793412 | 889.2616 | 3.27711 |  | 26.29688 | 25.87215 | 25.10305 | 25.43243 | 36.10139 | 32.31665
1392.838 | 4.791885 | 892.0466 | 3.277118 |  | 26.29631 | 25.82662 | 25.12303 | 25.41594 | 36.08144 | 32.32798
1392.9375 | 4.792095 | 893.648 | 3.27708 |  | 26.30502 | 25.85855 | 25.10425 | 25.41516 | 36.08011 | 32.33842
1393.037 | 4.792203 | 892.4912 | 3.277094 |  | 26.30964 | 25.85555 | 25.10972 | 25.44302 | 36.1142 | 32.32718
1393.137 | 4.792322 | 889.3703 | 3.276951 |  | 26.28062 | 25.84092 | 25.11078 | 25.46819 | 36.06029 | 32.31588
1393.236 | 4.792131 | 887.8386 | 3.277107 |  | 26.30437 | 25.85526 | 25.08609 | 25.41958 | 36.08362 | 32.30484
1393.336 | 4.79244 | 893.9418 | 3.277093 |  | 26.30864 | 25.85261 | 25.10958 | 25.43435 | 36.08049 | 32.32761
1393.436 | 4.791713 | 890.4797 | 3.277085 |  | 26.32232 | 25.84847 | 25.11138 | 25.42721 | 36.11291 | 32.31134
1393.535 | 4.792612 | 886.5969 | 3.277107 |  | 26.28191 | 25.86583 | 25.1105 | 25.496 | 36.11596 | 32.29677
1393.635 | 4.792067 | 891.1568 | 3.277106 |  | 26.2858 | 25.87472 | 25.10953 | 25.46544 | 36.11226 | 32.29813
1393.734375 | 4.791959 | 889.4043 | 3.277084 |  | 26.26472 | 25.83796 | 25.14776 | 25.41291 | 36.11502 | 32.29084
1393.834 | 4.791949 | 896.3088 | 3.277093 |  | 26.28736 | 25.85658 | 25.11499 | 25.42304 | 36.13944 | 32.26458
1393.934 | 4.79214 | 892.5714 | 3.277074 |  | 26.28732 | 25.83345 | 25.12248 | 25.4299 | 36.12255 | 32.25683
1394.033 | 4.792185 | 893.6001 | 3.277105 |  | 26.27544 | 25.83125 | 25.09776 | 25.4395 | 36.12838 | 32.25383
1394.133 | 4.792277 | 885.1883 | 3.277112 |  | 26.28127 | 25.83924 | 25.12253 | 25.44239 | 36.15207 | 32.30648
1394.232 | 4.791386 | 891.9049 | 3.277067 |  | 26.26727 | 25.85798 | 25.10158 | 25.41941 | 36.14237 | 32.28884
1394.332 | 4.792358 | 886.5394 | 3.27714 |  | 26.3174 | 25.86906 | 25.10281 | 25.43798 | 36.15902 | 32.29926
1394.432 | 4.792658 | 889.0848 | 3.277071 |  | 26.28157 | 25.82462 | 25.11604 | 25.44219 | 36.13007 | 32.28683
1394.53125 | 4.792631 | 883.4874 | 3.27713 |  | 26.28528 | 25.86907 | 25.13513 | 25.43467 | 36.15101 | 32.26188
1394.631 | 4.791568 | 887.3433 | 3.277081 |  | 26.27371 | 25.84672 | 25.12433 | 25.44544 | 36.1334 | 32.26024
1394.73 | 4.791786 | 887.2257 | 3.277123 |  | 26.25667 | 25.84817 | 25.10401 | 25.42528 | 36.14817 | 32.26332
1394.83 | 4.791613 | 885.9544 | 3.277089 |  | 26.27636 | 25.85334 | 25.10477 | 25.42888 | 36.15619 | 32.20797
1394.93 | 4.791922 | 882.4838 | 3.277154 |  | 26.24101 | 25.84164 | 25.10387 | 25.44048 | 36.17545 | 32.21193
1395.029 | 4.791786 | 888.6412 | 3.277088 |  | 26.27504 | 25.84081 | 25.10645 | 25.42303 | 36.16746 | 32.2533
1395.129 | 4.791486 | 887.035 | 3.2771 |  | 26.25074 | 25.84376 | 25.12256 | 25.45034 | 36.16597 | 32.23072
1395.229 | 4.792149 | 883.2263 | 3.277119 |  | 26.25127 | 25.83766 | 25.09958 | 25.41481 | 36.17942 | 32.23844
1395.328125 | 4.792485 | 887.6507 | 3.277096 |  | 26.28502 | 25.85665 | 25.11911 | 25.42246 | 36.16113 | 32.24749
1395.428 | 4.792203 | 889.8139 | 3.277052 |  | 26.26972 | 25.83934 | 25.10912 | 25.45363 | 36.1736 | 32.26108
1395.527 | 4.791459 | 890.4749 | 3.277078 |  | 26.26536 | 25.85731 | 25.11015 | 25.41151 | 36.17014 | 32.2105
1395.627 | 4.792522 | 882.538 | 3.277123 |  | 26.25906 | 25.86685 | 25.1289 | 25.42578 | 36.17819 | 32.24515
1395.727 | 4.791813 | 883.3824 | 3.277086 |  | 26.27254 | 25.84949 | 25.13998 | 25.42743 | 36.16978 | 32.22411
1395.826 | 4.791068 | 878.9274 | 3.277085 |  | 26.26736 | 25.85376 | 25.08661 | 25.42663 | 36.16457 | 32.23906
1395.926 | 4.791959 | 883.9199 | 3.277106 |  | 26.26677 | 25.83984 | 25.12918 | 25.42809 | 36.19761 | 32.21013
1396.025 | 4.792513 | 887.2647 | 3.277081 |  | 26.29539 | 25.82731 | 25.11672 | 25.42163 | 36.18788 | 32.2524
1396.125 | 4.791186 | 888.3336 | 3.27708 |  | 26.26773 | 25.84844 | 25.13016 | 25.41951 | 36.18346 | 32.21446
1396.225 | 4.790795 | 883.1053 | 3.277083 |  | 26.29243 | 25.86287 | 25.11421 | 25.44355 | 36.19878 | 32.20571
1396.324 | 4.791441 | 884.5217 | 3.277135 |  | 26.27044 | 25.87774 | 25.123 | 25.39871 | 36.18748 | 32.19276
1396.424 | 4.791849 | 883.5777 | 3.277048 |  | 26.25845 | 25.86635 | 25.1036 | 25.42199 | 36.18381 | 32.20366
1396.523 | 4.792004 | 882.4362 | 3.277122 |  | 26.29878 | 25.8752 | 25.11511 | 25.38346 | 36.18438 | 32.19778
1396.623 | 4.792176 | 883.4053 | 3.277125 |  | 26.27089 | 25.84974 | 25.11992 | 25.45578 | 36.17842 | 32.17815
1396.723 | 4.79155 | 883.8303 | 3.277095 |  | 26.31221 | 25.85801 | 25.11702 | 25.39759 | 36.18663 | 32.17245
1396.822 | 4.792304 | 884.4046 | 3.2771 |  | 26.29419 | 25.81108 | 25.15087 | 25.41436 | 36.18129 | 32.15958
1396.921875 | 4.791768 | 883.4514 | 3.277087 |  | 26.29244 | 25.8523 | 25.11305 | 25.429 | 36.19928 | 32.17267
1397.021 | 4.792022 | 880.1873 | 3.277122 |  | 26.29206 | 25.87523 | 25.11745 | 25.40686 | 36.1801 | 32.14214
1397.121 | 4.791277 | 884.1315 | 3.277091 |  | 26.29548 | 25.82268 | 25.11195 | 25.41846 | 36.19748 | 32.12286
1397.221 | 4.792258 | 880.7204 | 3.277054 |  | 26.32705 | 25.86768 | 25.12662 | 25.45147 | 36.20532 | 32.14825
1397.32 | 4.792049 | 880.3073 | 3.27713 |  | 26.34089 | 25.82582 | 25.09339 | 25.38964 | 36.20062 | 32.13102
1397.42 | 4.791105 | 883.7597 | 3.277085 |  | 26.28129 | 25.86205 | 25.12087 | 25.43426 | 36.1698 | 32.12304
1397.52 | 4.791268 | 883.5745 | 3.27706 |  | 26.30411 | 25.88413 | 25.09645 | 25.4282 | 36.1814 | 32.14597
1397.619 | 4.790914 | 881.661 | 3.277068 |  | 26.32498 | 25.87571 | 25.10176 | 25.4299 | 36.18548 | 32.16644
1397.71875 | 4.79224 | 884.5686 | 3.277086 |  | 26.3169 | 25.85333 | 25.10261 | 25.40373 | 36.1691 | 32.17928
1397.818 | 4.791313 | 880.8565 | 3.277107 |  | 26.28204 | 25.87293 | 25.11249 | 25.40951 | 36.19656 | 32.1386
1397.918 | 4.791277 | 874.4591 | 3.277128 |  | 26.32582 | 25.85448 | 25.11333 | 25.38612 | 36.17448 | 32.14729
1398.018 | 4.791213 | 882.2919 | 3.277099 |  | 26.3133 | 25.85894 | 25.12782 | 25.39187 | 36.15047 | 32.1429
1398.117 | 4.791504 | 880.7113 | 3.27709 |  | 26.30347 | 25.87155 | 25.08214 | 25.40506 | 36.19243 | 32.15079
1398.217 | 4.791759 | 885.1355 | 3.277085 |  | 26.32343 | 25.82481 | 25.10915 | 25.42471 | 36.16672 | 32.14204
1398.316 | 4.791413 | 882.9497 | 3.277122 |  | 26.28178 | 25.81922 | 25.10088 | 25.41393 | 36.1769 | 32.15723
1398.416 | 4.791659 | 876.7777 | 3.277107 |  | 26.31958 | 25.86518 | 25.11425 | 25.40537 | 36.18216 | 32.14372
1398.515625 | 4.792376 | 882.7155 | 3.277103 |  | 26.31203 | 25.81752 | 25.09313 | 25.39146 | 36.18909 | 32.13099
1398.615 | 4.791159 | 876.0613 | 3.277107 |  | 26.33707 | 25.8521 | 25.09888 | 25.41527 | 36.18753 | 32.13091
1398.715 | 4.791613 | 875.1021 | 3.277016 |  | 26.33593 | 25.85644 | 25.08861 | 25.41969 | 36.17661 | 32.16248
1398.814 | 4.791123 | 878.7689 | 3.277096 |  | 26.3112 | 25.86059 | 25.11802 | 25.39662 | 36.17089 | 32.16663
1398.914 | 4.791105 | 874.7503 | 3.27709 |  | 26.30302 | 25.85019 | 25.11287 | 25.37405 | 36.19044 | 32.12823
1399.014 | 4.79125 | 873.3804 | 3.27706 |  | 26.32005 | 25.87544 | 25.09469 | 25.39722 | 36.16571 | 32.14241
1399.113 | 4.791023 | 877.1828 | 3.277058 |  | 26.31292 | 25.83871 | 25.08715 | 25.40701 | 36.18131 | 32.15225
1399.213 | 4.791341 | 872.7297 | 3.277101 |  | 26.32017 | 25.81676 | 25.0935 | 25.39398 | 36.19131 | 32.13208
1399.3125 | 4.79164 | 876.3614 | 3.277057 |  | 26.31619 | 25.83311 | 25.11803 | 25.40866 | 36.17398 | 32.16244
1399.412 | 4.791804 | 872.858 | 3.27712 |  | 26.30737 | 25.85504 | 25.08105 | 25.41835 | 36.18402 | 32.15138
1399.512 | 4.791622 | 879.203 | 3.277057 |  | 26.33691 | 25.85467 | 25.12554 | 25.39124 | 36.17525 | 32.16766
1399.611 | 4.791423 | 873.5639 | 3.277046 |  | 26.30607 | 25.84262 | 25.09596 | 25.42051 | 36.16928 | 32.17207
1399.711 | 4.791722 | 877.2008 | 3.277063 |  | 26.31211 | 25.85234 | 25.12223 | 25.38621 | 36.17337 | 32.15882
1399.811 | 4.791205 | 881.7092 | 3.277081 |  | 26.30667 | 25.85401 | 25.11062 | 25.4278 | 36.18186 | 32.1763
1399.91 | 4.791486 | 876.5767 | 3.277087 |  | 26.33697 | 25.85551 | 25.09628 | 25.45188 | 36.17896 | 32.18177
1400.01 | 4.790469 | 878.1416 | 3.277091 |  | 26.30189 | 25.83333 | 25.10833 | 25.39873 | 36.17163 | 32.20338
1400.109375 | 4.79125 | 880.8977 | 3.277094 |  | 26.31 | 25.84482 | 25.11329 | 25.41262 | 36.19551 | 32.21259
1400.209 | 4.791068 | 878.1605 | 3.277084 |  | 26.35174 | 25.86024 | 25.11082 | 25.42828 | 36.20224 | 32.16557
1400.309 | 4.791322 | 883.6986 | 3.277036 |  | 26.33041 | 25.85388 | 25.11337 | 25.43526 | 36.19877 | 32.16479
1400.408 | 4.790614 | 877.0661 | 3.277043 |  | 26.31318 | 25.8374 | 25.11121 | 25.42335 | 36.17556 | 32.19662
1400.508 | 4.791404 | 876.4266 | 3.277023 |  | 26.32635 | 25.87216 | 25.09176 | 25.4441 | 36.18756 | 32.15141
1400.607 | 4.790941 | 877.8062 | 3.277056 |  | 26.31765 | 25.87115 | 25.10687 | 25.43228 | 36.1691 | 32.15545
1400.707 | 4.789533 | 876.1561 | 3.277059 |  | 26.30653 | 25.85951 | 25.13205 | 25.43773 | 36.17946 | 32.20589
1400.807 | 4.79224 | 881.4422 | 3.277082 |  | 26.31003 | 25.86412 | 25.1056 | 25.41692 | 36.19397 | 32.16233
1400.90625 | 4.79085 | 880.0667 | 3.277077 |  | 26.30976 | 25.84536 | 25.11101 | 25.40632 | 36.17887 | 32.17782
1401.006 | 4.790577 | 876.3614 | 3.277091 |  | 26.32063 | 25.8787 | 25.11431 | 25.43258 | 36.17999 | 32.19378
1401.105 | 4.791322 | 876.3015 | 3.277088 |  | 26.30003 | 25.85251 | 25.11899 | 25.41487 | 36.17684 | 32.19005
1401.205 | 4.790632 | 877.2042 | 3.277079 |  | 26.32012 | 25.85027 | 25.09704 | 25.3911 | 36.16875 | 32.21907
1401.305 | 4.790596 | 876.4769 | 3.27706 |  | 26.3063 | 25.89542 | 25.10339 | 25.4103 | 36.18577 | 32.23045
1401.404 | 4.790051 | 874.784 | 3.277088 |  | 26.32432 | 25.83974 | 25.10786 | 25.42603 | 36.16877 | 32.23194
1401.504 | 4.79115 | 872.841 | 3.277054 |  | 26.30752 | 25.83282 | 25.10516 | 25.40422 | 36.16938 | 32.2149
1401.604 | 4.790605 | 871.8762 | 3.277062 |  | 26.34766 | 25.84749 | 25.11143 | 25.43503 | 36.15747 | 32.21272
1401.703125 | 4.790877 | 876.0563 | 3.277061 |  | 26.30233 | 25.87463 | 25.12582 | 25.39352 | 36.15863 | 32.21537
1401.803 | 4.790705 | 874.4718 | 3.277107 |  | 26.30697 | 25.85613 | 25.10564 | 25.42873 | 36.13865 | 32.21859
1401.902 | 4.790968 | 879.452 | 3.277091 |  | 26.33264 | 25.85273 | 25.11095 | 25.41339 | 36.15334 | 32.18188
1402.002 | 4.790596 | 875.5189 | 3.277083 |  | 26.30908 | 25.84285 | 25.12685 | 25.39617 | 36.1382 | 32.21682
1402.102 | 4.790432 | 876.3609 | 3.276911 |  | 26.31052 | 25.86463 | 25.10174 | 25.42414 | 36.12909 | 32.21241
1402.201 | 4.790451 | 877.4859 | 3.276947 |  | 26.31248 | 25.87304 | 25.10153 | 25.39375 | 36.13653 | 32.19503
1402.301 | 4.790124 | 872.3428 | 3.277078 |  | 26.28826 | 25.855 | 25.09921 | 25.42589 | 36.09459 | 32.20394
1402.4 | 4.789996 | 877.3225 | 3.277071 |  | 26.29175 | 25.86787 | 25.13465 | 25.38658 | 36.12483 | 32.22263
1402.5 | 4.789924 | 877.0195 | 3.277053 |  | 26.3089 | 25.83577 | 25.1078 | 25.39141 | 36.13842 | 32.18746
1402.6 | 4.790478 | 874.7323 | 3.277065 |  | 26.2889 | 25.88864 | 25.11406 | 25.39243 | 36.1001 | 32.19773
1402.699 | 4.790542 | 875.1771 | 3.277111 |  | 26.29012 | 25.86024 | 25.12986 | 25.38345 | 36.09211 | 32.15629
1402.799 | 4.790968 | 876.5888 | 3.277108 |  | 26.28938 | 25.84783 | 25.09029 | 25.38066 | 36.13216 | 32.1689
1402.898 | 4.790569 | 869.4544 | 3.277037 |  | 26.28212 | 25.85552 | 25.11375 | 25.37797 | 36.12931 | 32.14556
1402.998 | 4.790041 | 874.8118 | 3.277081 |  | 26.26442 | 25.87042 | 25.10158 | 25.41123 | 36.13331 | 32.16087
1403.098 | 4.790587 | 871.8997 | 3.277118 |  | 26.26321 | 25.85848 | 25.10404 | 25.38533 | 36.1238 | 32.10817
1403.197 | 4.790732 | 871.4936 | 3.277077 |  | 26.27652 | 25.86 | 25.10626 | 25.37649 | 36.14858 | 32.14889
1403.296875 | 4.790396 | 873.1604 | 3.277061 |  | 26.27589 | 25.87435 | 25.11703 | 25.38635 | 36.117 | 32.17231
1403.396 | 4.79065 | 869.018 | 3.277107 |  | 26.26222 | 25.84373 | 25.12283 | 25.37717 | 36.11535 | 32.12822
1403.496 | 4.791586 | 875.2966 | 3.277061 |  | 26.24049 | 25.8233 | 25.09729 | 25.38795 | 36.15807 | 32.15409
1403.596 | 4.791005 | 877.166 | 3.277108 |  | 26.24386 | 25.84225 | 25.10237 | 25.36857 | 36.1535 | 32.1489
1403.695 | 4.790359 | 873.4657 | 3.277107 |  | 26.27343 | 25.82532 | 25.08769 | 25.40485 | 36.15625 | 32.1449
1403.795 | 4.790196 | 879.2307 | 3.277091 |  | 26.27404 | 25.85283 | 25.08372 | 25.35566 | 36.15207 | 32.14217
1403.895 | 4.791178 | 878.322 | 3.277083 |  | 26.31094 | 25.80083 | 25.10861 | 25.37971 | 36.16176 | 32.15721
1403.994 | 4.789815 | 875.0689 | 3.277088 |  | 26.26875 | 25.85989 | 25.1119 | 25.39992 | 36.14476 | 32.15245
1404.09375 | 4.790542 | 872.1072 | 3.277062 |  | 26.27156 | 25.84137 | 25.11435 | 25.36798 | 36.18249 | 32.14384
1404.193 | 4.790423 | 874.9013 | 3.277038 |  | 26.28359 | 25.83948 | 25.11249 | 25.36387 | 36.14082 | 32.1411
1404.293 | 4.791023 | 878.2895 | 3.277042 |  | 26.27211 | 25.84753 | 25.13178 | 25.38824 | 36.13205 | 32.15512
1404.393 | 4.790887 | 873.3825 | 3.277072 |  | 26.25583 | 25.84074 | 25.10023 | 25.37055 | 36.1812 | 32.11475
1404.492 | 4.78976 | 878.2098 | 3.277066 |  | 26.27282 | 25.83337 | 25.10461 | 25.36339 | 36.16418 | 32.13141
1404.592 | 4.790205 | 875.4395 | 3.277055 |  | 26.29847 | 25.84106 | 25.09977 | 25.39587 | 36.15171 | 32.10642
1404.691 | 4.78986 | 871.1061 | 3.27706 |  | 26.25862 | 25.88079 | 25.11722 | 25.37636 | 36.16397 | 32.15954
1404.791 | 4.790432 | 875.9996 | 3.277003 |  | 26.25673 | 25.86083 | 25.093 | 25.37886 | 36.16256 | 32.09549
1404.890625 | 4.790696 | 876.005 | 3.277115 |  | 26.28156 | 25.82513 | 25.12542 | 25.36971 | 36.16803 | 32.1273
1404.99 | 4.790414 | 876.8508 | 3.277081 |  | 26.27547 | 25.83693 | 25.09353 | 25.37296 | 36.1693 | 32.117
1405.09 | 4.790241 | 874.3023 | 3.277068 |  | 26.25005 | 25.82635 | 25.08581 | 25.34477 | 36.15565 | 32.10048
1405.189 | 4.790205 | 871.667 | 3.277093 |  | 26.27888 | 25.82315 | 25.10738 | 25.35842 | 36.18636 | 32.1572
1405.289 | 4.789669 | 878.6807 | 3.277095 |  | 26.26493 | 25.83975 | 25.10495 | 25.34929 | 36.1816 | 32.12745
1405.389 | 4.790314 | 879.1011 | 3.277051 |  | 26.29089 | 25.84514 | 25.11676 | 25.39712 | 36.17646 | 32.12449
1405.488 | 4.791223 | 874.8872 | 3.277065 |  | 26.27042 | 25.85252 | 25.11942 | 25.38041 | 36.14158 | 32.12234
1405.588 | 4.789915 | 878.6046 | 3.277104 |  | 26.28776 | 25.83206 | 25.12769 | 25.35867 | 36.1589 | 32.13149
1405.6875 | 4.789978 | 875.2581 | 3.27704 |  | 26.28513 | 25.86755 | 25.07414 | 25.35231 | 36.19156 | 32.12738
1405.787 | 4.790041 | 876.2117 | 3.276915 |  | 26.26457 | 25.86485 | 25.12314 | 25.35932 | 36.19192 | 32.11525
1405.887 | 4.790669 | 882.8071 | 3.277039 |  | 26.28172 | 25.8023 | 25.10612 | 25.35501 | 36.1741 | 32.08426
1405.986 | 4.790151 | 874.7163 | 3.277072 |  | 26.26588 | 25.85619 | 25.11146 | 25.36326 | 36.17734 | 32.11773
1406.086 | 4.790805 | 874.9446 | 3.277054 |  | 26.29139 | 25.83055 | 25.11763 | 25.37288 | 36.18188 | 32.12992
1406.186 | 4.789478 | 876.8408 | 3.277052 |  | 26.25081 | 25.82926 | 25.12283 | 25.37753 | 36.19912 | 32.13283
1406.285 | 4.789651 | 870.525 | 3.277101 |  | 26.24867 | 25.84342 | 25.10069 | 25.35398 | 36.17218 | 32.10793
1406.385 | 4.790124 | 873.7594 | 3.277118 |  | 26.27946 | 25.86315 | 25.09719 | 25.36721 | 36.19212 | 32.08814
1406.484375 | 4.790642 | 874.1023 | 3.277078 |  | 26.22066 | 25.83282 | 25.10462 | 25.37797 | 36.17013 | 32.10775
1406.584 | 4.790705 | 875.5831 | 3.277074 |  | 26.25818 | 25.8554 | 25.10303 | 25.34465 | 36.21022 | 32.11061
1406.684 | 4.789969 | 878.1676 | 3.277039 |  | 26.27133 | 25.84095 | 25.11522 | 25.35922 | 36.19126 | 32.12254
1406.783 | 4.788969 | 876.4785 | 3.277083 |  | 26.25884 | 25.83613 | 25.09107 | 25.37311 | 36.15388 | 32.10382
1406.883 | 4.790078 | 873.434 | 3.277086 |  | 26.25194 | 25.84799 | 25.11895 | 25.3566 | 36.18158 | 32.12361
1406.982 | 4.790396 | 877.0937 | 3.277094 |  | 26.23008 | 25.85163 | 25.08752 | 25.3493 | 36.19176 | 32.1034
1407.082 | 4.789951 | 874.28 | 3.277071 |  | 26.25643 | 25.85668 | 25.14551 | 25.37321 | 36.19653 | 32.09574
1407.182 | 4.79025 | 874.3768 | 3.277061 |  | 26.26051 | 25.83952 | 25.08278 | 25.35629 | 36.19928 | 32.11265
1407.28125 | 4.78966 | 874.9102 | 3.277132 |  | 26.23622 | 25.83485 | 25.1045 | 25.3676 | 36.19722 | 32.1132
1407.381 | 4.790396 | 870.7939 | 3.277083 |  | 26.28512 | 25.82719 | 25.08784 | 25.33017 | 36.19511 | 32.09099
1407.48 | 4.790341 | 869.284 | 3.27701 |  | 26.25937 | 25.82129 | 25.13162 | 25.35182 | 36.18042 | 32.07475
1407.58 | 4.79105 | 875.298 | 3.277054 |  | 26.26259 | 25.83619 | 25.09968 | 25.35043 | 36.18439 | 32.10467
1407.68 | 4.78937 | 871.1892 | 3.277086 |  | 26.27172 | 25.83528 | 25.11243 | 25.37026 | 36.18467 | 32.07784
1407.779 | 4.790532 | 872.8029 | 3.277102 |  | 26.26714 | 25.8531 | 25.10944 | 25.39268 | 36.18295 | 32.06992
1407.879 | 4.790832 | 865.2535 | 3.27712 |  | 26.28636 | 25.81524 | 25.10707 | 25.33785 | 36.18559 | 32.06546
1407.979 | 4.789579 | 868.7357 | 3.27704 |  | 26.27668 | 25.85361 | 25.10902 | 25.35504 | 36.19207 | 32.07621
1408.078125 | 4.790314 | 874.8786 | 3.277032 |  | 26.29247 | 25.81939 | 25.10885 | 25.34842 | 36.19776 | 32.10653
1408.178 | 4.790542 | 875.6232 | 3.27705 |  | 26.2583 | 25.85657 | 25.14281 | 25.36438 | 36.17578125 | 32.08934
1408.277 | 4.790587 | 877.7003 | 3.277068 |  | 26.27813 | 25.85764 | 25.13405 | 25.37896 | 36.18845 | 32.0892
1408.377 | 4.790487 | 876.8541 | 3.277044 |  | 26.28605 | 25.83125 | 25.10402 | 25.33164 | 36.1906 | 32.11943
1408.477 | 4.789869 | 879.513 | 3.27707 |  | 26.27133 | 25.80757 | 25.12608 | 25.38563 | 36.20953 | 32.11494
1408.576 | 4.789678 | 872.2398 | 3.277041 |  | 26.28355 | 25.82978 | 25.1172 | 25.37332 | 36.18888 | 32.10786
1408.676 | 4.789597 | 874.9285 | 3.277066 |  | 26.27968 | 25.8328 | 25.1241 | 25.37882 | 36.20823 | 32.12891
1408.775 | 4.789579 | 873.8343 | 3.277049 |  | 26.29732 | 25.85456 | 25.12037 | 25.39966 | 36.15631 | 32.12842
1408.875 | 4.790259 | 870.554 | 3.277043 |  | 26.28546 | 25.82608 | 25.09223 | 25.37722 | 36.19695 | 32.10806
1408.975 | 4.790014 | 870.9429 | 3.277042 |  | 26.30967 | 25.84689 | 25.12663 | 25.37255 | 36.19888 | 32.11884
1409.074 | 4.789606 | 868.9116 | 3.27704 |  | 26.29278 | 25.84891 | 25.13657 | 25.35917 | 36.21935 | 32.11457
1409.174 | 4.790115 | 866.5634 | 3.277094 |  | 26.29142 | 25.82328 | 25.11778 | 25.38885 | 36.21694 | 32.11056
1409.273 | 4.790324 | 870.9669 | 3.277078 |  | 26.30069 | 25.86049 | 25.12083 | 25.41031 | 36.22609 | 32.0992
1409.373 | 4.789978 | 868.9456 | 3.277072 |  | 26.32097 | 25.81941 | 25.12975 | 25.3773 | 36.20241 | 32.11296
1409.473 | 4.790405 | 868.4343 | 3.277059 |  | 26.27117 | 25.85905 | 25.10923 | 25.38391 | 36.20771 | 32.10172
1409.572 | 4.790041 | 873.442 | 3.277061 |  | 26.29697 | 25.80356 | 25.11244 | 25.36465 | 36.19515 | 32.11655
1409.671875 | 4.790805 | 871.304 | 3.277082 |  | 26.27687 | 25.81741 | 25.12007 | 25.35182 | 36.18692 | 32.08144
1409.771 | 4.78976 | 873.8026 | 3.277029 |  | 26.30155 | 25.83622 | 25.1222 | 25.37338 | 36.20006 | 32.09587
1409.871 | 4.789696 | 871.0115 | 3.277121 |  | 26.29965 | 25.81251 | 25.11484 | 25.37382 | 36.18245 | 32.13958
1409.971 | 4.789597 | 871.502 | 3.277045 |  | 26.32446 | 25.83331 | 25.12909 | 25.37184 | 36.20307 | 32.13047
1410.07 | 4.790351 | 865.6174 | 3.277043 |  | 26.28016 | 25.82401 | 25.10438 | 25.4114 | 36.18866 | 32.12336
1410.17 | 4.790205 | 869.4083 | 3.277066 |  | 26.31537 | 25.85423 | 25.11466 | 25.37972 | 36.22424 | 32.11258
1410.27 | 4.789933 | 873.3048 | 3.277088 |  | 26.30264 | 25.82272 | 25.11751 | 25.3718 | 36.18035 | 32.13369
1410.369 | 4.790223 | 869.906 | 3.277045 |  | 26.29707 | 25.83757 | 25.13078 | 25.35157 | 36.17516 | 32.15083
1410.46875 | 4.789878 | 867.6999 | 3.277028 |  | 26.28456 | 25.83037 | 25.14412 | 25.39978 | 36.22097 | 32.12976
1410.568 | 4.789097 | 877.8878 | 3.277027 |  | 26.27062 | 25.83447 | 25.11467 | 25.35167 | 36.22867 | 32.17104
1410.668 | 4.790187 | 870.2259 | 3.277061 |  | 26.28046 | 25.82271 | 25.11737 | 25.37445 | 36.19678 | 32.18708
1410.768 | 4.789978 | 871.0819 | 3.277033 |  | 26.29028 | 25.84363 | 25.09555 | 25.38612 | 36.20071 | 32.16568
1410.867 | 4.789869 | 873.6655 | 3.277105 |  | 26.27512 | 25.83227 | 25.11987 | 25.36909 | 36.20355 | 32.17368
1410.967 | 4.789406 | 863.7914 | 3.277066 |  | 26.27149 | 25.85229 | 25.12859 | 25.37807 | 36.18569 | 32.17854
1411.066 | 4.790505 | 875.4687 | 3.276993 |  | 26.27458 | 25.83588 | 25.1183 | 25.39911 | 36.17359 | 32.18999
1411.166 | 4.79016 | 870.6171 | 3.277068 |  | 26.31682 | 25.81836 | 25.11065 | 25.39723 | 36.19383 | 32.19289
1411.265625 | 4.790205 | 874.0859 | 3.27705 |  | 26.2721 | 25.85214 | 25.14767 | 25.39381 | 36.19593 | 32.15695
1411.365 | 4.790823 | 873.6231 | 3.277106 |  | 26.30639 | 25.82586 | 25.11085 | 25.39738 | 36.17394 | 32.17817
1411.465 | 4.790405 | 872.4838 | 3.277052 |  | 26.30376 | 25.84499 | 25.11711 | 25.38844 | 36.18422 | 32.18164
1411.564 | 4.790487 | 872.7269 | 3.277085 |  | 26.28739 | 25.81517 | 25.12511 | 25.39058 | 36.18212 | 32.15888
1411.664 | 4.789924 | 870.5961 | 3.277062 |  | 26.26136 | 25.85995 | 25.12916 | 25.39319 | 36.16776 | 32.18823
1411.764 | 4.790259 | 872.8573 | 3.277051 |  | 26.29245 | 25.80587 | 25.12157 | 25.39617 | 36.1862 | 32.18652
1411.863 | 4.789806 | 873.0405 | 3.277067 |  | 26.26786 | 25.84733 | 25.13363 | 25.38702 | 36.14758 | 32.17094
1411.963 | 4.790432 | 876.5314 | 3.277073 |  | 26.26353 | 25.79203 | 25.13377 | 25.41453 | 36.15058 | 32.18127
1412.0625 | 4.790614 | 881.8043 | 3.27709 |  | 26.27889 | 25.86954 | 25.15076 | 25.39956 | 36.16669 | 32.17444
1412.162 | 4.79086 | 879.5966 | 3.277031 |  | 26.26907 | 25.83025 | 25.14748 | 25.37098 | 36.16885 | 32.14924
1412.262 | 4.790741 | 877.9101 | 3.277072 |  | 26.26808 | 25.84289 | 25.12865 | 25.42182 | 36.18155 | 32.1424
1412.361 | 4.791513 | 876.5947 | 3.277013 |  | 26.27576 | 25.82797 | 25.11741 | 25.39084 | 36.18031 | 32.16332
1412.461 | 4.790033 | 878.4456 | 3.277051 |  | 26.26252 | 25.81553 | 25.1318 | 25.40304 | 36.17358 | 32.12855
1412.561 | 4.791349 | 882.8079 | 3.277054 |  | 26.27342 | 25.84014 | 25.14281 | 25.41485 | 36.18062 | 32.13617
1412.66 | 4.790732 | 878.7172 | 3.277017 |  | 26.28188 | 25.82299 | 25.13511 | 25.43838 | 36.16141 | 32.11399
1412.76 | 4.79086 | 882.8234 | 3.277019 |  | 26.26255 | 25.82601 | 25.1236 | 25.38992 | 36.18684 | 32.14856
1412.859375 | 4.790169 | 882.4799 | 3.277035 |  | 26.25631 | 25.82572 | 25.10315 | 25.390625 | 36.14645 | 32.11639
1412.959 | 4.791068 | 881.1064 | 3.277054 |  | 26.24972 | 25.81953 | 25.13855 | 25.40346 | 36.18801 | 32.12999
1413.059 | 4.790041 | 884.309 | 3.27707 |  | 26.28152 | 25.83123 | 25.1303 | 25.40941 | 36.18753 | 32.1338
1413.158 | 4.79055 | 883.2338 | 3.277089 |  | 26.26789 | 25.87102 | 25.1276 | 25.42692 | 36.19688 | 32.13257
1413.258 | 4.791396 | 883.9141 | 3.277059 |  | 26.27515 | 25.8805 | 25.14786 | 25.40252 | 36.19406 | 32.13873
1413.357 | 4.790414 | 877.6324 | 3.277082 |  | 26.25803 | 25.85992 | 25.13432 | 25.41247 | 36.18823 | 32.12109
1413.457 | 4.790432 | 880.0997 | 3.277008 |  | 26.29189 | 25.85867 | 25.12825 | 25.42456 | 36.20338 | 32.10508
1413.557 | 4.790623 | 880.3062 | 3.27701 |  | 26.28236 | 25.84788 | 25.14146 | 25.43439 | 36.17216 | 32.14268
1413.65625 | 4.791404 | 885.7896 | 3.277049 |  | 26.2785 | 25.86135 | 25.13595 | 25.43371 | 36.17389 | 32.16254
1413.756 | 4.79025 | 885.9892 | 3.277087 |  | 26.27734 | 25.85582 | 25.13459 | 25.42715 | 36.18939 | 32.16394
1413.855 | 4.791086 | 885.4984 | 3.277065 |  | 26.27701 | 25.85748 | 25.11271 | 25.40359 | 36.18607 | 32.15023
1413.955 | 4.791631 | 878.9177 | 3.277061 |  | 26.25262 | 25.82192 | 25.13541 | 25.42946 | 36.1501 | 32.14537
1414.055 | 4.791095 | 885.4312 | 3.277068 |  | 26.26773 | 25.88742 | 25.13063 | 25.41701 | 36.19464 | 32.13733
1414.154 | 4.790287 | 883.2356 | 3.277073 |  | 26.27085 | 25.84972 | 25.14432 | 25.41921 | 36.17279 | 32.14964
1414.254 | 4.790941 | 883.0338 | 3.277066 |  | 26.2737 | 25.84818 | 25.15245 | 25.45802 | 36.17596 | 32.16163
1414.354 | 4.791259 | 880.6671 | 3.277048 |  | 26.26626 | 25.85085 | 25.14608 | 25.41245 | 36.17511 | 32.13629
1414.453125 | 4.790823 | 885.8495 | 3.27702 |  | 26.28007 | 25.86315 | 25.12457 | 25.39162 | 36.19072 | 32.16695
1414.553 | 4.791086 | 882.1294 | 3.27704 |  | 26.26696 | 25.83812 | 25.16715 | 25.42408 | 36.17442 | 32.17072
1414.652 | 4.791041 | 886.4996 | 3.277002 |  | 26.27406 | 25.84366 | 25.12467 | 25.41999 | 36.17818 | 32.22186
1414.752 | 4.790632 | 884.5893 | 3.277042 |  | 26.2631 | 25.87604 | 25.14007 | 25.41919 | 36.20395 | 32.16555
1414.852 | 4.791468 | 880.7042 | 3.277037 |  | 26.26315 | 25.8261 | 25.1307 | 25.42326 | 36.16064 | 32.16804
1414.951 | 4.790887 | 882.6193 | 3.277076 |  | 26.28758 | 25.8671 | 25.14001 | 25.42159 | 36.1667 | 32.19221
1415.051 | 4.792058 | 884.2685 | 3.27705 |  | 26.28417 | 25.83322 | 25.1526 | 25.43316 | 36.17545 | 32.18192
1415.15 | 4.791168 | 883.667 | 3.277081 |  | 26.29018 | 25.87084 | 25.13484 | 25.38796 | 36.16333 | 32.1722
1415.25 | 4.791241 | 888.2755 | 3.277041 |  | 26.27697 | 25.84971 | 25.15591 | 25.39559 | 36.17249 | 32.17643
1415.35 | 4.790487 | 882.6124 | 3.276983 |  | 26.28542 | 25.89196 | 25.10923 | 25.42833 | 36.18863 | 32.21771
1415.449 | 4.791495 | 884.6846 | 3.276993 |  | 26.27529 | 25.85887 | 25.14408 | 25.43962 | 36.15731 | 32.18404
1415.549 | 4.791604 | 881.6375 | 3.277046 |  | 26.28851 | 25.85947 | 25.14424 | 25.40371 | 36.15943 | 32.196
1415.648 | 4.791867 | 886.2717 | 3.277031 |  | 26.27613 | 25.87081 | 25.11247 | 25.40489 | 36.13343 | 32.17843
1415.748 | 4.791241 | 882.9121 | 3.277052 |  | 26.29107 | 25.86973 | 25.11346 | 25.46026 | 36.15685 | 32.20528
1415.848 | 4.791568 | 888.1431 | 3.277052 |  | 26.29643 | 25.86215 | 25.15854 | 25.43148 | 36.15732 | 32.19753
1415.947 | 4.791804 | 895.8344 | 3.277022 |  | 26.32032 | 25.86292 | 25.16437 | 25.43974 | 36.17291 | 32.19511
1416.046875 | 4.791731 | 893.7749 | 3.277051 |  | 26.30819 | 25.86254 | 25.13879 | 25.43449 | 36.15213 | 32.20339
1416.146 | 4.791858 | 887.6042 | 3.277031 |  | 26.29682 | 25.86267 | 25.1117 | 25.42552 | 36.13831 | 32.20776
1416.246 | 4.791195 | 891.7985 | 3.27705 |  | 26.29784 | 25.86724 | 25.13702 | 25.43722 | 36.14253 | 32.1964
1416.346 | 4.791459 | 879.4337 | 3.277053 |  | 26.31765 | 25.88605 | 25.13877 | 25.44563 | 36.13464 | 32.16833
1416.445 | 4.791404 | 886.3069 | 3.277007 |  | 26.30517 | 25.86565 | 25.12536 | 25.4497 | 36.11773 | 32.19262
1416.545 | 4.791468 | 886.1209 | 3.277027 |  | 26.29211 | 25.88131 | 25.12062 | 25.43033 | 36.12715 | 32.1768
1416.645 | 4.791849 | 888.5576 | 3.277043 |  | 26.3013 | 25.86713 | 25.13951 | 25.43523 | 36.13412 | 32.18244
1416.744 | 4.792076 | 890.2495 | 3.276994 |  | 26.30117 | 25.86087 | 25.1328 | 25.41426 | 36.14612 | 32.18054
1416.84375 | 4.79184 | 882.3363 | 3.277036 |  | 26.31206 | 25.87534 | 25.13831 | 25.46478 | 36.14056 | 32.18358
1416.943 | 4.79145 | 883.9465 | 3.277043 |  | 26.31239 | 25.84279 | 25.10565 | 25.42595 | 36.15976 | 32.16691
1417.043 | 4.791259 | 890.1386 | 3.277038 |  | 26.31078 | 25.86715 | 25.12517 | 25.45086 | 36.15101 | 32.16544
1417.143 | 4.791932 | 894.2509 | 3.277031 |  | 26.29904 | 25.84422 | 25.16533 | 25.42439 | 36.16267 | 32.1953
1417.242 | 4.792213 | 895.1826 | 3.277044 |  | 26.31113 | 25.87763 | 25.14527 | 25.41731 | 36.1595 | 32.17579
1417.342 | 4.792821 | 894.7008 | 3.277028 |  | 26.30676 | 25.87762 | 25.13691 | 25.43122 | 36.15135 | 32.16126
1417.441 | 4.791477 | 892.7755 | 3.277057 |  | 26.32256 | 25.837 | 25.13653 | 25.43179 | 36.14719 | 32.18348
1417.541 | 4.791731 | 890.8186 | 3.277035 |  | 26.3172 | 25.83912 | 25.14995 | 25.4517 | 36.15254 | 32.15601
1417.640625 | 4.791913 | 886.0325 | 3.277047 |  | 26.30018 | 25.84202 | 25.1234 | 25.43835 | 36.15537 | 32.18184
1417.74 | 4.791423 | 891.4861 | 3.27702 |  | 26.30406 | 25.88012 | 25.12729 | 25.40734 | 36.18615 | 32.20986
1417.84 | 4.791822 | 885.8452 | 3.277055 |  | 26.31054 | 25.8559 | 25.13118 | 25.45601 | 36.14889 | 32.14943
1417.939 | 4.792195 | 896.3049 | 3.277071 |  | 26.3245 | 25.86992 | 25.12752 | 25.43051 | 36.15058 | 32.1567
1418.039 | 4.79214 | 889.4566 | 3.27704 |  | 26.31161 | 25.88733 | 25.13677 | 25.44711 | 36.16374 | 32.15575
1418.139 | 4.791967 | 887.7443 | 3.277044 |  | 26.30914 | 25.86409 | 25.14644 | 25.43447 | 36.16385 | 32.18618
1418.238 | 4.792031 | 887.1736 | 3.277042 |  | 26.30878 | 25.88744 | 25.14465 | 25.44027 | 36.17228 | 32.16572
1418.338 | 4.791531 | 889.9376 | 3.277049 |  | 26.30959 | 25.86452 | 25.11232 | 25.41861 | 36.13729 | 32.19417
1418.4375 | 4.791522 | 886.6315 | 3.277034 |  | 26.31419 | 25.89227 | 25.10986 | 25.42645 | 36.14285 | 32.22525
1418.537 | 4.79254 | 889.8844 | 3.277049 |  | 26.32156 | 25.8625 | 25.14384 | 25.43367 | 36.17434 | 32.20415
1418.637 | 4.792476 | 890.1174 | 3.277015 |  | 26.31078 | 25.89543 | 25.11479 | 25.4269 | 36.14547 | 32.21741
1418.736 | 4.791949 | 890.4321 | 3.277026 |  | 26.31466 | 25.87496 | 25.16015 | 25.42487 | 36.13331 | 32.22008
1418.836 | 4.792067 | 889.7725 | 3.277016 |  | 26.30646 | 25.88839 | 25.11609 | 25.42556 | 36.14421 | 32.1951
1418.936 | 4.791667 | 893.8835 | 3.277043 |  | 26.30941 | 25.87948 | 25.10971 | 25.45961 | 36.15529 | 32.21867
1419.035 | 4.791959 | 891.6613 | 3.27705 |  | 26.31640625 | 25.88891 | 25.14363 | 25.38898 | 36.14357 | 32.24476
1419.135 | 4.791768 | 895.2126 | 3.277039 |  | 26.29176 | 25.85209 | 25.13444 | 25.4123 | 36.13293 | 32.23083
1419.234375 | 4.792967 | 899.9788 | 3.277054 |  | 26.31996 | 25.91188 | 25.14746 | 25.44667 | 36.13192 | 32.22906
1419.334 | 4.792594 | 893.1248 | 3.277004 |  | 26.28765 | 25.87627 | 25.13268 | 25.40973 | 36.13918 | 32.22193
1419.434 | 4.792976 | 894.7102 | 3.277058 |  | 26.29189 | 25.86877 | 25.11959 | 25.44036 | 36.11584 | 32.23875
1419.533 | 4.792167 | 891.8261 | 3.277062 |  | 26.32845 | 25.89634 | 25.14083 | 25.42321 | 36.10862 | 32.22559
1419.633 | 4.792467 | 896.7287 | 3.27707 |  | 26.32273 | 25.89156 | 25.12944 | 25.43387 | 36.12057 | 32.18763
1419.732 | 4.793067 | 899.2948 | 3.276989 |  | 26.32591 | 25.84564 | 25.12059 | 25.45137 | 36.12478 | 32.21656
1419.832 | 4.792549 | 904.3865 | 3.276985 |  | 26.30281 | 25.88512 | 25.12658 | 25.44336 | 36.11666 | 32.21544
1419.932 | 4.792403 | 898.3353 | 3.276991 |  | 26.31206 | 25.85528 | 25.13234 | 25.4281 | 36.08331 | 32.23151
1420.03125 | 4.793039 | 894.3399 | 3.277063 |  | 26.32361 | 25.87014 | 25.13972 | 25.42297 | 36.12313 | 32.22156
1420.131 | 4.792994 | 905.7484 | 3.277034 |  | 26.31418 | 25.89946 | 25.12716 | 25.44374 | 36.12242 | 32.24298
1420.23 | 4.792567 | 900.4224 | 3.277009 |  | 26.2966 | 25.84855 | 25.15061 | 25.45396 | 36.12021 | 32.22744
1420.33 | 4.792612 | 902.9602 | 3.276978 |  | 26.28717 | 25.88132 | 25.10716 | 25.43701 | 36.12724 | 32.25458
1420.43 | 4.792495 | 902.9896 | 3.276992 |  | 26.2892 | 25.88331 | 25.13649 | 25.43167 | 36.1265 | 32.22096
1420.529 | 4.792894 | 906.5213 | 3.277022 |  | 26.30522 | 25.87008 | 25.10258 | 25.44172 | 36.13647 | 32.23341
1420.629 | 4.792603 | 895.9991 | 3.277018 |  | 26.2874 | 25.83986 | 25.08483 | 25.43703 | 36.11456 | 32.25103
1420.729 | 4.793003 | 906.2107 | 3.276992 |  | 26.28936 | 25.87891 | 25.09295 | 25.43853 | 36.1082 | 32.24316
1420.828125 | 4.792876 | 900.653 | 3.277043 |  | 26.26321 | 25.86993 | 25.12859 | 25.43183 | 36.11612 | 32.2421
1420.928 | 4.792549 | 904.9894 | 3.27701 |  | 26.29029 | 25.87506 | 25.12722 | 25.45369 | 36.09665 | 32.22819
1421.027 | 4.791822 | 901.4614 | 3.277059 |  | 26.27509 | 25.8743 | 25.09946 | 25.44799 | 36.12051 | 32.26267
1421.127 | 4.792431 | 902.718 | 3.277007 |  | 26.28581 | 25.86531 | 25.11452 | 25.4409 | 36.11994 | 32.27195
1421.227 | 4.791667 | 898.9644 | 3.277054 |  | 26.3018 | 25.90108 | 25.14132 | 25.4435 | 36.14563 | 32.28714
1421.326 | 4.792957 | 907.4185 | 3.277012 |  | 26.28815 | 25.88377 | 25.10623 | 25.45396 | 36.15516 | 32.29215
1421.426 | 4.792522 | 902.1762 | 3.277022 |  | 26.28682 | 25.864 | 25.11869 | 25.40936 | 36.13943 | 32.25485
1421.525 | 4.792367 | 902.9151 | 3.277005 |  | 26.27554 | 25.88078 | 25.12569 | 25.4574 | 36.16555 | 32.27001
1421.625 | 4.792458 | 899.5566 | 3.276999 |  | 26.275 | 25.89583 | 25.11259 | 25.47138 | 36.16168 | 32.28854
1421.725 | 4.793603 | 895.4817 | 3.277033 |  | 26.28424 | 25.86482 | 25.1395 | 25.44697 | 36.14917 | 32.23578
1421.824 | 4.79284 | 896.4147 | 3.277062 |  | 26.3006 | 25.88942 | 25.1079 | 25.451 | 36.16889 | 32.23966
1421.924 | 4.791695 | 893.3672 | 3.277027 |  | 26.27268 | 25.89974 | 25.10982 | 25.42544 | 36.17716 | 32.25343
1422.023 | 4.792503 | 891.6655 | 3.276991 |  | 26.28812 | 25.864 | 25.12688 | 25.45648 | 36.1679 | 32.23495
1422.123 | 4.792985 | 904.0327 | 3.277022 |  | 26.29601 | 25.89269 | 25.12989 | 25.44799 | 36.20285 | 32.20726
1422.223 | 4.792858 | 899.1505 | 3.277033 |  | 26.28999 | 25.88106 | 25.15434 | 25.44789 | 36.16472 | 32.20583
1422.322 | 4.792849 | 902.2384 | 3.277053 |  | 26.27747 | 25.90166 | 25.12434 | 25.4202 | 36.15698 | 32.20804
1422.421875 | 4.792277 | 900.27 | 3.27702 |  | 26.27448 | 25.85756 | 25.13104 | 25.45671 | 36.14137 | 32.20379
1422.521 | 4.793848 | 902.6086 | 3.277029 |  | 26.30202 | 25.86451 | 25.12593 | 25.4416 | 36.13388 | 32.20029
1422.621 | 4.792267 | 895.5521 | 3.277014 |  | 26.30537 | 25.86483 | 25.1235 | 25.42242 | 36.14824 | 32.20786
1422.721 | 4.791704 | 897.8698 | 3.277035 |  | 26.27715 | 25.8876 | 25.13564 | 25.4453 | 36.13944 | 32.19931
1422.82 | 4.792785 | 898.3826 | 3.277094 |  | 26.2746 | 25.88667 | 25.12572 | 25.46507 | 36.14283 | 32.22001
1422.92 | 4.791932 | 903.0889 | 3.277081 |  | 26.28926 | 25.89421 | 25.10783 | 25.44633 | 36.12028 | 32.21023
1423.02 | 4.792985 | 899.8897 | 3.27707 |  | 26.31148 | 25.87152 | 25.13921 | 25.43912 | 36.10993 | 32.21881
1423.119 | 4.792703 | 894.9622 | 3.277026 |  | 26.2893 | 25.87342 | 25.11222 | 25.44529 | 36.10447 | 32.20462
1423.21875 | 4.792794 | 897.1347 | 3.27706 |  | 26.30012 | 25.88745 | 25.12613 | 25.46854 | 36.11681 | 32.21884
1423.318 | 4.793067 | 891.7894 | 3.277121 |  | 26.28873 | 25.89956 | 25.11362 | 25.44925 | 36.12219 | 32.20832
1423.418 | 4.792957 | 894.5083 | 3.27704 |  | 26.2602 | 25.86218 | 25.1404 | 25.41846 | 36.08484 | 32.20572
1423.518 | 4.792421 | 897.8222 | 3.277039 |  | 26.27329 | 25.82802 | 25.14524 | 25.41832 | 36.1078 | 32.18391
1423.617 | 4.792612 | 899.0908 | 3.27708 |  | 26.29649 | 25.85128 | 25.13694 | 25.4326 | 36.11596 | 32.18555
1423.717 | 4.79323 | 902.7451 | 3.277077 |  | 26.27757 | 25.8631 | 25.11917 | 25.4288 | 36.10841 | 32.19967
1423.816 | 4.792558 | 896.7086 | 3.277082 |  | 26.2768 | 25.85411 | 25.12441 | 25.42539 | 36.12182 | 32.21227
1423.916 | 4.793148 | 896.0636 | 3.277029 |  | 26.29051 | 25.85644 | 25.12167 | 25.44609 | 36.10553 | 32.21703
1424.015625 | 4.79313 | 899.6185 | 3.277089 |  | 26.25729 | 25.85678 | 25.10214 | 25.42584 | 36.07165 | 32.21727
1424.115 | 4.793285 | 898.6549 | 3.277016 |  | 26.29288 | 25.84293 | 25.14411 | 25.42493 | 36.11206 | 32.21098
1424.215 | 4.792503 | 893.7639 | 3.277071 |  | 26.26367 | 25.85583 | 25.13571 | 25.43026 | 36.09901 | 32.22084
1424.314 | 4.793139 | 899.3977 | 3.27702 |  | 26.27946 | 25.88725 | 25.10459 | 25.40394 | 36.09271 | 32.21291
1424.414 | 4.793049 | 903.4672 | 3.277068 |  | 26.26739 | 25.85139 | 25.13538 | 25.40756 | 36.10784 | 32.21961
1424.514 | 4.792431 | 903.1288 | 3.277041 |  | 26.28781 | 25.86149 | 25.14364 | 25.46512 | 36.09191 | 32.2334
1424.613 | 4.79224 | 899.8696 | 3.277021 |  | 26.29417 | 25.86896 | 25.1144 | 25.45836 | 36.09914 | 32.22158
1424.713 | 4.792912 | 892.7074 | 3.277051 |  | 26.28243 | 25.87512 | 25.1004 | 25.42644 | 36.08768 | 32.23704
1424.8125 | 4.792703 | 901.4144 | 3.277054 |  | 26.29323 | 25.85173 | 25.14157 | 25.41191 | 36.10506 | 32.20285
1424.912 | 4.793585 | 900.6035 | 3.277038 |  | 26.30152 | 25.88651 | 25.12346 | 25.45736 | 36.09613 | 32.24042
1425.012 | 4.793139 | 903.5396 | 3.27707 |  | 26.28524 | 25.85299 | 25.13241 | 25.41802 | 36.09464 | 32.23027
1425.111 | 4.792685 | 907.7991 | 3.277088 |  | 26.28494 | 25.85426 | 25.11044 | 25.45967 | 36.10114 | 32.24887
1425.211 | 4.793975 | 903.6966 | 3.277026 |  | 26.26888 | 25.82548 | 25.12632 | 25.41682 | 36.0928 | 32.20329
1425.311 | 4.793148 | 900.0421 | 3.277025 |  | 26.29298 | 25.88557 | 25.10486 | 25.42091 | 36.07656 | 32.2188
1425.41 | 4.792322 | 910.7433 | 3.277054 |  | 26.30473 | 25.83784 | 25.15554 | 25.45739 | 36.08393 | 32.23117
1425.51 | 4.793557 | 903.2917 | 3.277066 |  | 26.25381 | 25.85021 | 25.10877 | 25.4248 | 36.10987 | 32.22619
1425.609375 | 4.793003 | 901.751 | 3.277015 |  | 26.29201 | 25.86203 | 25.10352 | 25.43238 | 36.10983 | 32.21883
1425.709 | 4.793339 | 903.6426 | 3.277053 |  | 26.27116 | 25.85376 | 25.11342 | 25.43969 | 36.08197 | 32.22818
1425.809 | 4.792476 | 901.5662 | 3.277051 |  | 26.30143 | 25.87481 | 25.1438 | 25.40353 | 36.09295 | 32.23214
1425.908 | 4.793466 | 904.0751 | 3.277081 |  | 26.30727 | 25.84259 | 25.13604 | 25.4139 | 36.12525 | 32.20842
1426.008 | 4.792694 | 905.0443 | 3.277023 |  | 26.30018 | 25.87485 | 25.12725 | 25.41085 | 36.11605 | 32.22262
1426.107 | 4.793139 | 906.3679 | 3.277057 |  | 26.30357 | 25.86107 | 25.11993 | 25.42755 | 36.13239 | 32.21375
1426.207 | 4.792894 | 905.3139 | 3.277045 |  | 26.30528 | 25.89579 | 25.12038 | 25.43951 | 36.10794 | 32.24642
1426.307 | 4.79323 | 905.107 | 3.277041 |  | 26.29853 | 25.83414 | 25.12539 | 25.45382 | 36.10143 | 32.23178
1426.40625 | 4.793721 | 902.7426 | 3.277066 |  | 26.31274 | 25.86912 | 25.13309 | 25.41234 | 36.11927 | 32.24995
1426.506 | 4.793803 | 902.8463 | 3.277058 |  | 26.31307 | 25.85795 | 25.14018 | 25.46258 | 36.13059 | 32.2234
1426.605 | 4.793648 | 901.1467 | 3.277051 |  | 26.29385 | 25.88385 | 25.14356 | 25.41824 | 36.13135 | 32.22658
1426.705 | 4.793748 | 903.8884 | 3.277042 |  | 26.31579 | 25.8569 | 25.12714 | 25.45199 | 36.12816 | 32.2442
1426.805 | 4.793657 | 901.8129 | 3.277034 |  | 26.31254 | 25.87466 | 25.14834 | 25.46483 | 36.14455 | 32.20793
1426.904 | 4.793321 | 909.0372 | 3.277025 |  | 26.31187 | 25.86294 | 25.11945 | 25.42204 | 36.13678 | 32.2045
1427.004 | 4.793803 | 903.2721 | 3.277083 |  | 26.31007 | 25.86616 | 25.14379 | 25.46259 | 36.14291 | 32.22862
1427.104 | 4.79383 | 907.4324 | 3.277044 |  | 26.32429 | 25.8552 | 25.13383 | 25.44072 | 36.13455 | 32.20531
1427.203125 | 4.793303 | 906.3378 | 3.277019 |  | 26.28805 | 25.83152 | 25.12812 | 25.43512 | 36.15288 | 32.19289
1427.303 | 4.793248 | 904.3721 | 3.277087 |  | 26.30756 | 25.86708 | 25.15021 | 25.42432 | 36.13609 | 32.19313
1427.402 | 4.793612 | 902.2017 | 3.277077 |  | 26.32405 | 25.84183 | 25.11719 | 25.4128 | 36.13361 | 32.20547
1427.502 | 4.793939 | 901.4252 | 3.277034 |  | 26.28514 | 25.87681 | 25.11503 | 25.42434 | 36.16288 | 32.17748
1427.602 | 4.793357 | 903.315 | 3.277005 |  | 26.30742 | 25.86069 | 25.10454 | 25.4369 | 36.16265 | 32.19355
1427.701 | 4.793503 | 906.5153 | 3.277006 |  | 26.34109 | 25.84123 | 25.1284 | 25.42796 | 36.12397 | 32.18912
1427.801 | 4.794202 | 904.7909 | 3.277014 |  | 26.28862 | 25.82653 | 25.11624 | 25.41181 | 36.13925 | 32.16653
1427.9 | 4.793639 | 910.2685 | 3.276967 |  | 26.30912 | 25.88529 | 25.12451 | 25.43587 | 36.1106 | 32.18611
1428 | 4.794111 | 906.1704 | 3.276988 |  | 26.32656 | 25.84565 | 25.14217 | 25.43117 | 36.14925 | 32.16112
1428.1 | 4.793839 | 905.884 | 3.277045 |  | 26.32188 | 25.85485 | 25.13985 | 25.44443 | 36.11525 | 32.165
1428.199 | 4.794193 | 900.2023 | 3.277051 |  | 26.30674 | 25.85225 | 25.13007 | 25.44417 | 36.14095 | 32.16878
1428.299 | 4.793575 | 905.4367 | 3.277027 |  | 26.30907 | 25.87882 | 25.11319 | 25.44887 | 36.16255 | 32.18317
1428.398 | 4.793548 | 906.7838 | 3.277033 |  | 26.29292 | 25.83751 | 25.16001 | 25.41423 | 36.16256 | 32.1762
1428.498 | 4.793684 | 905.3602 | 3.277008 |  | 26.32831 | 25.87519 | 25.13675 | 25.44898 | 36.15227 | 32.18094
1428.598 | 4.793711 | 909.5043 | 3.276988 |  | 26.28984 | 25.84787 | 25.13699 | 25.44256 | 36.17911 | 32.16528
1428.697 | 4.794393 | 909.0916 | 3.277049 |  | 26.32813 | 25.8564 | 25.15504 | 25.44639 | 36.17607 | 32.2157
1428.796875 | 4.793948 | 905.909 | 3.277012 |  | 26.31512 | 25.87002 | 25.13849 | 25.46606 | 36.1867 | 32.17662
1428.896 | 4.793485 | 910.6152 | 3.276989 |  | 26.29608 | 25.84862 | 25.14304 | 25.40951 | 36.17699 | 32.22079
1428.996 | 4.794266 | 912.5162 | 3.276978 |  | 26.32893 | 25.88812 | 25.16907 | 25.40621 | 36.16225 | 32.21478
1429.096 | 4.793448 | 907.3816 | 3.277004 |  | 26.33072 | 25.8621 | 25.14414 | 25.44455 | 36.18975 | 32.20723
1429.195 | 4.793475 | 907.3561 | 3.277038 |  | 26.3162 | 25.8726 | 25.14691 | 25.42506 | 36.19407 | 32.23786
1429.295 | 4.793903 | 908.9365 | 3.277041 |  | 26.32617 | 25.88954 | 25.1528 | 25.44873 | 36.18532 | 32.27279
1429.395 | 4.79353 | 907.6823 | 3.277027 |  | 26.29165 | 25.86845 | 25.16988 | 25.45209 | 36.18143 | 32.22245
1429.494 | 4.794402 | 907.1665 | 3.277018 |  | 26.30223 | 25.87865 | 25.14647 | 25.43398 | 36.15353 | 32.27499
1429.59375 | 4.793975 | 916.4779 | 3.277052 |  | 26.29629 | 25.84605 | 25.15211 | 25.43983 | 36.17945 | 32.24237
1429.693 | 4.793684 | 911.1897 | 3.277022 |  | 26.31466 | 25.87005 | 25.14571 | 25.44397 | 36.18386 | 32.24907
1429.793 | 4.794184 | 904.4367 | 3.277042 |  | 26.3101 | 25.88652 | 25.14801 | 25.44844 | 36.18139 | 32.25534
1429.893 | 4.793984 | 907.2385 | 3.277017 |  | 26.29719 | 25.89023 | 25.17581 | 25.44389 | 36.18404 | 32.25007
1429.992 | 4.79393 | 904.9685 | 3.27708 |  | 26.29457 | 25.87438 | 25.18528 | 25.44161 | 36.1779 | 32.27956
1430.092 | 4.794284 | 904.7144 | 3.277076 |  | 26.29359 | 25.84473 | 25.18159 | 25.43309 | 36.20601 | 32.25732
1430.191 | 4.793648 | 901.5081 | 3.27704 |  | 26.32429 | 25.86235 | 25.1491 | 25.45246 | 36.19567 | 32.22505
1430.291 | 4.793748 | 903.9124 | 3.277045 |  | 26.31847 | 25.84521 | 25.14517 | 25.44436 | 36.18048 | 32.25108
1430.390625 | 4.79373 | 901.1057 | 3.27702 |  | 26.30135 | 25.83407 | 25.14498 | 25.45689 | 36.19612 | 32.24175
1430.49 | 4.793394 | 903.8488 | 3.277028 |  | 26.30994 | 25.84327 | 25.17046 | 25.40983 | 36.20627 | 32.22049
1430.59 | 4.793866 | 906.9822 | 3.277065 |  | 26.30975 | 25.86245 | 25.16315 | 25.42418 | 36.20892 | 32.21046
1430.689 | 4.794247 | 905.3145 | 3.277052 |  | 26.31169 | 25.85436 | 25.17216 | 25.44898 | 36.17376 | 32.19678
1430.789 | 4.79393 | 904.9127 | 3.277033 |  | 26.31 | 25.88241 | 25.13731 | 25.43974 | 36.19497 | 32.21352
1430.889 | 4.793612 | 900.5734 | 3.277018 |  | 26.30418 | 25.84992 | 25.15223 | 25.44991 | 36.15543 | 32.1682
1430.988 | 4.794466 | 906.5352 | 3.277004 |  | 26.32803 | 25.8781 | 25.12547 | 25.43949 | 36.16374 | 32.17131
1431.088 | 4.793575 | 902.6148 | 3.277039 |  | 26.30878 | 25.84582 | 25.16464 | 25.44488 | 36.15032 | 32.16821
1431.1875 | 4.795111 | 906.5709 | 3.277053 |  | 26.32688 | 25.90626 | 25.13546 | 25.42196 | 36.14674 | 32.20536
1431.287 | 4.793811 | 902.9169 | 3.277009 |  | 26.30367 | 25.86661 | 25.15329 | 25.45368 | 36.127 | 32.18184
1431.387 | 4.794266 | 908.0396 | 3.277073 |  | 26.34432 | 25.87252 | 25.13677 | 25.40087 | 36.11829 | 32.17961
1431.486 | 4.793267 | 901.5427 | 3.27703 |  | 26.32353 | 25.84929 | 25.16031 | 25.41172 | 36.09724 | 32.17663
1431.586 | 4.794084 | 907.8004 | 3.277062 |  | 26.31157 | 25.8569 | 25.14706 | 25.43014 | 36.07325 | 32.1769
1431.686 | 4.793684 | 912.2369 | 3.277054 |  | 26.29296 | 25.85881 | 25.16457 | 25.44946 | 36.09182 | 32.18435
1431.785 | 4.79402 | 905.6082 | 3.277053 |  | 26.29926 | 25.86378 | 25.16137 | 25.42174 | 36.0845 | 32.14843
1431.885 | 4.794638 | 909.6212 | 3.277051 |  | 26.31041 | 25.87551 | 25.16147 | 25.38801 | 36.09756 | 32.21782
1431.984375 | 4.794684 | 914.6214 | 3.277066 |  | 26.29636 | 25.85946 | 25.13716 | 25.43544 | 36.11216 | 32.18023
1432.084 | 4.794692 | 907.241 | 3.277025 |  | 26.33033 | 25.8911 | 25.18533 | 25.41944 | 36.11549 | 32.19119
1432.184 | 4.793966 | 910.3874 | 3.277034 |  | 26.33975 | 25.84011 | 25.15042 | 25.42854 | 36.13114 | 32.18374
1432.283 | 4.794329 | 909.3078 | 3.27701 |  | 26.30561 | 25.87587 | 25.12531 | 25.43121 | 36.12939 | 32.21106
1432.383 | 4.79383 | 911.7554 | 3.276987 |  | 26.31769 | 25.84129 | 25.11838 | 25.4133 | 36.12442 | 32.2058
1432.482 | 4.794275 | 901.5708 | 3.277065 |  | 26.33215 | 25.86522 | 25.14852 | 25.40756 | 36.14289 | 32.20812
1432.582 | 4.793603 | 911.5643 | 3.277051 |  | 26.32273 | 25.86911 | 25.13424 | 25.4329 | 36.11002 | 32.19183
1432.682 | 4.79402 | 912.0874 | 3.277016 |  | 26.34469 | 25.86833 | 25.14168 | 25.41986 | 36.14368 | 32.1974
1432.78125 | 4.794838 | 907.3051 | 3.27701 |  | 26.31958 | 25.87374 | 25.15596 | 25.42032 | 36.13016 | 32.22407
1432.881 | 4.794093 | 908.6699 | 3.277029 |  | 26.29784 | 25.84581 | 25.1522 | 25.42495 | 36.12822 | 32.24152
1432.98 | 4.793848 | 905.56 | 3.27698 |  | 26.30263 | 25.86624 | 25.13047 | 25.44876 | 36.12727 | 32.21735
1433.08 | 4.793285 | 907.4621 | 3.277022 |  | 26.324 | 25.84996 | 25.16214 | 25.43558 | 36.12731 | 32.19425
1433.18 | 4.793675 | 905.4513 | 3.276963 |  | 26.30254 | 25.86585 | 25.15523 | 25.42488 | 36.1318 | 32.22139
1433.279 | 4.794329 | 905.7169 | 3.277003 |  | 26.30667 | 25.86697 | 25.14549 | 25.44084 | 36.12793 | 32.2363
1433.379 | 4.794411 | 905.9505 | 3.277064 |  | 26.33577 | 25.85574 | 25.16658 | 25.448 | 36.12152 | 32.24362
1433.479 | 4.794993 | 905.3294 | 3.277026 |  | 26.29598 | 25.87279 | 25.1375 | 25.44907 | 36.10793 | 32.22863
1433.578125 | 4.794284 | 908.5382 | 3.277003 |  | 26.3004 | 25.87957 | 25.14107 | 25.42977 | 36.13358 | 32.22182
1433.678 | 4.793648 | 907.7143 | 3.277023 |  | 26.33092 | 25.87432 | 25.16874 | 25.4773 | 36.13526 | 32.25342
1433.777 | 4.79452 | 904.3118 | 3.276994 |  | 26.35045 | 25.86983 | 25.16833 | 25.45979 | 36.16557 | 32.27235
1433.877 | 4.793866 | 906.2585 | 3.277028 |  | 26.31646 | 25.91312 | 25.15543 | 25.45775 | 36.15619 | 32.23264
1433.977 | 4.794175 | 909.5371 | 3.277035 |  | 26.31859 | 25.87119 | 25.15444 | 25.44565 | 36.16039 | 32.23673
1434.076 | 4.794211 | 908.8801 | 3.27702 |  | 26.31505 | 25.91306 | 25.16804 | 25.44532 | 36.14864 | 32.26504
1434.176 | 4.794029 | 902.7966 | 3.277025 |  | 26.32729 | 25.87463 | 25.13587 | 25.4541 | 36.16928 | 32.24094
1434.275 | 4.793848 | 910.8912 | 3.277027 |  | 26.32887 | 25.87843 | 25.16566 | 25.42713 | 36.17707 | 32.21915
1434.375 | 4.794266 | 907.0286 | 3.277029 |  | 26.32113 | 25.8705 | 25.15165 | 25.47848 | 36.15408 | 32.23497
1434.475 | 4.794157 | 904.5433 | 3.277019 |  | 26.30651 | 25.88916 | 25.1412 | 25.44455 | 36.15281 | 32.25137
1434.574 | 4.794583 | 904.6155 | 3.27704 |  | 26.33639 | 25.88596 | 25.14525 | 25.44391 | 36.14874 | 32.2238
1434.674 | 4.794093 | 904.5772 | 3.276981 |  | 26.2992 | 25.8875 | 25.1732 | 25.45034 | 36.16066 | 32.21782
1434.773 | 4.793221 | 900.6195 | 3.277054 |  | 26.31537 | 25.89572 | 25.17009 | 25.43381 | 36.15769 | 32.25291
1434.873 | 4.793893 | 905.8782 | 3.277021 |  | 26.31456 | 25.90411 | 25.14332 | 25.45941 | 36.17179 | 32.22182
1434.973 | 4.794665 | 903.1687 | 3.27705 |  | 26.32601 | 25.88626 | 25.14205 | 25.41035 | 36.15643 | 32.22178
1435.072 | 4.794829 | 907.5789 | 3.277035 |  | 26.34101 | 25.89523 | 25.15399 | 25.45846 | 36.17022 | 32.22181
1435.171875 | 4.794175 | 910.1386 | 3.277029 |  | 26.33618 | 25.8932 | 25.15732 | 25.41509 | 36.15716 | 32.20177
1435.271 | 4.793639 | 908.152 | 3.277072 |  | 26.32515 | 25.88418 | 25.1412 | 25.41237 | 36.16125 | 32.18468
1435.371 | 4.79393 | 912.3747 | 3.277066 |  | 26.34024 | 25.90994 | 25.16158 | 25.44184 | 36.14944 | 32.21184
1435.471 | 4.793921 | 905.5843 | 3.277036 |  | 26.32328 | 25.86188 | 25.12704 | 25.41238 | 36.15321 | 32.19801
1435.57 | 4.793793 | 901.9344 | 3.277008 |  | 26.33646 | 25.89684 | 25.16668 | 25.45196 | 36.12697 | 32.1808
1435.67 | 4.793521 | 901.7437 | 3.277026 |  | 26.33401 | 25.89932 | 25.14231 | 25.43771 | 36.1361 | 32.17998
1435.77 | 4.794184 | 902.9137 | 3.27702 |  | 26.31786 | 25.91625 | 25.14398 | 25.43533 | 36.12396 | 32.19664
1435.869 | 4.794139 | 909.1456 | 3.277006 |  | 26.32245 | 25.8992 | 25.16378 | 25.43605 | 36.16448 | 32.17791
1435.96875 | 4.794102 | 907.4458 | 3.277097 |  | 26.31773 | 25.89349 | 25.17672 | 25.44994 | 36.14413 | 32.17842
1436.068 | 4.794883 | 901.0503 | 3.277026 |  | 26.32363 | 25.91274 | 25.15554 | 25.44266 | 36.14925 | 32.20625
1436.168 | 4.794547 | 903.2232 | 3.276977 |  | 26.33431 | 25.88653 | 25.13693 | 25.4185 | 36.14526 | 32.2076
1436.268 | 4.794847 | 899.3588 | 3.277 |  | 26.31905 | 25.88485 | 25.15711 | 25.46264 | 36.11322 | 32.21014
1436.367 | 4.794457 | 909.5077 | 3.277011 |  | 26.34545 | 25.89653 | 25.139 | 25.45155 | 36.16356 | 32.20417
1436.467 | 4.795111 | 904.721 | 3.276986 |  | 26.32368 | 25.91714 | 25.15876 | 25.43618 | 36.13497 | 32.22575
1436.566 | 4.794374 | 905.3371 | 3.277031 |  | 26.34338 | 25.86856 | 25.15686 | 25.45287 | 36.13533 | 32.20639
1436.666 | 4.794284 | 910.6415 | 3.27699 |  | 26.313 | 25.88387 | 25.16252 | 25.44487 | 36.11624 | 32.21696
1436.765625 | 4.793912 | 903.2377 | 3.276987 |  | 26.32354 | 25.90923 | 25.14453 | 25.45151 | 36.12009 | 32.21283
1436.865 | 4.794039 | 905.0065 | 3.277017 |  | 26.30892 | 25.90453 | 25.14557 | 25.43046 | 36.10552 | 32.21807
1436.965 | 4.79472 | 905.1655 | 3.277048 |  | 26.29744 | 25.89179 | 25.16165 | 25.46844 | 36.10033 | 32.23492
1437.064 | 4.794211 | 904.477 | 3.277054 |  | 26.30166 | 25.92102 | 25.13509 | 25.44728 | 36.10894 | 32.19618
1437.164 | 4.794929 | 905.8664 | 3.277047 |  | 26.29842 | 25.85835 | 25.14521 | 25.42488 | 36.10872 | 32.22361
1437.264 | 4.794047 | 901.6624 | 3.277035 |  | 26.30277 | 25.90659 | 25.14136 | 25.46153 | 36.11319 | 32.23323
1437.363 | 4.794129 | 907.4308 | 3.277066 |  | 26.30358 | 25.90507 | 25.14841 | 25.47224 | 36.10804 | 32.24343
1437.463 | 4.79461 | 907.874 | 3.277034 |  | 26.30199 | 25.88377 | 25.13683 | 25.4364 | 36.12006 | 32.21087
1437.5625 | 4.793884 | 911.4711 | 3.27702 |  | 26.27781 | 25.88862 | 25.15158 | 25.45267 | 36.11436 | 32.22836
1437.662 | 4.794602 | 906.9906 | 3.277015 |  | 26.28098 | 25.8849 | 25.13682 | 25.44846 | 36.11708 | 32.25215
1437.762 | 4.793739 | 908.4841 | 3.277001 |  | 26.28929 | 25.89889 | 25.13254 | 25.44578 | 36.13373 | 32.22144
1437.861 | 4.794411 | 907.2796 | 3.277049 |  | 26.28033 | 25.90496 | 25.13647 | 25.46098 | 36.11179 | 32.25804
1437.961 | 4.794838 | 903.3129 | 3.277 |  | 26.29309 | 25.91594 | 25.14447 | 25.45804 | 36.1049 | 32.25463
1438.061 | 4.793557 | 911.2724 | 3.27696 |  | 26.30457 | 25.89288 | 25.14054 | 25.43965 | 36.1094 | 32.2477
1438.16 | 4.794202 | 905.1195 | 3.277004 |  | 26.30463 | 25.89924 | 25.16586 | 25.4303 | 36.14898 | 32.23467
1438.26 | 4.79482 | 908.9622 | 3.277046 |  | 26.2901 | 25.89834 | 25.15796 | 25.46665 | 36.14528 | 32.25003
1438.359375 | 4.793675 | 904.1452 | 3.277033 |  | 26.32016 | 25.90534 | 25.15722 | 25.46797 | 36.11693 | 32.22647
1438.459 | 4.794457 | 911.4243 | 3.277089 |  | 26.29614 | 25.88894 | 25.13109 | 25.43125 | 36.09314 | 32.26406
1438.559 | 4.794347 | 902.2247 | 3.277011 |  | 26.29698 | 25.89397 | 25.1441 | 25.44158 | 36.10695 | 32.24911
1438.658 | 4.794675 | 913.0952 | 3.277042 |  | 26.29386 | 25.89398 | 25.15029 | 25.45564 | 36.12862 | 32.2205
1438.758 | 4.795138 | 902.2841 | 3.277036 |  | 26.2961 | 25.90908 | 25.13044 | 25.47779 | 36.10923 | 32.20842
1438.857 | 4.794665 | 903.9251 | 3.277023 |  | 26.29313 | 25.89189 | 25.15556 | 25.4163 | 36.09939 | 32.2448
1438.957 | 4.794266 | 900.0387 | 3.277018 |  | 26.27361 | 25.85109 | 25.11889 | 25.4694 | 36.10583 | 32.2029
1439.057 | 4.794366 | 905.8566 | 3.276985 |  | 26.27955 | 25.89363 | 25.15636 | 25.44133 | 36.11681 | 32.2024
1439.15625 | 4.794583 | 901.838 | 3.277053 |  | 26.26301 | 25.90294 | 25.13851 | 25.41673 | 36.14396 | 32.20131
1439.256 | 4.793739 | 904.8709 | 3.276982 |  | 26.27157 | 25.89927 | 25.14131 | 25.46764 | 36.13449 | 32.20348
1439.355 | 4.793993 | 910.3369 | 3.277098 |  | 26.29088 | 25.86305 | 25.13338 | 25.46431 | 36.11813 | 32.21047
1439.455 | 4.79531 | 909.9993 | 3.277047 |  | 26.29749 | 25.89569 | 25.1444 | 25.41788 | 36.13795 | 32.2113
1439.555 | 4.79402 | 910.5455 | 3.277059 |  | 26.29168 | 25.88367 | 25.15495 | 25.45169 | 36.1137 | 32.19595
1439.654 | 4.794475 | 908.4306 | 3.277032 |  | 26.28829 | 25.87287 | 25.11942 | 25.44507 | 36.12731 | 32.16778
1439.754 | 4.794547 | 906.1631 | 3.277035 |  | 26.26587 | 25.87101 | 25.14425 | 25.451 | 36.11354 | 32.21452
1439.854 | 4.794366 | 907.3946 | 3.276994 |  | 26.29695 | 25.88054 | 25.11737 | 25.44552 | 36.12149 | 32.20062
1439.953125 | 4.794583 | 902.438 | 3.277088 |  | 26.27855 | 25.89492 | 25.13765 | 25.44626 | 36.11519 | 32.19429
1440.053 | 4.794929 | 904.3449 | 3.277078 |  | 26.29784 | 25.87568 | 25.13908 | 25.4505 | 36.14559 | 32.19204
1440.152 | 4.794211 | 905.0954 | 3.277028 |  | 26.29808 | 25.88761 | 25.12931 | 25.42916 | 36.10449 | 32.17699
1440.252 | 4.794302 | 912.7983 | 3.277054 |  | 26.28475 | 25.86786 | 25.13549 | 25.46346 | 36.13409 | 32.17471
1440.352 | 4.794511 | 910.8522 | 3.277013 |  | 26.29281 | 25.89107 | 25.1543 | 25.40928 | 36.12451 | 32.20848
1440.451 | 4.79492 | 910.5993 | 3.277068 |  | 26.30556 | 25.87135 | 25.11487 | 25.45243 | 36.10037 | 32.20369
1440.551 | 4.794257 | 907.2538 | 3.277015 |  | 26.3123 | 25.88076 | 25.11275 | 25.45512 | 36.09226 | 32.16372
1440.65 | 4.794475 | 909.3709 | 3.277043 |  | 26.29482 | 25.86747 | 25.13705 | 25.43803 | 36.07241 | 32.17342
1440.75 | 4.794592 | 908.4263 | 3.277045 |  | 26.29343 | 25.88762 | 25.1346 | 25.43161 | 36.09649 | 32.16998
1440.85 | 4.79432 | 906.4028 | 3.276989 |  | 26.31427 | 25.87833 | 25.15613 | 25.41933 | 36.08042 | 32.15376
1440.949 | 4.793984 | 906.4805 | 3.277004 |  | 26.34512 | 25.85931 | 25.13499 | 25.44535 | 36.09929 | 32.14718
1441.049 | 4.794993 | 900.0205 | 3.277037 |  | 26.30425 | 25.86454 | 25.12144 | 25.43188 | 36.07977 | 32.12769
1441.148 | 4.794529 | 905.3638 | 3.27704 |  | 26.30862 | 25.89625 | 25.12296 | 25.45584 | 36.09004 | 32.13841
1441.248 | 4.793921 | 900.5591 | 3.277052 |  | 26.32213 | 25.87249 | 25.14731 | 25.46292 | 36.07019 | 32.12999
1441.348 | 4.794347 | 899.2421 | 3.27705 |  | 26.32887 | 25.88463 | 25.14497 | 25.44012 | 36.10307 | 32.1456
1441.447 | 4.794692 | 906.2702 | 3.277102 |  | 26.33337 | 25.87716 | 25.15264 | 25.42403 | 36.10107 | 32.11819
1441.546875 | 4.794257 | 910.7729 | 3.277038 |  | 26.31051 | 25.86928 | 25.1392 | 25.45572 | 36.08598 | 32.13649
1441.646 | 4.793884 | 905.5757 | 3.277042 |  | 26.30588 | 25.88262 | 25.14271 | 25.43519 | 36.10668 | 32.14463
1441.746 | 4.794457 | 903.6358 | 3.277031 |  | 26.32134 | 25.9007 | 25.10771 | 25.42641 | 36.12315 | 32.1052
1441.846 | 4.795174 | 900.3648 | 3.277019 |  | 26.30362 | 25.87225 | 25.12237 | 25.41699 | 36.12998 | 32.09864
1441.945 | 4.793975 | 901.7213 | 3.277015 |  | 26.31127 | 25.89759 | 25.14454 | 25.43396 | 36.12034 | 32.10668
1442.045 | 4.793848 | 905.6591 | 3.277032 |  | 26.31722 | 25.88103 | 25.15441 | 25.45132 | 36.10918 | 32.0668
1442.145 | 4.794702 | 907.6185 | 3.277049 |  | 26.31381 | 25.8824 | 25.15042 | 25.42857 | 36.16492 | 32.05997
1442.244 | 4.793575 | 901.6657 | 3.277061 |  | 26.31825 | 25.89128 | 25.13422 | 25.42957 | 36.1435 | 32.05114
1442.34375 | 4.795056 | 899.8142 | 3.277066 |  | 26.31686 | 25.86907 | 25.14028 | 25.46781 | 36.14909 | 32.04337
1442.443 | 4.794066 | 901.8872 | 3.277025 |  | 26.30454 | 25.90723 | 25.1352 | 25.45301 | 36.16578 | 32.05663
1442.543 | 4.794357 | 897.8326 | 3.277031 |  | 26.33695 | 25.88881 | 25.16107 | 25.43887 | 36.18199 | 32.08041
1442.643 | 4.79491 | 900.5332 | 3.277044 |  | 26.32007 | 25.88526 | 25.14188 | 25.46076 | 36.15001 | 32.09529
1442.742 | 4.794074 | 903.9322 | 3.277053 |  | 26.32922 | 25.90682 | 25.14017 | 25.43548 | 36.17855 | 32.075
1442.842 | 4.795002 | 899.3207 | 3.277085 |  | 26.32217 | 25.89534 | 25.13296 | 25.44506 | 36.14748 | 32.08324
1442.941 | 4.794756 | 901.0478 | 3.277056 |  | 26.3098 | 25.8802 | 25.13865 | 25.41127 | 36.1482 | 32.11958
1443.041 | 4.794484 | 900.1916 | 3.277037 |  | 26.30939 | 25.87605 | 25.12029 | 25.44041 | 36.15753 | 32.12175
1443.140625 | 4.794211 | 903.093 | 3.277028 |  | 26.31057 | 25.87899 | 25.12741 | 25.42249 | 36.15584 | 32.13592
1443.24 | 4.79482 | 899.0175 | 3.277086 |  | 26.32445 | 25.85958 | 25.13109 | 25.4154 | 36.13985 | 32.14744
1443.34 | 4.794484 | 902.9078 | 3.277078 |  | 26.29741 | 25.89823 | 25.14913 | 25.43462 | 36.16128 | 32.16751
1443.439 | 4.794366 | 897.7875 | 3.277029 |  | 26.29163 | 25.89475 | 25.14815 | 25.44718 | 36.15292 | 32.19032
1443.539 | 4.794711 | 901.4748 | 3.277019 |  | 26.3182 | 25.89152 | 25.16255 | 25.41062 | 36.17882 | 32.18995
1443.639 | 4.794266 | 905.8181 | 3.277036 |  | 26.31074 | 25.88013 | 25.13745 | 25.42022 | 36.15069 | 32.2431
1443.738 | 4.79461 | 906.3483 | 3.277061 |  | 26.30306 | 25.88851 | 25.14565 | 25.42135 | 36.15298 | 32.23217
1443.838 | 4.796046 | 901.6225 | 3.277077 |  | 26.29043 | 25.87835 | 25.14434 | 25.41666 | 36.11118 | 32.25433
1443.9375 | 4.794865 | 903.127 | 3.277078 |  | 26.31494 | 25.91255 | 25.12119 | 25.40456 | 36.11839 | 32.28212
1444.037 | 4.794956 | 905.4791 | 3.277062 |  | 26.28664 | 25.88943 | 25.14678 | 25.42222 | 36.10814 | 32.26954
1444.137 | 4.795637 | 899.8179 | 3.277063 |  | 26.30595 | 25.856 | 25.14039 | 25.36288 | 36.11232 | 32.26933
1444.236 | 4.795383 | 909.0497 | 3.277046 |  | 26.30955 | 25.88368 | 25.14133 | 25.44012 | 36.13402 | 32.3095
1444.336 | 4.794547 | 901.0214 | 3.277012 |  | 26.28806 | 25.85176 | 25.15525 | 25.41847 | 36.11499 | 32.30424
1444.436 | 4.794592 | 905.9874 | 3.27702 |  | 26.28693 | 25.90174 | 25.15631 | 25.41032 | 36.16657 | 32.34814
1444.535 | 4.795183 | 900.4342 | 3.277066 |  | 26.29294 | 25.87646 | 25.16602 | 25.40858 | 36.11704 | 32.33285
1444.635 | 4.793857 | 909.8356 | 3.277025 |  | 26.29157 | 25.87127 | 25.17651 | 25.40365 | 36.08074 | 32.30471
1444.734375 | 4.794457 | 909.5523 | 3.277071 |  | 26.29532 | 25.88009 | 25.17283 | 25.43629 | 36.11329 | 32.36359
1444.834 | 4.794011 | 905.2599 | 3.277076 |  | 26.29187 | 25.88787 | 25.16138 | 25.40913 | 36.08072 | 32.36304
1444.934 | 4.794865 | 903.0399 | 3.277056 |  | 26.26308 | 25.86639 | 25.16568 | 25.44164 | 36.08524 | 32.3349
1445.033 | 4.79561 | 907.0255 | 3.277051 |  | 26.2893 | 25.86273 | 25.1603 | 25.43385 | 36.08385 | 32.32943
1445.133 | 4.794747 | 902.9497 | 3.27704 |  | 26.27509 | 25.88141 | 25.15288 | 25.38549 | 36.03929 | 32.33182
1445.232 | 4.795174 | 901.0643 | 3.277025 |  | 26.28002 | 25.88777 | 25.16456 | 25.42717 | 36.07011 | 32.34843
1445.332 | 4.794902 | 905.0343 | 3.277061 |  | 26.29242 | 25.87169 | 25.16278 | 25.40689 | 36.05597 | 32.35094
1445.432 | 4.795256 | 904.8053 | 3.277063 |  | 26.30116 | 25.86902 | 25.14902 | 25.41646 | 36.06332 | 32.34657
1445.53125 | 4.794883 | 904.3964 | 3.277068 |  | 26.27731 | 25.89738 | 25.15053 | 25.39981 | 36.02803 | 32.334
1445.631 | 4.794411 | 897.6303 | 3.277054 |  | 26.27347 | 25.88469 | 25.13848 | 25.42864 | 36.06214 | 32.3266
1445.73 | 4.794111 | 903.0007 | 3.27705 |  | 26.27451 | 25.8751 | 25.15048 | 25.43937 | 36.04092 | 32.33573
1445.83 | 4.794466 | 902.9621 | 3.277059 |  | 26.28826 | 25.86818 | 25.15684 | 25.44876 | 36.08393 | 32.32693
1445.93 | 4.793711 | 899.3968 | 3.276992 |  | 26.28338 | 25.87677 | 25.16723 | 25.4026 | 36.0631 | 32.31166
1446.029 | 4.793939 | 899.6495 | 3.276997 |  | 26.2945 | 25.84546 | 25.15838 | 25.42838 | 36.04759 | 32.28566
1446.129 | 4.79491 | 906.9248 | 3.277053 |  | 26.27982 | 25.89528 | 25.15971 | 25.45547 | 36.05753 | 32.29171
1446.229 | 4.794275 | 901.8041 | 3.277042 |  | 26.28393 | 25.87489 | 25.16203 | 25.41834 | 36.04515 | 32.28258
1446.328125 | 4.793684 | 899.7304 | 3.277044 |  | 26.29318 | 25.87234 | 25.16998 | 25.44973 | 36.04181 | 32.25652
1446.428 | 4.794148 | 900.7692 | 3.277024 |  | 26.30375 | 25.86307 | 25.14883 | 25.42311 | 36.0301 | 32.27656
1446.527 | 4.794066 | 906.0092 | 3.277027 |  | 26.29314 | 25.89001 | 25.17852 | 25.45858 | 36.08097 | 32.24451
1446.627 | 4.794211 | 901.5874 | 3.277042 |  | 26.29515 | 25.88465 | 25.16923 | 25.46002 | 36.05524 | 32.23783
1446.727 | 4.793884 | 904.453 | 3.27704 |  | 26.29874 | 25.88531 | 25.17659 | 25.46726 | 36.05866 | 32.23824
1446.826 | 4.794592 | 900.8811 | 3.27706 |  | 26.28879 | 25.88818 | 25.13451 | 25.44872 | 36.05756 | 32.26341
1446.926 | 4.794275 | 900.025 | 3.277087 |  | 26.26575 | 25.85422 | 25.18171 | 25.47492 | 36.04978 | 32.27486
1447.025 | 4.794947 | 897.9042 | 3.277044 |  | 26.28829 | 25.87469 | 25.18672 | 25.43579 | 36.07056 | 32.31172
1447.125 | 4.794402 | 899.0428 | 3.277066 |  | 26.27283 | 25.87553 | 25.16197 | 25.46691 | 36.07303 | 32.26699
1447.225 | 4.794347 | 899.1018 | 3.276995 |  | 26.28304 | 25.9072 | 25.15335 | 25.42351 | 36.04539 | 32.26688
1447.324 | 4.793857 | 905.1395 | 3.277071 |  | 26.30611 | 25.84845 | 25.14715 | 25.42001 | 36.08372 | 32.28616
1447.424 | 4.794993 | 901.9877 | 3.277083 |  | 26.28894 | 25.89552 | 25.16242 | 25.43604 | 36.07838 | 32.29871
1447.523 | 4.794247 | 897.7572 | 3.277062 |  | 26.2656 | 25.8805 | 25.14944 | 25.45819 | 36.07887 | 32.27407
1447.623 | 4.794157 | 899.856 | 3.27704 |  | 26.26543 | 25.87027 | 25.15486 | 25.44118 | 36.07344 | 32.29383
1447.723 | 4.794139 | 892.9965 | 3.277055 |  | 26.27522 | 25.85169 | 25.15624 | 25.46252 | 36.03732 | 32.3212
1447.822 | 4.794529 | 901.474 | 3.277052 |  | 26.27016 | 25.88791 | 25.18051 | 25.48385 | 36.0656 | 32.33072
1447.921875 | 4.79353 | 896.785 | 3.277063 |  | 26.28802 | 25.90133 | 25.173 | 25.46569 | 36.05553 | 32.30962
1448.021 | 4.794466 | 898.881 | 3.277053 |  | 26.27811 | 25.87824 | 25.17954 | 25.48493 | 36.07384 | 32.30894
1448.121 | 4.794429 | 897.2434 | 3.277039 |  | 26.28763 | 25.888 | 25.13671 | 25.44412 | 36.06966 | 32.31611
1448.221 | 4.794647 | 898.8978 | 3.277049 |  | 26.29807 | 25.8842 | 25.15361 | 25.47264 | 36.05775 | 32.31343
1448.32 | 4.794384 | 899.4075 | 3.277035 |  | 26.28848 | 25.88255 | 25.16236 | 25.45125 | 36.05177 | 32.33215
1448.42 | 4.794384 | 898.3633 | 3.277035 |  | 26.27034 | 25.90032 | 25.14137 | 25.46314 | 36.02411 | 32.35207
1448.52 | 4.794357 | 896.5311 | 3.277047 |  | 26.28689 | 25.86479 | 25.15067 | 25.49825 | 36.05404 | 32.37223
1448.619 | 4.794457 | 897.2644 | 3.277041 |  | 26.27998 | 25.86937 | 25.19333 | 25.47601 | 36.05888 | 32.35915
1448.71875 | 4.795228 | 898.7235 | 3.277029 |  | 26.29067 | 25.88964 | 25.15063 | 25.47977 | 36.0296 | 32.34879
1448.818 | 4.794484 | 901.6371 | 3.277023 |  | 26.26027 | 25.86535 | 25.17741 | 25.4718 | 36.03771 | 32.34138
1448.918 | 4.794738 | 899.9259 | 3.27705 |  | 26.31199 | 25.85917 | 25.1617 | 25.45571 | 36.03412 | 32.34602
1449.018 | 4.794875 | 904.1716 | 3.277007 |  | 26.24965 | 25.8671 | 25.16947 | 25.44041 | 36.02408 | 32.34546
1449.117 | 4.794366 | 900.1593 | 3.277027 |  | 26.24801 | 25.88703 | 25.16645 | 25.4657 | 36.03878 | 32.31571
1449.217 | 4.794702 | 900.0888 | 3.276994 |  | 26.26522 | 25.92042 | 25.1914 | 25.47413 | 36.04539 | 32.33268
1449.316 | 4.794756 | 905.7217 | 3.277015 |  | 26.26588 | 25.89908 | 25.17748 | 25.48433 | 36.06586 | 32.35446
1449.416 | 4.795074 | 898.3449 | 3.27707 |  | 26.28503 | 25.89425 | 25.18291 | 25.5026 | 36.06741 | 32.35002
1449.515625 | 4.794511 | 909.6257 | 3.277058 |  | 26.28185 | 25.89216 | 25.14583 | 25.48512 | 36.03297 | 32.32552
1449.615 | 4.794139 | 904.232 | 3.277016 |  | 26.2475 | 25.87698 | 25.16812 | 25.48229 | 36.04163 | 32.28308
1449.715 | 4.794711 | 905.4036 | 3.277014 |  | 26.27247 | 25.89166 | 25.15642 | 25.49522 | 36.02624 | 32.32754
1449.814 | 4.794684 | 901.5833 | 3.277035 |  | 26.26308 | 25.87425 | 25.14702 | 25.47565 | 36.0187 | 32.3227
1449.914 | 4.794366 | 897.6745 | 3.277009 |  | 26.26378 | 25.90022 | 25.18411 | 25.48462 | 36.00567 | 32.31616
1450.014 | 4.794638 | 896.676 | 3.277016 |  | 26.2315 | 25.90596 | 25.15283 | 25.47607 | 36.00761 | 32.28171
1450.113 | 4.793966 | 896.4343 | 3.277024 |  | 26.25138 | 25.90419 | 25.16456 | 25.48724 | 35.99228 | 32.27833
1450.213 | 4.79402 | 895.8046 | 3.277032 |  | 26.24383 | 25.88249 | 25.17898 | 25.50088 | 35.99543 | 32.26286
1450.3125 | 4.793575 | 904.2692 | 3.277014 |  | 26.24246 | 25.91316 | 25.16003 | 25.50612 | 35.968 | 32.26671
1450.412 | 4.794838 | 904.9835 | 3.277042 |  | 26.24034 | 25.89404 | 25.1846 | 25.49619 | 35.96889 | 32.20404
1450.512 | 4.794329 | 898.2154 | 3.277041 |  | 26.25708 | 25.9046 | 25.17035 | 25.47507 | 35.99893 | 32.21238
1450.611 | 4.794175 | 897.2313 | 3.277035 |  | 26.24864 | 25.90865 | 25.18039 | 25.48802 | 35.98416 | 32.2001
1450.711 | 4.794384 | 899.9571 | 3.276953 |  | 26.23138 | 25.88715 | 25.18684 | 25.49215 | 36.0042 | 32.23504
1450.811 | 4.794429 | 904.7702 | 3.27698 |  | 26.23102 | 25.89918 | 25.19596 | 25.48763 | 35.97304 | 32.16893
1450.91 | 4.79402 | 903.6836 | 3.276929 |  | 26.26157 | 25.89014 | 25.19407 | 25.48105 | 36.00846 | 32.17554
1451.01 | 4.79462 | 898.978 | 3.277043 |  | 26.23212 | 25.89309 | 25.18137 | 25.49308 | 35.95461 | 32.16986
1451.109375 | 4.794275 | 902.4453 | 3.277076 |  | 26.24043 | 25.89355 | 25.18992 | 25.47651 | 35.94762 | 32.18913
1451.209 | 4.79333 | 898.1033 | 3.277031 |  | 26.22494 | 25.92075 | 25.16702 | 25.49189 | 35.94172 | 32.15576
1451.309 | 4.794093 | 895.5557 | 3.27702 |  | 26.247 | 25.88438 | 25.14512 | 25.50564 | 35.96718 | 32.1596
1451.408 | 4.794056 | 894.5657 | 3.27703 |  | 26.2578 | 25.91091 | 25.13038 | 25.49419 | 35.96764 | 32.16485
1451.508 | 4.794257 | 900.1175 | 3.277091 |  | 26.27972 | 25.87351 | 25.16263 | 25.49476 | 35.93988 | 32.13503
1451.607 | 4.794475 | 898.2389 | 3.277021 |  | 26.24298 | 25.90788 | 25.17339 | 25.4748 | 35.94132 | 32.14461
1451.707 | 4.793793 | 903.1286 | 3.277019 |  | 26.28321 | 25.90361 | 25.17415 | 25.49362 | 35.95992 | 32.13701
1451.807 | 4.793575 | 901.3046 | 3.27707 |  | 26.25885 | 25.9084 | 25.13738 | 25.49293 | 35.97543 | 32.12828
1451.90625 | 4.793821 | 898.8559 | 3.277022 |  | 26.25804 | 25.933 | 25.14788 | 25.48986 | 35.96169 | 32.10069
1452.006 | 4.794493 | 903.8488 | 3.277069 |  | 26.25978 | 25.89932 | 25.14273 | 25.47471 | 35.98038 | 32.14221
1452.105 | 4.794074 | 909.2313 | 3.277034 |  | 26.25842 | 25.91569 | 25.1553 | 25.51644 | 35.96724 | 32.16037
1452.205 | 4.793912 | 903.345 | 3.276984 |  | 26.26448 | 25.90468 | 25.17607 | 25.49329 | 35.98732 | 32.13116
1452.305 | 4.793775 | 899.4608 | 3.276974 |  | 26.26668 | 25.93469 | 25.18042 | 25.48613 | 35.98574 | 32.13303
1452.404 | 4.793839 | 900.8056 | 3.277024 |  | 26.27385 | 25.90144 | 25.16908 | 25.46524 | 35.98308 | 32.14775
1452.504 | 4.793811 | 894.5509 | 3.276968 |  | 26.26651 | 25.92215 | 25.1706 | 25.47721 | 36.00212 | 32.15291
1452.604 | 4.794384 | 908.339 | 3.276969 |  | 26.27869 | 25.88834 | 25.22781 | 25.5042 | 36.00649 | 32.15417
1452.703125 | 4.794847 | 904.4298 | 3.276987 |  | 26.26657 | 25.90792 | 25.15881 | 25.45915 | 36.04287 | 32.15017
1452.803 | 4.795328 | 904.294 | 3.277004 |  | 26.27689 | 25.89364 | 25.18971 | 25.50122 | 36.00378 | 32.16005
1452.902 | 4.793821 | 901.7988 | 3.276992 |  | 26.27151 | 25.91757 | 25.186 | 25.47439 | 36.00798 | 32.16954
1453.002 | 4.793475 | 900.3403 | 3.276991 |  | 26.30991 | 25.93844 | 25.18831 | 25.47047 | 35.99063 | 32.13094
1453.102 | 4.793612 | 905.7292 | 3.276981 |  | 26.30313 | 25.88938 | 25.17771 | 25.50093 | 35.96215 | 32.12608
1453.201 | 4.79422 | 897.3933 | 3.276958 |  | 26.28897 | 25.9232 | 25.18006 | 25.44794 | 35.95282 | 32.12022
1453.301 | 4.794166 | 903.4417 | 3.27697 |  | 26.27359 | 25.87977 | 25.1488 | 25.48166 | 35.95749 | 32.12441
1453.4 | 4.794902 | 901.1123 | 3.276913 |  | 26.31067 | 25.92047 | 25.19574 | 25.47253 | 35.95838 | 32.13329
1453.5 | 4.79333 | 901.4279 | 3.276967 |  | 26.26908 | 25.9047 | 25.16319 | 25.47952 | 35.97638 | 32.10793
1453.6 | 4.794438 | 893.8657 | 3.276982 |  | 26.30943 | 25.91138 | 25.1678 | 25.46782 | 35.9873 | 32.12569
1453.699 | 4.794838 | 906.3626 | 3.276997 |  | 26.29309 | 25.89141 | 25.15134 | 25.48611 | 35.96515 | 32.15346
1453.799 | 4.795146 | 903.7456 | 3.276955 |  | 26.26059 | 25.94704 | 25.14165 | 25.46632 | 35.98522 | 32.11943
1453.898 | 4.795146 | 902.8827 | 3.276972 |  | 26.2973 | 25.90541 | 25.18164 | 25.48423 | 35.99331 | 32.17037
1453.998 | 4.794139 | 906.8273 | 3.276972 |  | 26.30855 | 25.91097 | 25.19161 | 25.48711 | 36.01286 | 32.18914
1454.098 | 4.793975 | 903.3733 | 3.276952 |  | 26.3141 | 25.92052 | 25.17239 | 25.45701 | 35.97974 | 32.16652
1454.197 | 4.794592 | 899.3834 | 3.27698 |  | 26.28356 | 25.92328 | 25.14656 | 25.486 | 35.99471 | 32.1671
1454.296875 | 4.794547 | 906.089 | 3.276963 |  | 26.29106 | 25.94599 | 25.18647 | 25.48421 | 36.02739 | 32.17124
1454.396 | 4.79462 | 905.7297 | 3.276973 |  | 26.27474 | 25.88845 | 25.16607 | 25.46649 | 35.99548 | 32.16099
1454.496 | 4.795156 | 902.6793 | 3.277003 |  | 26.27771 | 25.91829 | 25.14975 | 25.47293 | 35.97782 | 32.17178
1454.596 | 4.794211 | 906.0876 | 3.276929 |  | 26.30762 | 25.89754 | 25.16135 | 25.50232 | 35.98391 | 32.15144
1454.695 | 4.793575 | 895.2395 | 3.276878 |  | 26.29924 | 25.90351 | 25.16142 | 25.46454 | 35.99242 | 32.14689
1454.795 | 4.794157 | 904.168 | 3.276835 |  | 26.29741 | 25.93258 | 25.16931 | 25.47431 | 36.00535 | 32.1295
1454.895 | 4.794702 | 898.8272 | 3.276994 |  | 26.28843 | 25.90185 | 25.14394 | 25.47714 | 36.00009 | 32.13239
1454.994 | 4.793539 | 897.8017 | 3.276989 |  | 26.30155 | 25.89219 | 25.14639 | 25.47376 | 36.02235 | 32.16427
1455.09375 | 4.793884 | 897.8839 | 3.276918 |  | 26.31157 | 25.87625 | 25.14466 | 25.47387 | 36.02776 | 32.15882
1455.193 | 4.794384 | 897.0748 | 3.27699 |  | 26.30859375 | 25.9091 | 25.14732 | 25.47564 | 36.07483 | 32.15722
1455.293 | 4.794484 | 895.9943 | 3.276978 |  | 26.27021 | 25.90579 | 25.14745 | 25.50756 | 36.06453 | 32.14877
1455.393 | 4.794039 | 899.4848 | 3.276984 |  | 26.28863 | 25.91527 | 25.13691 | 25.47166 | 36.04893 | 32.15671
1455.492 | 4.794111 | 895.5496 | 3.276987 |  | 26.30348 | 25.90322 | 25.19061 | 25.48355 | 36.07212 | 32.15228
1455.592 | 4.794783 | 890.89 | 3.276948 |  | 26.28914 | 25.88907 | 25.17128 | 25.50677 | 36.09127 | 32.16234
1455.691 | 4.794475 | 895.3782 | 3.276964 |  | 26.31797 | 25.89946 | 25.1651 | 25.49433 | 36.12405 | 32.13034
1455.791 | 4.794402 | 893.4292 | 3.276962 |  | 26.27217 | 25.91286 | 25.1645 | 25.48105 | 36.08657 | 32.15696
1455.890625 | 4.79452 | 888.6202 | 3.276934 |  | 26.30845 | 25.921 | 25.17848 | 25.47529 | 36.09853 | 32.11522
1455.99 | 4.794675 | 890.5128 | 3.276859 |  | 26.31411 | 25.89634 | 25.15449 | 25.45154 | 36.11139 | 32.09324
1456.09 | 4.793657 | 895.2231 | 3.276958 |  | 26.27613 | 25.91055 | 25.15788 | 25.4298 | 36.09372 | 32.1088
1456.189 | 4.79461 | 892.9687 | 3.276994 |  | 26.2947 | 25.92934 | 25.16663 | 25.48529 | 36.12648 | 32.10109
1456.289 | 4.793275 | 895.5363 | 3.276992 |  | 26.27329 | 25.93812 | 25.14178 | 25.48458 | 36.11675 | 32.13437
1456.389 | 4.793693 | 896.2969 | 3.276976 |  | 26.29054 | 25.89063 | 25.16061 | 25.46463 | 36.14416 | 32.08558
1456.488 | 4.794084 | 892.5798 | 3.276982 |  | 26.29367 | 25.89222 | 25.14788 | 25.48118 | 36.12822 | 32.10444
1456.588 | 4.794602 | 895.6168 | 3.276973 |  | 26.27665 | 25.9049 | 25.15459 | 25.49293 | 36.11775 | 32.10841
1456.6875 | 4.794302 | 896.9326 | 3.277016 |  | 26.29141 | 25.89452 | 25.15734 | 25.48144 | 36.10559 | 32.09109
1456.787 | 4.794865 | 897.2637 | 3.277005 |  | 26.27766 | 25.90289 | 25.18839 | 25.45641 | 36.13455 | 32.11245
1456.887 | 4.793684 | 894.5504 | 3.277036 |  | 26.29894 | 25.89996 | 25.17296 | 25.46221 | 36.13545 | 32.06813
1456.986 | 4.794157 | 898.1762 | 3.277012 |  | 26.29608 | 25.91292 | 25.14146 | 25.4561 | 36.12091 | 32.08292
1457.086 | 4.794002 | 897.9436 | 3.276987 |  | 26.2765 | 25.90121 | 25.13003 | 25.45459 | 36.1048 | 32.11932
1457.186 | 4.794347 | 899.588 | 3.276959 |  | 26.26136 | 25.92142 | 25.16783 | 25.48203 | 36.08919 | 32.10587
1457.285 | 4.794247 | 893.9287 | 3.276917 |  | 26.26664 | 25.89105 | 25.17876 | 25.43305 | 36.12109 | 32.07389
1457.385 | 4.794029 | 901.3316 | 3.276964 |  | 26.27993 | 25.90962 | 25.1604 | 25.46887 | 36.11258 | 32.08047
1457.484375 | 4.793603 | 895.7271 | 3.27701 |  | 26.26854 | 25.91438 | 25.13395 | 25.48475 | 36.12923 | 32.11305
1457.584 | 4.794202 | 901.2976 | 3.276993 |  | 26.29642 | 25.91982 | 25.1523 | 25.47929 | 36.13733 | 32.0839
1457.684 | 4.794357 | 895.0278 | 3.277009 |  | 26.30387 | 25.90003 | 25.19121 | 25.43127 | 36.14614 | 32.06722
1457.783 | 4.793893 | 899.7566 | 3.277017 |  | 26.28627 | 25.90477 | 25.16574 | 25.45712 | 36.11622 | 32.10182
1457.883 | 4.794457 | 895.8909 | 3.277024 |  | 26.28405 | 25.94014 | 25.16838 | 25.45233 | 36.1297 | 32.06527
1457.982 | 4.793939 | 898.8972 | 3.276964 |  | 26.25723 | 25.89689 | 25.15476 | 25.44615 | 36.13903 | 32.08434
1458.082 | 4.793893 | 893.2729 | 3.276963 |  | 26.31054 | 25.93645 | 25.18826 | 25.42926 | 36.14529 | 32.10946
1458.182 | 4.794238 | 890.6452 | 3.27695 |  | 26.30115 | 25.91683 | 25.16144 | 25.44185 | 36.10202 | 32.12938
1458.28125 | 4.794393 | 896.4901 | 3.27696 |  | 26.31035 | 25.92216 | 25.15332 | 25.44826 | 36.14996 | 32.12524
1458.381 | 4.794384 | 898.1398 | 3.276983 |  | 26.28867 | 25.92688 | 25.15841 | 25.46366 | 36.16499 | 32.14547
1458.48 | 4.794657 | 899.1767 | 3.276946 |  | 26.2855 | 25.91402 | 25.13445 | 25.45623 | 36.15215 | 32.17993
1458.58 | 4.793984 | 891.3806 | 3.276981 |  | 26.28089 | 25.9279 | 25.17615 | 25.49492 | 36.14486 | 32.16768
1458.68 | 4.79373 | 896.543 | 3.276982 |  | 26.28311 | 25.91162 | 25.17846 | 25.48748 | 36.12701 | 32.17755
1458.779 | 4.793294 | 890.1496 | 3.276981 |  | 26.27077 | 25.93494 | 25.17404 | 25.43148 | 36.1432 | 32.20007
1458.879 | 4.793621 | 893.0888 | 3.276974 |  | 26.29018 | 25.88176 | 25.13878 | 25.47405 | 36.14107 | 32.17596
1458.979 | 4.794475 | 899.5694 | 3.276992 |  | 26.30184 | 25.93151 | 25.1681 | 25.47219 | 36.14525 | 32.19362
1459.078125 | 4.793912 | 893.499 | 3.276988 |  | 26.31071 | 25.92661 | 25.1608 | 25.46095 | 36.17461 | 32.18853
1459.178 | 4.794084 | 897.976 | 3.277004 |  | 26.30096 | 25.92081 | 25.18106 | 25.4515 | 36.12664 | 32.19019
1459.277 | 4.794384 | 894.9887 | 3.277007 |  | 26.28735 | 25.89224 | 25.18554 | 25.4829 | 36.16139 | 32.17618
1459.377 | 4.794484 | 901.159 | 3.276987 |  | 26.28329 | 25.89879 | 25.1409 | 25.4919 | 36.15278 | 32.17985
1459.477 | 4.794238 | 891.8333 | 3.276997 |  | 26.28238 | 25.89828 | 25.19362 | 25.48333 | 36.12762 | 32.209
1459.576 | 4.794211 | 898.5169 | 3.276961 |  | 26.28883 | 25.86599 | 25.14105 | 25.45375 | 36.10912 | 32.16113
1459.676 | 4.794311 | 894.5502 | 3.276954 |  | 26.31805 | 25.89986 | 25.20905 | 25.458 | 36.11929 | 32.17827
1459.775 | 4.793548 | 898.7448 | 3.276984 |  | 26.3079 | 25.89518 | 25.17148 | 25.47277 | 36.11021 | 32.18471
1459.875 | 4.793485 | 896.1741 | 3.27694 |  | 26.29206 | 25.9159 | 25.13248 | 25.46169 | 36.13278 | 32.19526
1459.975 | 4.794575 | 897.7693 | 3.277005 |  | 26.28429 | 25.88665 | 25.14215 | 25.46393 | 36.12181 | 32.17112
1460.074 | 4.793294 | 891.8395 | 3.276983 |  | 26.27977 | 25.89733 | 25.13975 | 25.4492 | 36.11747 | 32.21296
1460.174 | 4.79393 | 895.6496 | 3.276992 |  | 26.29742 | 25.91512 | 25.17893 | 25.49355 | 36.12331 | 32.17964
1460.273 | 4.793557 | 901.4147 | 3.276987 |  | 26.2999 | 25.914 | 25.17389 | 25.45791 | 36.10801 | 32.16903
1460.373 | 4.793394 | 893.9688 | 3.277034 |  | 26.30718 | 25.91955 | 25.14472 | 25.45457 | 36.11204 | 32.20301
1460.473 | 4.794121 | 903.4083 | 3.277024 |  | 26.31051 | 25.90171 | 25.14963 | 25.46574 | 36.05177 | 32.23416
1460.572 | 4.794684 | 898.5178 | 3.277014 |  | 26.3 | 25.9237 | 25.16979 | 25.4555 | 36.07009 | 32.21445
1460.671875 | 4.793757 | 895.8043 | 3.27698 |  | 26.31640625 | 25.8846 | 25.167 | 25.47037 | 36.00348 | 32.20847
1460.771 | 4.793593 | 899.7443 | 3.276982 |  | 26.30724 | 25.92541 | 25.17398 | 25.44413 | 36.00916 | 32.23903
1460.871 | 4.794229 | 900.0929 | 3.276976 |  | 26.31404 | 25.88258 | 25.16144 | 25.4568 | 36.02528 | 32.2276
1460.971 | 4.794047 | 896.0543 | 3.277014 |  | 26.30472 | 25.90171 | 25.14135 | 25.48262 | 36.04593 | 32.23584
1461.07 | 4.794066 | 896.8518 | 3.277042 |  | 26.28967 | 25.8875 | 25.1855 | 25.47245 | 36.01116 | 32.23958
1461.17 | 4.793903 | 901.4534 | 3.276991 |  | 26.30806 | 25.90417 | 25.16097 | 25.47309 | 36.02836 | 32.25441
1461.27 | 4.79422 | 893.041 | 3.276977 |  | 26.29665 | 25.90201 | 25.14983 | 25.47644 | 36.00548 | 32.23618
1461.369 | 4.794275 | 893.8077 | 3.276991 |  | 26.2978 | 25.89907 | 25.14807 | 25.49072 | 36.01716 | 32.24099
1461.46875 | 4.794175 | 898.8402 | 3.276949 |  | 26.28489 | 25.89064 | 25.19732 | 25.46492 | 36.01096 | 32.23587
1461.568 | 4.794366 | 896.8303 | 3.276982 |  | 26.31812 | 25.91309 | 25.17697 | 25.47634 | 36.02756 | 32.25401
1461.668 | 4.793357 | 903.765 | 3.276966 |  | 26.29412 | 25.90786 | 25.14257 | 25.44849 | 36.0252 | 32.26092
1461.768 | 4.793803 | 904.5526 | 3.276955 |  | 26.30504 | 25.88714 | 25.16546 | 25.47436 | 36.0388 | 32.245
1461.867 | 4.794411 | 899.488 | 3.276967 |  | 26.32305 | 25.9164 | 25.17567 | 25.46254 | 36.02541 | 32.26003
1461.967 | 4.794602 | 900.1845 | 3.277011 |  | 26.30766 | 25.89342 | 25.18111 | 25.47737 | 36.04639 | 32.25619
1462.066 | 4.794384 | 897.9894 | 3.276998 |  | 26.32447 | 25.8831 | 25.1743 | 25.47425 | 36.04564 | 32.29725
1462.166 | 4.793739 | 890.1195 | 3.276991 |  | 26.33134 | 25.88677 | 25.16064 | 25.44934 | 36.05627 | 32.27884
1462.265625 | 4.79323 | 898.3936 | 3.276974 |  | 26.32407 | 25.89984 | 25.13175 | 25.46195 | 36.07847 | 32.26235
1462.365 | 4.794011 | 900.1171 | 3.276987 |  | 26.305 | 25.9156 | 25.17713 | 25.47917 | 36.081 | 32.25684
1462.465 | 4.793775 | 896.7103 | 3.276968 |  | 26.33818 | 25.89709 | 25.16544 | 25.45981 | 36.0933 | 32.29499
1462.564 | 4.79432 | 903.2058 | 3.276999 |  | 26.33161 | 25.90555 | 25.15952 | 25.43851 | 36.10548 | 32.26461
1462.664 | 4.794411 | 898.5718 | 3.276945 |  | 26.29425 | 25.87871 | 25.14502 | 25.46387 | 36.11255 | 32.26527
1462.764 | 4.794302 | 897.1942 | 3.276989 |  | 26.31474 | 25.95848 | 25.1763 | 25.43759 | 36.13814 | 32.23093
1462.863 | 4.794093 | 898.924 | 3.276891 |  | 26.33046 | 25.88502 | 25.14701 | 25.4334 | 36.12668 | 32.20524
1462.963 | 4.793666 | 894.9196 | 3.276949 |  | 26.32789 | 25.91776 | 25.16826 | 25.46766 | 36.11974 | 32.19704
1463.0625 | 4.793884 | 893.2112 | 3.277002 |  | 26.34279 | 25.91651 | 25.13399 | 25.44831 | 36.12813 | 32.21592
1463.162 | 4.794039 | 902.0643 | 3.277001 |  | 26.31171 | 25.92117 | 25.16316 | 25.44379 | 36.12117 | 32.21356
1463.262 | 4.794247 | 892.8733 | 3.276991 |  | 26.32523 | 25.91806 | 25.16775 | 25.46684 | 36.12838 | 32.27496
1463.361 | 4.794993 | 895.8895 | 3.276989 |  | 26.32665 | 25.88969 | 25.18537 | 25.44603 | 36.08114 | 32.24944
1463.461 | 4.794074 | 895.7471 | 3.276967 |  | 26.31645 | 25.90488 | 25.15713 | 25.4346 | 36.11103 | 32.28529
1463.561 | 4.794084 | 895.8201 | 3.276953 |  | 26.28361 | 25.89721 | 25.17185 | 25.44617 | 36.12239 | 32.25634
1463.66 | 4.794529 | 896.35 | 3.276986 |  | 26.31448 | 25.91875 | 25.1686 | 25.45171 | 36.12259 | 32.2385
1463.76 | 4.794066 | 892.4852 | 3.276983 |  | 26.30713 | 25.90486 | 25.15056 | 25.44827 | 36.10995 | 32.24725
1463.859375 | 4.793821 | 892.5194 | 3.276942 |  | 26.3259 | 25.92101 | 25.13962 | 25.43824 | 36.08027 | 32.19536
1463.959 | 4.794148 | 896.3954 | 3.276953 |  | 26.31679 | 25.88201 | 25.15629 | 25.46559 | 36.08892 | 32.21408
1464.059 | 4.794302 | 894.8088 | 3.27701 |  | 26.32996 | 25.91088 | 25.13737 | 25.44948 | 36.08902 | 32.19448
1464.158 | 4.794211 | 894.5698 | 3.276985 |  | 26.30619 | 25.90641 | 25.18589 | 25.44712 | 36.10735 | 32.20456
1464.258 | 4.793684 | 893.1836 | 3.276951 |  | 26.30085 | 25.90222 | 25.1705 | 25.42908 | 36.08678 | 32.19075
1464.357 | 4.79402 | 891.8402 | 3.276981 |  | 26.3274 | 25.92859 | 25.17153 | 25.4233 | 36.06535 | 32.20928
1464.457 | 4.793984 | 895.9025 | 3.276985 |  | 26.31818 | 25.91031 | 25.14641 | 25.43535 | 36.07038 | 32.23357
1464.557 | 4.794675 | 891.0521 | 3.277019 |  | 26.33446 | 25.90018 | 25.15958 | 25.46704 | 36.09652 | 32.20969
1464.65625 | 4.79353 | 890.6234 | 3.277019 |  | 26.30695 | 25.91098 | 25.17421 | 25.45084 | 36.0726 | 32.22664
1464.756 | 4.793984 | 897.9356 | 3.277017 |  | 26.27776 | 25.90005 | 25.19118 | 25.43286 | 36.0498 | 32.217
1464.855 | 4.794875 | 892.6561 | 3.276949 |  | 26.27815 | 25.87703 | 25.18569 | 25.42039 | 36.09055 | 32.20938
1464.955 | 4.794275 | 892.0042 | 3.27699 |  | 26.31428 | 25.89762 | 25.17361 | 25.41775 | 36.07444 | 32.21087
1465.055 | 4.794374 | 896.6975 | 3.276997 |  | 26.28624 | 25.88453 | 25.16694 | 25.41835 | 36.10994 | 32.26427
1465.154 | 4.79502 | 896.3849 | 3.276943 |  | 26.29063 | 25.87611 | 25.14542 | 25.41966 | 36.10392 | 32.23828125
1465.254 | 4.793921 | 902.9957 | 3.27698 |  | 26.27164 | 25.92064 | 25.18323 | 25.41221 | 36.10955 | 32.25647
1465.354 | 4.794121 | 899.4868 | 3.276946 |  | 26.28741 | 25.91076 | 25.19862 | 25.44187 | 36.06053 | 32.2712
1465.453125 | 4.793548 | 906.6648 | 3.276989 |  | 26.29956 | 25.88452 | 25.18357 | 25.40203 | 36.11037 | 32.23582
1465.553 | 4.793049 | 902.6881 | 3.276936 |  | 26.30189 | 25.92175 | 25.16373 | 25.41714 | 36.1432 | 32.22431
1465.652 | 4.794657 | 897.0213 | 3.276948 |  | 26.3085 | 25.90244 | 25.17687 | 25.41385 | 36.10435 | 32.24487
1465.752 | 4.79333 | 898.4604 | 3.276952 |  | 26.28729 | 25.91241 | 25.16262 | 25.44794 | 36.12972 | 32.20548
1465.852 | 4.794738 | 901.6991 | 3.276935 |  | 26.30046 | 25.89392 | 25.19564 | 25.43959 | 36.1503 | 32.20684
1465.951 | 4.793112 | 900.1544 | 3.276946 |  | 26.29323 | 25.88599 | 25.15955 | 25.40866 | 36.14385 | 32.17882
1466.051 | 4.794284 | 901.8685 | 3.276966 |  | 26.27724 | 25.88046 | 25.17884 | 25.42114 | 36.15644 | 32.20164
1466.15 | 4.794502 | 898.4813 | 3.276962 |  | 26.30161 | 25.88986 | 25.16164 | 25.41609 | 36.14241 | 32.17262
1466.25 | 4.794484 | 899.3403 | 3.27699 |  | 26.29949 | 25.8832 | 25.16798 | 25.44405 | 36.14752 | 32.1764
1466.35 | 4.794148 | 894.8631 | 3.276949 |  | 26.29322 | 25.8571 | 25.17343 | 25.39098 | 36.19519 | 32.15401
1466.449 | 4.794166 | 897.2571 | 3.276978 |  | 26.30535 | 25.88611 | 25.16332 | 25.39774 | 36.14459 | 32.15043
1466.549 | 4.794675 | 897.4995 | 3.276957 |  | 26.2869 | 25.89315 | 25.16499 | 25.42328 | 36.16613 | 32.14024
1466.648 | 4.794374 | 898.358 | 3.276949 |  | 26.29086 | 25.89535 | 25.17951 | 25.44059 | 36.16471 | 32.09321
1466.748 | 4.794302 | 893.3547 | 3.276957 |  | 26.33942 | 25.88398 | 25.15595 | 25.43706 | 36.17928 | 32.12184
1466.848 | 4.794093 | 891.7276 | 3.276927 |  | 26.30024 | 25.90785 | 25.17802 | 25.4043 | 36.15127 | 32.12148
1466.947 | 4.794238 | 892.7352 | 3.276917 |  | 26.32587 | 25.87133 | 25.14275 | 25.39597 | 36.17757 | 32.12769
1467.046875 | 4.793921 | 893.164 | 3.276966 |  | 26.30709 | 25.91844 | 25.18872 | 25.40419 | 36.16816 | 32.09157
1467.146 | 4.793403 | 887.8296 | 3.276954 |  | 26.29125 | 25.89302 | 25.16958 | 25.41552 | 36.19411 | 32.0675
1467.246 | 4.794266 | 892.194 | 3.276906 |  | 26.34224 | 25.90205 | 25.17476 | 25.42289 | 36.17344 | 32.10139
1467.346 | 4.794293 | 891.7969 | 3.276879 |  | 26.31808 | 25.89736 | 25.16982 | 25.42763 | 36.16826 | 32.12076
1467.445 | 4.793439 | 890.4779 | 3.276938 |  | 26.3095 | 25.91388 | 25.16574 | 25.42529 | 36.1989 | 32.10663
1467.545 | 4.793803 | 890.8522 | 3.276989 |  | 26.27431 | 25.91594 | 25.16771 | 25.38946 | 36.16252 | 32.13147
1467.645 | 4.793702 | 893.1984 | 3.276905 |  | 26.30249 | 25.88762 | 25.16962 | 25.39273 | 36.18122 | 32.18256
1467.744 | 4.793612 | 892.3312 | 3.276942 |  | 26.28977 | 25.89557 | 25.18081 | 25.39441 | 36.16013 | 32.13731
1467.84375 | 4.793548 | 895.3566 | 3.276951 |  | 26.27335 | 25.89362 | 25.1466 | 25.3779 | 36.16288 | 32.18359
1467.943 | 4.793566 | 890.9381 | 3.276983 |  | 26.29551 | 25.90539 | 25.18162 | 25.38903 | 36.11837 | 32.19243
1468.043 | 4.794011 | 894.3844 | 3.276962 |  | 26.29304 | 25.90192 | 25.16441 | 25.39207 | 36.11622 | 32.17318
1468.143 | 4.793421 | 893.4823 | 3.276945 |  | 26.2832 | 25.87838 | 25.15845 | 25.38057 | 36.11922 | 32.16806
1468.242 | 4.793775 | 896.1475 | 3.276975 |  | 26.27969 | 25.88073 | 25.21246 | 25.40284 | 36.1223 | 32.17086
1468.342 | 4.793839 | 895.5455 | 3.276956 |  | 26.26923 | 25.91087 | 25.1761 | 25.38505 | 36.12733 | 32.16696
1468.441 | 4.793475 | 894.0952 | 3.276917 |  | 26.25795 | 25.86755 | 25.15359 | 25.39653 | 36.11743 | 32.1585
1468.541 | 4.79402 | 892.765 | 3.27694 |  | 26.29222 | 25.88706 | 25.18481 | 25.39068 | 36.11666 | 32.15511
1468.640625 | 4.793903 | 890.7681 | 3.276938 |  | 26.28086 | 25.91949 | 25.18977 | 25.41832 | 36.10092 | 32.16604
1468.74 | 4.794302 | 890.6474 | 3.276943 |  | 26.26889 | 25.90955 | 25.15071 | 25.38305 | 36.0934 | 32.15814
1468.84 | 4.793948 | 893.9391 | 3.276961 |  | 26.29721 | 25.9021 | 25.17238 | 25.42604 | 36.11753 | 32.1122
1468.939 | 4.794002 | 890.2263 | 3.276923 |  | 26.2828 | 25.89205 | 25.19839 | 25.39625 | 36.09293 | 32.13608
1469.039 | 4.793803 | 893.5324 | 3.276873 |  | 26.28366 | 25.87489 | 25.17035 | 25.39138 | 36.08538 | 32.13813
1469.139 | 4.794493 | 891.9821 | 3.276942 |  | 26.29953 | 25.87749 | 25.14342 | 25.41205 | 36.08654 | 32.11806
1469.238 | 4.793748 | 895.7172 | 3.276932 |  | 26.27679 | 25.91129 | 25.18628 | 25.40531 | 36.06297 | 32.10785
1469.338 | 4.794429 | 894.6871 | 3.276945 |  | 26.27998 | 25.85649 | 25.17037 | 25.38378 | 36.04832 | 32.11955
1469.4375 | 4.792903 | 892.9006 | 3.276972 |  | 26.28138 | 25.91082 | 25.17784 | 25.38714 | 36.05486 | 32.1299
1469.537 | 4.793893 | 896.0073 | 3.276932 |  | 26.27913 | 25.90859 | 25.18276 | 25.41434 | 36.04373 | 32.13288
1469.637 | 4.793421 | 893.1772 | 3.276937 |  | 26.28945 | 25.9084 | 25.159 | 25.41477 | 36.04872 | 32.18452
1469.736 | 4.794339 | 898.8562 | 3.276949 |  | 26.29661 | 25.88869 | 25.18192 | 25.38559 | 36.02877 | 32.15922
1469.836 | 4.793548 | 896.2821 | 3.276942 |  | 26.30813 | 25.90438 | 25.18463 | 25.41001 | 36.06108 | 32.16244
1469.936 | 4.793512 | 894.6485 | 3.276876 |  | 26.28519 | 25.92713 | 25.19153 | 25.40026 | 36.06286 | 32.16341
1470.035 | 4.793248 | 896.4303 | 3.276934 |  | 26.28287 | 25.89501 | 25.19784 | 25.40469 | 36.06828 | 32.14801
1470.135 | 4.793784 | 897.9652 | 3.276949 |  | 26.30545 | 25.92813 | 25.1939 | 25.4234 | 36.05906 | 32.14837
1470.234375 | 4.793912 | 895.3584 | 3.276955 |  | 26.29668 | 25.91253 | 25.20264 | 25.3908 | 36.07318 | 32.18215
1470.334 | 4.794284 | 896.5988 | 3.276942 |  | 26.29444 | 25.91314 | 25.20816 | 25.3911 | 36.08527 | 32.15267
1470.434 | 4.793394 | 893.5306 | 3.276895 |  | 26.30222 | 25.90842 | 25.20279 | 25.39552 | 36.08224 | 32.1533
1470.533 | 4.793285 | 894.9962 | 3.276946 |  | 26.27624 | 25.91725 | 25.20983 | 25.41319 | 36.05006 | 32.17429
1470.633 | 4.794647 | 896.53 | 3.276914 |  | 26.29925 | 25.89764 | 25.18419 | 25.41872 | 36.07083 | 32.16037
1470.732 | 4.793811 | 895.6457 | 3.276937 |  | 26.30703 | 25.88789 | 25.19246 | 25.4182 | 36.05243 | 32.15944
1470.832 | 4.794366 | 897.0821 | 3.276928 |  | 26.32966 | 25.91059 | 25.20797 | 25.43414 | 36.06625 | 32.20943
1470.932 | 4.793766 | 890.6447 | 3.276936 |  | 26.30742 | 25.90652 | 25.19834 | 25.38958 | 36.10934 | 32.21312
1471.03125 | 4.793657 | 898.2075 | 3.276909 |  | 26.31697 | 25.90353 | 25.21544 | 25.41102 | 36.0895 | 32.24583
1471.131 | 4.793648 | 893.5286 | 3.276879 |  | 26.30102 | 25.89881 | 25.16158 | 25.39501 | 36.07836 | 32.22725
1471.23 | 4.792694 | 890.687 | 3.276895 |  | 26.32254 | 25.90379 | 25.20475 | 25.46975 | 36.10304 | 32.25903
1471.33 | 4.793939 | 891.5629 | 3.276939 |  | 26.30268 | 25.9203 | 25.20172 | 25.42217 | 36.09328 | 32.26056
1471.43 | 4.793485 | 894.627 | 3.276974 |  | 26.29787 | 25.90156 | 25.17491 | 25.40017 | 36.11098 | 32.27369
1471.529 | 4.792939 | 894.4678 | 3.276975 |  | 26.3277 | 25.91364 | 25.17369 | 25.39941 | 36.11883 | 32.28391
1471.629 | 4.794284 | 896.4035 | 3.276944 |  | 26.32795 | 25.9073 | 25.18464 | 25.41383 | 36.14422 | 32.26221
1471.729 | 4.794339 | 901.9786 | 3.276924 |  | 26.32776 | 25.91578 | 25.18889 | 25.42109 | 36.15636 | 32.27179
1471.828125 | 4.794093 | 889.4624 | 3.276969 |  | 26.31451 | 25.89624 | 25.18289 | 25.43168 | 36.14461 | 32.24937
1471.928 | 4.793575 | 895.1654 | 3.276936 |  | 26.3108 | 25.89588 | 25.20952 | 25.42828 | 36.16051 | 32.25846
1472.027 | 4.794066 | 895.4637 | 3.276944 |  | 26.32024 | 25.9003 | 25.17451 | 25.42954 | 36.17928 | 32.23262
1472.127 | 4.793857 | 891.564 | 3.276944 |  | 26.32062 | 25.91133 | 25.18484 | 25.42748 | 36.18789 | 32.26505
1472.227 | 4.794121 | 894.3392 | 3.27695 |  | 26.31466 | 25.89385 | 25.18833 | 25.42473 | 36.17591 | 32.23436
1472.326 | 4.793648 | 895.8789 | 3.276922 |  | 26.32862 | 25.91474 | 25.20247 | 25.4504 | 36.17599 | 32.24337
1472.426 | 4.794139 | 901.311 | 3.276942 |  | 26.32314 | 25.91811 | 25.18161 | 25.42717 | 36.16253 | 32.24077
1472.525 | 4.793585 | 892.3408 | 3.276956 |  | 26.33697 | 25.94 | 25.18017 | 25.43289 | 36.18214 | 32.23476
1472.625 | 4.79373 | 897.1256 | 3.276957 |  | 26.30593 | 25.90999 | 25.19744 | 25.45288 | 36.17983 | 32.20883
1472.725 | 4.793557 | 892.9863 | 3.276953 |  | 26.30409 | 25.91013 | 25.19252 | 25.46351 | 36.17446 | 32.24074
1472.824 | 4.794056 | 892.533 | 3.276957 |  | 26.32746 | 25.92667 | 25.1845 | 25.41903 | 36.16771 | 32.23254
1472.924 | 4.79432 | 895.1543 | 3.276973 |  | 26.28908 | 25.89402 | 25.1893 | 25.46383 | 36.1893 | 32.22927
1473.023 | 4.794157 | 897.7367 | 3.276913 |  | 26.31316 | 25.92184 | 25.21 | 25.44182 | 36.18639 | 32.23713
1473.123 | 4.793893 | 895.276 | 3.276927 |  | 26.34515 | 25.90816 | 25.18764 | 25.43994 | 36.18406 | 32.24471
1473.223 | 4.793766 | 898.9229 | 3.276961 |  | 26.31682 | 25.91675 | 25.20288 | 25.44498 | 36.20682 | 32.26295
1473.322 | 4.794902 | 892.6242 | 3.276934 |  | 26.31949 | 25.9179 | 25.19528 | 25.45697 | 36.19814 | 32.2392
1473.421875 | 4.793675 | 896.42 | 3.276925 |  | 26.31143 | 25.92148 | 25.1837 | 25.44319 | 36.20636 | 32.2222
1473.521 | 4.794765 | 893.6716 | 3.276926 |  | 26.2943 | 25.91324 | 25.20787 | 25.43589 | 36.18528 | 32.26716
1473.621 | 4.794257 | 896.507 | 3.27693 |  | 26.34803 | 25.90698 | 25.18699 | 25.46756 | 36.20607 | 32.25836
1473.721 | 4.794647 | 898.1881 | 3.276914 |  | 26.35126 | 25.90953 | 25.19849 | 25.46667 | 36.2201 | 32.21814
1473.82 | 4.794039 | 896.0643 | 3.276914 |  | 26.31241 | 25.90119 | 25.20082 | 25.43214 | 36.21416 | 32.23282
1473.92 | 4.793711 | 900.2825 | 3.276914 |  | 26.34627 | 25.93382 | 25.19429 | 25.45064 | 36.19596 | 32.22205
1474.02 | 4.794457 | 889.4562 | 3.276894 |  | 26.32937 | 25.90255 | 25.18272 | 25.4662 | 36.21461 | 32.19721
1474.119 | 4.794438 | 893.8992 | 3.276932 |  | 26.3351 | 25.90494 | 25.16228 | 25.45427 | 36.21772 | 32.20211
1474.21875 | 4.794711 | 895.8298 | 3.276907 |  | 26.34202 | 25.88258 | 25.19458 | 25.49294 | 36.21796 | 32.2027
1474.318 | 4.793912 | 893.5716 | 3.276845 |  | 26.34181 | 25.90378 | 25.19934 | 25.44408 | 36.21943 | 32.20431
1474.418 | 4.794466 | 893.6054 | 3.276933 |  | 26.37247 | 25.91458 | 25.21686 | 25.47355 | 36.21066 | 32.16416
1474.518 | 4.794211 | 896.5571 | 3.276958 |  | 26.33911 | 25.91893 | 25.19904 | 25.4693 | 36.22458 | 32.16812
1474.617 | 4.794583 | 893.7006 | 3.276931 |  | 26.35899 | 25.89859 | 25.19953 | 25.45586 | 36.21418 | 32.13573
1474.717 | 4.79472 | 891.138 | 3.276891 |  | 26.3597 | 25.93641 | 25.18924 | 25.47754 | 36.23552 | 32.17107
1474.816 | 4.794047 | 895.7642 | 3.276947 |  | 26.36398 | 25.89314 | 25.24232 | 25.45255 | 36.21978 | 32.21297
1474.916 | 4.794029 | 894.8998 | 3.276934 |  | 26.39229 | 25.92012 | 25.202 | 25.47093 | 36.19859 | 32.1848
1475.015625 | 4.794029 | 893.3517 | 3.276977 |  | 26.37497 | 25.95461 | 25.18211 | 25.49772 | 36.22631 | 32.22163
1475.115 | 4.794402 | 898.6595 | 3.276931 |  | 26.40489 | 25.95372 | 25.21746 | 25.49242 | 36.24024 | 32.20361
1475.215 | 4.793357 | 897.7435 | 3.276958 |  | 26.38963 | 25.92706 | 25.19557 | 25.4848 | 36.22546 | 32.21696
1475.314 | 4.794275 | 898.1562 | 3.276964 |  | 26.39348 | 25.95152 | 25.19639 | 25.50273 | 36.20259 | 32.2303
1475.414 | 4.79442 | 897.8958 | 3.276935 |  | 26.39449 | 25.9348 | 25.1643 | 25.50385 | 36.24007 | 32.26203
1475.514 | 4.794111 | 893.6922 | 3.276934 |  | 26.3642 | 25.92745 | 25.18793 | 25.50349 | 36.19083 | 32.26588
1475.613 | 4.793811 | 890.4016 | 3.276923 |  | 26.35603 | 25.94848 | 25.15614 | 25.52896 | 36.23104 | 32.29389
1475.713 | 4.793921 | 894.83 | 3.276961 |  | 26.38027 | 25.93232 | 25.19413 | 25.49548 | 36.19285 | 32.27461
1475.8125 | 4.793948 | 895.5393 | 3.276966 |  | 26.36211 | 25.93188 | 25.20596 | 25.51375 | 36.18611 | 32.33564
1475.912 | 4.794947 | 895.2206 | 3.276944 |  | 26.35023 | 25.9196 | 25.20911 | 25.50147 | 36.19795 | 32.32847
1476.012 | 4.794238 | 893.0223 | 3.276957 |  | 26.36753 | 25.92827 | 25.18498 | 25.49568 | 36.19452 | 32.35389
1476.111 | 4.793621 | 897.8017 | 3.276948 |  | 26.31697 | 25.94275 | 25.19412 | 25.50545 | 36.17319 | 32.32005
1476.211 | 4.794247 | 895.4929 | 3.276908 |  | 26.35499 | 25.92373 | 25.19098 | 25.52373 | 36.17696 | 32.32943
1476.311 | 4.794856 | 899.6518 | 3.276923 |  | 26.34595 | 25.93339 | 25.18951 | 25.51595 | 36.19255 | 32.34133
1476.41 | 4.79363 | 896.4393 | 3.276899 |  | 26.32715 | 25.94372 | 25.21428 | 25.52872 | 36.1777 | 32.32797
1476.51 | 4.794357 | 897.2808 | 3.276884 |  | 26.35624 | 25.90172 | 25.1659 | 25.50607 | 36.17094 | 32.34833
1476.609375 | 4.794311 | 893.1882 | 3.276981 |  | 26.30131 | 25.94419 | 25.17873 | 25.51466 | 36.15666 | 32.35366
1476.709 | 4.794166 | 897.539 | 3.276947 |  | 26.35412 | 25.95539 | 25.18874 | 25.51059 | 36.18828 | 32.34033
1476.809 | 4.794484 | 896.9801 | 3.276973 |  | 26.35723 | 25.92826 | 25.1693 | 25.51702 | 36.18348 | 32.36622
1476.908 | 4.793766 | 896.6385 | 3.276937 |  | 26.35765 | 25.92916 | 25.17199 | 25.53655 | 36.18593 | 32.34493
1477.008 | 4.794357 | 900.1496 | 3.276936 |  | 26.34078 | 25.9215 | 25.21684 | 25.51551 | 36.18772 | 32.3689
1477.107 | 4.794047 | 896.0215 | 3.27696 |  | 26.33551 | 25.95467 | 25.18189 | 25.5413 | 36.18661 | 32.3346
1477.207 | 4.79422 | 898.5214 | 3.276991 |  | 26.35163 | 25.90901 | 25.21869 | 25.51873 | 36.20741 | 32.34369
1477.307 | 4.793921 | 896.4113 | 3.276973 |  | 26.33765 | 25.92523 | 25.20401 | 25.49501 | 36.18682 | 32.33387
1477.40625 | 4.793457 | 895.6157 | 3.276973 |  | 26.35228 | 25.98203 | 25.16842 | 25.49959 | 36.20219 | 32.36588
1477.506 | 4.794002 | 896.6007 | 3.276922 |  | 26.30808 | 25.91369 | 25.15989 | 25.53753 | 36.17409 | 32.33677
1477.605 | 4.794275 | 897.3017 | 3.276918 |  | 26.3262 | 25.9466 | 25.18116 | 25.51047 | 36.2036 | 32.33691
1477.705 | 4.793621 | 899.6392 | 3.276926 |  | 26.32532 | 25.93416 | 25.20811 | 25.50076 | 36.17018 | 32.35715
1477.805 | 4.793784 | 896.6039 | 3.276909 |  | 26.36634 | 25.94239 | 25.20159 | 25.50198 | 36.14548 | 32.33878
1477.904 | 4.794429 | 894.5254 | 3.276949 |  | 26.33607 | 25.9384 | 25.16251 | 25.5148 | 36.18059 | 32.33714
1478.004 | 4.793757 | 896.3423 | 3.276897 |  | 26.33765 | 25.94223 | 25.18686 | 25.51136 | 36.16253 | 32.36738
1478.104 | 4.794311 | 892.6969 | 3.27694 |  | 26.35209 | 25.94402 | 25.16937 | 25.51526 | 36.19494 | 32.37552
1478.203125 | 4.793448 | 895.6348 | 3.276945 |  | 26.33534 | 25.9241 | 25.20965 | 25.51459 | 36.20155 | 32.36855
1478.303 | 4.793612 | 891.8593 | 3.276924 |  | 26.32739 | 25.94048 | 25.18072 | 25.52617 | 36.17575 | 32.37695
1478.402 | 4.794056 | 889.7387 | 3.276925 |  | 26.35038 | 25.92842 | 25.18638 | 25.52562 | 36.13998 | 32.37936
1478.502 | 4.794384 | 892.0395 | 3.276938 |  | 26.32735 | 25.93327 | 25.20095 | 25.53625 | 36.18964 | 32.33707
1478.602 | 4.793721 | 891.0491 | 3.276927 |  | 26.32372 | 25.94475 | 25.17827 | 25.50735 | 36.18267 | 32.37162
1478.701 | 4.793993 | 891.0101 | 3.27697 |  | 26.33023 | 25.91119 | 25.17821 | 25.51308 | 36.19049 | 32.36731
1478.801 | 4.794384 | 903.8982 | 3.276923 |  | 26.32489 | 25.92561 | 25.1696 | 25.51541 | 36.18977 | 32.36788
1478.9 | 4.79323 | 900.5773 | 3.276922 |  | 26.36113 | 25.94085 | 25.21236 | 25.5035 | 36.17104 | 32.36879
1479 | 4.793548 | 893.3937 | 3.276918 |  | 26.30611 | 25.95071 | 25.20548 | 25.53073 | 36.17149 | 32.36396
1479.1 | 4.793793 | 892.2323 | 3.276913 |  | 26.29048 | 25.94403 | 25.19018 | 25.53349 | 36.1613 | 32.36212
1479.199 | 4.793503 | 890.9128 | 3.276918 |  | 26.32108 | 25.92764 | 25.18354 | 25.53841 | 36.15824 | 32.37832
1479.299 | 4.793921 | 892.6607 | 3.276939 |  | 26.31505 | 25.95151 | 25.20233 | 25.51964 | 36.15211 | 32.39265
1479.398 | 4.793348 | 893.4882 | 3.276941 |  | 26.32249 | 25.94856 | 25.16266 | 25.52701 | 36.14913 | 32.40277
1479.498 | 4.793394 | 897.2753 | 3.276967 |  | 26.29941 | 25.93424 | 25.17482 | 25.49294 | 36.17374 | 32.38327
1479.598 | 4.793348 | 901.4878 | 3.276929 |  | 26.2929 | 25.93517 | 25.18625 | 25.55755 | 36.18069 | 32.39421
1479.697 | 4.793439 | 901.2044 | 3.27694 |  | 26.33123 | 25.93886 | 25.19221 | 25.53032 | 36.16805 | 32.39269
1479.796875 | 4.794275 | 900.3012 | 3.276944 |  | 26.32249 | 25.94243 | 25.22172 | 25.50522 | 36.15141 | 32.43094
1479.896 | 4.79363 | 899.6215 | 3.276929 |  | 26.31017 | 25.95425 | 25.20817 | 25.52469 | 36.14986 | 32.39473
1479.996 | 4.793875 | 897.1936 | 3.276944 |  | 26.32479 | 25.94712 | 25.18454 | 25.50668 | 36.14389 | 32.38811
1480.096 | 4.794347 | 892.0895 | 3.276947 |  | 26.30323 | 25.92352 | 25.18899 | 25.51465 | 36.15309 | 32.43329
1480.195 | 4.79402 | 897.8655 | 3.276941 |  | 26.31634 | 25.89387 | 25.1848 | 25.50198 | 36.1558 | 32.36898
1480.295 | 4.794039 | 894.8232 | 3.276981 |  | 26.3066 | 25.8726 | 25.18522 | 25.51547 | 36.16173 | 32.36855
1480.395 | 4.793748 | 899.7245 | 3.276959 |  | 26.29385 | 25.91487 | 25.14767 | 25.51171 | 36.15875 | 32.36614
1480.494 | 4.79383 | 897.0983 | 3.276927 |  | 26.27886 | 25.92552 | 25.18799 | 25.49263 | 36.18092 | 32.38151
1480.59375 | 4.79472 | 892.1549 | 3.276948 |  | 26.30306 | 25.90637 | 25.18246 | 25.49699 | 36.17571 | 32.36599
1480.693 | 4.793539 | 893.8141 | 3.276905 |  | 26.27877 | 25.92832 | 25.17665 | 25.50318 | 36.17971 | 32.35365
1480.793 | 4.794011 | 892.5429 | 3.276928 |  | 26.28111 | 25.91431 | 25.18584 | 25.48466 | 36.17524 | 32.34444
1480.893 | 4.793493 | 903.9821 | 3.276949 |  | 26.3337 | 25.93535 | 25.20497 | 25.49232 | 36.20338 | 32.35392
1480.992 | 4.794093 | 896.6503 | 3.276935 |  | 26.30764 | 25.91128 | 25.19395 | 25.50761 | 36.17121 | 32.33035
1481.092 | 4.793975 | 903.3238 | 3.276937 |  | 26.31684 | 25.92115 | 25.16087 | 25.50222 | 36.16615 | 32.34993
1481.191 | 4.793603 | 897.4891 | 3.276922 |  | 26.32194 | 25.91297 | 25.19677 | 25.52407 | 36.18138 | 32.34012
1481.291 | 4.794166 | 895.0322 | 3.276959 |  | 26.3116 | 25.93674 | 25.20774 | 25.50026 | 36.17483 | 32.34985
1481.390625 | 4.793893 | 900.5842 | 3.276917 |  | 26.32897 | 25.92402 | 25.18552 | 25.52119 | 36.17517 | 32.31914
1481.49 | 4.79422 | 890.1769 | 3.276905 |  | 26.32069 | 25.92801 | 25.17441 | 25.51448 | 36.19344 | 32.32694
1481.59 | 4.792813 | 895.2582 | 3.276902 |  | 26.31626 | 25.94335 | 25.17187 | 25.50812 | 36.20047 | 32.3274
1481.689 | 4.793666 | 894.1018 | 3.276929 |  | 26.30252 | 25.93567 | 25.19023 | 25.50865 | 36.18855 | 32.30572
1481.789 | 4.793575 | 894.3563 | 3.27697 |  | 26.30183 | 25.9114 | 25.18148 | 25.51516 | 36.19008 | 32.33462
1481.889 | 4.793303 | 894.7806 | 3.276918 |  | 26.32387 | 25.93635 | 25.18015 | 25.48908 | 36.17836 | 32.32452
1481.988 | 4.793966 | 894.0394 | 3.276923 |  | 26.30672 | 25.911 | 25.19127 | 25.50554 | 36.18401 | 32.29289
1482.088 | 4.794047 | 893.0523 | 3.276959 |  | 26.31021 | 25.90232 | 25.17504 | 25.49724 | 36.20935 | 32.31732
1482.1875 | 4.79284 | 896.5389 | 3.276915 |  | 26.29314 | 25.92536 | 25.18874 | 25.49685 | 36.15419 | 32.3061
1482.287 | 4.793148 | 891.4843 | 3.276921 |  | 26.33181 | 25.94793 | 25.19479 | 25.48318 | 36.18504 | 32.29404
1482.387 | 4.793493 | 895.831 | 3.276908 |  | 26.29405 | 25.92031 | 25.18585 | 25.49212 | 36.19806 | 32.2957
1482.486 | 4.793957 | 898.0493 | 3.27689 |  | 26.31425 | 25.93542 | 25.17543 | 25.49851 | 36.18102 | 32.30076
1482.586 | 4.794457 | 900.5773 | 3.276887 |  | 26.31119 | 25.92097 | 25.18982 | 25.49788 | 36.20086 | 32.29304
1482.686 | 4.793039 | 894.2036 | 3.276941 |  | 26.3149 | 25.88284 | 25.17213 | 25.50303 | 36.19485 | 32.30083
1482.785 | 4.792785 | 893.1727 | 3.276934 |  | 26.33978 | 25.92559 | 25.16933 | 25.49159 | 36.21439 | 32.30105
1482.885 | 4.793766 | 891.5251 | 3.276973 |  | 26.31244 | 25.88951 | 25.19153 | 25.49917 | 36.19878 | 32.28832
1482.984375 | 4.793121 | 892.0673 | 3.276939 |  | 26.31321 | 25.92329 | 25.1715 | 25.49422 | 36.19876 | 32.31733
1483.084 | 4.793775 | 895.4602 | 3.27692 |  | 26.30989 | 25.91585 | 25.18647 | 25.51002 | 36.20367 | 32.27347
1483.184 | 4.793003 | 897.7656 | 3.276949 |  | 26.30551 | 25.95767 | 25.1686 | 25.51189 | 36.25639 | 32.27136
1483.283 | 4.793094 | 897.4777 | 3.276942 |  | 26.36313 | 25.88009 | 25.18247 | 25.47302 | 36.2201 | 32.26756
1483.383 | 4.793585 | 898.2617 | 3.276918 |  | 26.37725 | 25.9437 | 25.20053 | 25.48591 | 36.19442 | 32.26876
1483.482 | 4.793021 | 890.9987 | 3.276948 |  | 26.32819 | 25.9219 | 25.17495 | 25.5048 | 36.22794 | 32.25066
1483.582 | 4.793057 | 899.4148 | 3.276939 |  | 26.3325 | 25.92093 | 25.18386 | 25.48942 | 36.19798 | 32.24554
1483.682 | 4.793121 | 900.0194 | 3.276966 |  | 26.32973 | 25.92275 | 25.18303 | 25.46205 | 36.22794 | 32.2608
1483.78125 | 4.792867 | 894.4368 | 3.276886 |  | 26.31396 | 25.92649 | 25.17904 | 25.46731 | 36.22546 | 32.23595
1483.881 | 4.793275 | 892.3889 | 3.276937 |  | 26.32149 | 25.90455 | 25.18516 | 25.5063 | 36.22009 | 32.2426
1483.98 | 4.79343 | 894.8027 | 3.276994 |  | 26.35423 | 25.9144 | 25.17074 | 25.50224 | 36.23334 | 32.25235
1484.08 | 4.793648 | 897.8502 | 3.276942 |  | 26.32622 | 25.92551 | 25.17476 | 25.48264 | 36.20835 | 32.23642
1484.18 | 4.792603 | 888.3568 | 3.276966 |  | 26.35262 | 25.91272 | 25.20116 | 25.50178 | 36.22292 | 32.2153
1484.279 | 4.793267 | 891.1983 | 3.276956 |  | 26.35123 | 25.90589 | 25.20148 | 25.46661 | 36.23467 | 32.21888
1484.379 | 4.792949 | 893.6443 | 3.276961 |  | 26.34877 | 25.91759 | 25.16734 | 25.47926 | 36.2523 | 32.2276
1484.479 | 4.793394 | 888.5284 | 3.277023 |  | 26.37097 | 25.93403 | 25.17386 | 25.47381 | 36.23116 | 32.22618
1484.578125 | 4.792912 | 895.5698 | 3.276958 |  | 26.35395 | 25.92005 | 25.19656 | 25.49031 | 36.23228 | 32.23878
1484.678 | 4.793539 | 890.926 | 3.276972 |  | 26.35824 | 25.93821 | 25.184 | 25.52147 | 36.21523 | 32.22987
1484.777 | 4.793566 | 892.1701 | 3.276977 |  | 26.32122 | 25.91796875 | 25.2128 | 25.48429 | 36.2509 | 32.22731
1484.877 | 4.793049 | 888.6801 | 3.277009 |  | 26.36351 | 25.90229 | 25.19289 | 25.47861 | 36.24985 | 32.25746
1484.977 | 4.792531 | 886.9902 | 3.276952 |  | 26.36224 | 25.93435 | 25.19059 | 25.4864 | 36.25009 | 32.24262
1485.076 | 4.792876 | 893.5625 | 3.276926 |  | 26.32111 | 25.92639 | 25.19563 | 25.47833 | 36.2537 | 32.22216
1485.176 | 4.793603 | 897.4252 | 3.277015 |  | 26.30644 | 25.91801 | 25.18652 | 25.51139 | 36.22132 | 32.2506
1485.275 | 4.792967 | 888.4199 | 3.277009 |  | 26.35653 | 25.93347 | 25.18416 | 25.50456 | 36.21479 | 32.21445
1485.375 | 4.793739 | 893.8139 | 3.276932 |  | 26.34005 | 25.902 | 25.18679 | 25.50883 | 36.23213 | 32.21976
1485.475 | 4.793485 | 895.5687 | 3.27693 |  | 26.36128 | 25.92921 | 25.17974 | 25.51055 | 36.21395 | 32.19683
1485.574 | 4.793049 | 892.6751 | 3.276963 |  | 26.35413 | 25.91257 | 25.21639 | 25.47378 | 36.19741 | 32.2108
1485.674 | 4.792967 | 891.7356 | 3.276885 |  | 26.37761 | 25.87772 | 25.19921 | 25.49812 | 36.20161 | 32.18373
1485.773 | 4.792985 | 891.8302 | 3.276949 |  | 26.34655 | 25.90928 | 25.181 | 25.46025 | 36.17207 | 32.19278
1485.873 | 4.79373 | 898.4682 | 3.276963 |  | 26.37214 | 25.90635 | 25.23592 | 25.50857 | 36.18941 | 32.17556
1485.973 | 4.793267 | 887.3912 | 3.276937 |  | 26.35846 | 25.89963 | 25.20899 | 25.48435 | 36.21315 | 32.1688
1486.072 | 4.792694 | 892.6969 | 3.276947 |  | 26.3828 | 25.91153 | 25.21196 | 25.48734 | 36.20113 | 32.19069
1486.171875 | 4.79373 | 888.0271 | 3.276951 |  | 26.32763 | 25.91591 | 25.19177 | 25.49743 | 36.18429 | 32.18016
1486.271 | 4.793139 | 893.6416 | 3.27695 |  | 26.3319 | 25.9271 | 25.21891 | 25.48312 | 36.21506 | 32.18835
1486.371 | 4.793439 | 889.3283 | 3.27699 |  | 26.35147 | 25.93321 | 25.17808 | 25.48369 | 36.16658 | 32.20551
1486.471 | 4.793076 | 889.51 | 3.276919 |  | 26.33976 | 25.92164 | 25.21936 | 25.48007 | 36.20456 | 32.23001
1486.57 | 4.792967 | 890.2102 | 3.276942 |  | 26.32218 | 25.91504 | 25.2051 | 25.49566 | 36.18549 | 32.24449
1486.67 | 4.792449 | 891.7349 | 3.276965 |  | 26.3118 | 25.91126 | 25.18928 | 25.48876 | 36.20903 | 32.23206
1486.77 | 4.792367 | 890.3765 | 3.276991 |  | 26.33236 | 25.89899 | 25.20235 | 25.46882 | 36.17673 | 32.23058
1486.869 | 4.793094 | 889.0654 | 3.276973 |  | 26.33121 | 25.89336 | 25.17854 | 25.48503 | 36.199 | 32.22949
1486.96875 | 4.792676 | 890.6262 | 3.276934 |  | 26.33605 | 25.94082 | 25.18414 | 25.48558 | 36.21228 | 32.20766
1487.068 | 4.792921 | 885.9494 | 3.276986 |  | 26.2905 | 25.9447 | 25.16087 | 25.48258 | 36.18379 | 32.22503
1487.168 | 4.79333 | 886.5732 | 3.276977 |  | 26.32154 | 25.93316 | 25.197 | 25.47638 | 36.18808 | 32.26634
1487.268 | 4.792522 | 893.578 | 3.276967 |  | 26.28609 | 25.90711 | 25.20629 | 25.48543 | 36.20525 | 32.20277
1487.367 | 4.792694 | 889.6494 | 3.27692 |  | 26.31542 | 25.91419 | 25.21084 | 25.50764 | 36.1935 | 32.22857
1487.467 | 4.791949 | 891.9393 | 3.276976 |  | 26.34498 | 25.93862 | 25.2257 | 25.50565 | 36.20858 | 32.22731
1487.566 | 4.792731 | 887.4671 | 3.276937 |  | 26.29462 | 25.91008 | 25.21461 | 25.48014 | 36.19543 | 32.23663
1487.666 | 4.79284 | 886.8168 | 3.276982 |  | 26.30828 | 25.90377 | 25.21733 | 25.4758 | 36.22085 | 32.20667
1487.765625 | 4.792576 | 889.6168 | 3.276998 |  | 26.32186 | 25.91075 | 25.22279 | 25.46639 | 36.23058 | 32.20017
1487.865 | 4.792585 | 890.0566 | 3.27701 |  | 26.30794 | 25.92934 | 25.19206 | 25.5095 | 36.21188 | 32.24356
1487.965 | 4.792939 | 888.3424 | 3.276961 |  | 26.32184 | 25.93809 | 25.20178 | 25.48953 | 36.20937 | 32.18398
1488.064 | 4.792849 | 889.7923 | 3.27697 |  | 26.31512 | 25.8896 | 25.1964 | 25.47923 | 36.20919 | 32.22087
1488.164 | 4.793012 | 888.3397 | 3.276952 |  | 26.30907 | 25.91762 | 25.20541 | 25.46133 | 36.2344 | 32.17834
1488.264 | 4.792231 | 894.9151 | 3.276921 |  | 26.35995 | 25.92099 | 25.19169 | 25.48888 | 36.21344 | 32.15152
1488.363 | 4.793239 | 893.2902 | 3.27698 |  | 26.34274 | 25.91892 | 25.21176 | 25.46847 | 36.19312 | 32.17929
1488.463 | 4.793657 | 890.2612 | 3.276961 |  | 26.32897 | 25.9098 | 25.2064 | 25.47185 | 36.20048 | 32.13224
1488.5625 | 4.793112 | 890.1853 | 3.276942 |  | 26.34785 | 25.94039 | 25.21268 | 25.45789 | 36.21032 | 32.15118
1488.662 | 4.792531 | 891.1184 | 3.27695 |  | 26.32598 | 25.90564 | 25.23743 | 25.49003 | 36.22073 | 32.14497
1488.762 | 4.792694 | 886.9166 | 3.276974 |  | 26.28545 | 25.93958 | 25.20885 | 25.4664 | 36.22199 | 32.14893
1488.861 | 4.793485 | 889.3776 | 3.276941 |  | 26.3623 | 25.91183 | 25.23 | 25.49806 | 36.24632 | 32.16783
1488.961 | 4.79254 | 890.168 | 3.276987 |  | 26.34931 | 25.92025 | 25.20914 | 25.47 | 36.21698 | 32.15519
1489.061 | 4.792721 | 894.4443 | 3.276943 |  | 26.31752 | 25.93026 | 25.21584 | 25.45723 | 36.22799 | 32.18204
1489.16 | 4.792421 | 889.749 | 3.27698 |  | 26.35 | 25.92062 | 25.2035 | 25.47412 | 36.25761 | 32.19143
1489.26 | 4.793039 | 887.5876 | 3.276945 |  | 26.34966 | 25.91989 | 25.2122 | 25.48084 | 36.21542 | 32.18434
1489.359375 | 4.792403 | 888.1768 | 3.276984 |  | 26.34558 | 25.91259 | 25.21851 | 25.47104 | 36.22451 | 32.23683
1489.459 | 4.793094 | 883.7437 | 3.276937 |  | 26.34511 | 25.90867 | 25.19521 | 25.46964 | 36.24729 | 32.22039
1489.559 | 4.792831 | 886.6953 | 3.27693 |  | 26.39152 | 25.92106 | 25.21064 | 25.4816 | 36.25081 | 32.21529
1489.658 | 4.792431 | 887.5108 | 3.276944 |  | 26.36139 | 25.91827 | 25.20201 | 25.48883 | 36.22792 | 32.21766
1489.758 | 4.79224 | 890.1903 | 3.276959 |  | 26.34705 | 25.91792 | 25.1919 | 25.47671 | 36.236 | 32.20674
1489.857 | 4.792703 | 889.5339 | 3.276978 |  | 26.38942 | 25.93845 | 25.2103 | 25.46968 | 36.22979 | 32.20604
1489.957 | 4.792894 | 885.8259 | 3.276979 |  | 26.36613 | 25.89905 | 25.19829 | 25.46352 | 36.25017 | 32.18987
1490.057 | 4.793466 | 894.2048 | 3.276952 |  | 26.36039 | 25.94559 | 25.22147 | 25.44934 | 36.23782 | 32.25883
1490.15625 | 4.792831 | 881.7444 | 3.276973 |  | 26.36623 | 25.90981 | 25.20182 | 25.45372 | 36.22626 | 32.22927
1490.256 | 4.792957 | 888.216 | 3.276966 |  | 26.38866 | 25.91888 | 25.19229 | 25.46444 | 36.24141 | 32.2425
1490.355 | 4.792658 | 887.2299 | 3.276989 |  | 26.36163 | 25.91194 | 25.21666 | 25.46754 | 36.20063 | 32.23924
1490.455 | 4.792858 | 884.4506 | 3.27695 |  | 26.36542 | 25.92708 | 25.19242 | 25.49013 | 36.2403 | 32.22221
1490.555 | 4.792985 | 885.8317 | 3.276942 |  | 26.41409 | 25.96701 | 25.20558 | 25.46544 | 36.24217 | 32.26657
1490.654 | 4.793157 | 884.7299 | 3.276921 |  | 26.38301 | 25.91277 | 25.20829 | 25.47493 | 36.2621 | 32.25976
1490.754 | 4.792813 | 885.4323 | 3.27698 |  | 26.4038 | 25.92733 | 25.2172 | 25.4542 | 36.27427 | 32.27312
1490.854 | 4.792903 | 883.9288 | 3.276914 |  | 26.43263 | 25.94574 | 25.19412 | 25.47599 | 36.26426 | 32.26795
1490.953125 | 4.792522 | 881.7302 | 3.276934 |  | 26.40017 | 25.92028 | 25.20609 | 25.48185 | 36.285 | 32.29063
1491.053 | 4.792122 | 885.2587 | 3.276994 |  | 26.39137 | 25.94648 | 25.19044 | 25.46858 | 36.25407 | 32.27573
1491.152 | 4.792985 | 881.9349 | 3.277 |  | 26.40714 | 25.94253 | 25.21436 | 25.47036 | 36.25273 | 32.25848
1491.252 | 4.792957 | 880.172 | 3.276924 |  | 26.43007 | 25.93465 | 25.23511 | 25.47097 | 36.23988 | 32.27387
1491.352 | 4.792495 | 884.111 | 3.276966 |  | 26.41675 | 25.93808 | 25.22195 | 25.46426 | 36.28062 | 32.27059
1491.451 | 4.793385 | 881.0271 | 3.276988 |  | 26.39557 | 25.93265 | 25.23338 | 25.48857 | 36.24875 | 32.2595
1491.551 | 4.793294 | 885.4611 | 3.276924 |  | 26.42431 | 25.93762 | 25.19501 | 25.47682 | 36.24307 | 32.26186
1491.65 | 4.792957 | 885.7233 | 3.276975 |  | 26.40751 | 25.93938 | 25.21034 | 25.47322 | 36.27262 | 32.27234
1491.75 | 4.793112 | 878.2658 | 3.276985 |  | 26.40047 | 25.92345 | 25.19958 | 25.47626 | 36.272 | 32.28989
1491.85 | 4.792921 | 880.0264 | 3.276913 |  | 26.41815 | 25.93393 | 25.21598 | 25.46645 | 36.27143 | 32.29642
1491.949 | 4.792749 | 876.5116 | 3.276922 |  | 26.40777 | 25.91137 | 25.22777 | 25.48929 | 36.25205 | 32.24316
1492.049 | 4.793203 | 878.2861 | 3.276944 |  | 26.42182 | 25.94462 | 25.22618 | 25.48494 | 36.23838 | 32.25138
1492.148 | 4.792349 | 876.8829 | 3.276946 |  | 26.43796 | 25.92378 | 25.2112 | 25.49316 | 36.2714 | 32.26118
1492.248 | 4.793339 | 878.8648 | 3.276971 |  | 26.43919 | 25.95576 | 25.21401 | 25.4737 | 36.25128 | 32.27319
1492.348 | 4.792403 | 884.6718 | 3.276958 |  | 26.43401 | 25.93854 | 25.219 | 25.48328 | 36.29748 | 32.2893
1492.447 | 4.793248 | 876.422 | 3.276975 |  | 26.4312 | 25.94619 | 25.21982 | 25.4689 | 36.26274 | 32.25601
1492.546875 | 4.793085 | 873.9638 | 3.276958 |  | 26.39814 | 25.94985 | 25.21325 | 25.51007 | 36.29851 | 32.27377
1492.646 | 4.792585 | 875.8818 | 3.276944 |  | 26.457 | 25.93655 | 25.22285 | 25.51136 | 36.27109 | 32.26833
1492.746 | 4.793121 | 883.204 | 3.276931 |  | 26.41946 | 25.94771 | 25.23412 | 25.50681 | 36.29479 | 32.25167
1492.846 | 4.79284 | 878.5059 | 3.276925 |  | 26.4329 | 25.91721 | 25.19791 | 25.50188 | 36.29451 | 32.26733
1492.945 | 4.792867 | 883.1187 | 3.276931 |  | 26.4132 | 25.92458 | 25.25548 | 25.49477 | 36.29258 | 32.2808
1493.045 | 4.792658 | 874.267 | 3.276897 |  | 26.39639 | 25.94134 | 25.20407 | 25.48927 | 36.27747 | 32.2524
1493.145 | 4.793021 | 883.2799 | 3.276968 |  | 26.41516 | 25.9574 | 25.22061 | 25.46602 | 36.302 | 32.2625
1493.244 | 4.793367 | 886.2442 | 3.276931 |  | 26.42137 | 25.94717 | 25.21474 | 25.49496 | 36.26571 | 32.25252
1493.34375 | 4.793385 | 884.7352 | 3.276898 |  | 26.44202 | 25.93879 | 25.22565 | 25.50883 | 36.29562 | 32.24174
1493.443 | 4.793493 | 883.8529 | 3.276933 |  | 26.42683 | 25.94389 | 25.22235 | 25.51229 | 36.26588 | 32.23756
1493.543 | 4.792803 | 885.9505 | 3.27695 |  | 26.41742 | 25.94626 | 25.19824 | 25.48368 | 36.31159 | 32.26375
1493.643 | 4.792967 | 881.026 | 3.276942 |  | 26.4375 | 25.9272 | 25.20283 | 25.48376 | 36.28532 | 32.23512
1493.742 | 4.792921 | 879.5919 | 3.276961 |  | 26.42676 | 25.94283 | 25.22402 | 25.48586 | 36.27554 | 32.24258
1493.842 | 4.792685 | 882.0401 | 3.276945 |  | 26.42751 | 25.9279 | 25.20288 | 25.52002 | 36.28926 | 32.21629
1493.941 | 4.79244 | 882.5608 | 3.276961 |  | 26.42214 | 25.94562 | 25.22659 | 25.50473 | 36.27935 | 32.24154
1494.041 | 4.792767 | 887.177 | 3.276956 |  | 26.4288 | 25.93577 | 25.19707 | 25.48212 | 36.29802 | 32.23417
1494.140625 | 4.792295 | 887.9978 | 3.276907 |  | 26.40661 | 25.95211 | 25.1909 | 25.46678 | 36.26582 | 32.23135
1494.24 | 4.79303 | 890.4066 | 3.276916 |  | 26.43958 | 25.94183 | 25.19113 | 25.5092 | 36.28249 | 32.23651
1494.34 | 4.792349 | 887.2367 | 3.276966 |  | 26.43045 | 25.90994 | 25.2052 | 25.51253 | 36.26334 | 32.19997
1494.439 | 4.792813 | 885.5342 | 3.276947 |  | 26.42695 | 25.92749 | 25.1945 | 25.49307 | 36.29264 | 32.22438
1494.539 | 4.792821 | 887.6364 | 3.27695 |  | 26.42732 | 25.95382 | 25.20321 | 25.47133 | 36.29243 | 32.19526
1494.639 | 4.792949 | 883.484 | 3.276949 |  | 26.46452 | 25.96375 | 25.21791 | 25.49443 | 36.30729 | 32.22422
1494.738 | 4.792467 | 886.3134 | 3.276922 |  | 26.432 | 25.93505 | 25.20187 | 25.48597 | 36.30194 | 32.19638
1494.838 | 4.792522 | 885.0258 | 3.276988 |  | 26.41638 | 25.96699 | 25.20568 | 25.48877 | 36.28063 | 32.21698
1494.9375 | 4.792712 | 882.7235 | 3.276991 |  | 26.422 | 25.92099 | 25.21099 | 25.48172 | 36.22901 | 32.20406
1495.037 | 4.793303 | 882.0235 | 3.276949 |  | 26.43179 | 25.93715 | 25.2471 | 25.47574 | 36.2598 | 32.19254
1495.137 | 4.793285 | 883.1525 | 3.276989 |  | 26.4667 | 25.93199 | 25.21543 | 25.48586 | 36.29658 | 32.22474
1495.236 | 4.793148 | 876.4036 | 3.276979 |  | 26.45498 | 25.95307 | 25.22546 | 25.46916 | 36.27678 | 32.19537
1495.336 | 4.793385 | 878.9074 | 3.276937 |  | 26.42074 | 25.93056 | 25.22086 | 25.49627 | 36.27555 | 32.21332
1495.436 | 4.793593 | 880.63 | 3.276976 |  | 26.41006 | 25.94687 | 25.18067 | 25.48271 | 36.25545 | 32.19942
1495.535 | 4.79244 | 881.4452 | 3.276948 |  | 26.42957 | 25.93993 | 25.20871 | 25.48875 | 36.30307 | 32.19268
1495.635 | 4.792485 | 879.8985 | 3.27695 |  | 26.43101 | 25.92215 | 25.19087 | 25.45669 | 36.25583 | 32.17115
1495.734375 | 4.793203 | 883.5802 | 3.276968 |  | 26.43704 | 25.939 | 25.21265 | 25.46179 | 36.22577 | 32.19059
1495.834 | 4.792331 | 877.7786 | 3.27696 |  | 26.44826 | 25.89477 | 25.20268 | 25.46581 | 36.2292 | 32.18262
1495.934 | 4.793385 | 878.7028 | 3.276927 |  | 26.44159 | 25.92313 | 25.19981 | 25.48095 | 36.23001 | 32.19003
1496.033 | 4.793112 | 882.6129 | 3.276959 |  | 26.41606 | 25.93809 | 25.20878 | 25.47906 | 36.25382 | 32.18492
1496.133 | 4.791858 | 881.4035 | 3.276932 |  | 26.41911 | 25.93943 | 25.20678 | 25.46152 | 36.26252 | 32.19249
1496.232 | 4.79353 | 880.63 | 3.276973 |  | 26.37072 | 25.9252 | 25.18482 | 25.44526 | 36.24063 | 32.1727
1496.332 | 4.793675 | 880.6235 | 3.276987 |  | 26.43682 | 25.935 | 25.20261 | 25.4761 | 36.24011 | 32.19619
1496.432 | 4.792739 | 877.4446 | 3.276965 |  | 26.41484 | 25.96834 | 25.18542 | 25.46277 | 36.27286 | 32.20906
1496.53125 | 4.79383 | 882.9964 | 3.276934 |  | 26.42136 | 25.94596 | 25.1918 | 25.45629 | 36.25811 | 32.18393
1496.631 | 4.792285 | 879.8858 | 3.276973 |  | 26.42018 | 25.96668 | 25.20632 | 25.45112 | 36.25318 | 32.21725
1496.73 | 4.792394 | 882.0884 | 3.276945 |  | 26.43948 | 25.92367 | 25.18144 | 25.47471 | 36.24168 | 32.2075
1496.83 | 4.793711 | 887.2987 | 3.276949 |  | 26.41544 | 25.95402 | 25.21638 | 25.44701 | 36.24202 | 32.19091
1496.93 | 4.792831 | 889.564 | 3.276945 |  | 26.40432 | 25.93828 | 25.20469 | 25.46914 | 36.23515 | 32.18982
1497.029 | 4.79353 | 883.5244 | 3.276988 |  | 26.41381 | 25.97831 | 25.20929 | 25.46841 | 36.24295 | 32.18079
1497.129 | 4.793485 | 887.0683 | 3.276903 |  | 26.40225 | 25.93616 | 25.2357 | 25.47508 | 36.243 | 32.18829
1497.229 | 4.793412 | 888.9353 | 3.276945 |  | 26.413 | 25.90869 | 25.21759 | 25.46794 | 36.20929 | 32.16347
1497.328125 | 4.79313 | 886.3417 | 3.276942 |  | 26.38836 | 25.94602 | 25.21124 | 25.44508 | 36.24641 | 32.19568
1497.428 | 4.792894 | 885.3579 | 3.276945 |  | 26.36633 | 25.94358 | 25.19164 | 25.44346 | 36.22228 | 32.17447
1497.527 | 4.793166 | 884.8178 | 3.276927 |  | 26.4179 | 25.957 | 25.17979 | 25.45804 | 36.25036 | 32.15804
1497.627 | 4.792849 | 886.5227 | 3.276954 |  | 26.41665 | 25.92262 | 25.21536 | 25.47514 | 36.25054 | 32.17654
1497.727 | 4.792867 | 882.749 | 3.276922 |  | 26.38186 | 25.9439 | 25.1913 | 25.43663 | 36.25686 | 32.1732
1497.826 | 4.793121 | 885.1387 | 3.276914 |  | 26.36432 | 25.92436 | 25.19476 | 25.4516 | 36.23431 | 32.17221
1497.926 | 4.792912 | 886.0596 | 3.276964 |  | 26.39419 | 25.92324 | 25.21695 | 25.4686 | 36.24126 | 32.16916
1498.025 | 4.792031 | 887.971 | 3.276925 |  | 26.40148 | 25.93963 | 25.1944 | 25.45348 | 36.23261 | 32.16453
1498.125 | 4.793121 | 883.9256 | 3.276901 |  | 26.38897 | 25.91969 | 25.18111 | 25.4464 | 36.24375 | 32.15102
1498.225 | 4.793176 | 885.0789 | 3.276967 |  | 26.38802 | 25.92042 | 25.19818 | 25.44794 | 36.262 | 32.1535
1498.324 | 4.792758 | 884.6544 | 3.276928 |  | 26.36124 | 25.94447 | 25.2107 | 25.46035 | 36.24007 | 32.15535
1498.424 | 4.793339 | 883.0721 | 3.276983 |  | 26.38219 | 25.92051 | 25.19707 | 25.46586 | 36.21183 | 32.1394
1498.523 | 4.793485 | 884.7144 | 3.276979 |  | 26.3827 | 25.9555 | 25.21442 | 25.46799 | 36.23475 | 32.16909
1498.623 | 4.792712 | 882.4598 | 3.276989 |  | 26.4124 | 25.92902 | 25.20516 | 25.4374 | 36.23829 | 32.1674
1498.723 | 4.792949 | 880.7145 | 3.276989 |  | 26.32716 | 25.94556 | 25.19718 | 25.43831 | 36.21185 | 32.1848
1498.822 | 4.793148 | 881.3441 | 3.276932 |  | 26.37952 | 25.93964 | 25.2261 | 25.42628 | 36.2044 | 32.20277
1498.921875 | 4.792894 | 875.9109 | 3.27696 |  | 26.37663 | 25.9453 | 25.20743 | 25.47063 | 36.18636 | 32.20589
1499.021 | 4.793339 | 882.3329 | 3.276958 |  | 26.39728 | 25.92267 | 25.19557 | 25.47016 | 36.16455 | 32.19933
1499.121 | 4.792976 | 882.6524 | 3.27695 |  | 26.3528 | 25.95276 | 25.21766 | 25.47701 | 36.16516 | 32.21571
1499.221 | 4.792413 | 883.8853 | 3.276962 |  | 26.3729 | 25.98009 | 25.21385 | 25.49343 | 36.13456 | 32.25495
1499.32 | 4.792885 | 881.635 | 3.276941 |  | 26.36541 | 25.96181 | 25.21119 | 25.46451 | 36.12999 | 32.25133
1499.42 | 4.792785 | 880.8966 | 3.276953 |  | 26.34682 | 25.91617 | 25.20471 | 25.45653 | 36.14165 | 32.25544
1499.52 | 4.793076 | 880.2763 | 3.276992 |  | 26.33482 | 25.9223 | 25.21133 | 25.46698 | 36.13651 | 32.25549
1499.619 | 4.793076 | 880.7158 | 3.276937 |  | 26.3196 | 25.97443 | 25.19984 | 25.45715 | 36.14479 | 32.26084
1499.71875 | 4.792631 | 882.9683 | 3.276988 |  | 26.35101 | 25.91373 | 25.20878 | 25.47544 | 36.12246 | 32.25147
1499.818 | 4.793457 | 882.8859 | 3.27696 |  | 26.32809 | 25.92721 | 25.20235 | 25.46172 | 36.14053 | 32.24469
1499.918 | 4.793539 | 883.4792 | 3.276964 |  | 26.33428 | 25.93406 | 25.20838 | 25.47047 | 36.11187 | 32.24586
1500.018 | 4.793539 | 879.2225 | 3.276952 |  | 26.32296 | 25.96663 | 25.21109 | 25.5053 | 36.10452 | 32.22788
1500.117 | 4.792849 | 882.8121 | 3.27698 |  | 26.308 | 25.94494 | 25.21693 | 25.49407 | 36.07819 | 32.22954
1500.217 | 4.793475 | 881.4735 | 3.276951 |  | 26.32011 | 25.94007 | 25.20798 | 25.46169 | 36.11243 | 32.26218
1500.316 | 4.793803 | 885.9934 | 3.276955 |  | 26.29549 | 25.94785 | 25.20697 | 25.43998 | 36.10126 | 32.24853
1500.416 | 4.79323 | 880.5329 | 3.27701 |  | 26.2868 | 25.92502 | 25.19699 | 25.45896 | 36.09144 | 32.29015
1500.515625 | 4.793412 | 886.0824 | 3.276963 |  | 26.28437 | 25.9431 | 25.22065 | 25.46639 | 36.08131 | 32.28913
1500.615 | 4.792676 | 883.2101 | 3.276915 |  | 26.30363 | 25.95482 | 25.1763 | 25.48563 | 36.07066 | 32.29765
1500.715 | 4.793021 | 882.5263 | 3.27697 |  | 26.3056 | 25.9485 | 25.2158 | 25.46782 | 36.05356 | 32.29104
1500.814 | 4.79373 | 881.8826 | 3.276986 |  | 26.29392 | 25.93403 | 25.22783 | 25.43869 | 36.05632 | 32.30735
1500.914 | 4.793221 | 888.6054 | 3.276949 |  | 26.27127 | 25.93088 | 25.21281 | 25.43151 | 36.05279 | 32.28028
1501.014 | 4.79323 | 884.5269 | 3.276967 |  | 26.28171 | 25.92465 | 25.20669 | 25.45479 | 36.06788 | 32.27363
1501.113 | 4.793702 | 890.0481 | 3.276929 |  | 26.26577 | 25.92808 | 25.22614 | 25.4609 | 36.09 | 32.28635
1501.213 | 4.793367 | 886.3134 | 3.276978 |  | 26.28632 | 25.94396 | 25.23035 | 25.4532 | 36.05149 | 32.26425
1501.3125 | 4.793321 | 880.7858 | 3.276979 |  | 26.26342 | 25.94221 | 25.18903 | 25.45649 | 36.07162 | 32.25592
1501.412 | 4.79343 | 883.0167 | 3.276933 |  | 26.2809 | 25.91364 | 25.19829 | 25.45635 | 36.06413 | 32.27029
1501.512 | 4.794211 | 883.6868 | 3.276942 |  | 26.30297 | 25.90699 | 25.21873 | 25.47618 | 36.06659 | 32.2617
1501.611 | 4.793585 | 885.4805 | 3.276886 |  | 26.28503 | 25.94052 | 25.19775 | 25.45578 | 36.10312 | 32.22295
1501.711 | 4.793103 | 884.4289 | 3.276946 |  | 26.28468 | 25.91076 | 25.19908 | 25.4418 | 36.07248 | 32.21395
1501.811 | 4.79333 | 893.2153 | 3.276944 |  | 26.27141 | 25.93994 | 25.1998 | 25.46862 | 36.08088 | 32.20157
1501.91 | 4.793939 | 891.618 | 3.276975 |  | 26.29944 | 25.93024 | 25.21419 | 25.46631 | 36.10061 | 32.18835
1502.01 | 4.793766 | 883.9623 | 3.276963 |  | 26.28102 | 25.93336 | 25.17619 | 25.43495 | 36.09231 | 32.23629
1502.109375 | 4.794056 | 887.6345 | 3.276969 |  | 26.27922 | 25.92702 | 25.21891 | 25.45926 | 36.08122 | 32.19655
1502.209 | 4.793711 | 888.9246 | 3.276943 |  | 26.29017 | 25.92685 | 25.19854 | 25.47589 | 36.09748 | 32.20949
1502.309 | 4.793312 | 884.3701 | 3.276953 |  | 26.29406 | 25.92603 | 25.21292 | 25.46071 | 36.07632 | 32.17604
1502.408 | 4.79393 | 884.8083 | 3.27696 |  | 26.27258 | 25.93098 | 25.23558 | 25.48417 | 36.06952 | 32.1803
1502.508 | 4.794502 | 886.1574 | 3.276974 |  | 26.26358 | 25.95669 | 25.21085 | 25.46856 | 36.10159 | 32.2129
1502.607 | 4.794229 | 888.8346 | 3.27696 |  | 26.29363 | 25.92642 | 25.19455 | 25.44813 | 36.09818 | 32.1904
1502.707 | 4.793439 | 884.5868 | 3.27696 |  | 26.28436 | 25.92171 | 25.20981 | 25.46504 | 36.07336 | 32.17963
1502.807 | 4.793711 | 883.8023 | 3.276923 |  | 26.30098 | 25.90036 | 25.23059 | 25.47849 | 36.08182 | 32.20226
1502.90625 | 4.793485 | 884.8126 | 3.276983 |  | 26.28038 | 25.93105 | 25.22397 | 25.46144 | 36.10855 | 32.17313
1503.006 | 4.793112 | 886.1408 | 3.276917 |  | 26.30644 | 25.91553 | 25.20589 | 25.45655 | 36.06825 | 32.19633
1503.105 | 4.793493 | 884.5998 | 3.276981 |  | 26.29635 | 25.91456 | 25.19523 | 25.44973 | 36.09738 | 32.20597
1503.205 | 4.793984 | 885.4057 | 3.276918 |  | 26.30021 | 25.90459 | 25.21094 | 25.4776 | 36.09032 | 32.19502
1503.305 | 4.794056 | 882.2974 | 3.276952 |  | 26.29839 | 25.91705 | 25.20629 | 25.42159 | 36.1003 | 32.19395
1503.404 | 4.793466 | 881.5598 | 3.276968 |  | 26.31404 | 25.92157 | 25.20565 | 25.47025 | 36.09689 | 32.17564
1503.504 | 4.794284 | 882.1151 | 3.27692 |  | 26.29744 | 25.94058 | 25.22878 | 25.462 | 36.10162 | 32.12739
1503.604 | 4.793376 | 882.8697 | 3.276937 |  | 26.30326 | 25.92016 | 25.19621 | 25.44672 | 36.10715 | 32.17535
1503.703125 | 4.793593 | 882.1662 | 3.276934 |  | 26.30516 | 25.92678 | 25.20496 | 25.44927 | 36.11658 | 32.18041
1503.803 | 4.793975 | 887.6494 | 3.276921 |  | 26.30459 | 25.92512 | 25.24605 | 25.474 | 36.10598 | 32.15501
1503.902 | 4.793166 | 886.1513 | 3.276954 |  | 26.29749 | 25.94262 | 25.20529 | 25.46841 | 36.13615 | 32.16827
1504.002 | 4.79363 | 877.4004 | 3.276941 |  | 26.33916 | 25.94035 | 25.20046 | 25.42876 | 36.13223 | 32.18212
1504.102 | 4.793639 | 887.1563 | 3.276937 |  | 26.30665 | 25.93381 | 25.21966 | 25.46374 | 36.1027 | 32.16741
1504.201 | 4.79383 | 880.3057 | 3.276956 |  | 26.29307 | 25.94707 | 25.21473 | 25.44795 | 36.10661 | 32.13993
1504.301 | 4.794129 | 883.2306 | 3.276901 |  | 26.28749 | 25.92734 | 25.19543 | 25.48075 | 36.07143 | 32.14923
1504.4 | 4.793566 | 884.6499 | 3.276906 |  | 26.28291 | 25.94418 | 25.20726 | 25.44138 | 36.10967 | 32.21483
1504.5 | 4.793121 | 887.3032 | 3.277015 |  | 26.294 | 25.914 | 25.20835 | 25.46321 | 36.11315 | 32.18842
1504.6 | 4.793012 | 883.3031 | 3.276948 |  | 26.31989 | 25.9315 | 25.20954 | 25.43582 | 36.11365 | 32.16543
1504.699 | 4.79323 | 886.2442 | 3.276982 |  | 26.29122 | 25.93066 | 25.22289 | 25.46022 | 36.14529 | 32.18055
1504.799 | 4.793775 | 884.3004 | 3.276962 |  | 26.30284 | 25.94471 | 25.22156 | 25.46957 | 36.15495 | 32.16295
1504.898 | 4.793621 | 883.3011 | 3.276937 |  | 26.32271 | 25.93559 | 25.21352 | 25.48743 | 36.14165 | 32.19201
1504.998 | 4.793711 | 887.6361 | 3.276912 |  | 26.30341 | 25.94502 | 25.20688 | 25.4532 | 36.14906 | 32.18975
1505.098 | 4.793957 | 893.3333 | 3.276859 |  | 26.28407 | 25.91598 | 25.23178 | 25.43904 | 36.13021 | 32.19564
1505.197 | 4.79432 | 885.0701 | 3.276851 |  | 26.2885 | 25.9155 | 25.21742 | 25.46007 | 36.17056 | 32.17097
1505.296875 | 4.793739 | 891.3875 | 3.276886 |  | 26.29321 | 25.93888 | 25.23109 | 25.46742 | 36.13297 | 32.19062
1505.396 | 4.794039 | 890.2261 | 3.276872 |  | 26.30962 | 25.92454 | 25.21883 | 25.44127 | 36.14396 | 32.21113
1505.496 | 4.793275 | 886.0895 | 3.276986 |  | 26.32712 | 25.93543 | 25.23457 | 25.47464 | 36.15382 | 32.19405
1505.596 | 4.793702 | 887.2077 | 3.276945 |  | 26.29772 | 25.92357 | 25.20491 | 25.44176 | 36.17175 | 32.18357
1505.695 | 4.793993 | 888.1142 | 3.276953 |  | 26.31573 | 25.92621 | 25.22114 | 25.42442 | 36.17335 | 32.19045
1505.795 | 4.793666 | 889.281 | 3.276968 |  | 26.34815 | 25.92411 | 25.23448 | 25.46734 | 36.158 | 32.18554
1505.895 | 4.794238 | 887.2788 | 3.276921 |  | 26.29765 | 25.94874 | 25.2198 | 25.42288 | 36.16222 | 32.19408
1505.994 | 4.793503 | 882.8643 | 3.276906 |  | 26.365 | 25.93385 | 25.2377 | 25.46715 | 36.17186 | 32.20704
1506.09375 | 4.794756 | 882.1074 | 3.276945 |  | 26.39222 | 25.90844 | 25.22161 | 25.48914 | 36.16288 | 32.19197
1506.193 | 4.793866 | 888.0134 | 3.276974 |  | 26.37752 | 25.93198 | 25.24521 | 25.47721 | 36.18506 | 32.20377
1506.293 | 4.793321 | 882.434 | 3.276988 |  | 26.37403 | 25.94886 | 25.24014 | 25.46925 | 36.19585 | 32.21499
1506.393 | 4.793839 | 884.2015 | 3.27689 |  | 26.36238 | 25.93463 | 25.21448 | 25.47778 | 36.1944 | 32.21057
1506.492 | 4.793875 | 886.655 | 3.276956 |  | 26.38251 | 25.96643 | 25.21442 | 25.497 | 36.161 | 32.193
1506.592 | 4.793339 | 883.1593 | 3.276968 |  | 26.36042 | 25.9545 | 25.21325 | 25.498 | 36.18134 | 32.19554
1506.691 | 4.794801 | 885.4397 | 3.276917 |  | 26.41872 | 25.93546 | 25.22243 | 25.50855 | 36.18389 | 32.19322
1506.791 | 4.793684 | 882.9636 | 3.276952 |  | 26.38718 | 25.94897 | 25.23026 | 25.50482 | 36.2017 | 32.21323
1506.890625 | 4.79402 | 879.4962 | 3.276944 |  | 26.38969 | 25.96157 | 25.23128 | 25.48915 | 36.19455 | 32.21356
1506.99 | 4.793775 | 885.5438 | 3.276942 |  | 26.37594 | 25.95071 | 25.20333 | 25.5081 | 36.20191 | 32.2098
1507.09 | 4.793376 | 883.0352 | 3.276903 |  | 26.34809 | 25.93734 | 25.25366 | 25.4765 | 36.21507 | 32.20886
1507.189 | 4.793603 | 884.8183 | 3.276946 |  | 26.33337 | 25.92665 | 25.23081 | 25.50374 | 36.18461 | 32.19165
1507.289 | 4.793993 | 888.4878 | 3.276937 |  | 26.37657 | 25.93172 | 25.22931 | 25.49967 | 36.19496 | 32.20012
1507.389 | 4.793821 | 882.5897 | 3.276932 |  | 26.33817 | 25.94646 | 25.20153 | 25.49982 | 36.18105 | 32.20259
1507.488 | 4.793957 | 882.015 | 3.276931 |  | 26.3573 | 25.95188 | 25.23825 | 25.49026 | 36.17256 | 32.23489
1507.588 | 4.794175 | 887.0446 | 3.276949 |  | 26.37164 | 25.93263 | 25.22616 | 25.48786 | 36.19006 | 32.21782
1507.6875 | 4.793139 | 884.7725 | 3.276953 |  | 26.37572 | 25.92953 | 25.25249 | 25.49652 | 36.17228 | 32.22673
1507.787 | 4.793548 | 879.6947 | 3.276926 |  | 26.35472 | 25.91849 | 25.23323 | 25.48466 | 36.17615 | 32.22355
1507.887 | 4.794293 | 878.2895 | 3.276947 |  | 26.35383 | 25.94152 | 25.22737 | 25.48711 | 36.20338 | 32.19251
1507.986 | 4.794311 | 878.5228 | 3.276941 |  | 26.383 | 25.93703 | 25.22739 | 25.49869 | 36.19993 | 32.18724
1508.086 | 4.793912 | 883.304 | 3.276905 |  | 26.35824 | 25.95952 | 25.22533 | 25.518 | 36.18849 | 32.1982
1508.186 | 4.794011 | 884.1311 | 3.276936 |  | 26.37896 | 25.94109 | 25.24101 | 25.49579 | 36.20235 | 32.21401
1508.285 | 4.794466 | 885.1279 | 3.276933 |  | 26.34736 | 25.97986 | 25.22711 | 25.49656 | 36.18908 | 32.20919
1508.385 | 4.794238 | 878.4531 | 3.276929 |  | 26.39336 | 25.92212 | 25.23302 | 25.49904 | 36.21041 | 32.18135
1508.484375 | 4.794257 | 882.4457 | 3.276947 |  | 26.38135 | 25.95154 | 25.25033 | 25.50424 | 36.19674 | 32.18986
1508.584 | 4.794074 | 881.4104 | 3.276946 |  | 26.3953 | 25.96681 | 25.26028 | 25.49183 | 36.20454 | 32.21279
1508.684 | 4.79353 | 881.1652 | 3.276952 |  | 26.41144 | 25.96821 | 25.22164 | 25.51862 | 36.19432 | 32.20189
1508.783 | 4.794066 | 882.0142 | 3.276927 |  | 26.36762 | 25.93691 | 25.25318 | 25.49697 | 36.19625 | 32.22958
1508.883 | 4.794402 | 888.3064 | 3.276929 |  | 26.37383 | 25.94376 | 25.2329 | 25.48469 | 36.20962 | 32.21852
1508.982 | 4.79491 | 885.7181 | 3.276909 |  | 26.40835 | 25.9701 | 25.21824 | 25.50357 | 36.17697 | 32.18141
1509.082 | 4.793639 | 884.4912 | 3.277002 |  | 26.39762 | 25.91818 | 25.24232 | 25.49216 | 36.16916 | 32.21228
1509.182 | 4.794357 | 883.8103 | 3.276968 |  | 26.39768 | 25.94368 | 25.25587 | 25.47822 | 36.17365 | 32.22245
1509.28125 | 4.794538 | 887.2666 | 3.27691 |  | 26.41967 | 25.93102 | 25.23307 | 25.48203 | 36.20459 | 32.20832
1509.381 | 4.79432 | 884.1673 | 3.276943 |  | 26.37222 | 25.94148 | 25.22601 | 25.48885 | 36.20989 | 32.21197
1509.48 | 4.794266 | 880.6593 | 3.276951 |  | 26.38178 | 25.92927 | 25.19872 | 25.51743 | 36.20782 | 32.20809
1509.58 | 4.793993 | 883.4635 | 3.276944 |  | 26.40847 | 25.95611 | 25.24812 | 25.49374 | 36.20993 | 32.22644
1509.68 | 4.793766 | 881.6079 | 3.276957 |  | 26.39534 | 25.93931 | 25.24624 | 25.48616 | 36.25013 | 32.19047
1509.779 | 4.793239 | 883.5722 | 3.276925 |  | 26.34083 | 25.91341 | 25.23567 | 25.51004 | 36.21109 | 32.21215
1509.879 | 4.794039 | 891.2291 | 3.276901 |  | 26.418 | 25.94419 | 25.23298 | 25.50218 | 36.21292 | 32.18369
1509.979 | 4.794056 | 890.2498 | 3.276925 |  | 26.38992 | 25.94155 | 25.23283 | 25.50788 | 36.22491 | 32.21294
1510.078125 | 4.793294 | 886.3123 | 3.276927 |  | 26.38533 | 25.92897 | 25.24839 | 25.50215 | 36.22515 | 32.21465
1510.178 | 4.794139 | 887.444 | 3.276957 |  | 26.42268 | 25.95214 | 25.24185 | 25.51565 | 36.24381 | 32.20628
1510.277 | 4.793666 | 893.6135 | 3.276904 |  | 26.39498 | 25.9552 | 25.23127 | 25.49688 | 36.23491 | 32.21099
1510.377 | 4.794302 | 891.7539 | 3.27695 |  | 26.37991 | 25.9216 | 25.24366 | 25.49518 | 36.22544 | 32.17102
1510.477 | 4.79452 | 894.3862 | 3.276925 |  | 26.38664 | 25.94707 | 25.23654 | 25.51462 | 36.2253 | 32.18461
1510.576 | 4.793702 | 898.6181 | 3.276937 |  | 26.39032 | 25.97344 | 25.23376 | 25.53403 | 36.22122 | 32.14103
1510.676 | 4.794266 | 889.2001 | 3.27689 |  | 26.43315 | 25.93063 | 25.22596 | 25.48654 | 36.23717 | 32.15937
1510.775 | 4.794193 | 888.5166 | 3.276857 |  | 26.36625 | 25.93948 | 25.22021 | 25.51206 | 36.22666 | 32.17587
1510.875 | 4.794257 | 888.7879 | 3.276925 |  | 26.43389 | 25.96383 | 25.24419 | 25.5232 | 36.24507 | 32.16286
1510.975 | 4.793912 | 884.5971 | 3.276903 |  | 26.43126 | 25.95077 | 25.22613 | 25.48938 | 36.23592 | 32.19122
1511.074 | 4.793757 | 892.2031 | 3.276886 |  | 26.4355 | 25.9873 | 25.22824 | 25.50219 | 36.24674 | 32.19326
1511.174 | 4.794347 | 889.0495 | 3.2769 |  | 26.42874 | 25.97859 | 25.23097 | 25.51712 | 36.19349 | 32.217
1511.273 | 4.793303 | 886.9503 | 3.276916 |  | 26.46307 | 25.94734 | 25.21407 | 25.48723 | 36.21933 | 32.23032
1511.373 | 4.794438 | 889.7302 | 3.276942 |  | 26.42627 | 25.95319 | 25.2291 | 25.487 | 36.20584 | 32.26872
1511.473 | 4.793176 | 891.4318 | 3.276896 |  | 26.41426 | 25.95424 | 25.21164 | 25.51805 | 36.22155 | 32.30586
1511.572 | 4.794039 | 881.9524 | 3.276908 |  | 26.42093 | 25.98366 | 25.19714 | 25.5024 | 36.21504 | 32.28538
1511.671875 | 4.793512 | 884.6558 | 3.276938 |  | 26.42357 | 25.95093 | 25.23887 | 25.51405 | 36.2 | 32.28889
1511.771 | 4.793803 | 885.0701 | 3.276929 |  | 26.43203 | 25.96566 | 25.21285 | 25.48114 | 36.21175 | 32.28039
1511.871 | 4.793884 | 890.3253 | 3.276929 |  | 26.43444 | 25.95683 | 25.20466 | 25.50335 | 36.22813 | 32.31252
1511.971 | 4.794738 | 889.2926 | 3.27692 |  | 26.39902 | 25.94099 | 25.20183 | 25.50692 | 36.20813 | 32.29255
1512.07 | 4.793912 | 885.2506 | 3.276925 |  | 26.421 | 25.95236 | 25.23774 | 25.50611 | 36.22836 | 32.27283
1512.17 | 4.794947 | 885.8694 | 3.276916 |  | 26.408 | 25.96252 | 25.21323 | 25.5025 | 36.23505 | 32.2909
1512.27 | 4.794347 | 885.4483 | 3.276931 |  | 26.41879 | 25.99296 | 25.20926 | 25.50173 | 36.22391 | 32.28957
1512.369 | 4.794484 | 880.015 | 3.27687 |  | 26.42743 | 25.94806 | 25.20747 | 25.52026 | 36.1983 | 32.29494
1512.46875 | 4.793603 | 880.2579 | 3.276852 |  | 26.42098 | 25.97248 | 25.22424 | 25.50896 | 36.21421 | 32.29755
1512.568 | 4.794547 | 886.2579 | 3.276908 |  | 26.43216 | 25.97591 | 25.22552 | 25.48005 | 36.21843 | 32.30879
1512.668 | 4.794047 | 886.2305 | 3.276846 |  | 26.42146 | 25.95597 | 25.21655 | 25.47929 | 36.19892 | 32.3201
1512.768 | 4.794129 | 885.6764 | 3.276914 |  | 26.43027 | 25.95601 | 25.23257 | 25.52234 | 36.20646 | 32.31909
1512.867 | 4.793803 | 888.3522 | 3.276905 |  | 26.43092 | 25.97211 | 25.21935 | 25.48322 | 36.23971 | 32.29478
1512.967 | 4.794029 | 886.6869 | 3.276911 |  | 26.44097 | 25.97897 | 25.22568 | 25.496 | 36.22892 | 32.31291
1513.066 | 4.793803 | 880.3206 | 3.276925 |  | 26.43757 | 25.9465 | 25.22523 | 25.48636 | 36.22752 | 32.30955
1513.166 | 4.79333 | 885.3989 | 3.276907 |  | 26.42249 | 25.95898 | 25.22511 | 25.52298 | 36.22597 | 32.30622
1513.265625 | 4.793475 | 885.829 | 3.276959 |  | 26.44116 | 25.98378 | 25.21753 | 25.50923 | 36.21982 | 32.30051
1513.365 | 4.794738 | 891.0347 | 3.276968 |  | 26.41786 | 25.97597 | 25.25473 | 25.51444 | 36.21748 | 32.32774
1513.465 | 4.793648 | 885.9639 | 3.276912 |  | 26.42826 | 25.96433 | 25.21768 | 25.49372 | 36.23273 | 32.30582
1513.564 | 4.793912 | 886.3317 | 3.276919 |  | 26.3959 | 25.9566 | 25.20407 | 25.486 | 36.19733 | 32.28665
1513.664 | 4.793566 | 887.1075 | 3.276891 |  | 26.42376 | 25.94917 | 25.22557 | 25.52491 | 36.21829 | 32.29092
1513.764 | 4.79393 | 887.2525 | 3.276906 |  | 26.4404 | 25.98087 | 25.22933 | 25.50095 | 36.23086 | 32.28167
1513.863 | 4.793921 | 889.908 | 3.276906 |  | 26.41716 | 25.94203 | 25.21318 | 25.53583 | 36.25199 | 32.25767
1513.963 | 4.793575 | 886.5778 | 3.276943 |  | 26.43499 | 25.96839 | 25.23539 | 25.51418 | 36.24877 | 32.27184
1514.0625 | 4.793957 | 895.2707 | 3.276881 |  | 26.42263 | 25.95334 | 25.20038 | 25.52907 | 36.23122 | 32.26486
1514.162 | 4.793866 | 892.3551 | 3.276934 |  | 26.41888 | 25.95272 | 25.23618 | 25.50185 | 36.26393 | 32.28735
1514.262 | 4.793157 | 884.2688 | 3.27694 |  | 26.42639 | 25.93688 | 25.25142 | 25.50905 | 36.24839 | 32.28504
1514.361 | 4.793275 | 887.0946 | 3.276931 |  | 26.41354 | 25.98974 | 25.216 | 25.50718 | 36.22829 | 32.29295
1514.461 | 4.794311 | 885.7855 | 3.276915 |  | 26.41502 | 25.96203 | 25.23829 | 25.51156 | 36.27189 | 32.27911
1514.561 | 4.793803 | 885.0116 | 3.276874 |  | 26.41099 | 25.96285 | 25.24352 | 25.52365 | 36.25827 | 32.32139
1514.66 | 4.79333 | 883.2915 | 3.276895 |  | 26.42519 | 25.97545 | 25.22754 | 25.4802 | 36.24295 | 32.30349
1514.76 | 4.79303 | 885.4795 | 3.276906 |  | 26.40816 | 25.96613 | 25.19187 | 25.50781 | 36.23334 | 32.3108
1514.859375 | 4.794429 | 888.9467 | 3.276938 |  | 26.44392 | 25.96092 | 25.22196 | 25.51569 | 36.24533 | 32.34085
1514.959 | 4.794493 | 889.4715 | 3.276925 |  | 26.42384 | 25.94363 | 25.22322 | 25.51947 | 36.2488 | 32.34491
1515.059 | 4.793493 | 888.5592 | 3.276922 |  | 26.40639 | 25.95638 | 25.20226 | 25.53102 | 36.28717 | 32.31353
1515.158 | 4.793566 | 889.2985 | 3.276916 |  | 26.38839 | 25.95166 | 25.21218 | 25.52774 | 36.25997 | 32.32351
1515.258 | 4.793512 | 884.489 | 3.276905 |  | 26.41487 | 25.96035 | 25.23563 | 25.51147 | 36.26901 | 32.34122
1515.357 | 4.793648 | 881.6888 | 3.276916 |  | 26.42483 | 25.96099 | 25.19764 | 25.53201 | 36.27686 | 32.34216
1515.457 | 4.793702 | 878.9247 | 3.276955 |  | 26.43133 | 25.96366 | 25.1811 | 25.51667 | 36.2667 | 32.32505
1515.557 | 4.793448 | 880.5598 | 3.276896 |  | 26.42744 | 25.96878 | 25.21733 | 25.52236 | 36.26538 | 32.33189
1515.65625 | 4.793866 | 883.4571 | 3.276933 |  | 26.41997 | 25.97153 | 25.22692 | 25.53947 | 36.2728 | 32.31303
1515.756 | 4.793267 | 886.3939 | 3.276896 |  | 26.41019 | 25.98439 | 25.21774 | 25.509 | 36.26479 | 32.34303
1515.855 | 4.793294 | 883.9516 | 3.276909 |  | 26.4093 | 25.95196 | 25.24679 | 25.51699 | 36.25902 | 32.29359
1515.955 | 4.793076 | 882.3682 | 3.27687 |  | 26.42674 | 25.983 | 25.23204 | 25.52773 | 36.26261 | 32.33207
1516.055 | 4.793275 | 880.6897 | 3.276878 |  | 26.41968 | 25.9544 | 25.21436 | 25.50483 | 36.25505 | 32.34513
1516.154 | 4.793321 | 881.2479 | 3.276941 |  | 26.39989 | 25.96463 | 25.22762 | 25.49799 | 36.26209 | 32.31913
1516.254 | 4.793503 | 878.7894 | 3.276895 |  | 26.45004 | 25.94014 | 25.21621 | 25.49723 | 36.2411 | 32.34152
1516.354 | 4.793294 | 888.1629 | 3.276926 |  | 26.42877 | 25.95382 | 25.23062 | 25.51043 | 36.27459 | 32.27724
1516.453125 | 4.794066 | 889.1801 | 3.276881 |  | 26.42641 | 25.95201 | 25.26304 | 25.50725 | 36.25872 | 32.28208
1516.553 | 4.793493 | 885.0498 | 3.276855 |  | 26.40798 | 25.95409 | 25.17935 | 25.49585 | 36.24689 | 32.31316
1516.652 | 4.793076 | 885.9229 | 3.27689 |  | 26.39782 | 25.95666 | 25.22106 | 25.48734 | 36.24779 | 32.28156
1516.752 | 4.794166 | 878.9464 | 3.276882 |  | 26.43494 | 25.95992 | 25.21687 | 25.48745 | 36.25706 | 32.28473
1516.852 | 4.794384 | 884.1983 | 3.276888 |  | 26.41284 | 25.95974 | 25.22718 | 25.50852 | 36.24878 | 32.28686
1516.951 | 4.79363 | 885.889 | 3.276869 |  | 26.43722 | 25.93823 | 25.20832 | 25.5277 | 36.26395 | 32.2696
1517.051 | 4.793212 | 885.4957 | 3.276894 |  | 26.43367 | 25.94605 | 25.2142 | 25.47279 | 36.27364 | 32.28999
1517.15 | 4.794238 | 880.3237 | 3.276912 |  | 26.40812 | 25.96488 | 25.23715 | 25.49299 | 36.26122 | 32.2682
1517.25 | 4.793385 | 880.0699 | 3.276902 |  | 26.4245 | 25.97159 | 25.21552 | 25.49107 | 36.2438 | 32.26527
1517.35 | 4.793212 | 885.2818 | 3.276915 |  | 26.41375 | 25.93991 | 25.23386 | 25.4784 | 36.2669 | 32.25339
1517.449 | 4.793848 | 883.6449 | 3.276904 |  | 26.43204 | 25.96393 | 25.23176 | 25.50619 | 36.25841 | 32.27398
1517.549 | 4.793448 | 881.769 | 3.27694 |  | 26.45398 | 25.9508 | 25.18763 | 25.51213 | 36.2444 | 32.26003
1517.648 | 4.794039 | 887.491 | 3.276914 |  | 26.45247 | 25.95181 | 25.24039 | 25.4893 | 36.2588 | 32.25954
1517.748 | 4.792739 | 885.1722 | 3.276931 |  | 26.46467 | 25.9473 | 25.21895 | 25.48844 | 36.25327 | 32.2636
1517.848 | 4.792976 | 886.7985 | 3.276887 |  | 26.42704 | 25.92952 | 25.20072 | 25.50429 | 36.24445 | 32.29977
1517.947 | 4.792921 | 879.9273 | 3.276883 |  | 26.41027 | 25.94068 | 25.22504 | 25.48617 | 36.25824 | 32.29403
1518.046875 | 4.793194 | 880.0045 | 3.276907 |  | 26.43264 | 25.93917 | 25.24891 | 25.51789 | 36.22942 | 32.2952
1518.146 | 4.793157 | 885.1804 | 3.276865 |  | 26.40415 | 25.95418 | 25.24345 | 25.4855 | 36.25903 | 32.29187
1518.246 | 4.793394 | 881.1743 | 3.276886 |  | 26.43168 | 25.92574 | 25.1853 | 25.50833 | 36.25352 | 32.30363
1518.346 | 4.793475 | 877.9794 | 3.276984 |  | 26.42204 | 25.94206 | 25.23763 | 25.48819 | 36.24323 | 32.28012
1518.445 | 4.793702 | 882.1627 | 3.276889 |  | 26.4521 | 25.93939 | 25.22006 | 25.48375 | 36.26976 | 32.31026
1518.545 | 4.793385 | 886.9309 | 3.276918 |  | 26.41953 | 25.96473 | 25.23117 | 25.48316 | 36.24802 | 32.29928
1518.645 | 4.793548 | 882.1142 | 3.276911 |  | 26.42878 | 25.91951 | 25.20926 | 25.48798 | 36.25629 | 32.3069
1518.744 | 4.793294 | 881.8266 | 3.276901 |  | 26.41353 | 25.94698 | 25.20474 | 25.48622 | 36.26664 | 32.27702
1518.84375 | 4.793548 | 877.7618 | 3.276904 |  | 26.44638 | 25.95403 | 25.2223 | 25.4915 | 36.22071 | 32.26714
1518.943 | 4.793039 | 879.454 | 3.27686 |  | 26.42238 | 25.91601 | 25.23439 | 25.4915 | 36.25243 | 32.24224
1519.043 | 4.793094 | 880.3239 | 3.276836 |  | 26.44827 | 25.9301 | 25.21586 | 25.48598 | 36.25599 | 32.2914
1519.143 | 4.793157 | 877.0789 | 3.276932 |  | 26.46467 | 25.97471 | 25.21554 | 25.5166 | 36.2656 | 32.26134
1519.242 | 4.792967 | 882.049 | 3.276907 |  | 26.41606 | 25.95665 | 25.24153 | 25.48607 | 36.25962 | 32.24761
1519.342 | 4.792821 | 886.0514 | 3.27693 |  | 26.42715 | 25.96614 | 25.20526 | 25.49329 | 36.26775 | 32.26551
1519.441 | 4.79323 | 877.186 | 3.276877 |  | 26.42802 | 25.93453 | 25.21625 | 25.51143 | 36.25015 | 32.23354
1519.541 | 4.793076 | 880.1515 | 3.276969 |  | 26.45536 | 25.92755 | 25.21137 | 25.47942 | 36.26525 | 32.21915
1519.640625 | 4.792831 | 878.5743 | 3.276967 |  | 26.47367 | 25.96054 | 25.23397 | 25.49958 | 36.25064 | 32.26754
1519.74 | 4.793275 | 884.8322 | 3.276984 |  | 26.44773 | 25.95268 | 25.23201 | 25.50039 | 36.28911 | 32.2687
1519.84 | 4.793539 | 882.183 | 3.276971 |  | 26.43817 | 25.92718 | 25.21719 | 25.48923 | 36.26616 | 32.26318
1519.939 | 4.79293 | 879.8967 | 3.276971 |  | 26.41429 | 25.90934 | 25.21855 | 25.48549 | 36.25142 | 32.27547
1520.039 | 4.792939 | 876.6132 | 3.276981 |  | 26.46366 | 25.96889 | 25.21148 | 25.48175 | 36.2914 | 32.28184
1520.139 | 4.792503 | 883.5529 | 3.276995 |  | 26.43349 | 25.95502 | 25.20211 | 25.49125 | 36.28205 | 32.27451
1520.238 | 4.792758 | 880.3151 | 3.276954 |  | 26.42663 | 25.95026 | 25.23624 | 25.4984 | 36.27399 | 32.29323
1520.338 | 4.793085 | 882.5022 | 3.276965 |  | 26.42911 | 25.95444 | 25.2175 | 25.48989 | 36.25261 | 32.32079
1520.4375 | 4.792649 | 882.6227 | 3.276985 |  | 26.42645 | 25.95436 | 25.23364 | 25.52023 | 36.26528 | 32.27734375
1520.537 | 4.793866 | 880.2196 | 3.27693 |  | 26.43758 | 25.95212 | 25.22899 | 25.49526 | 36.25807 | 32.2886
1520.637 | 4.792912 | 881.65 | 3.276947 |  | 26.43472 | 25.90771 | 25.20674 | 25.49539 | 36.25982 | 32.27827
1520.736 | 4.792994 | 877.2247 | 3.276959 |  | 26.4319 | 25.96035 | 25.22349 | 25.47423 | 36.2658 | 32.30368
1520.836 | 4.793139 | 881.9592 | 3.276946 |  | 26.44026 | 25.96394 | 25.20921 | 25.51588 | 36.24834 | 32.30066
1520.936 | 4.792513 | 879.9533 | 3.276973 |  | 26.43677 | 25.95005 | 25.23927 | 25.4892 | 36.24092 | 32.33429
1521.035 | 4.792331 | 883.831 | 3.276934 |  | 26.41979 | 25.93185 | 25.21437 | 25.47955 | 36.24447 | 32.29568
1521.135 | 4.792885 | 882.9221 | 3.276978 |  | 26.4503 | 25.90835 | 25.23114 | 25.48878 | 36.23652 | 32.26812
1521.234375 | 4.792885 | 877.4599 | 3.276985 |  | 26.42415 | 25.94262 | 25.23395 | 25.5014 | 36.20861 | 32.3214
1521.334 | 4.792967 | 880.0361 | 3.27693 |  | 26.42525 | 25.94694 | 25.24442 | 25.50783 | 36.18875 | 32.31481
1521.434 | 4.793103 | 882.6024 | 3.276961 |  | 26.43573 | 25.93631 | 25.22314 | 25.50502 | 36.21237 | 32.29148
1521.533 | 4.793557 | 882.4085 | 3.276939 |  | 26.44003 | 25.93605 | 25.21639 | 25.47968 | 36.20347 | 32.31487
1521.633 | 4.79254 | 877.7679 | 3.27692 |  | 26.42258 | 25.96659 | 25.27523 | 25.51963 | 36.23432 | 32.30515
1521.732 | 4.792994 | 884.1068 | 3.276958 |  | 26.42036 | 25.92212 | 25.23584 | 25.50177 | 36.22161 | 32.32194
1521.832 | 4.793548 | 886.5805 | 3.276985 |  | 26.44416 | 25.96401 | 25.21423 | 25.49203 | 36.21246 | 32.3292
1521.932 | 4.793248 | 885.3334 | 3.27697 |  | 26.43227 | 25.95502 | 25.24776 | 25.49939 | 36.20507 | 32.33271
1522.03125 | 4.793221 | 884.022 | 3.27698 |  | 26.43191 | 25.97781 | 25.24026 | 25.51163 | 36.19315 | 32.33416
1522.131 | 4.792858 | 884.2038 | 3.276985 |  | 26.42596 | 25.94872 | 25.24347 | 25.48869 | 36.19841 | 32.33504
1522.23 | 4.793593 | 882.6291 | 3.277012 |  | 26.40946 | 25.94375 | 25.24849 | 25.51086 | 36.19149 | 32.33076
1522.33 | 4.792967 | 880.0804 | 3.276958 |  | 26.4338 | 25.93098 | 25.2448 | 25.50938 | 36.21087 | 32.33479
1522.43 | 4.792976 | 880.5657 | 3.27694 |  | 26.38503 | 25.94944 | 25.22826 | 25.53151 | 36.23528 | 32.34435
1522.529 | 4.792222 | 878.9855 | 3.276989 |  | 26.40961 | 25.95229 | 25.26146 | 25.51553 | 36.21595 | 32.3353
1522.629 | 4.792885 | 875.738 | 3.276948 |  | 26.41472 | 25.93671 | 25.26177 | 25.49715 | 36.23188 | 32.343
1522.729 | 4.793621 | 885.0347 | 3.276983 |  | 26.39372 | 25.96904 | 25.2436 | 25.50727 | 36.23068 | 32.32228
1522.828125 | 4.792858 | 879.1585 | 3.276961 |  | 26.42032 | 25.95154 | 25.23526 | 25.52227 | 36.21579 | 32.3242
1522.928 | 4.792413 | 879.794 | 3.276957 |  | 26.39597 | 25.9745 | 25.27404 | 25.50459 | 36.2257 | 32.33704
1523.027 | 4.792285 | 878.775 | 3.276953 |  | 26.39221 | 25.95815 | 25.22232 | 25.5188 | 36.23936 | 32.32122
1523.127 | 4.792458 | 878.5449 | 3.276868 |  | 26.41715 | 25.98712 | 25.26242 | 25.51521 | 36.19648 | 32.32969
1523.227 | 4.792249 | 878.4622 | 3.276964 |  | 26.39412 | 25.94919 | 25.23363 | 25.53371 | 36.22213 | 32.31556
1523.326 | 4.79224 | 880.8528 | 3.276949 |  | 26.4423 | 25.96526 | 25.281 | 25.51533 | 36.24045 | 32.33099
1523.426 | 4.792649 | 877.4774 | 3.276953 |  | 26.39526 | 25.93583 | 25.23884 | 25.49345 | 36.21063 | 32.33147
1523.525 | 4.792231 | 878.2339 | 3.276946 |  | 26.39099 | 25.95608 | 25.23151 | 25.51996 | 36.21927 | 32.3509
1523.625 | 4.792522 | 876.44 | 3.276957 |  | 26.41619 | 25.9542 | 25.23364 | 25.50768 | 36.23634 | 32.31729
1523.725 | 4.792985 | 873.7309 | 3.276961 |  | 26.42624 | 25.96811 | 25.25059 | 25.5086 | 36.25747 | 32.34541
1523.824 | 4.793021 | 871.6495 | 3.276989 |  | 26.43897 | 25.94311 | 25.24476 | 25.5425 | 36.26055 | 32.34747
1523.924 | 4.792367 | 871.3781 | 3.27696 |  | 26.42276 | 25.949 | 25.24439 | 25.49991 | 36.24494 | 32.32605
1524.023 | 4.792831 | 873.7387 | 3.276958 |  | 26.42733 | 25.95619 | 25.27128 | 25.52286 | 36.23593 | 32.33284
1524.123 | 4.792349 | 876.0502 | 3.277 |  | 26.39125 | 25.9555 | 25.25005 | 25.49843 | 36.23381 | 32.36714
1524.223 | 4.792813 | 877.8418 | 3.276999 |  | 26.39753 | 25.95902 | 25.25916 | 25.51889 | 36.27817 | 32.32782
1524.322 | 4.792794 | 878.0858 | 3.276995 |  | 26.38623 | 25.95312 | 25.24623 | 25.52687 | 36.27214 | 32.30586
1524.421875 | 4.792894 | 870.0319 | 3.277023 |  | 26.42377 | 25.93869 | 25.23668 | 25.51066 | 36.24287 | 32.33801
1524.521 | 4.79264 | 871.6962 | 3.276993 |  | 26.40717 | 25.94866 | 25.22773 | 25.52559 | 36.25596 | 32.34693
1524.621 | 4.792313 | 868.3161 | 3.276994 |  | 26.42268 | 25.94608 | 25.22904 | 25.53018 | 36.24146 | 32.33845
1524.721 | 4.791849 | 867.1105 | 3.276983 |  | 26.43223 | 25.97092 | 25.25 | 25.53164 | 36.24553 | 32.3446
1524.82 | 4.792495 | 876.1593 | 3.276983 |  | 26.41353 | 25.97418 | 25.26079 | 25.54326 | 36.24252 | 32.34128
1524.92 | 4.792758 | 867.5307 | 3.276955 |  | 26.43398 | 25.93991 | 25.24094 | 25.54133 | 36.24817 | 32.34839
1525.02 | 4.792131 | 868.3251 | 3.276966 |  | 26.40848 | 25.96292 | 25.23501 | 25.51814 | 36.21241 | 32.32858
1525.119 | 4.792394 | 879.2841 | 3.276972 |  | 26.41965 | 25.93451 | 25.24189 | 25.54561 | 36.20443 | 32.33195
1525.21875 | 4.792076 | 874.7681 | 3.276993 |  | 26.41827 | 25.94257 | 25.25585 | 25.54035 | 36.22562 | 32.35213
1525.318 | 4.792694 | 871.8823 | 3.276978 |  | 26.43469 | 25.94883 | 25.25545 | 25.52943 | 36.20942 | 32.34999
1525.418 | 4.792258 | 869.1016 | 3.277004 |  | 26.41208 | 25.95895 | 25.26137 | 25.52772 | 36.17285 | 32.35455
1525.518 | 4.792067 | 873.1954 | 3.276973 |  | 26.43012 | 25.94316 | 25.26286 | 25.52388 | 36.18447 | 32.34924
1525.617 | 4.792603 | 871.9074 | 3.276951 |  | 26.41539 | 25.952 | 25.24392 | 25.51611 | 36.21796 | 32.33883
1525.717 | 4.791459 | 866.41 | 3.276982 |  | 26.42209 | 25.96084 | 25.22474 | 25.51848 | 36.21422 | 32.34609
1525.816 | 4.792031 | 877.4606 | 3.276991 |  | 26.39197 | 25.9514 | 25.24504 | 25.53489 | 36.19451 | 32.38265
1525.916 | 4.792658 | 874.3793 | 3.276986 |  | 26.42041 | 25.95449 | 25.2797 | 25.54929 | 36.20049 | 32.34459
1526.015625 | 4.792122 | 875.2946 | 3.276974 |  | 26.43142 | 25.94901 | 25.24776 | 25.52096 | 36.19473 | 32.35246
1526.115 | 4.792876 | 872.7546 | 3.276982 |  | 26.42326 | 25.95062 | 25.24544 | 25.53505 | 36.19636 | 32.36306
1526.215 | 4.791932 | 876.8394 | 3.276955 |  | 26.4385 | 25.95067 | 25.26156 | 25.54782 | 36.1945 | 32.36387
1526.314 | 4.791713 | 879.8885 | 3.276966 |  | 26.40344 | 25.95872 | 25.27444 | 25.53794 | 36.17027 | 32.36442
1526.414 | 4.792249 | 874.6439 | 3.276995 |  | 26.40848 | 25.95757 | 25.25341 | 25.55195 | 36.16029 | 32.36735
1526.514 | 4.792013 | 874.522 | 3.276966 |  | 26.41966 | 25.9462 | 25.24363 | 25.54889 | 36.18147 | 32.36308
1526.613 | 4.79155 | 876.9372 | 3.276965 |  | 26.41791 | 25.94607 | 25.25892 | 25.53583 | 36.17484 | 32.36714
1526.713 | 4.792285 | 871.3336 | 3.277014 |  | 26.48007 | 25.9555 | 25.24173 | 25.56535 | 36.17825 | 32.38036
1526.8125 | 4.792503 | 878.886 | 3.276932 |  | 26.43512 | 25.99845 | 25.25325 | 25.55834 | 36.16864 | 32.37945
1526.912 | 4.792049 | 877.5738 | 3.277008 |  | 26.4741 | 25.94893 | 25.26592 | 25.59769 | 36.1749 | 32.38297
1527.012 | 4.792431 | 880.0278 | 3.276968 |  | 26.45464 | 25.97027 | 25.25056 | 25.5561 | 36.16031 | 32.40208
1527.111 | 4.792086 | 874.9123 | 3.277019 |  | 26.44341 | 25.95511 | 25.27296 | 25.55884 | 36.15546 | 32.40578
1527.211 | 4.792131 | 875.8903 | 3.277001 |  | 26.46763 | 25.97302 | 25.24379 | 25.55653 | 36.12339 | 32.3932
1527.311 | 4.792558 | 880.6345 | 3.276961 |  | 26.46642 | 25.95309 | 25.26199 | 25.5843 | 36.10973 | 32.42542
1527.41 | 4.791023 | 872.3219 | 3.276975 |  | 26.44793 | 26.00353 | 25.23764 | 25.55142 | 36.13016 | 32.37774
1527.51 | 4.79194 | 874.4049 | 3.27696 |  | 26.41111 | 25.95439 | 25.24219 | 25.55729 | 36.1032 | 32.4111
1527.609375 | 4.791322 | 872.4866 | 3.276987 |  | 26.45592 | 25.95417 | 25.24972 | 25.57957 | 36.07993 | 32.38845
1527.709 | 4.79224 | 869.3514 | 3.276982 |  | 26.46262 | 25.97626 | 25.22177 | 25.54674 | 36.10363 | 32.40132
1527.809 | 4.791804 | 869.4808 | 3.277042 |  | 26.44968 | 25.98999 | 25.2534 | 25.60979 | 36.08039 | 32.38078
1527.908 | 4.79155 | 871.209 | 3.276992 |  | 26.46591 | 25.95903 | 25.2731 | 25.57183 | 36.08868 | 32.38725
1528.008 | 4.791786 | 873.11 | 3.276993 |  | 26.42325 | 25.96562 | 25.26433 | 25.59144 | 36.07522 | 32.40696
1528.107 | 4.791895 | 875.0832 | 3.276983 |  | 26.43576 | 25.97689 | 25.21245 | 25.57169 | 36.07026 | 32.36742
1528.207 | 4.791867 | 874.6311 | 3.277004 |  | 26.43641 | 25.96518 | 25.21865 | 25.58911 | 36.03976 | 32.41776
1528.307 | 4.792658 | 871.8784 | 3.276936 |  | 26.41657 | 25.99367 | 25.25312 | 25.59174 | 36.05632 | 32.42659
1528.40625 | 4.792213 | 875.1021 | 3.276995 |  | 26.42815 | 25.9507 | 25.24943 | 25.60195 | 36.03665 | 32.389
1528.506 | 4.792531 | 868.5593 | 3.276955 |  | 26.41516 | 25.96286 | 25.25149 | 25.55376 | 36.01009 | 32.39468
1528.605 | 4.792167 | 871.4296 | 3.276959 |  | 26.38498 | 25.96318 | 25.2423 | 25.57073 | 36.01715 | 32.36597
1528.705 | 4.791849 | 872.953 | 3.276938 |  | 26.39801 | 26.00781 | 25.22351 | 25.60164 | 36.03418 | 32.37663
1528.805 | 4.792431 | 867.3192 | 3.277023 |  | 26.42022 | 25.96315 | 25.24208 | 25.58946 | 36.02667 | 32.36692
1528.904 | 4.791913 | 862.0488 | 3.276947 |  | 26.41435 | 26.00248 | 25.25443 | 25.59207 | 36.04528 | 32.35638
1529.004 | 4.79145 | 866.4 | 3.276953 |  | 26.43388 | 25.98469 | 25.24086 | 25.57466 | 36.03675 | 32.33333
1529.104 | 4.791995 | 869.1287 | 3.276977 |  | 26.42602 | 25.98784 | 25.24281 | 25.577 | 36.01998 | 32.30305
1529.203125 | 4.792104 | 869.6257 | 3.276983 |  | 26.42904 | 25.98581 | 25.26229 | 25.57405 | 35.99992 | 32.27613
1529.303 | 4.792167 | 866.8084 | 3.276977 |  | 26.42135 | 25.96351 | 25.23204 | 25.58967 | 35.98154 | 32.23739
1529.402 | 4.79204 | 869.0231 | 3.276978 |  | 26.42729 | 26.00831 | 25.23873 | 25.56657 | 35.97721 | 32.21684
1529.502 | 4.792776 | 869.1226 | 3.276959 |  | 26.40822 | 25.98038 | 25.24511 | 25.56951 | 35.97636 | 32.21562
1529.602 | 4.790732 | 866.9794 | 3.276972 |  | 26.40212 | 25.98265 | 25.27337 | 25.57093 | 35.97719 | 32.20444
1529.701 | 4.791677 | 864.6734 | 3.276958 |  | 26.41854 | 25.98881 | 25.2192 | 25.57804 | 36.00516 | 32.23044
1529.801 | 4.791413 | 862.114 | 3.27696 |  | 26.40088 | 25.98662 | 25.23046 | 25.56973 | 36.02011 | 32.20945
1529.9 | 4.79125 | 870.044 | 3.277006 |  | 26.36359 | 25.99342 | 25.23567 | 25.58901 | 35.99277 | 32.20019
1530 | 4.791477 | 871.0006 | 3.276992 |  | 26.3521 | 25.98952 | 25.2572 | 25.5827 | 36.00533 | 32.17192
1530.1 | 4.790996 | 870.4526 | 3.276992 |  | 26.40907 | 25.9815 | 25.25384 | 25.59337 | 35.98615 | 32.18431
1530.199 | 4.791413 | 869.0078 | 3.277021 |  | 26.37598 | 25.96941 | 25.2661 | 25.56728 | 36.00923 | 32.21313
1530.299 | 4.791577 | 867.4782 | 3.276943 |  | 26.38221 | 25.97321 | 25.24596 | 25.61031 | 36.02291 | 32.2019
1530.398 | 4.791595 | 866.6284 | 3.277 |  | 26.41665 | 25.98108 | 25.23126 | 25.56357 | 36.01672 | 32.18617
1530.498 | 4.792176 | 865.2569 | 3.276974 |  | 26.38236 | 25.98079 | 25.24348 | 25.56246 | 36.0172 | 32.18674
1530.598 | 4.79194 | 865.1088 | 3.276992 |  | 26.3575 | 25.97401 | 25.24947 | 25.59072 | 36.02511 | 32.18394
1530.697 | 4.791677 | 870.6232 | 3.27699 |  | 26.39885 | 25.96206 | 25.24997 | 25.57327 | 36.00142 | 32.13943
1530.796875 | 4.791913 | 867.8496 | 3.276994 |  | 26.35997 | 25.98738 | 25.23538 | 25.59385 | 36.01069 | 32.21459
1530.896 | 4.791459 | 871.1475 | 3.276985 |  | 26.33892 | 25.9938 | 25.24964 | 25.57281 | 36.02788 | 32.19212
1530.996 | 4.791967 | 872.434 | 3.277 |  | 26.32188 | 25.988 | 25.24718 | 25.57734 | 35.98967 | 32.22052
1531.096 | 4.79105 | 870.2554 | 3.276965 |  | 26.32633 | 25.98635 | 25.22705 | 25.5751 | 36.00028 | 32.22713
1531.195 | 4.791331 | 874.7391 | 3.276959 |  | 26.31286 | 25.96919 | 25.24684 | 25.58641 | 35.96981 | 32.21874
1531.295 | 4.791241 | 867.4593 | 3.276975 |  | 26.36436 | 25.99706 | 25.24931 | 25.55634 | 35.98785 | 32.24006
1531.395 | 4.790968 | 868.1466 | 3.276988 |  | 26.31917 | 25.9974 | 25.24015 | 25.57053 | 35.94659 | 32.25338
1531.494 | 4.791659 | 864.2995 | 3.277022 |  | 26.31717 | 26.00809 | 25.2509 | 25.57022 | 36.01296 | 32.28644
1531.59375 | 4.791577 | 862.8038 | 3.277003 |  | 26.31631 | 25.96904 | 25.25926 | 25.57551 | 36.00741 | 32.26688
1531.693 | 4.791568 | 864.9976 | 3.277 |  | 26.28564 | 25.99307 | 25.25124 | 25.55088 | 35.9935 | 32.29004
1531.793 | 4.791295 | 868.8558 | 3.276898 |  | 26.29259 | 26.00132 | 25.24401 | 25.55754 | 35.96612 | 32.24171
1531.893 | 4.791895 | 870.2567 | 3.276913 |  | 26.27227 | 25.96155 | 25.22789 | 25.54912 | 35.97082 | 32.19636
1531.992 | 4.79125 | 867.4055 | 3.277049 |  | 26.27771 | 25.9749 | 25.25383 | 25.53909 | 35.98351 | 32.21759
1532.092 | 4.791885 | 868.1996 | 3.276967 |  | 26.28199 | 25.99566 | 25.23478 | 25.55683 | 35.96894 | 32.1979
1532.191 | 4.79184 | 862.6409 | 3.277012 |  | 26.29231 | 25.98941 | 25.23737 | 25.5083 | 35.98884 | 32.19584
1532.291 | 4.791895 | 870.3646 | 3.276968 |  | 26.27706 | 25.95906 | 25.22433 | 25.54942 | 35.99923 | 32.172
1532.390625 | 4.792277 | 866.1702 | 3.276965 |  | 26.29945 | 25.9746 | 25.23085 | 25.53645 | 36.01456 | 32.18911
1532.49 | 4.791023 | 870.3038 | 3.277 |  | 26.31679 | 25.95369 | 25.23295 | 25.53538 | 36.00613 | 32.1978
1532.59 | 4.79184 | 867.2383 | 3.277035 |  | 26.30849 | 25.99487 | 25.23278 | 25.5369 | 36.01485 | 32.19748
1532.689 | 4.791377 | 872.9972 | 3.277011 |  | 26.28005 | 25.97886 | 25.23946 | 25.55338 | 36.01224 | 32.19048
1532.789 | 4.790996 | 871.3419 | 3.276983 |  | 26.27519 | 25.99158 | 25.23021 | 25.51945 | 36.02013 | 32.17364
1532.889 | 4.79125 | 868.0675 | 3.276948 |  | 26.27342 | 25.97415 | 25.20213 | 25.52015 | 36.03533 | 32.17575
1532.988 | 4.791368 | 870.6652 | 3.277031 |  | 26.30825 | 25.95354 | 25.24144 | 25.52357 | 36.03209 | 32.19916
1533.088 | 4.790542 | 873.2891 | 3.27699 |  | 26.317 | 25.94308 | 25.22232 | 25.53863 | 36.04078 | 32.17363
1533.1875 | 4.791895 | 870.8181 | 3.276972 |  | 26.30436 | 25.97151 | 25.21838 | 25.50293 | 36.01653 | 32.18514
1533.287 | 4.791141 | 869.3719 | 3.276974 |  | 26.33515 | 25.97739 | 25.25086 | 25.51068 | 36.01607 | 32.15658
1533.387 | 4.791885 | 867.3224 | 3.276972 |  | 26.31556 | 25.97384 | 25.23516 | 25.51916 | 36.00092 | 32.17532
1533.486 | 4.791831 | 866.6696 | 3.276994 |  | 26.3007 | 25.9533 | 25.25045 | 25.53143 | 35.98975 | 32.16548
1533.586 | 4.79155 | 865.0972 | 3.276966 |  | 26.34898 | 25.93608 | 25.23839 | 25.53205 | 35.98643 | 32.17105
1533.686 | 4.791113 | 868.1151 | 3.277004 |  | 26.325 | 25.98508 | 25.27477 | 25.51147 | 35.99709 | 32.16527
1533.785 | 4.791186 | 870.338 | 3.276984 |  | 26.3483 | 25.95737 | 25.22833 | 25.52936 | 35.97606 | 32.17322
1533.885 | 4.791386 | 870.6654 | 3.276978 |  | 26.32619 | 25.98209 | 25.22799 | 25.51715 | 35.94376 | 32.14819
1533.984375 | 4.790877 | 869.0556 | 3.276975 |  | 26.3256 | 25.97339 | 25.22972 | 25.51639 | 35.97036 | 32.12659
1534.084 | 4.790905 | 863.3325 | 3.276956 |  | 26.30976 | 25.98787 | 25.24971 | 25.50426 | 35.99514 | 32.12365
1534.184 | 4.790895 | 864.4628 | 3.27693 |  | 26.33245 | 25.9862 | 25.22163 | 25.50059 | 35.97282 | 32.11544
1534.283 | 4.791759 | 866.6712 | 3.276897 |  | 26.30982 | 25.96655 | 25.21983 | 25.51002 | 36.01558 | 32.11518
1534.383 | 4.790642 | 864.9582 | 3.276975 |  | 26.29929 | 25.95888 | 25.2441 | 25.51493 | 36.01663 | 32.09439
1534.482 | 4.79075 | 870.8126 | 3.276966 |  | 26.33531 | 25.95026 | 25.23836 | 25.52692 | 36.00695 | 32.12481
1534.582 | 4.79095 | 868.0007 | 3.276907 |  | 26.31687 | 25.97407 | 25.24112 | 25.50641 | 36.02802 | 32.10474
1534.682 | 4.790642 | 866.912 | 3.276973 |  | 26.31728 | 25.94754 | 25.22131 | 25.52275 | 36.04842 | 32.18015
1534.78125 | 4.790805 | 864.76 | 3.277003 |  | 26.32712 | 25.94556 | 25.23583 | 25.51416 | 36.04784 | 32.14138
1534.881 | 4.791005 | 858.4373 | 3.276994 |  | 26.32631 | 25.98335 | 25.23369 | 25.51087 | 36.07198 | 32.16064
1534.98 | 4.791095 | 868.4662 | 3.27698 |  | 26.33338 | 25.96033 | 25.2438 | 25.51265 | 36.08494 | 32.17672
1535.08 | 4.790941 | 863.1611 | 3.276969 |  | 26.3308 | 25.9597 | 25.23633 | 25.50937 | 36.09011 | 32.19711
1535.18 | 4.79115 | 867.2506 | 3.277004 |  | 26.35348 | 25.96719 | 25.23194 | 25.51589 | 36.09191 | 32.22935
1535.279 | 4.79095 | 860.8214 | 3.276987 |  | 26.32034 | 25.97484 | 25.20901 | 25.50161 | 36.06762 | 32.21188
1535.379 | 4.790632 | 870.5872 | 3.276993 |  | 26.30669 | 25.98445 | 25.23865 | 25.48683 | 36.07571 | 32.24459
1535.479 | 4.791304 | 862.0219 | 3.276985 |  | 26.31108 | 25.96142 | 25.23405 | 25.49622 | 36.10071 | 32.25446
1535.578125 | 4.790614 | 861.9952 | 3.277013 |  | 26.33588 | 25.99318 | 25.24676 | 25.50499 | 36.08364 | 32.23819
1535.678 | 4.791304 | 864.1413 | 3.276998 |  | 26.30467 | 25.97459 | 25.20951 | 25.49224 | 36.10445 | 32.23128
1535.777 | 4.79214 | 861.9553 | 3.277001 |  | 26.33641 | 25.98975 | 25.26556 | 25.50419 | 36.10299 | 32.24645
1535.877 | 4.790795 | 859.1264 | 3.277017 |  | 26.32542 | 25.96575 | 25.23459 | 25.5086 | 36.10844 | 32.26456
1535.977 | 4.790968 | 865.3851 | 3.276977 |  | 26.34082 | 25.97112 | 25.23429 | 25.51138 | 36.08961 | 32.21235
1536.076 | 4.791095 | 864.9279 | 3.276995 |  | 26.29665 | 25.97708 | 25.25806 | 25.51299 | 36.09406 | 32.2347
1536.176 | 4.790877 | 867.4664 | 3.276967 |  | 26.32952 | 25.97548 | 25.25313 | 25.51671 | 36.11227 | 32.25442
1536.275 | 4.791613 | 861.5156 | 3.277024 |  | 26.32449 | 25.97001 | 25.24002 | 25.53149 | 36.08775 | 32.24103
1536.375 | 4.790278 | 865.5169 | 3.276986 |  | 26.34321 | 25.99926 | 25.21901 | 25.48745 | 36.09512 | 32.26623
1536.475 | 4.790841 | 861.2891 | 3.277021 |  | 26.30474 | 25.95395 | 25.22959 | 25.50938 | 36.089 | 32.28491
1536.574 | 4.791304 | 860.5548 | 3.277004 |  | 26.30137 | 25.98508 | 25.23116 | 25.51501 | 36.11554 | 32.26231
1536.674 | 4.791032 | 864.5251 | 3.276994 |  | 26.30602 | 25.94716 | 25.23275 | 25.48767 | 36.08367 | 32.27297
1536.773 | 4.790423 | 865.3011 | 3.277026 |  | 26.32679 | 25.94639 | 25.23974 | 25.49497 | 36.09887 | 32.28531
1536.873 | 4.790223 | 866.0195 | 3.277009 |  | 26.30812 | 25.98206 | 25.23369 | 25.50946 | 36.0938 | 32.2986
1536.973 | 4.790895 | 870.2863 | 3.277023 |  | 26.31382 | 25.95737 | 25.25759 | 25.50954 | 36.08009 | 32.31171
1537.072 | 4.790359 | 864.8208 | 3.276994 |  | 26.30707 | 25.97256 | 25.24035 | 25.49668 | 36.11168 | 32.30474
1537.171875 | 4.791141 | 866.5636 | 3.276983 |  | 26.30923 | 25.94467 | 25.27739 | 25.49581 | 36.08415 | 32.29834
1537.271 | 4.791059 | 865.8673 | 3.27702 |  | 26.3249 | 25.96277 | 25.27574 | 25.49883 | 36.06102 | 32.35164
1537.371 | 4.790814 | 861.9207 | 3.277018 |  | 26.34695 | 25.97589 | 25.25449 | 25.50591 | 36.06923 | 32.32566
1537.471 | 4.790795 | 861.413 | 3.27702 |  | 26.33281 | 25.9453125 | 25.23216 | 25.52 | 36.05313 | 32.33792
1537.57 | 4.790977 | 868.2292 | 3.277008 |  | 26.3652 | 25.97851 | 25.22928 | 25.51373 | 36.04985 | 32.33943
1537.67 | 4.791477 | 871.5923 | 3.276998 |  | 26.31767 | 25.98169 | 25.25775 | 25.50454 | 36.07541 | 32.32055
1537.77 | 4.790805 | 863.6793 | 3.277008 |  | 26.35091 | 25.97228 | 25.24513 | 25.47894 | 36.07581 | 32.35442
1537.869 | 4.791413 | 866.7854 | 3.276989 |  | 26.35769 | 25.94751 | 25.23188 | 25.50424 | 36.06666 | 32.33
1537.96875 | 4.791041 | 868.6118 | 3.276987 |  | 26.33288 | 25.95614 | 25.27033 | 25.51257 | 36.07917 | 32.33774
1538.068 | 4.791659 | 872.1886 | 3.276942 |  | 26.33304 | 25.97154 | 25.2353 | 25.52425 | 36.0593 | 32.35959
1538.168 | 4.791123 | 868.2502 | 3.27704 |  | 26.33166 | 25.9619 | 25.26705 | 25.54087 | 36.0838 | 32.34836
1538.268 | 4.791858 | 866.5137 | 3.277011 |  | 26.33591 | 25.95276 | 25.25721 | 25.50959 | 36.02644 | 32.36406
1538.367 | 4.791178 | 873.9615 | 3.277011 |  | 26.31826 | 25.9749 | 25.264 | 25.5156 | 36.06755 | 32.36032
1538.467 | 4.791123 | 871.7064 | 3.276979 |  | 26.31042 | 25.95087 | 25.25846 | 25.5022 | 36.09318 | 32.35245
1538.566 | 4.790569 | 867.2392 | 3.277037 |  | 26.2962 | 25.96897 | 25.2638 | 25.52264 | 36.09208 | 32.36649
1538.666 | 4.790115 | 869.9499 | 3.277054 |  | 26.33916 | 25.93847 | 25.23737 | 25.52546 | 36.08517 | 32.36038
1538.765625 | 4.791486 | 868.5867 | 3.276975 |  | 26.34169 | 25.96497 | 25.24878 | 25.51737 | 36.0888 | 32.38122
1538.865 | 4.791186 | 865.2703 | 3.277012 |  | 26.33276 | 25.9623 | 25.26674 | 25.54293 | 36.08966 | 32.38714
1538.965 | 4.790959 | 868.7697 | 3.27699 |  | 26.34408 | 25.97229 | 25.27485 | 25.51771 | 36.07345 | 32.37664
1539.064 | 4.790569 | 865.968 | 3.277016 |  | 26.34773 | 25.97557 | 25.27428 | 25.52695 | 36.08576 | 32.4209
1539.164 | 4.791631 | 873.4367 | 3.277019 |  | 26.32101 | 25.96606 | 25.24936 | 25.50685 | 36.08708 | 32.40082
1539.264 | 4.790823 | 870.6237 | 3.277016 |  | 26.34416 | 25.98457 | 25.28102 | 25.52832 | 36.07354 | 32.39931
1539.363 | 4.790877 | 868.255 | 3.276967 |  | 26.34731 | 25.98519 | 25.24545 | 25.53562 | 36.08413 | 32.41497
1539.463 | 4.790696 | 873.9517 | 3.277011 |  | 26.3711 | 25.94587 | 25.27161 | 25.54778 | 36.09839 | 32.38194
1539.5625 | 4.790823 | 868.558 | 3.277007 |  | 26.31949 | 25.96433 | 25.24643 | 25.54478 | 36.0788 | 32.41042
1539.662 | 4.791468 | 868.7291 | 3.277045 |  | 26.34349 | 25.987 | 25.27351 | 25.55815 | 36.09575 | 32.39845
1539.762 | 4.790296 | 869.8205 | 3.276997 |  | 26.36112 | 25.969 | 25.25297 | 25.53386 | 36.10981 | 32.3789
1539.861 | 4.790959 | 871.5531 | 3.277028 |  | 26.32276 | 25.95689 | 25.29134 | 25.52512 | 36.06105 | 32.4113
1539.961 | 4.791168 | 869.2265 | 3.277031 |  | 26.32143 | 25.94415 | 25.25646 | 25.53431 | 36.07848 | 32.37849
1540.061 | 4.790405 | 863.5286 | 3.277012 |  | 26.3683 | 25.97907 | 25.27007 | 25.5264 | 36.10373 | 32.40698
1540.16 | 4.790006 | 864.1181 | 3.27699 |  | 26.35969 | 25.94148 | 25.25247 | 25.54047 | 36.06085 | 32.42218
1540.26 | 4.79055 | 869.0869 | 3.277036 |  | 26.30242 | 25.96519 | 25.26366 | 25.53278 | 36.07502 | 32.42546
1540.359375 | 4.79194 | 864.9857 | 3.27702 |  | 26.31123 | 25.9737 | 25.24338 | 25.544 | 36.08109 | 32.41687
1540.459 | 4.790795 | 863.9917 | 3.277095 |  | 26.32769 | 25.98623 | 25.25754 | 25.53194 | 36.07339 | 32.39764
1540.559 | 4.791178 | 871.3378 | 3.277055 |  | 26.31147 | 25.94297 | 25.24653 | 25.52833 | 36.0949 | 32.42597
1540.658 | 4.790959 | 862.7122 | 3.277031 |  | 26.33055 | 25.97481 | 25.25909 | 25.53067 | 36.09864 | 32.44035
1540.758 | 4.790841 | 866.1009 | 3.277038 |  | 26.36411 | 25.94899 | 25.24226 | 25.53996 | 36.10478 | 32.44602
1540.857 | 4.790895 | 866.9786 | 3.276996 |  | 26.36483 | 25.96235 | 25.25398 | 25.53975 | 36.11784 | 32.43426
1540.957 | 4.790996 | 864.2584 | 3.276994 |  | 26.32046 | 26.00568 | 25.25928 | 25.54369 | 36.07331 | 32.42761
1541.057 | 4.79075 | 871.9816 | 3.277003 |  | 26.36725 | 25.95404 | 25.2503 | 25.55497 | 36.10076 | 32.44757
1541.15625 | 4.791195 | 867.9244 | 3.276994 |  | 26.31341 | 25.98103 | 25.27217 | 25.53889 | 36.13574 | 32.44725
1541.256 | 4.791141 | 870.1534 | 3.277008 |  | 26.31625 | 25.9682 | 25.26346 | 25.55132 | 36.10592 | 32.39952
1541.355 | 4.791113 | 874.2338 | 3.277006 |  | 26.35442 | 25.97661 | 25.26232 | 25.55836 | 36.15231 | 32.4004
1541.455 | 4.791531 | 870.768 | 3.277013 |  | 26.30973 | 25.98416 | 25.25172 | 25.56436 | 36.1146 | 32.42097
1541.555 | 4.791213 | 869.9814 | 3.277018 |  | 26.3793 | 25.96427 | 25.26616 | 25.56853 | 36.12918 | 32.40587
1541.654 | 4.790605 | 868.8508 | 3.277033 |  | 26.35622 | 25.98105 | 25.24557 | 25.55923 | 36.14183 | 32.36839
1541.754 | 4.791322 | 875.2985 | 3.277063 |  | 26.375 | 25.97537 | 25.25502 | 25.52738 | 36.12766 | 32.40517
1541.854 | 4.790596 | 870.2933 | 3.276963 |  | 26.38594 | 25.9567 | 25.25301 | 25.55795 | 36.15187 | 32.40461
1541.953125 | 4.79105 | 876.4357 | 3.277002 |  | 26.32966 | 25.99362 | 25.27413 | 25.59645 | 36.15807 | 32.38407
1542.053 | 4.790351 | 871.9933 | 3.277007 |  | 26.32739 | 25.95971 | 25.25367 | 25.54666 | 36.13213 | 32.39318
1542.152 | 4.790986 | 868.4452 | 3.277031 |  | 26.3854 | 25.98858 | 25.26831 | 25.62069 | 36.12926 | 32.42273
1542.252 | 4.790887 | 872.4453 | 3.277099 |  | 26.42757 | 26.01586 | 25.27096 | 25.56046 | 36.16713 | 32.39121
1542.352 | 4.79016 | 870.5861 | 3.277073 |  | 26.37395 | 25.97606 | 25.2463 | 25.56091 | 36.15599 | 32.39576
1542.451 | 4.790569 | 867.9732 | 3.277059 |  | 26.40069 | 25.96334 | 25.25578 | 25.56699 | 36.14143 | 32.41759
1542.551 | 4.791686 | 871.58 | 3.277018 |  | 26.41504 | 25.97897 | 25.27405 | 25.59626 | 36.15288 | 32.40115
1542.65 | 4.79095 | 871.6862 | 3.277015 |  | 26.42987 | 26.00793 | 25.27838 | 25.60572 | 36.16965 | 32.37946
1542.75 | 4.791377 | 874.3867 | 3.277044 |  | 26.37907 | 25.97973 | 25.29869 | 25.58519 | 36.15413 | 32.43187
1542.85 | 4.790868 | 869.3359 | 3.277016 |  | 26.40292 | 25.99304 | 25.25474 | 25.58877 | 36.15124 | 32.38899
1542.949 | 4.790996 | 872.5509 | 3.277025 |  | 26.41528 | 25.97037 | 25.24147 | 25.61388 | 36.16805 | 32.40786
1543.049 | 4.790868 | 873.7065 | 3.277012 |  | 26.42196 | 25.99352 | 25.2711 | 25.60084 | 36.17323 | 32.41768
1543.148 | 4.790968 | 876.7816 | 3.27703 |  | 26.43584 | 25.99183 | 25.26855 | 25.61144 | 36.16251 | 32.39299
1543.248 | 4.791722 | 875.3256 | 3.27704 |  | 26.41433 | 26.00028 | 25.262 | 25.61506 | 36.16555 | 32.41666
1543.348 | 4.791396 | 874.3646 | 3.277034 |  | 26.36821 | 25.97673 | 25.24848 | 25.59017 | 36.17463 | 32.41209
1543.447 | 4.791377 | 878.7363 | 3.277021 |  | 26.38046 | 25.99337 | 25.23582 | 25.60453 | 36.15889 | 32.39098
1543.546875 | 4.790887 | 878.6948 | 3.277061 |  | 26.4085 | 26.00376 | 25.26143 | 25.62253 | 36.17406 | 32.37764
1543.646 | 4.791123 | 873.9198 | 3.277077 |  | 26.39563 | 25.99784 | 25.26599 | 25.59276 | 36.17134 | 32.41874
1543.746 | 4.790977 | 881.134 | 3.277077 |  | 26.41086 | 25.98259 | 25.29124 | 25.60774 | 36.19471 | 32.41476
1543.846 | 4.791268 | 880.7906 | 3.277092 |  | 26.41106 | 25.97652 | 25.24283 | 25.60434 | 36.15407 | 32.40017
1543.945 | 4.791858 | 875.4226 | 3.277033 |  | 26.40173 | 25.99795 | 25.27277 | 25.58909 | 36.18634 | 32.40251
1544.045 | 4.791286 | 871.137 | 3.277044 |  | 26.37672 | 25.99457 | 25.26215 | 25.59033 | 36.17743 | 32.40737
1544.145 | 4.79075 | 875.792 | 3.276958 |  | 26.42915 | 25.96655 | 25.248 | 25.60134 | 36.20346 | 32.41862
1544.244 | 4.79125 | 872.1667 | 3.277048 |  | 26.38545 | 25.98722 | 25.29128 | 25.62065 | 36.17117 | 32.40131
1544.34375 | 4.790841 | 874.5011 | 3.277071 |  | 26.38301 | 25.9838 | 25.27766 | 25.6034 | 36.18028 | 32.4151
1544.443 | 4.790805 | 876.4095 | 3.277055 |  | 26.37008 | 25.99747 | 25.2617 | 25.62111 | 36.20143 | 32.42762
1544.543 | 4.791178 | 875.9654 | 3.277065 |  | 26.41996 | 25.99357 | 25.27628 | 25.61154 | 36.18616 | 32.40376
1544.643 | 4.790741 | 877.7549 | 3.277112 |  | 26.40302 | 25.97825 | 25.26108 | 25.60539 | 36.17964 | 32.43002
1544.742 | 4.791904 | 870.7727 | 3.277058 |  | 26.39274 | 25.98674 | 25.24441 | 25.58302 | 36.21107 | 32.40348
1544.842 | 4.791223 | 875.7619 | 3.27704 |  | 26.38798 | 25.97461 | 25.26669 | 25.6143 | 36.19448 | 32.3947
1544.941 | 4.791431 | 870.2224 | 3.27706 |  | 26.42164 | 25.98131 | 25.24673 | 25.60772 | 36.18335 | 32.39178
1545.041 | 4.791123 | 871.1831 | 3.277055 |  | 26.36904 | 26.0065 | 25.26053 | 25.59693 | 36.19974 | 32.36597
1545.140625 | 4.791186 | 868.3245 | 3.277043 |  | 26.42351 | 25.98309 | 25.23879 | 25.58983 | 36.1783 | 32.34204
1545.24 | 4.791368 | 875.7507 | 3.277041 |  | 26.41534 | 25.98002 | 25.27801 | 25.61094 | 36.18816 | 32.34311
1545.34 | 4.790805 | 873.7738 | 3.277023 |  | 26.40018 | 26.00395 | 25.27772 | 25.5927 | 36.18924 | 32.32628
1545.439 | 4.791495 | 873.2766 | 3.277071 |  | 26.39349 | 26.01557 | 25.25147 | 25.59621 | 36.2129 | 32.29981
1545.539 | 4.790923 | 875.2229 | 3.276981 |  | 26.4234 | 25.98173 | 25.27216 | 25.61554 | 36.19691 | 32.28849
1545.639 | 4.790569 | 874.4826 | 3.277054 |  | 26.44258 | 26.02384 | 25.25739 | 25.6128 | 36.20044 | 32.28441
1545.738 | 4.790977 | 878.8814 | 3.277032 |  | 26.3996 | 25.98814 | 25.28293 | 25.59192 | 36.2198 | 32.32028
1545.838 | 4.790723 | 872.2203 | 3.277069 |  | 26.43665 | 25.97265 | 25.25016 | 25.60954 | 36.19799 | 32.27928
1545.9375 | 4.791349 | 873.5484 | 3.277023 |  | 26.41489 | 25.9904 | 25.27137 | 25.58687 | 36.18735 | 32.30463
1546.037 | 4.790941 | 872.6508 | 3.277023 |  | 26.37479 | 25.97602 | 25.24434 | 25.57672 | 36.20295 | 32.3078
1546.137 | 4.791777 | 877.8424 | 3.277054 |  | 26.4059 | 26.01196 | 25.26701 | 25.60798 | 36.23243 | 32.30608
1546.236 | 4.790505 | 876.7027 | 3.277004 |  | 26.42386 | 25.99013 | 25.24749 | 25.59819 | 36.21033 | 32.32917
1546.336 | 4.790959 | 873.5541 | 3.277015 |  | 26.40776 | 26.01147 | 25.28246 | 25.59648 | 36.22106 | 32.34621
1546.436 | 4.791095 | 876.7497 | 3.27708 |  | 26.3928 | 25.96753 | 25.27691 | 25.59239 | 36.23871 | 32.33492
1546.535 | 4.790923 | 875.3142 | 3.277042 |  | 26.43712 | 26.01359 | 25.2513 | 25.61811 | 36.23537 | 32.34678
1546.635 | 4.791304 | 871.1507 | 3.277059 |  | 26.41205 | 26.0007 | 25.26039 | 25.59219 | 36.20829 | 32.3603
1546.734375 | 4.790705 | 871.7008 | 3.277055 |  | 26.41858 | 26.03477 | 25.28201 | 25.5663 | 36.20808 | 32.34119
1546.834 | 4.791178 | 870.6351 | 3.277056 |  | 26.44202 | 25.98685 | 25.26271 | 25.62112 | 36.20335 | 32.36058
1546.934 | 4.790078 | 869.402 | 3.277083 |  | 26.41424 | 25.9965 | 25.26324 | 25.58351 | 36.20181 | 32.35096
1547.033 | 4.791922 | 872.1123 | 3.277052 |  | 26.42048 | 25.99249 | 25.29304 | 25.60677 | 36.2286 | 32.35441
1547.133 | 4.791986 | 872.9476 | 3.277059 |  | 26.42536 | 25.99842 | 25.26888 | 25.56111 | 36.21415 | 32.30035
1547.232 | 4.791541 | 871.6039 | 3.277085 |  | 26.43984 | 26.00585 | 25.28436 | 25.60366 | 36.20798 | 32.34373
1547.332 | 4.790759 | 870.4733 | 3.277047 |  | 26.43435 | 25.99297 | 25.23076 | 25.55848 | 36.2019 | 32.28121
1547.432 | 4.791541 | 866.478 | 3.277031 |  | 26.41081 | 26.01267 | 25.25485 | 25.56835 | 36.19788 | 32.32191
1547.53125 | 4.791123 | 868.0831 | 3.27706 |  | 26.42377 | 25.97199 | 25.2622 | 25.57897 | 36.19864 | 32.3045
1547.631 | 4.79145 | 873.858 | 3.277034 |  | 26.40515 | 25.99169 | 25.26469 | 25.56375 | 36.20332 | 32.28085
1547.73 | 4.791995 | 864.4503 | 3.277035 |  | 26.43707 | 25.97436 | 25.24925 | 25.54674 | 36.20512 | 32.31536
1547.83 | 4.790941 | 870.9815 | 3.277004 |  | 26.44185 | 25.99871 | 25.25726 | 25.54585 | 36.18658 | 32.29653
1547.93 | 4.792095 | 871.7293 | 3.277091 |  | 26.44183 | 25.99061 | 25.24766 | 25.56133 | 36.19802 | 32.27787
1548.029 | 4.791513 | 867.4263 | 3.277059 |  | 26.41331 | 26.00805 | 25.24598 | 25.54012 | 36.20921 | 32.25837
1548.129 | 4.791504 | 868.7271 | 3.277018 |  | 26.43517 | 25.97649 | 25.24665 | 25.5302 | 36.16952 | 32.28429
1548.229 | 4.791759 | 874.9818 | 3.277005 |  | 26.44275 | 25.96442 | 25.25038 | 25.56332 | 36.17824 | 32.27021
1548.328125 | 4.79085 | 871.4175 | 3.27703 |  | 26.43666 | 25.98153 | 25.24564 | 25.54445 | 36.21606 | 32.26637
1548.428 | 4.791178 | 867.9683 | 3.277054 |  | 26.43237 | 26.00048 | 25.23201 | 25.53468 | 36.20484 | 32.25304
1548.527 | 4.791068 | 873.6272 | 3.277081 |  | 26.419 | 25.97681 | 25.25278 | 25.55154 | 36.19806 | 32.28746
1548.627 | 4.791486 | 878.8125 | 3.277089 |  | 26.42491 | 25.97149 | 25.23301 | 25.52922 | 36.20483 | 32.26701
1548.727 | 4.791205 | 870.9978 | 3.277038 |  | 26.42137 | 25.97266 | 25.22352 | 25.53829 | 36.20604 | 32.29311
1548.826 | 4.790124 | 871.5845 | 3.277073 |  | 26.41594 | 26.00235 | 25.26083 | 25.54608 | 36.19506 | 32.26923
1548.926 | 4.791741 | 874.4944 | 3.277039 |  | 26.40913 | 25.96886 | 25.24815 | 25.53717 | 36.21244 | 32.25954
1549.025 | 4.790786 | 873.6534 | 3.277051 |  | 26.42582 | 25.97043 | 25.24476 | 25.53219 | 36.1827 | 32.22577
1549.125 | 4.790905 | 876.1463 | 3.277023 |  | 26.43874 | 25.9994 | 25.25568 | 25.55144 | 36.19099 | 32.21696
1549.225 | 4.79095 | 871.2487 | 3.277023 |  | 26.42386 | 25.9776 | 25.26587 | 25.51048 | 36.21959 | 32.22557
1549.324 | 4.791377 | 870.9129 | 3.27708 |  | 26.43155 | 25.99265 | 25.22689 | 25.51738 | 36.2116 | 32.17772
1549.424 | 4.791023 | 872.1345 | 3.277075 |  | 26.4118 | 25.9894 | 25.24297 | 25.51352 | 36.1866 | 32.18136
1549.523 | 4.79055 | 871.3259 | 3.277081 |  | 26.39729 | 25.99001 | 25.22506 | 25.52552 | 36.20453 | 32.18897
1549.623 | 4.790387 | 870.3437 | 3.27704 |  | 26.41266 | 25.98911 | 25.25653 | 25.48355 | 36.22079 | 32.15445
1549.723 | 4.790441 | 869.1622 | 3.277011 |  | 26.43093 | 25.95764 | 25.2494 | 25.51783 | 36.20167 | 32.20521
1549.822 | 4.791014 | 867.5559 | 3.27696 |  | 26.41837 | 25.9999 | 25.25031 | 25.51625 | 36.21852 | 32.15503
1549.921875 | 4.791667 | 874.1098 | 3.277002 |  | 26.45652 | 25.98081 | 25.25348 | 25.51778 | 36.20404 | 32.17513
1550.021 | 4.79086 | 873.1961 | 3.277045 |  | 26.40835 | 26.00233 | 25.275 | 25.49045 | 36.21194 | 32.13779
1550.121 | 4.79164 | 872.6463 | 3.27705 |  | 26.39095 | 25.9729 | 25.24364 | 25.50033 | 36.18742 | 32.1689
1550.221 | 4.791568 | 874.8622 | 3.27706 |  | 26.44464 | 25.99415 | 25.2332 | 25.49513 | 36.19823 | 32.14849
1550.32 | 4.791613 | 865.7297 | 3.277042 |  | 26.44427 | 25.95557 | 25.23674 | 25.49926 | 36.1784 | 32.126
1550.42 | 4.791649 | 868.2313 | 3.27702 |  | 26.42071 | 25.98147 | 25.23132 | 25.50285 | 36.16425 | 32.12351
1550.52 | 4.790996 | 870.8934 | 3.277109 |  | 26.4638 | 25.96 | 25.25569 | 25.51248 | 36.17767 | 32.16619
1550.619 | 4.791396 | 870.2885 | 3.276976 |  | 26.43444 | 25.97182 | 25.24792 | 25.51191 | 36.20337 | 32.09073
1550.71875 | 4.791631 | 874.0148 | 3.277056 |  | 26.46786 | 25.98205 | 25.27991 | 25.52068 | 36.16055 | 32.13887
1550.818 | 4.790732 | 875.34 | 3.277049 |  | 26.48052 | 25.95565 | 25.23392 | 25.5282 | 36.17412 | 32.10867
1550.918 | 4.791295 | 875.9212 | 3.277054 |  | 26.45498 | 26.00087 | 25.24318 | 25.52372 | 36.18452 | 32.14215
1551.018 | 4.790614 | 872.2963 | 3.277059 |  | 26.43458 | 25.98127 | 25.25201 | 25.49853 | 36.13316 | 32.13146
1551.117 | 4.791595 | 872.7111 | 3.277073 |  | 26.40612 | 25.97805 | 25.24416 | 25.50657 | 36.15739 | 32.12034
1551.217 | 4.791014 | 871.6262 | 3.277036 |  | 26.41995 | 25.98922 | 25.23137 | 25.50382 | 36.1593 | 32.13182
1551.316 | 4.790777 | 874.0496 | 3.277067 |  | 26.44301 | 26.01412 | 25.27397 | 25.46186 | 36.14341 | 32.10794
1551.416 | 4.791404 | 870.2634 | 3.277089 |  | 26.42964 | 25.94829 | 25.23774 | 25.50533 | 36.12593 | 32.13906
1551.515625 | 4.791232 | 865.5217 | 3.277062 |  | 26.46485 | 25.9817 | 25.25219 | 25.4897 | 36.16761 | 32.12487
1551.615 | 4.791178 | 875.4917 | 3.277066 |  | 26.45604 | 25.96481 | 25.27841 | 25.4915 | 36.15388 | 32.13926
1551.715 | 4.791068 | 873.1 | 3.277079 |  | 26.44304 | 26.00151 | 25.27779 | 25.50692 | 36.14445 | 32.16903
1551.814 | 4.791014 | 868.6319 | 3.277077 |  | 26.44636 | 25.98854 | 25.27303 | 25.51819 | 36.14988 | 32.16227
1551.914 | 4.791186 | 871.6116 | 3.277019 |  | 26.43106 | 26.00153 | 25.2711 | 25.49346 | 36.13599 | 32.14463
1552.014 | 4.79046 | 874.1282 | 3.277066 |  | 26.46495 | 25.98571 | 25.269 | 25.49479 | 36.14088 | 32.14032
1552.113 | 4.790687 | 874.3251 | 3.27708 |  | 26.4271 | 25.97264 | 25.24362 | 25.53242 | 36.14622 | 32.17636
1552.213 | 4.791331 | 871.9049 | 3.277043 |  | 26.47926 | 25.9819 | 25.24684 | 25.50905 | 36.12155 | 32.13166
1552.3125 | 4.791377 | 872.0161 | 3.277058 |  | 26.47143 | 25.96881 | 25.2388 | 25.52915 | 36.154 | 32.18139
1552.412 | 4.790914 | 875.2572 | 3.277067 |  | 26.43981 | 26.00593 | 25.26767 | 25.50642 | 36.14795 | 32.15791
1552.512 | 4.79085 | 870.4448 | 3.277076 |  | 26.451 | 25.9826 | 25.24939 | 25.49519 | 36.129 | 32.13662
1552.611 | 4.791413 | 869.0641 | 3.277015 |  | 26.44321 | 25.97641 | 25.25575 | 25.50376 | 36.15215 | 32.15505
1552.711 | 4.790741 | 874.1895 | 3.277043 |  | 26.44014 | 25.97501 | 25.28286 | 25.49173 | 36.14102 | 32.13351
1552.811 | 4.790868 | 873.4126 | 3.277055 |  | 26.40756 | 25.99028 | 25.25565 | 25.51219 | 36.18187 | 32.12333
1552.91 | 4.791631 | 869.0832 | 3.277011 |  | 26.47109 | 25.99347 | 25.24697 | 25.49858 | 36.1394 | 32.16966
1553.01 | 4.792349 | 872.4 | 3.277031 |  | 26.40311 | 25.9468 | 25.26058 | 25.49357 | 36.1437 | 32.13363
1553.109375 | 4.791541 | 871.7873 | 3.27706 |  | 26.46996 | 25.99103 | 25.25368 | 25.47957 | 36.15299 | 32.13842
1553.209 | 4.791541 | 875.1167 | 3.277056 |  | 26.42388 | 25.96983 | 25.23861 | 25.51492 | 36.14367 | 32.15982
1553.309 | 4.791277 | 876.7503 | 3.277057 |  | 26.43725 | 25.94471 | 25.25858 | 25.49404 | 36.16583 | 32.17225
1553.408 | 4.790932 | 873.0621 | 3.277062 |  | 26.40943 | 25.93788 | 25.27265 | 25.50545 | 36.15252 | 32.16002
1553.508 | 4.791295 | 872.2093 | 3.277086 |  | 26.43081 | 25.99374 | 25.26265 | 25.51619 | 36.17673 | 32.16167
1553.607 | 4.791777 | 874.1467 | 3.277068 |  | 26.40949 | 25.97997 | 25.27688 | 25.49442 | 36.17539 | 32.16466
1553.707 | 4.790505 | 873.6204 | 3.277016 |  | 26.45091 | 25.94989 | 25.28647 | 25.50293 | 36.17916 | 32.15513
1553.807 | 4.791477 | 879.0413 | 3.277066 |  | 26.47962 | 25.95697 | 25.24331 | 25.51892 | 36.14861 | 32.15634
1553.90625 | 4.791186 | 876.4145 | 3.277028 |  | 26.4359 | 25.98179 | 25.2599 | 25.49768 | 36.14853 | 32.18651
1554.006 | 4.79046 | 875.7382 | 3.277088 |  | 26.45041 | 25.9699 | 25.25571 | 25.4938 | 36.18095 | 32.16127
1554.105 | 4.790923 | 875.7451 | 3.277022 |  | 26.4308 | 25.97545 | 25.26431 | 25.51379 | 36.16769 | 32.18166
1554.205 | 4.790868 | 873.6376 | 3.277083 |  | 26.44538 | 25.97221 | 25.27638 | 25.51538 | 36.17274 | 32.19888
1554.305 | 4.791949 | 877.95 | 3.277092 |  | 26.42762 | 25.99647 | 25.2646 | 25.4988 | 36.17584 | 32.18168
1554.404 | 4.791468 | 876.0565 | 3.277073 |  | 26.48212 | 25.99178 | 25.25949 | 25.5305 | 36.16415 | 32.1779
1554.504 | 4.79214 | 879.3098 | 3.277132 |  | 26.4385 | 25.95349 | 25.27442 | 25.50522 | 36.14682 | 32.18127
1554.604 | 4.791423 | 877.9835 | 3.277061 |  | 26.42348 | 25.98543 | 25.27258 | 25.49471 | 36.16595 | 32.17543
1554.703125 | 4.791468 | 874.6892 | 3.277118 |  | 26.45865 | 25.94748 | 25.25892 | 25.52517 | 36.15644 | 32.13171
1554.803 | 4.791132 | 881.2304 | 3.277058 |  | 26.43074 | 25.97835 | 25.29149 | 25.51645 | 36.14637 | 32.15895
1554.902 | 4.79155 | 874.8526 | 3.2771 |  | 26.41922 | 25.95524 | 25.28051 | 25.49601 | 36.16436 | 32.15866
1555.002 | 4.790569 | 878.2498 | 3.277066 |  | 26.40442 | 25.97131 | 25.27896 | 25.48869 | 36.17799 | 32.12192
1555.102 | 4.791849 | 877.9155 | 3.277068 |  | 26.45633 | 25.99367 | 25.25626 | 25.51536 | 36.15597 | 32.14167
1555.201 | 4.791368 | 879.9815 | 3.277096 |  | 26.43643 | 25.97712 | 25.26801 | 25.51033 | 36.16907 | 32.1672
1555.301 | 4.791995 | 877.4371 | 3.277071 |  | 26.44655 | 25.98638 | 25.25334 | 25.52275 | 36.16122 | 32.13717
1555.4 | 4.791695 | 873.6915 | 3.277028 |  | 26.44799 | 25.96824 | 25.26397 | 25.51628 | 36.16572 | 32.16823
1555.5 | 4.79164 | 873.5648 | 3.27708 |  | 26.47676 | 25.96533 | 25.26705 | 25.51973 | 36.15823 | 32.17811
1555.6 | 4.791059 | 875.7123 | 3.277096 |  | 26.44124 | 25.98294 | 25.25516 | 25.52745 | 36.16787 | 32.15741
1555.699 | 4.791577 | 877.8135 | 3.277053 |  | 26.44845 | 25.99183 | 25.29955 | 25.53491 | 36.16285 | 32.14458
1555.799 | 4.791613 | 874.7961 | 3.277098 |  | 26.46308 | 25.96853 | 25.26803 | 25.53377 | 36.17032 | 32.17526
1555.898 | 4.791795 | 874.4948 | 3.277118 |  | 26.42658 | 25.98097 | 25.26044 | 25.53088 | 36.18319 | 32.19775
1555.998 | 4.791913 | 880.3147 | 3.277059 |  | 26.45676 | 25.96602 | 25.26052 | 25.54344 | 36.18994 | 32.17762
1556.098 | 4.791195 | 877.3644 | 3.277087 |  | 26.48377 | 25.99357 | 25.28421 | 25.50782 | 36.18224 | 32.18612
1556.197 | 4.791041 | 871.4522 | 3.277043 |  | 26.43671 | 25.98234 | 25.27312 | 25.52073 | 36.16367 | 32.21528
1556.296875 | 4.791613 | 874.5313 | 3.277087 |  | 26.4539 | 25.97851 | 25.28762 | 25.49577 | 36.18938 | 32.20004
1556.396 | 4.79085 | 870.9261 | 3.277066 |  | 26.45852 | 25.97753 | 25.26205 | 25.53481 | 36.16803 | 32.19694
1556.496 | 4.792413 | 872.8035 | 3.277092 |  | 26.42495 | 25.99741 | 25.28521 | 25.50861 | 36.17535 | 32.21778
1556.596 | 4.790932 | 880.9563 | 3.277038 |  | 26.43837 | 25.98246 | 25.29455 | 25.54919 | 36.17448 | 32.20914
1556.695 | 4.791105 | 877.615 | 3.277067 |  | 26.46397 | 25.97201 | 25.27566 | 25.51932 | 36.18322 | 32.21578
1556.795 | 4.791522 | 876.2584 | 3.277061 |  | 26.46974 | 25.96926 | 25.25591 | 25.51972 | 36.15977 | 32.22543
1556.895 | 4.791459 | 865.929 | 3.277059 |  | 26.44864 | 25.97553 | 25.26581 | 25.53147 | 36.19111 | 32.19179
1556.994 | 4.791468 | 875.2935 | 3.277051 |  | 26.4405 | 25.96028 | 25.28929 | 25.54385 | 36.15195 | 32.18679
1557.09375 | 4.791831 | 872.8042 | 3.277073 |  | 26.42315 | 25.97358 | 25.27451 | 25.52723 | 36.22206 | 32.20394
1557.193 | 4.79095 | 878.6709 | 3.27706 |  | 26.42745 | 25.96067 | 25.27623 | 25.49848 | 36.20285 | 32.18567
1557.293 | 4.791822 | 876.3799 | 3.277068 |  | 26.42861 | 25.98974 | 25.23989 | 25.49066 | 36.18972 | 32.16732
1557.393 | 4.792213 | 877.0794 | 3.277093 |  | 26.45261 | 25.97739 | 25.273 | 25.51024 | 36.19357 | 32.18921
1557.492 | 4.791223 | 872.63 | 3.277056 |  | 26.46759 | 25.95473 | 25.25938 | 25.51856 | 36.1779 | 32.18341
1557.592 | 4.791341 | 874.2586 | 3.277045 |  | 26.42764 | 25.98256 | 25.27377 | 25.51287 | 36.17698 | 32.18452
1557.691 | 4.791586 | 875.8501 | 3.277092 |  | 26.43517 | 26.01969 | 25.29002 | 25.53827 | 36.20988 | 32.1881
1557.791 | 4.791559 | 881.0082 | 3.277048 |  | 26.46676 | 26.01859 | 25.28066 | 25.53974 | 36.22828 | 32.21221
1557.890625 | 4.792113 | 879.9596 | 3.277049 |  | 26.46986 | 26.02085 | 25.25555 | 25.55111 | 36.21695 | 32.16128
1557.99 | 4.791731 | 878.9824 | 3.277086 |  | 26.46181 | 25.99245 | 25.26776 | 25.53568 | 36.20091 | 32.17553
1558.09 | 4.791731 | 876.8294 | 3.27707 |  | 26.46293 | 26.00355 | 25.28878 | 25.51866 | 36.2232 | 32.21663
1558.189 | 4.792067 | 870.7059 | 3.277047 |  | 26.44321 | 25.98899 | 25.26794 | 25.53094 | 36.20637 | 32.18459
1558.289 | 4.791949 | 878.848 | 3.277085 |  | 26.4838 | 25.9686 | 25.27682 | 25.55498 | 36.21947 | 32.19609
1558.389 | 4.791313 | 879.0305 | 3.277085 |  | 26.46236 | 25.97698 | 25.27603 | 25.54102 | 36.21285 | 32.17962
1558.488 | 4.79164 | 877.1997 | 3.277079 |  | 26.44915 | 26.00744 | 25.27308 | 25.54999 | 36.19056 | 32.16563
1558.588 | 4.792322 | 882.0545 | 3.277039 |  | 26.46794 | 25.96988 | 25.27237 | 25.52991 | 36.21055 | 32.17791
1558.6875 | 4.792049 | 878.5274 | 3.277092 |  | 26.45013 | 25.98647 | 25.27506 | 25.5251 | 36.21421 | 32.18105
1558.787 | 4.79155 | 878.8126 | 3.277049 |  | 26.47035 | 25.97285 | 25.28141 | 25.53519 | 36.20788 | 32.17271
1558.887 | 4.791186 | 878.8488 | 3.277111 |  | 26.46631 | 26.01984 | 25.27323 | 25.52294 | 36.19159 | 32.16064
1558.986 | 4.791741 | 869.3511 | 3.277068 |  | 26.47634 | 25.98754 | 25.29906 | 25.53252 | 36.19032 | 32.18373
1559.086 | 4.791386 | 875.417 | 3.277081 |  | 26.49368 | 25.97247 | 25.27161 | 25.56266 | 36.18479 | 32.14437
1559.186 | 4.791041 | 878.7176 | 3.277075 |  | 26.46949 | 26.02327 | 25.28328 | 25.54321 | 36.18607 | 32.14549
1559.285 | 4.791341 | 880.6232 | 3.277085 |  | 26.48152 | 26.00203 | 25.26324 | 25.52482 | 36.16863 | 32.18855
1559.385 | 4.791604 | 878.7431 | 3.277079 |  | 26.48707 | 26.00112 | 25.28774 | 25.56219 | 36.19455 | 32.16238
1559.484375 | 4.791504 | 876.0158 | 3.277075 |  | 26.48029 | 25.97871 | 25.27581 | 25.54528 | 36.20133 | 32.19542
1559.584 | 4.791877 | 878.0509 | 3.277126 |  | 26.50421 | 25.99436 | 25.26974 | 25.53421 | 36.18959 | 32.16442
1559.684 | 4.791849 | 877.4934 | 3.27706 |  | 26.48192 | 25.97316 | 25.27275 | 25.55488 | 36.18663 | 32.18031
1559.783 | 4.791577 | 876.6029 | 3.277081 |  | 26.45434 | 26.01524 | 25.276 | 25.53926 | 36.23658 | 32.20373
1559.883 | 4.791722 | 873.9191 | 3.277091 |  | 26.45899 | 25.97023 | 25.2864 | 25.57812 | 36.20885 | 32.19089
1559.982 | 4.791014 | 875.8941 | 3.277118 |  | 26.47018 | 25.99511 | 25.28322 | 25.55091 | 36.21991 | 32.22639
1560.082 | 4.791477 | 877.2058 | 3.277088 |  | 26.46707 | 25.96767 | 25.29447 | 25.5398 | 36.21765 | 32.21775
1560.182 | 4.791331 | 874.1843 | 3.277076 |  | 26.47053 | 25.97055 | 25.28996 | 25.5445 | 36.19365 | 32.25018
1560.28125 | 4.791759 | 877.0165 | 3.277083 |  | 26.48516 | 25.98385 | 25.28565 | 25.54059 | 36.20583 | 32.24766
1560.381 | 4.792476 | 879.4099 | 3.27708 |  | 26.47765 | 26.01124 | 25.28158 | 25.54527 | 36.19739 | 32.2114
1560.48 | 4.791686 | 878.2727 | 3.277051 |  | 26.47672 | 26.01295 | 25.29173 | 25.56013 | 36.22303 | 32.24615
1560.58 | 4.791804 | 876.6011 | 3.277046 |  | 26.47747 | 26.01641 | 25.28286 | 25.54563 | 36.20522 | 32.25632
1560.68 | 4.791559 | 873.2291 | 3.277048 |  | 26.46422 | 26.00521 | 25.28734 | 25.56437 | 36.1794 | 32.23286
1560.779 | 4.791885 | 882.1773 | 3.277082 |  | 26.46534 | 25.97381 | 25.26758 | 25.55361 | 36.18765 | 32.23551
1560.879 | 4.791777 | 884.8832 | 3.277038 |  | 26.49089 | 26.01575 | 25.29239 | 25.56698 | 36.1922 | 32.23192
1560.979 | 4.79155 | 878.8814 | 3.2771 |  | 26.49568 | 26.01595 | 25.26035 | 25.54744 | 36.19709 | 32.26032
1561.078125 | 4.791586 | 882.1743 | 3.277085 |  | 26.46258 | 26.03188 | 25.31316 | 25.54959 | 36.17395 | 32.23426
1561.178 | 4.791386 | 882.1545 | 3.277081 |  | 26.48461 | 26.00558 | 25.29845 | 25.54985 | 36.19478 | 32.23931
1561.277 | 4.792449 | 876.1892 | 3.277045 |  | 26.48685 | 26.02497 | 25.2792 | 25.54929 | 36.17938 | 32.2253
1561.377 | 4.79284 | 878.0619 | 3.277118 |  | 26.45663 | 25.98389 | 25.26368 | 25.56858 | 36.19275 | 32.25242
1561.477 | 4.792658 | 880.3757 | 3.277101 |  | 26.47148 | 25.98905 | 25.28857 | 25.56817 | 36.20224 | 32.26701
1561.576 | 4.791813 | 876.5974 | 3.277071 |  | 26.53623 | 26.01326 | 25.27982 | 25.55937 | 36.20319 | 32.23982
1561.676 | 4.792285 | 878.1386 | 3.277092 |  | 26.46764 | 25.98575 | 25.30305 | 25.55382 | 36.18466 | 32.25987
1561.775 | 4.792385 | 877.5579 | 3.277092 |  | 26.46901 | 26.00854 | 25.26613 | 25.5633 | 36.1622 | 32.27687
1561.875 | 4.791786 | 878.4016 | 3.277037 |  | 26.47553 | 26.02542 | 25.26511 | 25.55756 | 36.19498 | 32.26354
1561.975 | 4.792349 | 873.8202 | 3.277061 |  | 26.4992 | 26.00279 | 25.29948 | 25.58001 | 36.18196 | 32.25587
1562.074 | 4.792703 | 878.4549 | 3.277092 |  | 26.55224 | 25.9869 | 25.30031 | 25.57074 | 36.17738 | 32.24822
1562.174 | 4.792621 | 879.9826 | 3.277107 |  | 26.49555 | 26.00399 | 25.27071 | 25.55669 | 36.19041 | 32.21643
1562.273 | 4.792122 | 875.0936 | 3.277079 |  | 26.50951 | 26.00342 | 25.258 | 25.58174 | 36.1824 | 32.26235
1562.373 | 4.792603 | 880.9727 | 3.277046 |  | 26.48049 | 25.99797 | 25.28493 | 25.57677 | 36.16003 | 32.22611
1562.473 | 4.791986 | 877.7852 | 3.277054 |  | 26.48664 | 26.00845 | 25.26973 | 25.56102 | 36.15718 | 32.24201
1562.572 | 4.792095 | 877.4569 | 3.277096 |  | 26.4735 | 26.00788 | 25.27194 | 25.56147 | 36.17241 | 32.26572
1562.671875 | 4.791959 | 877.8712 | 3.277081 |  | 26.49322 | 25.9819 | 25.27123 | 25.56796 | 36.16174 | 32.21473
1562.771 | 4.792495 | 877.6465 | 3.277103 |  | 26.51236 | 26.00483 | 25.30413 | 25.57849 | 36.15762 | 32.25612
1562.871 | 4.792985 | 872.6046 | 3.277078 |  | 26.49324 | 26.00662 | 25.27263 | 25.56211 | 36.1386 | 32.232
1562.971 | 4.792213 | 874.5019 | 3.277137 |  | 26.46775 | 26.0155 | 25.24294 | 25.57607 | 36.13878 | 32.23857
1563.07 | 4.792022 | 875.5177 | 3.277085 |  | 26.48303 | 25.99351 | 25.26076 | 25.57372 | 36.14001 | 32.23682
1563.17 | 4.792813 | 873.4996 | 3.277076 |  | 26.47459 | 25.99602 | 25.2527 | 25.56022 | 36.15449 | 32.22045
1563.27 | 4.792567 | 877.3876 | 3.277033 |  | 26.47872 | 25.99575 | 25.26814 | 25.56682 | 36.12696 | 32.24158
1563.369 | 4.792277 | 877.6611 | 3.277062 |  | 26.47491 | 26.01704 | 25.27251 | 25.56495 | 36.13414 | 32.27464
1563.46875 | 4.792485 | 879.8844 | 3.277049 |  | 26.48739 | 26.02684 | 25.28248 | 25.59099 | 36.16738 | 32.25305
1563.568 | 4.79224 | 878.4627 | 3.277092 |  | 26.48363 | 26.00448 | 25.28158 | 25.56335 | 36.1646 | 32.26825
1563.668 | 4.791885 | 878.3852 | 3.277037 |  | 26.4826 | 26.02767 | 25.26662 | 25.57059 | 36.1272 | 32.24862
1563.768 | 4.79254 | 875.7405 | 3.277042 |  | 26.47111 | 26.00162 | 25.27079 | 25.57706 | 36.16454 | 32.28402
1563.867 | 4.791949 | 878.1621 | 3.277091 |  | 26.47216 | 26.02511 | 25.30229 | 25.56954 | 36.14829 | 32.22194
1563.967 | 4.792912 | 880.5983 | 3.277047 |  | 26.47847 | 25.98777 | 25.27469 | 25.5846 | 36.15406 | 32.23837
1564.066 | 4.792912 | 879.8054 | 3.277039 |  | 26.44379 | 26.00966 | 25.26128 | 25.56256 | 36.14062 | 32.23087
1564.166 | 4.792731 | 876.7695 | 3.27695 |  | 26.45283 | 25.99666 | 25.26827 | 25.56718 | 36.13694 | 32.23415
1564.265625 | 4.79254 | 881.4899 | 3.277066 |  | 26.46617 | 25.99591 | 25.25081 | 25.55903 | 36.15587 | 32.22766
1564.365 | 4.792385 | 878.7254 | 3.276992 |  | 26.48055 | 26.00191 | 25.28111 | 25.55648 | 36.13609 | 32.21608
1564.465 | 4.792503 | 880.8225 | 3.277103 |  | 26.45486 | 25.99604 | 25.27813 | 25.55359 | 36.16942 | 32.20117
1564.564 | 4.791949 | 881.4929 | 3.27704 |  | 26.46281 | 26.00684 | 25.24912 | 25.56185 | 36.16948 | 32.18586
1564.664 | 4.792149 | 879.9154 | 3.277012 |  | 26.49273 | 26.02496 | 25.25377 | 25.54851 | 36.16437 | 32.19875
1564.764 | 4.792267 | 879.1644 | 3.277059 |  | 26.51096 | 26.02957 | 25.29903 | 25.58889 | 36.16966 | 32.19888
1564.863 | 4.792149 | 880.5974 | 3.277028 |  | 26.47903 | 25.98237 | 25.26029 | 25.56551 | 36.16186 | 32.18777
1564.963 | 4.792167 | 879.4629 | 3.277047 |  | 26.4879 | 26.02379 | 25.28342 | 25.54996 | 36.15876 | 32.1814
1565.0625 | 4.79194 | 888.169 | 3.27702 |  | 26.44839 | 26.00113 | 25.23022 | 25.56302 | 36.16248 | 32.20769
1565.162 | 4.792013 | 883.3167 | 3.277037 |  | 26.48634 | 26.02424 | 25.27562 | 25.56882 | 36.15578 | 32.20333
1565.262 | 4.792104 | 879.3098 | 3.277062 |  | 26.50926 | 25.9909 | 25.25636 | 25.53777 | 36.16456 | 32.18301
1565.361 | 4.792095 | 885.5249 | 3.277064 |  | 26.4858 | 26.00231 | 25.24308 | 25.54328 | 36.1754 | 32.19592
1565.461 | 4.792104 | 886.351 | 3.277027 |  | 26.48992 | 25.98832 | 25.24885 | 25.55727 | 36.14727 | 32.17677
1565.561 | 4.792776 | 877.7488 | 3.277094 |  | 26.47888 | 26.01343 | 25.27449 | 25.55592 | 36.1457 | 32.21714
1565.66 | 4.79234 | 876.6061 | 3.277013 |  | 26.51314 | 25.99858 | 25.28889 | 25.54862 | 36.14485 | 32.23216
1565.76 | 4.792467 | 883.2601 | 3.277016 |  | 26.5066 | 25.99315 | 25.25552 | 25.54684 | 36.16746 | 32.22181
1565.859375 | 4.791995 | 881.6329 | 3.277039 |  | 26.49155 | 25.95041 | 25.26457 | 25.54595 | 36.18482 | 32.22819
1565.959 | 4.793275 | 886.8977 | 3.277084 |  | 26.48215 | 26.04466 | 25.27312 | 25.55076 | 36.15799 | 32.22688
1566.059 | 4.792131 | 881.3422 | 3.277045 |  | 26.47497 | 26.01993 | 25.27234 | 25.53055 | 36.15757 | 32.21481
1566.158 | 4.793448 | 881.6549 | 3.277009 |  | 26.475 | 26.00581 | 25.25463 | 25.54434 | 36.14518 | 32.22485
1566.258 | 4.792531 | 883.4576 | 3.277027 |  | 26.44129 | 26.00637 | 25.27527 | 25.54654 | 36.14084 | 32.24848
1566.357 | 4.792403 | 880.4014 | 3.276999 |  | 26.47781 | 25.99671 | 25.28005 | 25.53902 | 36.16204 | 32.25172
1566.457 | 4.792449 | 884.5663 | 3.277028 |  | 26.4818 | 26.00806 | 25.26699 | 25.5362 | 36.1501 | 32.25254
1566.557 | 4.79313 | 880.1508 | 3.277026 |  | 26.46281 | 25.98368 | 25.26848 | 25.52485 | 36.16779 | 32.26059
1566.65625 | 4.792676 | 887.7307 | 3.277058 |  | 26.47458 | 26.01638 | 25.27328 | 25.52504 | 36.17359 | 32.25572
1566.756 | 4.792313 | 885.9555 | 3.277039 |  | 26.45599 | 26.0195 | 25.24854 | 25.53351 | 36.16929 | 32.26745
1566.855 | 4.792813 | 881.4787 | 3.277068 |  | 26.42665 | 25.99298 | 25.25634 | 25.51861 | 36.17776 | 32.26051
1566.955 | 4.793348 | 881.0524 | 3.277076 |  | 26.44821 | 26.01021 | 25.29356 | 25.53988 | 36.1682 | 32.24919
1567.055 | 4.792849 | 882.8064 | 3.277067 |  | 26.45678 | 25.99838 | 25.24462 | 25.53217 | 36.20062 | 32.22939
1567.154 | 4.792721 | 875.2522 | 3.277043 |  | 26.43918 | 25.99587 | 25.24512 | 25.55347 | 36.16442 | 32.24814
1567.254 | 4.792167 | 880.9471 | 3.277018 |  | 26.4565 | 26.00494 | 25.2546 | 25.54558 | 36.15913 | 32.22218
1567.354 | 4.793966 | 878.4205 | 3.277033 |  | 26.46627 | 25.98495 | 25.25995 | 25.51986 | 36.14197 | 32.23429
1567.453125 | 4.792849 | 879.2216 | 3.277064 |  | 26.4638 | 25.98939 | 25.24787 | 25.53924 | 36.12128 | 32.25568
1567.553 | 4.792485 | 879.4659 | 3.27708 |  | 26.43873 | 25.96555 | 25.2667 | 25.55319 | 36.125 | 32.22097
1567.652 | 4.792213 | 879.3123 | 3.277042 |  | 26.46606 | 26.03085 | 25.25135 | 25.53256 | 36.13963 | 32.23766
1567.752 | 4.792894 | 873.8872 | 3.277052 |  | 26.43743 | 25.99906 | 25.25335 | 25.51271 | 36.13057 | 32.20037
1567.852 | 4.793012 | 881.0784 | 3.27707 |  | 26.44324 | 25.9887 | 25.28097 | 25.51343 | 36.13627 | 32.19839
1567.951 | 4.792712 | 881.0232 | 3.277023 |  | 26.47128 | 25.98533 | 25.25434 | 25.52152 | 36.11769 | 32.18525
1568.051 | 4.792858 | 880.7919 | 3.27704 |  | 26.44586 | 25.99215 | 25.26188 | 25.5072 | 36.10658 | 32.19693
1568.15 | 4.79254 | 876.0625 | 3.276994 |  | 26.41976 | 25.98742 | 25.28407 | 25.53001 | 36.12359 | 32.19725
1568.25 | 4.793711 | 878.058 | 3.277016 |  | 26.42866 | 25.97744 | 25.26286 | 25.50981 | 36.11552 | 32.18611
1568.35 | 4.793076 | 877.4138 | 3.276982 |  | 26.43936 | 26.00941 | 25.26929 | 25.49764 | 36.13381 | 32.19831
1568.449 | 4.792603 | 874.4087 | 3.27703 |  | 26.44221 | 25.9913 | 25.28039 | 25.51239 | 36.12826 | 32.22099
1568.549 | 4.793285 | 881.1348 | 3.277038 |  | 26.46694 | 25.9931 | 25.25841 | 25.54548 | 36.14157 | 32.18475
1568.648 | 4.792894 | 886.9391 | 3.277006 |  | 26.42922 | 25.97654 | 25.28472 | 25.54181 | 36.13786 | 32.17681
1568.748 | 4.792939 | 884.3838 | 3.277023 |  | 26.47367 | 25.96437 | 25.26891 | 25.5273 | 36.1214 | 32.19479
1568.848 | 4.792649 | 880.5238 | 3.277013 |  | 26.43575 | 25.99595 | 25.2856 | 25.51117 | 36.15433 | 32.20185
1568.947 | 4.792167 | 876.9488 | 3.277037 |  | 26.43446 | 25.98721 | 25.27028 | 25.51795 | 36.144 | 32.17375
1569.046875 | 4.792367 | 878.6192 | 3.277013 |  | 26.45834 | 26.01025 | 25.25878 | 25.49629 | 36.14148 | 32.19623
1569.146 | 4.792067 | 879.1895 | 3.277002 |  | 26.42633 | 25.98717 | 25.24947 | 25.50527 | 36.15885 | 32.18453
1569.246 | 4.792176 | 879.2173 | 3.277023 |  | 26.44521 | 25.99916 | 25.27163 | 25.53729 | 36.17746 | 32.16528
1569.346 | 4.792885 | 882.0418 | 3.277009 |  | 26.45642 | 25.97009 | 25.26116 | 25.50232 | 36.17651 | 32.16595
1569.445 | 4.79323 | 884.8532 | 3.276994 |  | 26.43315 | 25.9932 | 25.27959 | 25.51646 | 36.17683 | 32.17619
1569.545 | 4.792167 | 886.0632 | 3.277023 |  | 26.44288 | 25.99734 | 25.26776 | 25.50782 | 36.18725 | 32.17936
1569.645 | 4.79293 | 884.971 | 3.277056 |  | 26.45329 | 26.00469 | 25.27979 | 25.50631 | 36.17019 | 32.1782
1569.744 | 4.793657 | 881.1725 | 3.277062 |  | 26.42041 | 25.98598 | 25.27348 | 25.52106 | 36.15504 | 32.14935
1569.84375 | 4.793103 | 878.6035 | 3.276989 |  | 26.47594 | 25.98663 | 25.2799 | 25.49607 | 36.17599 | 32.20782
1569.943 | 4.792803 | 882.3291 | 3.277039 |  | 26.4451 | 25.97463 | 25.28122 | 25.52241 | 36.15925 | 32.15682
1570.043 | 4.79293 | 882.3767 | 3.277034 |  | 26.45567 | 25.99672 | 25.28053 | 25.4932 | 36.18879 | 32.15945
1570.143 | 4.793103 | 881.0166 | 3.277016 |  | 26.45165 | 25.97605 | 25.27349 | 25.52301 | 36.18172 | 32.18122
1570.242 | 4.792403 | 876.6952 | 3.276969 |  | 26.42958 | 25.97519 | 25.28959 | 25.51331 | 36.16782 | 32.20633
1570.342 | 4.793148 | 882.8226 | 3.277025 |  | 26.45655 | 25.97945 | 25.28502 | 25.53874 | 36.1737 | 32.21734
1570.441 | 4.793367 | 886.2973 | 3.277044 |  | 26.44668 | 26.00458 | 25.26829 | 25.50431 | 36.16788 | 32.23918
1570.541 | 4.792813 | 877.5621 | 3.277007 |  | 26.47954 | 25.96417 | 25.29404 | 25.54107 | 36.1818 | 32.23242
1570.640625 | 4.793094 | 880.2813 | 3.277057 |  | 26.46969 | 25.99611 | 25.28683 | 25.51034 | 36.1983 | 32.26485
1570.74 | 4.792813 | 881.8421 | 3.277037 |  | 26.4758 | 25.99509 | 25.27378 | 25.48836 | 36.19378 | 32.28408
1570.84 | 4.792912 | 879.5415 | 3.27705 |  | 26.45238 | 25.98487 | 25.28677 | 25.51763 | 36.19049 | 32.23005
1570.939 | 4.79264 | 881.0052 | 3.277018 |  | 26.43434 | 25.97782 | 25.29086 | 25.5439 | 36.18699 | 32.27421
1571.039 | 4.792185 | 876.3031 | 3.277003 |  | 26.44192 | 26.01178 | 25.27734 | 25.50122 | 36.18903 | 32.22705
1571.139 | 4.793539 | 884.5178 | 3.277035 |  | 26.48684 | 26.01529 | 25.28193 | 25.51942 | 36.18204 | 32.27225
1571.238 | 4.793103 | 880.6665 | 3.277057 |  | 26.46766 | 25.96441 | 25.28353 | 25.51565 | 36.2004 | 32.28452
1571.338 | 4.793803 | 878.3535 | 3.277016 |  | 26.46215 | 25.9985 | 25.27439 | 25.51989 | 36.23371 | 32.26898
1571.4375 | 4.79284 | 878.8662 | 3.276949 |  | 26.48028 | 25.99543 | 25.28035 | 25.5221 | 36.19149 | 32.24141
1571.537 | 4.792858 | 880.6687 | 3.276961 |  | 26.46345 | 25.97442 | 25.25468 | 25.50382 | 36.20118 | 32.26373
1571.637 | 4.793148 | 879.0473 | 3.277026 |  | 26.44362 | 25.99327 | 25.28891 | 25.53806 | 36.19965 | 32.257
1571.736 | 4.793521 | 882.4771 | 3.277028 |  | 26.46347 | 25.97555 | 25.27086 | 25.5021 | 36.20235 | 32.24672
1571.836 | 4.792631 | 879.8869 | 3.276999 |  | 26.47221 | 25.97864 | 25.28751 | 25.52417 | 36.18664 | 32.27228
1571.936 | 4.793067 | 885.0721 | 3.277048 |  | 26.45132 | 25.99251 | 25.29267 | 25.52066 | 36.18563 | 32.2789
1572.035 | 4.793539 | 882.4165 | 3.277042 |  | 26.4881 | 25.99962 | 25.26367 | 25.55811 | 36.20438 | 32.26199
1572.135 | 4.793766 | 882.7225 | 3.276975 |  | 26.45368 | 25.98249 | 25.26986 | 25.52602 | 36.18557 | 32.28605
1572.234375 | 4.793185 | 883.8418 | 3.277015 |  | 26.44878 | 25.97318 | 25.2888 | 25.52787 | 36.19388 | 32.24911
1572.334 | 4.793112 | 881.5197 | 3.276986 |  | 26.46976 | 25.97253 | 25.28413 | 25.52282 | 36.18878 | 32.26458
1572.434 | 4.793684 | 882.0333 | 3.277022 |  | 26.46393 | 25.99962 | 25.28423 | 25.50124 | 36.18702 | 32.25255
1572.533 | 4.794247 | 881.2492 | 3.27699 |  | 26.49749 | 25.99433 | 25.28252 | 25.52703 | 36.19867 | 32.2762
1572.633 | 4.793049 | 883.4277 | 3.277011 |  | 26.47482 | 26.01672 | 25.29712 | 25.49589 | 36.18301 | 32.28324
1572.732 | 4.794139 | 880.3303 | 3.277033 |  | 26.46983 | 25.99895 | 25.28431 | 25.53403 | 36.1829 | 32.29293
1572.832 | 4.794247 | 883.7631 | 3.277013 |  | 26.5175 | 25.99494 | 25.28627 | 25.5281 | 36.16669 | 32.30214
1572.932 | 4.794029 | 890.1812 | 3.276987 |  | 26.49473 | 26.00178 | 25.29122 | 25.52031 | 36.19191 | 32.31636
1573.03125 | 4.793839 | 883.5842 | 3.277006 |  | 26.50414 | 26.01718 | 25.2806 | 25.52762 | 36.17941 | 32.2771
1573.131 | 4.794211 | 890.4589 | 3.277017 |  | 26.49115 | 26.02369 | 25.27602 | 25.52989 | 36.21349 | 32.29908
1573.23 | 4.792703 | 884.7698 | 3.277002 |  | 26.51423 | 25.97322 | 25.29459 | 25.54599 | 36.21413 | 32.32705
1573.33 | 4.794047 | 884.8096 | 3.277005 |  | 26.48995 | 26.04169 | 25.30916 | 25.51788 | 36.2057 | 32.28873
1573.43 | 4.793721 | 892.5028 | 3.276962 |  | 26.48735 | 25.98007 | 25.29471 | 25.55085 | 36.20518 | 32.31377
1573.529 | 4.793575 | 883.4448 | 3.276943 |  | 26.50682 | 26.03585 | 25.29759 | 25.53506 | 36.2226 | 32.3031
1573.629 | 4.793094 | 887.0608 | 3.276969 |  | 26.47849 | 25.991 | 25.27989 | 25.54542 | 36.19851 | 32.3027
1573.729 | 4.794166 | 887.0916 | 3.276915 |  | 26.4539 | 26.01596 | 25.31327 | 25.53491 | 36.23212 | 32.26358
1573.828125 | 4.793666 | 885.9428 | 3.276995 |  | 26.47319 | 26.00646 | 25.28371 | 25.55534 | 36.1727 | 32.25184
1573.928 | 4.792939 | 884.3772 | 3.276974 |  | 26.50712 | 26.0243 | 25.31115 | 25.56109 | 36.22963 | 32.25122
1574.027 | 4.793085 | 887.2636 | 3.27688 |  | 26.52627 | 25.98908 | 25.28655 | 25.54986 | 36.19185 | 32.26564
1574.127 | 4.793403 | 889.8684 | 3.276646 |  | 26.4727 | 26.00331 | 25.29263 | 25.54999 | 36.20668 | 32.25528
1574.227 | 4.794066 | 884.5968 | 3.276572 |  | 26.48228 | 26.01235 | 25.31671 | 25.52602 | 36.2057 | 32.2658
1574.326 | 4.793557 | 884.8286 | 3.276627 |  | 26.49034 | 26.0128 | 25.31447 | 25.58239 | 36.2007 | 32.24191
1574.426 | 4.793639 | 883.891 | 3.276672 |  | 26.48267 | 26.03203 | 25.28844 | 25.56578 | 36.17461 | 32.23441
1574.525 | 4.794139 | 895.0274 | 3.276657 |  | 26.46879 | 25.99593 | 25.2626 | 25.5558 | 36.21549 | 32.2164
1574.625 | 4.79343 | 889.9714 | 3.276699 |  | 26.46464 | 26.01798 | 25.27836 | 25.5545 | 36.19921 | 32.23199
1574.725 | 4.794102 | 883.6864 | 3.276654 |  | 26.47919 | 25.99858 | 25.27823 | 25.58017 | 36.20989 | 32.25133
1574.824 | 4.794039 | 880.6097 | 3.276665 |  | 26.49486 | 26.00361 | 25.30467 | 25.54832 | 36.23975 | 32.2075
1574.924 | 4.793139 | 883.1928 | 3.276644 |  | 26.46934 | 26.01469 | 25.28467 | 25.57623 | 36.21897 | 32.22707
1575.023 | 4.794657 | 880.5302 | 3.276703 |  | 26.503 | 26.00234 | 25.30338 | 25.56857 | 36.22876 | 32.22765
1575.123 | 4.793821 | 895.453 | 3.2767 |  | 26.46727 | 26.02129 | 25.30093 | 25.56372 | 36.22908 | 32.23355
1575.223 | 4.794129 | 885.3672 | 3.27672 |  | 26.46905 | 26.02705 | 25.29369 | 25.56496 | 36.22657 | 32.23903
1575.322 | 4.79393 | 881.046 | 3.276699 |  | 26.49579 | 25.99833 | 25.30098 | 25.56008 | 36.24444 | 32.26152
1575.421875 | 4.794657 | 878.531 | 3.276675 |  | 26.47691 | 26.01456 | 25.28485 | 25.54629 | 36.24993 | 32.24867
1575.521 | 4.793148 | 884.2523 | 3.276701 |  | 26.49823 | 26.0202 | 25.28555 | 25.60888 | 36.25516 | 32.26876
1575.621 | 4.794229 | 886.8683 | 3.276736 |  | 26.49254 | 26.0046 | 25.29666 | 25.58626 | 36.25093 | 32.22803
1575.721 | 4.794638 | 882.1622 | 3.276627 |  | 26.49424 | 26.00246 | 25.29042 | 25.56376 | 36.24092 | 32.26769
1575.82 | 4.794121 | 885.8632 | 3.276639 |  | 26.50107 | 26.01586 | 25.27665 | 25.57945 | 36.29063 | 32.25135
1575.92 | 4.794002 | 877.3425 | 3.276691 |  | 26.50075 | 26.04087 | 25.30051 | 25.56259 | 36.26334 | 32.27073
1576.02 | 4.794102 | 881.4117 | 3.276654 |  | 26.50199 | 26.02181 | 25.31111 | 25.58501 | 36.25842 | 32.30305
1576.119 | 4.794556 | 885.1817 | 3.276681 |  | 26.45939 | 26.01471 | 25.26421 | 25.56495 | 36.26999 | 32.28606
1576.21875 | 4.793921 | 880.1615 | 3.276644 |  | 26.46737 | 26.03227 | 25.28168 | 25.58981 | 36.27799 | 32.30667
1576.318 | 4.79482 | 883.801 | 3.276683 |  | 26.50456 | 25.99197 | 25.3278 | 25.58439 | 36.31157 | 32.34692
1576.418 | 4.794211 | 887.9191 | 3.276632 |  | 26.48529 | 26.0048 | 25.3129 | 25.56421 | 36.27056 | 32.31138
1576.518 | 4.794547 | 891.4909 | 3.276684 |  | 26.47381 | 26.03154 | 25.28885 | 25.57768 | 36.3093 | 32.34187
1576.617 | 4.793739 | 888.0873 | 3.276687 |  | 26.49798 | 26.00615 | 25.28571 | 25.61361 | 36.29374 | 32.37288
1576.717 | 4.79452 | 888.468 | 3.276728 |  | 26.53053 | 26.04024 | 25.30127 | 25.59263 | 36.26093 | 32.3636
1576.816 | 4.794329 | 886.3989 | 3.276716 |  | 26.47466 | 26.00973 | 25.30371 | 25.57092 | 36.2809 | 32.37438
1576.916 | 4.793475 | 882.332 | 3.276692 |  | 26.48339 | 26.01131 | 25.29194 | 25.54764 | 36.28411 | 32.35994
1577.015625 | 4.79383 | 881.8264 | 3.276651 |  | 26.4852 | 26.0053 | 25.3033 | 25.60851 | 36.25807 | 32.37095
1577.115 | 4.793394 | 885.2036 | 3.276683 |  | 26.50787 | 26.01373 | 25.29779 | 25.58763 | 36.24936 | 32.36551
1577.215 | 4.794493 | 892.9257 | 3.276738 |  | 26.48157 | 26.01797 | 25.29811 | 25.57965 | 36.27803 | 32.37405
1577.314 | 4.793702 | 883.9832 | 3.276728 |  | 26.47276 | 26.03377 | 25.30084 | 25.60411 | 36.24235 | 32.41328
1577.414 | 4.794357 | 894.473 | 3.276694 |  | 26.47212 | 26.00509 | 25.30363 | 25.5725 | 36.27353 | 32.39301
1577.514 | 4.794266 | 887.1619 | 3.27675 |  | 26.48525 | 26.01613 | 25.2865 | 25.57505 | 36.24253 | 32.4051
1577.613 | 4.793957 | 884.4191 | 3.276941 |  | 26.49369 | 25.99865 | 25.30144 | 25.58822 | 36.25391 | 32.38647
1577.713 | 4.793548 | 883.2323 | 3.276881 |  | 26.47169 | 26.02658 | 25.29288 | 25.59993 | 36.24228 | 32.36977
1577.8125 | 4.794266 | 882.3078 | 3.276926 |  | 26.50857 | 26.02333 | 25.27231 | 25.55453 | 36.24177 | 32.3786
1577.912 | 4.794675 | 883.8844 | 3.276958 |  | 26.49683 | 26.01941 | 25.29275 | 25.58086 | 36.24862 | 32.39471
1578.012 | 4.794475 | 887.5789 | 3.276929 |  | 26.48907 | 26.00668 | 25.29553 | 25.56094 | 36.24877 | 32.43138
1578.111 | 4.794139 | 882.5831 | 3.276956 |  | 26.48755 | 26.01589 | 25.29241 | 25.58237 | 36.2264 | 32.41613
1578.211 | 4.794166 | 889.1242 | 3.276973 |  | 26.48118 | 26.03211 | 25.27502 | 25.5665 | 36.22076 | 32.41417
1578.311 | 4.794074 | 884.4524 | 3.276935 |  | 26.46443 | 26.00693 | 25.28877 | 25.5537 | 36.17435 | 32.46417
1578.41 | 4.793903 | 879.0375 | 3.276912 |  | 26.51694 | 26.03546 | 25.28513 | 25.6154 | 36.21572 | 32.45823
1578.51 | 4.794774 | 885.9081 | 3.276948 |  | 26.51473 | 26.06209 | 25.28114 | 25.56235 | 36.1869 | 32.45541
1578.609375 | 4.794393 | 883.6941 | 3.276923 |  | 26.48033 | 26.02392 | 25.27136 | 25.58349 | 36.17955 | 32.42551
1578.709 | 4.793485 | 885.1232 | 3.276925 |  | 26.46693 | 26.0217 | 25.27942 | 25.55656 | 36.19632 | 32.43441
1578.809 | 4.793439 | 883.1848 | 3.276961 |  | 26.48679 | 26.00588 | 25.28077 | 25.5869 | 36.19818 | 32.44154
1578.908 | 4.794202 | 879.4433 | 3.276963 |  | 26.49898 | 26.04498 | 25.27844 | 25.56156 | 36.18794 | 32.4458
1579.008 | 4.794547 | 881.0094 | 3.276909 |  | 26.45989 | 26.01845 | 25.28327 | 25.57723 | 36.1971 | 32.44384
1579.107 | 4.794266 | 887.0642 | 3.27694 |  | 26.48095 | 26.03716 | 25.27481 | 25.57294 | 36.18562 | 32.45223
1579.207 | 4.793884 | 887.0312 | 3.276932 |  | 26.50207 | 26.00435 | 25.2851 | 25.58541 | 36.18619 | 32.44045
1579.307 | 4.794974 | 878.9295 | 3.276981 |  | 26.46741 | 26.0311 | 25.26822 | 25.58207 | 36.19559 | 32.43468
1579.40625 | 4.794883 | 879.5096 | 3.276956 |  | 26.51811 | 26.0266 | 25.29842 | 25.58717 | 36.20623 | 32.45659
1579.506 | 4.793121 | 883.016 | 3.276962 |  | 26.48482 | 26.01865 | 25.26938 | 25.59654 | 36.18208 | 32.45881
1579.605 | 4.793984 | 881.6031 | 3.276941 |  | 26.48514 | 25.99968 | 25.27741 | 25.58052 | 36.20879 | 32.45042
1579.705 | 4.793648 | 883.7515 | 3.276959 |  | 26.48323 | 26.01453 | 25.28967 | 25.57585 | 36.16944 | 32.44804
1579.805 | 4.79482 | 881.781 | 3.276927 |  | 26.49067 | 26.0003 | 25.30177 | 25.59583 | 36.17356 | 32.4603
1579.904 | 4.794266 | 879.8501 | 3.276936 |  | 26.48473 | 26.03638 | 25.28397 | 25.57388 | 36.18978 | 32.44904
1580.004 | 4.79442 | 876.7276 | 3.276963 |  | 26.51413 | 26.00409 | 25.29382 | 25.58186 | 36.17043 | 32.48313
1580.104 | 4.794011 | 880.9866 | 3.276927 |  | 26.47868 | 25.98856 | 25.27336 | 25.60161 | 36.18365 | 32.44024
1580.203125 | 4.794602 | 879.7691 | 3.276941 |  | 26.47617 | 26.02894 | 25.26576 | 25.57066 | 36.16455 | 32.44389
1580.303 | 4.793839 | 879.8837 | 3.27696 |  | 26.50711 | 26.03202 | 25.26966 | 25.6104 | 36.18178 | 32.47995
1580.402 | 4.794384 | 889.8576 | 3.276953 |  | 26.50683 | 26.02767 | 25.2781 | 25.59571 | 36.1713 | 32.46238
1580.502 | 4.794902 | 886.845 | 3.27691 |  | 26.48567 | 26.0151 | 25.26869 | 25.58133 | 36.1834 | 32.47254
1580.602 | 4.794193 | 884.9639 | 3.276937 |  | 26.49535 | 26.05801 | 25.29326 | 25.57506 | 36.19519 | 32.46642
1580.701 | 4.79462 | 882.6467 | 3.276931 |  | 26.48828 | 26.00453 | 25.29645 | 25.58078 | 36.21334 | 32.47604
1580.801 | 4.794583 | 887.0159 | 3.276962 |  | 26.50855 | 26.05279 | 25.27511 | 25.62215 | 36.19844 | 32.46386
1580.9 | 4.794402 | 880.9008 | 3.276977 |  | 26.49428 | 26.01599 | 25.28778 | 25.62467 | 36.18782 | 32.47441
1581 | 4.793793 | 888.9929 | 3.276944 |  | 26.5084 | 26.03847 | 25.28129 | 25.59114 | 36.21421 | 32.47105
1581.1 | 4.794765 | 883.9208 | 3.276948 |  | 26.4951 | 26.02082 | 25.28305 | 25.60481 | 36.19203 | 32.44304
1581.199 | 4.795038 | 878.7547 | 3.276972 |  | 26.45399 | 26.0036 | 25.27446 | 25.57084 | 36.2099 | 32.43493
1581.299 | 4.794856 | 877.8096 | 3.276967 |  | 26.4763 | 26.02052 | 25.28742 | 25.58284 | 36.20154 | 32.41789
1581.398 | 4.794347 | 880.6113 | 3.276956 |  | 26.47122 | 26.02259 | 25.29089 | 25.61613 | 36.22698 | 32.41609
1581.498 | 4.794502 | 885.2765 | 3.276936 |  | 26.48378 | 26.01578 | 25.26324 | 25.60523 | 36.22196 | 32.41574
1581.598 | 4.794347 | 879.1079 | 3.276961 |  | 26.47154 | 26.04613 | 25.26355 | 25.60876 | 36.2125 | 32.40572
1581.697 | 4.794066 | 879.244 | 3.276983 |  | 26.48974 | 26.04703 | 25.30655 | 25.5687 | 36.21198 | 32.46942
1581.796875 | 4.794111 | 879.8865 | 3.276912 |  | 26.47106 | 26.02459 | 25.28116 | 25.61487 | 36.1983 | 32.4193
1581.896 | 4.794411 | 876.8829 | 3.276919 |  | 26.47113 | 26.03127 | 25.2709 | 25.62233 | 36.20478 | 32.42979
1581.996 | 4.794738 | 880.838 | 3.276929 |  | 26.45262 | 25.98456 | 25.28859 | 25.58649 | 36.19871 | 32.45019
1582.096 | 4.795337 | 883.8306 | 3.276949 |  | 26.48486 | 26.0439 | 25.29209 | 25.61012 | 36.20855 | 32.44976
1582.195 | 4.794765 | 883.9798 | 3.276925 |  | 26.47308 | 26.04147 | 25.2872 | 25.59243 | 36.20444 | 32.46849
1582.295 | 4.794266 | 875.1868 | 3.276921 |  | 26.47037 | 26.02991 | 25.29426 | 25.58338 | 36.18541 | 32.46457
1582.395 | 4.794929 | 876.2639 | 3.276938 |  | 26.49416 | 26.02429 | 25.26486 | 25.61432 | 36.20143 | 32.46387
1582.494 | 4.794366 | 879.5725 | 3.276947 |  | 26.49392 | 26.03508 | 25.28304 | 25.58458 | 36.20648 | 32.44602
1582.59375 | 4.79442 | 881.5972 | 3.276947 |  | 26.4686 | 26.0298 | 25.30109 | 25.59353 | 36.20801 | 32.48027
1582.693 | 4.794093 | 882.2067 | 3.27695 |  | 26.50517 | 26.04869 | 25.30267 | 25.5728 | 36.24375 | 32.44115
1582.793 | 4.794602 | 881.7608 | 3.276993 |  | 26.49886 | 26.03248 | 25.29249 | 25.57165 | 36.20923 | 32.43209
1582.893 | 4.793893 | 880.5746 | 3.27697 |  | 26.50635 | 26.03436 | 25.26509 | 25.59038 | 36.23205 | 32.44173
1582.992 | 4.794511 | 880.6235 | 3.276913 |  | 26.49001 | 26.01656 | 25.29911 | 25.57633 | 36.21931 | 32.4551
1583.092 | 4.794547 | 872.3891 | 3.27693 |  | 26.5206 | 26.01631 | 25.28761 | 25.60603 | 36.25344 | 32.45173
1583.191 | 4.794774 | 878.5372 | 3.276939 |  | 26.49374 | 26.02107 | 25.27913 | 25.57131 | 36.25068 | 32.44209
1583.291 | 4.793757 | 881.63 | 3.276887 |  | 26.48516 | 26.01616 | 25.24739 | 25.58085 | 36.21545 | 32.4651
1583.390625 | 4.793966 | 876.6132 | 3.27692 |  | 26.48879 | 26.02597 | 25.30431 | 25.59478 | 36.19914 | 32.42681
1583.49 | 4.793603 | 886.3599 | 3.276978 |  | 26.5041 | 26.00698 | 25.28713 | 25.56498 | 36.21287 | 32.43344
1583.59 | 4.79462 | 883.2022 | 3.276941 |  | 26.49981 | 26.02495 | 25.29561 | 25.55528 | 36.19041 | 32.45691
1583.689 | 4.794475 | 882.7139 | 3.276946 |  | 26.49745 | 26.01618 | 25.28478 | 25.55721 | 36.19978 | 32.4751
1583.789 | 4.794002 | 877.0951 | 3.276964 |  | 26.51825 | 26.0085 | 25.29743 | 25.57554 | 36.19156 | 32.46193
1583.889 | 4.793903 | 874.7829 | 3.276972 |  | 26.4694 | 26.00979 | 25.29957 | 25.57378 | 36.21022 | 32.46259
1583.988 | 4.794229 | 872.7671 | 3.276914 |  | 26.48932 | 26.03128 | 25.28768 | 25.57953 | 36.19043 | 32.45968
1584.088 | 4.794801 | 880.8289 | 3.276859 |  | 26.46416 | 26.003 | 25.28485 | 25.60147 | 36.17001 | 32.43575
1584.1875 | 4.793848 | 882.0686 | 3.276818 |  | 26.46447 | 26.01821 | 25.29285 | 25.55246 | 36.16566 | 32.45299
1584.287 | 4.794484 | 881.237 | 3.276851 |  | 26.47618 | 26.00572 | 25.2786 | 25.58386 | 36.16935 | 32.44567
1584.387 | 4.79442 | 880.6596 | 3.276902 |  | 26.49044 | 26.02695 | 25.28424 | 25.58428 | 36.16284 | 32.43527
1584.486 | 4.795492 | 880.3117 | 3.276944 |  | 26.48735 | 26.00184 | 25.29089 | 25.56087 | 36.15448 | 32.41697
1584.586 | 4.795111 | 883.4589 | 3.276958 |  | 26.46345 | 26.01366 | 25.28326 | 25.55003 | 36.18372 | 32.43889
1584.686 | 4.794302 | 883.3015 | 3.276948 |  | 26.47099 | 26.00341 | 25.28782 | 25.57199 | 36.17322 | 32.39788
1584.785 | 4.794266 | 878.778 | 3.276912 |  | 26.48262 | 25.98656 | 25.28679 | 25.5831 | 36.18163 | 32.39383
1584.885 | 4.794384 | 878.1173 | 3.27693 |  | 26.47747 | 26.0395 | 25.29191 | 25.56496 | 36.17822 | 32.41279
1584.984375 | 4.794457 | 885.1494 | 3.276982 |  | 26.45419 | 25.99134 | 25.28109 | 25.57231 | 36.1796 | 32.41973
1585.084 | 4.794657 | 883.4719 | 3.276936 |  | 26.48154 | 26.01019 | 25.29301 | 25.58222 | 36.19793 | 32.366
1585.184 | 4.794902 | 879.0997 | 3.276895 |  | 26.46466 | 25.99605 | 25.30493 | 25.56067 | 36.18833 | 32.41875
1585.283 | 4.794711 | 881.8776 | 3.276974 |  | 26.43988 | 26.02218 | 25.29081 | 25.55107 | 36.1907 | 32.41102
1585.383 | 4.794638 | 879.5798 | 3.276868 |  | 26.47473 | 25.98869 | 25.29131 | 25.57023 | 36.19398 | 32.41572
1585.482 | 4.794538 | 880.2807 | 3.276939 |  | 26.47071 | 26.00603 | 25.28707 | 25.56731 | 36.19587 | 32.44074
1585.582 | 4.794347 | 883.1901 | 3.276979 |  | 26.44843 | 26.03152 | 25.27087 | 25.60176 | 36.18783 | 32.43631
1585.682 | 4.794238 | 881.0224 | 3.276964 |  | 26.45648 | 25.9952 | 25.28097 | 25.57497 | 36.19415 | 32.42524
1585.78125 | 4.794374 | 883.3978 | 3.276872 |  | 26.43373 | 25.98966 | 25.30685 | 25.57096 | 36.19351 | 32.46672
1585.881 | 4.794711 | 878.6641 | 3.276877 |  | 26.43138 | 26.00967 | 25.31203 | 25.57606 | 36.19893 | 32.40456
1585.98 | 4.794302 | 882.9716 | 3.276943 |  | 26.43569 | 26.02052 | 25.29496 | 25.57306 | 36.18634 | 32.41008
1586.08 | 4.794711 | 880.5222 | 3.276937 |  | 26.42723 | 26.00202 | 25.29688 | 25.56641 | 36.21444 | 32.42514
1586.18 | 4.794738 | 877.5054 | 3.276968 |  | 26.41817 | 26.0195 | 25.28225 | 25.56041 | 36.22613 | 32.40717
1586.279 | 4.794856 | 878.2204 | 3.27699 |  | 26.44607 | 25.99751 | 25.28654 | 25.56865 | 36.20052 | 32.42307
1586.379 | 4.794711 | 877.5943 | 3.277011 |  | 26.43711 | 26.02953 | 25.28615 | 25.55993 | 36.22778 | 32.39115
1586.479 | 4.794266 | 871.6342 | 3.276968 |  | 26.43634 | 26.01191 | 25.30663 | 25.58096 | 36.20246 | 32.41616
1586.578125 | 4.794393 | 879.9872 | 3.276952 |  | 26.44228 | 26.02258 | 25.31299 | 25.5629 | 36.21692 | 32.42964
1586.678 | 4.794366 | 874.5759 | 3.277019 |  | 26.47041 | 25.99525 | 25.2663 | 25.58378 | 36.20079 | 32.41718
1586.777 | 4.795419 | 877.8905 | 3.276977 |  | 26.44153 | 26.01674 | 25.28801 | 25.55108 | 36.21133 | 32.45219
1586.877 | 4.794311 | 875.2949 | 3.276981 |  | 26.44371 | 25.99568 | 25.2869 | 25.58314 | 36.19455 | 32.43228
1586.977 | 4.795165 | 875.7036 | 3.27693 |  | 26.45131 | 25.99645 | 25.25664 | 25.55791 | 36.20726 | 32.44361
1587.076 | 4.795119 | 874.2084 | 3.2769 |  | 26.45028 | 26.00698 | 25.31494 | 25.61016 | 36.20651 | 32.4313
1587.176 | 4.794438 | 882.2744 | 3.276947 |  | 26.4388 | 25.96429 | 25.28849 | 25.5679 | 36.21379 | 32.40951
1587.275 | 4.794511 | 875.9707 | 3.276929 |  | 26.43666 | 26.00047 | 25.30231 | 25.57564 | 36.20305 | 32.4375
1587.375 | 4.794056 | 873.5563 | 3.276989 |  | 26.46269 | 26.00598 | 25.27697 | 25.57382 | 36.18773 | 32.42867
1587.475 | 4.794838 | 878.0839 | 3.276987 |  | 26.46515 | 25.99966 | 25.29582 | 25.59841 | 36.17757 | 32.46353
1587.574 | 4.79472 | 879.5151 | 3.276908 |  | 26.48579 | 26.00101 | 25.28067 | 25.57103 | 36.16184 | 32.41464
1587.674 | 4.794257 | 875.496 | 3.276971 |  | 26.44156 | 26.01403 | 25.29888 | 25.56544 | 36.16537 | 32.46102
1587.773 | 4.794074 | 878.6137 | 3.276983 |  | 26.47457 | 25.99246 | 25.28838 | 25.60378 | 36.17883 | 32.45473
1587.873 | 4.794056 | 880.5926 | 3.276952 |  | 26.47664 | 26.01492 | 25.30815 | 25.59901 | 36.16314 | 32.45249
1587.973 | 4.795474 | 879.4362 | 3.276942 |  | 26.48323 | 26.02062 | 25.26206 | 25.57495 | 36.16636 | 32.44965
1588.072 | 4.794457 | 876.6629 | 3.276948 |  | 26.4822 | 26.01442 | 25.29655 | 25.60211 | 36.15225 | 32.44713
1588.171875 | 4.795002 | 877.2947 | 3.276973 |  | 26.4746 | 26.00292 | 25.31014 | 25.62166 | 36.15314 | 32.41138
1588.271 | 4.795374 | 873.2526 | 3.276951 |  | 26.48119 | 26.01332 | 25.28161 | 25.59126 | 36.15707 | 32.41744
1588.371 | 4.794547 | 874.1011 | 3.276916 |  | 26.45357 | 26.0055 | 25.31357 | 25.582 | 36.16513 | 32.425
1588.471 | 4.794893 | 878.7915 | 3.276976 |  | 26.49025 | 26.03392 | 25.29513 | 25.59233 | 36.15024 | 32.39143
1588.57 | 4.794983 | 883.3635 | 3.277003 |  | 26.42689 | 25.98106 | 25.32415 | 25.61425 | 36.15328 | 32.39172
1588.67 | 4.794056 | 873.2194 | 3.276947 |  | 26.50101 | 26.01014 | 25.29414 | 25.65919 | 36.16049 | 32.40116
1588.77 | 4.794093 | 877.6116 | 3.277002 |  | 26.4481 | 26.03112 | 25.28893 | 25.61042 | 36.17998 | 32.40993
1588.869 | 4.794429 | 875.6225 | 3.277009 |  | 26.48797 | 26.00816 | 25.299 | 25.63833 | 36.16546 | 32.40236
1588.96875 | 4.796064 | 876.5385 | 3.27697 |  | 26.48115 | 26.0248 | 25.31216 | 25.61463 | 36.14435 | 32.42982
1589.068 | 4.795292 | 880.9674 | 3.276988 |  | 26.49603 | 26.00132 | 25.32122 | 25.62062 | 36.13684 | 32.38078
1589.168 | 4.794675 | 880.2075 | 3.277013 |  | 26.50742 | 26.01237 | 25.28909 | 25.63645 | 36.17982 | 32.38252
1589.268 | 4.795111 | 878.9746 | 3.277023 |  | 26.48398 | 26.02238 | 25.29805 | 25.62908 | 36.13334 | 32.39373
1589.367 | 4.793884 | 874.8499 | 3.277001 |  | 26.4757 | 26.01445 | 25.31175 | 25.63177 | 36.15462 | 32.39351
1589.467 | 4.794229 | 875.8145 | 3.277021 |  | 26.4856 | 26.02004 | 25.31774 | 25.62072 | 36.17653 | 32.42374
1589.566 | 4.794638 | 879.8808 | 3.276953 |  | 26.46765 | 25.98364 | 25.31124 | 25.62031 | 36.18117 | 32.41881
1589.666 | 4.793793 | 876.9388 | 3.277013 |  | 26.50664 | 26.02774 | 25.29951 | 25.61156 | 36.17041 | 32.41904
1589.765625 | 4.793775 | 876.2338 | 3.277025 |  | 26.47671 | 25.98927 | 25.31747 | 25.63613 | 36.1957 | 32.42143
1589.865 | 4.795583 | 877.251 | 3.277024 |  | 26.50113 | 26.04078 | 25.29396 | 25.64345 | 36.1765 | 32.4142
1589.965 | 4.794983 | 878.1309 | 3.277013 |  | 26.47494 | 26.04325 | 25.29467 | 25.64796 | 36.19694 | 32.40278
1590.064 | 4.794847 | 878.3259 | 3.27705 |  | 26.52441 | 26.02952 | 25.29897 | 25.63751 | 36.18221 | 32.41069
1590.164 | 4.794865 | 880.4805 | 3.277004 |  | 26.51653 | 26.01389 | 25.31956 | 25.63491 | 36.17685 | 32.43743
1590.264 | 4.793993 | 875.4386 | 3.27703 |  | 26.49314 | 26.01263 | 25.28447 | 25.63916 | 36.19864 | 32.44024
1590.363 | 4.794302 | 879.838 | 3.277034 |  | 26.48035 | 26.02214 | 25.29564 | 25.63996 | 36.17768 | 32.39518
1590.463 | 4.794938 | 875.79 | 3.277024 |  | 26.49434 | 26.03363 | 25.30356 | 25.62655 | 36.17214 | 32.41221
1590.5625 | 4.794311 | 878.8839 | 3.277014 |  | 26.47548 | 26.01289 | 25.30467 | 25.63233 | 36.19847 | 32.45111
1590.662 | 4.794366 | 878.8345 | 3.277022 |  | 26.47798 | 26.02057 | 25.33357 | 25.63814 | 36.18023 | 32.42374
1590.762 | 4.794466 | 877.5886 | 3.277013 |  | 26.5054 | 26.01995 | 25.32357 | 25.64715 | 36.16331 | 32.44666
1590.861 | 4.795038 | 879.6129 | 3.277066 |  | 26.47437 | 26.02884 | 25.31117 | 25.65496 | 36.17076 | 32.45005
1590.961 | 4.794801 | 881.9066 | 3.277077 |  | 26.48981 | 26.01678 | 25.29609 | 25.64959 | 36.20285 | 32.41667
1591.061 | 4.794257 | 876.0347 | 3.277065 |  | 26.4456 | 26.02403 | 25.32157 | 25.62989 | 36.15605 | 32.43374
1591.16 | 4.79343 | 882.3598 | 3.277039 |  | 26.51726 | 26.00697 | 25.34083 | 25.64913 | 36.15949 | 32.4472
1591.26 | 4.794629 | 877.8333 | 3.277033 |  | 26.46174 | 26.0216 | 25.30333 | 25.63992 | 36.17635 | 32.4549
1591.359375 | 4.794302 | 878.189 | 3.277061 |  | 26.49905 | 26.02396 | 25.29778 | 25.65541 | 36.17628 | 32.44103
1591.459 | 4.795292 | 875.8973 | 3.27703 |  | 26.49526 | 26.0302 | 25.3229 | 25.64729 | 36.16816 | 32.4406
1591.559 | 4.794847 | 885.0402 | 3.276999 |  | 26.48464 | 26.01886 | 25.32864 | 25.62506 | 36.1606 | 32.44833
1591.658 | 4.795156 | 884.41 | 3.277017 |  | 26.47544 | 26.02305 | 25.31099 | 25.64864 | 36.13767 | 32.43491
1591.758 | 4.795128 | 880.8537 | 3.277011 |  | 26.48366 | 26.03878 | 25.29198 | 25.62546 | 36.13649 | 32.38916
1591.857 | 4.794347 | 884.3243 | 3.277041 |  | 26.4941 | 26.00336 | 25.30785 | 25.66049 | 36.10695 | 32.40979
1591.957 | 4.794638 | 885.572 | 3.277047 |  | 26.49266 | 26.02991 | 25.30569 | 25.67415 | 36.12349 | 32.37174
1592.057 | 4.794801 | 887.8261 | 3.277037 |  | 26.48407 | 26.0136 | 25.30591 | 25.65397 | 36.11837 | 32.40101
1592.15625 | 4.794466 | 880.7863 | 3.276996 |  | 26.50241 | 26.04233 | 25.31199 | 25.65384 | 36.10006 | 32.38382
1592.256 | 4.794347 | 879.336 | 3.277043 |  | 26.51084 | 26.01064 | 25.30635 | 25.65833 | 36.11396 | 32.39659
1592.355 | 4.794374 | 875.5747 | 3.276984 |  | 26.51383 | 26.02656 | 25.31313 | 25.63631 | 36.11242 | 32.39039
1592.455 | 4.794457 | 882.3345 | 3.277061 |  | 26.52558 | 26.02787 | 25.33591 | 25.6401 | 36.13838 | 32.39326
1592.555 | 4.794093 | 886.7165 | 3.277021 |  | 26.50614 | 26.04187 | 25.31289 | 25.63094 | 36.1681 | 32.42307
1592.654 | 4.795429 | 880.0772 | 3.277013 |  | 26.51203 | 26.0323 | 25.31911 | 25.65317 | 36.16826 | 32.41192
1592.754 | 4.794538 | 885.4068 | 3.277052 |  | 26.4718 | 26.00975 | 25.2856 | 25.61617 | 36.12936 | 32.3867
1592.854 | 4.795628 | 884.7137 | 3.277089 |  | 26.49848 | 26.05122 | 25.30343 | 25.65901 | 36.17187 | 32.38842
1592.953125 | 4.795319 | 881.6751 | 3.277005 |  | 26.52267 | 26.00534 | 25.31275 | 25.64699 | 36.1675 | 32.412
1593.053 | 4.794575 | 885.8858 | 3.277 |  | 26.50196 | 26.04569 | 25.31071 | 25.64066 | 36.17679 | 32.3828125
1593.152 | 4.79491 | 887.2738 | 3.276998 |  | 26.50529 | 26.03073 | 25.3137 | 25.64615 | 36.1964 | 32.40156
1593.252 | 4.794774 | 886.5549 | 3.277022 |  | 26.49319 | 26.05246 | 25.30269 | 25.66967 | 36.18627 | 32.40534
1593.352 | 4.794801 | 884.9236 | 3.277004 |  | 26.49116 | 26.00319 | 25.30622 | 25.66845 | 36.19219 | 32.44146
1593.451 | 4.794675 | 882.8454 | 3.276999 |  | 26.49592 | 26.00475 | 25.26735 | 25.64772 | 36.16345 | 32.42466
1593.551 | 4.79363 | 881.8458 | 3.276998 |  | 26.49334 | 26.01873 | 25.33838 | 25.64615 | 36.17822 | 32.41881
1593.65 | 4.79461 | 881.5785 | 3.277044 |  | 26.54024 | 26.02608 | 25.30764 | 25.64515 | 36.18088 | 32.40121
1593.75 | 4.794592 | 884.14 | 3.277033 |  | 26.5341 | 26.03508 | 25.32004 | 25.65209 | 36.17096 | 32.4412
1593.85 | 4.794592 | 878.9885 | 3.27706 |  | 26.52877 | 26.02007 | 25.31081 | 25.65081 | 36.17245 | 32.39803
1593.949 | 4.795265 | 889.0916 | 3.277039 |  | 26.49913 | 26.05956 | 25.32245 | 25.64115 | 36.16991 | 32.42984
1594.049 | 4.795056 | 883.7371 | 3.276988 |  | 26.52491 | 26.04058 | 25.30364 | 25.64921 | 36.15783 | 32.39594
1594.148 | 4.79482 | 880.7518 | 3.277018 |  | 26.50904 | 26.03341 | 25.29714 | 25.66608 | 36.18225 | 32.38031
1594.248 | 4.794429 | 874.0918 | 3.277027 |  | 26.51466 | 26.00488 | 25.30907 | 25.62428 | 36.18138 | 32.41587
1594.348 | 4.794374 | 882.4559 | 3.277056 |  | 26.47712 | 26.05756 | 25.30808 | 25.64731 | 36.15066 | 32.37512
1594.447 | 4.794856 | 881.2764 | 3.277029 |  | 26.52282 | 26.04463 | 25.28832 | 25.64408 | 36.16867 | 32.38903
1594.546875 | 4.794711 | 880.7662 | 3.277052 |  | 26.49947 | 26.03518 | 25.28242 | 25.62787 | 36.15799 | 32.4049
1594.646 | 4.79531 | 883.4754 | 3.277027 |  | 26.491 | 26.04939 | 25.29007 | 25.64686 | 36.14865 | 32.37021
1594.746 | 4.794484 | 876.1183 | 3.276982 |  | 26.49266 | 26.04027 | 25.28889 | 25.66858 | 36.19283 | 32.3784
1594.846 | 4.794702 | 880.4956 | 3.277037 |  | 26.51249 | 26.06455 | 25.29634 | 25.6382 | 36.16969 | 32.38223
1594.945 | 4.794184 | 881.2639 | 3.27707 |  | 26.5205 | 26.05225 | 25.30771 | 25.63007 | 36.15156 | 32.41118
1595.045 | 4.794847 | 883.319 | 3.277045 |  | 26.51041 | 26.00991 | 25.32369 | 25.63988 | 36.14937 | 32.37608
1595.145 | 4.79531 | 880.6532 | 3.277067 |  | 26.511 | 26.04631 | 25.29378 | 25.62878 | 36.17595 | 32.36681
1595.244 | 4.795211 | 886.7504 | 3.277033 |  | 26.51021 | 26.0542 | 25.31896 | 25.63997 | 36.15626 | 32.40833
1595.34375 | 4.794675 | 882.8873 | 3.277027 |  | 26.50128 | 26.04347 | 25.28084 | 25.65679 | 36.15245 | 32.37778
1595.443 | 4.795265 | 878.2346 | 3.277008 |  | 26.50465 | 26.05686 | 25.27742 | 25.65932 | 36.16657 | 32.37983
1595.543 | 4.794393 | 884.4719 | 3.27706 |  | 26.47903 | 26.05319 | 25.3054 | 25.63303 | 36.15536 | 32.41066
1595.643 | 4.794883 | 878.8562 | 3.277001 |  | 26.48911 | 26.04852 | 25.31588 | 25.63643 | 36.17865 | 32.37835
1595.742 | 4.794429 | 884.6852 | 3.276962 |  | 26.50421 | 26.04499 | 25.28976 | 25.66959 | 36.16235 | 32.35683
1595.842 | 4.794684 | 885.7003 | 3.277038 |  | 26.50806 | 26.06142 | 25.30892 | 25.61602 | 36.15741 | 32.35779
1595.941 | 4.794511 | 883.0213 | 3.277052 |  | 26.52717 | 26.0252 | 25.29345 | 25.63188 | 36.16314 | 32.34827
1596.041 | 4.795128 | 877.9493 | 3.27706 |  | 26.50247 | 26.06781 | 25.31379 | 25.62702 | 36.16972 | 32.34753
1596.140625 | 4.794729 | 877.5551 | 3.277029 |  | 26.46439 | 26.02938 | 25.27591 | 25.6413 | 36.13021 | 32.37276
1596.24 | 4.795429 | 880.0286 | 3.276979 |  | 26.49733 | 26.07631 | 25.28013 | 25.6483 | 36.15868 | 32.38588
1596.34 | 4.794547 | 883.5066 | 3.277012 |  | 26.45366 | 26.02335 | 25.30962 | 25.62257 | 36.13792 | 32.37123
1596.439 | 4.794565 | 880.5897 | 3.27702 |  | 26.43854 | 26.033 | 25.31804 | 25.61364 | 36.12518 | 32.37285
1596.539 | 4.795111 | 884.6064 | 3.27703 |  | 26.45941 | 26.02958 | 25.29618 | 25.62755 | 36.12547 | 32.39353
1596.639 | 4.79502 | 885.1774 | 3.277077 |  | 26.43994 | 26.06737 | 25.29158 | 25.62187 | 36.09612 | 32.41119
1596.738 | 4.794747 | 882.5284 | 3.276967 |  | 26.47065 | 26.013 | 25.29273 | 25.62499 | 36.10144 | 32.41367
1596.838 | 4.795238 | 883.7241 | 3.276965 |  | 26.44072 | 26.0375 | 25.2975 | 25.63809 | 36.07822 | 32.41826
1596.9375 | 4.794357 | 883.3154 | 3.277036 |  | 26.45472 | 26.02909 | 25.29449 | 25.64338 | 36.05917 | 32.43184
1597.037 | 4.794865 | 884.8062 | 3.27708 |  | 26.47841 | 26.04297 | 25.29647 | 25.62369 | 36.04296 | 32.38696
1597.137 | 4.794329 | 886.4394 | 3.277066 |  | 26.43323 | 26.05386 | 25.298 | 25.62501 | 36.04661 | 32.4221
1597.236 | 4.794411 | 879.9204 | 3.277072 |  | 26.44162 | 26.047 | 25.29775 | 25.61929 | 36.06828 | 32.41179
1597.336 | 4.793966 | 882.2723 | 3.277027 |  | 26.47162 | 26.04088 | 25.30807 | 25.62603 | 36.04206 | 32.41214
1597.436 | 4.794756 | 879.8835 | 3.277099 |  | 26.45026 | 26.03381 | 25.29252 | 25.64958 | 36.01908 | 32.38012
1597.535 | 4.794175 | 879.4487 | 3.277059 |  | 26.44665 | 26.02909 | 25.28665 | 25.60977 | 35.97137 | 32.39753
1597.635 | 4.795274 | 882.0631 | 3.27705 |  | 26.44404 | 26.00729 | 25.29518 | 25.66137 | 36.0133 | 32.35926
1597.734375 | 4.794565 | 881.7097 | 3.277013 |  | 26.44133 | 26.06016 | 25.32279 | 25.64242 | 35.97595 | 32.38955
1597.834 | 4.794538 | 881.6256 | 3.27706 |  | 26.45609 | 26.02183 | 25.30176 | 25.63064 | 35.96961 | 32.40328
1597.934 | 4.795011 | 877.8705 | 3.277062 |  | 26.42037 | 26.04386 | 25.30761 | 25.64117 | 35.96012 | 32.3871
1598.033 | 4.794647 | 882.0663 | 3.277037 |  | 26.42153 | 26.04654 | 25.29522 | 25.64646 | 35.94404 | 32.39902
1598.133 | 4.794983 | 881.5705 | 3.277058 |  | 26.44488 | 26.04715 | 25.3067 | 25.6198 | 35.97287 | 32.39842
1598.232 | 4.794366 | 878.8163 | 3.277062 |  | 26.43691 | 26.02602 | 25.3144 | 25.63127 | 35.99609 | 32.36022
1598.332 | 4.794657 | 876.2304 | 3.277094 |  | 26.43429 | 26.03059 | 25.32188 | 25.61231 | 35.98442 | 32.38217
1598.432 | 4.794366 | 879.19 | 3.277045 |  | 26.41851 | 26.00956 | 25.30882 | 25.64833 | 35.97744 | 32.41129
1598.53125 | 4.794556 | 882.234 | 3.27698 |  | 26.41444 | 26.02892 | 25.30783 | 25.60477 | 35.98027 | 32.4063
1598.631 | 4.794475 | 880.3992 | 3.277047 |  | 26.41118 | 26.02064 | 25.29187 | 25.64375 | 35.96923 | 32.41295
1598.73 | 4.793811 | 887.0415 | 3.277067 |  | 26.41737 | 26.02151 | 25.28715 | 25.64643 | 35.96348 | 32.41575
1598.83 | 4.79462 | 879.8281 | 3.277063 |  | 26.38522 | 26.01451 | 25.28913 | 25.62603 | 35.96743 | 32.41449
1598.93 | 4.794293 | 881.6206 | 3.277048 |  | 26.43071 | 26.04693 | 25.29313 | 25.6424 | 35.94942 | 32.41408
1599.029 | 4.794747 | 883.4688 | 3.27705 |  | 26.43914 | 26.0309 | 25.32871 | 25.59836 | 35.96504 | 32.40624
1599.129 | 4.794756 | 880.197 | 3.27703 |  | 26.40184 | 25.99656 | 25.29404 | 25.64907 | 35.94946 | 32.41252
1599.229 | 4.794302 | 876.4689 | 3.277028 |  | 26.40274 | 26.01711 | 25.31175 | 25.62035 | 35.94392 | 32.41187
1599.328125 | 4.794411 | 876.6251 | 3.276978 |  | 26.42303 | 26.00727 | 25.29493 | 25.58347 | 35.93927 | 32.38719
1599.428 | 4.794638 | 877.0853 | 3.277003 |  | 26.39883 | 26.00858 | 25.27313 | 25.60175 | 35.94107 | 32.40121
1599.527 | 4.794875 | 874.5584 | 3.277023 |  | 26.41376 | 26.01794 | 25.30141 | 25.63562 | 35.94658 | 32.43341
1599.627 | 4.794801 | 878.4729 | 3.276983 |  | 26.41158 | 26.01479 | 25.30397 | 25.60748 | 35.93334 | 32.3913
1599.727 | 4.793675 | 873.3201 | 3.27703 |  | 26.44214 | 26.03367 | 25.32422 | 25.63492 | 35.96909 | 32.39284
1599.826 | 4.794865 | 882.3491 | 3.277066 |  | 26.41856 | 26.02614 | 25.30639 | 25.61104 | 35.9759 | 32.40759
1599.926 | 4.793603 | 879.9006 | 3.277056 |  | 26.41944 | 26.00805 | 25.34119 | 25.63723 | 35.97245 | 32.38557
1600.025 | 4.794829 | 875.7296 | 3.277105 |  | 26.4034 | 26.04269 | 25.30008 | 25.63374 | 36.00566 | 32.39292
1600.125 | 4.79462 | 879.8099 | 3.277079 |  | 26.42501 | 26.00665 | 25.30708 | 25.61157 | 36.00754 | 32.39173
1600.225 | 4.793948 | 875.5432 | 3.277104 |  | 26.36565 | 26.00494 | 25.2791 | 25.62844 | 36.02415 | 32.40501
1600.324 | 4.794493 | 883.3247 | 3.277127 |  | 26.39113 | 26.02967 | 25.29343 | 25.61405 | 36.02483 | 32.39797
1600.424 | 4.794066 | 875.26 | 3.277122 |  | 26.39753 | 26.00868 | 25.29985 | 25.61312 | 35.9976 | 32.39779
1600.523 | 4.794956 | 877.1924 | 3.277053 |  | 26.39931 | 26.0172 | 25.30828 | 25.65021 | 35.97808 | 32.39333
1600.623 | 4.794592 | 877.1236 | 3.277054 |  | 26.3767 | 26.03051 | 25.29812 | 25.61907 | 36.00433 | 32.36253
1600.723 | 4.793385 | 873.29 | 3.277071 |  | 26.37817 | 26.02823 | 25.2879 | 25.61917 | 36.0144 | 32.34201
1600.822 | 4.794293 | 870.7713 | 3.277041 |  | 26.38563 | 25.99446 | 25.29515 | 25.63237 | 36.00196 | 32.36655
1600.921875 | 4.794084 | 875.91 | 3.277063 |  | 26.41447 | 26.04243 | 25.31691 | 25.59108 | 36.00402 | 32.3391
1601.021 | 4.794166 | 879.6417 | 3.277124 |  | 26.40245 | 26.0039 | 25.28646 | 25.61909 | 35.99252 | 32.3203
1601.121 | 4.794121 | 880.1802 | 3.277115 |  | 26.42459 | 26.03507 | 25.2889 | 25.6106 | 35.9767 | 32.34193
1601.221 | 4.794084 | 878.2453 | 3.277037 |  | 26.40883 | 26.01971 | 25.30753 | 25.63668 | 35.93192 | 32.32507
1601.32 | 4.794366 | 877.6583 | 3.277063 |  | 26.39688 | 26.01885 | 25.31195 | 25.61915 | 35.92373 | 32.29738
1601.42 | 4.794538 | 872.6671 | 3.277075 |  | 26.40094 | 26.0143 | 25.27998 | 25.6287 | 35.96161 | 32.31203
1601.52 | 4.794175 | 876.3902 | 3.277079 |  | 26.40947 | 26.02355 | 25.29925 | 25.6035 | 35.91165 | 32.29325
1601.619 | 4.794121 | 872.287 | 3.277068 |  | 26.36696 | 26.01416 | 25.29261 | 25.62671 | 35.93617 | 32.27732
1601.71875 | 4.794457 | 873.7876 | 3.277103 |  | 26.40627 | 26.02721 | 25.29099 | 25.62016 | 35.91833 | 32.22537
1601.818 | 4.794111 | 876.1094 | 3.277079 |  | 26.38844 | 26.05534 | 25.30882 | 25.61089 | 35.91175 | 32.23386
1601.918 | 4.793503 | 874.6642 | 3.277068 |  | 26.3767 | 26.02523 | 25.27741 | 25.64561 | 35.95032 | 32.2249
1602.018 | 4.793984 | 874.1599 | 3.277078 |  | 26.35385 | 26.01554 | 25.30653 | 25.59047 | 35.92334 | 32.1892
1602.117 | 4.793503 | 872.0334 | 3.277049 |  | 26.37399 | 26.01017 | 25.29097 | 25.60656 | 35.95821 | 32.17743
1602.217 | 4.793948 | 868.5696 | 3.277022 |  | 26.36809 | 26.00928 | 25.32477 | 25.62174 | 35.97638 | 32.17613
1602.316 | 4.794302 | 871.6918 | 3.277036 |  | 26.38355 | 26.01171875 | 25.28296 | 25.58581 | 35.96405 | 32.16774
1602.416 | 4.793939 | 878.3325 | 3.277037 |  | 26.37614 | 26.03416 | 25.30689 | 25.57472 | 35.96239 | 32.16991
1602.515625 | 4.794883 | 877.752 | 3.277081 |  | 26.33701 | 26.0004 | 25.30121 | 25.62229 | 35.96732 | 32.17458
1602.615 | 4.793684 | 873.7778 | 3.277087 |  | 26.35702 | 26.03708 | 25.3068 | 25.63254 | 35.94587 | 32.15752
1602.715 | 4.794339 | 881.3128 | 3.27709 |  | 26.35818 | 26.01871 | 25.29995 | 25.6131 | 35.9545 | 32.17035
1602.814 | 4.794084 | 873.3914 | 3.277092 |  | 26.35862 | 26.02371 | 25.31385 | 25.62208 | 35.92475 | 32.17949
1602.914 | 4.794592 | 876.0025 | 3.277063 |  | 26.36982 | 26.0195 | 25.30402 | 25.59171 | 35.91119 | 32.12188
1603.014 | 4.794411 | 877.4225 | 3.277023 |  | 26.36376 | 26.03341 | 25.33842 | 25.58896 | 35.92219 | 32.14226
1603.113 | 4.794066 | 878.6734 | 3.277049 |  | 26.37494 | 26.00181 | 25.30621 | 25.59217 | 35.92485 | 32.13683
1603.213 | 4.793566 | 880.9489 | 3.277057 |  | 26.39141 | 26.05294 | 25.30498 | 25.61944 | 35.89845 | 32.11807
1603.3125 | 4.794684 | 882.5932 | 3.277103 |  | 26.39154 | 26.0198 | 25.29764 | 25.60037 | 35.91465 | 32.12062
1603.412 | 4.794447 | 884.5811 | 3.277084 |  | 26.38681 | 26.03691 | 25.31144 | 25.58944 | 35.93109 | 32.11069
1603.512 | 4.794502 | 878.4608 | 3.277044 |  | 26.4002 | 26.00869 | 25.32151 | 25.59272 | 35.94511 | 32.09623
1603.611 | 4.794729 | 879.2186 | 3.27707 |  | 26.44716 | 26.01552 | 25.31114 | 25.59617 | 35.95341 | 32.07787
1603.711 | 4.793948 | 879.2927 | 3.277061 |  | 26.37653 | 26.00816 | 25.3064 | 25.59545 | 35.96584 | 32.08741
1603.811 | 4.793339 | 878.5326 | 3.277096 |  | 26.39048 | 26.03555 | 25.30414 | 25.61855 | 35.94799 | 32.07124
1603.91 | 4.793394 | 879.4395 | 3.277069 |  | 26.39145 | 26.01976 | 25.32269 | 25.61822 | 35.94766 | 32.07388
1604.01 | 4.793811 | 878.7172 | 3.277059 |  | 26.38624 | 26.01856 | 25.30014 | 25.60663 | 35.96168 | 32.07026
1604.109375 | 4.794438 | 877.0366 | 3.277091 |  | 26.39424 | 26.03677 | 25.2998 | 25.62737 | 35.96062 | 32.07772
1604.209 | 4.794665 | 875.0866 | 3.27713 |  | 26.38656 | 26.03646 | 25.32766 | 25.61839 | 35.96775 | 32.08058
1604.309 | 4.794484 | 881.9659 | 3.277062 |  | 26.40815 | 26.03376 | 25.31738 | 25.62097 | 35.98759 | 32.10347
1604.408 | 4.793639 | 881.4611 | 3.277054 |  | 26.34319 | 26.0226 | 25.33933 | 25.64549 | 35.97033 | 32.09238
1604.508 | 4.794347 | 881.213 | 3.277075 |  | 26.35651 | 26.04325 | 25.33103 | 25.60929 | 36.0166 | 32.07995
1604.607 | 4.794847 | 875.4858 | 3.277075 |  | 26.38487 | 26.03348 | 25.31725 | 25.63303 | 35.98329 | 32.10051
1604.707 | 4.794329 | 879.5556 | 3.277083 |  | 26.38699 | 26.03643 | 25.29682 | 25.62926 | 36.03216 | 32.07347
1604.807 | 4.793984 | 882.9451 | 3.277072 |  | 26.39812 | 26.02631 | 25.32679 | 25.62772 | 36.02208 | 32.07281
1604.90625 | 4.793848 | 881.1693 | 3.27709 |  | 26.40087 | 26.02559 | 25.31339 | 25.61796 | 35.99301 | 32.07011
1605.006 | 4.794284 | 879.5438 | 3.277117 |  | 26.41243 | 26.05252 | 25.32818 | 25.6169 | 36.02175 | 32.10842
1605.105 | 4.794229 | 878.7434 | 3.277045 |  | 26.40381 | 26.03515 | 25.32332 | 25.59569 | 36.02974 | 32.10572
1605.205 | 4.794275 | 877.1225 | 3.277088 |  | 26.42713 | 26.04243 | 25.3311 | 25.58044 | 36.03088 | 32.10896
1605.305 | 4.794129 | 877.5986 | 3.277068 |  | 26.40176 | 26.04129 | 25.31336 | 25.61712 | 36.01411 | 32.10811
1605.404 | 4.794801 | 874.0061 | 3.277052 |  | 26.43598 | 26.05188 | 25.33771 | 25.60052 | 36.03535 | 32.13299
1605.504 | 4.794457 | 876.5631 | 3.277082 |  | 26.43836 | 26.05354 | 25.31919 | 25.61894 | 36.02696 | 32.12384
1605.604 | 4.794675 | 878.8753 | 3.277084 |  | 26.42361 | 26.0703 | 25.31634 | 25.62716 | 36.02414 | 32.14335
1605.703125 | 4.794339 | 873.9118 | 3.277114 |  | 26.42683 | 26.04185 | 25.33418 | 25.59503 | 36.04239 | 32.14476
1605.803 | 4.793684 | 877.4305 | 3.277123 |  | 26.42856 | 26.06808 | 25.32549 | 25.61017 | 36.06206 | 32.14364
1605.902 | 4.793948 | 877.1302 | 3.277112 |  | 26.40033 | 26.06864 | 25.3269 | 25.58419 | 36.07069 | 32.16162
1606.002 | 4.79383 | 880.0011 | 3.277057 |  | 26.43471 | 26.05126 | 25.31913 | 25.62741 | 36.07696 | 32.17217
1606.102 | 4.793339 | 874.9724 | 3.27712 |  | 26.43657 | 26.04051 | 25.31635 | 25.60133 | 36.08492 | 32.15786
1606.201 | 4.793566 | 873.064 | 3.277169 |  | 26.45382 | 26.03615 | 25.29822 | 25.62123 | 36.07406 | 32.17786
1606.301 | 4.793912 | 879.7885 | 3.277081 |  | 26.46196 | 26.03541 | 25.33516 | 25.63593 | 36.08599 | 32.13431
1606.4 | 4.794838 | 881.6198 | 3.277118 |  | 26.46189 | 26.03874 | 25.34646 | 25.61889 | 36.08111 | 32.17516
1606.5 | 4.793975 | 878.7206 | 3.277081 |  | 26.43575 | 26.05684 | 25.31747 | 25.60587 | 36.05859375 | 32.19759
1606.6 | 4.794039 | 871.4549 | 3.277098 |  | 26.4558 | 26.04472 | 25.34026 | 25.62059 | 36.07594 | 32.17689
1606.699 | 4.794565 | 874.7956 | 3.277104 |  | 26.45873 | 26.02687 | 25.312 | 25.63679 | 36.1001 | 32.22499
1606.799 | 4.793884 | 877.435 | 3.277123 |  | 26.45817 | 26.03626 | 25.34844 | 25.61547 | 36.04493 | 32.22065
1606.898 | 4.794493 | 875.5897 | 3.277123 |  | 26.4624 | 26.05836 | 25.31915 | 25.58458 | 36.07512 | 32.22498
1606.998 | 4.79442 | 875.185 | 3.277076 |  | 26.49017 | 26.04197 | 25.30434 | 25.64673 | 36.06891 | 32.20547
1607.098 | 4.793548 | 874.2292 | 3.27706 |  | 26.48856 | 26.03724 | 25.33688 | 25.62779 | 36.05779 | 32.25618
1607.197 | 4.793803 | 876.9862 | 3.277066 |  | 26.49753 | 26.03311 | 25.3238 | 25.6379 | 36.07411 | 32.25779
1607.296875 | 4.793612 | 874.1449 | 3.277056 |  | 26.45383 | 26.03733 | 25.32985 | 25.62715 | 36.05937 | 32.24097
1607.396 | 4.794502 | 878.7206 | 3.277042 |  | 26.44048 | 26.03398 | 25.3146 | 25.64665 | 36.05473 | 32.26187
1607.496 | 4.794466 | 878.8703 | 3.277089 |  | 26.46519 | 26.02649 | 25.33893 | 25.62573 | 36.06509 | 32.24806
1607.596 | 4.794774 | 875.6975 | 3.277105 |  | 26.46716 | 26.03926 | 25.35079 | 25.62752 | 36.08704 | 32.25136
1607.695 | 4.794838 | 875.4461 | 3.277046 |  | 26.45983 | 26.0607 | 25.3024 | 25.61279 | 36.05508 | 32.23717
1607.795 | 4.793912 | 878.0714 | 3.277098 |  | 26.46413 | 26.05706 | 25.30689 | 25.64234 | 36.06971 | 32.27258
1607.895 | 4.793966 | 870.9568 | 3.277098 |  | 26.4169 | 26.06042 | 25.32186 | 25.64477 | 36.07797 | 32.29237
1607.994 | 4.79393 | 880.0984 | 3.277114 |  | 26.45161 | 26.04737 | 25.30307 | 25.6463 | 36.06102 | 32.28949
1608.09375 | 4.794393 | 880.1112 | 3.277093 |  | 26.44431 | 26.03228 | 25.32629 | 25.60458 | 36.0593 | 32.29508
1608.193 | 4.79373 | 882.5491 | 3.277072 |  | 26.4415 | 26.03017 | 25.30422 | 25.59459 | 36.07362 | 32.31033
1608.293 | 4.794629 | 880.2366 | 3.277119 |  | 26.45504 | 26.05691 | 25.3128 | 25.65013 | 36.07602 | 32.30233
1608.393 | 4.79343 | 880.0603 | 3.277091 |  | 26.44212 | 26.06256 | 25.33895 | 25.61242 | 36.06317 | 32.3124
1608.492 | 4.794357 | 876.497 | 3.277133 |  | 26.4037 | 26.06485 | 25.30526 | 25.63929 | 36.06931 | 32.33019
1608.592 | 4.794538 | 878.6135 | 3.277086 |  | 26.43636 | 26.05442 | 25.29711 | 25.64859 | 36.11175 | 32.29353
1608.691 | 4.793866 | 876.8053 | 3.277127 |  | 26.44834 | 26.04481 | 25.31342 | 25.62069 | 36.04999 | 32.29408
1608.791 | 4.793793 | 880.1335 | 3.277028 |  | 26.45351 | 26.06299 | 25.351 | 25.63894 | 36.07455 | 32.30472
1608.890625 | 4.793975 | 881.7455 | 3.277065 |  | 26.47232 | 26.05022 | 25.33651 | 25.62878 | 36.0704 | 32.26736
1608.99 | 4.794211 | 880.0888 | 3.27709 |  | 26.46471 | 26.06316 | 25.32111 | 25.62539 | 36.07129 | 32.2894
1609.09 | 4.793321 | 877.0939 | 3.277145 |  | 26.44386 | 26.06382 | 25.32527 | 25.61999 | 36.04642 | 32.32271
1609.189 | 4.79461 | 878.2129 | 3.277113 |  | 26.50165 | 26.07192 | 25.34243 | 25.62738 | 36.08733 | 32.30513
1609.289 | 4.79393 | 878.7087 | 3.277089 |  | 26.40518 | 26.05386 | 25.31188 | 25.59291 | 36.0137 | 32.30169
1609.389 | 4.794438 | 875.2489 | 3.277099 |  | 26.42211 | 26.04989 | 25.30377 | 25.61686 | 36.02832 | 32.27937
1609.488 | 4.792967 | 875.0255 | 3.277066 |  | 26.43582 | 26.05157 | 25.3085 | 25.63754 | 35.99989 | 32.31333
1609.588 | 4.793684 | 874.2659 | 3.277078 |  | 26.4192 | 26.04338 | 25.30361 | 25.63924 | 36.01867 | 32.28475
1609.6875 | 4.793912 | 876.6289 | 3.277105 |  | 26.42346 | 26.09174 | 25.28237 | 25.61726 | 36.02694 | 32.29425
1609.787 | 4.793984 | 875.2976 | 3.277045 |  | 26.42838 | 26.0415 | 25.2715 | 25.62443 | 36.01951 | 32.2897
1609.887 | 4.793566 | 871.564 | 3.276986 |  | 26.44405 | 26.02703 | 25.30584 | 25.6206 | 36.03019 | 32.27999
1609.986 | 4.793267 | 878.0097 | 3.277008 |  | 26.42542 | 26.05965 | 25.31528 | 25.59089 | 36.01965 | 32.30855
1610.086 | 4.794148 | 878.1733 | 3.277073 |  | 26.41808 | 26.04418 | 25.29346 | 25.64102 | 36.02739 | 32.32113
1610.186 | 4.794538 | 875.7449 | 3.277044 |  | 26.43555 | 26.06505 | 25.31672 | 25.60784 | 36.03498 | 32.30496
1610.285 | 4.793039 | 874.9688 | 3.277038 |  | 26.42648 | 26.06581 | 25.29705 | 25.62162 | 36.0367 | 32.2762
1610.385 | 4.793766 | 874.7799 | 3.27704 |  | 26.42561 | 26.03187 | 25.30536 | 25.61072 | 36.05477 | 32.31666
1610.484375 | 4.793203 | 874.4748 | 3.277038 |  | 26.44862 | 26.03244 | 25.2974 | 25.6074 | 36.0453 | 32.27341
1610.584 | 4.793839 | 878.5342 | 3.277022 |  | 26.40316 | 26.04628 | 25.32012 | 25.58714 | 36.02531 | 32.27497
1610.684 | 4.793503 | 874.8077 | 3.277023 |  | 26.42037 | 26.04712 | 25.29452 | 25.60422 | 36.02108 | 32.28337
1610.783 | 4.793757 | 874.2606 | 3.277027 |  | 26.43521 | 26.0428 | 25.29672 | 25.61154 | 36.06118 | 32.29034
1610.883 | 4.794039 | 877.1054 | 3.277026 |  | 26.43173 | 26.0308 | 25.29886 | 25.594 | 36.03756 | 32.29507
1610.982 | 4.794074 | 872.6971 | 3.276988 |  | 26.40664 | 26.06445 | 25.32867 | 25.57884 | 36.0528 | 32.31749
1611.082 | 4.794184 | 874.9328 | 3.27701 |  | 26.43752 | 26.06771 | 25.29856 | 25.58961 | 36.06848 | 32.30327
1611.182 | 4.794393 | 877.3298 | 3.277004 |  | 26.44678 | 26.06843 | 25.30613 | 25.60163 | 36.04236 | 32.31783
1611.28125 | 4.794402 | 876.1429 | 3.277019 |  | 26.39778 | 26.04382 | 25.3151 | 25.60621 | 36.04046 | 32.29569
1611.381 | 4.79373 | 874.8462 | 3.277061 |  | 26.48735 | 26.05187 | 25.29775 | 25.61999 | 36.06021 | 32.30408
1611.48 | 4.794247 | 878.035 | 3.277011 |  | 26.42923 | 26.0288 | 25.29649 | 25.60578 | 36.04806 | 32.28778
1611.58 | 4.795283 | 873.9512 | 3.277066 |  | 26.42247 | 26.05082 | 25.31699 | 25.5976 | 36.05663 | 32.33416
1611.68 | 4.794374 | 879.1842 | 3.277037 |  | 26.43914 | 26.05511 | 25.29118 | 25.58468 | 36.08523 | 32.2938
1611.779 | 4.793966 | 869.9987 | 3.277051 |  | 26.44711 | 26.05118 | 25.30758 | 25.5992 | 36.05989 | 32.28551
1611.879 | 4.794029 | 879.5418 | 3.277063 |  | 26.41857 | 26.04575 | 25.30093 | 25.58662 | 36.08963 | 32.31248
1611.979 | 4.794565 | 881.2194 | 3.276995 |  | 26.40334 | 26.04318 | 25.29095 | 25.58302 | 36.0689 | 32.29829
1612.078125 | 4.793585 | 884.8662 | 3.277057 |  | 26.41267 | 26.05206 | 25.31495 | 25.58344 | 36.08238 | 32.30104
1612.178 | 4.794266 | 875.8198 | 3.277009 |  | 26.43204 | 26.06991 | 25.31943 | 25.61033 | 36.06625 | 32.32653
1612.277 | 4.793684 | 872.7088 | 3.27706 |  | 26.44185 | 26.0728 | 25.31334 | 25.61071 | 36.0681 | 32.30631
1612.377 | 4.793557 | 874.9747 | 3.277073 |  | 26.40465 | 26.03378 | 25.27872 | 25.59747 | 36.05885 | 32.31311
1612.477 | 4.79393 | 875.988 | 3.277057 |  | 26.45908 | 26.05418 | 25.32615 | 25.60123 | 36.06831 | 32.32185
1612.576 | 4.79373 | 874.6109 | 3.277045 |  | 26.4615 | 26.05617 | 25.32379 | 25.55866 | 36.04839 | 32.29651
1612.676 | 4.794293 | 882.0714 | 3.277097 |  | 26.44714 | 26.06015 | 25.28559 | 25.58983 | 36.06909 | 32.33138
1612.775 | 4.792994 | 873.0325 | 3.277016 |  | 26.45312 | 26.02561 | 25.31843 | 25.57104 | 36.06404 | 32.33822
1612.875 | 4.793939 | 875.7756 | 3.277052 |  | 26.44334 | 26.08358 | 25.31061 | 25.57895 | 36.05801 | 32.34869
1612.975 | 4.793784 | 870.8862 | 3.277024 |  | 26.40059 | 26.04384 | 25.29772 | 25.61472 | 36.06293 | 32.3269
1613.074 | 4.793857 | 873.3278 | 3.277055 |  | 26.4657 | 26.04786 | 25.31122 | 25.5715 | 36.06009 | 32.35206
1613.174 | 4.794148 | 871.8094 | 3.277083 |  | 26.45879 | 26.05003 | 25.31381 | 25.61412 | 36.04712 | 32.33666
1613.273 | 4.793866 | 878.7978 | 3.277029 |  | 26.43089 | 26.04978 | 25.30207 | 25.59594 | 36.07036 | 32.33016
1613.373 | 4.793984 | 871.5451 | 3.277046 |  | 26.44946 | 26.06029 | 25.32647 | 25.5953 | 36.02818 | 32.34087
1613.473 | 4.79343 | 874.6402 | 3.27703 |  | 26.42459 | 26.0501 | 25.32657 | 25.60322 | 36.05285 | 32.34289
1613.572 | 4.794257 | 869.6394 | 3.277055 |  | 26.45926 | 26.06404 | 25.30866 | 25.63383 | 36.05355 | 32.34291
1613.671875 | 4.793421 | 869.3441 | 3.277101 |  | 26.411 | 26.03001 | 25.29486 | 25.60906 | 36.02581 | 32.36258
1613.771 | 4.793939 | 870.3648 | 3.277036 |  | 26.43721 | 26.03757 | 25.31845 | 25.59186 | 36.0638 | 32.35255
1613.871 | 4.793303 | 875.1996 | 3.277083 |  | 26.44626 | 26.04269 | 25.30543 | 25.63939 | 36.07033 | 32.34325
1613.971 | 4.793348 | 871.176 | 3.277078 |  | 26.43181 | 26.05582 | 25.30987 | 25.58874 | 36.05487 | 32.33712
1614.07 | 4.794647 | 885.2263 | 3.277128 |  | 26.41486 | 26.03675 | 25.30136 | 25.59595 | 36.07238 | 32.34558
1614.17 | 4.793212 | 879.8423 | 3.277101 |  | 26.41186 | 26.04872 | 25.32011 | 25.62236 | 36.02789 | 32.36228
1614.27 | 4.793739 | 878.7204 | 3.277091 |  | 26.41489 | 26.04222 | 25.27916 | 25.62719 | 36.07195 | 32.34755
1614.369 | 4.794011 | 876.2598 | 3.276946 |  | 26.38471 | 26.04191 | 25.32405 | 25.59731 | 36.04892 | 32.36731
1614.46875 | 4.79284 | 875.4359 | 3.277002 |  | 26.41635 | 26.05045 | 25.31626 | 25.58579 | 36.04999 | 32.34897
1614.568 | 4.793103 | 876.9126 | 3.276994 |  | 26.3768 | 26.0481 | 25.31301 | 25.5645 | 36.03154 | 32.34529
1614.668 | 4.793702 | 878.4528 | 3.277011 |  | 26.40857 | 26.03895 | 25.31936 | 25.58678 | 36.01984 | 32.3521
1614.768 | 4.793367 | 876.9044 | 3.276976 |  | 26.40707 | 26.04351 | 25.30728 | 25.58994 | 36.01937 | 32.34855
1614.867 | 4.793294 | 880.2873 | 3.276969 |  | 26.4151 | 26.01954 | 25.31728 | 25.58858 | 35.99637 | 32.3431
1614.967 | 4.793585 | 876.0089 | 3.27696 |  | 26.38721 | 26.04751 | 25.32698 | 25.60717 | 36.00327 | 32.32068
1615.066 | 4.793621 | 876.0199 | 3.276954 |  | 26.38145 | 26.05211 | 25.32659 | 25.58002 | 36.012 | 32.33189
1615.166 | 4.79323 | 873.9577 | 3.276987 |  | 26.3592 | 26.00978 | 25.3299 | 25.57984 | 35.99365 | 32.28839
1615.265625 | 4.793166 | 872.2496 | 3.276983 |  | 26.40211 | 26.03263 | 25.33384 | 25.60771 | 35.95849 | 32.29725
1615.365 | 4.793503 | 880.9936 | 3.277003 |  | 26.38107 | 26.02353 | 25.32517 | 25.60921 | 35.97329 | 32.28984
1615.465 | 4.793748 | 880.3327 | 3.277037 |  | 26.4166 | 26.05052 | 25.28768 | 25.58966 | 35.98568 | 32.23576
1615.564 | 4.793412 | 870.9392 | 3.277015 |  | 26.35948 | 26.02494 | 25.28832 | 25.59234 | 35.96194 | 32.23236
1615.664 | 4.793367 | 874.1198 | 3.277006 |  | 26.36492 | 26.03377 | 25.30433 | 25.60673 | 35.99012 | 32.23195
1615.764 | 4.793657 | 875.407 | 3.277003 |  | 26.34862 | 26.03146 | 25.31856 | 25.58635 | 35.99147 | 32.2174
1615.863 | 4.793603 | 872.2034 | 3.27695 |  | 26.36352 | 26.02947 | 25.31283 | 25.57269 | 35.99164 | 32.2354
1615.963 | 4.793221 | 871.5189 | 3.27697 |  | 26.38313 | 26.00547 | 25.31538 | 25.58318 | 36.02054 | 32.20754
1616.0625 | 4.793067 | 871.3679 | 3.276967 |  | 26.39674 | 26.05588 | 25.30129 | 25.58045 | 36.02882 | 32.23651
1616.162 | 4.793312 | 874.5908 | 3.276963 |  | 26.40461 | 26.0293 | 25.32935 | 25.60445 | 36.0188 | 32.23771
1616.262 | 4.793176 | 871.6369 | 3.277014 |  | 26.36882 | 26.02985 | 25.31941 | 25.57047 | 36.01774 | 32.22929
1616.361 | 4.793784 | 866.4517 | 3.276975 |  | 26.38404 | 26.03992 | 25.30173 | 25.57113 | 36.00868 | 32.22332
1616.461 | 4.79313 | 874.5028 | 3.277048 |  | 26.36506 | 26.00567 | 25.32892 | 25.56623 | 36.01109 | 32.19848
1616.561 | 4.793376 | 874.5744 | 3.276976 |  | 26.38177 | 26.05006 | 25.32775 | 25.59075 | 36.02252 | 32.20003
1616.66 | 4.793575 | 876.8907 | 3.276995 |  | 26.38187 | 26.02123 | 25.32224 | 25.59671 | 36.04946 | 32.16344
1616.76 | 4.79313 | 874.5764 | 3.276997 |  | 26.42233 | 26.03249 | 25.30393 | 25.59588 | 36.07323 | 32.188
1616.859375 | 4.792903 | 869.3819 | 3.276966 |  | 26.39135 | 26.03539 | 25.30576 | 25.57532 | 36.06551 | 32.21
1616.959 | 4.793176 | 873.9665 | 3.276895 |  | 26.42048 | 26.03916 | 25.34112 | 25.58055 | 36.07667 | 32.20743
1617.059 | 4.793312 | 866.5766 | 3.276943 |  | 26.3938 | 26.01307 | 25.3193 | 25.59167 | 36.05982 | 32.19153
1617.158 | 4.792867 | 866.0794 | 3.276997 |  | 26.40425 | 26.02176 | 25.33664 | 25.5899 | 36.08715 | 32.23844
1617.258 | 4.793339 | 870.6691 | 3.276959 |  | 26.3784 | 26.03185 | 25.3493 | 25.59023 | 36.0801 | 32.24511
1617.357 | 4.793921 | 872.1542 | 3.276997 |  | 26.39307 | 26.05577 | 25.33722 | 25.59024 | 36.06751 | 32.24708
1617.457 | 4.792957 | 865.8201 | 3.276961 |  | 26.4302 | 26.02383 | 25.31884 | 25.57053 | 36.07058 | 32.26241
1617.557 | 4.793503 | 869.1855 | 3.276986 |  | 26.45956 | 26.03919 | 25.32975 | 25.57103 | 36.06124 | 32.27712
1617.65625 | 4.793566 | 871.3804 | 3.277 |  | 26.41576 | 26.03423 | 25.33776 | 25.56335 | 36.05955 | 32.29148
1617.756 | 4.793921 | 865.7008 | 3.276974 |  | 26.42112 | 26.04705 | 25.31781 | 25.55648 | 36.07766 | 32.2482
1617.855 | 4.793357 | 867.7863 | 3.276962 |  | 26.44866 | 26.01602 | 25.33108 | 25.59492 | 36.07348 | 32.29075
1617.955 | 4.793657 | 867.8979 | 3.276999 |  | 26.40429 | 26.03266 | 25.35391 | 25.56317 | 36.07035 | 32.29062
1618.055 | 4.793403 | 870.9827 | 3.277012 |  | 26.42591 | 26.03525 | 25.3249 | 25.55289 | 36.07063 | 32.28646
1618.154 | 4.793593 | 864.8791 | 3.27696 |  | 26.45421 | 26.03985 | 25.33142 | 25.59093 | 36.0862 | 32.31163
1618.254 | 4.793103 | 867.1267 | 3.276956 |  | 26.43653 | 26.02961 | 25.3589 | 25.55229 | 36.06432 | 32.30112
1618.354 | 4.793566 | 865.6953 | 3.276951 |  | 26.44897 | 26.00919 | 25.31763 | 25.58672 | 36.07901 | 32.31562
1618.453125 | 4.792249 | 869.1591 | 3.277 |  | 26.4326 | 26.02147 | 25.35125 | 25.58826 | 36.03856 | 32.30838
1618.553 | 4.793248 | 870.4136 | 3.277038 |  | 26.43087 | 26.04152 | 25.3376 | 25.57171 | 36.04181 | 32.29741
1618.652 | 4.793857 | 866.5344 | 3.276941 |  | 26.42961 | 26.04335 | 25.36624 | 25.57126 | 36.06025 | 32.29675
1618.752 | 4.793503 | 869.4122 | 3.276963 |  | 26.44455 | 26.03846 | 25.3166 | 25.56261 | 36.04636 | 32.30857
1618.852 | 4.793612 | 870.9996 | 3.276963 |  | 26.41563 | 26.06651 | 25.33467 | 25.58993 | 36.04136 | 32.31651
1618.951 | 4.792912 | 874.8275 | 3.276954 |  | 26.42452 | 26.02837 | 25.32662 | 25.57768 | 36.01849 | 32.31419
1619.051 | 4.79244 | 871.9282 | 3.276976 |  | 26.41634 | 26.01832 | 25.34328 | 25.55455 | 36.02161 | 32.30778
1619.15 | 4.79293 | 871.0611 | 3.276923 |  | 26.41858 | 26.03808 | 25.35365 | 25.57293 | 36.02804 | 32.31689
1619.25 | 4.793275 | 876.1142 | 3.276957 |  | 26.43079 | 26.04105 | 25.3386 | 25.59161 | 36.04172 | 32.28912
1619.35 | 4.792703 | 869.0188 | 3.276989 |  | 26.43239 | 26.02741 | 25.3398 | 25.59198 | 36.02267 | 32.27755
1619.449 | 4.793357 | 876.6359 | 3.27695 |  | 26.42874 | 26.04984 | 25.31529 | 25.55168 | 36.03336 | 32.27269
1619.549 | 4.793039 | 872.439 | 3.276924 |  | 26.41804 | 26.02963 | 25.33338 | 25.58491 | 36.04559 | 32.30243
1619.648 | 4.793421 | 871.8432 | 3.27699 |  | 26.45355 | 26.04258 | 25.35883 | 25.62101 | 36.02915 | 32.26536
1619.748 | 4.792176 | 880.9899 | 3.276977 |  | 26.42495 | 26.0494 | 25.3582 | 25.62846 | 36.05129 | 32.27436
1619.848 | 4.792749 | 870.7479 | 3.276962 |  | 26.45696 | 26.03567 | 25.32084 | 25.61807 | 36.07101 | 32.29573
1619.947 | 4.793239 | 873.9849 | 3.277021 |  | 26.41831 | 26.06289 | 25.35182 | 25.59603 | 36.03806 | 32.27662
1620.046875 | 4.793257 | 865.7415 | 3.276971 |  | 26.46501 | 26.02505 | 25.34509 | 25.60471 | 36.04145 | 32.30706
1620.146 | 4.792976 | 876.8203 | 3.277023 |  | 26.4346 | 26.04457 | 25.32536 | 25.6193 | 36.05487 | 32.28104
1620.246 | 4.79254 | 871.2092 | 3.276974 |  | 26.45238 | 26.04863 | 25.33788 | 25.61726 | 36.00901 | 32.28199
1620.346 | 4.792776 | 877.6016 | 3.276944 |  | 26.46286 | 26.06457 | 25.33123 | 25.62502 | 36.01531 | 32.27297
1620.445 | 4.792513 | 873.2382 | 3.276914 |  | 26.43627 | 26.03237 | 25.34341 | 25.62177 | 36.03848 | 32.27452
1620.545 | 4.793012 | 873.2907 | 3.276937 |  | 26.45916 | 26.0913 | 25.32537 | 25.64549 | 36.04001 | 32.25213
1620.645 | 4.792322 | 874.4425 | 3.276983 |  | 26.45987 | 26.04189 | 25.34125 | 25.5934 | 36.06769 | 32.27728
1620.744 | 4.793057 | 869.1299 | 3.276978 |  | 26.47137 | 26.03851 | 25.32587 | 25.59969 | 36.07268 | 32.25064
1620.84375 | 4.793148 | 874.8842 | 3.27697 |  | 26.47139 | 26.07228 | 25.34743 | 25.60818 | 36.08646 | 32.24603
1620.943 | 4.793076 | 866.1212 | 3.276976 |  | 26.46005 | 26.04193 | 25.34179 | 25.60283 | 36.09408 | 32.25032
1621.043 | 4.792122 | 874.0581 | 3.276951 |  | 26.4862 | 26.06208 | 25.35038 | 25.60201 | 36.10965 | 32.28378
1621.143 | 4.791704 | 873.4501 | 3.276993 |  | 26.48091 | 26.03418 | 25.32896 | 25.61511 | 36.11932 | 32.26524
1621.242 | 4.793139 | 868.3046 | 3.276986 |  | 26.49055 | 26.05891 | 25.33073 | 25.60291 | 36.10402 | 32.27178
1621.342 | 4.793303 | 874.1264 | 3.276954 |  | 26.46286 | 26.04762 | 25.34919 | 25.67449 | 36.12617 | 32.31434
1621.441 | 4.792631 | 865.8878 | 3.276949 |  | 26.45688 | 26.047 | 25.34356 | 25.64671 | 36.11874 | 32.29441
1621.541 | 4.792612 | 862.7905 | 3.276946 |  | 26.45307 | 26.04206 | 25.31952 | 25.62316 | 36.08203125 | 32.3019
1621.640625 | 4.792813 | 871.6262 | 3.277036 |  | 26.4779 | 26.03741 | 25.32817 | 25.61935 | 36.10159 | 32.28243
1621.74 | 4.792213 | 865.4214 | 3.276952 |  | 26.48337 | 26.04461 | 25.35729 | 25.63 | 36.10864 | 32.28334
1621.84 | 4.793285 | 864.8217 | 3.277009 |  | 26.44964 | 26.04979 | 25.32602 | 25.61501 | 36.07729 | 32.29121
1621.939 | 4.792649 | 860.0661 | 3.276997 |  | 26.47609 | 26.07235 | 25.38143 | 25.6003 | 36.07388 | 32.3096
1622.039 | 4.793639 | 867.359 | 3.276985 |  | 26.46306 | 26.08881 | 25.34594 | 25.63676 | 36.06845 | 32.28185
1622.139 | 4.792721 | 862.4849 | 3.276965 |  | 26.46701 | 26.05163 | 25.35045 | 25.62857 | 36.0985 | 32.26482
1622.238 | 4.792803 | 864.8823 | 3.276954 |  | 26.46994 | 26.0665 | 25.34197 | 25.64229 | 36.09145 | 32.26178
1622.338 | 4.792721 | 875.55 | 3.276983 |  | 26.46472 | 26.06069 | 25.34295 | 25.6295 | 36.076 | 32.26804
1622.4375 | 4.792758 | 870.6239 | 3.277021 |  | 26.47151 | 26.06119 | 25.32833 | 25.64874 | 36.10292 | 32.28056
1622.537 | 4.792495 | 874.3832 | 3.276926 |  | 26.47933 | 26.081 | 25.32622 | 25.62082 | 36.10257 | 32.28822
1622.637 | 4.793003 | 868.5125 | 3.276974 |  | 26.47207 | 26.04477 | 25.33045 | 25.63832 | 36.09576 | 32.27386
1622.736 | 4.791932 | 872.9491 | 3.277008 |  | 26.45289 | 26.04485 | 25.35223 | 25.64286 | 36.10864 | 32.31041
1622.836 | 4.792821 | 871.3726 | 3.276943 |  | 26.45687 | 26.06939 | 25.34446 | 25.64796 | 36.07684 | 32.27122
1622.936 | 4.792731 | 871.0906 | 3.276951 |  | 26.52923 | 26.05859 | 25.31914 | 25.64704 | 36.1078 | 32.28139
1623.035 | 4.792749 | 870.4086 | 3.276961 |  | 26.4865 | 26.06908 | 25.32131 | 25.63187 | 36.10867 | 32.2541
1623.135 | 4.791922 | 870.8351 | 3.276956 |  | 26.47821 | 26.06356 | 25.34185 | 25.63557 | 36.08887 | 32.2863
1623.234375 | 4.792576 | 872.8898 | 3.276983 |  | 26.47043 | 26.05567 | 25.34841 | 25.64574 | 36.06115 | 32.2912
1623.334 | 4.792858 | 879.7749 | 3.276992 |  | 26.47136 | 26.07556 | 25.33564 | 25.6411 | 36.067 | 32.27496
1623.434 | 4.791749 | 874.0132 | 3.276996 |  | 26.49475 | 26.04301 | 25.3546 | 25.64085 | 36.07741 | 32.28508
1623.533 | 4.793094 | 873.9267 | 3.27704 |  | 26.47614 | 26.08548 | 25.35108 | 25.64466 | 36.06736 | 32.30469
1623.633 | 4.793367 | 871.9482 | 3.277045 |  | 26.47618 | 26.05086 | 25.33212 | 25.61651 | 36.12553 | 32.29185
1623.732 | 4.792858 | 865.4787 | 3.277057 |  | 26.50995 | 26.08226 | 25.31775 | 25.62948 | 36.08881 | 32.30439
1623.832 | 4.792603 | 869.2896 | 3.277013 |  | 26.5157 | 26.04038 | 25.36319 | 25.64632 | 36.10135 | 32.32051
1623.932 | 4.792285 | 871.307 | 3.277058 |  | 26.47397 | 26.05799 | 25.33207 | 25.6441 | 36.07309 | 32.32788
1624.03125 | 4.792149 | 869.1381 | 3.276962 |  | 26.49956 | 26.03355 | 25.33505 | 25.6492 | 36.09184 | 32.35367
1624.131 | 4.792513 | 871.7035 | 3.276989 |  | 26.48306 | 26.0575 | 25.31099 | 25.65049 | 36.09278 | 32.35222
1624.23 | 4.792277 | 872.5317 | 3.276989 |  | 26.49312 | 26.06001 | 25.32149 | 25.67448 | 36.08557 | 32.35131
1624.33 | 4.792421 | 869.836 | 3.276918 |  | 26.50265 | 26.05376 | 25.33419 | 25.6286 | 36.09346 | 32.36141
1624.43 | 4.791932 | 865.554 | 3.276964 |  | 26.47535 | 26.06792 | 25.38517 | 25.64488 | 36.11307 | 32.38852
1624.529 | 4.791977 | 868.3842 | 3.276913 |  | 26.48416 | 26.06405 | 25.31432 | 25.62938 | 36.10523 | 32.36492
1624.629 | 4.792712 | 869.7895 | 3.276958 |  | 26.47315 | 26.08233 | 25.32195 | 25.65432 | 36.0907 | 32.3914
1624.729 | 4.792758 | 870.4006 | 3.276975 |  | 26.46626 | 26.05052 | 25.34926 | 25.64925 | 36.13517 | 32.36832
1624.828125 | 4.79254 | 864.6686 | 3.27691 |  | 26.47143 | 26.06102 | 25.32726 | 25.62445 | 36.09826 | 32.38143
1624.928 | 4.792376 | 864.5727 | 3.276972 |  | 26.45123 | 26.04804 | 25.3083 | 25.63451 | 36.08098 | 32.36526
1625.027 | 4.791822 | 874.4347 | 3.276958 |  | 26.42658 | 26.04452 | 25.32242 | 25.63055 | 36.07246 | 32.40247
1625.127 | 4.792549 | 867.9449 | 3.276936 |  | 26.4618 | 26.04015 | 25.336 | 25.63368 | 36.08427 | 32.36887
1625.227 | 4.791477 | 868.0333 | 3.276943 |  | 26.47883 | 26.05127 | 25.30683 | 25.66657 | 36.09145 | 32.37009
1625.326 | 4.792067 | 866.6085 | 3.276948 |  | 26.44951 | 26.06441 | 25.34655 | 25.64462 | 36.0657 | 32.3858
1625.426 | 4.791949 | 864.9855 | 3.276889 |  | 26.46307 | 26.0768 | 25.3001 | 25.65973 | 36.07608 | 32.37059
1625.525 | 4.792285 | 864.7641 | 3.277002 |  | 26.45267 | 26.07611 | 25.30943 | 25.63558 | 36.06705 | 32.36096
1625.625 | 4.792621 | 864.596 | 3.27691 |  | 26.47883 | 26.06226 | 25.34407 | 25.62207 | 36.07958 | 32.40115
1625.725 | 4.792522 | 869.5817 | 3.276964 |  | 26.47576 | 26.05836 | 25.31515 | 25.62992 | 36.07711 | 32.34955
1625.824 | 4.792985 | 866.3747 | 3.276977 |  | 26.48911 | 26.02693 | 25.31907 | 25.65395 | 36.0686 | 32.37598
1625.924 | 4.792503 | 864.7201 | 3.276968 |  | 26.48712 | 26.05969 | 25.33999 | 25.65474 | 36.10993 | 32.36147
1626.023 | 4.791895 | 861.995 | 3.276968 |  | 26.44552 | 26.05718 | 25.31804 | 25.62899 | 36.08756 | 32.36633
1626.123 | 4.792167 | 866.6682 | 3.27696 |  | 26.49664 | 26.06701 | 25.33694 | 25.65448 | 36.11048 | 32.3887
1626.223 | 4.791722 | 862.3491 | 3.276991 |  | 26.46255 | 26.05393 | 25.32013 | 25.6313 | 36.10282 | 32.36171
1626.322 | 4.792685 | 864.0461 | 3.276953 |  | 26.49649 | 26.07613 | 25.31053 | 25.63334 | 36.09081 | 32.40356
1626.421875 | 4.791895 | 865.0903 | 3.276974 |  | 26.47772 | 26.06239 | 25.31555 | 25.63087 | 36.08746 | 32.36886
1626.521 | 4.791731 | 866.5258 | 3.276953 |  | 26.49035 | 26.0448 | 25.32165 | 25.6608 | 36.09454 | 32.3603
1626.621 | 4.792067 | 862.0187 | 3.276949 |  | 26.47146 | 26.0486 | 25.34802 | 25.64372 | 36.09656 | 32.33667
1626.721 | 4.791895 | 865.8363 | 3.276973 |  | 26.46987 | 26.06709 | 25.3082 | 25.63764 | 36.08716 | 32.36578
1626.82 | 4.791604 | 865.598 | 3.276913 |  | 26.50119 | 26.04208 | 25.32362 | 25.67101 | 36.09251 | 32.40017
1626.92 | 4.792285 | 868.3433 | 3.27698 |  | 26.47766 | 26.08134 | 25.3638 | 25.63131 | 36.09897 | 32.36374
1627.02 | 4.792185 | 863.4729 | 3.276943 |  | 26.46331 | 26.0512 | 25.32727 | 25.62809 | 36.08805 | 32.35486
1627.119 | 4.791659 | 866.0642 | 3.276965 |  | 26.50314 | 26.06465 | 25.3204 | 25.62153 | 36.1209 | 32.34893
1627.21875 | 4.791041 | 859.1057 | 3.276917 |  | 26.46406 | 26.0408 | 25.31417 | 25.63697 | 36.09037 | 32.35281
1627.318 | 4.791178 | 867.164 | 3.276969 |  | 26.4785 | 26.04645 | 25.32905 | 25.64258 | 36.09636 | 32.34055
1627.418 | 4.790986 | 862.9121 | 3.276893 |  | 26.5094 | 26.07104 | 25.29967 | 25.61857 | 36.09025 | 32.35089
1627.518 | 4.791286 | 860.215 | 3.276913 |  | 26.46197 | 26.03403 | 25.31803 | 25.66418 | 36.06642 | 32.33923
1627.617 | 4.791413 | 860.2955 | 3.276963 |  | 26.45255 | 26.06386 | 25.3069 | 25.61434 | 36.09407 | 32.32088
1627.717 | 4.791677 | 864.767 | 3.276908 |  | 26.49009 | 26.03169 | 25.32973 | 25.64411 | 36.0816 | 32.33927
1627.816 | 4.792113 | 859.1654 | 3.27696 |  | 26.46961 | 26.05961 | 25.30703 | 25.63494 | 36.09023 | 32.32268
1627.916 | 4.791341 | 861.244 | 3.276938 |  | 26.4677 | 26.02495 | 25.31749 | 25.64563 | 36.07352 | 32.32838
1628.015625 | 4.791413 | 860.0478 | 3.276993 |  | 26.45278 | 26.07274 | 25.32498 | 25.63766 | 36.06308 | 32.31274
1628.115 | 4.790996 | 868.8584 | 3.276903 |  | 26.47207 | 26.06764 | 25.31343 | 25.63855 | 36.09691 | 32.29641
1628.215 | 4.791178 | 866.9966 | 3.276925 |  | 26.47555 | 26.0811 | 25.31413 | 25.62383 | 36.06285 | 32.30527
1628.314 | 4.791232 | 863.1366 | 3.276975 |  | 26.46651 | 26.05103 | 25.31845 | 25.64258 | 36.08438 | 32.28507
1628.414 | 4.791704 | 861.8013 | 3.276949 |  | 26.43917 | 26.05446 | 25.33178 | 25.63682 | 36.08559 | 32.28175
1628.514 | 4.791059 | 865.6803 | 3.276925 |  | 26.47664 | 26.04109 | 25.34004 | 25.64466 | 36.09557 | 32.28752
1628.613 | 4.791023 | 857.9696 | 3.276949 |  | 26.44795 | 26.05243 | 25.30235 | 25.64995 | 36.12909 | 32.30079
1628.713 | 4.792358 | 859.3075 | 3.276956 |  | 26.45212 | 26.06403 | 25.31024 | 25.63609 | 36.09278 | 32.29906
1628.8125 | 4.791359 | 864.1199 | 3.276964 |  | 26.46322 | 26.0617 | 25.34203 | 25.617 | 36.13235 | 32.34765
1628.912 | 4.79115 | 859.593 | 3.276946 |  | 26.47985 | 26.06823 | 25.32623 | 25.62817 | 36.10965 | 32.32465
1629.012 | 4.791986 | 860.7393 | 3.276915 |  | 26.50721 | 26.04281 | 25.32176 | 25.66047 | 36.12098 | 32.29126
1629.111 | 4.791986 | 858.2894 | 3.276938 |  | 26.48937 | 26.06224 | 25.35838 | 25.60475 | 36.13717 | 32.34026
1629.211 | 4.791232 | 862.4033 | 3.276923 |  | 26.48461 | 26.06933 | 25.33218 | 25.62174 | 36.13084 | 32.35362
1629.311 | 4.791659 | 860.385 | 3.276903 |  | 26.50449 | 26.06379 | 25.32901 | 25.65557 | 36.14362 | 32.34542
1629.41 | 4.790877 | 859.4495 | 3.276983 |  | 26.47971 | 26.03811 | 25.31235 | 25.63354 | 36.16764 | 32.33718
1629.51 | 4.791431 | 854.7006 | 3.276927 |  | 26.47035 | 26.0483 | 25.32819 | 25.64359 | 36.16974 | 32.31453
1629.609375 | 4.791113 | 856.4339 | 3.276928 |  | 26.51697 | 26.05016 | 25.29298 | 25.64143 | 36.15545 | 32.3301
1629.709 | 4.79145 | 850.3642 | 3.276945 |  | 26.48034 | 26.06817 | 25.33638 | 25.61201 | 36.13647 | 32.31973
1629.809 | 4.79194 | 860.1428 | 3.276987 |  | 26.48623 | 26.04508 | 25.33118 | 25.62525 | 36.16124 | 32.29916
1629.908 | 4.791595 | 851.7764 | 3.276986 |  | 26.506 | 26.04336 | 25.33722 | 25.64218 | 36.15909 | 32.32347
1630.008 | 4.791141 | 851.8926 | 3.276995 |  | 26.48912 | 26.04337 | 25.34566 | 25.61615 | 36.15771 | 32.30477
1630.107 | 4.791168 | 855.1996 | 3.276922 |  | 26.48313 | 26.02466 | 25.34873 | 25.59573 | 36.18373 | 32.32779
1630.207 | 4.791313 | 850.8963 | 3.27694 |  | 26.47725 | 26.03505 | 25.32431 | 25.61848 | 36.18813 | 32.29619
1630.307 | 4.791822 | 852.5083 | 3.276936 |  | 26.47531 | 26.04087 | 25.34459 | 25.60121 | 36.14868 | 32.25645
1630.40625 | 4.791377 | 857.1015 | 3.276919 |  | 26.45728 | 26.0409 | 25.33515 | 25.59993 | 36.17009 | 32.31633
1630.506 | 4.791722 | 857.8591 | 3.276971 |  | 26.47517 | 26.04341 | 25.34725 | 25.58549 | 36.15586 | 32.29597
1630.605 | 4.792295 | 852.5313 | 3.276948 |  | 26.49557 | 26.04909 | 25.33566 | 25.61025 | 36.1669 | 32.32467
1630.705 | 4.791141 | 851.6807 | 3.276899 |  | 26.453125 | 26.01801 | 25.33998 | 25.62508 | 36.17238 | 32.31041
1630.805 | 4.791014 | 857.1019 | 3.276982 |  | 26.4546 | 26.06289 | 25.33278 | 25.62002 | 36.17584 | 32.31473
1630.904 | 4.791559 | 855.0941 | 3.276962 |  | 26.50766 | 26.04562 | 25.35405 | 25.6043 | 36.16517 | 32.29564
1631.004 | 4.791341 | 862.4138 | 3.276974 |  | 26.45706 | 26.04612 | 25.33656 | 25.58705 | 36.17388 | 32.33816
1631.104 | 4.791513 | 854.98 | 3.276954 |  | 26.44676 | 26.04121 | 25.34007 | 25.59339 | 36.1814 | 32.33264
1631.203125 | 4.791477 | 852.6336 | 3.276928 |  | 26.46606 | 26.0333 | 25.32143 | 25.57397 | 36.16166 | 32.30986
1631.303 | 4.791059 | 852.3456 | 3.276938 |  | 26.46212 | 26.02732 | 25.37786 | 25.60294 | 36.18326 | 32.31532
1631.402 | 4.790996 | 851.0762 | 3.276936 |  | 26.46411 | 26.07171 | 25.35181 | 25.61781 | 36.18943 | 32.345
1631.502 | 4.79085 | 853.4292 | 3.276927 |  | 26.48036 | 26.0483 | 25.34843 | 25.59493 | 36.19669 | 32.32538
1631.602 | 4.791386 | 851.4018 | 3.276969 |  | 26.47023 | 26.03154 | 25.33144 | 25.58876 | 36.16878 | 32.3443
1631.701 | 4.791468 | 852.4007 | 3.276875 |  | 26.46599 | 26.05662 | 25.36696 | 25.58848 | 36.18577 | 32.31165
1631.801 | 4.79105 | 855.0278 | 3.276913 |  | 26.48208 | 26.05215 | 25.32877 | 25.60216 | 36.18933 | 32.31748
1631.9 | 4.790959 | 853.7507 | 3.276821 |  | 26.46905 | 26.06224 | 25.34215 | 25.61484 | 36.18572 | 32.30753
1632 | 4.791423 | 853.5662 | 3.276885 |  | 26.47161 | 26.01773 | 25.33811 | 25.61812 | 36.1902 | 32.31015
1632.1 | 4.791123 | 849.9985 | 3.276852 |  | 26.47763 | 26.04952 | 25.34487 | 25.59888 | 36.19481 | 32.29911
1632.199 | 4.791313 | 849.3133 | 3.276884 |  | 26.50155 | 26.03053 | 25.32409 | 25.60442 | 36.18706 | 32.28747
1632.299 | 4.790805 | 853.1572 | 3.276857 |  | 26.50297 | 26.04489 | 25.34396 | 25.58106 | 36.18901 | 32.30337
1632.398 | 4.791741 | 853.7338 | 3.27691 |  | 26.48472 | 26.0634 | 25.31921 | 25.59487 | 36.17335 | 32.27207
1632.498 | 4.791205 | 852.7826 | 3.276891 |  | 26.46776 | 26.05199 | 25.35634 | 25.62007 | 36.19019 | 32.30893
1632.598 | 4.791159 | 848.5655 | 3.276899 |  | 26.48189 | 26.05044 | 25.38319 | 25.60658 | 36.15153 | 32.30654
1632.697 | 4.790605 | 847.7467 | 3.276913 |  | 26.50416 | 26.07728 | 25.35954 | 25.61197 | 36.18705 | 32.31213
1632.796875 | 4.790369 | 851.96 | 3.27691 |  | 26.46857 | 26.05437 | 25.34274 | 25.61475 | 36.16372 | 32.31856
1632.896 | 4.790887 | 853.4659 | 3.276907 |  | 26.49148 | 26.04011 | 25.34476 | 25.58066 | 36.19241 | 32.33925
1632.996 | 4.790033 | 853.3383 | 3.276965 |  | 26.49128 | 26.04547 | 25.32538 | 25.61886 | 36.17347 | 32.31592
1633.096 | 4.790805 | 851.7379 | 3.276922 |  | 26.48339 | 26.02425 | 25.30371 | 25.62419 | 36.19086 | 32.32623
1633.195 | 4.791286 | 853.8152 | 3.276968 |  | 26.48906 | 26.03705 | 25.3587 | 25.61101 | 36.20268 | 32.29935
1633.295 | 4.791078 | 847.0175 | 3.276904 |  | 26.45869 | 26.02661 | 25.33843 | 25.61994 | 36.18857 | 32.31818
1633.395 | 4.790596 | 856.3452 | 3.276935 |  | 26.4478 | 26.04606 | 25.3574 | 25.62976 | 36.17723 | 32.30924
1633.494 | 4.790605 | 856.3737 | 3.276959 |  | 26.48068 | 26.00905 | 25.31823 | 25.63501 | 36.18427 | 32.30921
1633.59375 | 4.79055 | 859.8685 | 3.276953 |  | 26.45876 | 26.0591 | 25.34705 | 25.60484 | 36.16805 | 32.33735
1633.693 | 4.790142 | 853.159 | 3.276984 |  | 26.42142 | 26.01724 | 25.34344 | 25.61329 | 36.17427 | 32.35481
1633.793 | 4.790932 | 853.0907 | 3.276921 |  | 26.45043 | 26.04357 | 25.35308 | 25.642 | 36.18141 | 32.34143
1633.893 | 4.791205 | 859.462 | 3.276919 |  | 26.47138 | 26.02917 | 25.37872 | 25.60433 | 36.17764 | 32.31232
1633.992 | 4.791005 | 856.985 | 3.276975 |  | 26.45054 | 26.05983 | 25.36614 | 25.6155 | 36.18301 | 32.36166
1634.092 | 4.790169 | 859.9341 | 3.276922 |  | 26.47021 | 26.03391 | 25.31768 | 25.62293 | 36.16619 | 32.33334
1634.191 | 4.790523 | 861.3413 | 3.276957 |  | 26.44932 | 26.06125 | 25.34626 | 25.59352 | 36.19853 | 32.35604
1634.291 | 4.790705 | 856.348 | 3.27696 |  | 26.44722 | 26.05574 | 25.32755 | 25.63515 | 36.19883 | 32.34695
1634.390625 | 4.790569 | 856.1361 | 3.27693 |  | 26.44466 | 26.06764 | 25.32532 | 25.64043 | 36.20415 | 32.32991
1634.49 | 4.790514 | 850.0258 | 3.276925 |  | 26.44946 | 26.04596 | 25.34382 | 25.62942 | 36.16608 | 32.32865
1634.59 | 4.79085 | 850.204 | 3.276937 |  | 26.45059 | 26.05415 | 25.33287 | 25.63796 | 36.17597 | 32.31865
1634.689 | 4.791268 | 853.6546 | 3.276974 |  | 26.46596 | 26.03689 | 25.35882 | 25.6387 | 36.16018 | 32.33487
1634.789 | 4.790959 | 860.7543 | 3.276977 |  | 26.43236 | 26.05697 | 25.33502 | 25.60889 | 36.17002 | 32.33126
1634.889 | 4.790941 | 851.7383 | 3.276922 |  | 26.48482 | 26.04118 | 25.33698 | 25.63481 | 36.1557 | 32.30313
1634.988 | 4.790968 | 845.3515 | 3.276955 |  | 26.43474 | 26.0464 | 25.3364 | 25.62352 | 36.16136 | 32.31277
1635.088 | 4.789724 | 849.6254 | 3.276978 |  | 26.46983 | 26.05255 | 25.35002 | 25.69605 | 36.15667 | 32.31452
1635.1875 | 4.790832 | 850.2988 | 3.276924 |  | 26.4551 | 26.06031 | 25.35659 | 25.67114 | 36.17821 | 32.33997
1635.287 | 4.790069 | 852.3011 | 3.276936 |  | 26.48102 | 26.05892 | 25.33821 | 25.6509 | 36.17291 | 32.33548
1635.387 | 4.790287 | 842.605 | 3.276984 |  | 26.47407 | 26.05301 | 25.35743 | 25.68975 | 36.15158 | 32.32695
1635.486 | 4.790469 | 852.3615 | 3.276933 |  | 26.48401 | 26.03496 | 25.35006 | 25.67037 | 36.15991 | 32.30415
1635.586 | 4.790378 | 855.7752 | 3.276927 |  | 26.44854 | 26.0764 | 25.32421 | 25.63589 | 36.15371 | 32.32029
1635.686 | 4.790623 | 845.7561 | 3.276927 |  | 26.46403 | 26.05787 | 25.34825 | 25.68737 | 36.14907 | 32.31276
1635.785 | 4.791023 | 849.4799 | 3.27698 |  | 26.48504 | 26.08363 | 25.38285 | 25.66912 | 36.14954 | 32.32633
1635.885 | 4.790269 | 852.2929 | 3.276929 |  | 26.48153 | 26.06372 | 25.33146 | 25.67054 | 36.13246 | 32.29137
1635.984375 | 4.790414 | 857.1691 | 3.276971 |  | 26.46033 | 26.07386 | 25.34657 | 25.65056 | 36.16408 | 32.29819
1636.084 | 4.790614 | 852.8334 | 3.276953 |  | 26.47456 | 26.06894 | 25.34622 | 25.67702 | 36.16634 | 32.30451
1636.184 | 4.790723 | 850.4849 | 3.276964 |  | 26.51007 | 26.06379 | 25.37775 | 25.68488 | 36.15564 | 32.29942
1636.283 | 4.79046 | 852.5949 | 3.276933 |  | 26.50742 | 26.05592 | 25.34631 | 25.6631 | 36.13713 | 32.27727
1636.383 | 4.790314 | 852.8514 | 3.276922 |  | 26.49929 | 26.04797 | 25.34535 | 25.64209 | 36.15696 | 32.31459
1636.482 | 4.790387 | 853.2095 | 3.276986 |  | 26.47268 | 26.06189 | 25.36696 | 25.67362 | 36.17398 | 32.29592
1636.582 | 4.790777 | 852.8482 | 3.276975 |  | 26.44835 | 26.07864 | 25.34683 | 25.61505 | 36.14441 | 32.2878
1636.682 | 4.79066 | 850.8515 | 3.276946 |  | 26.45527 | 26.03972 | 25.34506 | 25.66001 | 36.17938 | 32.33544
1636.78125 | 4.790314 | 849.0083 | 3.276932 |  | 26.46173 | 26.05752 | 25.35375 | 25.64015 | 36.15859 | 32.26344
1636.881 | 4.790805 | 849.615 | 3.277009 |  | 26.44755 | 26.07075 | 25.36582 | 25.66264 | 36.15399 | 32.30174
1636.98 | 4.790278 | 853.6753 | 3.276933 |  | 26.44817 | 26.08046 | 25.33726 | 25.62654 | 36.17109 | 32.32734
1637.08 | 4.790069 | 852.4622 | 3.277013 |  | 26.42774 | 26.05985 | 25.36148 | 25.66784 | 36.17651 | 32.30605
1637.18 | 4.790351 | 847.4598 | 3.276958 |  | 26.48526 | 26.0779 | 25.35326 | 25.66851 | 36.16403 | 32.28263
1637.279 | 4.790732 | 851.125 | 3.27696 |  | 26.44191 | 26.06982 | 25.37334 | 25.63373 | 36.15763 | 32.30739
1637.379 | 4.790469 | 849.7373 | 3.276926 |  | 26.47983 | 26.05142 | 25.34363 | 25.66088 | 36.1623 | 32.26198
1637.479 | 4.790741 | 852.9521 | 3.276938 |  | 26.44827 | 26.07592 | 25.34657 | 25.64477 | 36.1424 | 32.30048
1637.578125 | 4.790505 | 851.6433 | 3.276933 |  | 26.4845 | 26.07356 | 25.35616 | 25.63608 | 36.15012 | 32.29401
1637.678 | 4.790396 | 850.9625 | 3.276929 |  | 26.43407 | 26.09429 | 25.35051 | 25.65722 | 36.16718 | 32.33265
1637.777 | 4.790705 | 852.8776 | 3.276985 |  | 26.45192 | 26.06497 | 25.37318 | 25.62391 | 36.14496 | 32.27327
1637.877 | 4.790687 | 847.9597 | 3.276952 |  | 26.44124 | 26.07063 | 25.35479 | 25.65837 | 36.14233 | 32.30562
1637.977 | 4.790895 | 843.7608 | 3.27695 |  | 26.42483 | 26.079 | 25.36926 | 25.64283 | 36.14371 | 32.28857
1638.076 | 4.790387 | 849.1313 | 3.276975 |  | 26.42173 | 26.08848 | 25.33304 | 25.63898 | 36.14921 | 32.29671
1638.176 | 4.791105 | 847.7956 | 3.276962 |  | 26.45479 | 26.05956 | 25.35822 | 25.64707 | 36.18738 | 32.28689
1638.275 | 4.790387 | 848.1426 | 3.276938 |  | 26.43358 | 26.07923 | 25.34786 | 25.63647 | 36.16031 | 32.31027
1638.375 | 4.790387 | 845.6046 | 3.276936 |  | 26.41146 | 26.04669 | 25.36306 | 25.67214 | 36.1813 | 32.29603
1638.475 | 4.79155 | 842.5562 | 3.27694 |  | 26.43819 | 26.05871 | 25.35322 | 25.66731 | 36.19638 | 32.29194
1638.574 | 4.790069 | 851.1298 | 3.276963 |  | 26.42052 | 26.06038 | 25.35708 | 25.63618 | 36.20612 | 32.31614
1638.674 | 4.79095 | 848.9465 | 3.276947 |  | 26.42392 | 26.08597 | 25.36251 | 25.64569 | 36.18282 | 32.29845
1638.773 | 4.791486 | 853.6614 | 3.276939 |  | 26.46787 | 26.04577 | 25.34049 | 25.61991 | 36.17841 | 32.29415
1638.873 | 4.790341 | 848.7453 | 3.276978 |  | 26.44142 | 26.08157 | 25.35798 | 25.62372 | 36.18975 | 32.3237
1638.973 | 4.791213 | 846.955 | 3.276936 |  | 26.44791 | 26.07565 | 25.36558 | 25.61787 | 36.18972 | 32.33105
1639.072 | 4.790324 | 849.2122 | 3.27693 |  | 26.4179 | 26.0732 | 25.33796 | 25.61566 | 36.2064 | 32.30451
1639.171875 | 4.790441 | 849.4633 | 3.27697 |  | 26.41849 | 26.08689 | 25.38684 | 25.65524 | 36.20897 | 32.32026
1639.271 | 4.790396 | 845.8062 | 3.276935 |  | 26.41133 | 26.06524 | 25.35981 | 25.63688 | 36.19363 | 32.31333
1639.371 | 4.789624 | 849.2798 | 3.276939 |  | 26.42191 | 26.08509 | 25.33919 | 25.62427 | 36.19075 | 32.29357
1639.471 | 4.790569 | 848.4409 | 3.276967 |  | 26.42341 | 26.05922 | 25.34811 | 25.64592 | 36.20779 | 32.27638
1639.57 | 4.79065 | 844.7656 | 3.276942 |  | 26.44572 | 26.06847 | 25.34334 | 25.63509 | 36.19101 | 32.30256
1639.67 | 4.790732 | 847.854 | 3.276962 |  | 26.41057 | 26.0678 | 25.32749 | 25.63955 | 36.19984 | 32.25657
1639.77 | 4.790023 | 850.3732 | 3.276937 |  | 26.42617 | 26.05042 | 25.32948 | 25.62319 | 36.20043 | 32.3241
1639.869 | 4.789288 | 851.662 | 3.276974 |  | 26.43525 | 26.06578 | 25.35306 | 25.61745 | 36.20049 | 32.28621
1639.96875 | 4.791068 | 850.6517 | 3.276946 |  | 26.43318 | 26.08546 | 25.34126 | 25.6696 | 36.20996 | 32.29628
1640.068 | 4.789806 | 847.4354 | 3.27696 |  | 26.439 | 26.05982 | 25.36632 | 25.63831 | 36.2208 | 32.29341
1640.168 | 4.790151 | 852.6235 | 3.276919 |  | 26.43943 | 26.0807 | 25.39226 | 25.65483 | 36.1971 | 32.30712
1640.268 | 4.790414 | 846.1143 | 3.276956 |  | 26.43203 | 26.07258 | 25.34065 | 25.63227 | 36.18039 | 32.29561
1640.367 | 4.790305 | 847.2763 | 3.276964 |  | 26.46116 | 26.07495 | 25.31596 | 25.62494 | 36.15897 | 32.27317
1640.467 | 4.790069 | 851.4824 | 3.276961 |  | 26.41769 | 26.09817 | 25.358 | 25.60744 | 36.16239 | 32.27658
1640.566 | 4.790959 | 851.2635 | 3.276994 |  | 26.4376 | 26.08036 | 25.32744 | 25.61023 | 36.16604 | 32.27373
1640.666 | 4.790587 | 850.7226 | 3.276955 |  | 26.47051 | 26.05804 | 25.32968 | 25.60491 | 36.18851 | 32.29948
1640.765625 | 4.791232 | 849.0431 | 3.27698 |  | 26.43546 | 26.06095 | 25.34772 | 25.61397 | 36.14851 | 32.27699
1640.865 | 4.790614 | 848.6821 | 3.276948 |  | 26.4286 | 26.08368 | 25.34361 | 25.63916 | 36.17119 | 32.27275
1640.965 | 4.79016 | 851.4362 | 3.276927 |  | 26.44299 | 26.06054 | 25.352 | 25.58499 | 36.19288 | 32.24797
1641.064 | 4.790714 | 852.6126 | 3.276977 |  | 26.44444 | 26.09921 | 25.34964 | 25.64134 | 36.17121 | 32.25945
1641.164 | 4.790986 | 855.7594 | 3.276943 |  | 26.43916 | 26.06031 | 25.34675 | 25.64194 | 36.18809 | 32.28666
1641.264 | 4.791132 | 847.9332 | 3.27697 |  | 26.46883 | 26.05817 | 25.31725 | 25.59934 | 36.17766 | 32.28424
1641.363 | 4.789542 | 849.5836 | 3.276988 |  | 26.45263 | 26.07337 | 25.35401 | 25.62071 | 36.1769 | 32.26563
1641.463 | 4.790006 | 851.2713 | 3.276952 |  | 26.44849 | 26.08171 | 25.31562 | 25.62046 | 36.19577 | 32.28481
1641.5625 | 4.791195 | 848.553 | 3.277016 |  | 26.4933 | 26.08372 | 25.31842 | 25.64032 | 36.19635 | 32.25473
1641.662 | 4.791223 | 852.2216 | 3.276978 |  | 26.4786 | 26.04533 | 25.31247 | 25.62726 | 36.18148 | 32.25927
1641.762 | 4.790187 | 848.684 | 3.276986 |  | 26.44953 | 26.09503 | 25.32491 | 25.60635 | 36.21828 | 32.25945
1641.861 | 4.790259 | 850.3792 | 3.276982 |  | 26.46526 | 26.05454 | 25.32566 | 25.63474 | 36.21642 | 32.24566
1641.961 | 4.790614 | 850.913 | 3.276963 |  | 26.47472 | 26.08418 | 25.36455 | 25.61648 | 36.20348 | 32.26385
1642.061 | 4.790205 | 848.069 | 3.276929 |  | 26.46339 | 26.06256 | 25.3613 | 25.62024 | 36.21062 | 32.26865
1642.16 | 4.790196 | 847.8049 | 3.276926 |  | 26.46636 | 26.06885 | 25.33626 | 25.61601 | 36.19267 | 32.24473
1642.26 | 4.790014 | 849.9283 | 3.276968 |  | 26.47457 | 26.05815 | 25.33468 | 25.63035 | 36.24594 | 32.27068
1642.359375 | 4.790687 | 855.0515 | 3.276953 |  | 26.49465 | 26.07841 | 25.33228 | 25.6055 | 36.22618 | 32.28247
1642.459 | 4.790451 | 850.381 | 3.276934 |  | 26.4575 | 26.04247 | 25.34524 | 25.61515 | 36.22886 | 32.3053
1642.559 | 4.789624 | 855.9766 | 3.276922 |  | 26.4481 | 26.05271 | 25.36487 | 25.63027 | 36.2278 | 32.27605
1642.658 | 4.791068 | 854.7232 | 3.276948 |  | 26.50173 | 26.05395 | 25.32668 | 25.62117 | 36.22424 | 32.30723
1642.758 | 4.790632 | 849.9912 | 3.276975 |  | 26.47101 | 26.06176 | 25.34371 | 25.62761 | 36.21161 | 32.30976
1642.857 | 4.790596 | 855.0415 | 3.277014 |  | 26.50348 | 26.06114 | 25.33616 | 25.6425 | 36.21931 | 32.30758
1642.957 | 4.790014 | 856.494 | 3.276938 |  | 26.50064 | 26.0647 | 25.33245 | 25.61856 | 36.21589 | 32.30397
1643.057 | 4.789924 | 853.2554 | 3.276933 |  | 26.51419 | 26.07679 | 25.33055 | 25.62026 | 36.23481 | 32.29119
1643.15625 | 4.79046 | 854.3286 | 3.276863 |  | 26.49049 | 26.0788 | 25.36096 | 25.64069 | 36.2096 | 32.29752
1643.256 | 4.790577 | 855.9491 | 3.276908 |  | 26.50684 | 26.08237 | 25.35206 | 25.63564 | 36.23898 | 32.2996
1643.355 | 4.790205 | 853.7557 | 3.276965 |  | 26.51588 | 26.04241 | 25.32716 | 25.62246 | 36.21921 | 32.30234
1643.455 | 4.79164 | 856.4856 | 3.276915 |  | 26.50156 | 26.075 | 25.2994 | 25.59041 | 36.24509 | 32.26889
1643.555 | 4.791205 | 854.0913 | 3.276956 |  | 26.516 | 26.04066 | 25.33117 | 25.59101 | 36.22237 | 32.28857
1643.654 | 4.790959 | 855.1745 | 3.276949 |  | 26.49736 | 26.08965 | 25.35827 | 25.65292 | 36.20927 | 32.32935
1643.754 | 4.791078 | 857.6569 | 3.276998 |  | 26.51915 | 26.04985 | 25.33527 | 25.62466 | 36.23285 | 32.31468
1643.854 | 4.790232 | 857.3275 | 3.276969 |  | 26.50002 | 26.05576 | 25.32859 | 25.63123 | 36.24319 | 32.31305
1643.953125 | 4.79075 | 853.1558 | 3.277006 |  | 26.50036 | 26.05396 | 25.34476 | 25.64298 | 36.2174 | 32.31437
1644.053 | 4.790033 | 854.0125 | 3.276959 |  | 26.52855 | 26.05417 | 25.33638 | 25.64058 | 36.22428 | 32.28719
1644.152 | 4.791023 | 849.2885 | 3.276984 |  | 26.49036 | 26.04991 | 25.3296 | 25.61255 | 36.25266 | 32.31946
1644.252 | 4.791159 | 852.4668 | 3.27699 |  | 26.54708 | 26.06394 | 25.3403 | 25.58839 | 36.20709 | 32.30567
1644.352 | 4.791023 | 854.1952 | 3.276984 |  | 26.51708 | 26.09647 | 25.34601 | 25.61471 | 36.22771 | 32.31001
1644.451 | 4.790696 | 853.9984 | 3.276977 |  | 26.52293 | 26.0527 | 25.31479 | 25.5872 | 36.22648 | 32.30774
1644.551 | 4.78996 | 853.2189 | 3.276945 |  | 26.53728 | 26.07628 | 25.35111 | 25.62115 | 36.23011 | 32.31055
1644.65 | 4.791268 | 857.9566 | 3.27698 |  | 26.51756 | 26.05293 | 25.34388 | 25.66988 | 36.22081 | 32.30194
1644.75 | 4.791486 | 849.923 | 3.277 |  | 26.52238 | 26.06594 | 25.32168 | 25.60618 | 36.23429 | 32.31799
1644.85 | 4.790687 | 852.9173 | 3.276987 |  | 26.50907 | 26.05537 | 25.33642 | 25.608 | 36.19625 | 32.30697
1644.949 | 4.790341 | 849.4988 | 3.276987 |  | 26.49338 | 26.07005 | 25.3585 | 25.59533 | 36.22496 | 32.27146
1645.049 | 4.791059 | 851.7821 | 3.276953 |  | 26.5031 | 26.03022 | 25.3313 | 25.64516 | 36.25184 | 32.3017
1645.148 | 4.790996 | 852.038 | 3.276946 |  | 26.52492 | 26.05558 | 25.32132 | 25.62975 | 36.25648 | 32.25932
1645.248 | 4.790523 | 857.6164 | 3.277001 |  | 26.53208 | 26.03342 | 25.36578 | 25.62781 | 36.19624 | 32.28786
1645.348 | 4.790759 | 855.088 | 3.277041 |  | 26.50879 | 26.05736 | 25.3401 | 25.63755 | 36.23302 | 32.23383
1645.447 | 4.79086 | 850.8465 | 3.276987 |  | 26.52832 | 26.03872 | 25.35931 | 25.56958 | 36.1838 | 32.21372
1645.546875 | 4.790623 | 853.5144 | 3.276939 |  | 26.55191 | 26.03088 | 25.37022 | 25.60199 | 36.21552 | 32.19726
1645.646 | 4.79075 | 855.8054 | 3.276993 |  | 26.52569 | 26.06246 | 25.34454 | 25.60887 | 36.26009 | 32.19269
1645.746 | 4.790932 | 857.9436 | 3.276964 |  | 26.4807 | 26.04558 | 25.34754 | 25.57896 | 36.22676 | 32.21452
1645.846 | 4.79145 | 864.6709 | 3.276937 |  | 26.50003 | 26.08411 | 25.34471 | 25.57999 | 36.23912 | 32.22455
1645.945 | 4.790795 | 858.1364 | 3.276952 |  | 26.48095 | 26.02719 | 25.34917 | 25.57839 | 36.23689 | 32.21974
1646.045 | 4.790441 | 852.0617 | 3.276988 |  | 26.46228 | 26.07768 | 25.31446 | 25.5651 | 36.22015 | 32.19133
1646.145 | 4.791922 | 858.2943 | 3.276968 |  | 26.47694 | 26.02387 | 25.38009 | 25.59542 | 36.23035 | 32.25217
1646.244 | 4.790887 | 861.9451 | 3.276937 |  | 26.48512 | 26.06167 | 25.34488 | 25.60367 | 36.24785 | 32.23272
1646.34375 | 4.79055 | 857.4514 | 3.276925 |  | 26.49598 | 26.0659 | 25.35786 | 25.58101 | 36.22667 | 32.21904
1646.443 | 4.790996 | 860.8988 | 3.27695 |  | 26.49679 | 26.06169 | 25.34574 | 25.57844 | 36.2168 | 32.20542
1646.543 | 4.791322 | 854.53 | 3.276961 |  | 26.47698 | 26.06609 | 25.37175 | 25.60974 | 36.23854 | 32.25074
1646.643 | 4.791386 | 855.5722 | 3.276911 |  | 26.49835 | 26.04035 | 25.33844 | 25.5869 | 36.22635 | 32.19485
1646.742 | 4.790786 | 856.7626 | 3.276942 |  | 26.48812 | 26.07077 | 25.35634 | 25.61095 | 36.23079 | 32.2256
1646.842 | 4.791141 | 857.7422 | 3.276965 |  | 26.49157 | 26.05436 | 25.36128 | 25.59675 | 36.21169 | 32.22918
1646.941 | 4.79204 | 851.3943 | 3.276956 |  | 26.48215 | 26.07022 | 25.34082 | 25.59056 | 36.23461 | 32.21151
1647.041 | 4.790777 | 855.0271 | 3.276962 |  | 26.46384 | 26.04762 | 25.31932 | 25.59683 | 36.20369 | 32.20882
1647.140625 | 4.79115 | 854.5958 | 3.276909 |  | 26.48628 | 26.07237 | 25.35635 | 25.61367 | 36.22234 | 32.2093
1647.24 | 4.791768 | 856.3949 | 3.276954 |  | 26.45836 | 26.04414 | 25.3784 | 25.61917 | 36.23772 | 32.20169
1647.34 | 4.79105 | 851.3045 | 3.276924 |  | 26.49576 | 26.07224 | 25.31348 | 25.59088 | 36.22085 | 32.17839
1647.439 | 4.79085 | 857.4218 | 3.276943 |  | 26.4464 | 26.07346 | 25.35793 | 25.63289 | 36.21474 | 32.15816
1647.539 | 4.791205 | 863.008 | 3.276992 |  | 26.50231 | 26.07254 | 25.34057 | 25.60554 | 36.21539 | 32.17449
1647.639 | 4.790805 | 858.6274 | 3.276954 |  | 26.46593 | 26.06569 | 25.35876 | 25.59675 | 36.1969 | 32.17684
1647.738 | 4.791068 | 857.6593 | 3.276948 |  | 26.49227 | 26.0426 | 25.35605 | 25.5976 | 36.20818 | 32.18266
1647.838 | 4.791023 | 859.0372 | 3.276981 |  | 26.48723 | 26.06043 | 25.37803 | 25.6302 | 36.21398 | 32.152
1647.9375 | 4.791059 | 857.1443 | 3.276978 |  | 26.50131 | 26.04892 | 25.34145 | 25.61585 | 36.21648 | 32.15805
1648.037 | 4.791331 | 853.6618 | 3.276975 |  | 26.52906 | 26.04014 | 25.35628 | 25.60444 | 36.22178 | 32.17367
1648.137 | 4.790977 | 860.385 | 3.276956 |  | 26.51119 | 26.03235 | 25.36365 | 25.61139 | 36.20504 | 32.17624
1648.236 | 4.791904 | 856.5551 | 3.276956 |  | 26.50978 | 26.07171 | 25.37147 | 25.59866 | 36.22025 | 32.19557
1648.336 | 4.79095 | 855.4197 | 3.276962 |  | 26.50277 | 26.05939 | 25.35258 | 25.60897 | 36.2121 | 32.23147
1648.436 | 4.791568 | 863.4357 | 3.276997 |  | 26.51755 | 26.04811 | 25.33297 | 25.59221 | 36.23196 | 32.21899
1648.535 | 4.791559 | 864.9705 | 3.276937 |  | 26.49142 | 26.05477 | 25.35688 | 25.63521 | 36.21349 | 32.21637
1648.635 | 4.791132 | 856.3848 | 3.276934 |  | 26.52603 | 26.06317 | 25.34885 | 25.61122 | 36.2338 | 32.23595
1648.734375 | 4.790932 | 859.8908 | 3.276919 |  | 26.49865 | 26.05492 | 25.33216 | 25.61505 | 36.21581 | 32.21479
1648.834 | 4.791695 | 857.158 | 3.276987 |  | 26.51232 | 26.05844 | 25.34798 | 25.59437 | 36.21815 | 32.22803
1648.934 | 4.79164 | 858.8322 | 3.276938 |  | 26.51515 | 26.06042 | 25.35526 | 25.6038 | 36.20367 | 32.21934
1649.033 | 4.791722 | 862.3931 | 3.276906 |  | 26.53918 | 26.05439 | 25.37595 | 25.60546 | 36.25027 | 32.25663
1649.133 | 4.790232 | 863.7463 | 3.277007 |  | 26.54037 | 26.05541 | 25.37732 | 25.59819 | 36.24625 | 32.21227
1649.232 | 4.791359 | 865.351 | 3.276956 |  | 26.52943 | 26.0489 | 25.35043 | 25.6213 | 36.23348 | 32.22989
1649.332 | 4.791695 | 858.8172 | 3.276987 |  | 26.53408 | 26.05914 | 25.34786 | 25.59524 | 36.22292 | 32.2158
1649.432 | 4.791741 | 857.2122 | 3.277004 |  | 26.51479 | 26.06698 | 25.35197 | 25.63513 | 36.23755 | 32.19773
1649.53125 | 4.791631 | 855.9907 | 3.276941 |  | 26.51953125 | 26.03699 | 25.34479 | 25.64292 | 36.25218 | 32.2141
1649.631 | 4.792249 | 861.1326 | 3.276897 |  | 26.52143 | 26.03353 | 25.33937 | 25.62606 | 36.22194 | 32.22395
1649.73 | 4.791014 | 857.2384 | 3.27692 |  | 26.52703 | 26.04274 | 25.37442 | 25.61255 | 36.22275 | 32.22709
1649.83 | 4.791995 | 856.1821 | 3.27692 |  | 26.50162 | 26.0648 | 25.34693 | 25.61806 | 36.24569 | 32.23787
1649.93 | 4.791959 | 856.325 | 3.276912 |  | 26.51087 | 26.05322 | 25.37259 | 25.6301 | 36.24829 | 32.25471
1650.029 | 4.791504 | 854.8134 | 3.276944 |  | 26.52174 | 26.04759 | 25.35461 | 25.59611 | 36.23976 | 32.25338
1650.129 | 4.792185 | 860.1332 | 3.276882 |  | 26.51262 | 26.04446 | 25.34841 | 25.61188 | 36.26788 | 32.23749
1650.229 | 4.791795 | 853.2711 | 3.276966 |  | 26.49946 | 26.06682 | 25.3574 | 25.59895 | 36.2138 | 32.21975
1650.328125 | 4.791431 | 856.603 | 3.276908 |  | 26.50511 | 26.06672 | 25.3602 | 25.64099 | 36.21001 | 32.24373
1650.428 | 4.791559 | 858.3856 | 3.27694 |  | 26.51541 | 26.06815 | 25.38064 | 25.61528 | 36.25496 | 32.23895
1650.527 | 4.791704 | 855.3211 | 3.276893 |  | 26.51587 | 26.03045 | 25.37025 | 25.63766 | 36.24288 | 32.23663
1650.627 | 4.792213 | 861.437 | 3.276913 |  | 26.51559 | 26.0872 | 25.3748 | 25.68343 | 36.26303 | 32.2836
1650.727 | 4.791631 | 857.9588 | 3.276869 |  | 26.51256 | 26.05683 | 25.36249 | 25.64502 | 36.28223 | 32.259
1650.826 | 4.791304 | 864.2263 | 3.276876 |  | 26.52273 | 26.07766 | 25.34716 | 25.6608 | 36.25766 | 32.27739
1650.926 | 4.791795 | 859.6869 | 3.276926 |  | 26.53564 | 26.09311 | 25.38066 | 25.63179 | 36.25705 | 32.26154
1651.025 | 4.79214 | 855.5969 | 3.276941 |  | 26.52493 | 26.06057 | 25.35711 | 25.63414 | 36.29014 | 32.26662
1651.125 | 4.792231 | 859.1649 | 3.276941 |  | 26.50172 | 26.09319 | 25.36409 | 25.63168 | 36.29845 | 32.29078
1651.225 | 4.791667 | 853.3668 | 3.276943 |  | 26.51443 | 26.07657 | 25.356 | 25.63204 | 36.27929 | 32.29164
1651.324 | 4.792058 | 859.7069 | 3.276906 |  | 26.5102 | 26.09279 | 25.35984 | 25.61168 | 36.28575 | 32.29673
1651.424 | 4.791286 | 860.1196 | 3.276894 |  | 26.55041 | 26.08813 | 25.35553 | 25.64242 | 36.27736 | 32.30741
1651.523 | 4.792485 | 859.6226 | 3.276908 |  | 26.52946 | 26.09162 | 25.37502 | 25.64376 | 36.2794 | 32.31949
1651.623 | 4.792076 | 859.2865 | 3.276899 |  | 26.53677 | 26.06602 | 25.36218 | 25.63834 | 36.26655 | 32.31406
1651.723 | 4.792149 | 859.4649 | 3.276932 |  | 26.5257 | 26.07604 | 25.34797 | 25.62783 | 36.26932 | 32.33207
1651.822 | 4.792367 | 858.6417 | 3.276906 |  | 26.52986 | 26.04438 | 25.34183 | 25.64078 | 36.30416 | 32.31568
1651.921875 | 4.791522 | 857.8126 | 3.276934 |  | 26.54246 | 26.08552 | 25.37505 | 25.61648 | 36.27242 | 32.293
1652.021 | 4.791086 | 860.7058 | 3.276937 |  | 26.51143 | 26.07331 | 25.36795 | 25.64834 | 36.27965 | 32.3165
1652.121 | 4.792167 | 856.6276 | 3.27689 |  | 26.54774 | 26.05732 | 25.34309 | 25.6305 | 36.30971 | 32.32833
1652.221 | 4.792313 | 853.3314 | 3.276886 |  | 26.51628 | 26.06895 | 25.371 | 25.647 | 36.27485 | 32.34926
1652.32 | 4.791777 | 857.2918 | 3.276898 |  | 26.50263 | 26.0896 | 25.3762 | 25.64739 | 36.27935 | 32.35983
1652.42 | 4.791286 | 852.7224 | 3.276901 |  | 26.5098 | 26.08454 | 25.35658 | 25.63219 | 36.26359 | 32.36222
1652.52 | 4.792385 | 856.8551 | 3.276891 |  | 26.52122 | 26.08865 | 25.34415 | 25.62698 | 36.26684 | 32.34748
1652.619 | 4.792022 | 853.0045 | 3.276931 |  | 26.50064 | 26.08579 | 25.39134 | 25.58974 | 36.29895 | 32.3852
1652.71875 | 4.79234 | 854.5263 | 3.276905 |  | 26.51019 | 26.04766 | 25.35291 | 25.61909 | 36.29669 | 32.3949
1652.818 | 4.791858 | 856.962 | 3.276929 |  | 26.53501 | 26.09436 | 25.38674 | 25.62521 | 36.26302 | 32.41062
1652.918 | 4.792067 | 859.6003 | 3.276918 |  | 26.52656 | 26.06662 | 25.36103 | 25.61156 | 36.29012 | 32.39607
1653.018 | 4.792649 | 858.0471 | 3.27686 |  | 26.52964 | 26.07783 | 25.34767 | 25.63127 | 36.2674 | 32.43414
1653.117 | 4.792222 | 852.8486 | 3.276916 |  | 26.51906 | 26.06437 | 25.37336 | 25.65564 | 36.26942 | 32.39876
1653.217 | 4.791959 | 857.6264 | 3.276881 |  | 26.51431 | 26.07862 | 25.35757 | 25.6364 | 36.2449 | 32.42151
1653.316 | 4.792431 | 851.1343 | 3.276905 |  | 26.53884 | 26.08067 | 25.40816 | 25.59176 | 36.26408 | 32.44243
1653.416 | 4.792322 | 860.8389 | 3.276906 |  | 26.51448 | 26.06116 | 25.35405 | 25.62744 | 36.25944 | 32.45399
1653.515625 | 4.792531 | 857.736 | 3.2769 |  | 26.53618 | 26.08715 | 25.3589 | 25.60147 | 36.29482 | 32.43574
1653.615 | 4.792122 | 857.1887 | 3.276916 |  | 26.54448 | 26.0685 | 25.36018 | 25.60373 | 36.26995 | 32.45491
1653.715 | 4.792158 | 860.6997 | 3.276893 |  | 26.53024 | 26.08429 | 25.37815 | 25.62676 | 36.24871 | 32.41742
1653.814 | 4.791123 | 860.4643 | 3.276917 |  | 26.53637 | 26.05198 | 25.36359 | 25.62365 | 36.27009 | 32.41648
1653.914 | 4.792285 | 854.6578 | 3.276889 |  | 26.52959 | 26.07288 | 25.36953 | 25.63699 | 36.27743 | 32.45773
1654.014 | 4.791904 | 857.2134 | 3.276885 |  | 26.55017 | 26.09949 | 25.35034 | 25.62455 | 36.25465 | 32.46651
1654.113 | 4.792031 | 863.2258 | 3.276935 |  | 26.52755 | 26.08222 | 25.35303 | 25.6251 | 36.26364 | 32.46421
1654.213 | 4.792149 | 863.0509 | 3.276917 |  | 26.53326 | 26.09549 | 25.35601 | 25.63813 | 36.2718 | 32.45741
1654.3125 | 4.792122 | 857.7349 | 3.276945 |  | 26.54164 | 26.07858 | 25.35877 | 25.61884 | 36.31103 | 32.48353
1654.412 | 4.793003 | 866.5664 | 3.276885 |  | 26.54184 | 26.09307 | 25.36396 | 25.61529 | 36.23592 | 32.45898
1654.512 | 4.792612 | 864.4631 | 3.276888 |  | 26.53002 | 26.10041 | 25.37703 | 25.64137 | 36.25738 | 32.5001
1654.611 | 4.792858 | 866.1371 | 3.276872 |  | 26.57142 | 26.09437 | 25.37018 | 25.64154 | 36.27911 | 32.51116
1654.711 | 4.792576 | 862.8128 | 3.276927 |  | 26.56883 | 26.0992 | 25.36791 | 25.59593 | 36.27259 | 32.46497
1654.811 | 4.792031 | 862.9116 | 3.276918 |  | 26.58167 | 26.07242 | 25.36752 | 25.64943 | 36.28887 | 32.50644
1654.91 | 4.792304 | 865.1461 | 3.27693 |  | 26.54593 | 26.09446 | 25.38623 | 25.66009 | 36.30935 | 32.50269
1655.01 | 4.791568 | 856.2854 | 3.276894 |  | 26.54141 | 26.07228 | 25.36681 | 25.66962 | 36.26703 | 32.47519
1655.109375 | 4.792476 | 866.5236 | 3.276902 |  | 26.54434 | 26.06576 | 25.38427 | 25.64717 | 36.29467 | 32.50747
1655.209 | 4.791477 | 863.6784 | 3.276915 |  | 26.52563 | 26.09416 | 25.35016 | 25.64305 | 36.26185 | 32.48572
1655.309 | 4.792421 | 863.0515 | 3.276938 |  | 26.55924 | 26.05123 | 25.36363 | 25.64657 | 36.27183 | 32.4746
1655.408 | 4.792004 | 861.7303 | 3.27698 |  | 26.57538 | 26.07971 | 25.38632 | 25.65047 | 36.27715 | 32.46419
1655.508 | 4.792885 | 865.4604 | 3.276871 |  | 26.55764 | 26.07979 | 25.35391 | 25.68006 | 36.28557 | 32.48318
1655.607 | 4.792367 | 860.4755 | 3.276882 |  | 26.57546 | 26.09154 | 25.38587 | 25.65049 | 36.26654 | 32.4623
1655.707 | 4.792712 | 858.6951 | 3.276922 |  | 26.57596 | 26.08465 | 25.36474 | 25.65069 | 36.2624 | 32.46522
1655.807 | 4.792921 | 859.9635 | 3.276905 |  | 26.55499 | 26.10391 | 25.38042 | 25.63571 | 36.27727 | 32.465
1655.90625 | 4.792095 | 854.6909 | 3.276934 |  | 26.53923 | 26.08709 | 25.33719 | 25.65457 | 36.27995 | 32.4422
1656.006 | 4.792813 | 860.8006 | 3.276922 |  | 26.56849 | 26.08694 | 25.35771 | 25.62923 | 36.25562 | 32.45674
1656.105 | 4.792749 | 858.3096 | 3.276916 |  | 26.53604 | 26.10163 | 25.37646 | 25.65295 | 36.26312 | 32.46202
1656.205 | 4.792912 | 858.6525 | 3.276896 |  | 26.57107 | 26.08689 | 25.37564 | 25.64777 | 36.26961 | 32.4389
1656.305 | 4.792531 | 862.6254 | 3.276964 |  | 26.53193 | 26.07977 | 25.35424 | 25.61947 | 36.25074 | 32.39922
1656.404 | 4.792831 | 859.1503 | 3.276933 |  | 26.55742 | 26.0708 | 25.36112 | 25.66706 | 36.26772 | 32.41948
1656.504 | 4.792749 | 859.9354 | 3.276902 |  | 26.51434 | 26.10512 | 25.36271 | 25.6564 | 36.26788 | 32.40689
1656.604 | 4.793312 | 860.4495 | 3.276934 |  | 26.54982 | 26.09564 | 25.36393 | 25.6355 | 36.26361 | 32.40166
1656.703125 | 4.792767 | 863.3018 | 3.276907 |  | 26.5318 | 26.08208 | 25.35769 | 25.63052 | 36.26657 | 32.35055
1656.803 | 4.793085 | 865.2001 | 3.276888 |  | 26.54376 | 26.07151 | 25.3522 | 25.63733 | 36.23644 | 32.35153
1656.902 | 4.793176 | 861.8345 | 3.276917 |  | 26.51959 | 26.10165 | 25.33151 | 25.65364 | 36.25393 | 32.36141
1657.002 | 4.793666 | 862.8834 | 3.276925 |  | 26.53002 | 26.09931 | 25.39016 | 25.64646 | 36.23625 | 32.34456
1657.102 | 4.792658 | 864.0126 | 3.276905 |  | 26.54718 | 26.09432 | 25.39143 | 25.65843 | 36.28723 | 32.33518
1657.201 | 4.792731 | 860.2797 | 3.276884 |  | 26.54173 | 26.10254 | 25.33692 | 25.63236 | 36.25721 | 32.34325
1657.301 | 4.793412 | 856.9472 | 3.276912 |  | 26.53642 | 26.10559 | 25.3648 | 25.63584 | 36.24638 | 32.35252
1657.4 | 4.793275 | 862.3012 | 3.276922 |  | 26.5205 | 26.11338 | 25.3574 | 25.62963 | 36.24697 | 32.33908
1657.5 | 4.793603 | 861.7688 | 3.276877 |  | 26.55695 | 26.08848 | 25.34268 | 25.65564 | 36.2309 | 32.33474
1657.6 | 4.793448 | 867.3707 | 3.276893 |  | 26.5764 | 26.05773 | 25.34264 | 25.61675 | 36.25134 | 32.34773
1657.699 | 4.792903 | 868.0004 | 3.276896 |  | 26.54395 | 26.06915 | 25.34404 | 25.62976 | 36.26261 | 32.32635
1657.799 | 4.793693 | 868.4767 | 3.276949 |  | 26.56494 | 26.07815 | 25.36107 | 25.66611 | 36.26184 | 32.33474
1657.898 | 4.793702 | 865.5659 | 3.276894 |  | 26.54964 | 26.07821 | 25.36563 | 25.62949 | 36.25946 | 32.33747
1657.998 | 4.793049 | 865.7695 | 3.276893 |  | 26.55631 | 26.0835 | 25.33822 | 25.63039 | 36.25872 | 32.33068
1658.098 | 4.793112 | 867.5437 | 3.276876 |  | 26.53631 | 26.07678 | 25.35797 | 25.6642 | 36.27709 | 32.33105
1658.197 | 4.793566 | 868.7055 | 3.276875 |  | 26.53751 | 26.08891 | 25.33735 | 25.62298 | 36.28406 | 32.35537
1658.296875 | 4.793303 | 866.5206 | 3.276918 |  | 26.5578 | 26.08512 | 25.38178 | 25.63372 | 36.2455 | 32.35024
1658.396 | 4.793294 | 869.6747 | 3.276901 |  | 26.56815 | 26.09904 | 25.35642 | 25.64422 | 36.27914 | 32.36317
1658.496 | 4.793185 | 867.4776 | 3.27689 |  | 26.55393 | 26.0881 | 25.34409 | 25.62956 | 36.26869 | 32.35249
1658.596 | 4.793984 | 867.7229 | 3.27692 |  | 26.55806 | 26.06451 | 25.35404 | 25.60598 | 36.27788 | 32.36659
1658.695 | 4.794293 | 870.5378 | 3.276859 |  | 26.54864 | 26.09294 | 25.37638 | 25.62962 | 36.26346 | 32.34182
1658.795 | 4.79343 | 874.9857 | 3.27689 |  | 26.55102 | 26.06764 | 25.36046 | 25.62206 | 36.28309 | 32.35064
1658.895 | 4.794547 | 870.4227 | 3.276911 |  | 26.53825 | 26.06911 | 25.3669 | 25.63976 | 36.27051 | 32.35101
1658.994 | 4.794339 | 874.5166 | 3.276892 |  | 26.53924 | 26.0719 | 25.36142 | 25.63913 | 36.29143 | 32.39581
1659.09375 | 4.794056 | 870.2835 | 3.276867 |  | 26.56331 | 26.09973 | 25.34169 | 25.63002 | 36.26631 | 32.37806
1659.193 | 4.793893 | 869.435 | 3.276913 |  | 26.53415 | 26.07082 | 25.3396 | 25.58845 | 36.2114 | 32.37528
1659.293 | 4.794002 | 868.5828 | 3.276902 |  | 26.53724 | 26.10878 | 25.34727 | 25.58478 | 36.25157 | 32.36492
1659.393 | 4.792849 | 874.6516 | 3.276916 |  | 26.54209 | 26.05919 | 25.35254 | 25.6172 | 36.22615 | 32.36895
1659.492 | 4.793566 | 871.6417 | 3.276891 |  | 26.537 | 26.09913 | 25.35542 | 25.59171 | 36.203 | 32.34472
1659.592 | 4.793612 | 871.5982 | 3.276886 |  | 26.56198 | 26.10165 | 25.36421 | 25.60749 | 36.20393 | 32.32603
1659.691 | 4.79422 | 874.2579 | 3.276886 |  | 26.5395 | 26.09435 | 25.35066 | 25.59932 | 36.16502 | 32.33013
1659.791 | 4.793739 | 873.1082 | 3.276919 |  | 26.51618 | 26.07691 | 25.33695 | 25.59618 | 36.19336 | 32.33236
1659.890625 | 4.794629 | 871.5766 | 3.276898 |  | 26.53518 | 26.09925 | 25.35924 | 25.60392 | 36.1787 | 32.31264
1659.99 | 4.794875 | 881.8239 | 3.276911 |  | 26.53194 | 26.08103 | 25.36001 | 25.61628 | 36.18462 | 32.30162
1660.09 | 4.794139 | 875.7587 | 3.276906 |  | 26.52529 | 26.07808 | 25.35702 | 25.62136 | 36.16908 | 32.27931
1660.189 | 4.794647 | 877.323 | 3.276876 |  | 26.48114 | 26.08031 | 25.35925 | 25.61399 | 36.14962 | 32.24678
1660.289 | 4.794547 | 881.1761 | 3.276876 |  | 26.49775 | 26.08407 | 25.36096 | 25.6016 | 36.18041 | 32.26223
1660.389 | 4.794393 | 874.2583 | 3.276889 |  | 26.52763 | 26.12267 | 25.37125 | 25.64602 | 36.20363 | 32.24009
1660.488 | 4.79462 | 878.1505 | 3.276911 |  | 26.5156 | 26.05571 | 25.33371 | 25.58693 | 36.18586 | 32.25231
1660.588 | 4.794883 | 874.7838 | 3.276911 |  | 26.47578 | 26.13021 | 25.34331 | 25.57809 | 36.18808 | 32.26072
1660.6875 | 4.793948 | 883.6718 | 3.276966 |  | 26.52164 | 26.07477 | 25.36384 | 25.60402 | 36.18766 | 32.24927
1660.787 | 4.794411 | 878.2667 | 3.276905 |  | 26.50305 | 26.0965 | 25.33693 | 25.59802 | 36.17845 | 32.26452
1660.887 | 4.793821 | 883.2684 | 3.276914 |  | 26.52306 | 26.06816 | 25.35412 | 25.58856 | 36.2112 | 32.26049
1660.986 | 4.794711 | 882.4013 | 3.276857 |  | 26.51339 | 26.04715 | 25.32926 | 25.57571 | 36.1927 | 32.2508
1661.086 | 4.79343 | 877.4132 | 3.276913 |  | 26.49763 | 26.06045 | 25.37528 | 25.57446 | 36.22377 | 32.27333
1661.186 | 4.794801 | 878.2877 | 3.276879 |  | 26.51163 | 26.07126 | 25.33963 | 25.61198 | 36.20275 | 32.27283
1661.285 | 4.793848 | 878.7361 | 3.276914 |  | 26.48606 | 26.07192 | 25.35129 | 25.54829 | 36.20284 | 32.25031
1661.385 | 4.79422 | 890.0133 | 3.276891 |  | 26.46282 | 26.03795 | 25.34821 | 25.57825 | 36.23653 | 32.29554
1661.484375 | 4.79482 | 879.6069 | 3.27693 |  | 26.4804 | 26.07977 | 25.36529 | 25.55541 | 36.17858 | 32.25898
1661.584 | 4.794148 | 883.3009 | 3.276905 |  | 26.51059 | 26.07943 | 25.35234 | 25.55824 | 36.23912 | 32.29398
1661.684 | 4.795319 | 878.3544 | 3.27692 |  | 26.47791 | 26.0613 | 25.36345 | 25.58261 | 36.20812 | 32.29152
1661.783 | 4.794347 | 881.9654 | 3.27688 |  | 26.49855 | 26.0878 | 25.36631 | 25.53999 | 36.21745 | 32.28958
1661.883 | 4.794783 | 883.0089 | 3.276904 |  | 26.45663 | 26.07137 | 25.37444 | 25.57879 | 36.18369 | 32.31656
1661.982 | 4.794166 | 880.6886 | 3.276898 |  | 26.50246 | 26.04496 | 25.37945 | 25.54676 | 36.22551 | 32.3271
1662.082 | 4.794502 | 886.4534 | 3.276832 |  | 26.50521 | 26.07812 | 25.3597 | 25.57282 | 36.2055 | 32.32979
1662.182 | 4.794793 | 882.7328 | 3.276883 |  | 26.49775 | 26.07132 | 25.37927 | 25.57165 | 36.19981 | 32.33481
1662.28125 | 4.794502 | 882.9581 | 3.276891 |  | 26.50253 | 26.08992 | 25.31745 | 25.5595 | 36.22365 | 32.347
1662.381 | 4.794811 | 883.8871 | 3.2769 |  | 26.49891 | 26.07817 | 25.37306 | 25.56421 | 36.21689 | 32.35045
1662.48 | 4.794429 | 881.8781 | 3.276925 |  | 26.50413 | 26.05393 | 25.36374 | 25.53467 | 36.21409 | 32.34579
1662.58 | 4.794793 | 885.9395 | 3.276862 |  | 26.51705 | 26.08767 | 25.38016 | 25.55716 | 36.24458 | 32.35132
1662.68 | 4.794565 | 881.2359 | 3.27693 |  | 26.50541 | 26.04464 | 25.33441 | 25.56286 | 36.20187 | 32.35435
1662.779 | 4.794556 | 888.7849 | 3.276924 |  | 26.49327 | 26.07916 | 25.35059 | 25.56681 | 36.1946 | 32.33977
1662.879 | 4.794583 | 885.8017 | 3.276892 |  | 26.53125 | 26.06651 | 25.33718 | 25.53563 | 36.17903 | 32.35329
1662.979 | 4.794692 | 881.5024 | 3.276891 |  | 26.51635 | 26.09025 | 25.3528 | 25.55659 | 36.17316 | 32.35373
1663.078125 | 4.795574 | 884.9461 | 3.276919 |  | 26.50777 | 26.06459 | 25.34511 | 25.55875 | 36.20971 | 32.35104
1663.178 | 4.795011 | 883.0903 | 3.276881 |  | 26.50039 | 26.0963 | 25.36839 | 25.57107 | 36.20197 | 32.32288
1663.277 | 4.794956 | 887.4007 | 3.276901 |  | 26.52659 | 26.0982 | 25.36359 | 25.54296 | 36.19052 | 32.33861
1663.377 | 4.795146 | 884.7538 | 3.276946 |  | 26.51752 | 26.05255 | 25.36526 | 25.56316 | 36.18385 | 32.33612
1663.477 | 4.79462 | 887.4671 | 3.276893 |  | 26.49596 | 26.07655 | 25.34234 | 25.56642 | 36.19521 | 32.34156
1663.576 | 4.795892 | 885.4164 | 3.276897 |  | 26.49619 | 26.07116 | 25.36909 | 25.54835 | 36.1848 | 32.33787
1663.676 | 4.794856 | 885.406 | 3.276947 |  | 26.53162 | 26.07358 | 25.37151 | 25.57564 | 36.20643 | 32.30082
1663.775 | 4.795119 | 882.1311 | 3.276966 |  | 26.50844 | 26.08577 | 25.34914 | 25.54397 | 36.19984 | 32.33052
1663.875 | 4.795337 | 881.0152 | 3.276925 |  | 26.49158 | 26.05471 | 25.3552 | 25.58969 | 36.19689 | 32.30885
1663.975 | 4.794711 | 884.4467 | 3.276919 |  | 26.50237 | 26.05007 | 25.34293 | 25.58221 | 36.16952 | 32.32104
1664.074 | 4.794929 | 882.0961 | 3.276918 |  | 26.51007 | 26.06607 | 25.36541 | 25.59038 | 36.16665 | 32.32644
1664.174 | 4.794675 | 885.5404 | 3.276906 |  | 26.52862 | 26.06165 | 25.34338 | 25.58116 | 36.1687 | 32.31444
1664.273 | 4.79522 | 886.6258 | 3.276921 |  | 26.53199 | 26.08524 | 25.37623 | 25.5452 | 36.16771 | 32.29375
1664.373 | 4.795365 | 883.435 | 3.276954 |  | 26.50582 | 26.09186 | 25.35696 | 25.58094 | 36.14407 | 32.30575
1664.473 | 4.795674 | 883.8966 | 3.276889 |  | 26.48014 | 26.07321 | 25.3615 | 25.54887 | 36.15186 | 32.26797
1664.572 | 4.794247 | 886.8257 | 3.276899 |  | 26.48663 | 26.05991 | 25.36627 | 25.56626 | 36.13322 | 32.29296875
1664.671875 | 4.795065 | 890.2293 | 3.27694 |  | 26.53051 | 26.07128 | 25.34567 | 25.54962 | 36.13963 | 32.2613
1664.771 | 4.794493 | 886.7412 | 3.276918 |  | 26.49441 | 26.05785 | 25.36089 | 25.60449 | 36.11607 | 32.22436
1664.871 | 4.795546 | 884.2127 | 3.276883 |  | 26.50121 | 26.05982 | 25.35181 | 25.57796 | 36.10486 | 32.22683
1664.971 | 4.794438 | 888.0358 | 3.276898 |  | 26.49943 | 26.08292 | 25.34891 | 25.56647 | 36.11529 | 32.2007
1665.07 | 4.795138 | 888.8911 | 3.276905 |  | 26.49713 | 26.07453 | 25.37251 | 25.57596 | 36.09743 | 32.26757
1665.17 | 4.794756 | 885.0275 | 3.276918 |  | 26.46652 | 26.06207 | 25.37148 | 25.5565 | 36.0622 | 32.23146
1665.27 | 4.794793 | 884.067 | 3.276922 |  | 26.45962 | 26.07666 | 25.37415 | 25.55229 | 36.09428 | 32.25072
1665.369 | 4.795946 | 885.2352 | 3.276889 |  | 26.46955 | 26.07563 | 25.37524 | 25.53865 | 36.07079 | 32.22916
1665.46875 | 4.795247 | 886.8418 | 3.276923 |  | 26.45247 | 26.08948 | 25.3569 | 25.54762 | 36.09129 | 32.212
1665.568 | 4.795719 | 884.3635 | 3.276951 |  | 26.42688 | 26.07657 | 25.37186 | 25.55876 | 36.09484 | 32.23021
1665.668 | 4.795483 | 889.9417 | 3.276918 |  | 26.44441 | 26.04497 | 25.3912 | 25.54005 | 36.10741 | 32.20099
1665.768 | 4.795165 | 889.07 | 3.276906 |  | 26.43212 | 26.07957 | 25.38333 | 25.53938 | 36.12866 | 32.1866
1665.867 | 4.795074 | 889.659 | 3.27691 |  | 26.43078 | 26.06429 | 25.35369 | 25.52973 | 36.10299 | 32.2035
1665.967 | 4.795065 | 886.1428 | 3.276948 |  | 26.40759 | 26.07128 | 25.40658 | 25.52372 | 36.1256 | 32.2148
1666.066 | 4.795128 | 893.6898 | 3.276908 |  | 26.44247 | 26.08353 | 25.34764 | 25.58367 | 36.12054 | 32.21507
1666.166 | 4.794856 | 886.4827 | 3.276923 |  | 26.44945 | 26.05369 | 25.37765 | 25.55643 | 36.13651 | 32.26519
1666.265625 | 4.795119 | 890.5567 | 3.276925 |  | 26.42283 | 26.09828 | 25.36378 | 25.5546 | 36.17356 | 32.24028
1666.365 | 4.794756 | 890.6998 | 3.276913 |  | 26.41968 | 26.09772 | 25.37878 | 25.58603 | 36.20344 | 32.24818
1666.465 | 4.794929 | 881.9754 | 3.27691 |  | 26.43367 | 26.09448 | 25.42322 | 25.56366 | 36.15635 | 32.26704
1666.564 | 4.794811 | 891.3521 | 3.27686 |  | 26.40525 | 26.08682 | 25.39341 | 25.582 | 36.13153 | 32.28766
1666.664 | 4.794556 | 886.8906 | 3.276876 |  | 26.44391 | 26.08762 | 25.37629 | 25.55814 | 36.137 | 32.26474
1666.764 | 4.795937 | 883.8732 | 3.276934 |  | 26.44578 | 26.0978 | 25.39424 | 25.55711 | 36.15128 | 32.26805
1666.863 | 4.795538 | 889.0406 | 3.276871 |  | 26.4448 | 26.08986 | 25.3933 | 25.54992 | 36.10648 | 32.30254
1666.963 | 4.794447 | 888.3044 | 3.276871 |  | 26.42886 | 26.08873 | 25.39051 | 25.51592 | 36.13381 | 32.28493
1667.0625 | 4.795437 | 887.5919 | 3.276893 |  | 26.4274 | 26.09234 | 25.3699 | 25.55073 | 36.1341 | 32.31001
1667.162 | 4.794783 | 889.0278 | 3.276912 |  | 26.42593 | 26.07985 | 25.37444 | 25.57577 | 36.13197 | 32.31263
1667.262 | 4.795128 | 894.9932 | 3.276932 |  | 26.39554 | 26.11169 | 25.37733 | 25.55191 | 36.12506 | 32.29709
1667.361 | 4.795392 | 886.9016 | 3.276935 |  | 26.44473 | 26.09303 | 25.37756 | 25.56702 | 36.14084 | 32.29063
1667.461 | 4.794702 | 893.1342 | 3.276939 |  | 26.42017 | 26.08867 | 25.3901 | 25.54137 | 36.1393 | 32.2898
1667.561 | 4.794484 | 887.9392 | 3.276943 |  | 26.41279 | 26.08779 | 25.39072 | 25.57091 | 36.17235 | 32.31621
1667.66 | 4.795319 | 888.1715 | 3.276938 |  | 26.40826 | 26.0689 | 25.34008 | 25.58259 | 36.13602 | 32.30234
1667.76 | 4.795383 | 887.7205 | 3.276887 |  | 26.42844 | 26.08225 | 25.39027 | 25.566 | 36.13755 | 32.31832
1667.859375 | 4.794565 | 883.0547 | 3.276956 |  | 26.4326 | 26.08135 | 25.38964 | 25.58212 | 36.13049 | 32.31282
1667.959 | 4.795274 | 888.1331 | 3.27693 |  | 26.41841 | 26.08814 | 25.39193 | 25.57126 | 36.13286 | 32.31991
1668.059 | 4.795138 | 885.0459 | 3.27695 |  | 26.43964 | 26.08983 | 25.37253 | 25.56241 | 36.13321 | 32.33184
1668.158 | 4.796073 | 886.8799 | 3.276931 |  | 26.42579 | 26.08388 | 25.37317 | 25.58216 | 36.17033 | 32.2863
1668.258 | 4.794565 | 890.0803 | 3.276904 |  | 26.41372 | 26.0868 | 25.34585 | 25.58741 | 36.172 | 32.29203
1668.357 | 4.795446 | 884.0812 | 3.276905 |  | 26.42949 | 26.07393 | 25.3745 | 25.57417 | 36.14524 | 32.3121
1668.457 | 4.795792 | 883.7779 | 3.276925 |  | 26.44208 | 26.04335 | 25.39799 | 25.58654 | 36.13523 | 32.29924
1668.557 | 4.795692 | 881.3381 | 3.27693 |  | 26.3946 | 26.08552 | 25.39881 | 25.53627 | 36.15242 | 32.30007
1668.65625 | 4.795819 | 884.2384 | 3.276888 |  | 26.42026 | 26.07787 | 25.36736 | 25.57178 | 36.16117 | 32.34385
1668.756 | 4.795256 | 895.2515 | 3.27688 |  | 26.42742 | 26.0578 | 25.38765 | 25.57565 | 36.18835 | 32.35341
1668.855 | 4.795038 | 888.041 | 3.276881 |  | 26.41887 | 26.10337 | 25.3615 | 25.58498 | 36.19381 | 32.33654
1668.955 | 4.79581 | 890.7242 | 3.276951 |  | 26.42673 | 26.09733 | 25.36914 | 25.5845 | 36.19309 | 32.33374
1669.055 | 4.795328 | 887.3932 | 3.276919 |  | 26.41563 | 26.08531 | 25.39026 | 25.53449 | 36.16071 | 32.36826
1669.154 | 4.796155 | 889.5268 | 3.276901 |  | 26.45515 | 26.08023 | 25.38689 | 25.585 | 36.185 | 32.37401
1669.254 | 4.795337 | 884.2735 | 3.276883 |  | 26.42665 | 26.08427 | 25.36671 | 25.57671 | 36.19918 | 32.36526
1669.354 | 4.795074 | 884.0359 | 3.276917 |  | 26.44126 | 26.08797 | 25.36342 | 25.56625 | 36.17305 | 32.38336
1669.453125 | 4.79531 | 887.1364 | 3.27691 |  | 26.4244 | 26.08951 | 25.41764 | 25.56137 | 36.19902 | 32.39724
1669.553 | 4.795256 | 889.5141 | 3.276928 |  | 26.42942 | 26.08539 | 25.39482 | 25.59458 | 36.1686 | 32.42808
1669.652 | 4.795528 | 888.679 | 3.276921 |  | 26.42987 | 26.08264 | 25.37592 | 25.54731 | 36.18448 | 32.41264
1669.752 | 4.794438 | 887.4347 | 3.276896 |  | 26.46398 | 26.10914 | 25.38414 | 25.59735 | 36.15099 | 32.42314
1669.852 | 4.79482 | 890.7472 | 3.276894 |  | 26.445 | 26.1056 | 25.38137 | 25.59011 | 36.17233 | 32.42518
1669.951 | 4.795074 | 886.7191 | 3.276922 |  | 26.44658 | 26.09603 | 25.37665 | 25.58759 | 36.15108 | 32.44336
1670.051 | 4.795392 | 883.6686 | 3.276901 |  | 26.44928 | 26.08801 | 25.36365 | 25.57529 | 36.15777 | 32.4511
1670.15 | 4.795429 | 886.6375 | 3.276907 |  | 26.44889 | 26.07136 | 25.39313 | 25.5768 | 36.16405 | 32.47329
1670.25 | 4.794747 | 887.9225 | 3.276859 |  | 26.45429 | 26.09915 | 25.38364 | 25.58694 | 36.15586 | 32.46416
1670.35 | 4.795446 | 883.1336 | 3.276942 |  | 26.46625 | 26.09565 | 25.39864 | 25.56374 | 36.16224 | 32.47367
1670.449 | 4.794692 | 885.156 | 3.276907 |  | 26.46986 | 26.06799 | 25.39466 | 25.60035 | 36.13452 | 32.47526
1670.549 | 4.794856 | 881.3835 | 3.276932 |  | 26.47851 | 26.09144 | 25.35644 | 25.59884 | 36.15228 | 32.51205
1670.648 | 4.795265 | 884.5626 | 3.276868 |  | 26.4405 | 26.09203 | 25.34815 | 25.58862 | 36.15783 | 32.49796
1670.748 | 4.795238 | 884.5184 | 3.276917 |  | 26.49454 | 26.10221 | 25.38635 | 25.62301 | 36.1523 | 32.45274
1670.848 | 4.794956 | 887.8594 | 3.276897 |  | 26.48452 | 26.08159 | 25.387 | 25.57719 | 36.16616 | 32.49353
1670.947 | 4.794647 | 886.9584 | 3.276875 |  | 26.49586 | 26.09401 | 25.39713 | 25.59157 | 36.16109 | 32.49561
1671.046875 | 4.795201 | 888.3003 | 3.276849 |  | 26.47548 | 26.10748 | 25.36905 | 25.59764 | 36.1748 | 32.47409
1671.146 | 4.795419 | 880.0694 | 3.27685 |  | 26.48479 | 26.11531 | 25.37716 | 25.59289 | 36.16485 | 32.48262
1671.246 | 4.794238 | 883.7599 | 3.276875 |  | 26.46645 | 26.11598 | 25.36615 | 25.57518 | 36.13771 | 32.50948
1671.346 | 4.795328 | 883.2231 | 3.276836 |  | 26.48132 | 26.08444 | 25.39358 | 25.61398 | 36.1221 | 32.49468
1671.445 | 4.795401 | 882.9857 | 3.276832 |  | 26.49837 | 26.10289 | 25.39031 | 25.63661 | 36.14218 | 32.49012
1671.545 | 4.795619 | 879.7819 | 3.276831 |  | 26.45629 | 26.07478 | 25.36749 | 25.60257 | 36.12951 | 32.51108
1671.645 | 4.794856 | 887.5855 | 3.276859 |  | 26.467 | 26.09294 | 25.37153 | 25.61243 | 36.13316 | 32.48925
1671.744 | 4.795111 | 883.5299 | 3.276828 |  | 26.46902 | 26.09185 | 25.37141 | 25.60804 | 36.07775 | 32.47441
1671.84375 | 4.795083 | 883.8889 | 3.276839 |  | 26.4943 | 26.12373 | 25.35447 | 25.64044 | 36.06878 | 32.4862
1671.943 | 4.795374 | 881.9968 | 3.276856 |  | 26.48617 | 26.09503 | 25.37923 | 25.62255 | 36.07417 | 32.48757
1672.043 | 4.795492 | 882.0351 | 3.276858 |  | 26.4628 | 26.11769 | 25.36985 | 25.60987 | 36.03889 | 32.4877
1672.143 | 4.795501 | 879.261 | 3.276871 |  | 26.48402 | 26.11118 | 25.37346 | 25.60845 | 36.04226 | 32.46927
1672.242 | 4.795247 | 879.8874 | 3.276778 |  | 26.47529 | 26.11052 | 25.3643 | 25.61455 | 36.05643 | 32.43997
1672.342 | 4.795692 | 879.7195 | 3.276855 |  | 26.48668 | 26.10712 | 25.37568 | 25.59718 | 36.06666 | 32.42235
1672.441 | 4.79482 | 883.0561 | 3.276818 |  | 26.45381 | 26.10476 | 25.36189 | 25.65302 | 36.03382 | 32.38736
1672.541 | 4.79551 | 877.7789 | 3.276817 |  | 26.46682 | 26.11459 | 25.36599 | 25.6035 | 36.01897 | 32.42793
1672.640625 | 4.795211 | 886.9587 | 3.276842 |  | 26.47142 | 26.10406 | 25.36804 | 25.64209 | 36.03236 | 32.42244
1672.74 | 4.794965 | 884.6336 | 3.276817 |  | 26.4485 | 26.0951 | 25.37096 | 25.64824 | 36.03279 | 32.38352
1672.84 | 4.795628 | 887.7075 | 3.276855 |  | 26.47724 | 26.09711 | 25.38989 | 25.61621 | 36.03586 | 32.39883
1672.939 | 4.795092 | 887.2647 | 3.276851 |  | 26.45128 | 26.12007 | 25.37731 | 25.61839 | 36.05827 | 32.44349
1673.039 | 4.795111 | 892.6873 | 3.276814 |  | 26.44077 | 26.08079 | 25.35186 | 25.66093 | 36.06739 | 32.43143
1673.139 | 4.79561 | 880.7058 | 3.276919 |  | 26.43766 | 26.11404 | 25.38077 | 25.64559 | 36.06628 | 32.41502
1673.238 | 4.795002 | 880.6539 | 3.27681 |  | 26.45148 | 26.09902 | 25.37389 | 25.65389 | 36.07358 | 32.47205
1673.338 | 4.795193 | 885.7548 | 3.276803 |  | 26.49541 | 26.09433 | 25.37276 | 25.61457 | 36.10303 | 32.46621
1673.4375 | 4.795528 | 880.2198 | 3.276794 |  | 26.43871 | 26.08806 | 25.37666 | 25.64637 | 36.09977 | 32.45015
1673.537 | 4.795601 | 885.2772 | 3.276807 |  | 26.43265 | 26.1132 | 25.36571 | 25.63861 | 36.11426 | 32.47095
1673.637 | 4.795383 | 883.0162 | 3.276815 |  | 26.49087 | 26.11148 | 25.37963 | 25.62079 | 36.1041 | 32.45866
1673.736 | 4.795556 | 886.4581 | 3.276835 |  | 26.48616 | 26.11658 | 25.37438 | 25.62027 | 36.1206 | 32.46701
1673.836 | 4.795328 | 890.4697 | 3.276808 |  | 26.48694 | 26.12721 | 25.36271 | 25.59322 | 36.12996 | 32.48364
1673.936 | 4.794565 | 885.6926 | 3.27682 |  | 26.46379 | 26.12168 | 25.35549 | 25.64358 | 36.13694 | 32.48115
1674.035 | 4.794357 | 890.8554 | 3.276831 |  | 26.45996 | 26.11595 | 25.36519 | 25.62414 | 36.17034 | 32.45488
1674.135 | 4.795692 | 883.5934 | 3.276805 |  | 26.4746 | 26.095 | 25.37213 | 25.62057 | 36.15625 | 32.45344
1674.234375 | 4.795247 | 883.9324 | 3.276763 |  | 26.46683 | 26.12312 | 25.37023 | 25.61226 | 36.17604 | 32.47549
1674.334 | 4.79581 | 886.3775 | 3.276811 |  | 26.49333 | 26.07251 | 25.34811 | 25.62758 | 36.16901 | 32.44864
1674.434 | 4.795619 | 884.952 | 3.276832 |  | 26.4613 | 26.11153 | 25.36698 | 25.61717 | 36.14792 | 32.44247
1674.533 | 4.795446 | 888.1442 | 3.276872 |  | 26.47556 | 26.08372 | 25.36731 | 25.63854 | 36.1427 | 32.43875
1674.633 | 4.795256 | 884.2013 | 3.276859 |  | 26.46772 | 26.07515 | 25.36185 | 25.63203 | 36.18015 | 32.45656
1674.732 | 4.795819 | 886.6063 | 3.276782 |  | 26.49055 | 26.10776 | 25.37898 | 25.64314 | 36.13335 | 32.43129
1674.832 | 4.794947 | 882.0845 | 3.276851 |  | 26.47748 | 26.10803 | 25.34644 | 25.6117 | 36.13738 | 32.39502
1674.932 | 4.794829 | 883.2676 | 3.276825 |  | 26.44246 | 26.11383 | 25.39075 | 25.6188 | 36.15562 | 32.40985
1675.03125 | 4.794893 | 881.2386 | 3.276787 |  | 26.49819 | 26.08554 | 25.37656 | 25.59955 | 36.17571 | 32.34357
1675.131 | 4.795383 | 886.6427 | 3.276814 |  | 26.49535 | 26.09906 | 25.3639 | 25.62017 | 36.17525 | 32.37893
1675.23 | 4.79482 | 888.21 | 3.276779 |  | 26.46544 | 26.08674 | 25.37694 | 25.63393 | 36.15501 | 32.33111
1675.33 | 4.79492 | 886.1895 | 3.276772 |  | 26.50541 | 26.11483 | 25.38666 | 25.62921 | 36.17387 | 32.33364
1675.43 | 4.795328 | 891.8801 | 3.276814 |  | 26.47861 | 26.08756 | 25.38354 | 25.63498 | 36.19348 | 32.31744
1675.529 | 4.795092 | 889.8418 | 3.276812 |  | 26.46877 | 26.09926 | 25.37328 | 25.6363 | 36.16218 | 32.28844
1675.629 | 4.795292 | 885.7106 | 3.276811 |  | 26.45236 | 26.11815 | 25.34471 | 25.63473 | 36.18328 | 32.31451
1675.729 | 4.795519 | 888.0831 | 3.276867 |  | 26.4416 | 26.1088 | 25.36588 | 25.62616 | 36.1861 | 32.28769
1675.828125 | 4.795238 | 885.0587 | 3.276815 |  | 26.45037 | 26.09557 | 25.41671 | 25.6021 | 36.17001 | 32.28911
1675.928 | 4.794838 | 886.2287 | 3.276782 |  | 26.46075 | 26.09562 | 25.37059 | 25.61584 | 36.1883 | 32.29417
1676.027 | 4.795038 | 889.7499 | 3.276813 |  | 26.43449 | 26.0989 | 25.33984375 | 25.60841 | 36.17373 | 32.27617
1676.127 | 4.794184 | 887.6227 | 3.276793 |  | 26.4498 | 26.08226 | 25.34936 | 25.60931 | 36.16501 | 32.30011
1676.227 | 4.794547 | 890.7666 | 3.276812 |  | 26.44393 | 26.12236 | 25.37676 | 25.62372 | 36.21091 | 32.30254
1676.326 | 4.795864 | 885.9131 | 3.276816 |  | 26.48716 | 26.11374 | 25.37541 | 25.61701 | 36.21506 | 32.28974
1676.426 | 4.795038 | 886.104 | 3.276833 |  | 26.43139 | 26.07827 | 25.36485 | 25.58683 | 36.1881 | 32.26062
1676.525 | 4.795365 | 884.8563 | 3.276842 |  | 26.43488 | 26.06789 | 25.36914 | 25.59058 | 36.21515 | 32.29596
1676.625 | 4.794893 | 880.621 | 3.276816 |  | 26.44193 | 26.08055 | 25.35992 | 25.57786 | 36.20823 | 32.29005
1676.725 | 4.795002 | 890.505 | 3.276829 |  | 26.43819 | 26.09683 | 25.36798 | 25.57547 | 36.18415 | 32.30281
1676.824 | 4.795074 | 888.8884 | 3.276801 |  | 26.45595 | 26.093 | 25.36704 | 25.57767 | 36.19896 | 32.27094
1676.924 | 4.79502 | 884.2056 | 3.276793 |  | 26.46413 | 26.05801 | 25.38168 | 25.58907 | 36.18547 | 32.25117
1677.023 | 4.795574 | 885.2808 | 3.276856 |  | 26.452 | 26.08046 | 25.37645 | 25.60365 | 36.19781 | 32.24141
1677.123 | 4.794729 | 881.2539 | 3.27683 |  | 26.45501 | 26.10466 | 25.3802 | 25.56184 | 36.18573 | 32.2527
1677.223 | 4.794602 | 886.1015 | 3.276838 |  | 26.4492 | 26.10041 | 25.36926 | 25.62222 | 36.18962 | 32.26324
1677.322 | 4.795165 | 886.4431 | 3.276851 |  | 26.50108 | 26.10888 | 25.34791 | 25.58738 | 36.18758 | 32.25107
1677.421875 | 4.795101 | 883.3526 | 3.276806 |  | 26.46978 | 26.10837 | 25.3322 | 25.56289 | 36.1604 | 32.19984
1677.521 | 4.795128 | 886.7498 | 3.276855 |  | 26.4692 | 26.0661 | 25.35285 | 25.56235 | 36.17337 | 32.1968
1677.621 | 4.795328 | 889.2737 | 3.276795 |  | 26.4801 | 26.06454 | 25.36287 | 25.56095 | 36.1732 | 32.18746
1677.721 | 4.795165 | 882.2915 | 3.276791 |  | 26.48714 | 26.07053 | 25.35467 | 25.58907 | 36.15839 | 32.23101
1677.82 | 4.795401 | 883.3924 | 3.27684 |  | 26.49828 | 26.08597 | 25.37725 | 25.60066 | 36.16034 | 32.19135
1677.92 | 4.795374 | 889.9772 | 3.2768 |  | 26.46645 | 26.0597 | 25.3643 | 25.59978 | 36.18375 | 32.16455
1678.02 | 4.795128 | 886.6481 | 3.276809 |  | 26.47731 | 26.0396 | 25.38835 | 25.58527 | 36.15333 | 32.21894
1678.119 | 4.795528 | 882.767 | 3.276812 |  | 26.46797 | 26.06542 | 25.35026 | 25.6259 | 36.17369 | 32.17951
1678.21875 | 4.794783 | 882.3284 | 3.27681 |  | 26.49121 | 26.08812 | 25.37485 | 25.59226 | 36.18442 | 32.20963
1678.318 | 4.794902 | 886.0694 | 3.276763 |  | 26.4838 | 26.06865 | 25.36425 | 25.57989 | 36.18172 | 32.19996
1678.418 | 4.79502 | 890.1218 | 3.276772 |  | 26.49361 | 26.09742 | 25.35512 | 25.6094 | 36.20171 | 32.21534
1678.518 | 4.79482 | 879.817 | 3.276759 |  | 26.46766 | 26.06959 | 25.35575 | 25.62521 | 36.19918 | 32.23987
1678.617 | 4.795228 | 887.5783 | 3.276783 |  | 26.49825 | 26.07287 | 25.3706 | 25.58844 | 36.19902 | 32.24077
1678.717 | 4.794638 | 885.94 | 3.276763 |  | 26.49774 | 26.06105 | 25.40766 | 25.61761 | 36.20465 | 32.29038
1678.816 | 4.794856 | 887.9756 | 3.276781 |  | 26.47262 | 26.09013 | 25.3649 | 25.62707 | 36.19899 | 32.27013
1678.916 | 4.794983 | 882.5894 | 3.276834 |  | 26.46791 | 26.09813 | 25.36445 | 25.59663 | 36.18613 | 32.32209
1679.015625 | 4.795519 | 885.5256 | 3.276807 |  | 26.48037 | 26.09236 | 25.37551 | 25.61025 | 36.17681 | 32.31746
1679.115 | 4.795456 | 888.9137 | 3.276828 |  | 26.44391 | 26.0599 | 25.39593 | 25.60716 | 36.19626 | 32.33314
1679.215 | 4.795146 | 886.7537 | 3.276816 |  | 26.47341 | 26.08805 | 25.3643 | 25.61328 | 36.1748 | 32.32541
1679.314 | 4.794883 | 884.3259 | 3.276817 |  | 26.48878 | 26.09479 | 25.37449 | 25.62135 | 36.19293 | 32.37558
1679.414 | 4.795146 | 881.8571 | 3.276804 |  | 26.46997 | 26.08386 | 25.39372 | 25.62462 | 36.17865 | 32.3611
1679.514 | 4.794783 | 883.8834 | 3.276802 |  | 26.47511 | 26.11529 | 25.35513 | 25.63941 | 36.17154 | 32.38441
1679.613 | 4.795401 | 881.7355 | 3.276792 |  | 26.46004 | 26.07554 | 25.3704 | 25.59606 | 36.1641 | 32.37171
1679.713 | 4.795892 | 878.2578 | 3.276816 |  | 26.46883 | 26.07057 | 25.36948 | 25.61691 | 36.16691 | 32.37814
1679.8125 | 4.795211 | 884.1327 | 3.276789 |  | 26.4893 | 26.09635 | 25.36921 | 25.61126 | 36.16802 | 32.35536
1679.912 | 4.794657 | 885.9796 | 3.276829 |  | 26.45436 | 26.10151 | 25.35499 | 25.61039 | 36.12455 | 32.34326
1680.012 | 4.795074 | 883.8974 | 3.276795 |  | 26.47829 | 26.07437 | 25.38858 | 25.61993 | 36.13349 | 32.34102
1680.111 | 4.795074 | 882.3534 | 3.276789 |  | 26.46171 | 26.08547 | 25.352 | 25.62429 | 36.12455 | 32.33028
1680.211 | 4.794856 | 888.8522 | 3.276808 |  | 26.43994 | 26.10655 | 25.37085 | 25.62707 | 36.1815 | 32.33114
1680.311 | 4.795301 | 887.8204 | 3.276816 |  | 26.49074 | 26.07838 | 25.35292 | 25.62328 | 36.14517 | 32.3306
1680.41 | 4.795011 | 886.7491 | 3.276801 |  | 26.46021 | 26.08676 | 25.3701 | 25.63072 | 36.14091 | 32.35253
1680.51 | 4.795519 | 886.0248 | 3.276787 |  | 26.45875 | 26.07771 | 25.37809 | 25.6225 | 36.1643 | 32.35418
1680.609375 | 4.795783 | 886.9715 | 3.276775 |  | 26.47748 | 26.07769 | 25.36993 | 25.59093 | 36.15343 | 32.32621
1680.709 | 4.794657 | 880.5717 | 3.276782 |  | 26.44495 | 26.09175 | 25.38235 | 25.61865 | 36.14146 | 32.34914
1680.809 | 4.795292 | 884.7099 | 3.276803 |  | 26.47021 | 26.10567 | 25.36708 | 25.58432 | 36.14867 | 32.32899
1680.908 | 4.794883 | 882.9593 | 3.276811 |  | 26.44677 | 26.08283 | 25.37147 | 25.616 | 36.13768 | 32.33603
1681.008 | 4.79561 | 888.2962 | 3.276792 |  | 26.44064 | 26.0818 | 25.40675 | 25.58619 | 36.13224 | 32.31752
1681.107 | 4.795247 | 886.5682 | 3.276784 |  | 26.45712 | 26.06991 | 25.37618 | 25.62746 | 36.12857 | 32.33106
1681.207 | 4.79492 | 886.3002 | 3.276824 |  | 26.43901 | 26.1104 | 25.33852 | 25.58572 | 36.14595 | 32.30275
1681.307 | 4.795356 | 887.2841 | 3.276794 |  | 26.48397 | 26.10402 | 25.41606 | 25.59888 | 36.12809 | 32.33585
1681.40625 | 4.79531 | 885.3831 | 3.276809 |  | 26.41931 | 26.10669 | 25.35808 | 25.60215 | 36.17854 | 32.34307
1681.506 | 4.794838 | 890.5314 | 3.276816 |  | 26.4838 | 26.10551 | 25.35019 | 25.63073 | 36.16821 | 32.32994
1681.605 | 4.794692 | 883.2769 | 3.276785 |  | 26.47606 | 26.10179 | 25.37802 | 25.60888 | 36.17733 | 32.32685
1681.705 | 4.794902 | 890.5793 | 3.276836 |  | 26.46196 | 26.08435 | 25.39153 | 25.61731 | 36.18321 | 32.31499
1681.805 | 4.795002 | 884.5779 | 3.276793 |  | 26.44335 | 26.08536 | 25.37247 | 25.59841 | 36.18063 | 32.3091
1681.904 | 4.794502 | 887.018 | 3.276797 |  | 26.46187 | 26.08601 | 25.37803 | 25.62684 | 36.19233 | 32.30001
1682.004 | 4.795146 | 880.8697 | 3.27675 |  | 26.41712 | 26.08902 | 25.41166 | 25.61574 | 36.17946 | 32.34092
1682.104 | 4.794993 | 886.6413 | 3.27679 |  | 26.43819 | 26.11008 | 25.37516 | 25.64229 | 36.17276 | 32.32994
1682.203125 | 4.795319 | 882.3452 | 3.276784 |  | 26.46731 | 26.11178 | 25.39396 | 25.63368 | 36.19189 | 32.30919
1682.303 | 4.794357 | 880.4019 | 3.276787 |  | 26.43379 | 26.07771 | 25.37025 | 25.64552 | 36.18916 | 32.33839
1682.402 | 4.794793 | 883.8395 | 3.276771 |  | 26.467 | 26.1111 | 25.40588 | 25.61392 | 36.19573 | 32.34286
1682.502 | 4.79531 | 886.9842 | 3.276794 |  | 26.47667 | 26.07844 | 25.39553 | 25.63339 | 36.16802 | 32.36859
1682.602 | 4.796255 | 881.1508 | 3.276803 |  | 26.44748 | 26.11082 | 25.37256 | 25.64306 | 36.19489 | 32.39308
1682.701 | 4.794774 | 882.525 | 3.276786 |  | 26.4165 | 26.07318 | 25.37119 | 25.61291 | 36.17289 | 32.36638
1682.801 | 4.795456 | 885.1797 | 3.276804 |  | 26.43222 | 26.07249 | 25.36812 | 25.64834 | 36.18237 | 32.38808
1682.9 | 4.794393 | 885.3597 | 3.276778 |  | 26.42374 | 26.09427 | 25.39034 | 25.63266 | 36.19492 | 32.38929
1683 | 4.795265 | 887.0255 | 3.276753 |  | 26.44687 | 26.0918 | 25.39787 | 25.63187 | 36.20532 | 32.36399
1683.1 | 4.794738 | 880.4276 | 3.276727 |  | 26.43987 | 26.1158 | 25.37508 | 25.65788 | 36.21425 | 32.41693
1683.199 | 4.794811 | 884.6774 | 3.276845 |  | 26.43613 | 26.08637 | 25.3764 | 25.62773 | 36.19917 | 32.3786
1683.299 | 4.795429 | 880.12 | 3.276768 |  | 26.47752 | 26.08826 | 25.41396 | 25.65036 | 36.23446 | 32.44949
1683.398 | 4.794583 | 878.1215 | 3.276775 |  | 26.42777 | 26.08128 | 25.37037 | 25.64319 | 36.22461 | 32.38722
1683.498 | 4.794829 | 882.4129 | 3.276783 |  | 26.44932 | 26.08525 | 25.37935 | 25.64385 | 36.20857 | 32.4021
1683.598 | 4.794974 | 880.5742 | 3.276783 |  | 26.40652 | 26.11191 | 25.40493 | 25.66293 | 36.21787 | 32.40548
1683.697 | 4.795565 | 880.3327 | 3.276796 |  | 26.44621 | 26.09883 | 25.39568 | 25.64398 | 36.23949 | 32.4166
1683.796875 | 4.794947 | 875.6163 | 3.276824 |  | 26.42698 | 26.09128 | 25.39028 | 25.63609 | 36.22106 | 32.43542
1683.896 | 4.794729 | 885.1466 | 3.276793 |  | 26.44958 | 26.09843 | 25.40468 | 25.62033 | 36.22211 | 32.38045
1683.996 | 4.794838 | 880.0011 | 3.276813 |  | 26.44101 | 26.07482 | 25.3936 | 25.62136 | 36.22987 | 32.41135
1684.096 | 4.794838 | 881.975 | 3.276775 |  | 26.45453 | 26.08275 | 25.38706 | 25.63573 | 36.23589 | 32.4027
1684.195 | 4.795374 | 880.0624 | 3.276832 |  | 26.44861 | 26.1085 | 25.4213 | 25.62616 | 36.25737 | 32.39254
1684.295 | 4.794883 | 884.3031 | 3.276793 |  | 26.44571 | 26.09749 | 25.37056 | 25.6141 | 36.2631 | 32.39743
1684.395 | 4.795792 | 876.6729 | 3.276788 |  | 26.47339 | 26.0984 | 25.38518 | 25.63162 | 36.228 | 32.37526
1684.494 | 4.795193 | 880.9622 | 3.27687 |  | 26.47218 | 26.08385 | 25.38073 | 25.61131 | 36.2255 | 32.37941
1684.59375 | 4.794184 | 874.2105 | 3.276794 |  | 26.47261 | 26.10608 | 25.39347 | 25.63857 | 36.24761 | 32.39798
1684.693 | 4.794657 | 879.4554 | 3.276806 |  | 26.47634 | 26.08895 | 25.37606 | 25.64882 | 36.23128 | 32.37782
1684.793 | 4.795201 | 884.3544 | 3.2768 |  | 26.47318 | 26.09574 | 25.3701 | 25.66991 | 36.21245 | 32.42023
1684.893 | 4.795238 | 880.5074 | 3.276822 |  | 26.46967 | 26.05689 | 25.3796 | 25.63754 | 36.25889 | 32.3835
1684.992 | 4.794729 | 879.1667 | 3.276802 |  | 26.50905 | 26.08413 | 25.39414 | 25.65252 | 36.2529 | 32.4071
1685.092 | 4.795546 | 879.593 | 3.276785 |  | 26.44205 | 26.09399 | 25.36902 | 25.63819 | 36.24111 | 32.41837
1685.191 | 4.794238 | 884.2375 | 3.276812 |  | 26.47087 | 26.08479 | 25.39928 | 25.64251 | 36.23845 | 32.41165
1685.291 | 4.794493 | 882.2461 | 3.276805 |  | 26.48533 | 26.10156 | 25.37488 | 25.65408 | 36.23415 | 32.39812
1685.390625 | 4.794638 | 878.7707 | 3.276775 |  | 26.50519 | 26.09051 | 25.37786 | 25.6377 | 36.25968 | 32.44756
1685.49 | 4.794339 | 878.1448 | 3.276783 |  | 26.47963 | 26.08743 | 25.41525 | 25.65382 | 36.24813 | 32.42362
1685.59 | 4.794502 | 875.4954 | 3.276773 |  | 26.49439 | 26.10788 | 25.38675 | 25.64031 | 36.2527 | 32.44764
1685.689 | 4.794947 | 873.7608 | 3.276782 |  | 26.49549 | 26.09571 | 25.36178 | 25.63149 | 36.27376 | 32.46199
1685.789 | 4.794202 | 881.2978 | 3.276796 |  | 26.48518 | 26.0826 | 25.38891 | 25.65453 | 36.25047 | 32.45559
1685.889 | 4.79432 | 874.9683 | 3.276735 |  | 26.47729 | 26.09915 | 25.39668 | 25.66396 | 36.26365 | 32.42717
1685.988 | 4.793948 | 880.7906 | 3.276791 |  | 26.49524 | 26.07963 | 25.388 | 25.6472 | 36.27914 | 32.43729
1686.088 | 4.794393 | 883.7932 | 3.276779 |  | 26.50513 | 26.07122 | 25.3859 | 25.64339 | 36.25687 | 32.41622
1686.1875 | 4.794629 | 882.2924 | 3.276766 |  | 26.49396 | 26.06956 | 25.40226 | 25.67049 | 36.2845 | 32.4304
1686.287 | 4.79461 | 885.5417 | 3.276748 |  | 26.48884 | 26.09556 | 25.38788 | 25.64499 | 36.28236 | 32.40673
1686.387 | 4.794502 | 880.3447 | 3.27679 |  | 26.51127 | 26.06539 | 25.40146 | 25.62225 | 36.27426 | 32.42277
1686.486 | 4.794602 | 886.4581 | 3.276794 |  | 26.50897 | 26.07633 | 25.39153 | 25.66508 | 36.29678 | 32.42969
1686.586 | 4.795156 | 883.7456 | 3.276812 |  | 26.53802 | 26.08538 | 25.38109 | 25.68747 | 36.28363 | 32.41397
1686.686 | 4.794565 | 883.3977 | 3.276728 |  | 26.51614 | 26.06859 | 25.37029 | 25.66517 | 36.2902 | 32.42342
1686.785 | 4.794111 | 881.2331 | 3.276711 |  | 26.54669 | 26.09487 | 25.4004 | 25.68882 | 36.29812 | 32.44007
1686.885 | 4.795056 | 880.707 | 3.27669 |  | 26.54152 | 26.10394 | 25.39845 | 25.64582 | 36.28789 | 32.41693
1686.984375 | 4.794302 | 878.642 | 3.276719 |  | 26.53494 | 26.11605 | 25.37616 | 25.6498 | 36.2743 | 32.43975
1687.084 | 4.794502 | 879.0845 | 3.276742 |  | 26.58204 | 26.10184 | 25.41422 | 25.70346 | 36.27394 | 32.44112
1687.184 | 4.794938 | 886.3884 | 3.276725 |  | 26.53179 | 26.09449 | 25.3854 | 25.70234 | 36.28839 | 32.45272
1687.283 | 4.794447 | 881.0935 | 3.276842 |  | 26.54863 | 26.11691 | 25.38869 | 25.67408 | 36.3186 | 32.44357
1687.383 | 4.794974 | 872.4116 | 3.276799 |  | 26.53144 | 26.08919 | 25.40388 | 25.67792 | 36.32386 | 32.45842
1687.482 | 4.794592 | 873.8601 | 3.276729 |  | 26.55635 | 26.10411 | 25.38663 | 25.69341 | 36.32951 | 32.47154
1687.582 | 4.794266 | 879.8124 | 3.276741 |  | 26.58892 | 26.09183 | 25.38865 | 25.69585 | 36.33765 | 32.44409
1687.682 | 4.794902 | 878.9318 | 3.276755 |  | 26.54927 | 26.10435 | 25.36669 | 25.67883 | 36.33691 | 32.45047
1687.78125 | 4.794856 | 878.4909 | 3.276813 |  | 26.54118 | 26.09286 | 25.38866 | 25.69019 | 36.31757 | 32.45765
1687.881 | 4.794284 | 878.1445 | 3.276713 |  | 26.56861 | 26.11566 | 25.38317 | 25.69511 | 36.34523 | 32.43795
1687.98 | 4.795119 | 881.0479 | 3.276732 |  | 26.56697 | 26.11672 | 25.42008 | 25.68622 | 36.3205 | 32.39357
1688.08 | 4.794347 | 878.8112 | 3.276761 |  | 26.56446 | 26.09443 | 25.38788 | 25.68901 | 36.33871 | 32.41566
1688.18 | 4.794838 | 879.0398 | 3.276773 |  | 26.53983 | 26.0948 | 25.36738 | 25.72707 | 36.31855 | 32.39085
1688.279 | 4.794293 | 880.1041 | 3.276757 |  | 26.54484 | 26.08849 | 25.38757 | 25.71867 | 36.35889 | 32.41651
1688.379 | 4.794774 | 872.6867 | 3.276737 |  | 26.57495 | 26.14942 | 25.39938 | 25.68658 | 36.34119 | 32.43337
1688.479 | 4.794575 | 873.4162 | 3.276724 |  | 26.56617 | 26.11041 | 25.39435 | 25.70922 | 36.32138 | 32.41599
1688.578125 | 4.794257 | 873.8526 | 3.276716 |  | 26.56905 | 26.11243 | 25.3844 | 25.6824 | 36.31585 | 32.43962
1688.678 | 4.794684 | 872.7048 | 3.276777 |  | 26.55324 | 26.10396 | 25.40811 | 25.69902 | 36.34193 | 32.46299
1688.777 | 4.794983 | 877.4109 | 3.276723 |  | 26.55909 | 26.09203 | 25.3942 | 25.69115 | 36.33131 | 32.44218
1688.877 | 4.793984 | 875.3217 | 3.276758 |  | 26.58097 | 26.08518 | 25.38907 | 25.70348 | 36.33638 | 32.43409
1688.977 | 4.794402 | 877.0217 | 3.276686 |  | 26.54757 | 26.12682 | 25.3721 | 25.69637 | 36.30666 | 32.43528
1689.076 | 4.794002 | 870.6271 | 3.276781 |  | 26.5783 | 26.11062 | 25.39988 | 25.70777 | 36.30591 | 32.45275
1689.176 | 4.793666 | 870.0499 | 3.276727 |  | 26.56981 | 26.12777 | 25.37017 | 25.70089 | 36.33352 | 32.45427
1689.275 | 4.79482 | 872.7607 | 3.276708 |  | 26.59324 | 26.11625 | 25.40667 | 25.68421 | 36.33315 | 32.41705
1689.375 | 4.795319 | 873.4324 | 3.27672 |  | 26.54946 | 26.10407 | 25.3851 | 25.6972 | 36.31528 | 32.4465
1689.475 | 4.793948 | 877.0256 | 3.276763 |  | 26.55453 | 26.10831 | 25.39823 | 25.67713 | 36.33068 | 32.44642
1689.574 | 4.794974 | 879.0797 | 3.276754 |  | 26.55495 | 26.12476 | 25.36898 | 25.67277 | 36.32263 | 32.39709
1689.674 | 4.793784 | 882.0119 | 3.276778 |  | 26.55775 | 26.11008 | 25.40042 | 25.68119 | 36.33591 | 32.42516
1689.773 | 4.793739 | 874.939 | 3.276739 |  | 26.55767 | 26.10086 | 25.40854 | 25.69247 | 36.34694 | 32.39895
1689.873 | 4.793975 | 871.7545 | 3.276754 |  | 26.55696 | 26.09534 | 25.35071 | 25.70999 | 36.34282 | 32.43316
1689.973 | 4.793621 | 873.3353 | 3.276772 |  | 26.56938 | 26.08321 | 25.37753 | 25.70154 | 36.34449 | 32.45033
1690.072 | 4.793866 | 876.803 | 3.276764 |  | 26.57667 | 26.11512 | 25.40103 | 25.69623 | 36.33284 | 32.44954
1690.171875 | 4.794193 | 874.6134 | 3.276751 |  | 26.54635 | 26.11002 | 25.40409 | 25.68251 | 36.32075 | 32.46095
1690.271 | 4.794329 | 872.7434 | 3.276745 |  | 26.56077 | 26.10428 | 25.4061 | 25.70347 | 36.3099 | 32.45892
1690.371 | 4.794284 | 878.3804 | 3.276759 |  | 26.57771 | 26.13978 | 25.37842 | 25.69652 | 36.34267 | 32.4778
1690.471 | 4.793811 | 871.5802 | 3.276716 |  | 26.56293 | 26.10976 | 25.38865 | 25.68414 | 36.33449 | 32.47841
1690.57 | 4.79472 | 875.3798 | 3.276728 |  | 26.55694 | 26.12223 | 25.43025 | 25.72345 | 36.37119 | 32.47922
1690.67 | 4.794111 | 874.4165 | 3.276709 |  | 26.56232 | 26.09208 | 25.40802 | 25.68399 | 36.32052 | 32.46057
1690.77 | 4.793739 | 878.4629 | 3.276662 |  | 26.56028 | 26.10653 | 25.4079 | 25.67725 | 36.34188 | 32.47097
1690.869 | 4.794247 | 884.9306 | 3.276627 |  | 26.54282 | 26.10318 | 25.38473 | 25.70201 | 36.3484 | 32.46572
1690.96875 | 4.794093 | 880.7902 | 3.276637 |  | 26.56916 | 26.12042 | 25.40412 | 25.71361 | 36.36468 | 32.44808
1691.068 | 4.794002 | 879.4907 | 3.276691 |  | 26.60635 | 26.09516 | 25.38364 | 25.70324 | 36.32475 | 32.4324
1691.168 | 4.793975 | 879.0327 | 3.276707 |  | 26.57935 | 26.11826 | 25.4066 | 25.64701 | 36.33414 | 32.44484
1691.268 | 4.794166 | 875.0939 | 3.27665 |  | 26.54707 | 26.12254 | 25.39807 | 25.72221 | 36.31702 | 32.47176
1691.367 | 4.793548 | 875.5865 | 3.276727 |  | 26.56109 | 26.12212 | 25.4067 | 25.72526 | 36.31942 | 32.44422
1691.467 | 4.793621 | 879.1879 | 3.276638 |  | 26.55315 | 26.12869 | 25.39692 | 25.70876 | 36.34077 | 32.43295
1691.566 | 4.793739 | 879.3766 | 3.276638 |  | 26.59694 | 26.10826 | 25.37991 | 25.69746 | 36.35912 | 32.42101
1691.666 | 4.792758 | 883.595 | 3.276677 |  | 26.58556 | 26.10034 | 25.41682 | 25.70031 | 36.37116 | 32.4249
1691.765625 | 4.793176 | 875.3851 | 3.276679 |  | 26.5458 | 26.12275 | 25.39136 | 25.7236 | 36.35172 | 32.43174
1691.865 | 4.79383 | 873.8974 | 3.276638 |  | 26.57305 | 26.1252 | 25.42614 | 25.69195 | 36.36868 | 32.40707
1691.965 | 4.793603 | 871.6176 | 3.276703 |  | 26.57856 | 26.11844 | 25.36886 | 25.69015 | 36.34474 | 32.43105
1692.064 | 4.794084 | 877.2037 | 3.276676 |  | 26.56247 | 26.13044 | 25.36424 | 25.70062 | 36.33682 | 32.42022
1692.164 | 4.793521 | 879.9801 | 3.276696 |  | 26.59743 | 26.12961 | 25.41091 | 25.71078 | 36.35088 | 32.44322
1692.264 | 4.793575 | 872.3004 | 3.276677 |  | 26.55386 | 26.13947 | 25.38754 | 25.73554 | 36.32711 | 32.42087
1692.363 | 4.794193 | 874.8059 | 3.276706 |  | 26.55327 | 26.10234 | 25.39021 | 25.68274 | 36.34679 | 32.42332
1692.463 | 4.793903 | 874.9966 | 3.27671 |  | 26.57312 | 26.10682 | 25.37501 | 25.69766 | 36.34245 | 32.42122
1692.5625 | 4.794665 | 877.4041 | 3.276674 |  | 26.55924 | 26.15094 | 25.39064 | 25.69329 | 36.31129 | 32.44591
1692.662 | 4.794257 | 874.0795 | 3.2767 |  | 26.55511 | 26.10096 | 25.37602 | 25.71137 | 36.32256 | 32.4688
1692.762 | 4.793139 | 875.1301 | 3.276721 |  | 26.55098 | 26.14049 | 25.3672 | 25.68995 | 36.37029 | 32.47769
1692.861 | 4.79323 | 879.349 | 3.276735 |  | 26.55333 | 26.11118 | 25.38893 | 25.68632 | 36.34268 | 32.47387
1692.961 | 4.793348 | 873.8348 | 3.276759 |  | 26.54289 | 26.14326 | 25.3776 | 25.71227 | 36.33364 | 32.49614
1693.061 | 4.79373 | 874.2941 | 3.276734 |  | 26.5564 | 26.12246 | 25.41756 | 25.70189 | 36.31351 | 32.49945
1693.16 | 4.794339 | 876.7702 | 3.276771 |  | 26.54881 | 26.11028 | 25.3668 | 25.71932 | 36.31742 | 32.50962
1693.26 | 4.792803 | 873.7354 | 3.27678 |  | 26.55316 | 26.10764 | 25.38308 | 25.69219 | 36.3132 | 32.53269
1693.359375 | 4.793239 | 873.2055 | 3.276702 |  | 26.58396 | 26.10479 | 25.35148 | 25.68904 | 36.2984 | 32.49806
1693.459 | 4.793603 | 866.0556 | 3.276745 |  | 26.51427 | 26.11991 | 25.41376 | 25.70562 | 36.32028 | 32.51628
1693.559 | 4.794011 | 866.6199 | 3.276849 |  | 26.54148 | 26.11638 | 25.37079 | 25.71229 | 36.2945 | 32.51165
1693.658 | 4.793875 | 869.4863 | 3.27681 |  | 26.57137 | 26.14251 | 25.3905 | 25.71887 | 36.30437 | 32.52533
1693.758 | 4.793775 | 874.3488 | 3.276771 |  | 26.51839 | 26.11227 | 25.37463 | 25.71316 | 36.27906 | 32.51354
1693.857 | 4.793267 | 874.061 | 3.276828 |  | 26.53926 | 26.13731 | 25.37144 | 25.72073 | 36.24408 | 32.51067
1693.957 | 4.793148 | 873.2818 | 3.276772 |  | 26.52771 | 26.12395 | 25.36946 | 25.68444 | 36.27392 | 32.49602
1694.057 | 4.793085 | 875.3074 | 3.276771 |  | 26.53964 | 26.12376 | 25.37463 | 25.69387 | 36.27054 | 32.51641
1694.15625 | 4.793339 | 878.1473 | 3.276813 |  | 26.53288 | 26.1176 | 25.37177 | 25.72981 | 36.24605 | 32.50687
1694.256 | 4.793003 | 882.134 | 3.276793 |  | 26.54647 | 26.13669 | 25.38692 | 25.70414 | 36.26389 | 32.49707
1694.355 | 4.794047 | 874.7177 | 3.276765 |  | 26.53331 | 26.12747 | 25.39647 | 25.69724 | 36.26935 | 32.53888
1694.455 | 4.793203 | 878.6167 | 3.276776 |  | 26.55252 | 26.12806 | 25.36883 | 25.6891 | 36.24898 | 32.5058
1694.555 | 4.793893 | 879.1081 | 3.276805 |  | 26.50738 | 26.10753 | 25.40228 | 25.70956 | 36.27667 | 32.49009
1694.654 | 4.793257 | 872.4508 | 3.276775 |  | 26.52938 | 26.11346 | 25.37195 | 25.73784 | 36.26696 | 32.51633
1694.754 | 4.793621 | 878.6267 | 3.276758 |  | 26.52043 | 26.11333 | 25.40598 | 25.73749 | 36.25846 | 32.50937
1694.854 | 4.793539 | 871.6101 | 3.276784 |  | 26.52444 | 26.08352 | 25.37356 | 25.71148 | 36.24211 | 32.52059
1694.953125 | 4.792994 | 872.233 | 3.27677 |  | 26.5111 | 26.1328 | 25.37273 | 25.67393 | 36.25031 | 32.52742
1695.053 | 4.793548 | 876.1447 | 3.276801 |  | 26.5422 | 26.10421 | 25.37714 | 25.71028 | 36.22256 | 32.50955
1695.152 | 4.793303 | 874.2648 | 3.276756 |  | 26.51945 | 26.09403 | 25.39694 | 25.72502 | 36.24798 | 32.54028
1695.252 | 4.793067 | 868.8907 | 3.276782 |  | 26.52858 | 26.10378 | 25.40058 | 25.67539 | 36.22444 | 32.47506
1695.352 | 4.79353 | 873.1198 | 3.276762 |  | 26.5514 | 26.12845 | 25.36732 | 25.72157 | 36.2105 | 32.45601
1695.451 | 4.793503 | 874.6669 | 3.276731 |  | 26.54464 | 26.10408 | 25.39624 | 25.72103 | 36.19938 | 32.49273
1695.551 | 4.792631 | 874.012 | 3.276721 |  | 26.52004 | 26.13461 | 25.39846 | 25.71343 | 36.21218 | 32.48716
1695.65 | 4.79284 | 879.6069 | 3.276762 |  | 26.53927 | 26.1328 | 25.37285 | 25.70041 | 36.21328 | 32.48299
1695.75 | 4.792612 | 872.9528 | 3.276742 |  | 26.5373 | 26.12399 | 25.39464 | 25.69217 | 36.18695 | 32.46514
1695.85 | 4.792703 | 865.8557 | 3.276784 |  | 26.53412 | 26.10199 | 25.38022 | 25.72336 | 36.1585 | 32.47007
1695.949 | 4.793203 | 873.544 | 3.276789 |  | 26.53899 | 26.11459 | 25.36086 | 25.71977 | 36.16711 | 32.44276
1696.049 | 4.792976 | 867.3019 | 3.276731 |  | 26.51722 | 26.12519 | 25.37842 | 25.73055 | 36.17411 | 32.42055
1696.148 | 4.792522 | 871.1732 | 3.276794 |  | 26.55068 | 26.10354 | 25.4027 | 25.69431 | 36.14735 | 32.44369
1696.248 | 4.792067 | 867.8756 | 3.27674 |  | 26.54792 | 26.12228 | 25.36185 | 25.70622 | 36.11504 | 32.39542
1696.348 | 4.792658 | 870.0753 | 3.27677 |  | 26.53135 | 26.09142 | 25.34464 | 25.71321 | 36.1516 | 32.40604
1696.447 | 4.79303 | 867.3399 | 3.276814 |  | 26.55708 | 26.13132 | 25.39142 | 25.70757 | 36.14968 | 32.3968
1696.546875 | 4.792767 | 868.5819 | 3.276784 |  | 26.5058 | 26.10482 | 25.35785 | 25.73344 | 36.15274 | 32.41072
1696.646 | 4.792967 | 865.9783 | 3.276782 |  | 26.54027 | 26.13928 | 25.38646 | 25.71501 | 36.15152 | 32.37566
1696.746 | 4.793039 | 869.3186 | 3.276786 |  | 26.51832 | 26.11094 | 25.37839 | 25.72216 | 36.13292 | 32.37652
1696.846 | 4.79323 | 865.9017 | 3.276778 |  | 26.52148 | 26.1357 | 25.40909 | 25.72869 | 36.15313 | 32.3884
1696.945 | 4.793103 | 866.7352 | 3.27681 |  | 26.54075 | 26.09217 | 25.37377 | 25.74485 | 36.16751 | 32.37128
1697.045 | 4.792413 | 872.5543 | 3.2768 |  | 26.53885 | 26.10244 | 25.35661 | 25.72552 | 36.15494 | 32.35265
1697.145 | 4.793021 | 867.8179 | 3.2768 |  | 26.52032 | 26.11369 | 25.40438 | 25.71272 | 36.1735 | 32.33895
1697.244 | 4.792549 | 869.9388 | 3.276756 |  | 26.53891 | 26.09555 | 25.35728 | 25.68992 | 36.17175 | 32.3457
1697.34375 | 4.792621 | 862.7686 | 3.27678 |  | 26.50789 | 26.1204 | 25.38555 | 25.71151 | 36.15791 | 32.37015
1697.443 | 4.792849 | 863.3074 | 3.276762 |  | 26.53407 | 26.11466 | 25.39124 | 25.69338 | 36.19493 | 32.337
1697.543 | 4.793875 | 867.0886 | 3.276747 |  | 26.52431 | 26.12573 | 25.36475 | 25.68476 | 36.18714 | 32.34942
1697.643 | 4.792949 | 870.5651 | 3.276774 |  | 26.53192 | 26.11198 | 25.34559 | 25.69763 | 36.19616 | 32.36139
1697.742 | 4.793212 | 868.5678 | 3.276765 |  | 26.52732 | 26.09743 | 25.37958 | 25.67792 | 36.18967 | 32.37379
1697.842 | 4.792912 | 869.4487 | 3.276768 |  | 26.53612 | 26.09805 | 25.39821 | 25.66332 | 36.17389 | 32.4118
1697.941 | 4.793248 | 870.2304 | 3.276752 |  | 26.51647 | 26.08881 | 25.35867 | 25.68707 | 36.18053 | 32.40452
1698.041 | 4.792258 | 863.0461 | 3.276764 |  | 26.51252 | 26.09307 | 25.40055 | 25.69389 | 36.18715 | 32.43026
1698.140625 | 4.792967 | 863.194 | 3.276803 |  | 26.49352 | 26.0934 | 25.3993 | 25.68035 | 36.17967 | 32.43852
1698.24 | 4.792594 | 861.6594 | 3.27674 |  | 26.539 | 26.09932 | 25.3929 | 25.69016 | 36.20027 | 32.45578
1698.34 | 4.793257 | 861.9574 | 3.276785 |  | 26.53996 | 26.09134 | 25.3794 | 25.67469 | 36.20881 | 32.49798
1698.439 | 4.792458 | 867.3641 | 3.276794 |  | 26.50566 | 26.13998 | 25.40352 | 25.67833 | 36.21207 | 32.4674
1698.539 | 4.792721 | 862.6977 | 3.276742 |  | 26.52721 | 26.12189 | 25.39173 | 25.66423 | 36.19611 | 32.47323
1698.639 | 4.792612 | 866.4064 | 3.276737 |  | 26.52617 | 26.10537 | 25.3658 | 25.66829 | 36.19175 | 32.46719
1698.738 | 4.791913 | 865.0543 | 3.276739 |  | 26.55499 | 26.07478 | 25.38177 | 25.69053 | 36.18137 | 32.4398
1698.838 | 4.792849 | 868.6986 | 3.276771 |  | 26.53221 | 26.12586 | 25.37544 | 25.64826 | 36.18267 | 32.45343
1698.9375 | 4.792513 | 865.3107 | 3.276727 |  | 26.52769 | 26.11043 | 25.39678 | 25.68449 | 36.17786 | 32.46399
1699.037 | 4.792558 | 870.768 | 3.276751 |  | 26.48849 | 26.10585 | 25.34359 | 25.67908 | 36.17341 | 32.43754
1699.137 | 4.792785 | 858.8687 | 3.276747 |  | 26.51928 | 26.10963 | 25.39691 | 25.66656 | 36.15915 | 32.39071
1699.236 | 4.792894 | 866.4566 | 3.276744 |  | 26.5209 | 26.09501 | 25.38242 | 25.6666 | 36.15054 | 32.36658
1699.336 | 4.792685 | 869.2106 | 3.276782 |  | 26.51971 | 26.07959 | 25.4336 | 25.65333 | 36.16317 | 32.38835
1699.436 | 4.79224 | 862.335 | 3.276755 |  | 26.49232 | 26.09014 | 25.42152 | 25.67468 | 36.17037 | 32.376
1699.535 | 4.792149 | 857.9885 | 3.276766 |  | 26.46118 | 26.11788 | 25.39237 | 25.61358 | 36.16724 | 32.35504
1699.635 | 4.792531 | 862.2771 | 3.276751 |  | 26.47101 | 26.09869 | 25.40864 | 25.65883 | 36.19883 | 32.37765
1699.734375 | 4.792576 | 860.2886 | 3.276756 |  | 26.4854 | 26.11417 | 25.38308 | 25.66328 | 36.18811 | 32.35151
1699.834 | 4.792712 | 858.0758 | 3.276817 |  | 26.46004 | 26.07598 | 25.41113 | 25.66222 | 36.20312 | 32.39066
1699.934 | 4.792758 | 859.3117 | 3.276778 |  | 26.46566 | 26.12157 | 25.359 | 25.64881 | 36.19857 | 32.39997
1700.033 | 4.793684 | 861.6562 | 3.276786 |  | 26.45353 | 26.12127 | 25.37693 | 25.65717 | 36.16273 | 32.41075
1700.133 | 4.792949 | 865.8311 | 3.276793 |  | 26.48387 | 26.09371 | 25.36161 | 25.66291 | 36.16113 | 32.38491
1700.232 | 4.792649 | 864.5836 | 3.276742 |  | 26.4575 | 26.09936 | 25.39914 | 25.62606 | 36.19701 | 32.38226
1700.332 | 4.792149 | 857.1636 | 3.276784 |  | 26.43584 | 26.10004 | 25.39795 | 25.63037 | 36.17533 | 32.38323
1700.432 | 4.79224 | 858.6182 | 3.276805 |  | 26.46823 | 26.08862 | 25.39264 | 25.62042 | 36.19655 | 32.42265
1700.53125 | 4.792522 | 860.3198 | 3.27676 |  | 26.43645 | 26.09568 | 25.39157 | 25.63387 | 36.19089 | 32.4337
1700.631 | 4.792558 | 861.1119 | 3.276757 |  | 26.43991 | 26.12934 | 25.41564 | 25.6571 | 36.16819 | 32.43167
1700.73 | 4.792185 | 858.9521 | 3.276788 |  | 26.4445 | 26.09986 | 25.39633 | 25.67162 | 36.19602 | 32.44258
1700.83 | 4.79293 | 861.1727 | 3.276788 |  | 26.42958 | 26.09143 | 25.39018 | 25.62669 | 36.20362 | 32.4563
1700.93 | 4.792694 | 857.5312 | 3.27678 |  | 26.48278 | 26.08228 | 25.35316 | 25.64795 | 36.21565 | 32.44991
1701.029 | 4.792731 | 858.0814 | 3.276778 |  | 26.46927 | 26.12417 | 25.39381 | 25.649 | 36.21194 | 32.469
1701.129 | 4.791804 | 858.0726 | 3.276774 |  | 26.4563 | 26.10404 | 25.40286 | 25.6529 | 36.21938 | 32.44665
1701.229 | 4.791577 | 860.0517 | 3.2768 |  | 26.48157 | 26.08497 | 25.39939 | 25.64393 | 36.22572 | 32.4603
1701.328125 | 4.792267 | 862.4118 | 3.276767 |  | 26.46071 | 26.09985 | 25.37745 | 25.62417 | 36.2381 | 32.43054
1701.428 | 4.792222 | 860.2039 | 3.276787 |  | 26.46753 | 26.10562 | 25.41018 | 25.6377 | 36.2704 | 32.42552
1701.527 | 4.792031 | 858.6452 | 3.276759 |  | 26.45492 | 26.07249 | 25.39865 | 25.64032 | 36.23854 | 32.41435
1701.627 | 4.79204 | 858.4893 | 3.276748 |  | 26.45093 | 26.11672 | 25.39201 | 25.62492 | 36.24803 | 32.40564
1701.727 | 4.792476 | 862.2716 | 3.276754 |  | 26.44659 | 26.12612 | 25.37572 | 25.66661 | 36.24993 | 32.4191
1701.826 | 4.791804 | 856.9436 | 3.276755 |  | 26.47152 | 26.12178 | 25.352 | 25.62093 | 36.24453 | 32.3996
1701.926 | 4.792249 | 863.4237 | 3.276755 |  | 26.46306 | 26.09583 | 25.39508 | 25.62333 | 36.2712 | 32.44161
1702.025 | 4.791831 | 862.2418 | 3.276729 |  | 26.45795 | 26.09356 | 25.39476 | 25.62385 | 36.29606 | 32.37871
1702.125 | 4.792322 | 862.7018 | 3.27672 |  | 26.42724 | 26.09848 | 25.3775 | 25.58573 | 36.29149 | 32.39155
1702.225 | 4.792013 | 855.9035 | 3.276782 |  | 26.4802 | 26.08223 | 25.40888 | 25.64772 | 36.31052 | 32.41124
1702.324 | 4.792403 | 857.3455 | 3.276747 |  | 26.48665 | 26.11496 | 25.43718 | 25.64791 | 36.27484 | 32.43414
1702.424 | 4.79214 | 855.848 | 3.276778 |  | 26.45484 | 26.10941 | 25.39851 | 25.65807 | 36.33942 | 32.41725
1702.523 | 4.792249 | 859.0332 | 3.276768 |  | 26.50357 | 26.11105 | 25.42405 | 25.64955 | 36.304 | 32.4508
1702.623 | 4.79184 | 859.393 | 3.276712 |  | 26.45269 | 26.0982 | 25.43801 | 25.63456 | 36.31443 | 32.4059
1702.723 | 4.79254 | 854.4211 | 3.276759 |  | 26.49619 | 26.11606 | 25.41941 | 25.64057 | 36.34358 | 32.43946
1702.822 | 4.792049 | 857.0639 | 3.276794 |  | 26.45064 | 26.12094 | 25.40639 | 25.63776 | 36.33542 | 32.39254
1702.921875 | 4.791595 | 858.5565 | 3.276707 |  | 26.50957 | 26.07878 | 25.40589 | 25.66954 | 36.33767 | 32.4319
1703.021 | 4.792022 | 867.1859 | 3.27677 |  | 26.47698 | 26.11019 | 25.4019 | 25.68501 | 36.32123 | 32.41904
1703.121 | 4.791822 | 861.5254 | 3.276765 |  | 26.49887 | 26.13561 | 25.41966 | 25.65515 | 36.30048 | 32.4283
1703.221 | 4.791595 | 858.2573 | 3.27675 |  | 26.48348 | 26.13489 | 25.43195 | 25.64174 | 36.33621 | 32.4517
1703.32 | 4.792421 | 860.0013 | 3.276829 |  | 26.5177 | 26.12674 | 25.41818 | 25.64935 | 36.33796 | 32.43411
1703.42 | 4.792195 | 863.4774 | 3.276796 |  | 26.5331 | 26.11838 | 25.42108 | 25.66594 | 36.3516 | 32.40493
1703.52 | 4.792213 | 862.2946 | 3.276726 |  | 26.53624 | 26.1197 | 25.41132 | 25.64078 | 36.34025 | 32.42366
1703.619 | 4.792403 | 861.3192 | 3.276811 |  | 26.49737 | 26.12298 | 25.40145 | 25.66029 | 36.36327 | 32.39492
1703.71875 | 4.79184 | 861.1709 | 3.276791 |  | 26.51181 | 26.09713 | 25.39259 | 25.67005 | 36.35801 | 32.39567
1703.818 | 4.791822 | 860.3322 | 3.27675 |  | 26.50662 | 26.09377 | 25.40917 | 25.66246 | 36.34325 | 32.41306
1703.918 | 4.792095 | 858.5691 | 3.276758 |  | 26.51507 | 26.08222 | 25.40806 | 25.69134 | 36.37557 | 32.38529
1704.018 | 4.791659 | 857.1985 | 3.276812 |  | 26.52643 | 26.11231 | 25.40127 | 25.66233 | 36.36326 | 32.38145
1704.117 | 4.791858 | 857.5954 | 3.276779 |  | 26.53978 | 26.1484 | 25.3979 | 25.68533 | 36.34205 | 32.37775
1704.217 | 4.791731 | 856.5382 | 3.276762 |  | 26.5443 | 26.11657 | 25.36395 | 25.66238 | 36.33452 | 32.39088
1704.316 | 4.791386 | 863.6289 | 3.276778 |  | 26.52515 | 26.07929 | 25.4323 | 25.66938 | 36.36511 | 32.35819
1704.416 | 4.791768 | 860.9189 | 3.276834 |  | 26.5396 | 26.11618 | 25.40666 | 25.65117 | 36.34583 | 32.37347
1704.515625 | 4.791541 | 859.1859 | 3.276794 |  | 26.5457 | 26.11849 | 25.37946 | 25.67036 | 36.33094 | 32.39044
1704.615 | 4.791885 | 859.287 | 3.276782 |  | 26.53513 | 26.09594 | 25.404 | 25.66745 | 36.35072 | 32.35933
1704.715 | 4.791922 | 854.4773 | 3.276796 |  | 26.55736 | 26.12172 | 25.39913 | 25.66201 | 36.31011 | 32.36049
1704.814 | 4.791932 | 855.1463 | 3.276778 |  | 26.52564 | 26.10331 | 25.42268 | 25.63853 | 36.32264 | 32.37564
1704.914 | 4.791195 | 856.0955 | 3.2768 |  | 26.53393 | 26.13867 | 25.39156 | 25.64456 | 36.33341 | 32.35202
1705.014 | 4.790923 | 859.0767 | 3.276778 |  | 26.56758 | 26.09359 | 25.39794 | 25.65968 | 36.32867 | 32.35747
1705.113 | 4.791477 | 859.5534 | 3.276802 |  | 26.5438 | 26.12266 | 25.432 | 25.64294 | 36.31195 | 32.36375
1705.213 | 4.791577 | 853.0294 | 3.276786 |  | 26.56471 | 26.07219 | 25.42059 | 25.68632 | 36.30663 | 32.35435
1705.3125 | 4.791522 | 855.914 | 3.276792 |  | 26.51646 | 26.13271 | 25.41624 | 25.67096 | 36.32296 | 32.37461
1705.412 | 4.792313 | 851.0942 | 3.27675 |  | 26.57393 | 26.12895 | 25.38574 | 25.69094 | 36.31276 | 32.39267
1705.512 | 4.791695 | 851.2805 | 3.276836 |  | 26.57039 | 26.11603 | 25.40874 | 25.65572 | 36.33253 | 32.40714
1705.611 | 4.791368 | 859.0457 | 3.276819 |  | 26.5553 | 26.12013 | 25.40786 | 25.68139 | 36.34891 | 32.36302
1705.711 | 4.791304 | 852.5046 | 3.276745 |  | 26.55926 | 26.15929 | 25.40778 | 25.67359 | 36.33936 | 32.40529
1705.811 | 4.791813 | 852.5128 | 3.276789 |  | 26.55043 | 26.13495 | 25.41175 | 25.68494 | 36.34965 | 32.38842
1705.91 | 4.791459 | 852.4955 | 3.276751 |  | 26.55993 | 26.10689 | 25.39313 | 25.72603 | 36.34059 | 32.3657
1706.01 | 4.79184 | 858.8379 | 3.276746 |  | 26.53978 | 26.1022 | 25.43214 | 25.6705 | 36.34111 | 32.37052
1706.109375 | 4.791041 | 854.4274 | 3.276787 |  | 26.52811 | 26.12318 | 25.4117 | 25.65929 | 36.37361 | 32.37774
1706.209 | 4.791613 | 860.7416 | 3.276769 |  | 26.53542 | 26.16688 | 25.4047 | 25.65511 | 36.34391 | 32.37125
1706.309 | 4.791277 | 852.6789 | 3.276782 |  | 26.53364 | 26.1026 | 25.40553 | 25.66749 | 36.34771 | 32.35928
1706.408 | 4.79164 | 854.3753 | 3.276787 |  | 26.53688 | 26.12741 | 25.40848 | 25.62942 | 36.33317 | 32.36054
1706.508 | 4.791885 | 856.1521 | 3.276753 |  | 26.5598 | 26.09093 | 25.4105 | 25.69049 | 36.33744 | 32.36706
1706.607 | 4.791368 | 855.6936 | 3.276796 |  | 26.55222 | 26.11095 | 25.40465 | 25.65738 | 36.36605 | 32.34979
1706.707 | 4.791459 | 866.0587 | 3.276769 |  | 26.52972 | 26.10619 | 25.42195 | 25.67631 | 36.33754 | 32.37701
1706.807 | 4.791078 | 855.3432 | 3.276811 |  | 26.50142 | 26.10089 | 25.4108 | 25.65095 | 36.32865 | 32.39114
1706.90625 | 4.791186 | 853.9458 | 3.276761 |  | 26.52688 | 26.11338 | 25.40833 | 25.68318 | 36.3643 | 32.35581
1707.006 | 4.791078 | 859.3765 | 3.27678 |  | 26.55611 | 26.10551 | 25.4031 | 25.68254 | 36.37719 | 32.35105
1707.105 | 4.791895 | 858.1765 | 3.276784 |  | 26.52286 | 26.12114 | 25.41109 | 25.65708 | 36.36213 | 32.37184
1707.205 | 4.791877 | 858.8112 | 3.276774 |  | 26.54901 | 26.10951 | 25.40532 | 25.70313 | 36.32165 | 32.35286
1707.305 | 4.791349 | 862.8107 | 3.276758 |  | 26.50469 | 26.13321 | 25.41604 | 25.67514 | 36.32395 | 32.38512
1707.404 | 4.79086 | 850.6315 | 3.276703 |  | 26.55569 | 26.13788 | 25.413 | 25.69812 | 36.3397 | 32.38956
1707.504 | 4.791304 | 855.5758 | 3.2768 |  | 26.53961 | 26.15138 | 25.37347 | 25.71882 | 36.3445 | 32.38623
1707.604 | 4.791695 | 851.2079 | 3.276792 |  | 26.55272 | 26.1169 | 25.42446 | 25.69933 | 36.31643 | 32.41039
1707.703125 | 4.79105 | 856.7426 | 3.276739 |  | 26.525 | 26.14022 | 25.39237 | 25.65671 | 36.33692 | 32.38745
1707.803 | 4.791386 | 853.7929 | 3.276814 |  | 26.54446 | 26.12928 | 25.38988 | 25.68515 | 36.34728 | 32.3708
1707.902 | 4.791331 | 852.1266 | 3.276801 |  | 26.53874 | 26.13215 | 25.40622 | 25.69361 | 36.34646 | 32.39628
1708.002 | 4.791531 | 852.0562 | 3.27677 |  | 26.53508 | 26.13682 | 25.41785 | 25.67584 | 36.35695 | 32.39155
1708.102 | 4.791477 | 852.1776 | 3.276767 |  | 26.5734 | 26.14159 | 25.37734 | 25.68969 | 36.33057 | 32.39562
1708.201 | 4.79115 | 855.2958 | 3.276776 |  | 26.52621 | 26.12262 | 25.3987 | 25.67093 | 36.34428 | 32.3829
1708.301 | 4.789842 | 853.0824 | 3.27675 |  | 26.54999 | 26.13069 | 25.38298 | 25.71331 | 36.32219 | 32.41314
1708.4 | 4.790941 | 856.9171 | 3.276757 |  | 26.529 | 26.13897 | 25.37809 | 25.67294 | 36.34938 | 32.38168
1708.5 | 4.791959 | 852.5761 | 3.276786 |  | 26.53317 | 26.10163 | 25.41885 | 25.66771 | 36.35872 | 32.41203
1708.6 | 4.791086 | 853.372 | 3.276716 |  | 26.55633 | 26.11913 | 25.39306 | 25.68957 | 36.35514 | 32.39224
1708.699 | 4.791304 | 848.3457 | 3.276815 |  | 26.54589 | 26.12497 | 25.3703 | 25.67891 | 36.34104 | 32.36465
1708.799 | 4.790959 | 853.7906 | 3.27679 |  | 26.5361 | 26.1471 | 25.40322 | 25.71109 | 36.34274 | 32.37502
1708.898 | 4.790805 | 854.6485 | 3.276755 |  | 26.55761 | 26.11681 | 25.43117 | 25.69543 | 36.36529 | 32.36747
1708.998 | 4.790642 | 856.6734 | 3.276782 |  | 26.55267 | 26.12286 | 25.40057 | 25.67545 | 36.33318 | 32.35863
1709.098 | 4.791132 | 856.7351 | 3.276749 |  | 26.56363 | 26.12203 | 25.39753 | 25.67394 | 36.36025 | 32.37003
1709.197 | 4.790923 | 851.8726 | 3.276807 |  | 26.55407 | 26.12672 | 25.37649 | 25.65771 | 36.36551 | 32.38285
1709.296875 | 4.791159 | 853.2839 | 3.276711 |  | 26.57239 | 26.13815 | 25.41301 | 25.69456 | 36.34726 | 32.37854
1709.396 | 4.791068 | 851.4679 | 3.276765 |  | 26.54986 | 26.11537 | 25.39386 | 25.68402 | 36.35746 | 32.37028
1709.496 | 4.790542 | 849.0845 | 3.276806 |  | 26.54901 | 26.1237 | 25.39408 | 25.6584 | 36.36211 | 32.37134
1709.596 | 4.791068 | 854.9579 | 3.276742 |  | 26.54883 | 26.13028 | 25.38183 | 25.70734 | 36.35284 | 32.36708
1709.695 | 4.791032 | 857.0733 | 3.276753 |  | 26.56533 | 26.12752 | 25.40263 | 25.66104 | 36.35013 | 32.3678
1709.795 | 4.790923 | 861.3121 | 3.276753 |  | 26.58142 | 26.12572 | 25.39554 | 25.69521 | 36.36179 | 32.40896
1709.895 | 4.79086 | 855.5596 | 3.276744 |  | 26.5778 | 26.14053 | 25.38811 | 25.68886 | 36.34287 | 32.41584
1709.994 | 4.790196 | 854.6781 | 3.276738 |  | 26.59585 | 26.12715 | 25.40331 | 25.66219 | 36.34739 | 32.36306
1710.09375 | 4.790677 | 851.4964 | 3.276753 |  | 26.58981 | 26.10973 | 25.39788 | 25.67191 | 36.34051 | 32.40342
1710.193 | 4.790959 | 852.5584 | 3.276771 |  | 26.56095 | 26.12429 | 25.39593 | 25.64048 | 36.35298 | 32.39833
1710.293 | 4.791522 | 853.3147 | 3.276764 |  | 26.57164 | 26.11997 | 25.38632 | 25.65537 | 36.34143 | 32.37461
1710.393 | 4.789951 | 852.5076 | 3.276756 |  | 26.58986 | 26.12547 | 25.40898 | 25.66677 | 36.36975 | 32.38667
1710.492 | 4.789896 | 855.3571 | 3.27679 |  | 26.5695 | 26.14383 | 25.42558 | 25.66635 | 36.35003 | 32.39411
1710.592 | 4.790514 | 853.5101 | 3.276751 |  | 26.59914 | 26.13842 | 25.40023 | 25.66239 | 36.35117 | 32.37719
1710.691 | 4.790324 | 855.3905 | 3.276313 |  | 26.58568 | 26.1308 | 25.37766 | 25.65861 | 36.35321 | 32.38295
1710.791 | 4.790259 | 858.564 | 3.276383 |  | 26.57287 | 26.13877 | 25.39414 | 25.63094 | 36.33788 | 32.39577
1710.890625 | 4.790632 | 852.8865 | 3.276493 |  | 26.57506 | 26.12862 | 25.37843 | 25.64005 | 36.36373 | 32.39343
1710.99 | 4.790069 | 855.2595 | 3.276382 |  | 26.57279 | 26.12987 | 25.39871 | 25.65151 | 36.36806 | 32.39228
1711.09 | 4.790051 | 857.6862 | 3.276581 |  | 26.60309 | 26.1195 | 25.38789 | 25.69291 | 36.3572 | 32.39026
1711.189 | 4.790569 | 858.1425 | 3.276677 |  | 26.56164 | 26.14352 | 25.37672 | 25.64003 | 36.37371 | 32.37242
1711.289 | 4.790078 | 853.6206 | 3.276678 |  | 26.54282 | 26.11859 | 25.38257 | 25.65563 | 36.34323 | 32.38689
1711.389 | 4.791059 | 855.6544 | 3.276678 |  | 26.58543 | 26.13796 | 25.41947 | 25.63944 | 36.33513 | 32.40259
1711.488 | 4.790423 | 854.5555 | 3.276711 |  | 26.56103 | 26.13051 | 25.39554 | 25.64498 | 36.3652 | 32.3754
1711.588 | 4.790369 | 848.4496 | 3.276675 |  | 26.55329 | 26.15833 | 25.38302 | 25.63449 | 36.35242 | 32.39159
1711.6875 | 4.790569 | 850.4391 | 3.276696 |  | 26.54338 | 26.10418 | 25.40215 | 25.65145 | 36.36351 | 32.39662
1711.787 | 4.790596 | 849.2379 | 3.276686 |  | 26.56366 | 26.14977 | 25.37816 | 25.64679 | 36.3675 | 32.40986
1711.887 | 4.790014 | 851.1143 | 3.276708 |  | 26.57058 | 26.12208 | 25.39272 | 25.6225 | 36.36457 | 32.38119
1711.986 | 4.790559 | 852.7503 | 3.276728 |  | 26.54869 | 26.13907 | 25.41007 | 25.65667 | 36.36154 | 32.4258
1712.086 | 4.790868 | 848.9529 | 3.276709 |  | 26.54729 | 26.12181 | 25.39102 | 25.62206 | 36.36238 | 32.40911
1712.186 | 4.790341 | 851.4824 | 3.276702 |  | 26.5067 | 26.15163 | 25.38859 | 25.63709 | 36.34396 | 32.42633
1712.285 | 4.790496 | 847.2346 | 3.276698 |  | 26.55762 | 26.11259 | 25.3899 | 25.61596 | 36.36653 | 32.43734
1712.385 | 4.790396 | 850.4713 | 3.276668 |  | 26.54359 | 26.15133 | 25.40726 | 25.63645 | 36.34483 | 32.43994
1712.484375 | 4.790351 | 853.5775 | 3.276681 |  | 26.5486 | 26.14984 | 25.37807 | 25.61052 | 36.36252 | 32.40726
1712.584 | 4.790514 | 848.2707 | 3.276709 |  | 26.48717 | 26.10163 | 25.40119 | 25.59877 | 36.3483 | 32.38442
1712.684 | 4.790877 | 847.6302 | 3.276701 |  | 26.49816 | 26.12045 | 25.40017 | 25.60775 | 36.33192 | 32.36156
1712.783 | 4.791186 | 851.4683 | 3.276698 |  | 26.47802 | 26.09617 | 25.37752 | 25.58468 | 36.36055 | 32.40308
1712.883 | 4.790741 | 855.106 | 3.276655 |  | 26.49442 | 26.11138 | 25.37796 | 25.56508 | 36.35508 | 32.36138
1712.982 | 4.791068 | 850.9721 | 3.27671 |  | 26.5349 | 26.10679 | 25.4227 | 25.62284 | 36.35486 | 32.38702
1713.082 | 4.790614 | 850.4738 | 3.276716 |  | 26.48192 | 26.12404 | 25.37397 | 25.59408 | 36.38681 | 32.38263
1713.182 | 4.790959 | 853.8756 | 3.276709 |  | 26.49145 | 26.09914 | 25.39801 | 25.57927 | 36.35666 | 32.38931
1713.28125 | 4.790469 | 854.0207 | 3.276713 |  | 26.50987 | 26.0914 | 25.38465 | 25.59383 | 36.375 | 32.40759
1713.381 | 4.791349 | 852.7315 | 3.276724 |  | 26.53519 | 26.12074 | 25.41301 | 25.58716 | 36.35494 | 32.38246
1713.48 | 4.790169 | 858.2398 | 3.276711 |  | 26.51617 | 26.12016 | 25.39278 | 25.64465 | 36.3624 | 32.36381
1713.58 | 4.790332 | 855.3928 | 3.276716 |  | 26.51056 | 26.11435 | 25.40256 | 25.58349 | 36.33844 | 32.37508
1713.68 | 4.790296 | 858.3888 | 3.276713 |  | 26.50667 | 26.11538 | 25.37174 | 25.60765 | 36.36203 | 32.40452
1713.779 | 4.790441 | 854.3946 | 3.276774 |  | 26.51728 | 26.13451 | 25.39619 | 25.63434 | 36.35154 | 32.37346
1713.879 | 4.790432 | 854.3297 | 3.276754 |  | 26.50185 | 26.09959 | 25.40914 | 25.57565 | 36.36498 | 32.35789
1713.979 | 4.791113 | 855.2916 | 3.276718 |  | 26.51597 | 26.13706 | 25.39402 | 25.60285 | 36.3632 | 32.39422
1714.078125 | 4.791041 | 854.2943 | 3.276732 |  | 26.55174 | 26.10484 | 25.39575 | 25.61909 | 36.36781 | 32.39162
1714.178 | 4.790887 | 861.2989 | 3.276719 |  | 26.54066 | 26.11226 | 25.41521 | 25.59338 | 36.37796 | 32.3362
1714.277 | 4.790832 | 855.3304 | 3.276715 |  | 26.51928 | 26.10854 | 25.39596 | 25.59773 | 36.36222 | 32.41314
1714.377 | 4.790914 | 857.2059 | 3.276716 |  | 26.54447 | 26.11033 | 25.40778 | 25.59835 | 36.37048 | 32.40723
1714.477 | 4.790332 | 861.5247 | 3.276671 |  | 26.52325 | 26.09851 | 25.40259 | 25.59261 | 36.34821 | 32.39671
1714.576 | 4.790278 | 856.1848 | 3.276757 |  | 26.52901 | 26.13404 | 25.41199 | 25.60152 | 36.38688 | 32.40443
1714.676 | 4.789878 | 856.8495 | 3.276745 |  | 26.52662 | 26.09223 | 25.41312 | 25.62528 | 36.34052 | 32.40362
1714.775 | 4.790559 | 859.3283 | 3.276771 |  | 26.51768 | 26.11356 | 25.37897 | 25.59751 | 36.35958 | 32.42931
1714.875 | 4.790559 | 859.7876 | 3.276777 |  | 26.5391 | 26.09388 | 25.40474 | 25.56334 | 36.34462 | 32.39727
1714.975 | 4.790269 | 857.7798 | 3.276728 |  | 26.51328 | 26.12879 | 25.3955 | 25.62874 | 36.36144 | 32.39405
1715.074 | 4.790278 | 857.5848 | 3.276692 |  | 26.54692 | 26.08832 | 25.40811 | 25.62096 | 36.35473 | 32.40869
1715.174 | 4.790523 | 849.3391 | 3.27673 |  | 26.52498 | 26.101 | 25.37178 | 25.62838 | 36.349 | 32.40715
1715.273 | 4.790887 | 854.4249 | 3.276781 |  | 26.53271 | 26.1289 | 25.39136 | 25.61862 | 36.35004 | 32.39659
1715.373 | 4.790996 | 855.8269 | 3.276679 |  | 26.53945 | 26.10068 | 25.37684 | 25.62824 | 36.33995 | 32.40573
1715.473 | 4.790369 | 857.4524 | 3.27665 |  | 26.54603 | 26.10399 | 25.40575 | 25.62045 | 36.34568 | 32.40141
1715.572 | 4.791095 | 856.3782 | 3.27667 |  | 26.52933 | 26.13411 | 25.40367 | 25.64189 | 36.36264 | 32.3949
1715.671875 | 4.790096 | 853.0419 | 3.276692 |  | 26.50491 | 26.12845 | 25.37338 | 25.62738 | 36.33892 | 32.39891
1715.771 | 4.790505 | 855.3709 | 3.276659 |  | 26.54358 | 26.09461 | 25.41856 | 25.61821 | 36.34088 | 32.41368
1715.871 | 4.790496 | 856.0278 | 3.276718 |  | 26.51933 | 26.13634 | 25.39845 | 25.63446 | 36.36098 | 32.39677
1715.971 | 4.790287 | 857.6239 | 3.276742 |  | 26.52289 | 26.13302 | 25.4022 | 25.63887 | 36.3753 | 32.43644
1716.07 | 4.790732 | 859.2574 | 3.276712 |  | 26.56105 | 26.11774 | 25.41581 | 25.62114 | 36.3455 | 32.4385
1716.17 | 4.790569 | 862.687 | 3.276726 |  | 26.51979 | 26.10006 | 25.42135 | 25.63686 | 36.35723 | 32.42553
1716.27 | 4.790877 | 851.0505 | 3.276724 |  | 26.52777 | 26.11786 | 25.39474 | 25.62423 | 36.35959 | 32.4422
1716.369 | 4.79086 | 859.7947 | 3.276733 |  | 26.53736 | 26.09183 | 25.40444 | 25.62379 | 36.35246 | 32.42081
1716.46875 | 4.790241 | 858.2492 | 3.27674 |  | 26.562 | 26.11145 | 25.39893 | 25.61512 | 36.34537 | 32.44607
1716.568 | 4.790169 | 854.3894 | 3.276693 |  | 26.52838 | 26.10305 | 25.42655 | 25.66473 | 36.32989 | 32.42907
1716.668 | 4.790341 | 854.465 | 3.276756 |  | 26.48582 | 26.0887 | 25.39902 | 25.62014 | 36.32898 | 32.41034
1716.768 | 4.790732 | 859.0785 | 3.276725 |  | 26.5279 | 26.12691 | 25.42249 | 25.6361 | 36.33509 | 32.41812
1716.867 | 4.790469 | 855.924 | 3.276774 |  | 26.54972 | 26.11018 | 25.41085 | 25.63717 | 36.34514 | 32.38356
1716.967 | 4.790777 | 850.6102 | 3.276731 |  | 26.52297 | 26.10572 | 25.38795 | 25.63677 | 36.34477 | 32.3735
1717.066 | 4.790041 | 857.2997 | 3.276728 |  | 26.50743 | 26.10066 | 25.38658 | 25.65139 | 36.33497 | 32.36838
1717.166 | 4.790069 | 856.1887 | 3.2767 |  | 26.52719 | 26.11807 | 25.40045 | 25.66454 | 36.34346 | 32.39793
1717.265625 | 4.790423 | 857.7675 | 3.27673 |  | 26.54802 | 26.089 | 25.40713 | 25.66278 | 36.34582 | 32.37764
1717.365 | 4.790432 | 855.2468 | 3.276758 |  | 26.53318 | 26.12275 | 25.4042 | 25.62302 | 36.31511 | 32.38911
1717.465 | 4.790932 | 854.7425 | 3.276759 |  | 26.52017 | 26.11207 | 25.38818 | 25.65632 | 36.34813 | 32.39608
1717.564 | 4.789915 | 860.6122 | 3.276684 |  | 26.54499 | 26.11364 | 25.43738 | 25.63304 | 36.35181 | 32.40481
1717.664 | 4.790387 | 856.4063 | 3.276716 |  | 26.55243 | 26.10548 | 25.40205 | 25.65109 | 36.34099 | 32.3949
1717.764 | 4.790142 | 859.3042 | 3.276706 |  | 26.55207 | 26.13227 | 25.41832 | 25.68721 | 36.35337 | 32.39854
1717.863 | 4.790705 | 858.5731 | 3.276735 |  | 26.59188 | 26.13021 | 25.42797 | 25.66898 | 36.3606 | 32.42672
1717.963 | 4.789915 | 862.3557 | 3.2767 |  | 26.54101 | 26.13223 | 25.4433 | 25.66641 | 36.33629 | 32.43224
1718.0625 | 4.790986 | 854.5689 | 3.27667 |  | 26.54247 | 26.1174 | 25.42175 | 25.65887 | 36.35643 | 32.42644
1718.162 | 4.790687 | 860.1046 | 3.27672 |  | 26.54276 | 26.09902 | 25.40149 | 25.68564 | 36.36176 | 32.42945
1718.262 | 4.790977 | 858.9699 | 3.276735 |  | 26.53766 | 26.1096 | 25.41353 | 25.67558 | 36.35561 | 32.41593
1718.361 | 4.790868 | 854.7583 | 3.276717 |  | 26.5378 | 26.11171 | 25.40487 | 25.67 | 36.37588 | 32.4313
1718.461 | 4.790832 | 858.2473 | 3.276741 |  | 26.54355 | 26.16773 | 25.41149 | 25.64284 | 36.35995 | 32.41312
1718.561 | 4.790232 | 857.0839 | 3.276655 |  | 26.56646 | 26.11663 | 25.43188 | 25.67784 | 36.3592 | 32.40718
1718.66 | 4.789806 | 862.1452 | 3.276745 |  | 26.53024 | 26.15811 | 25.44151 | 25.70468 | 36.34623 | 32.42101
1718.76 | 4.790614 | 859.8261 | 3.27675 |  | 26.55492 | 26.09431 | 25.40623 | 25.68381 | 36.37371 | 32.418
1718.859375 | 4.790877 | 859.4061 | 3.276682 |  | 26.55734 | 26.12464 | 25.43389 | 25.66096 | 36.36543 | 32.41837
1718.959 | 4.790505 | 859.5825 | 3.276713 |  | 26.57009 | 26.1143 | 25.4382 | 25.70716 | 36.36739 | 32.40855
1719.059 | 4.79105 | 857.8288 | 3.276748 |  | 26.5464 | 26.13745 | 25.42159 | 25.69187 | 36.38332 | 32.4166
1719.158 | 4.789978 | 857.1981 | 3.27673 |  | 26.54943 | 26.11144 | 25.45428 | 25.68921 | 36.39092 | 32.38935
1719.258 | 4.790777 | 860.3846 | 3.276702 |  | 26.57681 | 26.13007 | 25.42827 | 25.66689 | 36.37684 | 32.40318
1719.357 | 4.791168 | 860.5962 | 3.276718 |  | 26.58582 | 26.15666 | 25.45113 | 25.69309 | 36.38 | 32.42991
1719.457 | 4.789887 | 856.5904 | 3.27672 |  | 26.57524 | 26.1295 | 25.4152 | 25.6687 | 36.36664 | 32.44118
1719.557 | 4.790687 | 857.5089 | 3.276818 |  | 26.59237 | 26.12616 | 25.42231 | 25.69023 | 36.38328 | 32.40226
1719.65625 | 4.791123 | 858.1469 | 3.276775 |  | 26.56397 | 26.14931 | 25.4041 | 25.68147 | 36.38543 | 32.40419
1719.756 | 4.791123 | 855.1005 | 3.276813 |  | 26.59429 | 26.16188 | 25.40608 | 25.67328 | 36.39989 | 32.40649
1719.855 | 4.789715 | 853.2219 | 3.276848 |  | 26.5806 | 26.12168 | 25.39346 | 25.7056 | 36.38527 | 32.40013
1719.955 | 4.790895 | 858.6605 | 3.276814 |  | 26.56655 | 26.14214 | 25.43488 | 25.68798 | 36.39762 | 32.42488
1720.055 | 4.790795 | 854.4821 | 3.276814 |  | 26.59219 | 26.1237 | 25.40925 | 25.70093 | 36.40511 | 32.42991
1720.154 | 4.791232 | 858.8514 | 3.276818 |  | 26.57093 | 26.13818 | 25.42541 | 25.69069 | 36.40397 | 32.42601
1720.254 | 4.790205 | 858.5869 | 3.276844 |  | 26.61737 | 26.13112 | 25.42416 | 25.72205 | 36.38552 | 32.45728
1720.354 | 4.791586 | 855.2459 | 3.276773 |  | 26.56936 | 26.13423 | 25.39217 | 25.70553 | 36.37135 | 32.4178
1720.453125 | 4.791213 | 858.3424 | 3.276761 |  | 26.62077 | 26.11188 | 25.41314 | 25.70547 | 36.38713 | 32.41151
1720.553 | 4.790932 | 855.642 | 3.276782 |  | 26.58385 | 26.1556 | 25.41305 | 25.72847 | 36.39595 | 32.40818
1720.652 | 4.791386 | 852.9441 | 3.276749 |  | 26.61555 | 26.10363 | 25.42624 | 25.72519 | 36.40128 | 32.39466
1720.752 | 4.79125 | 852.8211 | 3.276735 |  | 26.57124 | 26.13158 | 25.42554 | 25.72736 | 36.40181 | 32.4158
1720.852 | 4.790732 | 861.2166 | 3.276727 |  | 26.63357 | 26.12673 | 25.39582 | 25.67741 | 36.38053 | 32.42489
1720.951 | 4.791123 | 859.6181 | 3.276756 |  | 26.61531 | 26.10184 | 25.40901 | 25.66102 | 36.40451 | 32.40762
1721.051 | 4.791377 | 859.6776 | 3.276756 |  | 26.61643 | 26.11627 | 25.4174 | 25.69576 | 36.39782 | 32.38288
1721.15 | 4.790968 | 848.7843 | 3.276762 |  | 26.57806 | 26.12152 | 25.40289 | 25.6887 | 36.40558 | 32.40857
1721.25 | 4.790469 | 860.1434 | 3.276773 |  | 26.59604 | 26.14839 | 25.45165 | 25.70708 | 36.39975 | 32.40166
1721.35 | 4.791468 | 862.9684 | 3.276794 |  | 26.61534 | 26.1071 | 25.39324 | 25.71286 | 36.3903 | 32.39998
1721.449 | 4.790587 | 857.1796 | 3.27675 |  | 26.5953 | 26.148 | 25.42109 | 25.68723 | 36.36876 | 32.40371
1721.549 | 4.791541 | 857.4018 | 3.276755 |  | 26.60459 | 26.10806 | 25.39993 | 25.70118 | 36.38374 | 32.35436
1721.648 | 4.790714 | 858.5836 | 3.276724 |  | 26.6213 | 26.11756 | 25.45767 | 25.68935 | 36.39278 | 32.37346
1721.748 | 4.791331 | 858.5629 | 3.276754 |  | 26.58949 | 26.12308 | 25.43822 | 25.67853 | 36.37757 | 32.3774
1721.848 | 4.79115 | 858.4085 | 3.276759 |  | 26.60231 | 26.14136 | 25.42137 | 25.67818 | 36.37629 | 32.38603
1721.947 | 4.790451 | 857.3056 | 3.276774 |  | 26.62853 | 26.13989 | 25.42724 | 25.69711 | 36.38396 | 32.38428
1722.046875 | 4.791486 | 859.043 | 3.276675 |  | 26.62497 | 26.14968 | 25.44242 | 25.70429 | 36.35202 | 32.41294
1722.146 | 4.791322 | 856.5621 | 3.276751 |  | 26.57696 | 26.13791 | 25.41031 | 25.66741 | 36.37234 | 32.36763
1722.246 | 4.790523 | 857.0632 | 3.27669 |  | 26.62514 | 26.13213 | 25.42186 | 25.68702 | 36.36035 | 32.36353
1722.346 | 4.791095 | 857.0963 | 3.2767 |  | 26.63434 | 26.12811 | 25.44469 | 25.74499 | 36.36753 | 32.39509
1722.445 | 4.791768 | 856.1593 | 3.27667 |  | 26.62245 | 26.15073 | 25.44662 | 25.69166 | 36.38004 | 32.38112
1722.545 | 4.790786 | 861.0494 | 3.276658 |  | 26.60255 | 26.10159 | 25.43001 | 25.70745 | 36.35263 | 32.37152
1722.645 | 4.790296 | 859.7077 | 3.276612 |  | 26.60291 | 26.13054 | 25.39861 | 25.71465 | 36.38391 | 32.40198
1722.744 | 4.790805 | 861.3607 | 3.276531 |  | 26.58108 | 26.12733 | 25.42122 | 25.71686 | 36.35263 | 32.39744
1722.84375 | 4.791259 | 855.5321 | 3.276583 |  | 26.60262 | 26.13379 | 25.38393 | 25.69176 | 36.3566 | 32.37147
1722.943 | 4.791413 | 860.4151 | 3.276586 |  | 26.61871 | 26.14736 | 25.42561 | 25.69939 | 36.36761 | 32.40324
1723.043 | 4.790941 | 853.6808 | 3.276634 |  | 26.6423 | 26.12832 | 25.41021 | 25.71576 | 36.34796 | 32.37476
1723.143 | 4.791059 | 857.0349 | 3.276618 |  | 26.6203 | 26.15524 | 25.37733 | 25.70481 | 36.38235 | 32.37049
1723.242 | 4.791559 | 854.7897 | 3.276614 |  | 26.63564 | 26.12223 | 25.40597 | 25.7089 | 36.37422 | 32.3691
1723.342 | 4.790895 | 859.3107 | 3.27658 |  | 26.61658 | 26.13627 | 25.42853 | 25.67908 | 36.37489 | 32.39608
1723.441 | 4.790923 | 859.395 | 3.276638 |  | 26.59878 | 26.13643 | 25.41469 | 25.68653 | 36.36255 | 32.38585
1723.541 | 4.791386 | 857.6089 | 3.276608 |  | 26.58204 | 26.13292 | 25.38773 | 25.68836 | 36.39075 | 32.39254
1723.640625 | 4.791322 | 855.2946 | 3.276608 |  | 26.61323 | 26.12945 | 25.45852 | 25.69845 | 36.38194 | 32.40216
1723.74 | 4.791531 | 849.8322 | 3.276615 |  | 26.58873 | 26.13884 | 25.41667 | 25.70111 | 36.35783 | 32.4058
1723.84 | 4.791396 | 849.8422 | 3.27668 |  | 26.61056 | 26.13601 | 25.39798 | 25.68047 | 36.36897 | 32.43794
1723.939 | 4.79164 | 856.381 | 3.276644 |  | 26.60777 | 26.1539 | 25.43011 | 25.67385 | 36.34182 | 32.45276
1724.039 | 4.791741 | 854.2315 | 3.276653 |  | 26.62946 | 26.13782 | 25.45183 | 25.68213 | 36.36443 | 32.40558
1724.139 | 4.791368 | 858.7135 | 3.276626 |  | 26.57691 | 26.12327 | 25.40705 | 25.72062 | 36.37128 | 32.3679
1724.238 | 4.791849 | 860.0829 | 3.276668 |  | 26.63677 | 26.15339 | 25.43179 | 25.67597 | 36.37321 | 32.39397
1724.338 | 4.791722 | 858.4603 | 3.276631 |  | 26.61771 | 26.12711 | 25.40934 | 25.69466 | 36.36 | 32.39796
1724.4375 | 4.79194 | 856.183 | 3.276628 |  | 26.6034 | 26.15557 | 25.41891 | 25.66516 | 36.35626 | 32.40658
1724.537 | 4.791313 | 859.637 | 3.276603 |  | 26.60545 | 26.12273 | 25.40944 | 25.71806 | 36.3411 | 32.3811
1724.637 | 4.791368 | 854.1205 | 3.276598 |  | 26.61087 | 26.16151 | 25.40617 | 25.69026 | 36.35888 | 32.35022
1724.736 | 4.791804 | 858.6796 | 3.27662 |  | 26.58034 | 26.14738 | 25.42245 | 25.68371 | 36.36187 | 32.36797
1724.836 | 4.791259 | 857.6574 | 3.276739 |  | 26.58058 | 26.12142 | 25.41854 | 25.67855 | 36.3639 | 32.34534
1724.936 | 4.791413 | 861.8309 | 3.276727 |  | 26.58986 | 26.12561 | 25.41972 | 25.7021 | 36.34295 | 32.37337
1725.035 | 4.791441 | 861.3354 | 3.276669 |  | 26.58813 | 26.16068 | 25.40812 | 25.68672 | 36.37336 | 32.3444
1725.135 | 4.791441 | 857.7711 | 3.276697 |  | 26.57381 | 26.13067 | 25.42379 | 25.69156 | 36.36362 | 32.36785
1725.234375 | 4.791041 | 856.8468 | 3.276661 |  | 26.56861 | 26.1547 | 25.40547 | 25.69959 | 36.3573 | 32.41038
1725.334 | 4.790705 | 864.9106 | 3.276687 |  | 26.59496 | 26.14597 | 25.41656 | 25.72294 | 36.35564 | 32.36942
1725.434 | 4.791858 | 860.419 | 3.276691 |  | 26.57015 | 26.14614 | 25.42502 | 25.70055 | 36.32736 | 32.37592
1725.533 | 4.79115 | 856.9235 | 3.276689 |  | 26.6027 | 26.13278 | 25.43029 | 25.70269 | 36.34119 | 32.37729
1725.633 | 4.791123 | 862.7442 | 3.276691 |  | 26.56517 | 26.13948 | 25.40841 | 25.68307 | 36.3418 | 32.38511
1725.732 | 4.791877 | 861.8062 | 3.27674 |  | 26.59453 | 26.15722 | 25.39661 | 25.71147 | 36.31448 | 32.40948
1725.832 | 4.791123 | 863.6253 | 3.276769 |  | 26.609 | 26.11725 | 25.38524 | 25.69815 | 36.34106 | 32.42421
1725.932 | 4.791949 | 863.2308 | 3.276729 |  | 26.57514 | 26.16463 | 25.40543 | 25.6903 | 36.32874 | 32.41181
1726.03125 | 4.79204 | 863.461 | 3.276688 |  | 26.60636 | 26.14016 | 25.39837 | 25.69309 | 36.31859 | 32.4048
1726.131 | 4.791786 | 856.7679 | 3.276701 |  | 26.61525 | 26.1281 | 25.4464 | 25.69368 | 36.33289 | 32.41336
1726.23 | 4.791586 | 858.4506 | 3.276703 |  | 26.59553 | 26.16619 | 25.4043 | 25.70938 | 36.34579 | 32.40577
1726.33 | 4.791768 | 862.1112 | 3.276664 |  | 26.57364 | 26.15818 | 25.39343 | 25.70367 | 36.31637 | 32.39217
1726.43 | 4.791713 | 863.1752 | 3.276664 |  | 26.60355 | 26.13349 | 25.38009 | 25.71003 | 36.29178 | 32.37745
1726.529 | 4.79224 | 867.0039 | 3.27666 |  | 26.58584 | 26.15838 | 25.42678 | 25.70535 | 36.31707 | 32.3943
1726.629 | 4.792049 | 859.8778 | 3.276738 |  | 26.58964 | 26.13807 | 25.39214 | 25.69766 | 36.3118 | 32.37966
1726.729 | 4.792231 | 860.3727 | 3.27667 |  | 26.59757 | 26.1369 | 25.39619 | 25.73248 | 36.27615 | 32.39804
1726.828125 | 4.792004 | 860.3807 | 3.276678 |  | 26.58741 | 26.1255 | 25.42272 | 25.70434 | 36.32072 | 32.38274
1726.928 | 4.792403 | 858.9574 | 3.27671 |  | 26.60432 | 26.16379 | 25.42094 | 25.68974 | 36.34827 | 32.37905
1727.027 | 4.792394 | 862.9693 | 3.276699 |  | 26.60701 | 26.12831 | 25.39622 | 25.69224 | 36.36338 | 32.40369
1727.127 | 4.791977 | 864.7337 | 3.276646 |  | 26.62054 | 26.14358 | 25.42907 | 25.72855 | 36.33159 | 32.40796
1727.227 | 4.792185 | 858.3068 | 3.276696 |  | 26.58197 | 26.13828 | 25.41257 | 25.70152 | 36.33011 | 32.35957
1727.326 | 4.791768 | 864.8894 | 3.276669 |  | 26.58607 | 26.14571 | 25.38525 | 25.68478 | 36.33873 | 32.39479
1727.426 | 4.791504 | 868.4997 | 3.276668 |  | 26.60101 | 26.12111 | 25.41197 | 25.6781 | 36.33606 | 32.38285
1727.525 | 4.791504 | 856.7562 | 3.276686 |  | 26.61092 | 26.1395 | 25.40798 | 25.72309 | 36.34151 | 32.3854
1727.625 | 4.791513 | 859.2048 | 3.276654 |  | 26.64321 | 26.13159 | 25.39581 | 25.71615 | 36.3039 | 32.38651
1727.725 | 4.792086 | 858.2323 | 3.276723 |  | 26.59685 | 26.13397 | 25.41493 | 25.66356 | 36.34999 | 32.4051
1727.824 | 4.792449 | 859.3964 | 3.276663 |  | 26.58657 | 26.15856 | 25.41211 | 25.68919 | 36.35528 | 32.43433
1727.924 | 4.792503 | 860.7316 | 3.276708 |  | 26.59274 | 26.11631 | 25.38477 | 25.67455 | 36.33582 | 32.38054
1728.023 | 4.793221 | 856.4571 | 3.276684 |  | 26.60387 | 26.15246 | 25.40981 | 25.65958 | 36.30766 | 32.41379
1728.123 | 4.791885 | 861.2565 | 3.276736 |  | 26.60087 | 26.1131 | 25.42355 | 25.69253 | 36.33329 | 32.40854
1728.223 | 4.792222 | 863.8418 | 3.2767 |  | 26.5692 | 26.10952 | 25.40398 | 25.68199 | 36.33215 | 32.38661
1728.322 | 4.791559 | 865.6832 | 3.276719 |  | 26.56872 | 26.12139 | 25.40883 | 25.69277 | 36.32071 | 32.40942
1728.421875 | 4.792767 | 865.1676 | 3.276661 |  | 26.57353 | 26.10798 | 25.37128 | 25.64923 | 36.31356 | 32.38221
1728.521 | 4.792231 | 861.234 | 3.27665 |  | 26.58923 | 26.11927 | 25.40591 | 25.66505 | 36.31721 | 32.38028
1728.621 | 4.791986 | 868.6179 | 3.27662 |  | 26.58321 | 26.10925 | 25.38542 | 25.66113 | 36.33733 | 32.39848
1728.721 | 4.792676 | 869.9429 | 3.276603 |  | 26.58568 | 26.13086 | 25.39583 | 25.68177 | 36.32538 | 32.37863
1728.82 | 4.791531 | 863.0426 | 3.276576 |  | 26.5663 | 26.10721 | 25.42743 | 25.68301 | 36.30738 | 32.39384
1728.92 | 4.792567 | 866.0647 | 3.276609 |  | 26.58443 | 26.13219 | 25.42782 | 25.65751 | 36.32853 | 32.42103
1729.02 | 4.79164 | 871.6412 | 3.276594 |  | 26.59725 | 26.10027 | 25.4152 | 25.68431 | 36.35929 | 32.39985
1729.119 | 4.791877 | 860.9633 | 3.276581 |  | 26.6017 | 26.13392 | 25.41418 | 25.66302 | 36.3358 | 32.37516
1729.21875 | 4.792122 | 867.7027 | 3.276646 |  | 26.58517 | 26.1072 | 25.38557 | 25.6845 | 36.32484 | 32.39553
1729.318 | 4.792213 | 863.2318 | 3.27663 |  | 26.58314 | 26.11828 | 25.42368 | 25.68509 | 36.34697 | 32.40233
1729.418 | 4.791895 | 869.5624 | 3.276621 |  | 26.61102 | 26.11236 | 25.42035 | 25.68843 | 36.34749 | 32.40374
1729.518 | 4.792122 | 865.4718 | 3.276568 |  | 26.60863 | 26.11378 | 25.4182 | 25.63846 | 36.37558 | 32.40683
1729.617 | 4.791959 | 864.0247 | 3.27659 |  | 26.58743 | 26.11181 | 25.41065 | 25.64937 | 36.36625 | 32.37579
1729.717 | 4.791768 | 862.9497 | 3.276662 |  | 26.59571 | 26.12224 | 25.41721 | 25.68163 | 36.3582 | 32.36935
1729.816 | 4.792685 | 864.9206 | 3.276613 |  | 26.61336 | 26.12714 | 25.41576 | 25.6553 | 36.36602 | 32.40316
1729.916 | 4.792957 | 868.2297 | 3.27663 |  | 26.6108 | 26.1101 | 25.42486 | 25.6736 | 36.37462 | 32.42892
1730.015625 | 4.791513 | 864.7076 | 3.276583 |  | 26.60848 | 26.11289 | 25.41803 | 25.67193 | 36.33483 | 32.39312
1730.115 | 4.792367 | 868.2067 | 3.276583 |  | 26.58584 | 26.10043 | 25.38393 | 25.64852 | 36.34735 | 32.37281
1730.215 | 4.792158 | 863.9931 | 3.276644 |  | 26.59425 | 26.11699 | 25.4108 | 25.64084 | 36.34628 | 32.41257
1730.314 | 4.792894 | 868.4548 | 3.276712 |  | 26.60063 | 26.10534 | 25.43845 | 25.68806 | 36.35502 | 32.4126
1730.414 | 4.791331 | 860.6366 | 3.276615 |  | 26.58686 | 26.11654 | 25.40632 | 25.66925 | 36.36321 | 32.39019
1730.514 | 4.792503 | 864.7395 | 3.276617 |  | 26.58214 | 26.10028 | 25.39825 | 25.66218 | 36.37859 | 32.39213
1730.613 | 4.791386 | 867.0751 | 3.276587 |  | 26.5628 | 26.1072 | 25.44524 | 25.66038 | 36.37547 | 32.37778
1730.713 | 4.791777 | 867.6678 | 3.276628 |  | 26.62844 | 26.10788 | 25.40884 | 25.65171 | 36.3624 | 32.37965
1730.8125 | 4.792113 | 867.401 | 3.276624 |  | 26.60112 | 26.12278 | 25.41866 | 25.63945 | 36.37147 | 32.39679
1730.912 | 4.792267 | 869.1878 | 3.276628 |  | 26.58707 | 26.13511 | 25.44055 | 25.64918 | 36.36233 | 32.42311
1731.012 | 4.792649 | 864.0181 | 3.276677 |  | 26.59319 | 26.12959 | 25.42397 | 25.64494 | 36.39022 | 32.38793
1731.111 | 4.792612 | 858.2182 | 3.27664 |  | 26.55739 | 26.11868 | 25.4194 | 25.6508 | 36.40595 | 32.43498
1731.211 | 4.791667 | 857.7167 | 3.276653 |  | 26.59151 | 26.09305 | 25.43887 | 25.63713 | 36.37551 | 32.40242
1731.311 | 4.792322 | 859.781 | 3.276643 |  | 26.5954 | 26.13979 | 25.43137 | 25.66467 | 36.37301 | 32.4207
1731.41 | 4.791667 | 860.452 | 3.276611 |  | 26.59537 | 26.14248 | 25.42133 | 25.66663 | 36.375 | 32.40956
1731.51 | 4.792267 | 862.7631 | 3.276711 |  | 26.6016 | 26.11164 | 25.38678 | 25.6493 | 36.37967 | 32.41586
1731.609375 | 4.792358 | 864.0607 | 3.276653 |  | 26.59432 | 26.09197 | 25.4158 | 25.6555 | 36.39471 | 32.4255
1731.709 | 4.791313 | 860.7589 | 3.276661 |  | 26.6099 | 26.11631 | 25.41177 | 25.67344 | 36.37536 | 32.42826
1731.809 | 4.792331 | 859.3465 | 3.2767 |  | 26.58817 | 26.13233 | 25.40865 | 25.65435 | 36.37296 | 32.41543
1731.908 | 4.791631 | 861.2823 | 3.276642 |  | 26.61626 | 26.11196 | 25.41234 | 25.64687 | 36.37531 | 32.41349
1732.008 | 4.791858 | 865.0979 | 3.276675 |  | 26.61279 | 26.09274 | 25.39598 | 25.67105 | 36.37367 | 32.41047
1732.107 | 4.791913 | 859.3684 | 3.276624 |  | 26.64253 | 26.11176 | 25.42866 | 25.67197 | 36.36975 | 32.40898
1732.207 | 4.792495 | 867.0504 | 3.276651 |  | 26.63077 | 26.15259 | 25.42626 | 25.66904 | 36.36636 | 32.41705
1732.307 | 4.793657 | 858.8908 | 3.276669 |  | 26.60795 | 26.1334 | 25.41918 | 25.66786 | 36.37558 | 32.43863
1732.40625 | 4.791804 | 855.5667 | 3.276627 |  | 26.60373 | 26.10743 | 25.42397 | 25.65817 | 36.36889 | 32.42478
1732.506 | 4.793049 | 864.6478 | 3.276646 |  | 26.63036 | 26.1431 | 25.44828 | 25.65209 | 36.3597 | 32.41358
1732.605 | 4.792485 | 859.0605 | 3.276639 |  | 26.6023 | 26.1238 | 25.39247 | 25.64559 | 36.35956 | 32.43829
1732.705 | 4.792712 | 856.846 | 3.276719 |  | 26.5921 | 26.1157 | 25.43035 | 25.65966 | 36.34834 | 32.43002
1732.805 | 4.792322 | 859.6431 | 3.276685 |  | 26.62007 | 26.11084 | 25.43075 | 25.6816 | 36.3419 | 32.42093
1732.904 | 4.792585 | 856.7825 | 3.276676 |  | 26.60678 | 26.11943 | 25.42405 | 25.65619 | 36.3675 | 32.43135
1733.004 | 4.793049 | 861.4473 | 3.276716 |  | 26.60697 | 26.09912 | 25.43518 | 25.68738 | 36.33028 | 32.43134
1733.104 | 4.792949 | 859.6698 | 3.276708 |  | 26.61128 | 26.13018 | 25.42078 | 25.67382 | 36.31148 | 32.40993
1733.203125 | 4.79224 | 861.8519 | 3.276641 |  | 26.59005 | 26.11917 | 25.42728 | 25.63859 | 36.33912 | 32.41364
1733.303 | 4.792776 | 860.1945 | 3.276636 |  | 26.62366 | 26.13325 | 25.45136 | 25.70795 | 36.33027 | 32.43941
1733.402 | 4.793257 | 861.8192 | 3.276614 |  | 26.61469 | 26.15965 | 25.466 | 25.69069 | 36.30261 | 32.41454
1733.502 | 4.792957 | 865.066 | 3.276621 |  | 26.61194 | 26.13166 | 25.42679 | 25.72001 | 36.30838 | 32.39479
1733.602 | 4.792976 | 864.3674 | 3.276627 |  | 26.58167 | 26.13515 | 25.39462 | 25.69831 | 36.28634 | 32.42565
1733.701 | 4.793267 | 872.6851 | 3.276621 |  | 26.60126 | 26.14445 | 25.44407 | 25.71778 | 36.32014 | 32.38661
1733.801 | 4.793112 | 860.972 | 3.276655 |  | 26.59478 | 26.14411 | 25.43714 | 25.72343 | 36.32409 | 32.44048
1733.9 | 4.792086 | 862.7913 | 3.276642 |  | 26.60908 | 26.15011 | 25.46173 | 25.66987 | 36.319 | 32.44361
1734 | 4.793139 | 860.1476 | 3.276601 |  | 26.58438 | 26.13627 | 25.44328 | 25.6932 | 36.3293 | 32.48433
1734.1 | 4.79323 | 863.4348 | 3.276597 |  | 26.57967 | 26.10465 | 25.41801 | 25.68556 | 36.32203 | 32.47015
1734.199 | 4.792957 | 859.4289 | 3.276613 |  | 26.57089 | 26.14931 | 25.45283 | 25.71113 | 36.33432 | 32.4556
1734.299 | 4.793566 | 858.9238 | 3.276717 |  | 26.5802 | 26.13506 | 25.45108 | 25.69095 | 36.33897 | 32.45926
1734.398 | 4.792976 | 863.2332 | 3.276641 |  | 26.59626 | 26.14629 | 25.42182 | 25.69369 | 36.34142 | 32.45405
1734.498 | 4.792858 | 867.6739 | 3.276639 |  | 26.57088 | 26.12603 | 25.40487 | 25.7284 | 36.34733 | 32.43215
1734.598 | 4.794257 | 866.625 | 3.276631 |  | 26.58388 | 26.15061 | 25.39685 | 25.70171 | 36.36647 | 32.44426
1734.697 | 4.79343 | 861.6393 | 3.276659 |  | 26.58507 | 26.12809 | 25.45574 | 25.69851 | 36.37863 | 32.46279
1734.796875 | 4.792712 | 866.3836 | 3.276647 |  | 26.58241 | 26.14111 | 25.41283 | 25.71954 | 36.35659 | 32.4743
1734.896 | 4.792731 | 862.1032 | 3.276655 |  | 26.59171 | 26.15493 | 25.46299 | 25.71828 | 36.35802 | 32.46394
1734.996 | 4.792903 | 860.0102 | 3.276639 |  | 26.59225 | 26.14469 | 25.42303 | 25.71841 | 36.34756 | 32.48446
1735.096 | 4.792467 | 864.9924 | 3.276623 |  | 26.57369 | 26.15128 | 25.45445 | 25.67609 | 36.35713 | 32.45421
1735.195 | 4.793012 | 860.6231 | 3.276674 |  | 26.59693 | 26.10925 | 25.42184 | 25.72038 | 36.34909 | 32.47382
1735.295 | 4.793248 | 863.1575 | 3.276706 |  | 26.58105 | 26.15024 | 25.41872 | 25.71859 | 36.34547 | 32.52887
1735.395 | 4.792821 | 857.0735 | 3.276631 |  | 26.5928 | 26.14516 | 25.43251 | 25.73143 | 36.34963 | 32.49737
1735.494 | 4.79214 | 859.4344 | 3.276694 |  | 26.58292 | 26.15426 | 25.44055 | 25.73699 | 36.37927 | 32.47055
1735.59375 | 4.792921 | 857.9215 | 3.27667 |  | 26.5758 | 26.13466 | 25.4227 | 25.69351 | 36.36249 | 32.47654
1735.693 | 4.792495 | 860.8081 | 3.276678 |  | 26.62977 | 26.16504 | 25.41313 | 25.695 | 36.38717 | 32.43807
1735.793 | 4.792749 | 857.109 | 3.276664 |  | 26.61525 | 26.12554 | 25.44083 | 25.69154 | 36.35529 | 32.45102
1735.893 | 4.792367 | 864.7926 | 3.276662 |  | 26.58741 | 26.15154 | 25.42967 | 25.69583 | 36.38205 | 32.43156
1735.992 | 4.792994 | 864.9954 | 3.276711 |  | 26.58293 | 26.13464 | 25.42383 | 25.70306 | 36.37161 | 32.44915
1736.092 | 4.792785 | 860.0761 | 3.276681 |  | 26.55902 | 26.12549 | 25.43163 | 25.75554 | 36.37213 | 32.45568
1736.191 | 4.792058 | 868.4357 | 3.276675 |  | 26.58787 | 26.15383 | 25.46575 | 25.6984 | 36.37172 | 32.46283
1736.291 | 4.792322 | 861.4229 | 3.276656 |  | 26.58558 | 26.15398 | 25.42525 | 25.7123 | 36.38486 | 32.45551
1736.390625 | 4.792567 | 862.8529 | 3.276684 |  | 26.59311 | 26.14554 | 25.44766 | 25.72666 | 36.37275 | 32.46697
1736.49 | 4.793139 | 857.1425 | 3.276668 |  | 26.62505 | 26.14804 | 25.45045 | 25.70126 | 36.38297 | 32.48502
1736.59 | 4.792903 | 867.9264 | 3.276663 |  | 26.57872 | 26.14634 | 25.43143 | 25.70994 | 36.38979 | 32.47706
1736.689 | 4.792576 | 863.0504 | 3.276655 |  | 26.59514 | 26.14168 | 25.41562 | 25.75211 | 36.38519 | 32.46181
1736.789 | 4.792403 | 865.0856 | 3.276649 |  | 26.59815 | 26.13637 | 25.42005 | 25.71647 | 36.4057 | 32.46978
1736.889 | 4.792685 | 855.0615 | 3.276656 |  | 26.58099 | 26.12403 | 25.42745 | 25.72843 | 36.39773 | 32.43972
1736.988 | 4.792867 | 860.7856 | 3.27666 |  | 26.58149 | 26.1427 | 25.43551 | 25.74207 | 36.39273 | 32.45105
1737.088 | 4.792849 | 863.5626 | 3.27667 |  | 26.61175 | 26.13698 | 25.42323 | 25.72716 | 36.39117 | 32.48142
1737.1875 | 4.792549 | 860.4497 | 3.2766 |  | 26.60828 | 26.16139 | 25.48267 | 25.72857 | 36.39503 | 32.46647
1737.287 | 4.793103 | 855.8563 | 3.276664 |  | 26.59519 | 26.15172 | 25.4466 | 25.7115 | 36.38721 | 32.47116
1737.387 | 4.792967 | 862.2921 | 3.276695 |  | 26.58135 | 26.15539 | 25.42713 | 25.72154 | 36.39048 | 32.47052
1737.486 | 4.792176 | 859.6138 | 3.276676 |  | 26.61803 | 26.15149 | 25.42221 | 25.72268 | 36.37835 | 32.49143
1737.586 | 4.792567 | 867.1474 | 3.27667 |  | 26.5971 | 26.15153 | 25.45317 | 25.72239 | 36.367 | 32.5105
1737.686 | 4.79293 | 862.4414 | 3.276675 |  | 26.60468 | 26.15468 | 25.41476 | 25.72939 | 36.38503 | 32.46961
1737.785 | 4.792949 | 860.9622 | 3.276644 |  | 26.61407 | 26.16747 | 25.41876 | 25.71761 | 36.3786 | 32.51189
1737.885 | 4.792213 | 862.4386 | 3.276736 |  | 26.61813 | 26.13921 | 25.43214 | 25.75307 | 36.37461 | 32.4927
1737.984375 | 4.793067 | 865.6848 | 3.276689 |  | 26.63707 | 26.15212 | 25.4079 | 25.6835 | 36.39807 | 32.50559
1738.084 | 4.792322 | 858.1311 | 3.276697 |  | 26.60914 | 26.16998 | 25.45519 | 25.71374 | 36.38396 | 32.4765
1738.184 | 4.792912 | 861.7779 | 3.27666 |  | 26.63551 | 26.15223 | 25.42889 | 25.73434 | 36.40284 | 32.50266
1738.283 | 4.792421 | 858.5251 | 3.276679 |  | 26.62448 | 26.16502 | 25.4487 | 25.72644 | 36.40444 | 32.48863
1738.383 | 4.792558 | 860.9613 | 3.276733 |  | 26.61405 | 26.13509 | 25.41311 | 25.73252 | 36.36415 | 32.47089
1738.482 | 4.792612 | 862.9967 | 3.276726 |  | 26.62381 | 26.14412 | 25.41932 | 25.69901 | 36.37719 | 32.52906
1738.582 | 4.792776 | 863.3897 | 3.276739 |  | 26.60035 | 26.13463 | 25.41733 | 25.7161 | 36.37045 | 32.50319
1738.682 | 4.792658 | 866.2237 | 3.276657 |  | 26.64035 | 26.15374 | 25.42146 | 25.72106 | 36.39521 | 32.5109
1738.78125 | 4.793357 | 864.9286 | 3.276659 |  | 26.62338 | 26.15916 | 25.41276 | 25.70606 | 36.38862 | 32.4793
1738.881 | 4.79313 | 862.7847 | 3.276673 |  | 26.63478 | 26.17764 | 25.43497 | 25.6963 | 36.37562 | 32.50603
1738.98 | 4.792685 | 859.256 | 3.276694 |  | 26.61345 | 26.15069 | 25.44207 | 25.69563 | 36.38651 | 32.50383
1739.08 | 4.793057 | 866.4203 | 3.276674 |  | 26.61122 | 26.13934 | 25.42617 | 25.68885 | 36.37998 | 32.5139
1739.18 | 4.792785 | 862.275 | 3.276678 |  | 26.62309 | 26.13274 | 25.44023 | 25.70703 | 36.38662 | 32.50098
1739.279 | 4.792213 | 866.7343 | 3.276731 |  | 26.66406 | 26.13205 | 25.42303 | 25.69723 | 36.39355 | 32.49403
1739.379 | 4.792813 | 862.4366 | 3.276648 |  | 26.60604 | 26.16015625 | 25.41695 | 25.68998 | 36.3832 | 32.48267
1739.479 | 4.793103 | 864.7873 | 3.276643 |  | 26.61511 | 26.14338 | 25.422 | 25.69371 | 36.38559 | 32.49095
1739.578125 | 4.793321 | 872.1676 | 3.276673 |  | 26.62031 | 26.16235 | 25.42892 | 25.72352 | 36.4085 | 32.48016
1739.678 | 4.793648 | 867.0574 | 3.276673 |  | 26.6084 | 26.16002 | 25.42689 | 25.75161 | 36.38564 | 32.52462
1739.777 | 4.79373 | 865.529 | 3.276681 |  | 26.61947 | 26.17608 | 25.43058 | 25.66361 | 36.40477 | 32.48439
1739.877 | 4.793367 | 863.3384 | 3.276639 |  | 26.61789 | 26.14082 | 25.41784 | 25.70015 | 36.38622 | 32.50278
1739.977 | 4.793285 | 865.1503 | 3.276709 |  | 26.60985 | 26.1496 | 25.42282 | 25.7184 | 36.42599 | 32.51028
1740.076 | 4.792403 | 866.4365 | 3.276669 |  | 26.61507 | 26.15431 | 25.40795 | 25.72942 | 36.38278 | 32.46606
1740.176 | 4.792585 | 862.3049 | 3.276694 |  | 26.59991 | 26.15324 | 25.42897 | 25.68258 | 36.39329 | 32.48708
1740.275 | 4.793939 | 873.1312 | 3.276732 |  | 26.63534 | 26.15651 | 25.42914 | 25.7157 | 36.36806 | 32.49942
1740.375 | 4.793339 | 871.2245 | 3.27667 |  | 26.64699 | 26.16718 | 25.44119 | 25.74325 | 36.41824 | 32.52816
1740.475 | 4.793684 | 868.5933 | 3.276664 |  | 26.64148 | 26.14359 | 25.43842 | 25.68593 | 36.38127 | 32.531
1740.574 | 4.793839 | 869.8909 | 3.276665 |  | 26.62541 | 26.15889 | 25.41339 | 25.70916 | 36.38369 | 32.51514
1740.674 | 4.793566 | 870.5025 | 3.276709 |  | 26.59876 | 26.14751 | 25.42826 | 25.6791 | 36.38628 | 32.51957
1740.773 | 4.793203 | 870.569 | 3.276706 |  | 26.64078 | 26.1485 | 25.40992 | 25.68965 | 36.39308 | 32.51829
1740.873 | 4.79373 | 871.8436 | 3.27669 |  | 26.62461 | 26.14459 | 25.40627 | 25.69484 | 36.39615 | 32.54245
1740.973 | 4.793612 | 871.104 | 3.276722 |  | 26.63544 | 26.16003 | 25.43892 | 25.69265 | 36.40239 | 32.53196
1741.072 | 4.792513 | 878.4661 | 3.276721 |  | 26.6244 | 26.13472 | 25.41885 | 25.70335 | 36.38828 | 32.52773
1741.171875 | 4.793921 | 869.4186 | 3.276708 |  | 26.63327 | 26.14345 | 25.41807 | 25.69042 | 36.4006 | 32.57555
1741.271 | 4.79363 | 869.3045 | 3.276721 |  | 26.62794 | 26.15023 | 25.45073 | 25.69384 | 36.41656 | 32.52695
1741.371 | 4.794547 | 872.4151 | 3.276689 |  | 26.63825 | 26.16736 | 25.42434 | 25.7154 | 36.39293 | 32.49999
1741.471 | 4.79353 | 871.223 | 3.276708 |  | 26.62032 | 26.10837 | 25.43545 | 25.69424 | 36.39089 | 32.50681
1741.57 | 4.794193 | 871.3954 | 3.276713 |  | 26.61913 | 26.13429 | 25.4275 | 25.70324 | 36.40491 | 32.49774
1741.67 | 4.794257 | 877.5399 | 3.276741 |  | 26.63223 | 26.14089 | 25.42988 | 25.70034 | 36.38327 | 32.50901
1741.77 | 4.793912 | 871.9503 | 3.276784 |  | 26.63483 | 26.14204 | 25.42079 | 25.70278 | 36.40268 | 32.49374
1741.869 | 4.793049 | 869.5829 | 3.276735 |  | 26.63473 | 26.15639 | 25.41646 | 25.70444 | 36.38689 | 32.52251
1741.96875 | 4.793539 | 882.3618 | 3.276736 |  | 26.64195 | 26.15498 | 25.42848 | 25.73945 | 36.4051 | 32.496
1742.068 | 4.794247 | 871.3382 | 3.276745 |  | 26.61714 | 26.13667 | 25.41314 | 25.71966 | 36.38819 | 32.49115
1742.168 | 4.793493 | 874.8765 | 3.276877 |  | 26.6128 | 26.12473 | 25.42712 | 25.71109 | 36.39698 | 32.48552
1742.268 | 4.794157 | 876.075 | 3.276806 |  | 26.64211 | 26.15927 | 25.38532 | 25.68943 | 36.40715 | 32.45337
1742.367 | 4.794402 | 879.5501 | 3.276887 |  | 26.61164 | 26.13358 | 25.39798 | 25.73143 | 36.40451 | 32.44798
1742.467 | 4.794347 | 873.2647 | 3.276819 |  | 26.62526 | 26.16145 | 25.40382 | 25.7023 | 36.3756 | 32.45822
1742.566 | 4.794865 | 871.2316 | 3.276859 |  | 26.61288 | 26.1308 | 25.41022 | 25.73058 | 36.39799 | 32.43269
1742.666 | 4.793303 | 874.8407 | 3.276859 |  | 26.62083 | 26.1472 | 25.43834 | 25.69913 | 36.40157 | 32.45526
1742.765625 | 4.793757 | 876.6326 | 3.27683 |  | 26.62422 | 26.16964 | 25.42949 | 25.68273 | 36.38977 | 32.41829
1742.865 | 4.794011 | 876.5057 | 3.276841 |  | 26.63923 | 26.13494 | 25.40834 | 25.69705 | 36.40386 | 32.45745
1742.965 | 4.794074 | 880.3873 | 3.276836 |  | 26.60522 | 26.14319 | 25.4214 | 25.70194 | 36.39515 | 32.42847
1743.064 | 4.794311 | 880.0075 | 3.276818 |  | 26.61563 | 26.14862 | 25.43757 | 25.69612 | 36.38879 | 32.45856
1743.164 | 4.793821 | 880.8467 | 3.276803 |  | 26.59269 | 26.146 | 25.44071 | 25.68004 | 36.39919 | 32.43611
1743.264 | 4.793811 | 875.7039 | 3.276837 |  | 26.65192 | 26.13593 | 25.39882 | 25.73374 | 36.40124 | 32.43087
1743.363 | 4.794047 | 874.7002 | 3.276862 |  | 26.60658 | 26.12896 | 25.433 | 25.68374 | 36.37527 | 32.42677
1743.463 | 4.79502 | 871.5488 | 3.276853 |  | 26.66032 | 26.15654 | 25.41796 | 25.72336 | 36.37362 | 32.4095
1743.5625 | 4.794947 | 873.4531 | 3.276855 |  | 26.61067 | 26.13936 | 25.42115 | 25.64396 | 36.41825 | 32.39305
1743.662 | 4.79363 | 879.6024 | 3.276827 |  | 26.57745 | 26.13151 | 25.41092 | 25.69862 | 36.39088 | 32.41986
1743.762 | 4.794011 | 874.8043 | 3.276766 |  | 26.62289 | 26.14594 | 25.43133 | 25.66256 | 36.38781 | 32.42731
1743.861 | 4.794447 | 876.6499 | 3.276772 |  | 26.61809 | 26.1432 | 25.43716 | 25.67344 | 36.37185 | 32.44486
1743.961 | 4.794302 | 876.0695 | 3.276845 |  | 26.63894 | 26.12209 | 25.4002 | 25.68145 | 36.37656 | 32.42237
1744.061 | 4.79383 | 883.0131 | 3.276865 |  | 26.63607 | 26.13397 | 25.44088 | 25.68757 | 36.3779 | 32.43257
1744.16 | 4.794066 | 876.9595 | 3.276839 |  | 26.64303 | 26.14205 | 25.43191 | 25.67884 | 36.38073 | 32.43298
1744.26 | 4.794002 | 879.6561 | 3.276852 |  | 26.58666 | 26.1565 | 25.43154 | 25.65999 | 36.37284 | 32.45018
1744.359375 | 4.793575 | 879.7896 | 3.276848 |  | 26.62975 | 26.1418 | 25.43119 | 25.68757 | 36.35993 | 32.48313
1744.459 | 4.794002 | 879.3946 | 3.276831 |  | 26.64091 | 26.1409 | 25.43063 | 25.6777 | 36.37903 | 32.44061
1744.559 | 4.793784 | 883.8923 | 3.276899 |  | 26.60904 | 26.12741 | 25.43238 | 25.68214 | 36.38936 | 32.45792
1744.658 | 4.79432 | 887.1113 | 3.2769 |  | 26.63616 | 26.12934 | 25.43868 | 25.69097 | 36.3831 | 32.45752
1744.758 | 4.794565 | 883.5221 | 3.27682 |  | 26.62881 | 26.12804 | 25.4229 | 25.68211 | 36.38247 | 32.44973
1744.857 | 4.794429 | 885.0175 | 3.276845 |  | 26.66507 | 26.14348 | 25.45052 | 25.67631 | 36.36901 | 32.43338
1744.957 | 4.794211 | 875.5341 | 3.276886 |  | 26.63001 | 26.14667 | 25.4367 | 25.66297 | 36.34779 | 32.45687
1745.057 | 4.795201 | 880.6208 | 3.276855 |  | 26.62731 | 26.14743 | 25.43137 | 25.68661 | 36.38002 | 32.40823
1745.15625 | 4.793875 | 884.3084 | 3.276844 |  | 26.64995 | 26.12408 | 25.45892 | 25.6937 | 36.3471 | 32.44099
1745.256 | 4.794856 | 880.6767 | 3.276838 |  | 26.62373 | 26.14876 | 25.45635 | 25.66436 | 36.32273 | 32.41855
1745.355 | 4.793775 | 885.3111 | 3.276887 |  | 26.60007 | 26.13135 | 25.42272 | 25.69382 | 36.36004 | 32.39959
1745.455 | 4.794756 | 879.2515 | 3.276871 |  | 26.61115 | 26.14807 | 25.43666 | 25.69368 | 36.32146 | 32.39793
1745.555 | 4.79383 | 880.4039 | 3.276884 |  | 26.64465 | 26.12096 | 25.43633 | 25.69855 | 36.3319 | 32.41231
1745.654 | 4.794202 | 876.5651 | 3.27685 |  | 26.59931 | 26.13598 | 25.45053 | 25.67259 | 36.29766 | 32.41772
1745.754 | 4.794657 | 876.6476 | 3.27685 |  | 26.60561 | 26.13841 | 25.45248 | 25.64862 | 36.31672 | 32.40039
1745.854 | 4.794166 | 877.5681 | 3.276861 |  | 26.60587 | 26.10806 | 25.4473 | 25.69321 | 36.30893 | 32.39048
1745.953125 | 4.794511 | 882.6654 | 3.276884 |  | 26.62711 | 26.12554 | 25.4252 | 25.6975 | 36.29451 | 32.39212
1746.053 | 4.794311 | 885.0526 | 3.276834 |  | 26.58928 | 26.14034 | 25.43109 | 25.68908 | 36.31926 | 32.38341
1746.152 | 4.794374 | 886.6217 | 3.276866 |  | 26.62015 | 26.12765 | 25.43557 | 25.70129 | 36.30625 | 32.36785
1746.252 | 4.794093 | 881.0991 | 3.276866 |  | 26.60075 | 26.12657 | 25.4389 | 25.67551 | 36.32295 | 32.34113
1746.352 | 4.794684 | 877.1856 | 3.27687 |  | 26.61694 | 26.1403 | 25.43079 | 25.69084 | 36.30888 | 32.36
1746.451 | 4.793957 | 886.2604 | 3.276829 |  | 26.62101 | 26.12659 | 25.41028 | 25.66281 | 36.30394 | 32.35237
1746.551 | 4.794738 | 884.1867 | 3.276841 |  | 26.59633 | 26.12963 | 25.46988 | 25.68486 | 36.29811 | 32.33344
1746.65 | 4.795538 | 883.8403 | 3.276851 |  | 26.64059 | 26.1113 | 25.43764 | 25.66714 | 36.32123 | 32.33905
1746.75 | 4.794811 | 886.6105 | 3.276826 |  | 26.64913 | 26.12889 | 25.41141 | 25.64763 | 36.28715 | 32.32851
1746.85 | 4.794111 | 884.4497 | 3.276848 |  | 26.63017 | 26.12766 | 25.42031 | 25.64121 | 36.30712 | 32.3265
1746.949 | 4.79402 | 887.7893 | 3.276847 |  | 26.6027 | 26.14762 | 25.46752 | 25.65218 | 36.29051 | 32.3235
1747.049 | 4.79432 | 885.9433 | 3.276844 |  | 26.61661 | 26.13667 | 25.42539 | 25.68962 | 36.30189 | 32.28051
1747.148 | 4.794583 | 890.0465 | 3.276861 |  | 26.60923 | 26.14124 | 25.44634 | 25.66886 | 36.27391 | 32.32483
1747.248 | 4.795128 | 887.1093 | 3.27684 |  | 26.64365 | 26.15325 | 25.41561 | 25.687 | 36.30434 | 32.30898
1747.348 | 4.794429 | 885.3905 | 3.276845 |  | 26.63172 | 26.15833 | 25.45573 | 25.66961 | 36.31025 | 32.30375
1747.447 | 4.79492 | 887.7733 | 3.276869 |  | 26.62912 | 26.14603 | 25.43821 | 25.65959 | 36.29691 | 32.30497
1747.546875 | 4.795247 | 885.9583 | 3.276849 |  | 26.62395 | 26.1214 | 25.47326 | 25.69159 | 36.29866 | 32.27067
1747.646 | 4.795083 | 883.4735 | 3.276881 |  | 26.6205 | 26.1399 | 25.43098 | 25.69029 | 36.28968 | 32.27924
1747.746 | 4.795538 | 882.8159 | 3.276854 |  | 26.62944 | 26.13953 | 25.43189 | 25.67457 | 36.30843 | 32.29892
1747.846 | 4.795002 | 886.0651 | 3.276836 |  | 26.62724 | 26.13339 | 25.4601 | 25.66911 | 36.29617 | 32.29319
1747.945 | 4.794692 | 884.6624 | 3.276837 |  | 26.63984 | 26.14083 | 25.4387 | 25.67013 | 36.30898 | 32.29773
1748.045 | 4.794729 | 882.7772 | 3.276881 |  | 26.62379 | 26.14469 | 25.44039 | 25.66717 | 36.28606 | 32.3266
1748.145 | 4.794366 | 885.5627 | 3.276868 |  | 26.60621 | 26.13907 | 25.43692 | 25.67311 | 36.29379 | 32.34291
1748.244 | 4.794829 | 884.6816 | 3.276858 |  | 26.61488 | 26.10955 | 25.47113 | 25.64351 | 36.30685 | 32.323
1748.34375 | 4.794793 | 888.6904 | 3.276859 |  | 26.63319 | 26.13571 | 25.46196 | 25.6647 | 36.30507 | 32.30851
1748.443 | 4.795201 | 884.0867 | 3.276871 |  | 26.58787 | 26.15502 | 25.45794 | 25.67433 | 36.28117 | 32.35289
1748.543 | 4.795501 | 882.731 | 3.276857 |  | 26.64614 | 26.1372 | 25.43715 | 25.67409 | 36.28827 | 32.34829
1748.643 | 4.795855 | 889.5034 | 3.276925 |  | 26.6238 | 26.15636 | 25.44914 | 25.68546 | 36.25475 | 32.37455
1748.742 | 4.794893 | 888.7647 | 3.276857 |  | 26.63582 | 26.15606 | 25.42688 | 25.70804 | 36.2834 | 32.38786
1748.842 | 4.794865 | 886.0282 | 3.276839 |  | 26.64452 | 26.16548 | 25.44637 | 25.68385 | 36.25677 | 32.37899
1748.941 | 4.795292 | 888.867 | 3.276859 |  | 26.63764 | 26.14371 | 25.45073 | 25.67251 | 36.22381 | 32.42745
1749.041 | 4.795047 | 887.249 | 3.276907 |  | 26.63305 | 26.17394 | 25.43564 | 25.69267 | 36.20938 | 32.41092
1749.140625 | 4.79492 | 887.6705 | 3.276886 |  | 26.62934 | 26.16852 | 25.44602 | 25.70325 | 36.21844 | 32.40563
1749.24 | 4.794774 | 887.1419 | 3.276877 |  | 26.59272 | 26.15839 | 25.44607 | 25.71345 | 36.17785 | 32.41719
1749.34 | 4.794592 | 885.3406 | 3.276916 |  | 26.5871 | 26.16034 | 25.48753 | 25.72132 | 36.23069 | 32.41895
1749.439 | 4.795474 | 886.5764 | 3.276879 |  | 26.60038 | 26.14338 | 25.46242 | 25.70644 | 36.20386 | 32.3966
1749.539 | 4.795646 | 891.3608 | 3.276867 |  | 26.62103 | 26.17319 | 25.43563 | 25.67947 | 36.20684 | 32.41813
1749.639 | 4.794974 | 889.5437 | 3.276873 |  | 26.59577 | 26.15405 | 25.44933 | 25.71614 | 36.19331 | 32.4514
1749.738 | 4.794602 | 885.6276 | 3.276864 |  | 26.58869 | 26.14084 | 25.46364 | 25.70947 | 36.22416 | 32.4279
1749.838 | 4.794747 | 885.631 | 3.276875 |  | 26.60231 | 26.15638 | 25.45401 | 25.71385 | 36.17715 | 32.40613
1749.9375 | 4.794702 | 886.2825 | 3.27687 |  | 26.56556 | 26.16718 | 25.45638 | 25.72001 | 36.19864 | 32.39295
1750.037 | 4.794475 | 886.194 | 3.27691 |  | 26.58365 | 26.16198 | 25.44191 | 25.70864 | 36.19823 | 32.41538
1750.137 | 4.79531 | 890.1065 | 3.276918 |  | 26.59058 | 26.17186 | 25.45696 | 25.71611 | 36.20479 | 32.41925
1750.236 | 4.794629 | 891.4093 | 3.276898 |  | 26.54969 | 26.14603 | 25.46064 | 25.71327 | 36.18163 | 32.42116
1750.336 | 4.795474 | 892.2765 | 3.276906 |  | 26.56928 | 26.13796 | 25.45508 | 25.73421 | 36.2044 | 32.36053
1750.436 | 4.794883 | 887.2661 | 3.276895 |  | 26.60326 | 26.16184 | 25.44621 | 25.7181 | 36.20487 | 32.38069
1750.535 | 4.794729 | 886.22 | 3.2769 |  | 26.55701 | 26.14905 | 25.43096 | 25.67698 | 36.18279 | 32.41853
1750.635 | 4.794865 | 888.5168 | 3.27691 |  | 26.56769 | 26.1501 | 25.42308 | 25.70735 | 36.19964 | 32.38258
1750.734375 | 4.795646 | 886.8603 | 3.276866 |  | 26.5577 | 26.15879 | 25.44777 | 25.7018 | 36.17572 | 32.37998
1750.834 | 4.796092 | 885.3009 | 3.276903 |  | 26.56191 | 26.15129 | 25.45976 | 25.7086 | 36.19307 | 32.38106
1750.934 | 4.794875 | 890.8508 | 3.276893 |  | 26.54448 | 26.17161 | 25.45204 | 25.72111 | 36.19892 | 32.40602
1751.033 | 4.795074 | 890.4369 | 3.276913 |  | 26.54799 | 26.17497 | 25.48845 | 25.7275 | 36.20405 | 32.38398
1751.133 | 4.795756 | 896.5936 | 3.276849 |  | 26.55988 | 26.14172 | 25.43979 | 25.68817 | 36.22979 | 32.39973
1751.232 | 4.795083 | 890.7998 | 3.276866 |  | 26.54926 | 26.16933 | 25.44258 | 25.70341 | 36.23586 | 32.41259
1751.332 | 4.794865 | 890.3772 | 3.276871 |  | 26.55282 | 26.18234 | 25.44117 | 25.7072 | 36.23267 | 32.41714
1751.432 | 4.794475 | 891.8655 | 3.276896 |  | 26.55318 | 26.19164 | 25.44484 | 25.69652 | 36.1932 | 32.43114
1751.53125 | 4.79462 | 892.6146 | 3.276905 |  | 26.52967 | 26.15414 | 25.44784 | 25.71555 | 36.21037 | 32.42265
1751.631 | 4.795165 | 893.0235 | 3.276893 |  | 26.57398 | 26.15366 | 25.41678 | 25.7329 | 36.18642 | 32.41185
1751.73 | 4.795429 | 887.2891 | 3.27683 |  | 26.56039 | 26.16102 | 25.46396 | 25.76027 | 36.2102 | 32.42393
1751.83 | 4.794665 | 891.7372 | 3.276793 |  | 26.57053 | 26.18139 | 25.43772 | 25.74045 | 36.20476 | 32.42142
1751.93 | 4.795319 | 896.9686 | 3.276761 |  | 26.57068 | 26.1655 | 25.44839 | 25.71417 | 36.19601 | 32.43595
1752.029 | 4.795301 | 895.7674 | 3.276762 |  | 26.60929 | 26.18047 | 25.46472 | 25.69012 | 36.1723 | 32.42278
1752.129 | 4.795655 | 888.3334 | 3.276787 |  | 26.52718 | 26.16781 | 25.43954 | 25.72219 | 36.15678 | 32.42284
1752.229 | 4.79541 | 894.2814 | 3.276801 |  | 26.58288 | 26.17196 | 25.42582 | 25.71761 | 36.16881 | 32.40462
1752.328125 | 4.795165 | 890.654 | 3.276824 |  | 26.55381 | 26.163 | 25.44224 | 25.73082 | 36.13331 | 32.36528
1752.428 | 4.795792 | 892.0138 | 3.276859 |  | 26.58487 | 26.18196 | 25.45379 | 25.74374 | 36.13823 | 32.40014
1752.527 | 4.794929 | 889.6717 | 3.276794 |  | 26.55958 | 26.18088 | 25.44399 | 25.75783 | 36.16437 | 32.41397
1752.627 | 4.795637 | 887.4511 | 3.276773 |  | 26.58757 | 26.16439 | 25.40702 | 25.74037 | 36.18484 | 32.40763
1752.727 | 4.794756 | 892.0758 | 3.276783 |  | 26.5768 | 26.18363 | 25.44631 | 25.73052 | 36.18017 | 32.4148
1752.826 | 4.795437 | 885.1865 | 3.276789 |  | 26.57565 | 26.17002 | 25.43211 | 25.73053 | 36.14711 | 32.40633
1752.926 | 4.795328 | 894.7104 | 3.276787 |  | 26.56062 | 26.18124 | 25.43237 | 25.71988 | 36.15331 | 32.39045
1753.025 | 4.795274 | 889.8638 | 3.276784 |  | 26.58425 | 26.16958 | 25.44868 | 25.72696 | 36.14359 | 32.40028
1753.125 | 4.795238 | 894.4454 | 3.276809 |  | 26.57434 | 26.16918 | 25.46486 | 25.73812 | 36.14728 | 32.39403
1753.225 | 4.795583 | 897.0026 | 3.276786 |  | 26.55016 | 26.1606 | 25.43415 | 25.72946 | 36.15676 | 32.36413
1753.324 | 4.795256 | 892.6611 | 3.276783 |  | 26.55122 | 26.16807 | 25.43373 | 25.6963 | 36.14877 | 32.35899
1753.424 | 4.795474 | 888.1572 | 3.276806 |  | 26.59486 | 26.17006 | 25.43419 | 25.70291 | 36.16218 | 32.40446
1753.523 | 4.795737 | 891.2439 | 3.276831 |  | 26.56798 | 26.17558 | 25.42976 | 25.72509 | 36.15358 | 32.38331
1753.623 | 4.795501 | 887.4739 | 3.276798 |  | 26.55569 | 26.14602 | 25.42056 | 25.73817 | 36.1529 | 32.40186
1753.723 | 4.795965 | 887.7015 | 3.276831 |  | 26.5975 | 26.17079 | 25.44583 | 25.7569 | 36.19011 | 32.39501
1753.822 | 4.795301 | 889.9586 | 3.276817 |  | 26.5758 | 26.1757 | 25.45521 | 25.69798 | 36.16685 | 32.39731
1753.921875 | 4.79611 | 888.0469 | 3.276794 |  | 26.55406 | 26.14682 | 25.44362 | 25.70255 | 36.13682 | 32.36455
1754.021 | 4.795637 | 884.0603 | 3.276796 |  | 26.56576 | 26.16428 | 25.41078 | 25.66666 | 36.1298 | 32.37657
1754.121 | 4.795301 | 887.6527 | 3.276777 |  | 26.54669 | 26.12302 | 25.43826 | 25.70855 | 36.12759 | 32.33598
1754.221 | 4.795855 | 890.4423 | 3.27682 |  | 26.59374 | 26.17421 | 25.39995 | 25.70748 | 36.12556 | 32.33624
1754.32 | 4.795492 | 886.5457 | 3.276816 |  | 26.5913 | 26.14243 | 25.42821 | 25.68457 | 36.13439 | 32.35607
1754.42 | 4.795655 | 891.9095 | 3.276885 |  | 26.55356 | 26.14491 | 25.42456 | 25.69918 | 36.13096 | 32.34518
1754.52 | 4.795664 | 893.7391 | 3.276926 |  | 26.58362 | 26.14746 | 25.40528 | 25.69248 | 36.11969 | 32.35128
1754.619 | 4.795283 | 889.445 | 3.276861 |  | 26.55492 | 26.16299 | 25.41496 | 25.68543 | 36.11081 | 32.34494
1754.71875 | 4.796283 | 885.405 | 3.276875 |  | 26.55842 | 26.14823 | 25.42291 | 25.72 | 36.11695 | 32.34166
1754.818 | 4.795565 | 886.8393 | 3.276857 |  | 26.5726 | 26.18147 | 25.42392 | 25.71788 | 36.14861 | 32.3165
1754.918 | 4.796809 | 889.7244 | 3.276897 |  | 26.58892 | 26.15936 | 25.41878 | 25.69946 | 36.11756 | 32.30471
1755.018 | 4.794938 | 892.1353 | 3.276846 |  | 26.56734 | 26.1546 | 25.42704 | 25.72157 | 36.13369 | 32.32376
1755.117 | 4.795492 | 890.2705 | 3.276897 |  | 26.59374 | 26.15926 | 25.4218 | 25.71876 | 36.14104 | 32.3096
1755.217 | 4.795783 | 888.1244 | 3.276911 |  | 26.58074 | 26.15 | 25.4308 | 25.70739 | 36.13373 | 32.33408
1755.316 | 4.796 | 892.3916 | 3.276893 |  | 26.58729 | 26.18439 | 25.42536 | 25.7127 | 36.11551 | 32.32685
1755.416 | 4.795437 | 889.0707 | 3.276864 |  | 26.58598 | 26.14449 | 25.41445 | 25.72151 | 36.15938 | 32.32929
1755.515625 | 4.795873 | 886.9097 | 3.27686 |  | 26.56963 | 26.17003 | 25.46392 | 25.73964 | 36.10345 | 32.37488
1755.615 | 4.795937 | 893.7838 | 3.276921 |  | 26.5939 | 26.16567 | 25.45792 | 25.70569 | 36.13487 | 32.37955
1755.715 | 4.79601 | 888.1085 | 3.276849 |  | 26.6174 | 26.17565 | 25.43871 | 25.73052 | 36.15267 | 32.36468
1755.814 | 4.795892 | 897.3505 | 3.276867 |  | 26.57662 | 26.15184 | 25.43859 | 25.74256 | 36.14362 | 32.37207
1755.914 | 4.79611 | 895.6061 | 3.27685 |  | 26.6148 | 26.16597 | 25.44376 | 25.68094 | 36.14768 | 32.39254
1756.014 | 4.795592 | 887.6826 | 3.276877 |  | 26.59375 | 26.14596 | 25.4252 | 25.68182 | 36.16877 | 32.38471
1756.113 | 4.795646 | 892.5778 | 3.276828 |  | 26.58461 | 26.17178 | 25.4264 | 25.69075 | 36.14827 | 32.36637
1756.213 | 4.795992 | 891.2528 | 3.276886 |  | 26.58671 | 26.16057 | 25.4524 | 25.69402 | 36.15004 | 32.38592
1756.3125 | 4.795328 | 890.9208 | 3.276828 |  | 26.59892 | 26.15895 | 25.41695 | 25.71235 | 36.16015625 | 32.40905
1756.412 | 4.795056 | 889.618 | 3.276827 |  | 26.58753 | 26.15469 | 25.45415 | 25.69549 | 36.14578 | 32.41722
1756.512 | 4.796283 | 887.8642 | 3.276868 |  | 26.62743 | 26.17599 | 25.41911 | 25.67514 | 36.13076 | 32.42452
1756.611 | 4.795837 | 888.9859 | 3.276863 |  | 26.61434 | 26.18695 | 25.41488 | 25.68173 | 36.14943 | 32.40273
1756.711 | 4.796391 | 889.7809 | 3.27685 |  | 26.58391 | 26.1475 | 25.40034 | 25.72053 | 36.13858 | 32.42392
1756.811 | 4.795437 | 887.6532 | 3.276848 |  | 26.61259 | 26.15472 | 25.44132 | 25.65653 | 36.12921 | 32.44347
1756.91 | 4.796164 | 888.8567 | 3.276873 |  | 26.57768 | 26.15441 | 25.42652 | 25.70068 | 36.11449 | 32.45184
1757.01 | 4.795692 | 883.7039 | 3.2768 |  | 26.60481 | 26.18185 | 25.42153 | 25.69925 | 36.1609 | 32.40332
1757.109375 | 4.795837 | 888.5817 | 3.276899 |  | 26.59748 | 26.16251 | 25.42897 | 25.6995 | 36.09903 | 32.44665
1757.209 | 4.796182 | 888.9674 | 3.27686 |  | 26.58798 | 26.18963 | 25.43144 | 25.70895 | 36.13738 | 32.41922
1757.309 | 4.796346 | 893.8616 | 3.276882 |  | 26.59765 | 26.16989 | 25.43759 | 25.70079 | 36.14631 | 32.42857
1757.408 | 4.796255 | 889.8203 | 3.276881 |  | 26.57786 | 26.17762 | 25.42621 | 25.67789 | 36.13723 | 32.47143
1757.508 | 4.796082 | 890.6435 | 3.276902 |  | 26.59447 | 26.14865 | 25.42922 | 25.68292 | 36.13191 | 32.48614
1757.607 | 4.796337 | 889.8075 | 3.276922 |  | 26.57036 | 26.19696 | 25.41692 | 25.68926 | 36.14725 | 32.43359
1757.707 | 4.795464 | 893.1469 | 3.276889 |  | 26.55386 | 26.13849 | 25.43501 | 25.66278 | 36.12154 | 32.45417
1757.807 | 4.796446 | 887.5814 | 3.276885 |  | 26.61896 | 26.14943 | 25.46199 | 25.68151 | 36.10099 | 32.48898
1757.90625 | 4.796082 | 886.5479 | 3.276909 |  | 26.53713 | 26.17337 | 25.42134 | 25.67027 | 36.09699 | 32.46881
1758.006 | 4.797009 | 883.0367 | 3.276894 |  | 26.5565 | 26.16953 | 25.40729 | 25.68249 | 36.10828 | 32.48542
1758.105 | 4.796028 | 887.3955 | 3.276842 |  | 26.57066 | 26.16563 | 25.42708 | 25.71217 | 36.11813 | 32.49744
1758.205 | 4.795583 | 889.5011 | 3.276895 |  | 26.55389 | 26.16214 | 25.44299 | 25.68393 | 36.14171 | 32.49263
1758.305 | 4.796228 | 891.1903 | 3.276908 |  | 26.55593 | 26.15318 | 25.43616 | 25.67134 | 36.13339 | 32.46513
1758.404 | 4.7963 | 885.5902 | 3.276891 |  | 26.54989 | 26.15582 | 25.40456 | 25.68435 | 36.12492 | 32.51661
1758.504 | 4.795919 | 890.2662 | 3.276866 |  | 26.55684 | 26.1547 | 25.45572 | 25.70801 | 36.14944 | 32.47199
1758.604 | 4.7967 | 886.0681 | 3.276867 |  | 26.56925 | 26.1483 | 25.43555 | 25.70428 | 36.1077 | 32.4547
1758.703125 | 4.795628 | 889.9392 | 3.276913 |  | 26.56728 | 26.16739 | 25.42189 | 25.67595 | 36.12274 | 32.47403
1758.803 | 4.796945 | 890.0445 | 3.276886 |  | 26.57439 | 26.15933 | 25.43395 | 25.71297 | 36.11549 | 32.48386
1758.902 | 4.796573 | 896.7011 | 3.276932 |  | 26.55659 | 26.17689 | 25.44676 | 25.70809 | 36.13013 | 32.46894
1759.002 | 4.796191 | 895.7841 | 3.276919 |  | 26.53497 | 26.16405 | 25.41697 | 25.72066 | 36.13009 | 32.47173
1759.102 | 4.796373 | 891.1368 | 3.276899 |  | 26.5558 | 26.14685 | 25.43668 | 25.70676 | 36.15347 | 32.46524
1759.201 | 4.796355 | 887.0064 | 3.276899 |  | 26.59629 | 26.15661 | 25.46611 | 25.67159 | 36.13504 | 32.46462
1759.301 | 4.795565 | 891.0849 | 3.276886 |  | 26.56217 | 26.15311 | 25.45672 | 25.67238 | 36.14764 | 32.47557
1759.4 | 4.797445 | 892.6014 | 3.276919 |  | 26.57026 | 26.1363 | 25.4555 | 25.72133 | 36.14265 | 32.44505
1759.5 | 4.796028 | 896.5093 | 3.276909 |  | 26.57795 | 26.12321 | 25.43931 | 25.70039 | 36.15661 | 32.44006
1759.6 | 4.796328 | 893.2656 | 3.276901 |  | 26.55923 | 26.16938 | 25.47088 | 25.67902 | 36.15314 | 32.44117
1759.699 | 4.796591 | 892.2979 | 3.276896 |  | 26.59543 | 26.13918 | 25.44809 | 25.70653 | 36.13908 | 32.43594
1759.799 | 4.796791 | 888.3197 | 3.2769 |  | 26.62269 | 26.16737 | 25.44966 | 25.70662 | 36.17461 | 32.39764
1759.898 | 4.796427 | 892.961 | 3.276899 |  | 26.56499 | 26.16756 | 25.46886 | 25.70424 | 36.16969 | 32.43238
1759.998 | 4.795901 | 891.9373 | 3.276886 |  | 26.58438 | 26.13791 | 25.44753 | 25.7296 | 36.17127 | 32.41684
1760.098 | 4.796518 | 891.8573 | 3.27689 |  | 26.60749 | 26.13476 | 25.44113 | 25.72406 | 36.15372 | 32.4486
1760.197 | 4.795982 | 892.5816 | 3.276893 |  | 26.59487 | 26.15703 | 25.44637 | 25.70726 | 36.16506 | 32.42596
1760.296875 | 4.795292 | 885.1485 | 3.27687 |  | 26.58858 | 26.14985 | 25.44642 | 25.69723 | 36.13994 | 32.42955
1760.396 | 4.796655 | 889.2056 | 3.276921 |  | 26.618 | 26.16581 | 25.43602 | 25.73681 | 36.13494 | 32.40024
1760.496 | 4.795737 | 893.4016 | 3.276912 |  | 26.61782 | 26.16178 | 25.46381 | 25.72379 | 36.1689 | 32.37613
1760.596 | 4.796791 | 890.2312 | 3.276893 |  | 26.62665 | 26.15064 | 25.42945 | 25.71969 | 36.15132 | 32.36393
1760.695 | 4.796464 | 890.5059 | 3.276876 |  | 26.61992 | 26.12225 | 25.44755 | 25.72328 | 36.15611 | 32.35036
1760.795 | 4.796628 | 891.2186 | 3.27693 |  | 26.62527 | 26.1651 | 25.4496 | 25.70532 | 36.1791 | 32.34973
1760.895 | 4.79611 | 888.4503 | 3.276884 |  | 26.61003 | 26.15946 | 25.46614 | 25.71257 | 36.1487 | 32.36115
1760.994 | 4.79621 | 895.4707 | 3.276845 |  | 26.63414 | 26.12625 | 25.43729 | 25.72099 | 36.18362 | 32.35432
1761.09375 | 4.796173 | 891.4798 | 3.276911 |  | 26.61382 | 26.14998 | 25.45497 | 25.69841 | 36.16014 | 32.32984
1761.193 | 4.796173 | 889.1985 | 3.276903 |  | 26.63005 | 26.13424 | 25.45656 | 25.70254 | 36.19266 | 32.32218
1761.293 | 4.796427 | 895.4277 | 3.276905 |  | 26.60898 | 26.15603 | 25.4755 | 25.70596 | 36.16957 | 32.33361
1761.393 | 4.796455 | 889.0173 | 3.276929 |  | 26.61692 | 26.13612 | 25.45673 | 25.71494 | 36.17746 | 32.35651
1761.492 | 4.795873 | 894.4964 | 3.27689 |  | 26.59808 | 26.15197 | 25.47007 | 25.73358 | 36.18365 | 32.29501
1761.592 | 4.7968 | 889.9504 | 3.276863 |  | 26.65905 | 26.13227 | 25.42913 | 25.70183 | 36.15572 | 32.29657
1761.691 | 4.796864 | 894.8325 | 3.276899 |  | 26.59107 | 26.15288 | 25.44393 | 25.71055 | 36.17753 | 32.31536
1761.791 | 4.797136 | 885.7436 | 3.276926 |  | 26.60992 | 26.17043 | 25.44459 | 25.7135 | 36.19017 | 32.32962
1761.890625 | 4.797182 | 889.4411 | 3.276923 |  | 26.60798 | 26.15967 | 25.46069 | 25.72586 | 36.17797 | 32.31971
1761.99 | 4.796355 | 882.1301 | 3.276887 |  | 26.61545 | 26.13924 | 25.46333 | 25.71811 | 36.17752 | 32.31924
1762.09 | 4.795892 | 889.2571 | 3.276911 |  | 26.57829 | 26.17094 | 25.42779 | 25.70904 | 36.18039 | 32.35043
1762.189 | 4.796909 | 886.3048 | 3.27692 |  | 26.62794 | 26.16588 | 25.4691 | 25.71085 | 36.15682 | 32.37638
1762.289 | 4.7967 | 886.5192 | 3.276929 |  | 26.61053 | 26.1673 | 25.4647 | 25.71915 | 36.17455 | 32.35983
1762.389 | 4.796273 | 887.3479 | 3.276906 |  | 26.62705 | 26.16016 | 25.46789 | 25.71287 | 36.18835 | 32.38794
1762.488 | 4.796591 | 884.7627 | 3.276919 |  | 26.59839 | 26.14135 | 25.43744 | 25.68264 | 36.17819 | 32.40957
1762.588 | 4.795982 | 886.3415 | 3.276887 |  | 26.61497 | 26.18046 | 25.4779 | 25.70977 | 36.14768 | 32.42419
1762.6875 | 4.796982 | 882.1445 | 3.276907 |  | 26.61878 | 26.13704 | 25.45435 | 25.68882 | 36.14635 | 32.3787
1762.787 | 4.797045 | 882.8699 | 3.276928 |  | 26.62236 | 26.16271 | 25.45345 | 25.67796 | 36.12037 | 32.4146
1762.887 | 4.796818 | 886.3597 | 3.276912 |  | 26.62572 | 26.13709 | 25.45218 | 25.71176 | 36.14842 | 32.39542
1762.986 | 4.796164 | 885.0111 | 3.276935 |  | 26.62166 | 26.16451 | 25.4803 | 25.71659 | 36.15668 | 32.38608
1763.086 | 4.795655 | 886.017 | 3.27687 |  | 26.64583 | 26.1633 | 25.44964 | 25.68392 | 36.13007 | 32.40844
1763.186 | 4.7966 | 885.4422 | 3.276899 |  | 26.61777 | 26.15948 | 25.471 | 25.68446 | 36.11599 | 32.3969
1763.285 | 4.796373 | 886.0084 | 3.276881 |  | 26.64141 | 26.14895 | 25.44143 | 25.73613 | 36.1535 | 32.39389
1763.385 | 4.7963 | 886.4848 | 3.276923 |  | 26.64045 | 26.16384 | 25.45405 | 25.70519 | 36.12446 | 32.41661
1763.484375 | 4.796119 | 881.4238 | 3.276906 |  | 26.64412 | 26.14314 | 25.46606 | 25.71459 | 36.13966 | 32.38202
1763.584 | 4.796491 | 887.6104 | 3.276939 |  | 26.63607 | 26.19474 | 25.4511 | 25.70431 | 36.12991 | 32.36102
1763.684 | 4.795982 | 881.3703 | 3.276899 |  | 26.6266 | 26.14196 | 25.45123 | 25.71614 | 36.13926 | 32.36314
1763.783 | 4.796255 | 885.8591 | 3.276928 |  | 26.64923 | 26.14433 | 25.45528 | 25.7294 | 36.10571 | 32.41284
1763.883 | 4.797263 | 883.6496 | 3.276908 |  | 26.62865 | 26.12797 | 25.49661 | 25.71258 | 36.11599 | 32.35814
1763.982 | 4.796637 | 885.8012 | 3.27686 |  | 26.65224 | 26.14371 | 25.44764 | 25.71602 | 36.11643 | 32.38412
1764.082 | 4.796146 | 881.9191 | 3.276912 |  | 26.64935 | 26.17258 | 25.47954 | 25.71237 | 36.11129 | 32.34803
1764.182 | 4.796709 | 881.2251 | 3.276944 |  | 26.65322 | 26.15479 | 25.45047 | 25.73649 | 36.14233 | 32.32999
1764.28125 | 4.79571 | 884.8233 | 3.276892 |  | 26.64856 | 26.18009 | 25.45862 | 25.71954 | 36.158 | 32.36756
1764.381 | 4.796664 | 891.2551 | 3.276926 |  | 26.66472 | 26.15115 | 25.42865 | 25.74238 | 36.14896 | 32.36445
1764.48 | 4.796509 | 886.5864 | 3.276978 |  | 26.61203 | 26.20539 | 25.4659 | 25.73095 | 36.17182 | 32.33619
1764.58 | 4.796491 | 883.7005 | 3.276897 |  | 26.64534 | 26.17609 | 25.45083 | 25.72713 | 36.18227 | 32.34107
1764.68 | 4.796155 | 884.801 | 3.276904 |  | 26.63804 | 26.15223 | 25.45827 | 25.74056 | 36.18419 | 32.3224
1764.779 | 4.797627 | 883.6809 | 3.27691 |  | 26.63403 | 26.18871 | 25.44848 | 25.74706 | 36.17061 | 32.3365
1764.879 | 4.796891 | 895.6774 | 3.276913 |  | 26.66734 | 26.19075 | 25.44436 | 25.74193 | 36.19748 | 32.33052
1764.979 | 4.796273 | 887.8717 | 3.276906 |  | 26.65724 | 26.15984 | 25.48319 | 25.76945 | 36.18467 | 32.3352
1765.078125 | 4.796582 | 880.2554 | 3.276912 |  | 26.62583 | 26.15691 | 25.45698 | 25.75717 | 36.16901 | 32.31999
1765.178 | 4.797272 | 881.7555 | 3.276933 |  | 26.65445 | 26.19054 | 25.46954 | 25.7253 | 36.19431 | 32.31929
1765.277 | 4.796591 | 886.7628 | 3.276918 |  | 26.641 | 26.19515 | 25.45491 | 25.73115 | 36.21311 | 32.34363
1765.377 | 4.796292 | 885.7839 | 3.276917 |  | 26.67093 | 26.18318 | 25.47707 | 25.74456 | 36.20127 | 32.34008
1765.477 | 4.796427 | 886.1544 | 3.276927 |  | 26.65794 | 26.17453 | 25.43938 | 25.74194 | 36.17551 | 32.34102
1765.576 | 4.796328 | 882.5811 | 3.27698 |  | 26.64791 | 26.18344 | 25.4469 | 25.7184 | 36.20463 | 32.37561
1765.676 | 4.796082 | 881.149 | 3.276899 |  | 26.65878 | 26.15909 | 25.4731 | 25.75579 | 36.22793 | 32.34631
1765.775 | 4.796391 | 887.5956 | 3.276894 |  | 26.65676 | 26.16058 | 25.45399 | 25.75052 | 36.24144 | 32.33964
1765.875 | 4.7965 | 886.7338 | 3.27691 |  | 26.6726 | 26.17736 | 25.46351 | 25.75476 | 36.19646 | 32.34923
1765.975 | 4.795982 | 885.9158 | 3.276887 |  | 26.64988 | 26.19341 | 25.49731 | 25.74759 | 36.20688 | 32.33905
1766.074 | 4.796873 | 882.444 | 3.27694 |  | 26.66212 | 26.17376 | 25.44324 | 25.75162 | 36.22222 | 32.34237
1766.174 | 4.796373 | 886.3996 | 3.276921 |  | 26.66002 | 26.1802 | 25.45075 | 25.75409 | 36.18567 | 32.31707
1766.273 | 4.795628 | 887.1176 | 3.276941 |  | 26.65778 | 26.20471 | 25.46949 | 25.7443 | 36.19528 | 32.3207
1766.373 | 4.795446 | 888.4988 | 3.276872 |  | 26.65476 | 26.1659 | 25.4517 | 25.75636 | 36.23271 | 32.3256
1766.473 | 4.795383 | 887.2207 | 3.27689 |  | 26.62097 | 26.16743 | 25.45469 | 25.74725 | 36.18743 | 32.32078
1766.572 | 4.79561 | 879.179 | 3.276876 |  | 26.62965 | 26.1982 | 25.45386 | 25.76132 | 36.19406 | 32.33493
1766.671875 | 4.79531 | 883.5 | 3.276952 |  | 26.6565 | 26.17953 | 25.48031 | 25.77492 | 36.20913 | 32.3197
1766.771 | 4.796591 | 887.681 | 3.276933 |  | 26.65107 | 26.16888 | 25.45047 | 25.78465 | 36.23951 | 32.30156
1766.871 | 4.796255 | 883.4558 | 3.276887 |  | 26.64439 | 26.19926 | 25.46854 | 25.74841 | 36.23921 | 32.31829
1766.971 | 4.795292 | 885.0211 | 3.276925 |  | 26.64313 | 26.17082 | 25.43683 | 25.77917 | 36.22538 | 32.33348
1767.07 | 4.795664 | 882.7536 | 3.276921 |  | 26.66211 | 26.18403 | 25.46883 | 25.75403 | 36.20679 | 32.30412
1767.17 | 4.795574 | 889.3728 | 3.276942 |  | 26.63899 | 26.18096 | 25.4299 | 25.74846 | 36.22436 | 32.34539
1767.27 | 4.796037 | 884.773 | 3.27691 |  | 26.61053 | 26.15941 | 25.41992 | 25.74771 | 36.21222 | 32.34099
1767.369 | 4.79621 | 883.9541 | 3.276934 |  | 26.64304 | 26.16883 | 25.42285 | 25.77151 | 36.23356 | 32.34071
1767.46875 | 4.796101 | 879.8924 | 3.276925 |  | 26.62087 | 26.19106 | 25.46246 | 25.757 | 36.21958 | 32.32059
1767.568 | 4.796736 | 885.3216 | 3.276941 |  | 26.63877 | 26.18107 | 25.45487 | 25.76577 | 36.20742 | 32.36019
1767.668 | 4.796064 | 882.1814 | 3.27693 |  | 26.6026 | 26.19227 | 25.45102 | 25.75665 | 36.20736 | 32.356
1767.768 | 4.796 | 885.0787 | 3.276933 |  | 26.62068 | 26.14954 | 25.46286 | 25.76437 | 36.18817 | 32.3531
1767.867 | 4.796764 | 886.3585 | 3.276907 |  | 26.61109 | 26.19155 | 25.43663 | 25.76195 | 36.19815 | 32.3847
1767.967 | 4.796046 | 886.8083 | 3.276902 |  | 26.59488 | 26.16639 | 25.46198 | 25.76692 | 36.19492 | 32.36251
1768.066 | 4.795601 | 881.5108 | 3.27693 |  | 26.6003 | 26.19968 | 25.45704 | 25.71736 | 36.1763 | 32.37222
1768.166 | 4.796082 | 880.7849 | 3.276892 |  | 26.57175 | 26.19797 | 25.48716 | 25.7807 | 36.17162 | 32.36943
1768.265625 | 4.796128 | 882.6995 | 3.276949 |  | 26.57135 | 26.21067 | 25.45712 | 25.754 | 36.19435 | 32.37132
1768.365 | 4.795456 | 883.2901 | 3.276908 |  | 26.55871 | 26.14972 | 25.48482 | 25.7516 | 36.15055 | 32.40123
1768.465 | 4.795446 | 878.3462 | 3.276944 |  | 26.56352 | 26.16587 | 25.47223 | 25.76027 | 36.14794 | 32.38446
1768.564 | 4.795156 | 876.9768 | 3.276884 |  | 26.57456 | 26.20142 | 25.45414 | 25.74467 | 36.14107 | 32.41712
1768.664 | 4.795973 | 880.0585 | 3.27695 |  | 26.5616 | 26.19893 | 25.43368 | 25.74881 | 36.13534 | 32.41323
1768.764 | 4.796137 | 879.7174 | 3.276918 |  | 26.52623 | 26.16591 | 25.45883 | 25.76199 | 36.10545 | 32.4112
1768.863 | 4.795801 | 877.3934 | 3.276926 |  | 26.55158 | 26.18032 | 25.43925 | 25.7635 | 36.12575 | 32.43764
1768.963 | 4.796037 | 880.1502 | 3.276925 |  | 26.56028 | 26.16536 | 25.45929 | 25.76375 | 36.10389 | 32.40932
1769.0625 | 4.795201 | 878.3674 | 3.276941 |  | 26.54874 | 26.1597 | 25.43116 | 25.76518 | 36.10593 | 32.4291
1769.162 | 4.795628 | 878.8851 | 3.276911 |  | 26.56548 | 26.2132 | 25.46926 | 25.76545 | 36.07766 | 32.4568
1769.262 | 4.794538 | 880.7457 | 3.276954 |  | 26.5547 | 26.16995 | 25.43949 | 25.74282 | 36.12364 | 32.44259
1769.361 | 4.795446 | 879.5684 | 3.276922 |  | 26.5595 | 26.17548 | 25.44268 | 25.7568 | 36.10628 | 32.4756
1769.461 | 4.795501 | 879.4531 | 3.276899 |  | 26.54129 | 26.16452 | 25.45297 | 25.73746 | 36.06894 | 32.45124
1769.561 | 4.794657 | 872.6105 | 3.276943 |  | 26.53596 | 26.15647 | 25.4523 | 25.74682 | 36.07003 | 32.42207
1769.66 | 4.795846 | 873.6301 | 3.276922 |  | 26.55219 | 26.16946 | 25.45243 | 25.71763 | 36.07723 | 32.44912
1769.76 | 4.79541 | 876.1156 | 3.276954 |  | 26.57459 | 26.16181 | 25.42792 | 25.70697 | 36.08478 | 32.45202
1769.859375 | 4.795328 | 872.5442 | 3.276903 |  | 26.55835 | 26.20041 | 25.44894 | 25.72958 | 36.06969 | 32.43669
1769.959 | 4.794011 | 877.5922 | 3.276933 |  | 26.54378 | 26.1518 | 25.42709 | 25.76247 | 36.08149 | 32.48401
1770.059 | 4.794556 | 874.8529 | 3.276932 |  | 26.54123 | 26.17811 | 25.42978 | 25.71815 | 36.08697 | 32.48386
1770.158 | 4.794702 | 872.0827 | 3.27695 |  | 26.54184 | 26.15853 | 25.42404 | 25.72393 | 36.06233 | 32.46608
1770.258 | 4.794993 | 874.4586 | 3.276943 |  | 26.54919 | 26.19075 | 25.45298 | 25.74477 | 36.07302 | 32.47097
1770.357 | 4.794302 | 873.3959 | 3.276936 |  | 26.58461 | 26.16871 | 25.4584 | 25.74532 | 36.08285 | 32.49718
1770.457 | 4.794938 | 873.9173 | 3.27693 |  | 26.57458 | 26.17232 | 25.43921 | 25.71684 | 36.07964 | 32.46136
1770.557 | 4.795256 | 875.144 | 3.276924 |  | 26.58517 | 26.14893 | 25.45677 | 25.73039 | 36.04833 | 32.48357
1770.65625 | 4.794275 | 876.0693 | 3.276922 |  | 26.5677 | 26.17876 | 25.46842 | 25.73918 | 36.09719 | 32.48673
1770.756 | 4.795256 | 877.6333 | 3.276892 |  | 26.59107 | 26.19693 | 25.46815 | 25.72325 | 36.07111 | 32.46546
1770.855 | 4.795392 | 870.2284 | 3.276921 |  | 26.59124 | 26.16995 | 25.44436 | 25.72979 | 36.09737 | 32.48015
1770.955 | 4.793984 | 869.3544 | 3.276902 |  | 26.57059 | 26.18016 | 25.46087 | 25.73515 | 36.10008 | 32.46056
1771.055 | 4.79452 | 875.9224 | 3.276898 |  | 26.56422 | 26.21446 | 25.42546 | 25.72036 | 36.08586 | 32.43112
1771.154 | 4.794247 | 870.8901 | 3.276921 |  | 26.58419 | 26.18158 | 25.45559 | 25.73644 | 36.06252 | 32.47895
1771.254 | 4.794702 | 880.1196 | 3.276888 |  | 26.60703 | 26.1642 | 25.45651 | 25.71323 | 36.07889 | 32.47488
1771.354 | 4.795074 | 867.9342 | 3.27698 |  | 26.60452 | 26.18806 | 25.42524 | 25.73204 | 36.08155 | 32.46127
1771.453125 | 4.794538 | 869.9992 | 3.276937 |  | 26.5969 | 26.18137 | 25.4158 | 25.7316 | 36.10887 | 32.47296
1771.553 | 4.794202 | 867.9633 | 3.276894 |  | 26.60765 | 26.18619 | 25.46109 | 25.72242 | 36.0638 | 32.49179
1771.652 | 4.79402 | 875.6255 | 3.276875 |  | 26.57775 | 26.16063 | 25.46106 | 25.74634 | 36.08848 | 32.48143
1771.752 | 4.794129 | 872.2717 | 3.276953 |  | 26.59377 | 26.18797 | 25.46365 | 25.70976 | 36.08993 | 32.51251
1771.852 | 4.793376 | 862.7301 | 3.276903 |  | 26.58768 | 26.1805 | 25.44169 | 25.72144 | 36.09472 | 32.50611
1771.951 | 4.793593 | 865.3455 | 3.276907 |  | 26.58214 | 26.16395 | 25.47709 | 25.70195 | 36.10917 | 32.5148
1772.051 | 4.794811 | 871.8174 | 3.276915 |  | 26.5771 | 26.16638 | 25.4149 | 25.70543 | 36.09539 | 32.51431
1772.15 | 4.794339 | 867.7863 | 3.276889 |  | 26.58262 | 26.19497 | 25.46274 | 25.69613 | 36.06244 | 32.50115
1772.25 | 4.793766 | 862.6612 | 3.276904 |  | 26.55564 | 26.1586 | 25.46707 | 25.7231 | 36.05252 | 32.50253
1772.35 | 4.794493 | 867.0697 | 3.276927 |  | 26.59127 | 26.18217 | 25.4677 | 25.73812 | 36.07199 | 32.52045
1772.449 | 4.794148 | 869.3042 | 3.276947 |  | 26.61715 | 26.17995 | 25.46044 | 25.71546 | 36.05131 | 32.52226
1772.549 | 4.794511 | 869.3735 | 3.276899 |  | 26.6043 | 26.18471 | 25.43283 | 25.68875 | 36.07175 | 32.47757
1772.648 | 4.794357 | 865.8366 | 3.276943 |  | 26.57864 | 26.15063 | 25.45804 | 25.73277 | 36.08677 | 32.48319
1772.748 | 4.794066 | 867.8253 | 3.276945 |  | 26.57878 | 26.15675 | 25.46049 | 25.7357 | 36.06823 | 32.49467
1772.848 | 4.793821 | 867.6573 | 3.276973 |  | 26.59061 | 26.18987 | 25.45878 | 25.69534 | 36.05443 | 32.47407
1772.947 | 4.793493 | 866.3772 | 3.276942 |  | 26.61012 | 26.18393 | 25.41766 | 25.68442 | 36.07079 | 32.47144
1773.046875 | 4.793212 | 862.2871 | 3.276928 |  | 26.60945 | 26.17366 | 25.43723 | 25.70963 | 36.07398 | 32.46055
1773.146 | 4.794657 | 862.9376 | 3.27693 |  | 26.61625 | 26.1674 | 25.44847 | 25.71119 | 36.07564 | 32.44976
1773.246 | 4.793148 | 862.504 | 3.276937 |  | 26.59144 | 26.16631 | 25.45367 | 25.74397 | 36.09277 | 32.44499
1773.346 | 4.793857 | 864.0219 | 3.276862 |  | 26.61347 | 26.16142 | 25.4564 | 25.69922 | 36.10258 | 32.42966
1773.445 | 4.793267 | 860.9122 | 3.276912 |  | 26.62298 | 26.17462 | 25.43057 | 25.67555 | 36.09269 | 32.44249
1773.545 | 4.793203 | 859.8425 | 3.276912 |  | 26.63778 | 26.16122 | 25.42022 | 25.72878 | 36.1288 | 32.39201
1773.645 | 4.793094 | 855.7697 | 3.276958 |  | 26.63205 | 26.17333 | 25.45915 | 25.69241 | 36.125 | 32.38621
1773.744 | 4.793357 | 859.1824 | 3.276946 |  | 26.63897 | 26.17001 | 25.45495 | 25.68185 | 36.11784 | 32.37866
1773.84375 | 4.793176 | 854.0348 | 3.276897 |  | 26.61482 | 26.18207 | 25.44262 | 25.69724 | 36.11001 | 32.37324
1773.943 | 4.79313 | 861.278 | 3.27696 |  | 26.6034 | 26.16064 | 25.42033 | 25.72877 | 36.11192 | 32.34953
1774.043 | 4.79284 | 861.0387 | 3.27696 |  | 26.6411 | 26.16125 | 25.463 | 25.70829 | 36.10609 | 32.34638
1774.143 | 4.793394 | 853.7106 | 3.277021 |  | 26.62624 | 26.15822 | 25.43097 | 25.71317 | 36.08411 | 32.37056
1774.242 | 4.79234 | 860.7626 | 3.276927 |  | 26.62218 | 26.18059 | 25.44108 | 25.69011 | 36.09276 | 32.32952
1774.342 | 4.79264 | 859.2166 | 3.276969 |  | 26.63401 | 26.15001 | 25.45382 | 25.7216 | 36.09866 | 32.35764
1774.441 | 4.793421 | 855.7968 | 3.276946 |  | 26.64552 | 26.1799 | 25.47627 | 25.70224 | 36.10677 | 32.3568
1774.541 | 4.792813 | 855.8107 | 3.276966 |  | 26.62914 | 26.17397 | 25.47747 | 25.71209 | 36.13153 | 32.34161
1774.640625 | 4.792513 | 858.8981 | 3.276953 |  | 26.62525 | 26.14022 | 25.46818 | 25.69111 | 36.1108 | 32.3642
1774.74 | 4.792694 | 860.2164 | 3.276957 |  | 26.61266 | 26.16996 | 25.45316 | 25.70504 | 36.12222 | 32.33518
1774.84 | 4.792894 | 858.6741 | 3.276928 |  | 26.64285 | 26.17139 | 25.45866 | 25.7236 | 36.12696 | 32.3424
1774.939 | 4.792513 | 855.4462 | 3.276896 |  | 26.63277 | 26.17257 | 25.4631 | 25.70184 | 36.11999 | 32.34357
1775.039 | 4.792885 | 851.713 | 3.276897 |  | 26.62042 | 26.15601 | 25.48111 | 25.7287 | 36.09941 | 32.3342
1775.139 | 4.792831 | 860.4472 | 3.276903 |  | 26.63202 | 26.14873 | 25.4758 | 25.7261 | 36.13011 | 32.31612
1775.238 | 4.792385 | 859.4256 | 3.276894 |  | 26.61162 | 26.16785 | 25.47835 | 25.72152 | 36.10869 | 32.34603
1775.338 | 4.792485 | 857.4433 | 3.276957 |  | 26.58631 | 26.19021 | 25.47227 | 25.74137 | 36.12128 | 32.33569
1775.4375 | 4.793157 | 853.7944 | 3.27695 |  | 26.62731 | 26.1475 | 25.46226 | 25.71853 | 36.13396 | 32.32133
1775.537 | 4.793784 | 855.4122 | 3.27694 |  | 26.65418 | 26.16388 | 25.45238 | 25.73312 | 36.17112 | 32.36858
1775.637 | 4.792739 | 856.0417 | 3.276856 |  | 26.64347 | 26.15203 | 25.4726 | 25.72983 | 36.13115 | 32.34999
1775.736 | 4.792549 | 852.9077 | 3.276854 |  | 26.63593 | 26.16644 | 25.46796 | 25.72954 | 36.17112 | 32.31389
1775.836 | 4.792585 | 853.8671 | 3.276883 |  | 26.626 | 26.16018 | 25.45821 | 25.72411 | 36.16105 | 32.29642
1775.936 | 4.791967 | 852.4902 | 3.276868 |  | 26.61827 | 26.17761 | 25.4523 | 25.73246 | 36.14725 | 32.31316
1776.035 | 4.792285 | 851.8108 | 3.276894 |  | 26.63323 | 26.15228 | 25.47522 | 25.75546 | 36.11567 | 32.32784
1776.135 | 4.791895 | 852.1886 | 3.276886 |  | 26.66242 | 26.16662 | 25.48519 | 25.73073 | 36.12945 | 32.30452
1776.234375 | 4.792612 | 849.8109 | 3.276894 |  | 26.63978 | 26.17792 | 25.46813 | 25.7405 | 36.1645 | 32.31885
1776.334 | 4.792658 | 854.7373 | 3.276917 |  | 26.65296 | 26.16964 | 25.4572 | 25.724 | 36.14613 | 32.29809
1776.434 | 4.792467 | 852.6054 | 3.276897 |  | 26.6453 | 26.18094 | 25.46261 | 25.73867 | 36.15902 | 32.29357
1776.533 | 4.791822 | 846.6145 | 3.276916 |  | 26.64733 | 26.15645 | 25.46313 | 25.74172 | 36.15635 | 32.28918
1776.633 | 4.792095 | 847.6015 | 3.276952 |  | 26.64265 | 26.157 | 25.47547 | 25.69696 | 36.15506 | 32.28758
1776.732 | 4.792503 | 852.4686 | 3.276906 |  | 26.66327 | 26.15895 | 25.44732 | 25.72075 | 36.14442 | 32.31147
1776.832 | 4.792104 | 852.5397 | 3.27693 |  | 26.66534 | 26.17001 | 25.49369 | 25.75951 | 36.15479 | 32.28197
1776.932 | 4.79244 | 853.2064 | 3.276943 |  | 26.64769 | 26.16619 | 25.47426 | 25.71702 | 36.1508 | 32.28323
1777.03125 | 4.792031 | 847.6895 | 3.276899 |  | 26.66217 | 26.18035 | 25.4602 | 25.77946 | 36.17045 | 32.30284
1777.131 | 4.792049 | 849.8242 | 3.276901 |  | 26.67558 | 26.16522 | 25.45892 | 25.7117 | 36.18762 | 32.29716
1777.23 | 4.792322 | 852.7074 | 3.276928 |  | 26.65079 | 26.1839 | 25.48592 | 25.73299 | 36.16948 | 32.33692
1777.33 | 4.791749 | 846.516 | 3.276953 |  | 26.67812 | 26.18018 | 25.45406 | 25.75315 | 36.15779 | 32.30978
1777.43 | 4.79194 | 853.4534 | 3.276958 |  | 26.65794 | 26.18435 | 25.4629 | 25.73133 | 36.17149 | 32.31227
1777.529 | 4.792285 | 850.5804 | 3.276926 |  | 26.65607 | 26.17151 | 25.4513 | 25.76065 | 36.17389 | 32.31137
1777.629 | 4.792122 | 853.6792 | 3.276906 |  | 26.66289 | 26.15945 | 25.47628 | 25.72711 | 36.18027 | 32.28006
1777.729 | 4.791741 | 847.4443 | 3.27694 |  | 26.67017 | 26.18653 | 25.45712 | 25.74202 | 36.19738 | 32.28935
1777.828125 | 4.792076 | 847.9301 | 3.276914 |  | 26.68169 | 26.18627 | 25.47584 | 25.73258 | 36.17847 | 32.32065
1777.928 | 4.791731 | 849.9481 | 3.276848 |  | 26.65508 | 26.15326 | 25.48008 | 25.74505 | 36.20202 | 32.29896
1778.027 | 4.792222 | 844.6492 | 3.276936 |  | 26.68743 | 26.173 | 25.44588 | 25.77475 | 36.21218 | 32.32634
1778.127 | 4.791341 | 843.5938 | 3.276925 |  | 26.66177 | 26.1856 | 25.48261 | 25.7362 | 36.22467 | 32.3404
1778.227 | 4.791677 | 847.463 | 3.276919 |  | 26.67015 | 26.17554 | 25.46047 | 25.76488 | 36.21525 | 32.32454
1778.326 | 4.792086 | 840.3511 | 3.276887 |  | 26.6628 | 26.15318 | 25.45747 | 25.73943 | 36.18764 | 32.32814
1778.426 | 4.791741 | 845.408 | 3.276865 |  | 26.6471 | 26.17875 | 25.47752 | 25.73286 | 36.20639 | 32.35368
1778.525 | 4.791241 | 841.9754 | 3.276908 |  | 26.66768 | 26.19558 | 25.48371 | 25.74163 | 36.23922 | 32.33939
1778.625 | 4.791613 | 850.662 | 3.276939 |  | 26.69163 | 26.19306 | 25.467 | 25.72794 | 36.21749 | 32.32024
1778.725 | 4.791468 | 849.0233 | 3.276891 |  | 26.66607 | 26.16682 | 25.47833 | 25.7347 | 36.21794 | 32.36329
1778.824 | 4.790587 | 847.7075 | 3.276888 |  | 26.65633 | 26.18312 | 25.44933 | 25.72516 | 36.2204 | 32.32395
1778.924 | 4.790623 | 851.5405 | 3.276901 |  | 26.67665 | 26.18856 | 25.46094 | 25.73258 | 36.22324 | 32.34729
1779.023 | 4.791032 | 847.3921 | 3.276964 |  | 26.6632 | 26.17357 | 25.44493 | 25.74533 | 36.24625 | 32.33889
1779.123 | 4.791541 | 845.6738 | 3.276941 |  | 26.66235 | 26.1887 | 25.47216 | 25.73508 | 36.23957 | 32.32938
1779.223 | 4.79164 | 843.2739 | 3.276878 |  | 26.67154 | 26.16448 | 25.44671 | 25.75312 | 36.2499 | 32.34272
1779.322 | 4.792067 | 848.2456 | 3.2769 |  | 26.67302 | 26.18415 | 25.46574 | 25.73602 | 36.25264 | 32.32415
1779.421875 | 4.792313 | 840.2285 | 3.276892 |  | 26.66365 | 26.15277 | 25.47564 | 25.7296 | 36.25884 | 32.30542
1779.521 | 4.791659 | 847.2609 | 3.2769 |  | 26.66793 | 26.21129 | 25.45658 | 25.78026 | 36.22108 | 32.35098
1779.621 | 4.79155 | 838.5125 | 3.276888 |  | 26.68282 | 26.18981 | 25.47247 | 25.77216 | 36.25177 | 32.36206
1779.721 | 4.790795 | 839.1414 | 3.276904 |  | 26.69363 | 26.18652 | 25.46692 | 25.80583 | 36.23164 | 32.35295
1779.82 | 4.790968 | 843.0848 | 3.276948 |  | 26.69209 | 26.22791 | 25.46362 | 25.77471 | 36.23441 | 32.30311
1779.92 | 4.790759 | 841.3283 | 3.276883 |  | 26.68302 | 26.16354 | 25.44784 | 25.74951 | 36.21584 | 32.34251
1780.02 | 4.790278 | 841.8052 | 3.276945 |  | 26.68656 | 26.19475 | 25.46689 | 25.76125 | 36.24857 | 32.30963
1780.119 | 4.790532 | 841.5477 | 3.276873 |  | 26.67002 | 26.18203 | 25.48138 | 25.77479 | 36.23576 | 32.331
1780.21875 | 4.790741 | 841.0741 | 3.276902 |  | 26.68113 | 26.19313 | 25.44984 | 25.75427 | 36.23716 | 32.34763
1780.318 | 4.791268 | 839.8781 | 3.276962 |  | 26.66886 | 26.1819 | 25.44662 | 25.76862 | 36.22275 | 32.34318
1780.418 | 4.790814 | 839.6167 | 3.276928 |  | 26.67679 | 26.21677 | 25.4666 | 25.75747 | 36.23491 | 32.32745
1780.518 | 4.791368 | 838.4121 | 3.276931 |  | 26.66901 | 26.1942 | 25.43189 | 25.74 | 36.2021 | 32.32107
1780.617 | 4.790605 | 838.8297 | 3.276923 |  | 26.72608 | 26.2144 | 25.46094 | 25.76064 | 36.2424 | 32.3415
1780.717 | 4.790451 | 842.3851 | 3.276968 |  | 26.66892 | 26.18008 | 25.45946 | 25.76953125 | 36.23482 | 32.33342
1780.816 | 4.791813 | 837.9149 | 3.276921 |  | 26.69662 | 26.19541 | 25.47948 | 25.75999 | 36.25136 | 32.31214
1780.916 | 4.790696 | 841.9576 | 3.276937 |  | 26.68063 | 26.18635 | 25.47076 | 25.76359 | 36.2436 | 32.33583
1781.015625 | 4.791086 | 836.0531 | 3.276942 |  | 26.69095 | 26.17689 | 25.46442 | 25.76048 | 36.23907 | 32.31254
1781.115 | 4.791504 | 843.1511 | 3.276883 |  | 26.67794 | 26.1908 | 25.4534 | 25.77943 | 36.23558 | 32.31715
1781.215 | 4.790777 | 839.763 | 3.276911 |  | 26.68578 | 26.1857 | 25.44853 | 25.77337 | 36.2242 | 32.34415
1781.314 | 4.79086 | 841.5193 | 3.276944 |  | 26.66857 | 26.19244 | 25.48765 | 25.76412 | 36.22259 | 32.34294
1781.414 | 4.791341 | 844.3892 | 3.276888 |  | 26.67631 | 26.20592 | 25.46657 | 25.77102 | 36.22273 | 32.31889
1781.514 | 4.791123 | 844.1104 | 3.276902 |  | 26.67903 | 26.19533 | 25.45302 | 25.72752 | 36.20853 | 32.33071
1781.613 | 4.791322 | 846.3861 | 3.276914 |  | 26.66991 | 26.18973 | 25.46819 | 25.74115 | 36.24942 | 32.34465
1781.713 | 4.790124 | 842.8568 | 3.276956 |  | 26.68132 | 26.20662 | 25.44285 | 25.75929 | 36.2235 | 32.35378
1781.8125 | 4.790741 | 839.0173 | 3.276927 |  | 26.66096 | 26.22649 | 25.44417 | 25.72246 | 36.23473 | 32.33104
1781.912 | 4.790305 | 837.8773 | 3.276891 |  | 26.66387 | 26.20323 | 25.45661 | 25.73186 | 36.23269 | 32.31162
1782.012 | 4.790523 | 835.486 | 3.276875 |  | 26.66459 | 26.18422 | 25.46934 | 25.73791 | 36.2277 | 32.36603
1782.111 | 4.790033 | 846.0685 | 3.276918 |  | 26.62967 | 26.17665 | 25.46585 | 25.73409 | 36.2442 | 32.38108
1782.211 | 4.790542 | 840.4568 | 3.276873 |  | 26.65271 | 26.20369 | 25.46194 | 25.71974 | 36.26853 | 32.36521
1782.311 | 4.790496 | 845.9257 | 3.276918 |  | 26.67242 | 26.18045 | 25.45662 | 25.72841 | 36.25157 | 32.37587
1782.41 | 4.790996 | 838.0279 | 3.27694 |  | 26.64112 | 26.17071 | 25.42891 | 25.73226 | 36.26316 | 32.39969
1782.51 | 4.791223 | 840.6505 | 3.276894 |  | 26.64401 | 26.18449 | 25.46245 | 25.72325 | 36.26564 | 32.39848
1782.609375 | 4.790115 | 840.725 | 3.276893 |  | 26.65863 | 26.17015 | 25.48208 | 25.75059 | 36.24974 | 32.40543
1782.709 | 4.790023 | 842.7822 | 3.276921 |  | 26.6381 | 26.18693 | 25.46016 | 25.75896 | 36.24279 | 32.38961
1782.809 | 4.790351 | 844.7064 | 3.276909 |  | 26.63795 | 26.20495 | 25.44147 | 25.72371 | 36.22559 | 32.3993
1782.908 | 4.78986 | 838.7218 | 3.276933 |  | 26.66704 | 26.19979 | 25.45814 | 25.7435 | 36.23157 | 32.39123
1783.008 | 4.790487 | 842.018 | 3.276886 |  | 26.66792 | 26.23054 | 25.48468 | 25.71806 | 36.20664 | 32.36685
1783.107 | 4.790968 | 841.7662 | 3.276909 |  | 26.65623 | 26.17957 | 25.47198 | 25.73202 | 36.25619 | 32.39687
1783.207 | 4.790205 | 840.776 | 3.276879 |  | 26.64443 | 26.19369 | 25.458 | 25.70023 | 36.23668 | 32.39265
1783.307 | 4.790387 | 839.5675 | 3.27692 |  | 26.65896 | 26.17243 | 25.4599 | 25.74489 | 36.2269 | 32.41625
1783.40625 | 4.790732 | 838.5476 | 3.276891 |  | 26.63529 | 26.20417 | 25.46559 | 25.73911 | 36.21557 | 32.42646
1783.506 | 4.790396 | 831.8466 | 3.276812 |  | 26.66389 | 26.18687 | 25.47114 | 25.7503 | 36.21201 | 32.42684
1783.605 | 4.790142 | 834.5532 | 3.276818 |  | 26.63719 | 26.20048 | 25.46181 | 25.75653 | 36.22708 | 32.4229
1783.705 | 4.789705 | 834.9747 | 3.27677 |  | 26.67121 | 26.1889 | 25.46264 | 25.73605 | 36.25005 | 32.42433
1783.805 | 4.79025 | 835.5015 | 3.276834 |  | 26.66206 | 26.18882 | 25.42902 | 25.73802 | 36.19674 | 32.44648
1783.904 | 4.789851 | 833.1268 | 3.276819 |  | 26.65573 | 26.17866 | 25.45956 | 25.74585 | 36.22968 | 32.41214
1784.004 | 4.789433 | 835.2204 | 3.276774 |  | 26.68028 | 26.20613 | 25.45146 | 25.76705 | 36.21889 | 32.43443
1784.104 | 4.790133 | 838.382 | 3.276835 |  | 26.65342 | 26.20586 | 25.44765 | 25.74756 | 36.23335 | 32.45615
1784.203125 | 4.789733 | 839.5386 | 3.27687 |  | 26.65999 | 26.19348 | 25.46654 | 25.72898 | 36.21429 | 32.44419
1784.303 | 4.790614 | 837.5102 | 3.276811 |  | 26.6603 | 26.20732 | 25.48403 | 25.72897 | 36.23481 | 32.41661
1784.402 | 4.789715 | 843.0548 | 3.276812 |  | 26.66479 | 26.17751 | 25.45105 | 25.71827 | 36.24442 | 32.42839
1784.502 | 4.790614 | 839.0051 | 3.276857 |  | 26.67512 | 26.18451 | 25.45884 | 25.72492 | 36.24435 | 32.46815
1784.602 | 4.790115 | 835.664 | 3.276796 |  | 26.68264 | 26.19728 | 25.46884 | 25.77968 | 36.25715 | 32.43772
1784.701 | 4.790124 | 838.3414 | 3.276809 |  | 26.66223 | 26.18989 | 25.45232 | 25.75087 | 36.24153 | 32.42438
1784.801 | 4.789705 | 838.8714 | 3.276869 |  | 26.65744 | 26.18995 | 25.4442 | 25.72132 | 36.24345 | 32.4005
1784.9 | 4.789324 | 838.8969 | 3.276855 |  | 26.64225 | 26.19515 | 25.45796 | 25.72945 | 36.22641 | 32.40722
1785 | 4.789052 | 840.111 | 3.27684 |  | 26.63958 | 26.18373 | 25.49223 | 25.72384 | 36.23528 | 32.42594
1785.1 | 4.78966 | 838.0416 | 3.276829 |  | 26.63561 | 26.20417 | 25.4622 | 25.71043 | 36.23414 | 32.42155
1785.199 | 4.789542 | 837.037 | 3.276824 |  | 26.63671 | 26.18278 | 25.45766 | 25.71766 | 36.22378 | 32.42151
1785.299 | 4.789896 | 840.0777 | 3.276882 |  | 26.65501 | 26.16374 | 25.45774 | 25.71592 | 36.23524 | 32.42492
1785.398 | 4.789215 | 836.6041 | 3.276839 |  | 26.6424 | 26.19911 | 25.4504 | 25.72275 | 36.27703 | 32.39034
1785.498 | 4.788525 | 837.3553 | 3.276871 |  | 26.65014 | 26.20077 | 25.45586 | 25.72659 | 36.26638 | 32.39167
1785.598 | 4.789142 | 842.1402 | 3.2769 |  | 26.64395 | 26.19411 | 25.47559 | 25.71989 | 36.23608 | 32.37513
1785.697 | 4.790814 | 836.51 | 3.276921 |  | 26.63745 | 26.19064 | 25.47603 | 25.71092 | 36.25063 | 32.38343
1785.796875 | 4.789361 | 837.0099 | 3.276911 |  | 26.63987 | 26.17531 | 25.45136 | 25.72307 | 36.24505 | 32.38939
1785.896 | 4.789851 | 840.013 | 3.276917 |  | 26.64295 | 26.17624 | 25.47433 | 25.74837 | 36.24791 | 32.38585
1785.996 | 4.790023 | 835.0458 | 3.276879 |  | 26.62082 | 26.18463 | 25.45474 | 25.69485 | 36.22838 | 32.37408
1786.096 | 4.789724 | 841.937 | 3.276897 |  | 26.63531 | 26.17027 | 25.45728 | 25.69914 | 36.25519 | 32.38573
1786.195 | 4.790006 | 843.664 | 3.276887 |  | 26.63448 | 26.17024 | 25.47001 | 25.74731 | 36.25179 | 32.38815
1786.295 | 4.789152 | 840.0002 | 3.276893 |  | 26.64132 | 26.18597 | 25.46255 | 25.71198 | 36.22135 | 32.36842
1786.395 | 4.789361 | 838.947 | 3.276858 |  | 26.65936 | 26.1467 | 25.45886 | 25.72715 | 36.24559 | 32.34525
1786.494 | 4.789224 | 832.9345 | 3.276882 |  | 26.65429 | 26.18059 | 25.47163 | 25.70095 | 36.26955 | 32.34097
1786.59375 | 4.789124 | 835.4152 | 3.276927 |  | 26.66443 | 26.17839 | 25.46859 | 25.70317 | 36.24663 | 32.35378
1786.693 | 4.789342 | 835.2449 | 3.276881 |  | 26.65759 | 26.21759 | 25.47026 | 25.69113 | 36.2456 | 32.33608
1786.793 | 4.789606 | 838.1382 | 3.27688 |  | 26.63643 | 26.19343 | 25.46391 | 25.70327 | 36.23506 | 32.33875
1786.893 | 4.789397 | 837.1776 | 3.276876 |  | 26.6492 | 26.15668 | 25.46856 | 25.72637 | 36.22812 | 32.3446
1786.992 | 4.789361 | 836.9481 | 3.276908 |  | 26.65643 | 26.16526 | 25.43873 | 25.68592 | 36.23815 | 32.3567
1787.092 | 4.789206 | 837.1728 | 3.27687 |  | 26.6373 | 26.17878 | 25.44983 | 25.74551 | 36.25348 | 32.36315
1787.191 | 4.789415 | 837.5353 | 3.276892 |  | 26.64117 | 26.19583 | 25.46422 | 25.73954 | 36.26348 | 32.3396
1787.291 | 4.789034 | 841.9112 | 3.276904 |  | 26.65329 | 26.1517 | 25.43941 | 25.72097 | 36.2277 | 32.34685
1787.390625 | 4.789297 | 837.9062 | 3.276849 |  | 26.66788 | 26.18172 | 25.45752 | 25.73761 | 36.28342 | 32.37064
1787.49 | 4.789379 | 838.6131 | 3.276903 |  | 26.64993 | 26.17918 | 25.46024 | 25.7123 | 36.26054 | 32.37721
1787.59 | 4.789451 | 840.4921 | 3.276896 |  | 26.63945 | 26.21836 | 25.46084 | 25.71321 | 36.26504 | 32.36655
1787.689 | 4.789642 | 843.293 | 3.276929 |  | 26.66964 | 26.16375 | 25.42359 | 25.70421 | 36.24527 | 32.3629
1787.789 | 4.788352 | 839.976 | 3.276865 |  | 26.66009 | 26.19319 | 25.46256 | 25.68968 | 36.25307 | 32.37025
1787.889 | 4.789478 | 838.1359 | 3.276917 |  | 26.62009 | 26.18704 | 25.46839 | 25.70822 | 36.25531 | 32.39707
1787.988 | 4.788988 | 834.3509 | 3.276931 |  | 26.62874 | 26.20591 | 25.46217 | 25.70982 | 36.26258 | 32.38019
1788.088 | 4.789633 | 838.4216 | 3.276904 |  | 26.67037 | 26.17592 | 25.46825 | 25.6919 | 36.26602 | 32.39257
1788.1875 | 4.788525 | 841.486 | 3.27694 |  | 26.65335 | 26.17508 | 25.45873 | 25.70171 | 36.24733 | 32.41291
1788.287 | 4.78937 | 838.4695 | 3.276885 |  | 26.65039 | 26.16561 | 25.46307 | 25.69148 | 36.27435 | 32.40865
1788.387 | 4.78976 | 834.517 | 3.276915 |  | 26.61108 | 26.17787 | 25.43674 | 25.71098 | 36.26142 | 32.42185
1788.486 | 4.78957 | 836.5361 | 3.276896 |  | 26.64636 | 26.14749 | 25.4785 | 25.71199 | 36.26425 | 32.42188
1788.586 | 4.789533 | 845.8865 | 3.276916 |  | 26.62998 | 26.1876 | 25.44925 | 25.68967 | 36.28006 | 32.4249
1788.686 | 4.789624 | 835.564 | 3.276903 |  | 26.6406 | 26.18623 | 25.47119 | 25.74203 | 36.24084 | 32.42459
1788.785 | 4.789497 | 837.5588 | 3.276905 |  | 26.66053 | 26.16884 | 25.45691 | 25.71903 | 36.27439 | 32.41321
1788.885 | 4.788942 | 834.3222 | 3.276865 |  | 26.65426 | 26.18823 | 25.46451 | 25.68316 | 36.27954 | 32.42208
1788.984375 | 4.788897 | 839.4517 | 3.276886 |  | 26.65232 | 26.17356 | 25.46185 | 25.70985 | 36.26255 | 32.40777
1789.084 | 4.78857 | 839.397 | 3.276905 |  | 26.63404 | 26.16452 | 25.44075 | 25.70482 | 36.2577 | 32.34788
1789.184 | 4.788897 | 840.4996 | 3.276879 |  | 26.66432 | 26.18432 | 25.49541 | 25.71046 | 36.22651 | 32.37936
1789.283 | 4.789052 | 846.4542 | 3.276882 |  | 26.64539 | 26.18155 | 25.43351 | 25.72339 | 36.23624 | 32.3981
1789.383 | 4.789751 | 834.9034 | 3.276926 |  | 26.64363 | 26.17798 | 25.48154 | 25.6938 | 36.2546 | 32.35239
1789.482 | 4.788915 | 845.7361 | 3.276903 |  | 26.66024 | 26.18555 | 25.46132 | 25.72716 | 36.27761 | 32.35653
1789.582 | 4.788806 | 845.8436 | 3.276906 |  | 26.65576 | 26.18228 | 25.45818 | 25.68915 | 36.25605 | 32.36516
1789.682 | 4.788043 | 835.3051 | 3.276897 |  | 26.65511 | 26.1815 | 25.46137 | 25.71028 | 36.26369 | 32.37024
1789.78125 | 4.789606 | 841.6557 | 3.27691 |  | 26.63147 | 26.19888 | 25.46967 | 25.7074 | 36.23912 | 32.37929
1789.881 | 4.788779 | 833.9938 | 3.276925 |  | 26.63084 | 26.18007 | 25.43917 | 25.69606 | 36.22474 | 32.38863
1789.98 | 4.789052 | 840.0175 | 3.276911 |  | 26.66031 | 26.20306 | 25.45782 | 25.74973 | 36.2478 | 32.40199
1790.08 | 4.789933 | 834.3192 | 3.276948 |  | 26.64732 | 26.18986 | 25.47834 | 25.72178 | 36.24489 | 32.37647
1790.18 | 4.789088 | 839.1756 | 3.276916 |  | 26.61605 | 26.18478 | 25.51123 | 25.71206 | 36.27242 | 32.39402
1790.279 | 4.789233 | 837.7395 | 3.276906 |  | 26.63976 | 26.19111 | 25.48398 | 25.74322 | 36.26578 | 32.35934
1790.379 | 4.788289 | 834.6728 | 3.276883 |  | 26.66813 | 26.18221 | 25.4845 | 25.7465 | 36.24573 | 32.36744
1790.479 | 4.789106 | 834.6919 | 3.276884 |  | 26.65574 | 26.18001 | 25.46902 | 25.70527 | 36.28001 | 32.37275
1790.578125 | 4.788852 | 830.8753 | 3.276916 |  | 26.63772 | 26.15978 | 25.47138 | 25.73382 | 36.25048 | 32.39176
1790.678 | 4.789297 | 835.4119 | 3.276901 |  | 26.67385 | 26.17738 | 25.47138 | 25.7347 | 36.26306 | 32.39954
1790.777 | 4.789833 | 834.8542 | 3.276883 |  | 26.66059 | 26.16321 | 25.47405 | 25.70631 | 36.23714 | 32.40084
1790.877 | 4.789351 | 831.449 | 3.276904 |  | 26.64394 | 26.17832 | 25.48451 | 25.71219 | 36.24188 | 32.3836
1790.977 | 4.788734 | 834.2504 | 3.276875 |  | 26.6607 | 26.17423 | 25.46785 | 25.71525 | 36.2527 | 32.37031
1791.076 | 4.788797 | 833.7411 | 3.276848 |  | 26.65862 | 26.1645 | 25.47958 | 25.74441 | 36.26018 | 32.37672
1791.176 | 4.78927 | 831.6556 | 3.276927 |  | 26.66037 | 26.20115 | 25.48071 | 25.70146 | 36.20479 | 32.38741
1791.275 | 4.789106 | 836.5574 | 3.276912 |  | 26.65444 | 26.17212 | 25.47663 | 25.70487 | 36.24937 | 32.41229
1791.375 | 4.788816 | 835.7148 | 3.276917 |  | 26.64811 | 26.18365 | 25.49943 | 25.72328 | 36.23501 | 32.39729
1791.475 | 4.789624 | 836.0903 | 3.276946 |  | 26.6828 | 26.16683 | 25.50277 | 25.72786 | 36.23909 | 32.39291
1791.574 | 4.789442 | 835.2687 | 3.276906 |  | 26.6784 | 26.1844 | 25.47179 | 25.73779 | 36.26833 | 32.41603
1791.674 | 4.78927 | 826.8448 | 3.276883 |  | 26.66881 | 26.19139 | 25.48653 | 25.72761 | 36.25095 | 32.39318
1791.773 | 4.788743 | 835.26 | 3.276833 |  | 26.66856 | 26.184 | 25.44909 | 25.73182 | 36.24705 | 32.41669
1791.873 | 4.788888 | 834.3568 | 3.276896 |  | 26.65887 | 26.18126 | 25.47368 | 25.70356 | 36.25869 | 32.41146
1791.973 | 4.789224 | 830.7987 | 3.276916 |  | 26.67129 | 26.17521 | 25.50355 | 25.72625 | 36.27302 | 32.41275
1792.072 | 4.789215 | 827.5778 | 3.276901 |  | 26.66237 | 26.17416 | 25.47758 | 25.7006 | 36.26907 | 32.41187
1792.171875 | 4.788452 | 832.9569 | 3.276905 |  | 26.66169 | 26.16851 | 25.46415 | 25.72476 | 36.26515 | 32.37141
1792.271 | 4.789333 | 826.2601 | 3.276916 |  | 26.67521 | 26.20385 | 25.47506 | 25.70394 | 36.26424 | 32.37548
1792.371 | 4.788461 | 830.798 | 3.276882 |  | 26.67547 | 26.16908 | 25.4934 | 25.71843 | 36.27118 | 32.37045
1792.471 | 4.789043 | 834.9319 | 3.276902 |  | 26.66971 | 26.17643 | 25.46085 | 25.71379 | 36.26347 | 32.38179
1792.57 | 4.788588 | 827.3055 | 3.276972 |  | 26.67807 | 26.16123 | 25.49262 | 25.71522 | 36.2323 | 32.36526
1792.67 | 4.788924 | 830.5871 | 3.276907 |  | 26.67838 | 26.18273 | 25.50504 | 25.71321 | 36.26994 | 32.35717
1792.77 | 4.788806 | 832.4563 | 3.276938 |  | 26.67072 | 26.17193 | 25.47564 | 25.71692 | 36.27348 | 32.38144
1792.869 | 4.788688 | 832.3756 | 3.276922 |  | 26.68449 | 26.18287 | 25.46828 | 25.73101 | 36.24615 | 32.3956
1792.96875 | 4.789179 | 827.421 | 3.276938 |  | 26.67366 | 26.17067 | 25.48556 | 25.74988 | 36.27073 | 32.37101
1793.068 | 4.788597 | 821.4457 | 3.276961 |  | 26.68121 | 26.17997 | 25.48521 | 25.72046 | 36.24095 | 32.38882
1793.168 | 4.788716 | 829.122 | 3.276849 |  | 26.66574 | 26.18026 | 25.4774 | 25.72804 | 36.26461 | 32.38884
1793.268 | 4.788915 | 828.419 | 3.276932 |  | 26.66018 | 26.1927 | 25.48269 | 25.72731 | 36.25535 | 32.39012
1793.367 | 4.789061 | 831.6101 | 3.276912 |  | 26.6737 | 26.18911 | 25.45977 | 25.70868 | 36.24001 | 32.3737
1793.467 | 4.788979 | 832.3731 | 3.276924 |  | 26.67087 | 26.15673 | 25.47757 | 25.72793 | 36.26771 | 32.3825
1793.566 | 4.788352 | 824.8679 | 3.276919 |  | 26.66324 | 26.16516 | 25.49833 | 25.73851 | 36.25242 | 32.3834
1793.666 | 4.787862 | 828.1547 | 3.276895 |  | 26.68037 | 26.17641 | 25.47739 | 25.74088 | 36.25775 | 32.36882
1793.765625 | 4.78837 | 827.334 | 3.276926 |  | 26.675 | 26.17763 | 25.47406 | 25.72173 | 36.24596 | 32.37855
1793.865 | 4.788834 | 834.2155 | 3.276921 |  | 26.66212 | 26.18443 | 25.46947 | 25.71854 | 36.26943 | 32.41882
1793.965 | 4.788888 | 831.6923 | 3.276901 |  | 26.68104 | 26.1673 | 25.46173 | 25.73322 | 36.25486 | 32.40023
1794.064 | 4.788969 | 833.632 | 3.276905 |  | 26.68738 | 26.16331 | 25.46167 | 25.72745 | 36.24048 | 32.40114
1794.164 | 4.788443 | 834.7854 | 3.2769 |  | 26.66574 | 26.17747 | 25.47293 | 25.71432 | 36.29627 | 32.37844
1794.264 | 4.788706 | 837.2933 | 3.276897 |  | 26.6547 | 26.21612 | 25.46196 | 25.73989 | 36.27422 | 32.37396
1794.363 | 4.788924 | 834.7742 | 3.2769 |  | 26.64873 | 26.19277 | 25.4591 | 25.7178 | 36.28194 | 32.44117
1794.463 | 4.789333 | 835.8326 | 3.276926 |  | 26.6467 | 26.16074 | 25.50299 | 25.72555 | 36.25601 | 32.42388
1794.5625 | 4.789478 | 841.6644 | 3.276923 |  | 26.66216 | 26.19047 | 25.46256 | 25.72819 | 36.28292 | 32.40024
1794.662 | 4.788716 | 833.1647 | 3.276935 |  | 26.65225 | 26.16809 | 25.49675 | 25.71226 | 36.28352 | 32.40358
1794.762 | 4.788879 | 836.5699 | 3.276914 |  | 26.6756 | 26.15813 | 25.44782 | 25.74618 | 36.26084 | 32.42535
1794.861 | 4.788416 | 837.6467 | 3.276927 |  | 26.64367 | 26.16573 | 25.47283 | 25.71931 | 36.29847 | 32.41306
1794.961 | 4.78926 | 837.3462 | 3.276894 |  | 26.62483 | 26.14322 | 25.48301 | 25.74445 | 36.24728 | 32.40278
1795.061 | 4.78946 | 833.3253 | 3.276914 |  | 26.65069 | 26.16884 | 25.47879 | 25.72929 | 36.26736 | 32.45031
1795.16 | 4.78907 | 835.4133 | 3.276913 |  | 26.63908 | 26.15505 | 25.47818 | 25.7586 | 36.29572 | 32.45576
1795.26 | 4.78916 | 841.2868 | 3.276912 |  | 26.69535 | 26.1819 | 25.49385 | 25.76132 | 36.30765 | 32.46921
1795.359375 | 4.790223 | 837.3742 | 3.276935 |  | 26.67162 | 26.20709 | 25.46846 | 25.78075 | 36.24578 | 32.50722
1795.459 | 4.788498 | 841.5564 | 3.276897 |  | 26.67122 | 26.20221 | 25.48448 | 25.78149 | 36.29645 | 32.47764
1795.559 | 4.789505 | 843.1903 | 3.276893 |  | 26.66145 | 26.20278 | 25.47647 | 25.76842 | 36.27351 | 32.48911
1795.658 | 4.789488 | 847.8653 | 3.276937 |  | 26.68026 | 26.17113 | 25.48302 | 25.78436 | 36.29237 | 32.50882
1795.758 | 4.790124 | 847.0941 | 3.276892 |  | 26.67332 | 26.20478 | 25.48787 | 25.76089 | 36.25392 | 32.51273
1795.857 | 4.789924 | 843.6644 | 3.276826 |  | 26.67083 | 26.20666 | 25.48591 | 25.77143 | 36.23717 | 32.53521
1795.957 | 4.789987 | 842.9392 | 3.276921 |  | 26.66473 | 26.18477 | 25.49115 | 25.76102 | 36.24567 | 32.5142
1796.057 | 4.790196 | 846.0703 | 3.276925 |  | 26.60805 | 26.21038 | 25.48028 | 25.78695 | 36.2641 | 32.52383
1796.15625 | 4.789987 | 846.932 | 3.276915 |  | 26.66558 | 26.22068 | 25.46186 | 25.76997 | 36.24682 | 32.51825
1796.256 | 4.789705 | 840.3078 | 3.276918 |  | 26.6619 | 26.20933 | 25.47768 | 25.78815 | 36.24253 | 32.56028
1796.355 | 4.790241 | 844.6094 | 3.276987 |  | 26.6308 | 26.19205 | 25.48114 | 25.77225 | 36.23715 | 32.53561
1796.455 | 4.78946 | 847.0178 | 3.276931 |  | 26.63565 | 26.21473 | 25.49236 | 25.76995 | 36.23546 | 32.54351
1796.555 | 4.789978 | 846.8256 | 3.276939 |  | 26.6303 | 26.17808 | 25.48173 | 25.78397 | 36.21296 | 32.56334
1796.654 | 4.790496 | 843.4589 | 3.276902 |  | 26.62023 | 26.23117 | 25.48097 | 25.7643 | 36.25362 | 32.57488
1796.754 | 4.790523 | 849.1338 | 3.276963 |  | 26.65571 | 26.20151 | 25.48787 | 25.7886 | 36.19501 | 32.57145
1796.854 | 4.790877 | 846.1792 | 3.276952 |  | 26.63633 | 26.19475 | 25.51325 | 25.7948 | 36.22347 | 32.55961
1796.953125 | 4.790814 | 846.5741 | 3.276914 |  | 26.66323 | 26.19671 | 25.46747 | 25.77094 | 36.17611 | 32.59418
1797.053 | 4.791377 | 850.9121 | 3.276943 |  | 26.6657 | 26.20884 | 25.47463 | 25.80655 | 36.19018 | 32.59711
1797.152 | 4.791159 | 847.9385 | 3.276896 |  | 26.67202 | 26.19623 | 25.47424 | 25.7947 | 36.19281 | 32.58027
1797.252 | 4.790314 | 848.3124 | 3.276935 |  | 26.67398 | 26.21707 | 25.48387 | 25.80143 | 36.18547 | 32.5657
1797.352 | 4.791059 | 846.1886 | 3.276918 |  | 26.66909 | 26.2057 | 25.47611 | 25.78148 | 36.167 | 32.5784
1797.451 | 4.791731 | 848.9775 | 3.276887 |  | 26.65969 | 26.20189 | 25.46377 | 25.80119 | 36.17559 | 32.57119
1797.551 | 4.790559 | 854.3803 | 3.27696 |  | 26.66931 | 26.20124 | 25.4819 | 25.79978 | 36.15515 | 32.56958
1797.65 | 4.79155 | 853.2549 | 3.276892 |  | 26.65533 | 26.20911 | 25.48936 | 25.77489 | 36.11945 | 32.55271
1797.75 | 4.790305 | 849.8012 | 3.276908 |  | 26.64462 | 26.18811 | 25.49875 | 25.81872 | 36.10581 | 32.53755
1797.85 | 4.791613 | 852.5849 | 3.276919 |  | 26.65065 | 26.1789 | 25.49943 | 25.81085 | 36.09501 | 32.49208
1797.949 | 4.791695 | 851.3416 | 3.276933 |  | 26.64788 | 26.20893 | 25.47664 | 25.80927 | 36.03627 | 32.48473
1798.049 | 4.790914 | 851.4729 | 3.276938 |  | 26.64028 | 26.17162 | 25.47144 | 25.81573 | 36.07684 | 32.48686
1798.148 | 4.791423 | 857.9267 | 3.276879 |  | 26.66339 | 26.22099 | 25.48939 | 25.76508 | 36.0757 | 32.39078
1798.248 | 4.790687 | 853.3353 | 3.276917 |  | 26.65131 | 26.169 | 25.50188 | 25.8058 | 36.06665 | 32.41711
1798.348 | 4.791431 | 852.2816 | 3.276887 |  | 26.66914 | 26.2191 | 25.47676 | 25.78472 | 36.05624 | 32.38179
1798.447 | 4.791604 | 856.1097 | 3.276922 |  | 26.62037 | 26.1824 | 25.45686 | 25.82172 | 36.08069 | 32.36364
1798.546875 | 4.79105 | 858.2439 | 3.276911 |  | 26.6641 | 26.20455 | 25.5057 | 25.80122 | 36.06904 | 32.35333
1798.646 | 4.792095 | 855.7471 | 3.27689 |  | 26.64517 | 26.17892 | 25.49911 | 25.79729 | 36.06471 | 32.38378
1798.746 | 4.791513 | 858.4745 | 3.276934 |  | 26.64933 | 26.20801 | 25.47811 | 25.8075 | 36.0536 | 32.36342
1798.846 | 4.791922 | 858.523 | 3.276899 |  | 26.64361 | 26.20075 | 25.49006 | 25.80514 | 36.06414 | 32.35059
1798.945 | 4.791777 | 859.7349 | 3.276891 |  | 26.63703 | 26.21211 | 25.49591 | 25.81297 | 36.05855 | 32.37207
1799.045 | 4.79125 | 859.791 | 3.276921 |  | 26.62468 | 26.21647 | 25.47906 | 25.81372 | 36.09546 | 32.3705
1799.145 | 4.791486 | 852.909 | 3.276899 |  | 26.66568 | 26.198 | 25.47331 | 25.79064 | 36.10062 | 32.36236
1799.244 | 4.792295 | 860.2132 | 3.27689 |  | 26.63904 | 26.20373 | 25.46907 | 25.79734 | 36.08297 | 32.3669
1799.34375 | 4.791659 | 859.5267 | 3.276898 |  | 26.63972 | 26.21049 | 25.48755 | 25.79903 | 36.11849 | 32.3659
1799.443 | 4.792385 | 856.0278 | 3.276937 |  | 26.64294 | 26.19221 | 25.49428 | 25.79881 | 36.13903 | 32.37034
1799.543 | 4.792503 | 858.891 | 3.276924 |  | 26.62756 | 26.19636 | 25.48409 | 25.82201 | 36.11883 | 32.36044
1799.643 | 4.792603 | 862.6531 | 3.276974 |  | 26.59291 | 26.21144 | 25.46282 | 25.807 | 36.11373 | 32.38422
1799.742 | 4.791949 | 861.1237 | 3.276929 |  | 26.57337 | 26.18743 | 25.47598 | 25.83779 | 36.10224 | 32.35222
1799.842 | 4.792413 | 862.1474 | 3.276896 |  | 26.58586 | 26.22062 | 25.48102 | 25.76932 | 36.10916 | 32.35675
1799.941 | 4.792213 | 862.0615 | 3.276915 |  | 26.57374 | 26.19959 | 25.46058 | 25.80045 | 36.10331 | 32.33483
1800.041 | 4.791741 | 862.3969 | 3.276916 |  | 26.59068 | 26.23258 | 25.4858 | 25.84262 | 36.11766 | 32.31655
1800.140625 | 4.792285 | 856.8035 | 3.276911 |  | 26.58076 | 26.16339 | 25.46861 | 25.8305 | 36.10518 | 32.26688
1800.24 | 4.792994 | 862.3325 | 3.276941 |  | 26.56754 | 26.19947 | 25.48047 | 25.81799 | 36.09157 | 32.30566
1800.34 | 4.793112 | 863.8734 | 3.276949 |  | 26.58 | 26.2127 | 25.52153 | 25.81251 | 36.09991 | 32.30879
1800.439 | 4.792358 | 858.888 | 3.276912 |  | 26.54487 | 26.21917 | 25.45153 | 25.78294 | 36.07648 | 32.32561
1800.539 | 4.79284 | 862.5751 | 3.276942 |  | 26.57195 | 26.22962 | 25.45813 | 25.81145 | 36.07275 | 32.35124
1800.639 | 4.793021 | 861.174 | 3.276928 |  | 26.5791 | 26.20298 | 25.48703 | 25.82922 | 36.07911 | 32.32409
1800.738 | 4.793121 | 866.7728 | 3.276895 |  | 26.59048 | 26.21022 | 25.46463 | 25.80866 | 36.09318 | 32.35892
1800.838 | 4.793221 | 865.3989 | 3.276902 |  | 26.60121 | 26.19505 | 25.45678 | 25.78428 | 36.11333 | 32.36914
1800.9375 | 4.793176 | 862.2406 | 3.276899 |  | 26.58142 | 26.19208 | 25.45954 | 25.80778 | 36.118 | 32.36802
1801.037 | 4.793485 | 864.6465 | 3.276875 |  | 26.564 | 26.19141 | 25.45656 | 25.8096 | 36.09132 | 32.37442
1801.137 | 4.793157 | 870.1481 | 3.276868 |  | 26.59579 | 26.19926 | 25.49196 | 25.81855 | 36.10004 | 32.416
1801.236 | 4.793957 | 866.8612 | 3.276908 |  | 26.60225 | 26.20242 | 25.46758 | 25.78847 | 36.09883 | 32.43447
1801.336 | 4.793466 | 872.4968 | 3.276885 |  | 26.59025 | 26.20824 | 25.46558 | 25.77584 | 36.09757 | 32.40347
1801.436 | 4.793675 | 865.1334 | 3.276893 |  | 26.62243 | 26.23925 | 25.49184 | 25.79748 | 36.12399 | 32.43689
1801.535 | 4.793394 | 868.2525 | 3.27688 |  | 26.60189 | 26.1896 | 25.47046 | 25.81015 | 36.11283 | 32.44861
1801.635 | 4.793575 | 868.9374 | 3.27687 |  | 26.60618 | 26.21052 | 25.47548 | 25.78624 | 36.14201 | 32.4591
1801.734375 | 4.793621 | 868.8168 | 3.276852 |  | 26.61862 | 26.18109 | 25.48381 | 25.77527 | 36.10788 | 32.45234
1801.834 | 4.793803 | 871.4843 | 3.276925 |  | 26.6242 | 26.22614 | 25.46772 | 25.79457 | 36.1225 | 32.42043
1801.934 | 4.793875 | 869.325 | 3.276904 |  | 26.61551 | 26.2005 | 25.51214 | 25.79572 | 36.119 | 32.43283
1802.033 | 4.794202 | 871.2692 | 3.276929 |  | 26.6023 | 26.184 | 25.47249 | 25.77858 | 36.1414 | 32.40441
1802.133 | 4.793966 | 882.1673 | 3.276852 |  | 26.5946 | 26.20007 | 25.4407 | 25.79828 | 36.07545 | 32.40503
1802.232 | 4.794175 | 884.0149 | 3.276887 |  | 26.58212 | 26.20555 | 25.45207 | 25.7938 | 36.11319 | 32.42475
1802.332 | 4.794538 | 882.5736 | 3.276863 |  | 26.60498 | 26.19768 | 25.50886 | 25.78966 | 36.09855 | 32.38986
1802.432 | 4.79442 | 878.5112 | 3.276852 |  | 26.59576 | 26.18609 | 25.46605 | 25.78149 | 36.09657 | 32.39783
1802.53125 | 4.794402 | 880.0788 | 3.276877 |  | 26.63033 | 26.21284 | 25.45847 | 25.79143 | 36.11217 | 32.36885
1802.631 | 4.794457 | 871.1904 | 3.276858 |  | 26.60273 | 26.19041 | 25.47293 | 25.79164 | 36.12097 | 32.37114
1802.73 | 4.794229 | 878.4536 | 3.276886 |  | 26.63105 | 26.22822 | 25.47399 | 25.79522 | 36.11604 | 32.36779
1802.83 | 4.794093 | 879.9704 | 3.276897 |  | 26.62409 | 26.17681 | 25.47023 | 25.78748 | 36.12009 | 32.35125
1802.93 | 4.794002 | 876.3769 | 3.276899 |  | 26.60615 | 26.22882 | 25.45365 | 25.77877 | 36.12557 | 32.37283
1803.029 | 4.79531 | 882.1777 | 3.276927 |  | 26.64462 | 26.17178 | 25.48911 | 25.77447 | 36.09829 | 32.38593
1803.129 | 4.793875 | 875.4696 | 3.276893 |  | 26.61478 | 26.22596 | 25.48623 | 25.81419 | 36.1021 | 32.35184
1803.229 | 4.795183 | 876.6209 | 3.276892 |  | 26.61609 | 26.20281 | 25.44951 | 25.7914 | 36.11761 | 32.35933
1803.328125 | 4.793975 | 878.1286 | 3.276921 |  | 26.61356 | 26.20185 | 25.48652 | 25.75693 | 36.1014 | 32.38251
1803.428 | 4.795201 | 881.2517 | 3.276906 |  | 26.62433 | 26.17737 | 25.4842 | 25.80035 | 36.10061 | 32.36614
1803.527 | 4.794329 | 879.4199 | 3.276918 |  | 26.61589 | 26.21828 | 25.47326 | 25.78605 | 36.11743 | 32.37584
1803.627 | 4.794366 | 879.236 | 3.27692 |  | 26.5869 | 26.18908 | 25.48463 | 25.80941 | 36.13623 | 32.37682
1803.727 | 4.795692 | 872.7543 | 3.276923 |  | 26.58618 | 26.20064 | 25.48165 | 25.77361 | 36.152 | 32.3928
1803.826 | 4.794629 | 876.702 | 3.276947 |  | 26.60401 | 26.21094 | 25.46944 | 25.75218 | 36.13166 | 32.38733
1803.926 | 4.794729 | 885.8008 | 3.276926 |  | 26.57524 | 26.20958 | 25.46445 | 25.76732 | 36.15529 | 32.40721
1804.025 | 4.794556 | 880.1374 | 3.276944 |  | 26.55101 | 26.19123 | 25.48461 | 25.76262 | 36.15939 | 32.42797
1804.125 | 4.79581 | 888.7711 | 3.276917 |  | 26.55607 | 26.18365 | 25.45147 | 25.7724 | 36.14048 | 32.42331
1804.225 | 4.795619 | 887.4174 | 3.276919 |  | 26.58989 | 26.21701 | 25.47128 | 25.78072 | 36.17542 | 32.38542
1804.324 | 4.795456 | 884.2081 | 3.276926 |  | 26.56065 | 26.16277 | 25.48271 | 25.79101 | 36.13651 | 32.43369
1804.424 | 4.795882 | 887.5659 | 3.276942 |  | 26.55987 | 26.19517 | 25.51001 | 25.78275 | 36.14904 | 32.4018
1804.523 | 4.795011 | 880.5862 | 3.276962 |  | 26.60082 | 26.18148 | 25.45996 | 25.75535 | 36.12126 | 32.386
1804.623 | 4.795337 | 887.4873 | 3.276919 |  | 26.5984 | 26.21313 | 25.45933 | 25.77167 | 36.12429 | 32.43608
1804.723 | 4.796173 | 886.5457 | 3.276957 |  | 26.59002 | 26.19107 | 25.47465 | 25.77337 | 36.0954 | 32.40789
1804.822 | 4.796073 | 883.4744 | 3.276911 |  | 26.56698 | 26.19612 | 25.45321 | 25.79543 | 36.077 | 32.42506
1804.921875 | 4.795138 | 885.9223 | 3.276958 |  | 26.54514 | 26.17439 | 25.47967 | 25.79978 | 36.09944 | 32.41402
1805.021 | 4.79601 | 889.6098 | 3.276915 |  | 26.58569 | 26.1944 | 25.46456 | 25.77498 | 36.06344 | 32.41649
1805.121 | 4.795955 | 882.7968 | 3.276899 |  | 26.58895 | 26.20556 | 25.45603 | 25.79746 | 36.11322 | 32.39176
1805.221 | 4.795156 | 886.8518 | 3.276957 |  | 26.56833 | 26.21297 | 25.46905 | 25.79716 | 36.09141 | 32.38758
1805.32 | 4.796355 | 884.6793 | 3.276972 |  | 26.56763 | 26.24573 | 25.46811 | 25.7598 | 36.07415 | 32.36016
1805.42 | 4.796028 | 885.4478 | 3.27696 |  | 26.56877 | 26.20605 | 25.45569 | 25.76077 | 36.06108 | 32.35559
1805.52 | 4.796337 | 886.0252 | 3.276942 |  | 26.56293 | 26.21291 | 25.45198 | 25.77566 | 36.09594 | 32.33273
1805.619 | 4.796092 | 885.7539 | 3.276909 |  | 26.55529 | 26.17999 | 25.48721 | 25.77441 | 36.09876 | 32.34715
1805.71875 | 4.796564 | 890.2464 | 3.276975 |  | 26.53705 | 26.17696 | 25.46723 | 25.76125 | 36.08204 | 32.3456
1805.818 | 4.795737 | 895.1344 | 3.276975 |  | 26.53518 | 26.20114 | 25.48809 | 25.77067 | 36.08531 | 32.31756
1805.918 | 4.795792 | 889.0479 | 3.276935 |  | 26.54935 | 26.17049 | 25.46574 | 25.74311 | 36.08726 | 32.38565
1806.018 | 4.795792 | 890.2487 | 3.276923 |  | 26.56086 | 26.20895 | 25.47958 | 25.76522 | 36.09998 | 32.37122
1806.117 | 4.796246 | 887.034 | 3.276928 |  | 26.54116 | 26.19409 | 25.48969 | 25.76743 | 36.07734 | 32.37175
1806.217 | 4.797109 | 886.2036 | 3.276943 |  | 26.57737 | 26.20617 | 25.48062 | 25.75272 | 36.08361 | 32.37624
1806.316 | 4.796391 | 892.3738 | 3.276939 |  | 26.56488 | 26.17351 | 25.50236 | 25.75703 | 36.11079 | 32.40721
1806.416 | 4.796573 | 895.7166 | 3.276907 |  | 26.58544 | 26.19312 | 25.48224 | 25.77769 | 36.08689 | 32.37209
1806.515625 | 4.795737 | 896.2106 | 3.276952 |  | 26.60476 | 26.18495 | 25.48448 | 25.74936 | 36.09102 | 32.34907
1806.615 | 4.795747 | 895.5441 | 3.276925 |  | 26.55694 | 26.21313 | 25.4662 | 25.76195 | 36.10633 | 32.35324
1806.715 | 4.795419 | 898.3105 | 3.276982 |  | 26.57929 | 26.18333 | 25.50066 | 25.76496 | 36.08937 | 32.36283
1806.814 | 4.7973 | 895.3128 | 3.276965 |  | 26.57773 | 26.22415 | 25.47342 | 25.74783 | 36.08685 | 32.36058
1806.914 | 4.79611 | 893.2495 | 3.276944 |  | 26.58051 | 26.18918 | 25.48872 | 25.74833 | 36.10348 | 32.3588
1807.014 | 4.796028 | 894.8439 | 3.276908 |  | 26.59868 | 26.19268 | 25.48268 | 25.7816 | 36.09921 | 32.3717
1807.113 | 4.79591 | 895.9657 | 3.276916 |  | 26.60213 | 26.18853 | 25.46651 | 25.74423 | 36.08635 | 32.34851
1807.213 | 4.796319 | 896.671 | 3.276965 |  | 26.59302 | 26.18878 | 25.45364 | 25.77716 | 36.06133 | 32.39504
1807.3125 | 4.796418 | 896.9821 | 3.27698 |  | 26.59536 | 26.20748 | 25.48347 | 25.75878 | 36.0975 | 32.37274
1807.412 | 4.796265 | 901.324 | 3.27698 |  | 26.60138 | 26.19382 | 25.47865 | 25.75455 | 36.0677 | 32.34509
1807.512 | 4.79621 | 897.0746 | 3.27695 |  | 26.56853 | 26.19221 | 25.45921 | 25.75892 | 36.08927 | 32.3571
1807.611 | 4.796273 | 892.3538 | 3.276986 |  | 26.60038 | 26.17483 | 25.47972 | 25.75846 | 36.0464 | 32.37363
1807.711 | 4.796536 | 892.8822 | 3.276948 |  | 26.61721 | 26.19098 | 25.47627 | 25.73602 | 36.0688 | 32.41067
1807.811 | 4.79631 | 893.8043 | 3.276929 |  | 26.611 | 26.19639 | 25.4775 | 25.75781 | 36.07542 | 32.40019
1807.91 | 4.797145 | 889.0946 | 3.276944 |  | 26.58643 | 26.1709 | 25.4838 | 25.74065 | 36.05145 | 32.40902
1808.01 | 4.797327 | 896.2578 | 3.277014 |  | 26.59182 | 26.1825 | 25.48089 | 25.79569 | 36.07372 | 32.43654
1808.109375 | 4.797182 | 883.8921 | 3.276909 |  | 26.5995 | 26.2017 | 25.49761 | 25.74274 | 36.077 | 32.42503
1808.209 | 4.796655 | 884.6176 | 3.27698 |  | 26.58674 | 26.19979 | 25.52317 | 25.76923 | 36.05982 | 32.41183
1808.309 | 4.797581 | 886.4568 | 3.276947 |  | 26.58709 | 26.1991 | 25.49951 | 25.8009 | 36.03613 | 32.42302
1808.408 | 4.796873 | 888.3812 | 3.276938 |  | 26.60919 | 26.1891 | 25.48361 | 25.71985 | 36.044 | 32.43801
1808.508 | 4.796846 | 894.1944 | 3.276957 |  | 26.61786 | 26.17346 | 25.48912 | 25.77914 | 36.03342 | 32.44916
1808.607 | 4.796609 | 895.2812 | 3.276912 |  | 26.63752 | 26.18605 | 25.51752 | 25.77271 | 36.02564 | 32.44361
1808.707 | 4.797045 | 891.7429 | 3.276939 |  | 26.58864 | 26.18555 | 25.49103 | 25.74736 | 36.00036 | 32.43449
1808.807 | 4.797382 | 892.7657 | 3.276956 |  | 26.62286 | 26.19821 | 25.48055 | 25.76846 | 36.02499 | 32.44701
1808.90625 | 4.797018 | 888.4971 | 3.276945 |  | 26.64066 | 26.2036 | 25.46106 | 25.77423 | 36.0528 | 32.49802
1809.006 | 4.796836 | 889.4323 | 3.276905 |  | 26.62408 | 26.2007 | 25.50316 | 25.76498 | 36.04624 | 32.43779
1809.105 | 4.796564 | 887.8219 | 3.27698 |  | 26.63996 | 26.15183 | 25.48527 | 25.73556 | 36.04413 | 32.46188
1809.205 | 4.796736 | 894.3728 | 3.276992 |  | 26.59618 | 26.1842 | 25.50198 | 25.73222 | 36.04939 | 32.46773
1809.305 | 4.796373 | 894.702 | 3.276965 |  | 26.62515 | 26.19093 | 25.49406 | 25.77324 | 35.99963 | 32.45653
1809.404 | 4.79779 | 891.2016 | 3.276928 |  | 26.64422 | 26.21751 | 25.50104 | 25.7724 | 36.00496 | 32.49109
1809.504 | 4.797745 | 891.5681 | 3.276985 |  | 26.62484 | 26.19798 | 25.48017 | 25.73721 | 36.0365 | 32.47865
1809.604 | 4.797045 | 892.8851 | 3.276977 |  | 26.64977 | 26.1983 | 25.49286 | 25.77867 | 36.06148 | 32.45909
1809.703125 | 4.7967 | 890.1496 | 3.276906 |  | 26.62031 | 26.17184 | 25.47806 | 25.77804 | 36.08962 | 32.46661
1809.803 | 4.797154 | 890.2209 | 3.276964 |  | 26.63055 | 26.17188 | 25.45641 | 25.76524 | 36.07173 | 32.47995
1809.902 | 4.797254 | 891.0618 | 3.276956 |  | 26.62087 | 26.17391 | 25.49041 | 25.7583 | 36.11346 | 32.47503
1810.002 | 4.797254 | 891.8468 | 3.276958 |  | 26.66891 | 26.1912 | 25.49053 | 25.72548 | 36.0934 | 32.48111
1810.102 | 4.7973 | 891.5791 | 3.276956 |  | 26.66601 | 26.16851 | 25.4792 | 25.75858 | 36.07724 | 32.45695
1810.201 | 4.7968 | 889.6995 | 3.276912 |  | 26.66904 | 26.15418 | 25.45951 | 25.76737 | 36.1352 | 32.4718
1810.301 | 4.797672 | 892.1713 | 3.276939 |  | 26.68001 | 26.17904 | 25.53286 | 25.7657 | 36.10208 | 32.46132
1810.4 | 4.79838 | 891.9611 | 3.276938 |  | 26.6604 | 26.1733 | 25.49433 | 25.75004 | 36.14794 | 32.45533
1810.5 | 4.798299 | 888.2946 | 3.276944 |  | 26.67437 | 26.21246 | 25.49426 | 25.76357 | 36.13699 | 32.44058
1810.6 | 4.798054 | 888.234 | 3.276918 |  | 26.64384 | 26.16379 | 25.48761 | 25.74912 | 36.12943 | 32.41885
1810.699 | 4.797645 | 895.0007 | 3.276924 |  | 26.68722 | 26.2062 | 25.48445 | 25.81075 | 36.16874 | 32.43522
1810.799 | 4.797518 | 891.4592 | 3.276933 |  | 26.6851 | 26.21898 | 25.50791 | 25.79594 | 36.16308 | 32.43039
1810.898 | 4.797427 | 885.155 | 3.276957 |  | 26.66749 | 26.20215 | 25.48706 | 25.78965 | 36.18148 | 32.4197
1810.998 | 4.797064 | 888.3819 | 3.276915 |  | 26.6837 | 26.1946 | 25.50494 | 25.79689 | 36.16289 | 32.38298
1811.098 | 4.797191 | 892.7712 | 3.276936 |  | 26.68448 | 26.21172 | 25.48875 | 25.79611 | 36.14711 | 32.37988
1811.197 | 4.796418 | 894.7544 | 3.276921 |  | 26.66641 | 26.22201 | 25.51301 | 25.79513 | 36.17673 | 32.40841
1811.296875 | 4.797808 | 898.2526 | 3.276996 |  | 26.66563 | 26.18513 | 25.45643 | 25.79722 | 36.17755 | 32.40141
1811.396 | 4.797672 | 891.2041 | 3.276925 |  | 26.67631 | 26.22021 | 25.51915 | 25.80149 | 36.17053 | 32.36973
1811.496 | 4.797618 | 891.577 | 3.276912 |  | 26.66038 | 26.19239 | 25.48586 | 25.7971 | 36.15141 | 32.37797
1811.596 | 4.797618 | 898.8233 | 3.276956 |  | 26.67044 | 26.20615 | 25.50193 | 25.77896 | 36.1469 | 32.37307
1811.695 | 4.7973 | 891.0371 | 3.27693 |  | 26.67352 | 26.19757 | 25.48108 | 25.81135 | 36.146 | 32.44421
1811.795 | 4.797245 | 891.4091 | 3.276927 |  | 26.67592 | 26.21388 | 25.48816 | 25.82057 | 36.16248 | 32.39666
1811.895 | 4.797526 | 892.8072 | 3.276919 |  | 26.68171 | 26.18785 | 25.51707 | 25.79082 | 36.13689 | 32.40488
1811.994 | 4.797072 | 894.4942 | 3.276936 |  | 26.69063 | 26.18196 | 25.52615 | 25.82036 | 36.14828 | 32.39365
1812.09375 | 4.797727 | 889.0456 | 3.276947 |  | 26.65286 | 26.18116 | 25.51898 | 25.7772 | 36.16162 | 32.40243
1812.193 | 4.797918 | 886.9763 | 3.276939 |  | 26.66071 | 26.18041 | 25.49326 | 25.79926 | 36.14779 | 32.45413
1812.293 | 4.798798 | 889.0413 | 3.276953 |  | 26.66307 | 26.21471 | 25.51844 | 25.79088 | 36.14587 | 32.42086
1812.393 | 4.798272 | 897.3863 | 3.276963 |  | 26.67684 | 26.18864 | 25.49494 | 25.77954 | 36.15833 | 32.39976
1812.492 | 4.797508 | 891.362 | 3.276937 |  | 26.68053 | 26.22462 | 25.48705 | 25.78419 | 36.17034 | 32.39553
1812.592 | 4.79878 | 890.6039 | 3.276948 |  | 26.63952 | 26.17175 | 25.47721 | 25.78542 | 36.16439 | 32.41988
1812.691 | 4.798072 | 884.5029 | 3.27691 |  | 26.64648 | 26.19608 | 25.49982 | 25.79464 | 36.15816 | 32.42131
1812.791 | 4.797727 | 892.4542 | 3.277 |  | 26.69674 | 26.21498 | 25.50755 | 25.81035 | 36.14546 | 32.42324
1812.890625 | 4.797463 | 887.9738 | 3.276973 |  | 26.64956 | 26.20676 | 25.5129 | 25.8118 | 36.16935 | 32.43321
1812.99 | 4.797645 | 887.1034 | 3.276906 |  | 26.64497 | 26.19765 | 25.5036 | 25.8069 | 36.12665 | 32.43468
1813.09 | 4.797627 | 886.5369 | 3.276933 |  | 26.65047 | 26.22432 | 25.48567 | 25.80779 | 36.12523 | 32.43764
1813.189 | 4.797645 | 883.9167 | 3.276976 |  | 26.64669 | 26.19429 | 25.5168 | 25.79728 | 36.14547 | 32.43211
1813.289 | 4.79789 | 893.262 | 3.27698 |  | 26.63687 | 26.23479 | 25.50682 | 25.79846 | 36.10309 | 32.41786
1813.389 | 4.797618 | 892.2624 | 3.276948 |  | 26.62235 | 26.16371 | 25.48066 | 25.82496 | 36.11747 | 32.38121
1813.488 | 4.79809 | 888.1164 | 3.276966 |  | 26.61949 | 26.23469 | 25.47644 | 25.76793 | 36.08052 | 32.38027
1813.588 | 4.797481 | 891.4357 | 3.276907 |  | 26.61826 | 26.18966 | 25.51322 | 25.80303 | 36.04422 | 32.38699
1813.6875 | 4.797826 | 891.8001 | 3.276962 |  | 26.65031 | 26.20292 | 25.48197 | 25.78172 | 36.08737 | 32.35271
1813.787 | 4.797463 | 889.5706 | 3.276913 |  | 26.6502 | 26.20029 | 25.51635 | 25.79493 | 36.06384 | 32.37577
1813.887 | 4.79739 | 896.1326 | 3.276936 |  | 26.64618 | 26.19969 | 25.49424 | 25.78797 | 36.0334 | 32.37566
1813.986 | 4.797163 | 892.0665 | 3.276931 |  | 26.6403 | 26.20007 | 25.54014 | 25.78878 | 36.04037 | 32.36694
1814.086 | 4.797718 | 896.3552 | 3.276952 |  | 26.60768 | 26.21683 | 25.47668 | 25.78494 | 36.0329 | 32.33797
1814.186 | 4.797836 | 895.625 | 3.276959 |  | 26.62308 | 26.23197 | 25.47446 | 25.7844 | 36.00528 | 32.33569
1814.285 | 4.79759 | 900.7124 | 3.276932 |  | 26.63946 | 26.21954 | 25.50988 | 25.79602 | 35.97208 | 32.36161
1814.385 | 4.797654 | 894.8175 | 3.276938 |  | 26.63712 | 26.18609 | 25.51462 | 25.80598 | 36.00278 | 32.37217
1814.484375 | 4.797318 | 888.5673 | 3.27692 |  | 26.61239 | 26.21563 | 25.50818 | 25.7817 | 35.96624 | 32.34935
1814.584 | 4.796873 | 896.5361 | 3.276917 |  | 26.60316 | 26.21819 | 25.51171 | 25.78627 | 36.00858 | 32.3714
1814.684 | 4.79769 | 892.7142 | 3.276964 |  | 26.60337 | 26.2037 | 25.47495 | 25.78519 | 35.96957 | 32.36826
1814.783 | 4.7973 | 896.409 | 3.276882 |  | 26.58242 | 26.20111 | 25.51245 | 25.77998 | 35.99361 | 32.3541
1814.883 | 4.797945 | 895.8624 | 3.27692 |  | 26.5731 | 26.21529 | 25.50148 | 25.77245 | 36.00613 | 32.3648
1814.982 | 4.797826 | 892.1013 | 3.276944 |  | 26.59657 | 26.21692 | 25.49722 | 25.79564 | 36.03928 | 32.37381
1815.082 | 4.797336 | 893.1567 | 3.276899 |  | 26.57215 | 26.20192 | 25.48262 | 25.81336 | 35.99945 | 32.3572
1815.182 | 4.797481 | 891.248 | 3.276917 |  | 26.59274 | 26.21536 | 25.47149 | 25.80362 | 36.01216 | 32.35987
1815.28125 | 4.797636 | 892.3333 | 3.276906 |  | 26.59802 | 26.2001 | 25.48761 | 25.7733 | 36.00062 | 32.37535
1815.381 | 4.798054 | 889.6323 | 3.276962 |  | 26.60296 | 26.20059 | 25.49609 | 25.78357 | 35.99147 | 32.35284
1815.48 | 4.797191 | 890.3366 | 3.276943 |  | 26.61753 | 26.22726 | 25.52594 | 25.75472 | 36.00365 | 32.41585
1815.58 | 4.797926 | 894.6525 | 3.276928 |  | 26.59732 | 26.23329 | 25.49191 | 25.77293 | 36.01958 | 32.3966
1815.68 | 4.797618 | 888.7567 | 3.276935 |  | 26.59899 | 26.21587 | 25.5075 | 25.77292 | 36.01131 | 32.38245
1815.779 | 4.797672 | 887.9077 | 3.276932 |  | 26.57529 | 26.23871 | 25.49635 | 25.775 | 35.98654 | 32.42376
1815.879 | 4.797999 | 887.3242 | 3.276909 |  | 26.57527 | 26.23907 | 25.44561 | 25.7833 | 35.96066 | 32.37917
1815.979 | 4.797972 | 885.5716 | 3.276932 |  | 26.56896 | 26.22589 | 25.50468 | 25.78949 | 35.96898 | 32.36481
1816.078125 | 4.797318 | 886.8132 | 3.276958 |  | 26.5521 | 26.21511 | 25.49042 | 25.75868 | 35.97119 | 32.37575
1816.178 | 4.798635 | 883.7731 | 3.276929 |  | 26.55546 | 26.23152 | 25.49263 | 25.73844 | 35.99129 | 32.40277
1816.277 | 4.797808 | 882.4409 | 3.276952 |  | 26.55345 | 26.20111 | 25.46844 | 25.78583 | 35.97614 | 32.39546
1816.377 | 4.797863 | 885.1441 | 3.276986 |  | 26.60816 | 26.20076 | 25.47962 | 25.77648 | 35.95358 | 32.38501
1816.477 | 4.797608 | 887.2533 | 3.276905 |  | 26.56975 | 26.18104 | 25.50796 | 25.78582 | 35.97993 | 32.40606
1816.576 | 4.797581 | 891.1892 | 3.276994 |  | 26.56067 | 26.21261 | 25.48409 | 25.74805 | 35.98901 | 32.39177
1816.676 | 4.797481 | 885.2818 | 3.276942 |  | 26.5787 | 26.19079 | 25.49252 | 25.78363 | 36.00814 | 32.41405
1816.775 | 4.797418 | 886.141 | 3.276968 |  | 26.55883 | 26.21528 | 25.496 | 25.7624 | 35.99238 | 32.42203
1816.875 | 4.796754 | 884.3421 | 3.276984 |  | 26.56049 | 26.22138 | 25.48405 | 25.75647 | 35.99431 | 32.37006
1816.975 | 4.797472 | 888.8002 | 3.276896 |  | 26.5585 | 26.20643 | 25.50269 | 25.78333 | 36.01579 | 32.40637
1817.074 | 4.797272 | 889.2393 | 3.276911 |  | 26.60524 | 26.18364 | 25.49035 | 25.74987 | 36.03917 | 32.43602
1817.174 | 4.798008 | 896.1777 | 3.276942 |  | 26.56019 | 26.21806 | 25.47102 | 25.76735 | 36.05214 | 32.42095
1817.273 | 4.797545 | 896.234 | 3.276959 |  | 26.59415 | 26.22167 | 25.45989 | 25.7804 | 36.05346 | 32.42799
1817.373 | 4.797163 | 889.2999 | 3.276942 |  | 26.60638 | 26.2355 | 25.49201 | 25.76107 | 36.04547 | 32.43461
1817.473 | 4.797536 | 894.2315 | 3.276916 |  | 26.60901 | 26.1948 | 25.48605 | 25.76246 | 36.08872 | 32.43699
1817.572 | 4.797645 | 896.013 | 3.27692 |  | 26.58005 | 26.23477 | 25.46571 | 25.80136 | 36.09314 | 32.39853
1817.671875 | 4.79769 | 891.176 | 3.276926 |  | 26.61038 | 26.20412 | 25.48995 | 25.77672 | 36.10936 | 32.43846
1817.771 | 4.797645 | 889.8155 | 3.276931 |  | 26.58678 | 26.22797 | 25.46805 | 25.77618 | 36.07992 | 32.39493
1817.871 | 4.7974 | 891.5506 | 3.276913 |  | 26.60922 | 26.21424 | 25.48303 | 25.75015 | 36.10852 | 32.38692
1817.971 | 4.796628 | 895.6357 | 3.276938 |  | 26.60458 | 26.18922 | 25.44884 | 25.74645 | 36.09488 | 32.39839
1818.07 | 4.797282 | 892.1674 | 3.276954 |  | 26.63452 | 26.24976 | 25.50693 | 25.77024 | 36.10077 | 32.4221
1818.17 | 4.7967 | 895.3263 | 3.276919 |  | 26.60257 | 26.21237 | 25.46875 | 25.77615 | 36.14758 | 32.38446
1818.27 | 4.796927 | 889.1698 | 3.276956 |  | 26.60375 | 26.22438 | 25.47707 | 25.75899 | 36.12465 | 32.41295
1818.369 | 4.797227 | 889.8271 | 3.276947 |  | 26.63484 | 26.202 | 25.48784 | 25.77846 | 36.13268 | 32.42299
1818.46875 | 4.796491 | 888.6412 | 3.276959 |  | 26.6035 | 26.21084 | 25.48205 | 25.78101 | 36.1169 | 32.40088
1818.568 | 4.796909 | 891.9409 | 3.276928 |  | 26.63798 | 26.20007 | 25.50827 | 25.75489 | 36.12817 | 32.40768
1818.668 | 4.796746 | 892.2895 | 3.276949 |  | 26.62763 | 26.23724 | 25.47641 | 25.80812 | 36.14658 | 32.42411
1818.768 | 4.797372 | 889.1969 | 3.276972 |  | 26.6338 | 26.21693 | 25.47674 | 25.78964 | 36.13152 | 32.39619
1818.867 | 4.797954 | 891.6732 | 3.276999 |  | 26.64365 | 26.20792 | 25.47504 | 25.77025 | 36.14945 | 32.3708
1818.967 | 4.797263 | 884.955 | 3.276902 |  | 26.67213 | 26.22646 | 25.47723 | 25.77422 | 36.16014 | 32.38042
1819.066 | 4.796918 | 885.6607 | 3.276933 |  | 26.6519 | 26.18636 | 25.4876 | 25.76425 | 36.1536 | 32.37737
1819.166 | 4.797382 | 885.5039 | 3.276956 |  | 26.65983 | 26.21975 | 25.46693 | 25.77449 | 36.14247 | 32.38353
1819.265625 | 4.7972 | 883.5106 | 3.276933 |  | 26.65056 | 26.19547 | 25.49662 | 25.75216 | 36.14233 | 32.40092
1819.365 | 4.796954 | 885.6066 | 3.276988 |  | 26.66862 | 26.22088 | 25.49444 | 25.76322 | 36.15416 | 32.42004
1819.465 | 4.797545 | 890.4906 | 3.276947 |  | 26.63016 | 26.2233 | 25.49426 | 25.75818 | 36.14648 | 32.39853
1819.564 | 4.796882 | 882.4924 | 3.276977 |  | 26.65374 | 26.22376 | 25.47971 | 25.77551 | 36.15169 | 32.42152
1819.664 | 4.796854 | 883.5291 | 3.276926 |  | 26.67342 | 26.20885 | 25.49153 | 25.77324 | 36.18338 | 32.39441
1819.764 | 4.797727 | 881.6942 | 3.276954 |  | 26.6442 | 26.2168 | 25.47507 | 25.80887 | 36.18401 | 32.38905
1819.863 | 4.797618 | 882.4687 | 3.27691 |  | 26.66024 | 26.19838 | 25.48897 | 25.75309 | 36.19381 | 32.40541
1819.963 | 4.797173 | 882.2498 | 3.276968 |  | 26.65202 | 26.20506 | 25.49446 | 25.74658 | 36.14882 | 32.37561
1820.0625 | 4.797409 | 882.3844 | 3.276951 |  | 26.66215 | 26.22979 | 25.47108 | 25.76884 | 36.16208 | 32.40381
1820.162 | 4.797045 | 886.9473 | 3.276947 |  | 26.67635 | 26.21158 | 25.4744 | 25.776 | 36.17224 | 32.39545
1820.262 | 4.796283 | 886.9637 | 3.276941 |  | 26.67488 | 26.23458 | 25.4959 | 25.76685 | 36.18883 | 32.3885
1820.361 | 4.796637 | 883.9634 | 3.276865 |  | 26.67661 | 26.22426 | 25.46923 | 25.76345 | 36.15683 | 32.39611
1820.461 | 4.797173 | 888.4841 | 3.276936 |  | 26.65199 | 26.22617 | 25.47364 | 25.75599 | 36.19096 | 32.40222
1820.561 | 4.796809 | 886.611 | 3.276948 |  | 26.66378 | 26.21592 | 25.48666 | 25.76089 | 36.17888 | 32.36834
1820.66 | 4.796754 | 884.0181 | 3.276935 |  | 26.67473 | 26.23682 | 25.48771 | 25.77937 | 36.1894 | 32.35758
1820.76 | 4.797209 | 884.814 | 3.276988 |  | 26.66716 | 26.21984 | 25.49112 | 25.76516 | 36.14418 | 32.35724
1820.859375 | 4.796055 | 885.9984 | 3.276975 |  | 26.67931 | 26.20766 | 25.48869 | 25.74041 | 36.18264 | 32.37753
1820.959 | 4.797109 | 888.3692 | 3.276915 |  | 26.68856 | 26.19938 | 25.47626 | 25.76339 | 36.17236 | 32.37386
1821.059 | 4.796573 | 885.5041 | 3.276956 |  | 26.65298 | 26.21483 | 25.49385 | 25.74496 | 36.16801 | 32.33765
1821.158 | 4.79611 | 881.0292 | 3.27692 |  | 26.64891 | 26.22016 | 25.48422 | 25.69643 | 36.14852 | 32.32494
1821.258 | 4.797209 | 884.1393 | 3.276906 |  | 26.64496 | 26.17846 | 25.47751 | 25.7511 | 36.17225 | 32.38012
1821.357 | 4.796546 | 883.6788 | 3.276914 |  | 26.66923 | 26.19781 | 25.48388 | 25.75246 | 36.17828 | 32.34326
1821.457 | 4.796609 | 886.1503 | 3.276947 |  | 26.64938 | 26.18195 | 25.50562 | 25.72662 | 36.1372 | 32.32582
1821.557 | 4.797363 | 887.1331 | 3.276923 |  | 26.64477 | 26.218 | 25.47714 | 25.71758 | 36.1583 | 32.34908
1821.65625 | 4.796573 | 882.0845 | 3.276924 |  | 26.66816 | 26.20565 | 25.47259 | 25.73177 | 36.18327 | 32.34179
1821.756 | 4.797136 | 883.1233 | 3.276961 |  | 26.65481 | 26.20148 | 25.4694 | 25.74554 | 36.14414 | 32.35268
1821.855 | 4.797173 | 876.0527 | 3.276946 |  | 26.63722 | 26.22758 | 25.5052 | 25.74687 | 36.14734 | 32.36271
1821.955 | 4.796846 | 881.3862 | 3.276905 |  | 26.64318 | 26.17363 | 25.47879 | 25.727 | 36.16748 | 32.36436
1822.055 | 4.796682 | 878.5939 | 3.276889 |  | 26.66751 | 26.21824 | 25.46674 | 25.72613 | 36.17426 | 32.35725
1822.154 | 4.7966 | 882.9898 | 3.276906 |  | 26.67558 | 26.20605 | 25.47796 | 25.72601 | 36.13194 | 32.38458
1822.254 | 4.796137 | 881.6453 | 3.276928 |  | 26.65823 | 26.17831 | 25.48821 | 25.73379 | 36.11738 | 32.3726
1822.354 | 4.796945 | 877.7581 | 3.276941 |  | 26.66873 | 26.22786 | 25.48079 | 25.76074 | 36.11536 | 32.36685
1822.453125 | 4.795901 | 882.9438 | 3.276947 |  | 26.65608 | 26.20736 | 25.50603 | 25.74209 | 36.11034 | 32.35234
1822.553 | 4.795664 | 883.1151 | 3.276946 |  | 26.66018 | 26.19989 | 25.49764 | 25.74178 | 36.10628 | 32.34518
1822.652 | 4.797327 | 883.2197 | 3.276931 |  | 26.63362 | 26.25517 | 25.46857 | 25.76022 | 36.12586 | 32.3894
1822.752 | 4.796564 | 882.5897 | 3.276973 |  | 26.66023 | 26.18936 | 25.48549 | 25.74321 | 36.08418 | 32.37372
1822.852 | 4.7966 | 883.7818 | 3.276918 |  | 26.63008 | 26.213 | 25.50474 | 25.73388 | 36.11864 | 32.35403
1822.951 | 4.796146 | 881.6901 | 3.276946 |  | 26.65429 | 26.19684 | 25.48538 | 25.71724 | 36.07409 | 32.34814
1823.051 | 4.796319 | 885.0142 | 3.276932 |  | 26.64476 | 26.19525 | 25.45666 | 25.73503 | 36.07989 | 32.32752
1823.15 | 4.796101 | 880.4969 | 3.276907 |  | 26.6548 | 26.22265 | 25.51917 | 25.74507 | 36.07315 | 32.35774
1823.25 | 4.796073 | 879.6367 | 3.276923 |  | 26.61573 | 26.18825 | 25.47105 | 25.72943 | 36.07791 | 32.35983
1823.35 | 4.795837 | 881.8059 | 3.276927 |  | 26.63599 | 26.22429 | 25.49171 | 25.72643 | 36.07675 | 32.32952
1823.449 | 4.795719 | 879.8728 | 3.276934 |  | 26.64701 | 26.1935 | 25.50471 | 25.6985 | 36.07241 | 32.34434
1823.549 | 4.796528 | 881.7753 | 3.276922 |  | 26.61046 | 26.23649 | 25.48275 | 25.74358 | 36.09635 | 32.3663
1823.648 | 4.795764 | 881.3019 | 3.276953 |  | 26.60897 | 26.21 | 25.49541 | 25.75321 | 36.08512 | 32.35804
1823.748 | 4.796337 | 877.3323 | 3.276937 |  | 26.6239 | 26.19533 | 25.49338 | 25.73126 | 36.10144 | 32.35592
1823.848 | 4.796918 | 876.8595 | 3.276906 |  | 26.65471 | 26.20236 | 25.48056 | 25.73664 | 36.11538 | 32.35979
1823.947 | 4.795855 | 875.3757 | 3.27682 |  | 26.60895 | 26.21222 | 25.51241 | 25.72792 | 36.11584 | 32.34108
1824.046875 | 4.796582 | 875.3427 | 3.276815 |  | 26.63377 | 26.19708 | 25.47447 | 25.72631 | 36.07408 | 32.33785
1824.146 | 4.796119 | 873.1163 | 3.27681 |  | 26.62667 | 26.2015 | 25.49862 | 25.74998 | 36.10228 | 32.32337
1824.246 | 4.795955 | 877.1832 | 3.276846 |  | 26.5956 | 26.20872 | 25.48159 | 25.72663 | 36.07311 | 32.33283
1824.346 | 4.795756 | 880.0863 | 3.276797 |  | 26.61474 | 26.21562 | 25.47703 | 25.74611 | 36.09347 | 32.34978
1824.445 | 4.796155 | 871.8621 | 3.276783 |  | 26.6475 | 26.25275 | 25.5122 | 25.73792 | 36.09958 | 32.33065
1824.545 | 4.796283 | 880.7188 | 3.276836 |  | 26.61123 | 26.20546 | 25.51025 | 25.70641 | 36.12407 | 32.37337
1824.645 | 4.796464 | 876.3464 | 3.276831 |  | 26.65005 | 26.22509 | 25.48732 | 25.70322 | 36.1251 | 32.35304
1824.744 | 4.795456 | 872.0867 | 3.276817 |  | 26.64929 | 26.20155 | 25.49169 | 25.72453 | 36.13052 | 32.3863
1824.84375 | 4.795783 | 875.2707 | 3.276854 |  | 26.62634 | 26.22573 | 25.46593 | 25.72123 | 36.12412 | 32.37984
1824.943 | 4.79591 | 878.1088 | 3.276887 |  | 26.63343 | 26.23858 | 25.49155 | 25.73107 | 36.10324 | 32.34526
1825.043 | 4.79631 | 870.7622 | 3.276795 |  | 26.64402 | 26.22602 | 25.48784 | 25.71186 | 36.1492 | 32.36913
1825.143 | 4.7964 | 874.159 | 3.276837 |  | 26.63254 | 26.20742 | 25.45327 | 25.74385 | 36.11426 | 32.34765625
1825.242 | 4.796265 | 874.9572 | 3.276814 |  | 26.62536 | 26.20745 | 25.48792 | 25.7318 | 36.10932 | 32.3612
1825.342 | 4.796637 | 875.6793 | 3.276799 |  | 26.60816 | 26.19048 | 25.49759 | 25.72431 | 36.12094 | 32.35579
1825.441 | 4.796346 | 872.6798 | 3.276834 |  | 26.66438 | 26.19635 | 25.4903 | 25.72608 | 36.08673 | 32.34013
1825.541 | 4.795919 | 876.6615 | 3.276818 |  | 26.64647 | 26.2121 | 25.49403 | 25.74046 | 36.11061 | 32.3345
1825.640625 | 4.796082 | 867.5322 | 3.276797 |  | 26.64933 | 26.19299 | 25.46984 | 25.72188 | 36.13965 | 32.29924
1825.74 | 4.795882 | 873.5133 | 3.276775 |  | 26.62537 | 26.21998 | 25.49082 | 25.71541 | 36.13201 | 32.29829
1825.84 | 4.795446 | 870.369 | 3.276835 |  | 26.64071 | 26.19437 | 25.48853 | 25.73603 | 36.12844 | 32.32655
1825.939 | 4.795864 | 871.8386 | 3.276758 |  | 26.6363 | 26.22377 | 25.50339 | 25.7448 | 36.11019 | 32.31914
1826.039 | 4.795437 | 864.5813 | 3.276748 |  | 26.63237 | 26.22237 | 25.50558 | 25.74699 | 36.1234 | 32.29984
1826.139 | 4.795365 | 869.0672 | 3.27677 |  | 26.64492 | 26.20111 | 25.48224 | 25.74747 | 36.12055 | 32.32198
1826.238 | 4.794665 | 867.8077 | 3.276801 |  | 26.64547 | 26.20062 | 25.52895 | 25.74376 | 36.13222 | 32.32606
1826.338 | 4.795065 | 868.5036 | 3.276757 |  | 26.65653 | 26.19858 | 25.48237 | 25.75141 | 36.13818 | 32.29849
1826.4375 | 4.795337 | 869.6886 | 3.276748 |  | 26.65788 | 26.19792 | 25.49104 | 25.7569 | 36.14595 | 32.30682
1826.537 | 4.79492 | 870.7652 | 3.2768 |  | 26.65905 | 26.21971 | 25.5341 | 25.74026 | 36.13391 | 32.33346
1826.637 | 4.79541 | 869.8565 | 3.27675 |  | 26.67147 | 26.20951 | 25.5048 | 25.74541 | 36.11109 | 32.31101
1826.736 | 4.795583 | 871.7559 | 3.276794 |  | 26.67154 | 26.22972 | 25.50313 | 25.74727 | 36.1525 | 32.31329
1826.836 | 4.795628 | 871.2576 | 3.276845 |  | 26.66359 | 26.18446 | 25.51929 | 25.7701 | 36.14913 | 32.31203
1826.936 | 4.796273 | 868.6528 | 3.276898 |  | 26.67368 | 26.19391 | 25.51044 | 25.76002 | 36.15763 | 32.33295
1827.035 | 4.795674 | 865.7256 | 3.27683 |  | 26.66838 | 26.18378 | 25.50927 | 25.73034 | 36.13945 | 32.31158
1827.135 | 4.794965 | 876.6932 | 3.276838 |  | 26.66713 | 26.19649 | 25.50628 | 25.76811 | 36.1411 | 32.31211
1827.234375 | 4.795437 | 868.4202 | 3.276913 |  | 26.65474 | 26.19114 | 25.49566 | 25.74264 | 36.13607 | 32.31538
1827.334 | 4.794411 | 871.2895 | 3.276843 |  | 26.66451 | 26.20363 | 25.49493 | 25.761 | 36.1213 | 32.29016
1827.434 | 4.795437 | 871.153 | 3.276921 |  | 26.65793 | 26.19736 | 25.52075 | 25.77473 | 36.13921 | 32.31033
1827.533 | 4.794675 | 869.1627 | 3.27697 |  | 26.66689 | 26.20161 | 25.516 | 25.72508 | 36.11666 | 32.30288
1827.633 | 4.794947 | 867.1225 | 3.277002 |  | 26.6632 | 26.18769 | 25.47764 | 25.72708 | 36.1474 | 32.28535
1827.732 | 4.795319 | 871.1524 | 3.277021 |  | 26.67268 | 26.18845 | 25.49786 | 25.75239 | 36.16078 | 32.31557
1827.832 | 4.795201 | 864.7449 | 3.276918 |  | 26.67602 | 26.1919 | 25.49778 | 25.77621 | 36.15169 | 32.33835
1827.932 | 4.795047 | 870.0377 | 3.276964 |  | 26.66597 | 26.22369 | 25.52134 | 25.76507 | 36.15529 | 32.2928
1828.03125 | 4.794729 | 865.019 | 3.277008 |  | 26.68461 | 26.193 | 25.52592 | 25.75443 | 36.14889 | 32.32071
1828.131 | 4.794947 | 862.244 | 3.276983 |  | 26.6662 | 26.20762 | 25.51741 | 25.77415 | 36.11313 | 32.31725
1828.23 | 4.794938 | 866.4103 | 3.276963 |  | 26.66646 | 26.2085 | 25.50526 | 25.77169 | 36.15335 | 32.28894
1828.33 | 4.794893 | 867.0009 | 3.276995 |  | 26.6621 | 26.20028 | 25.52349 | 25.77533 | 36.11531 | 32.31464
1828.43 | 4.794166 | 867.7505 | 3.276978 |  | 26.6537 | 26.22009 | 25.51489 | 25.76326 | 36.12549 | 32.31415
1828.529 | 4.79452 | 862.7296 | 3.276961 |  | 26.66676 | 26.21808 | 25.50299 | 25.77181 | 36.16932 | 32.31968
1828.629 | 4.794793 | 865.4572 | 3.276963 |  | 26.667 | 26.19508 | 25.48971 | 25.76711 | 36.18907 | 32.29601
1828.729 | 4.794629 | 866.0678 | 3.276953 |  | 26.65974 | 26.20773 | 25.54385 | 25.75827 | 36.1513 | 32.30172
1828.828125 | 4.795083 | 870.1509 | 3.276962 |  | 26.66242 | 26.23102 | 25.48418 | 25.74036 | 36.1624 | 32.26661
1828.928 | 4.794029 | 865.8539 | 3.276961 |  | 26.67552 | 26.21311 | 25.50003 | 25.76987 | 36.18866 | 32.27964
1829.027 | 4.793957 | 868.289 | 3.27696 |  | 26.66921 | 26.19556 | 25.4836 | 25.78076 | 36.17841 | 32.31279
1829.127 | 4.795056 | 868.3408 | 3.276973 |  | 26.68697 | 26.22682 | 25.50996 | 25.76419 | 36.14128 | 32.26978
1829.227 | 4.794457 | 868.1595 | 3.276934 |  | 26.65176 | 26.20454 | 25.52586 | 25.75673 | 36.15292 | 32.27748
1829.326 | 4.794039 | 865.6989 | 3.27693 |  | 26.66637 | 26.18399 | 25.49592 | 25.7413 | 36.17613 | 32.30279
1829.426 | 4.794511 | 862.4113 | 3.27695 |  | 26.67658 | 26.19688 | 25.50605 | 25.74496 | 36.15625 | 32.29213
1829.525 | 4.794575 | 865.8006 | 3.276956 |  | 26.64771 | 26.18748 | 25.51084 | 25.76188 | 36.18054 | 32.29556
1829.625 | 4.793811 | 862.6268 | 3.276935 |  | 26.65536 | 26.221 | 25.50873 | 25.76606 | 36.18611 | 32.30037
1829.725 | 4.794457 | 862.7637 | 3.276953 |  | 26.67321 | 26.2188 | 25.49781 | 25.76961 | 36.15991 | 32.30222
1829.824 | 4.79482 | 869.1971 | 3.276962 |  | 26.67318 | 26.20927 | 25.51289 | 25.756 | 36.17635 | 32.29173
1829.924 | 4.793866 | 864.9226 | 3.276972 |  | 26.66917 | 26.19706 | 25.49208 | 25.77823 | 36.1469 | 32.28715
1830.023 | 4.793566 | 863.9299 | 3.276952 |  | 26.66479 | 26.22946 | 25.51359 | 25.7436 | 36.15756 | 32.30656
1830.123 | 4.794475 | 864.9749 | 3.276964 |  | 26.64709 | 26.19114 | 25.50239 | 25.77671 | 36.18028 | 32.31731
1830.223 | 4.794302 | 861.5642 | 3.276971 |  | 26.69424 | 26.19683 | 25.49268 | 25.77771 | 36.18799 | 32.27579
1830.322 | 4.794211 | 864.0354 | 3.276958 |  | 26.67838 | 26.17677 | 25.4984 | 25.74251 | 36.17993 | 32.29797
1830.421875 | 4.794411 | 862.9809 | 3.276902 |  | 26.65643 | 26.21114 | 25.50378 | 25.78454 | 36.15779 | 32.34022
1830.521 | 4.794592 | 863.0732 | 3.276948 |  | 26.66188 | 26.20791 | 25.53469 | 25.7616 | 36.21622 | 32.31783
1830.621 | 4.793721 | 866.143 | 3.276931 |  | 26.64509 | 26.18928 | 25.49037 | 25.78065 | 36.19785 | 32.3455
1830.721 | 4.79472 | 857.003 | 3.276951 |  | 26.63721 | 26.20502 | 25.50428 | 25.75085 | 36.20813 | 32.36116
1830.82 | 4.79363 | 862.9805 | 3.276947 |  | 26.6457 | 26.2005 | 25.48841 | 25.80688 | 36.19234 | 32.32113
1830.92 | 4.794202 | 856.6426 | 3.276944 |  | 26.64249 | 26.19942 | 25.54995 | 25.76431 | 36.19257 | 32.33044
1831.02 | 4.793593 | 867.7398 | 3.276978 |  | 26.6603 | 26.2173 | 25.52306 | 25.75074 | 36.19269 | 32.32425
1831.119 | 4.793312 | 861.2681 | 3.276911 |  | 26.65231 | 26.21053 | 25.5268 | 25.74682 | 36.20479 | 32.33568
1831.21875 | 4.793321 | 862.8919 | 3.276945 |  | 26.63634 | 26.19264 | 25.51814 | 25.78718 | 36.17953 | 32.33193
1831.318 | 4.793748 | 866.7912 | 3.276932 |  | 26.6235 | 26.22821 | 25.49006 | 25.78786 | 36.20029 | 32.35033
1831.418 | 4.793884 | 864.2288 | 3.276932 |  | 26.67084 | 26.24462 | 25.50776 | 25.80686 | 36.20488 | 32.33577
1831.518 | 4.793893 | 865.3061 | 3.276961 |  | 26.64667 | 26.23975 | 25.48912 | 25.82731 | 36.2096 | 32.33073
1831.617 | 4.792712 | 861.5965 | 3.276942 |  | 26.66493 | 26.25821 | 25.50831 | 25.79066 | 36.21839 | 32.34172
1831.717 | 4.79363 | 857.8767 | 3.27697 |  | 26.6667 | 26.22565 | 25.53859 | 25.77507 | 36.22851 | 32.33718
1831.816 | 4.793376 | 855.1445 | 3.276935 |  | 26.66665 | 26.21644 | 25.49557 | 25.79168 | 36.20671 | 32.3303
1831.916 | 4.793548 | 860.5834 | 3.276978 |  | 26.65715 | 26.20577 | 25.51299 | 25.7775 | 36.19873 | 32.33596
1832.015625 | 4.793784 | 855.6583 | 3.276983 |  | 26.68207 | 26.24747 | 25.51446 | 25.81644 | 36.19075 | 32.32568
1832.115 | 4.793748 | 860.6281 | 3.276961 |  | 26.67527 | 26.22723 | 25.54793 | 25.81766 | 36.23112 | 32.33263
1832.215 | 4.792894 | 852.166 | 3.276921 |  | 26.66483 | 26.22506 | 25.49153 | 25.81629 | 36.18369 | 32.32619
1832.314 | 4.793003 | 851.2102 | 3.276952 |  | 26.66071 | 26.23952 | 25.52599 | 25.78248 | 36.21224 | 32.33424
1832.414 | 4.792721 | 859.0913 | 3.276947 |  | 26.65236 | 26.22014 | 25.5318 | 25.80879 | 36.21663 | 32.35143
1832.514 | 4.793166 | 855.4122 | 3.276937 |  | 26.66792 | 26.22175 | 25.55336 | 25.79576 | 36.21045 | 32.31226
1832.613 | 4.792858 | 849.2238 | 3.276935 |  | 26.6592 | 26.21741 | 25.49985 | 25.76406 | 36.21004 | 32.34048
1832.713 | 4.792503 | 853.4841 | 3.276959 |  | 26.67666 | 26.19771 | 25.51912 | 25.79817 | 36.20973 | 32.34538
1832.8125 | 4.792231 | 850.5722 | 3.276955 |  | 26.66121 | 26.22144 | 25.49731 | 25.77984 | 36.19579 | 32.32315
1832.912 | 4.793176 | 854.311 | 3.276952 |  | 26.65989 | 26.22857 | 25.50951 | 25.78455 | 36.19426 | 32.34833
1833.012 | 4.791885 | 857.0518 | 3.276931 |  | 26.66857 | 26.23649 | 25.51695 | 25.79479 | 36.22583 | 32.36703
1833.111 | 4.793003 | 856.8533 | 3.27687 |  | 26.68291 | 26.23012 | 25.50869 | 25.807 | 36.21337 | 32.34443
1833.211 | 4.792703 | 851.1516 | 3.277004 |  | 26.70058 | 26.24516 | 25.5082 | 25.79278 | 36.22762 | 32.3512
1833.311 | 4.79323 | 852.2601 | 3.276944 |  | 26.6865 | 26.21882 | 25.51057 | 25.80304 | 36.2332 | 32.36129
1833.41 | 4.792903 | 852.5493 | 3.276889 |  | 26.67165 | 26.2365 | 25.50097 | 25.78755 | 36.19461 | 32.36432
1833.51 | 4.792567 | 851.737 | 3.276917 |  | 26.69014 | 26.19807 | 25.50323 | 25.79672 | 36.20657 | 32.37177
1833.609375 | 4.792731 | 857.6002 | 3.276961 |  | 26.6661 | 26.22435 | 25.52118 | 25.79066 | 36.20127 | 32.37238
1833.709 | 4.791795 | 850.8748 | 3.27695 |  | 26.68659 | 26.22829 | 25.50577 | 25.81029 | 36.20721 | 32.35082
1833.809 | 4.79214 | 850.7616 | 3.276788 |  | 26.68467 | 26.28478 | 25.50632 | 25.80899 | 36.23838 | 32.37613
1833.908 | 4.792939 | 848.8701 | 3.276688 |  | 26.67752 | 26.22567 | 25.52259 | 25.79244 | 36.21619 | 32.38684
1834.008 | 4.79254 | 851.3143 | 3.276732 |  | 26.66361 | 26.23669 | 25.50382 | 25.77085 | 36.20868 | 32.41042
1834.107 | 4.792267 | 846.9257 | 3.276918 |  | 26.66194 | 26.21516 | 25.49914 | 25.81533 | 36.2262 | 32.43731
1834.207 | 4.791822 | 848.3482 | 3.27693 |  | 26.6534 | 26.23515 | 25.51162 | 25.83187 | 36.23846 | 32.40603
1834.307 | 4.792558 | 850.9044 | 3.276956 |  | 26.6534 | 26.23552 | 25.55685 | 25.81905 | 36.19603 | 32.40175
1834.40625 | 4.792031 | 851.3212 | 3.276942 |  | 26.68505 | 26.21026 | 25.52935 | 25.77327 | 36.23178 | 32.43005
1834.506 | 4.792076 | 855.1406 | 3.276909 |  | 26.66909 | 26.2233 | 25.52016 | 25.80355 | 36.21218 | 32.37777
1834.605 | 4.792004 | 853.333 | 3.276912 |  | 26.68836 | 26.21208 | 25.48776 | 25.79177 | 36.21059 | 32.39958
1834.705 | 4.791513 | 848.9668 | 3.276972 |  | 26.67274 | 26.21573 | 25.52524 | 25.8217 | 36.2211 | 32.40885
1834.805 | 4.791622 | 848.4281 | 3.276954 |  | 26.68046 | 26.1995 | 25.52961 | 25.77663 | 36.23939 | 32.35285
1834.904 | 4.791105 | 845.0605 | 3.276941 |  | 26.68888 | 26.22481 | 25.50395 | 25.81257 | 36.21829 | 32.38694
1835.004 | 4.791858 | 848.6831 | 3.276914 |  | 26.67428 | 26.22127 | 25.49919 | 25.82048 | 36.19989 | 32.39758
1835.104 | 4.791831 | 848.1226 | 3.276912 |  | 26.64997 | 26.22859 | 25.50763 | 25.80777 | 36.20982 | 32.37157
1835.203125 | 4.79155 | 851.1844 | 3.276956 |  | 26.66479 | 26.22488 | 25.5061 | 25.7961 | 36.22026 | 32.36549
1835.303 | 4.792104 | 853.7778 | 3.276935 |  | 26.69089 | 26.24735 | 25.50446 | 25.8102 | 36.20218 | 32.38097
1835.402 | 4.791949 | 846.7042 | 3.276908 |  | 26.68087 | 26.23416 | 25.5143 | 25.80221 | 36.20382 | 32.37743
1835.502 | 4.791331 | 843.8468 | 3.276928 |  | 26.67661 | 26.21241 | 25.51944 | 25.81707 | 36.23729 | 32.3984375
1835.602 | 4.790805 | 847.9013 | 3.276918 |  | 26.67484 | 26.23942 | 25.54056 | 25.79918 | 36.20663 | 32.42574
1835.701 | 4.792086 | 843.1693 | 3.276926 |  | 26.67922 | 26.22308 | 25.50985 | 25.83197 | 36.20779 | 32.42778
1835.801 | 4.791241 | 849.2771 | 3.27694 |  | 26.6848 | 26.21844 | 25.50843 | 25.79746 | 36.1912 | 32.38412
1835.9 | 4.791313 | 849.2304 | 3.276945 |  | 26.67272 | 26.1942 | 25.51882 | 25.81391 | 36.21452 | 32.39321
1836 | 4.791113 | 854.651 | 3.276892 |  | 26.65796 | 26.22654 | 25.48796 | 25.81182 | 36.21439 | 32.39136
1836.1 | 4.790923 | 845.4672 | 3.276894 |  | 26.67181 | 26.24261 | 25.53779 | 25.79404 | 36.21081 | 32.40689
1836.199 | 4.791559 | 844.994 | 3.276949 |  | 26.67666 | 26.25755 | 25.50885 | 25.83238 | 36.20358 | 32.41285
1836.299 | 4.790378 | 850.2065 | 3.276909 |  | 26.68126 | 26.24228 | 25.52305 | 25.82061 | 36.19715 | 32.42497
1836.398 | 4.791068 | 842.1843 | 3.276912 |  | 26.66702 | 26.23705 | 25.49142 | 25.85489 | 36.22273 | 32.40164
1836.498 | 4.790868 | 851.1749 | 3.276935 |  | 26.67015 | 26.23313 | 25.54179 | 25.81242 | 36.21351 | 32.36369
1836.598 | 4.791695 | 843.6754 | 3.276968 |  | 26.68953 | 26.23938 | 25.49576 | 25.80652 | 36.19904 | 32.39127
1836.697 | 4.791413 | 844.1724 | 3.27697 |  | 26.63177 | 26.24783 | 25.51512 | 25.82386 | 36.18409 | 32.39809
1836.796875 | 4.790914 | 846.2255 | 3.276961 |  | 26.6444 | 26.22764 | 25.49008 | 25.78668 | 36.19252 | 32.39637
1836.896 | 4.791095 | 848.9713 | 3.276962 |  | 26.69133 | 26.24449 | 25.509 | 25.77451 | 36.18397 | 32.39304
1836.996 | 4.791123 | 839.5354 | 3.276915 |  | 26.67803 | 26.26547 | 25.4866 | 25.81439 | 36.17539 | 32.36495
1837.096 | 4.791577 | 844.4879 | 3.276935 |  | 26.67556 | 26.20956 | 25.48015 | 25.80054 | 36.19815 | 32.40505
1837.195 | 4.790351 | 840.8541 | 3.276947 |  | 26.67689 | 26.20664 | 25.50819 | 25.77955 | 36.20178 | 32.39204
1837.295 | 4.790359 | 841.5227 | 3.27691 |  | 26.69591 | 26.19785 | 25.50778 | 25.78566 | 36.15292 | 32.38911
1837.395 | 4.790687 | 849.0424 | 3.276972 |  | 26.71078 | 26.24123 | 25.4946 | 25.77045 | 36.20026 | 32.38814
1837.494 | 4.791431 | 838.0056 | 3.276959 |  | 26.66992 | 26.2298 | 25.49427 | 25.76935 | 36.20371 | 32.36004
1837.59375 | 4.791186 | 841.7252 | 3.276944 |  | 26.67671 | 26.25301 | 25.48357 | 25.77818 | 36.19257 | 32.37365
1837.693 | 4.791095 | 843.2102 | 3.276912 |  | 26.69274 | 26.20179 | 25.48319 | 25.78268 | 36.19917 | 32.36932
1837.793 | 4.790414 | 842.7585 | 3.276929 |  | 26.69997 | 26.24012 | 25.50248 | 25.78031 | 36.20702 | 32.35408
1837.893 | 4.790305 | 835.3981 | 3.276944 |  | 26.68528 | 26.21915 | 25.4797 | 25.78277 | 36.1793 | 32.35144
1837.992 | 4.791078 | 841.7831 | 3.27696 |  | 26.65524 | 26.24737 | 25.50039 | 25.78353 | 36.20158 | 32.35135
1838.092 | 4.789869 | 837.0126 | 3.277009 |  | 26.70743 | 26.21309 | 25.49956 | 25.76976 | 36.19402 | 32.35986
1838.191 | 4.791322 | 835.5095 | 3.276954 |  | 26.68765 | 26.23693 | 25.48086 | 25.78607 | 36.20905 | 32.36107
1838.291 | 4.789996 | 840.2531 | 3.276954 |  | 26.67437 | 26.24059 | 25.48474 | 25.75061 | 36.20095 | 32.35911
1838.390625 | 4.790023 | 836.8299 | 3.276917 |  | 26.69053 | 26.20669 | 25.48383 | 25.75832 | 36.21334 | 32.36352
1838.49 | 4.79164 | 834.3737 | 3.276937 |  | 26.69161 | 26.26035 | 25.50775 | 25.75389 | 36.18653 | 32.35437
1838.59 | 4.789996 | 833.8001 | 3.276935 |  | 26.70563 | 26.20579 | 25.48924 | 25.75725 | 36.1834 | 32.34179
1838.689 | 4.789933 | 842.2274 | 3.276916 |  | 26.69721 | 26.23729 | 25.4855 | 25.76465 | 36.19448 | 32.36549
1838.789 | 4.79065 | 838.4027 | 3.27694 |  | 26.69849 | 26.23103 | 25.48294 | 25.75905 | 36.19497 | 32.38779
1838.889 | 4.790223 | 839.8781 | 3.276903 |  | 26.69769 | 26.25841 | 25.50691 | 25.75136 | 36.19367 | 32.40994
1838.988 | 4.78956 | 840.5858 | 3.276899 |  | 26.70451 | 26.21056 | 25.48212 | 25.74311 | 36.17374 | 32.39848
1839.088 | 4.789678 | 842.9241 | 3.27693 |  | 26.69776 | 26.23064 | 25.49229 | 25.75908 | 36.19044 | 32.39464
1839.1875 | 4.790269 | 836.8969 | 3.276963 |  | 26.70204 | 26.22953 | 25.50034 | 25.7549 | 36.17535 | 32.37359
1839.287 | 4.79006 | 839.14 | 3.276928 |  | 26.71065 | 26.2452 | 25.48987 | 25.74414 | 36.17172 | 32.35659
1839.387 | 4.789778 | 839.7931 | 3.27691 |  | 26.71786 | 26.23636 | 25.50456 | 25.73763 | 36.18175 | 32.34048
1839.486 | 4.789715 | 838.7531 | 3.276917 |  | 26.69684 | 26.21126 | 25.49995 | 25.7758 | 36.18637 | 32.33696
1839.586 | 4.789751 | 836.6398 | 3.276917 |  | 26.69533 | 26.25928 | 25.47131 | 25.76401 | 36.16255 | 32.35265
1839.686 | 4.789887 | 842.5724 | 3.276958 |  | 26.69349 | 26.23016 | 25.49916 | 25.77579 | 36.15986 | 32.32413
1839.785 | 4.790023 | 836.849 | 3.276957 |  | 26.68128 | 26.23704 | 25.50591 | 25.76533 | 36.16611 | 32.36021
1839.885 | 4.79016 | 836.6285 | 3.276932 |  | 26.68634 | 26.23126 | 25.50621 | 25.76602 | 36.16697 | 32.35381
1839.984375 | 4.790069 | 839.6405 | 3.276929 |  | 26.68278 | 26.23801 | 25.49077 | 25.75171 | 36.16677 | 32.37324
1840.084 | 4.789878 | 836.5717 | 3.276983 |  | 26.67398 | 26.23562 | 25.48877 | 25.77745 | 36.15385 | 32.35766
1840.184 | 4.790614 | 837.2154 | 3.2769 |  | 26.68318 | 26.23678 | 25.49633 | 25.76253 | 36.18536 | 32.37064
1840.283 | 4.790605 | 833.7432 | 3.276963 |  | 26.68425 | 26.22672 | 25.48071 | 25.75718 | 36.16394 | 32.37709
1840.383 | 4.789942 | 837.4004 | 3.276938 |  | 26.68168 | 26.21845 | 25.49363 | 25.75735 | 36.15591 | 32.37953
1840.482 | 4.790069 | 838.4838 | 3.276975 |  | 26.69046 | 26.24504 | 25.5119 | 25.73325 | 36.15457 | 32.37587
1840.582 | 4.790051 | 835.5931 | 3.276948 |  | 26.669 | 26.27555 | 25.50223 | 25.78941 | 36.16449 | 32.36814
1840.682 | 4.790324 | 830.3984 | 3.276971 |  | 26.68978 | 26.23829 | 25.52712 | 25.75635 | 36.16909 | 32.38187
1840.78125 | 4.790642 | 832.2319 | 3.276954 |  | 26.67417 | 26.22763 | 25.50477 | 25.77882 | 36.17754 | 32.38126
1840.881 | 4.789788 | 837.5007 | 3.276963 |  | 26.69867 | 26.25213 | 25.50617 | 25.7539 | 36.14154 | 32.35377
1840.98 | 4.790232 | 829.5883 | 3.276976 |  | 26.67649 | 26.21049 | 25.49746 | 25.74353 | 36.14788 | 32.34393
1841.08 | 4.789524 | 834.689 | 3.276916 |  | 26.68989 | 26.22497 | 25.50276 | 25.77349 | 36.14497 | 32.36689
1841.18 | 4.78937 | 834.7036 | 3.276936 |  | 26.68705 | 26.22833 | 25.48267 | 25.79299 | 36.15107 | 32.36731
1841.279 | 4.789642 | 834.8278 | 3.276981 |  | 26.68217 | 26.22519 | 25.51985 | 25.75297 | 36.17881 | 32.3611
1841.379 | 4.789669 | 833.2431 | 3.276984 |  | 26.69081 | 26.2218 | 25.49607 | 25.76787 | 36.14337 | 32.35397
1841.479 | 4.789651 | 831.572 | 3.276963 |  | 26.67425 | 26.23943 | 25.52133 | 25.7514 | 36.13764 | 32.36655
1841.578125 | 4.789106 | 835.2204 | 3.276947 |  | 26.67017 | 26.22383 | 25.48965 | 25.78802 | 36.1439 | 32.35546
1841.678 | 4.790023 | 834.0934 | 3.276972 |  | 26.71527 | 26.20315 | 25.5072 | 25.73657 | 36.14679 | 32.37019
1841.777 | 4.788988 | 830.8634 | 3.276969 |  | 26.6704 | 26.20113 | 25.50164 | 25.75933 | 36.15533 | 32.3501
1841.877 | 4.788406 | 829.1552 | 3.276963 |  | 26.6815 | 26.19881 | 25.4842 | 25.74801 | 36.12299 | 32.35451
1841.977 | 4.790088 | 832.775 | 3.276912 |  | 26.68201 | 26.23412 | 25.49709 | 25.73665 | 36.13432 | 32.354
1842.076 | 4.789297 | 834.1731 | 3.276883 |  | 26.66051 | 26.21757 | 25.49701 | 25.79507 | 36.14632 | 32.32582
1842.176 | 4.790078 | 836.5995 | 3.276893 |  | 26.66776 | 26.21523 | 25.48471 | 25.76478 | 36.15881 | 32.32162
1842.275 | 4.78907 | 831.6073 | 3.276946 |  | 26.6658 | 26.19419 | 25.50583 | 25.75348 | 36.1641 | 32.34198
1842.375 | 4.789896 | 827.9371 | 3.276894 |  | 26.65866 | 26.23671 | 25.50792 | 25.75043 | 36.13623 | 32.33348
1842.475 | 4.790405 | 832.3789 | 3.276913 |  | 26.66973 | 26.22611 | 25.51425 | 25.76352 | 36.13885 | 32.33485
1842.574 | 4.789815 | 830.0201 | 3.276907 |  | 26.6822 | 26.22388 | 25.4931 | 25.75867 | 36.15231 | 32.3409
1842.674 | 4.789996 | 827.8114 | 3.276923 |  | 26.66007 | 26.23355 | 25.49389 | 25.75303 | 36.17044 | 32.33455
1842.773 | 4.789106 | 830.0215 | 3.276913 |  | 26.68327 | 26.21797 | 25.5152 | 25.76849 | 36.16555 | 32.29488
1842.873 | 4.788924 | 825.2806 | 3.276939 |  | 26.67852 | 26.20541 | 25.49749 | 25.75565 | 36.13915 | 32.32751
1842.973 | 4.788988 | 826.4438 | 3.276953 |  | 26.67392 | 26.21396 | 25.47244 | 25.7624 | 36.14893 | 32.34299
1843.072 | 4.788915 | 826.3533 | 3.276963 |  | 26.67462 | 26.23615 | 25.49127 | 25.78079 | 36.15738 | 32.33838
1843.171875 | 4.789488 | 828.1135 | 3.276928 |  | 26.66584 | 26.20344 | 25.49619 | 25.74519 | 36.17031 | 32.32436
1843.271 | 4.789024 | 831.7233 | 3.277014 |  | 26.67231 | 26.22332 | 25.50525 | 25.76117 | 36.14433 | 32.34554
1843.371 | 4.788879 | 829.792 | 3.276967 |  | 26.665 | 26.22088 | 25.50856 | 25.77864 | 36.16254 | 32.34558
1843.471 | 4.789052 | 828.5004 | 3.276892 |  | 26.69347 | 26.23688 | 25.51475 | 25.76896 | 36.13765 | 32.3374
1843.57 | 4.788942 | 826.0319 | 3.276999 |  | 26.67451 | 26.18255 | 25.50815 | 25.76246 | 36.17054 | 32.33345
1843.67 | 4.789515 | 832.1068 | 3.276945 |  | 26.6869 | 26.18489 | 25.51597 | 25.7909 | 36.16552 | 32.31525
1843.77 | 4.788825 | 827.3618 | 3.276976 |  | 26.66676 | 26.20572 | 25.52289 | 25.73669 | 36.13438 | 32.31245
1843.869 | 4.788924 | 830.4665 | 3.276947 |  | 26.68524 | 26.2138 | 25.50161 | 25.75326 | 36.17303 | 32.33943
1843.96875 | 4.788779 | 823.7344 | 3.276977 |  | 26.69256 | 26.20458 | 25.49775 | 25.77206 | 36.18008 | 32.32803
1844.068 | 4.78907 | 826.2679 | 3.277005 |  | 26.67821 | 26.21375 | 25.52527 | 25.73458 | 36.14477 | 32.32471
1844.168 | 4.788698 | 829.9472 | 3.276956 |  | 26.67789 | 26.21124 | 25.50341 | 25.75891 | 36.17479 | 32.30361
1844.268 | 4.788861 | 828.5885 | 3.276934 |  | 26.68087 | 26.17009 | 25.51015 | 25.74131 | 36.17445 | 32.30454
1844.367 | 4.78916 | 828.9978 | 3.276944 |  | 26.65801 | 26.23981 | 25.50203 | 25.76763 | 36.17182 | 32.29709
1844.467 | 4.788452 | 824.4838 | 3.27694 |  | 26.67973 | 26.21983 | 25.49545 | 25.7411 | 36.15349 | 32.29831
1844.566 | 4.788507 | 819.0435 | 3.276973 |  | 26.67161 | 26.21416 | 25.49516 | 25.74099 | 36.16623 | 32.29491
1844.666 | 4.788116 | 822.7563 | 3.276995 |  | 26.68523 | 26.18823 | 25.51944 | 25.7854 | 36.17747 | 32.31319
1844.765625 | 4.788089 | 825.6516 | 3.276959 |  | 26.6813 | 26.21893 | 25.50105 | 25.76387 | 36.17935 | 32.30635
1844.865 | 4.788652 | 824.8131 | 3.276977 |  | 26.68763 | 26.17426 | 25.51206 | 25.74704 | 36.15624 | 32.29726
1844.965 | 4.788488 | 829.0957 | 3.276994 |  | 26.7081 | 26.23355 | 25.49724 | 25.76743 | 36.14369 | 32.35582
1845.064 | 4.788298 | 830.1905 | 3.276939 |  | 26.67887 | 26.23577 | 25.49266 | 25.76532 | 36.17891 | 32.31913
1845.164 | 4.788725 | 823.7025 | 3.276968 |  | 26.66239 | 26.20481 | 25.46988 | 25.76439 | 36.18562 | 32.33889
1845.264 | 4.78828 | 825.8621 | 3.276955 |  | 26.68164 | 26.20199 | 25.49936 | 25.74497 | 36.16446 | 32.3384
1845.363 | 4.788879 | 824.9181 | 3.276992 |  | 26.69903 | 26.21552 | 25.50671 | 25.72925 | 36.17866 | 32.3124
1845.463 | 4.78916 | 825.9574 | 3.276979 |  | 26.70171 | 26.21828 | 25.49683 | 25.75659 | 36.15282 | 32.34758
1845.5625 | 4.788398 | 824.3781 | 3.27697 |  | 26.68995 | 26.20412 | 25.48452 | 25.74488 | 36.19181 | 32.33097
1845.662 | 4.78847 | 825.4595 | 3.276989 |  | 26.68709 | 26.22542 | 25.4789 | 25.77657 | 36.20423 | 32.37331
1845.762 | 4.788888 | 825.0812 | 3.277007 |  | 26.72072 | 26.18242 | 25.49954 | 25.71768 | 36.18837 | 32.31876
1845.861 | 4.788779 | 825.2225 | 3.276997 |  | 26.68702 | 26.19497 | 25.51925 | 25.75558 | 36.19295 | 32.33811
1845.961 | 4.787825 | 825.2949 | 3.276924 |  | 26.67654 | 26.20359 | 25.4897 | 25.75506 | 36.1669 | 32.34289
1846.061 | 4.789079 | 829.0199 | 3.276989 |  | 26.6917 | 26.23077 | 25.51129 | 25.76023 | 36.18566 | 32.34114
1846.16 | 4.789197 | 831.0496 | 3.276919 |  | 26.70279 | 26.2131 | 25.53012 | 25.73716 | 36.19253 | 32.32972
1846.26 | 4.788534 | 827.5509 | 3.277015 |  | 26.68548 | 26.19331 | 25.51877 | 25.75968 | 36.16861 | 32.37661
1846.359375 | 4.789442 | 832.6502 | 3.276965 |  | 26.6901 | 26.24011 | 25.509 | 25.71923 | 36.16455 | 32.32812
1846.459 | 4.788125 | 824.6529 | 3.277018 |  | 26.68839 | 26.18905 | 25.49905 | 25.7589 | 36.21189 | 32.35721
1846.559 | 4.787716 | 823.4617 | 3.276946 |  | 26.69244 | 26.19113 | 25.51628 | 25.73487 | 36.16135 | 32.36146
1846.658 | 4.788234 | 823.7415 | 3.27697 |  | 26.70193 | 26.2176 | 25.50278 | 25.7584 | 36.20594 | 32.37311
1846.758 | 4.788361 | 823.0183 | 3.276958 |  | 26.71401 | 26.24249 | 25.50145 | 25.7535 | 36.20101 | 32.3379
1846.857 | 4.78768 | 820.5978 | 3.276969 |  | 26.70557 | 26.21466 | 25.52913 | 25.76299 | 36.21758 | 32.34917
1846.957 | 4.788433 | 822.0598 | 3.276975 |  | 26.69738 | 26.22899 | 25.52913 | 25.75071 | 36.19483 | 32.35772
1847.057 | 4.78837 | 823.6316 | 3.276957 |  | 26.69435 | 26.21074 | 25.53498 | 25.76488 | 36.21277 | 32.35313
1847.15625 | 4.787952 | 824.8391 | 3.276979 |  | 26.70367 | 26.1978 | 25.52695 | 25.77711 | 36.19789 | 32.36964
1847.256 | 4.788461 | 829.9426 | 3.276946 |  | 26.70156 | 26.22157 | 25.51551 | 25.7981 | 36.19143 | 32.38209
1847.355 | 4.78818 | 822.4348 | 3.276993 |  | 26.70066 | 26.22678 | 25.53466 | 25.78255 | 36.2164 | 32.37749
1847.455 | 4.788116 | 825.8872 | 3.276958 |  | 26.71195 | 26.20015 | 25.5288 | 25.75068 | 36.21697 | 32.36913
1847.555 | 4.787744 | 828.6749 | 3.276949 |  | 26.71656 | 26.20169 | 25.5093 | 25.77281 | 36.20152 | 32.39223
1847.654 | 4.788043 | 821.1406 | 3.276939 |  | 26.70868 | 26.21916 | 25.48785 | 25.78766 | 36.19748 | 32.37341
1847.754 | 4.788561 | 828.0631 | 3.276964 |  | 26.73807 | 26.2104 | 25.55524 | 25.76744 | 36.22762 | 32.36153
1847.854 | 4.788343 | 824.9559 | 3.276977 |  | 26.72418 | 26.20406 | 25.54095 | 25.77638 | 36.20746 | 32.37875
1847.953125 | 4.787389 | 832.9288 | 3.276934 |  | 26.6946 | 26.2366 | 25.51465 | 25.79373 | 36.20992 | 32.37707
1848.053 | 4.787816 | 831.9104 | 3.276964 |  | 26.71207 | 26.19648 | 25.52284 | 25.77844 | 36.2341 | 32.35081
1848.152 | 4.788652 | 829.9857 | 3.277005 |  | 26.73614 | 26.20721 | 25.54759 | 25.78682 | 36.2025 | 32.34902
1848.252 | 4.788652 | 825.1091 | 3.277032 |  | 26.70701 | 26.22087 | 25.53384 | 25.79338 | 36.1965 | 32.33272
1848.352 | 4.787562 | 827.3005 | 3.276953 |  | 26.72565 | 26.23095 | 25.51817 | 25.7701 | 36.20404 | 32.34389
1848.451 | 4.787862 | 829.3844 | 3.27698 |  | 26.73378 | 26.20988 | 25.53278 | 25.74941 | 36.19596 | 32.31816
1848.551 | 4.788816 | 824.1261 | 3.276962 |  | 26.67995 | 26.23733 | 25.51951 | 25.77929 | 36.20762 | 32.31241
1848.65 | 4.788934 | 828.7109 | 3.276992 |  | 26.71882 | 26.22129 | 25.51064 | 25.7955 | 36.17672 | 32.3438
1848.75 | 4.787262 | 824.742 | 3.276969 |  | 26.71088 | 26.20761 | 25.53303 | 25.79236 | 36.18764 | 32.31629
1848.85 | 4.78847 | 827.2531 | 3.276996 |  | 26.72187 | 26.21019 | 25.54788 | 25.75745 | 36.20295 | 32.35219
1848.949 | 4.787017 | 828.4008 | 3.276992 |  | 26.691 | 26.19674 | 25.53853 | 25.76184 | 36.20271 | 32.33431
1849.049 | 4.788643 | 833.5849 | 3.277005 |  | 26.69262 | 26.20956 | 25.53516 | 25.78872 | 36.19607 | 32.30233
1849.148 | 4.788125 | 822.5371 | 3.276988 |  | 26.70954 | 26.20812 | 25.5204 | 25.7883 | 36.20229 | 32.34977
1849.248 | 4.78828 | 827.7157 | 3.276996 |  | 26.73337 | 26.20942 | 25.51627 | 25.79576 | 36.20581 | 32.33374
1849.348 | 4.788152 | 826.3447 | 3.27696 |  | 26.70776 | 26.20986 | 25.51578 | 25.77907 | 36.20742 | 32.30645
1849.447 | 4.787726 | 829.584 | 3.276963 |  | 26.70118 | 26.24333 | 25.52661 | 25.77894 | 36.17403 | 32.32674
1849.546875 | 4.787616 | 833.4912 | 3.27698 |  | 26.76247 | 26.2171 | 25.53144 | 25.77635 | 36.20445 | 32.33239
1849.646 | 4.788606 | 829.9609 | 3.276966 |  | 26.71784 | 26.23043 | 25.52132 | 25.78909 | 36.18582 | 32.32981
1849.746 | 4.787634 | 828.2882 | 3.276961 |  | 26.75485 | 26.19413 | 25.50069 | 25.78722 | 36.18544 | 32.31751
1849.846 | 4.788561 | 828.5517 | 3.276976 |  | 26.72529 | 26.23957 | 25.52442 | 25.77143 | 36.18958 | 32.31609
1849.945 | 4.78848 | 829.2573 | 3.276965 |  | 26.74327 | 26.23697 | 25.55419 | 25.76717 | 36.17923 | 32.2882
1850.045 | 4.788734 | 826.8626 | 3.276987 |  | 26.69269 | 26.21784 | 25.52842 | 25.79071 | 36.2014 | 32.32427
1850.145 | 4.78887 | 827.2217 | 3.276996 |  | 26.74715 | 26.21101 | 25.50673 | 25.7776 | 36.18927 | 32.33054
1850.244 | 4.78887 | 830.3521 | 3.276996 |  | 26.73938 | 26.219 | 25.53816 | 25.77107 | 36.19592 | 32.306
1850.34375 | 4.788143 | 828.0714 | 3.276993 |  | 26.71061 | 26.23832 | 25.52913 | 25.76785 | 36.19179 | 32.35138
1850.443 | 4.787916 | 821.5614 | 3.276977 |  | 26.75244 | 26.19763 | 25.52876 | 25.72984 | 36.20324 | 32.32494
1850.543 | 4.788325 | 829.1857 | 3.277004 |  | 26.72866 | 26.21512 | 25.52545 | 25.76623 | 36.18318 | 32.32894
1850.643 | 4.788507 | 828.6134 | 3.276985 |  | 26.69608 | 26.23204 | 25.52848 | 25.7931 | 36.20824 | 32.34432
1850.742 | 4.787662 | 830.0518 | 3.276965 |  | 26.71811 | 26.2243 | 25.51509 | 25.80659 | 36.16848 | 32.3534
1850.842 | 4.787253 | 828.8194 | 3.276999 |  | 26.74124 | 26.22574 | 25.53703 | 25.79024 | 36.19994 | 32.345
1850.941 | 4.788543 | 826.9977 | 3.276988 |  | 26.70298 | 26.23614 | 25.51776 | 25.77076 | 36.17985 | 32.32393
1851.041 | 4.788189 | 832.6208 | 3.276984 |  | 26.77191 | 26.21745 | 25.51333 | 25.78177 | 36.1841 | 32.33257
1851.140625 | 4.788298 | 828.2363 | 3.276916 |  | 26.7378 | 26.1957 | 25.50998 | 25.79589 | 36.18346 | 32.35077
1851.24 | 4.787698 | 832.8751 | 3.276902 |  | 26.73214 | 26.23042 | 25.51933 | 25.78044 | 36.17785 | 32.33382
1851.34 | 4.78817 | 827.9077 | 3.276949 |  | 26.72709 | 26.22735 | 25.52524 | 25.74777 | 36.16381 | 32.32414
1851.439 | 4.78807 | 832.9199 | 3.276934 |  | 26.73121 | 26.22376 | 25.5172 | 25.77381 | 36.17474 | 32.34354
1851.539 | 4.787971 | 835.3347 | 3.276951 |  | 26.70829 | 26.25313 | 25.52723 | 25.79622 | 36.18219 | 32.32917
1851.639 | 4.788624 | 832.3634 | 3.27695 |  | 26.69306 | 26.20944 | 25.54121 | 25.77748 | 36.18776 | 32.32685
1851.738 | 4.788298 | 826.6874 | 3.276937 |  | 26.73873 | 26.23275 | 25.53406 | 25.79643 | 36.17325 | 32.29706
1851.838 | 4.787525 | 830.5674 | 3.276962 |  | 26.74109 | 26.22117 | 25.55913 | 25.77853 | 36.17694 | 32.33187
1851.9375 | 4.788779 | 831.4961 | 3.276955 |  | 26.70104 | 26.24915 | 25.53837 | 25.76576 | 36.19654 | 32.33449
1852.037 | 4.78848 | 832.8402 | 3.276949 |  | 26.73196 | 26.22472 | 25.53444 | 25.77413 | 36.19989 | 32.35012
1852.137 | 4.78857 | 831.9854 | 3.276943 |  | 26.73006 | 26.24727 | 25.52342 | 25.80532 | 36.22393 | 32.36295
1852.236 | 4.787998 | 829.5833 | 3.276934 |  | 26.73771 | 26.22048 | 25.52029 | 25.81222 | 36.19216 | 32.37048
1852.336 | 4.788752 | 831.1473 | 3.276912 |  | 26.7321 | 26.22911 | 25.51834 | 25.80232 | 36.21196 | 32.33029
1852.436 | 4.789133 | 829.8889 | 3.27695 |  | 26.71228 | 26.24329 | 25.51981 | 25.79185 | 36.18362 | 32.3784
1852.535 | 4.788216 | 828.8522 | 3.27695 |  | 26.72519 | 26.22547 | 25.51434 | 25.7835 | 36.2259 | 32.36081
1852.635 | 4.788525 | 827.1759 | 3.276935 |  | 26.7097 | 26.22403 | 25.51879 | 25.77244 | 36.23547 | 32.37379
1852.734375 | 4.788198 | 829.5831 | 3.27696 |  | 26.73611 | 26.26891 | 25.51834 | 25.77399 | 36.20259 | 32.36702
1852.834 | 4.788652 | 828.99 | 3.276948 |  | 26.73526 | 26.2444 | 25.51336 | 25.79209 | 36.22106 | 32.38507
1852.934 | 4.788207 | 828.1679 | 3.276969 |  | 26.70707 | 26.25166 | 25.52769 | 25.81164 | 36.23268 | 32.39149
1853.033 | 4.789788 | 827.6602 | 3.276938 |  | 26.7234 | 26.25434 | 25.52482 | 25.79614 | 36.21661 | 32.36458
1853.133 | 4.789579 | 830.4022 | 3.276945 |  | 26.71876 | 26.24855 | 25.53005 | 25.79463 | 36.23621 | 32.38366
1853.232 | 4.788861 | 828.4143 | 3.276943 |  | 26.72885 | 26.24684 | 25.55391 | 25.77629 | 36.22 | 32.37736
1853.332 | 4.789152 | 836.1051 | 3.276979 |  | 26.72968 | 26.25527 | 25.51276 | 25.7753 | 36.22262 | 32.39772
1853.432 | 4.789688 | 833.0816 | 3.276975 |  | 26.70848 | 26.26164 | 25.54602 | 25.82218 | 36.2113 | 32.40433
1853.53125 | 4.788579 | 834.0781 | 3.276964 |  | 26.72384 | 26.27262 | 25.53689 | 25.79502 | 36.21592 | 32.40337
1853.631 | 4.788825 | 832.7684 | 3.277014 |  | 26.70138 | 26.24713 | 25.51475 | 25.81179 | 36.21631 | 32.40001
1853.73 | 4.788915 | 836.6294 | 3.276959 |  | 26.72825 | 26.25117 | 25.52019 | 25.80454 | 36.19402 | 32.39264
1853.83 | 4.78877 | 833.5876 | 3.277015 |  | 26.69526 | 26.22995 | 25.52333 | 25.809 | 36.18221 | 32.39084
1853.93 | 4.788834 | 837.0307 | 3.276982 |  | 26.75396 | 26.22448 | 25.53436 | 25.79368 | 36.20272 | 32.37407
1854.029 | 4.789215 | 832.302 | 3.276956 |  | 26.73981 | 26.24277 | 25.52572 | 25.80717 | 36.20106 | 32.38272
1854.129 | 4.788843 | 832.1642 | 3.277026 |  | 26.70473 | 26.23432 | 25.50253 | 25.81218 | 36.22078 | 32.39387
1854.229 | 4.789433 | 830.569 | 3.27697 |  | 26.71746 | 26.24257 | 25.51671 | 25.81566 | 36.19774 | 32.39436
1854.328125 | 4.789642 | 838.3499 | 3.27695 |  | 26.72427 | 26.23936 | 25.52299 | 25.81851 | 36.21964 | 32.37063
1854.428 | 4.789624 | 835.9152 | 3.276968 |  | 26.71142 | 26.24473 | 25.53648 | 25.81516 | 36.22091 | 32.39288
1854.527 | 4.78926 | 835.4758 | 3.276996 |  | 26.71786 | 26.24034 | 25.571 | 25.79167 | 36.22117 | 32.37219
1854.627 | 4.78947 | 835.9957 | 3.276999 |  | 26.71364 | 26.25879 | 25.51595 | 25.77808 | 36.21359 | 32.40053
1854.727 | 4.789742 | 837.7536 | 3.276936 |  | 26.69975 | 26.23 | 25.56729 | 25.81105 | 36.22406 | 32.39321
1854.826 | 4.78837 | 832.4005 | 3.276975 |  | 26.72526 | 26.21857 | 25.5063 | 25.81221 | 36.20434 | 32.3958
1854.926 | 4.789678 | 834.7467 | 3.27692 |  | 26.72874 | 26.26294 | 25.54146 | 25.79603 | 36.23553 | 32.42911
1855.025 | 4.789406 | 838.0167 | 3.27696 |  | 26.71491 | 26.23293 | 25.49907 | 25.81921 | 36.23414 | 32.42208
1855.125 | 4.789924 | 841.625 | 3.276978 |  | 26.70473 | 26.22919 | 25.50644 | 25.80426 | 36.20299 | 32.43502
1855.225 | 4.789242 | 840.9672 | 3.276949 |  | 26.73652 | 26.25834 | 25.53027 | 25.79974 | 36.19667 | 32.40114
1855.324 | 4.789024 | 834.7963 | 3.276975 |  | 26.70948 | 26.22839 | 25.55132 | 25.80013 | 36.20833 | 32.40934
1855.424 | 4.788952 | 840.4782 | 3.27695 |  | 26.71653 | 26.23461 | 25.51331 | 25.81244 | 36.26585 | 32.41637
1855.523 | 4.789651 | 842.825 | 3.276945 |  | 26.72902 | 26.26493 | 25.53787 | 25.78961 | 36.23629 | 32.42139
1855.623 | 4.789915 | 836.5542 | 3.276936 |  | 26.72513 | 26.24022 | 25.54956 | 25.79103 | 36.18877 | 32.40333
1855.723 | 4.789288 | 842.0025 | 3.276938 |  | 26.74576 | 26.2315 | 25.55123 | 25.77487 | 36.22038 | 32.42567
1855.822 | 4.790305 | 836.8369 | 3.276926 |  | 26.71781 | 26.25895 | 25.51849 | 25.80193 | 36.22398 | 32.42821
1855.921875 | 4.789424 | 838.1307 | 3.276959 |  | 26.73994 | 26.24902 | 25.53224 | 25.78401 | 36.23061 | 32.39961
1856.021 | 4.788606 | 833.3143 | 3.276998 |  | 26.73091 | 26.21629 | 25.5079 | 25.80465 | 36.21601 | 32.37845
1856.121 | 4.788979 | 835.5211 | 3.276938 |  | 26.74349 | 26.25069 | 25.53124 | 25.778 | 36.22301 | 32.38189
1856.221 | 4.788761 | 838.2191 | 3.27697 |  | 26.74314 | 26.28722 | 25.48594 | 25.79712 | 36.21322 | 32.37883
1856.32 | 4.789406 | 836.5708 | 3.276946 |  | 26.71004 | 26.23704 | 25.50825 | 25.8289 | 36.20284 | 32.37311
1856.42 | 4.789324 | 836.698 | 3.276995 |  | 26.76153 | 26.23369 | 25.54563 | 25.78683 | 36.22322 | 32.35859
1856.52 | 4.789769 | 837.5421 | 3.276998 |  | 26.7186 | 26.23453 | 25.53232 | 25.77435 | 36.23466 | 32.36462
1856.619 | 4.789615 | 839.4729 | 3.27696 |  | 26.75241 | 26.24285 | 25.52914 | 25.79867 | 36.24387 | 32.3552
1856.71875 | 4.78996 | 845.1724 | 3.276917 |  | 26.75207 | 26.25462 | 25.51043 | 25.80721 | 36.2168 | 32.362
1856.818 | 4.789524 | 840.9043 | 3.276966 |  | 26.75037 | 26.22101 | 25.55133 | 25.79729 | 36.22812 | 32.36397
1856.918 | 4.789142 | 840.3936 | 3.276975 |  | 26.73163 | 26.2606 | 25.54319 | 25.79666 | 36.24084 | 32.35487
1857.018 | 4.790023 | 840.0601 | 3.276965 |  | 26.74198 | 26.21772 | 25.54323 | 25.80024 | 36.22935 | 32.36687
1857.117 | 4.789933 | 841.3814 | 3.276971 |  | 26.73416 | 26.2202 | 25.55996 | 25.7684 | 36.2184 | 32.39012
1857.217 | 4.79025 | 836.3006 | 3.276969 |  | 26.74805 | 26.23253 | 25.52098 | 25.76623 | 36.18925 | 32.35855
1857.316 | 4.789633 | 842.672 | 3.276953 |  | 26.71907 | 26.23102 | 25.48538 | 25.77293 | 36.21402 | 32.37435
1857.416 | 4.789842 | 843.8142 | 3.276978 |  | 26.73755 | 26.26281 | 25.49736 | 25.73201 | 36.17849 | 32.38564
1857.515625 | 4.78927 | 844.1933 | 3.276961 |  | 26.71327 | 26.23694 | 25.52427 | 25.7866 | 36.16242 | 32.40866
1857.615 | 4.789742 | 846.1182 | 3.276957 |  | 26.76732 | 26.26475 | 25.50779 | 25.77776 | 36.20765 | 32.39402
1857.715 | 4.789823 | 843.114 | 3.276984 |  | 26.77136 | 26.22447 | 25.53488 | 25.77204 | 36.20207 | 32.43136
1857.814 | 4.790287 | 840.2793 | 3.276966 |  | 26.73492 | 26.25652 | 25.52547 | 25.74361 | 36.19054 | 32.45601
1857.914 | 4.790205 | 847.6377 | 3.27695 |  | 26.73757 | 26.23361 | 25.51412 | 25.76774 | 36.19425 | 32.42466
1858.014 | 4.790532 | 840.4484 | 3.277023 |  | 26.70493 | 26.2483 | 25.51731 | 25.77 | 36.20458 | 32.42942
1858.113 | 4.789942 | 842.5462 | 3.276962 |  | 26.70568 | 26.22385 | 25.52686 | 25.73571 | 36.19398 | 32.438
1858.213 | 4.789542 | 843.1295 | 3.276974 |  | 26.74188 | 26.26687 | 25.52293 | 25.7853 | 36.20784 | 32.39648
1858.3125 | 4.790378 | 840.385 | 3.276968 |  | 26.72858 | 26.23006 | 25.50171 | 25.78168 | 36.2318 | 32.405
1858.412 | 4.789624 | 845.7399 | 3.276962 |  | 26.71599 | 26.23407 | 25.53614 | 25.77105 | 36.18589 | 32.40668
1858.512 | 4.790487 | 838.8955 | 3.276958 |  | 26.70668 | 26.26314 | 25.52696 | 25.78292 | 36.21822 | 32.40152
1858.611 | 4.78996 | 842.7146 | 3.276958 |  | 26.73157 | 26.21755 | 25.52378 | 25.76226 | 36.19231 | 32.38296
1858.711 | 4.789833 | 842.2035 | 3.276907 |  | 26.72851 | 26.24175 | 25.50169 | 25.76501 | 36.19612 | 32.38329
1858.811 | 4.789778 | 838.9466 | 3.276962 |  | 26.74995 | 26.22294 | 25.52783 | 25.7736 | 36.22586 | 32.40326
1858.91 | 4.790205 | 840.529 | 3.276925 |  | 26.6991 | 26.25002 | 25.52317 | 25.7936 | 36.19171 | 32.41375
1859.01 | 4.789597 | 847.8767 | 3.276995 |  | 26.72685 | 26.23631 | 25.49233 | 25.80286 | 36.19284 | 32.43458
1859.109375 | 4.789678 | 844.4285 | 3.276992 |  | 26.72786 | 26.2558 | 25.50036 | 25.78781 | 36.20098 | 32.4277
1859.209 | 4.790269 | 840.8744 | 3.276961 |  | 26.71074 | 26.23089 | 25.495 | 25.77258 | 36.1692 | 32.41964
1859.309 | 4.790205 | 843.3881 | 3.277004 |  | 26.73355 | 26.24032 | 25.49688 | 25.79334 | 36.17897 | 32.44729
1859.408 | 4.790469 | 844.9896 | 3.27698 |  | 26.71268 | 26.26983 | 25.5323 | 25.78919 | 36.18434 | 32.47339
1859.508 | 4.789924 | 840.0166 | 3.276953 |  | 26.70512 | 26.24079 | 25.51839 | 25.77033 | 36.1826 | 32.47374
1859.607 | 4.790823 | 841.0654 | 3.276945 |  | 26.72527 | 26.24572 | 25.52087 | 25.7888 | 36.18183 | 32.43832
1859.707 | 4.790814 | 846.45 | 3.276956 |  | 26.71415 | 26.2395 | 25.53167 | 25.78113 | 36.17797 | 32.4549
1859.807 | 4.789696 | 841.9918 | 3.276964 |  | 26.70235 | 26.24878 | 25.52065 | 25.79223 | 36.15696 | 32.46202
1859.90625 | 4.789887 | 840.4491 | 3.27694 |  | 26.72169 | 26.24693 | 25.53048 | 25.78536 | 36.17247 | 32.4325
1860.006 | 4.790241 | 843.8298 | 3.276986 |  | 26.69418 | 26.22067 | 25.52137 | 25.77247 | 36.16856 | 32.46213
1860.105 | 4.790115 | 844.7761 | 3.276979 |  | 26.70047 | 26.2558 | 25.51328 | 25.77088 | 36.16903 | 32.45036
1860.205 | 4.790632 | 843.6561 | 3.276983 |  | 26.70641 | 26.24337 | 25.53404 | 25.77397 | 36.17095 | 32.44704
1860.305 | 4.790941 | 849.2575 | 3.276949 |  | 26.71014 | 26.25777 | 25.51888 | 25.81319 | 36.15585 | 32.41548
1860.404 | 4.790332 | 844.6447 | 3.276931 |  | 26.73528 | 26.25947 | 25.50262 | 25.80094 | 36.15573 | 32.41728
1860.504 | 4.790232 | 844.9324 | 3.277012 |  | 26.72274 | 26.23025 | 25.50474 | 25.76777 | 36.15824 | 32.41639
1860.604 | 4.790151 | 843.3817 | 3.276989 |  | 26.70446 | 26.25134 | 25.50795 | 25.78037 | 36.18053 | 32.42712
1860.703125 | 4.790051 | 843.909 | 3.276938 |  | 26.70611 | 26.24025 | 25.50376 | 25.7777 | 36.17631 | 32.4269
1860.803 | 4.790642 | 844.9202 | 3.276956 |  | 26.70586 | 26.22022 | 25.54472 | 25.80566 | 36.15813 | 32.44244
1860.902 | 4.791322 | 843.31 | 3.276924 |  | 26.69646 | 26.24455 | 25.51715 | 25.77772 | 36.18423 | 32.41628
1861.002 | 4.791586 | 847.2643 | 3.276958 |  | 26.7206 | 26.24251 | 25.50165 | 25.80225 | 36.17869 | 32.40285
1861.102 | 4.791568 | 844.5383 | 3.276984 |  | 26.72336 | 26.24128 | 25.4946 | 25.79337 | 36.18887 | 32.4364
1861.201 | 4.790705 | 851.8308 | 3.276976 |  | 26.70531 | 26.24358 | 25.50758 | 25.78967 | 36.17854 | 32.41806
1861.301 | 4.790305 | 849.5382 | 3.27699 |  | 26.69806 | 26.20163 | 25.5151 | 25.81229 | 36.1708 | 32.38604
1861.4 | 4.790677 | 846.6171 | 3.276958 |  | 26.70932 | 26.23783 | 25.50779 | 25.76974 | 36.16722 | 32.41605
1861.5 | 4.790614 | 838.593 | 3.27696 |  | 26.69344 | 26.22067 | 25.50498 | 25.81589 | 36.19101 | 32.42195
1861.6 | 4.790923 | 847.0128 | 3.277009 |  | 26.69081 | 26.25646 | 25.49648 | 25.80614 | 36.17594 | 32.45489
1861.699 | 4.790632 | 846.5112 | 3.276937 |  | 26.70611 | 26.22888 | 25.52114 | 25.7992 | 36.18856 | 32.41023
1861.799 | 4.790887 | 849.2515 | 3.277016 |  | 26.69972 | 26.22935 | 25.5053 | 25.79825 | 36.18983 | 32.39643
1861.898 | 4.790986 | 845.9476 | 3.276961 |  | 26.70679 | 26.25592 | 25.52449 | 25.77514 | 36.14964 | 32.40162
1861.998 | 4.790232 | 842.9675 | 3.276983 |  | 26.68865 | 26.25337 | 25.5052 | 25.79129 | 36.1992 | 32.40739
1862.098 | 4.790841 | 846.5689 | 3.276935 |  | 26.708 | 26.25643 | 25.50205 | 25.79562 | 36.19585 | 32.37776
1862.197 | 4.791396 | 846.9877 | 3.276933 |  | 26.72293 | 26.28185 | 25.51443 | 25.77396 | 36.19489 | 32.37527
1862.296875 | 4.791932 | 849.0978 | 3.27694 |  | 26.69156 | 26.23139 | 25.53464 | 25.78043 | 36.19409 | 32.37543
1862.396 | 4.791341 | 850.6082 | 3.276943 |  | 26.70803 | 26.22314 | 25.54317 | 25.74666 | 36.1818 | 32.36539
1862.496 | 4.791541 | 850.8983 | 3.276997 |  | 26.67272 | 26.19661 | 25.52674 | 25.75933 | 36.19094 | 32.35065
1862.596 | 4.791441 | 848.8073 | 3.27695 |  | 26.70409 | 26.20464 | 25.50236 | 25.74207 | 36.19001 | 32.3649
1862.695 | 4.791895 | 847.7623 | 3.276979 |  | 26.70815 | 26.2371 | 25.53131 | 25.73064 | 36.15611 | 32.35416
1862.795 | 4.791168 | 847.8975 | 3.276909 |  | 26.66545 | 26.21576 | 25.52536 | 25.75581 | 36.17276 | 32.36221
1862.895 | 4.790777 | 852.5203 | 3.276944 |  | 26.68238 | 26.26542 | 25.50735 | 25.77338 | 36.19772 | 32.37705
1862.994 | 4.791522 | 850.7388 | 3.276932 |  | 26.70782 | 26.21729 | 25.51793 | 25.73667 | 36.18564 | 32.37052
1863.09375 | 4.791205 | 853.2128 | 3.27694 |  | 26.70116 | 26.24845 | 25.52219 | 25.76687 | 36.1755 | 32.37288
1863.193 | 4.791913 | 849.6838 | 3.276966 |  | 26.70284 | 26.25528 | 25.53669 | 25.76988 | 36.18824 | 32.33741
1863.293 | 4.792549 | 847.3217 | 3.276962 |  | 26.69789 | 26.25195 | 25.51266 | 25.74688 | 36.14436 | 32.33648
1863.393 | 4.79164 | 848.8818 | 3.276903 |  | 26.69484 | 26.22976 | 25.50394 | 25.76372 | 36.17356 | 32.32928
1863.492 | 4.790777 | 855.0205 | 3.276913 |  | 26.72462 | 26.21669 | 25.48767 | 25.73862 | 36.1711 | 32.31131
1863.592 | 4.791867 | 854.6464 | 3.276952 |  | 26.70231 | 26.21533 | 25.51124 | 25.77761 | 36.16901 | 32.28841
1863.691 | 4.790759 | 855.008 | 3.27695 |  | 26.70566 | 26.23687 | 25.53356 | 25.73953 | 36.16315 | 32.30172
1863.791 | 4.792295 | 854.9588 | 3.276951 |  | 26.703 | 26.23172 | 25.50725 | 25.73208 | 36.16249 | 32.29576
1863.890625 | 4.791078 | 852.9874 | 3.276902 |  | 26.69133 | 26.20348 | 25.52726 | 25.74469 | 36.18163 | 32.29361
1863.99 | 4.792022 | 854.3226 | 3.276983 |  | 26.69055 | 26.21617 | 25.5224 | 25.74509 | 36.13551 | 32.29832
1864.09 | 4.791704 | 859.4216 | 3.27693 |  | 26.69075 | 26.22696 | 25.49896 | 25.76148 | 36.15921 | 32.31115
1864.189 | 4.790977 | 859.8594 | 3.276929 |  | 26.6923 | 26.23399 | 25.53154 | 25.7433 | 36.12589 | 32.26529
1864.289 | 4.791595 | 853.9118 | 3.276969 |  | 26.68241 | 26.21995 | 25.5156 | 25.74652 | 36.1189 | 32.27999
1864.389 | 4.791704 | 852.5155 | 3.276919 |  | 26.68214 | 26.24293 | 25.53008 | 25.7319 | 36.09846 | 32.29254
1864.488 | 4.791286 | 853.7117 | 3.276897 |  | 26.6826 | 26.21204 | 25.53817 | 25.74158 | 36.09389 | 32.28519
1864.588 | 4.791341 | 845.5588 | 3.276988 |  | 26.7024 | 26.26609 | 25.54482 | 25.74821 | 36.10806 | 32.29128
1864.6875 | 4.79214 | 855.0073 | 3.276978 |  | 26.69465 | 26.2432 | 25.49718 | 25.73073 | 36.0615 | 32.26349
1864.787 | 4.792213 | 851.9092 | 3.277006 |  | 26.67412 | 26.22882 | 25.53209 | 25.72348 | 36.05378 | 32.29803
1864.887 | 4.791168 | 855.7346 | 3.276974 |  | 26.67133 | 26.22447 | 25.53378 | 25.7627 | 36.04602 | 32.26845
1864.986 | 4.792049 | 849.3833 | 3.276973 |  | 26.66932 | 26.28087 | 25.53483 | 25.7433 | 36.05478 | 32.29873
1865.086 | 4.791949 | 853.0453 | 3.276995 |  | 26.66451 | 26.24494 | 25.52992 | 25.72315 | 36.06161 | 32.26343
1865.186 | 4.792149 | 851.2323 | 3.276944 |  | 26.67587 | 26.23649 | 25.49223 | 25.76302 | 36.02585 | 32.26455
1865.285 | 4.792322 | 854.8156 | 3.277004 |  | 26.68691 | 26.23413 | 25.52388 | 25.74893 | 36.02496 | 32.28966
1865.385 | 4.791777 | 854.8658 | 3.277005 |  | 26.6562 | 26.22528 | 25.5603 | 25.72436 | 36.02847 | 32.27235
1865.484375 | 4.791786 | 856.8551 | 3.276955 |  | 26.66299 | 26.23423 | 25.55605 | 25.75701 | 36.02947 | 32.3289
1865.584 | 4.79164 | 849.4733 | 3.27696 |  | 26.67015 | 26.23514 | 25.5017 | 25.73996 | 36.01707 | 32.2666
1865.684 | 4.791949 | 857.5287 | 3.277004 |  | 26.67869 | 26.24446 | 25.51018 | 25.76198 | 36.01198 | 32.26284
1865.783 | 4.792267 | 850.4843 | 3.276946 |  | 26.66246 | 26.23373 | 25.53651 | 25.73175 | 36.0082 | 32.28451
1865.883 | 4.791959 | 851.7288 | 3.27698 |  | 26.65741 | 26.25499 | 25.52887 | 25.72677 | 36.00284 | 32.25303
1865.982 | 4.791704 | 855.7426 | 3.276935 |  | 26.66886 | 26.19799 | 25.52275 | 25.72913 | 36.01521 | 32.30764
1866.082 | 4.79303 | 857.8859 | 3.276977 |  | 26.65573 | 26.24636 | 25.51497 | 25.74619 | 36.01361 | 32.29147
1866.182 | 4.792149 | 851.8124 | 3.276966 |  | 26.66266 | 26.21045 | 25.51427 | 25.73598 | 36.02214 | 32.26149
1866.28125 | 4.791313 | 854.6304 | 3.276978 |  | 26.63681 | 26.23947 | 25.51489 | 25.74941 | 36.0254 | 32.27109
1866.381 | 4.79254 | 849.1506 | 3.276963 |  | 26.65503 | 26.22127 | 25.52659 | 25.72427 | 36.0377 | 32.29531
1866.48 | 4.792394 | 851.5287 | 3.276953 |  | 26.6601 | 26.21695 | 25.54339 | 25.71861 | 36.01473 | 32.29386
1866.58 | 4.792049 | 855.6432 | 3.27694 |  | 26.64616 | 26.25346 | 25.53412 | 25.71213 | 36.01386 | 32.28228
1866.68 | 4.791722 | 855.1565 | 3.276932 |  | 26.62922 | 26.23073 | 25.51559 | 25.73083 | 36.01307 | 32.31012
1866.779 | 4.791858 | 848.2614 | 3.276949 |  | 26.65039 | 26.26631 | 25.50065 | 25.73195 | 36.0503 | 32.31649
1866.879 | 4.791686 | 859.2492 | 3.276968 |  | 26.64452 | 26.24102 | 25.51057 | 25.74207 | 36.05956 | 32.32879
1866.979 | 4.792421 | 853.4846 | 3.276987 |  | 26.66291 | 26.24466 | 25.52356 | 25.74206 | 36.04893 | 32.32641
1867.078125 | 4.792603 | 856.4956 | 3.277007 |  | 26.64417 | 26.23302 | 25.50335 | 25.73329 | 36.06056 | 32.31243
1867.178 | 4.792513 | 855.8287 | 3.277023 |  | 26.67469 | 26.23105 | 25.47954 | 25.70724 | 36.06151 | 32.3465
1867.277 | 4.792113 | 855.7485 | 3.276958 |  | 26.64223 | 26.22036 | 25.53207 | 25.76976 | 36.07275 | 32.33472
1867.377 | 4.791949 | 852.4561 | 3.277052 |  | 26.65305 | 26.24052 | 25.50858 | 25.74308 | 36.07152 | 32.35694
1867.477 | 4.791686 | 854.5819 | 3.276954 |  | 26.6348 | 26.25849 | 25.51595 | 25.73148 | 36.06673 | 32.37933
1867.576 | 4.792658 | 853.2884 | 3.276961 |  | 26.65517 | 26.24559 | 25.53645 | 25.7613 | 36.06737 | 32.37561
1867.676 | 4.792058 | 854.6377 | 3.276973 |  | 26.64308 | 26.21795 | 25.51567 | 25.70459 | 36.06528 | 32.40113
1867.775 | 4.79303 | 853.9603 | 3.276919 |  | 26.61858 | 26.22708 | 25.52403 | 25.76055 | 36.09678 | 32.36196
1867.875 | 4.791722 | 857.5029 | 3.276967 |  | 26.62854 | 26.23533 | 25.53358 | 25.7227 | 36.11411 | 32.37282
1867.975 | 4.793021 | 853.5019 | 3.276944 |  | 26.6368 | 26.22548 | 25.55408 | 25.73543 | 36.11053 | 32.41224
1868.074 | 4.791722 | 858.0256 | 3.276957 |  | 26.61296 | 26.23868 | 25.5249 | 25.76011 | 36.12234 | 32.40285
1868.174 | 4.792503 | 854.7432 | 3.276936 |  | 26.61924 | 26.22584 | 25.52644 | 25.74569 | 36.12328 | 32.42109
1868.273 | 4.79214 | 861.2794 | 3.276951 |  | 26.6309 | 26.23396 | 25.53041 | 25.74515 | 36.14153 | 32.42296
1868.373 | 4.792676 | 862.9049 | 3.276936 |  | 26.64145 | 26.25756 | 25.54038 | 25.74035 | 36.12297 | 32.40794
1868.473 | 4.791977 | 861.2748 | 3.27692 |  | 26.61688 | 26.22897 | 25.5715 | 25.72264 | 36.10167 | 32.39186
1868.572 | 4.792495 | 862.5573 | 3.276955 |  | 26.62322 | 26.22912 | 25.53224 | 25.74734 | 36.1038 | 32.39128
1868.671875 | 4.792367 | 854.6612 | 3.276931 |  | 26.60038 | 26.23216 | 25.52472 | 25.75683 | 36.14002 | 32.37931
1868.771 | 4.791867 | 861.629 | 3.27695 |  | 26.65834 | 26.26265 | 25.54811 | 25.75243 | 36.12406 | 32.38093
1868.871 | 4.793094 | 858.2744 | 3.276937 |  | 26.61237 | 26.23068 | 25.52982 | 25.70889 | 36.14159 | 32.38771
1868.971 | 4.792413 | 863.1504 | 3.27694 |  | 26.63662 | 26.23451 | 25.54315 | 25.74653 | 36.144 | 32.38047
1869.07 | 4.792821 | 861.272 | 3.27693 |  | 26.61138 | 26.24627 | 25.51058 | 25.75087 | 36.12767 | 32.41621
1869.17 | 4.793566 | 863.7062 | 3.276983 |  | 26.61965 | 26.20784 | 25.52991 | 25.7235 | 36.14849 | 32.39602
1869.27 | 4.792376 | 858.0425 | 3.276908 |  | 26.59403 | 26.20778 | 25.54387 | 25.74156 | 36.13181 | 32.404
1869.369 | 4.793621 | 854.8776 | 3.276958 |  | 26.61209 | 26.24903 | 25.51782 | 25.73131 | 36.15549 | 32.40385
1869.46875 | 4.793312 | 856.7859 | 3.276935 |  | 26.65279 | 26.25601 | 25.54002 | 25.7343 | 36.15188 | 32.42149
1869.568 | 4.793157 | 858.4025 | 3.276917 |  | 26.63327 | 26.22329 | 25.55707 | 25.7472 | 36.16744 | 32.37796
1869.668 | 4.792649 | 856.4578 | 3.276906 |  | 26.625 | 26.24825 | 25.50913 | 25.72684 | 36.17525 | 32.38459
1869.768 | 4.793203 | 857.9026 | 3.276933 |  | 26.5977 | 26.22843 | 25.54692 | 25.73587 | 36.1785 | 32.3825
1869.867 | 4.792304 | 863.4248 | 3.276924 |  | 26.62241 | 26.24573 | 25.5524 | 25.72903 | 36.19187 | 32.35965
1869.967 | 4.792485 | 847.5443 | 3.276959 |  | 26.61444 | 26.22423 | 25.52542 | 25.75697 | 36.13874 | 32.37665
1870.066 | 4.792731 | 854.4379 | 3.27698 |  | 26.5981 | 26.21954 | 25.54295 | 25.74293 | 36.15236 | 32.3806
1870.166 | 4.792885 | 850.7764 | 3.276937 |  | 26.64686 | 26.24227 | 25.55473 | 25.73934 | 36.17989 | 32.34391
1870.265625 | 4.792513 | 854.8966 | 3.276944 |  | 26.65043 | 26.2125 | 25.52262 | 25.73652 | 36.14749 | 32.3382
1870.365 | 4.792785 | 857.559 | 3.276935 |  | 26.65561 | 26.2088 | 25.52025 | 25.71254 | 36.17981 | 32.35429
1870.465 | 4.792867 | 860.344 | 3.276904 |  | 26.63366 | 26.22312 | 25.54217 | 25.75144 | 36.16813 | 32.33556
1870.564 | 4.79323 | 858.0218 | 3.276946 |  | 26.66407 | 26.2569 | 25.52342 | 25.73162 | 36.15356 | 32.32114
1870.664 | 4.793003 | 860.2952 | 3.276948 |  | 26.67372 | 26.23606 | 25.50337 | 25.73619 | 36.18094 | 32.32865
1870.764 | 4.79284 | 855.2991 | 3.276987 |  | 26.67321 | 26.27082 | 25.52756 | 25.74433 | 36.18673 | 32.33035
1870.863 | 4.794284 | 855.6177 | 3.276933 |  | 26.67801 | 26.22781 | 25.51468 | 25.72403 | 36.1876 | 32.32515
1870.963 | 4.79293 | 859.7017 | 3.27691 |  | 26.66853 | 26.21828 | 25.5287 | 25.75632 | 36.14904 | 32.3303
1871.0625 | 4.792594 | 857.4514 | 3.276929 |  | 26.65374 | 26.26509 | 25.55971 | 25.74383 | 36.19453 | 32.32306
1871.162 | 4.793793 | 858.742 | 3.276961 |  | 26.68165 | 26.21973 | 25.53985 | 25.74409 | 36.17928 | 32.31453
1871.262 | 4.793657 | 855.9155 | 3.276911 |  | 26.67249 | 26.23047 | 25.53841 | 25.72828 | 36.18254 | 32.31284
1871.361 | 4.793412 | 858.0653 | 3.276932 |  | 26.66292 | 26.2434 | 25.53582 | 25.74749 | 36.16204 | 32.32461
1871.461 | 4.792612 | 863.8518 | 3.276913 |  | 26.67396 | 26.25539 | 25.57167 | 25.72072 | 36.20216 | 32.31674
1871.561 | 4.793157 | 860.746 | 3.276917 |  | 26.69196 | 26.21736 | 25.53163 | 25.71524 | 36.17599 | 32.30675
1871.66 | 4.793593 | 861.8505 | 3.277 |  | 26.6909 | 26.22965 | 25.53033 | 25.7254 | 36.1914 | 32.30751
1871.76 | 4.79313 | 864.8646 | 3.276812 |  | 26.69857 | 26.24073 | 25.53472 | 25.76117 | 36.1948 | 32.31823
1871.859375 | 4.793803 | 862.8216 | 3.276773 |  | 26.69619 | 26.24532 | 25.50193 | 25.72468 | 36.19917 | 32.30611
1871.959 | 4.792721 | 865.3034 | 3.276797 |  | 26.71929 | 26.23387 | 25.53587 | 25.73923 | 36.1504 | 32.32625
1872.059 | 4.793675 | 863.1591 | 3.276798 |  | 26.71595 | 26.2149 | 25.53932 | 25.7146 | 36.20676 | 32.32315
1872.158 | 4.793875 | 865.9193 | 3.276813 |  | 26.7193 | 26.22533 | 25.54701 | 25.72275 | 36.19604 | 32.33775
1872.258 | 4.792803 | 863.1805 | 3.276773 |  | 26.70076 | 26.19649 | 25.50873 | 25.73836 | 36.18287 | 32.31896
1872.357 | 4.793194 | 867.5172 | 3.276812 |  | 26.68868 | 26.22571 | 25.55922 | 25.75322 | 36.16967 | 32.34154
1872.457 | 4.793166 | 863.803 | 3.276795 |  | 26.70338 | 26.22033 | 25.51717 | 25.75384 | 36.18039 | 32.30981
1872.557 | 4.793948 | 863.9898 | 3.27682 |  | 26.67329 | 26.23017 | 25.55087 | 25.71403 | 36.20541 | 32.33712
1872.65625 | 4.793357 | 868.6629 | 3.276782 |  | 26.71986 | 26.22439 | 25.56726 | 25.74244 | 36.20057 | 32.32546
1872.756 | 4.793003 | 867.0016 | 3.276776 |  | 26.72531 | 26.22662 | 25.57477 | 25.76252 | 36.25623 | 32.35946
1872.855 | 4.793285 | 867.3966 | 3.276813 |  | 26.68999 | 26.27033 | 25.54572 | 25.73265 | 36.19494 | 32.34509
1872.955 | 4.793148 | 867.5507 | 3.276768 |  | 26.73731 | 26.20758 | 25.54493 | 25.7539 | 36.23555 | 32.36666
1873.055 | 4.793475 | 867.5897 | 3.276779 |  | 26.72985 | 26.27954 | 25.53842 | 25.77252 | 36.2549 | 32.35781
1873.154 | 4.793475 | 868.7453 | 3.276763 |  | 26.74486 | 26.27274 | 25.54292 | 25.73871 | 36.24865 | 32.35407
1873.254 | 4.793157 | 867.0909 | 3.276768 |  | 26.71307 | 26.23153 | 25.5813 | 25.75015 | 36.22596 | 32.35605
1873.354 | 4.793412 | 869.658 | 3.276784 |  | 26.72224 | 26.24933 | 25.56212 | 25.77361 | 36.24031 | 32.32801
1873.453125 | 4.793012 | 874.4012 | 3.276819 |  | 26.74064 | 26.24137 | 25.55083 | 25.75218 | 36.23199 | 32.32882
1873.553 | 4.793003 | 868.5332 | 3.27677 |  | 26.73658 | 26.25285 | 25.5778 | 25.74401 | 36.22694 | 32.36143
1873.652 | 4.794602 | 867.5327 | 3.276775 |  | 26.73569 | 26.21642 | 25.55011 | 25.77169 | 36.23859 | 32.36477
1873.752 | 4.793903 | 868.0843 | 3.276831 |  | 26.73076 | 26.29298 | 25.55001 | 25.76372 | 36.26555 | 32.34552
1873.852 | 4.793512 | 860.3766 | 3.276801 |  | 26.73549 | 26.23953 | 25.57404 | 25.7748 | 36.25154 | 32.31106
1873.951 | 4.794074 | 868.5521 | 3.276806 |  | 26.71733 | 26.2881 | 25.5676 | 25.77045 | 36.22788 | 32.34814
1874.051 | 4.793848 | 867.2124 | 3.276798 |  | 26.72499 | 26.28802 | 25.55255 | 25.75233 | 36.28041 | 32.35466
1874.15 | 4.793966 | 861.9271 | 3.276778 |  | 26.75081 | 26.26009 | 25.55151 | 25.76629 | 36.24436 | 32.33228
1874.25 | 4.794084 | 871.7883 | 3.276795 |  | 26.6992 | 26.23547 | 25.52616 | 25.75971 | 36.22587 | 32.33182
1874.35 | 4.793984 | 868.7075 | 3.276749 |  | 26.73315 | 26.29118 | 25.54594 | 25.78433 | 36.25294 | 32.38424
1874.449 | 4.793803 | 867.843 | 3.276799 |  | 26.7349 | 26.2467 | 25.56785 | 25.78578 | 36.23335 | 32.35304
1874.549 | 4.793693 | 870.6588 | 3.276767 |  | 26.7399 | 26.25788 | 25.54951 | 25.77572 | 36.26629 | 32.35316
1874.648 | 4.794339 | 868.1064 | 3.276824 |  | 26.71129 | 26.27606 | 25.53896 | 25.772 | 36.27542 | 32.34085
1874.748 | 4.793493 | 868.6036 | 3.276821 |  | 26.74804 | 26.2263 | 25.54222 | 25.76565 | 36.27763 | 32.36796
1874.848 | 4.794011 | 870.0967 | 3.276825 |  | 26.7643 | 26.23147 | 25.5881 | 25.75615 | 36.24915 | 32.35799
1874.947 | 4.793857 | 869.0574 | 3.276831 |  | 26.71815 | 26.27021 | 25.55795 | 25.75252 | 36.25396 | 32.35236
1875.046875 | 4.793585 | 868.4951 | 3.276801 |  | 26.73666 | 26.27045 | 25.57923 | 25.76283 | 36.26583 | 32.36929
1875.146 | 4.793775 | 869.6488 | 3.276811 |  | 26.73439 | 26.25931 | 25.54196 | 25.7755 | 36.2542 | 32.36654
1875.246 | 4.79373 | 871.556 | 3.276817 |  | 26.75058 | 26.27733 | 25.55532 | 25.78985 | 36.26993 | 32.38503
1875.346 | 4.79442 | 864.7397 | 3.276834 |  | 26.74282 | 26.25203 | 25.5593 | 25.77931 | 36.30606 | 32.40093
1875.445 | 4.794066 | 868.1208 | 3.2768 |  | 26.72634 | 26.25511 | 25.52887 | 25.80177 | 36.27421 | 32.38089
1875.545 | 4.79402 | 869.9871 | 3.276803 |  | 26.73418 | 26.25824 | 25.54859 | 25.77925 | 36.25501 | 32.39191
1875.645 | 4.794211 | 869.4649 | 3.27683 |  | 26.71544 | 26.2544 | 25.51944 | 25.77909 | 36.2696 | 32.39272
1875.744 | 4.793784 | 867.0834 | 3.276842 |  | 26.73717 | 26.27384 | 25.54736 | 25.77306 | 36.23969 | 32.40923
1875.84375 | 4.79491 | 865.1391 | 3.27682 |  | 26.74525 | 26.25904 | 25.51832 | 25.78973 | 36.28934 | 32.37918
1875.943 | 4.794511 | 868.7738 | 3.276843 |  | 26.72407 | 26.27481 | 25.53514 | 25.77914 | 36.27688 | 32.35353
1876.043 | 4.794402 | 866.5652 | 3.276858 |  | 26.73148 | 26.2412 | 25.55606 | 25.80317 | 36.27799 | 32.39237
1876.143 | 4.794638 | 870.0131 | 3.276818 |  | 26.71372 | 26.29522 | 25.54569 | 25.77883 | 36.27954 | 32.36732
1876.242 | 4.793984 | 867.5871 | 3.276826 |  | 26.71437 | 26.26915 | 25.55831 | 25.79111 | 36.25268 | 32.36444
1876.342 | 4.793821 | 868.293 | 3.276788 |  | 26.70676 | 26.22672 | 25.52275 | 25.79507 | 36.28472 | 32.38153
1876.441 | 4.794275 | 862.5692 | 3.276817 |  | 26.74271 | 26.26574 | 25.57087 | 25.79088 | 36.29355 | 32.36298
1876.541 | 4.794302 | 867.2048 | 3.276794 |  | 26.71471 | 26.24629 | 25.52665 | 25.79489 | 36.27919 | 32.36582
1876.640625 | 4.79491 | 869.5774 | 3.276774 |  | 26.72713 | 26.2541 | 25.54402 | 25.7857 | 36.26738 | 32.34979
1876.74 | 4.794466 | 871.1699 | 3.276806 |  | 26.75841 | 26.26636 | 25.53718 | 25.81084 | 36.30096 | 32.34965
1876.84 | 4.793748 | 865.4294 | 3.276789 |  | 26.7057 | 26.25427 | 25.57125 | 25.77995 | 36.22576 | 32.35313
1876.939 | 4.794329 | 865.462 | 3.276824 |  | 26.70971 | 26.22778 | 25.52634 | 25.79118 | 36.25618 | 32.35841
1877.039 | 4.794665 | 866.9273 | 3.276852 |  | 26.72548 | 26.27805 | 25.53332 | 25.80407 | 36.26741 | 32.36653
1877.139 | 4.795002 | 868.2712 | 3.276803 |  | 26.71527 | 26.25562 | 25.53679 | 25.82141 | 36.27755 | 32.36374
1877.238 | 4.79461 | 868.7558 | 3.276805 |  | 26.72625 | 26.26043 | 25.5253 | 25.76361 | 36.29865 | 32.3406
1877.338 | 4.794257 | 871.0056 | 3.276783 |  | 26.75826 | 26.24297 | 25.56154 | 25.78011 | 36.28637 | 32.35162
1877.4375 | 4.794093 | 863.1149 | 3.276836 |  | 26.75531 | 26.21433 | 25.56019 | 25.81922 | 36.30899 | 32.37077
1877.537 | 4.795092 | 865.097 | 3.2768 |  | 26.74788 | 26.28469 | 25.58195 | 25.79242 | 36.30552 | 32.3626
1877.637 | 4.79402 | 869.4984 | 3.27683 |  | 26.77386 | 26.24528 | 25.54073 | 25.80315 | 36.29129 | 32.34316
1877.736 | 4.79461 | 866.7432 | 3.27677 |  | 26.74288 | 26.27117 | 25.53222 | 25.78794 | 36.28767 | 32.34906
1877.836 | 4.794502 | 868.5131 | 3.276793 |  | 26.73485 | 26.2781 | 25.57349 | 25.81458 | 36.24924 | 32.35501
1877.936 | 4.795065 | 870.0293 | 3.27683 |  | 26.74109 | 26.2574 | 25.52553 | 25.81343 | 36.25824 | 32.36692
1878.035 | 4.794665 | 869.3927 | 3.276849 |  | 26.75136 | 26.28412 | 25.53265 | 25.81469 | 36.25928 | 32.35866
1878.135 | 4.794475 | 866.1829 | 3.276799 |  | 26.78595 | 26.259 | 25.52394 | 25.78979 | 36.27817 | 32.37934
1878.234375 | 4.794411 | 867.8851 | 3.276838 |  | 26.75147 | 26.24959 | 25.54014 | 25.82301 | 36.2836 | 32.39076
1878.334 | 4.794865 | 869.4521 | 3.276806 |  | 26.74393 | 26.26871 | 25.55807 | 25.82645 | 36.26717 | 32.34985
1878.434 | 4.794475 | 867.8248 | 3.276803 |  | 26.71458 | 26.30187 | 25.54588 | 25.8182 | 36.27005 | 32.33951
1878.533 | 4.793666 | 866.1952 | 3.276811 |  | 26.74105 | 26.2452 | 25.54293 | 25.8154 | 36.2813 | 32.35442
1878.633 | 4.794575 | 871.7876 | 3.276851 |  | 26.75403 | 26.27468 | 25.56469 | 25.8304 | 36.28577 | 32.34718
1878.732 | 4.794511 | 865.5795 | 3.276781 |  | 26.7559 | 26.24426 | 25.53756 | 25.80419 | 36.2614 | 32.35349
1878.832 | 4.794675 | 864.5832 | 3.276818 |  | 26.77553 | 26.26541 | 25.533 | 25.79565 | 36.25986 | 32.38614
1878.932 | 4.795146 | 866.3027 | 3.276816 |  | 26.75506 | 26.24298 | 25.53053 | 25.82673 | 36.26834 | 32.3503
1879.03125 | 4.794938 | 863.6114 | 3.276809 |  | 26.7263 | 26.28405 | 25.54016 | 25.80659 | 36.28804 | 32.36222
1879.131 | 4.794774 | 864.5007 | 3.276834 |  | 26.76989 | 26.23484 | 25.54845 | 25.80557 | 36.28682 | 32.37243
1879.23 | 4.794475 | 868.4632 | 3.276287 |  | 26.73667 | 26.26514 | 25.53456 | 25.81726 | 36.26289 | 32.35191
1879.33 | 4.794993 | 867.8253 | 3.276346 |  | 26.76125 | 26.25827 | 25.52685 | 25.79114 | 36.28856 | 32.34651
1879.43 | 4.79461 | 868.2483 | 3.276317 |  | 26.75447 | 26.24834 | 25.52501 | 25.79471 | 36.28458 | 32.36636
1879.529 | 4.794583 | 872.5589 | 3.276248 |  | 26.73565 | 26.28515 | 25.55763 | 25.82143 | 36.2918 | 32.35226
1879.629 | 4.794783 | 870.2208 | 3.276295 |  | 26.7319 | 26.28334 | 25.5239 | 25.81435 | 36.25832 | 32.34502
1879.729 | 4.795565 | 867.4321 | 3.276164 |  | 26.73562 | 26.26299 | 25.54638 | 25.80728 | 36.28144 | 32.33207
1879.828125 | 4.794438 | 874.9276 | 3.276278 |  | 26.7488 | 26.23739 | 25.55004 | 25.81587 | 36.29193 | 32.33514
1879.928 | 4.794865 | 872.8912 | 3.276219 |  | 26.70736 | 26.26681 | 25.54393 | 25.81533 | 36.27218 | 32.34779
1880.027 | 4.794811 | 866.8557 | 3.276237 |  | 26.75763 | 26.2452 | 25.54091 | 25.80109 | 36.26549 | 32.32552
1880.127 | 4.794811 | 871.1879 | 3.276285 |  | 26.73865 | 26.26095 | 25.55428 | 25.79656 | 36.26108 | 32.2908
1880.227 | 4.794484 | 870.9949 | 3.276225 |  | 26.71887 | 26.27889 | 25.54002 | 25.78321 | 36.25332 | 32.29705
1880.326 | 4.795146 | 869.0559 | 3.276305 |  | 26.74514 | 26.28999 | 25.52012 | 25.79947 | 36.22377 | 32.28247
1880.426 | 4.794929 | 870.0532 | 3.276362 |  | 26.76195 | 26.27371 | 25.55412 | 25.78434 | 36.23184 | 32.29263
1880.525 | 4.794902 | 867.9528 | 3.276268 |  | 26.75653 | 26.25426 | 25.53443 | 25.79344 | 36.22515 | 32.29124
1880.625 | 4.795274 | 866.5905 | 3.27634 |  | 26.70242 | 26.26526 | 25.53883 | 25.78809 | 36.24254 | 32.27505
1880.725 | 4.794665 | 871.1901 | 3.276286 |  | 26.6965 | 26.21688 | 25.5216 | 25.80859375 | 36.23392 | 32.26825
1880.824 | 4.794783 | 870.6661 | 3.276249 |  | 26.70796 | 26.30375 | 25.55412 | 25.7982 | 36.26316 | 32.27945
1880.924 | 4.794875 | 877.1819 | 3.276198 |  | 26.69676 | 26.28327 | 25.5575 | 25.78523 | 36.27099 | 32.26028
1881.023 | 4.795211 | 870.4769 | 3.276283 |  | 26.68724 | 26.26246 | 25.56835 | 25.77609 | 36.26936 | 32.26315
1881.123 | 4.795356 | 875.8228 | 3.276342 |  | 26.68501 | 26.2503 | 25.52309 | 25.81423 | 36.25943 | 32.2953
1881.223 | 4.79531 | 874.3408 | 3.276351 |  | 26.69453 | 26.27634 | 25.52383 | 25.76171875 | 36.27836 | 32.30247
1881.322 | 4.795837 | 869.4856 | 3.276299 |  | 26.6943 | 26.2647 | 25.54479 | 25.79263 | 36.2952 | 32.29876
1881.421875 | 4.794893 | 871.8304 | 3.276229 |  | 26.686 | 26.29036 | 25.52858 | 25.79451 | 36.27401 | 32.32175
1881.521 | 4.795174 | 874.8795 | 3.276232 |  | 26.67979 | 26.27907 | 25.53847 | 25.80263 | 36.31956 | 32.32644
1881.621 | 4.795601 | 871.4119 | 3.27623 |  | 26.66972 | 26.2783 | 25.52076 | 25.78411 | 36.29386 | 32.35364
1881.721 | 4.795429 | 875.7642 | 3.276347 |  | 26.68671 | 26.24271 | 25.55601 | 25.75032 | 36.30274 | 32.37242
1881.82 | 4.794883 | 875.3518 | 3.276226 |  | 26.68502 | 26.29029 | 25.55678 | 25.73724 | 36.29214 | 32.37253
1881.92 | 4.794811 | 871.1446 | 3.27631 |  | 26.69569 | 26.28734 | 25.55392 | 25.74999 | 36.31196 | 32.35061
1882.02 | 4.795047 | 870.9158 | 3.276329 |  | 26.67467 | 26.25492 | 25.50685 | 25.76999 | 36.31444 | 32.40022
1882.119 | 4.794983 | 870.541 | 3.27627 |  | 26.68313 | 26.28142 | 25.52016 | 25.76917 | 36.31343 | 32.37107
1882.21875 | 4.795556 | 875.3602 | 3.276361 |  | 26.67715 | 26.26812 | 25.55607 | 25.7762 | 36.32804 | 32.38266
1882.318 | 4.795356 | 873.6935 | 3.276282 |  | 26.68788 | 26.29495 | 25.56454 | 25.79951 | 36.30552 | 32.37467
1882.418 | 4.794938 | 879.9068 | 3.276298 |  | 26.7042 | 26.27995 | 25.5426 | 25.7856 | 36.31634 | 32.40028
1882.518 | 4.794875 | 870.561 | 3.276389 |  | 26.68671 | 26.28317 | 25.52102 | 25.79301 | 36.32547 | 32.3932
1882.617 | 4.795337 | 877.1342 | 3.276258 |  | 26.68606 | 26.27428 | 25.55091 | 25.77044 | 36.32402 | 32.3858
1882.717 | 4.795664 | 877.4665 | 3.276308 |  | 26.69779 | 26.2745 | 25.52825 | 25.77767 | 36.35311 | 32.36611
1882.816 | 4.795156 | 878.4857 | 3.276385 |  | 26.70469 | 26.24529 | 25.56212 | 25.79082 | 36.34855 | 32.37817
1882.916 | 4.795047 | 871.6611 | 3.276418 |  | 26.69068 | 26.27402 | 25.55207 | 25.75722 | 36.353 | 32.39088
1883.015625 | 4.795674 | 871.4255 | 3.276469 |  | 26.69427 | 26.24937 | 25.54703 | 25.74037 | 36.31367 | 32.37894
1883.115 | 4.795682 | 868.5728 | 3.27644 |  | 26.68791 | 26.24857 | 25.5432 | 25.75409 | 36.31674 | 32.39047
1883.215 | 4.796019 | 872.3021 | 3.276457 |  | 26.69087 | 26.27824 | 25.5558 | 25.77463 | 36.30528 | 32.37373
1883.314 | 4.795156 | 871.5351 | 3.276371 |  | 26.6939 | 26.24792 | 25.57086 | 25.77285 | 36.31684 | 32.39841
1883.414 | 4.795937 | 875.2739 | 3.276402 |  | 26.69584 | 26.26361 | 25.52417 | 25.76613 | 36.34557 | 32.37523
1883.514 | 4.79482 | 876.1094 | 3.276394 |  | 26.70534 | 26.25756 | 25.51712 | 25.72989 | 36.33506 | 32.38071
1883.613 | 4.795038 | 873.2467 | 3.276355 |  | 26.7091 | 26.22753 | 25.53222 | 25.75559 | 36.35717 | 32.37965
1883.713 | 4.795283 | 872.1227 | 3.276349 |  | 26.68938 | 26.27179 | 25.53418 | 25.74339 | 36.32233 | 32.38176
1883.8125 | 4.795083 | 871.2245 | 3.276297 |  | 26.72118 | 26.24429 | 25.51759 | 25.78048 | 36.35205 | 32.39581
1883.912 | 4.795328 | 864.7545 | 3.276291 |  | 26.72798 | 26.27121 | 25.50061 | 25.7774 | 36.3536 | 32.39427
1884.012 | 4.794829 | 874.3071 | 3.276265 |  | 26.71445 | 26.23771 | 25.53914 | 25.77243 | 36.35918 | 32.41255
1884.111 | 4.794902 | 869.1215 | 3.276167 |  | 26.72427 | 26.2844 | 25.51127 | 25.75144 | 36.33619 | 32.39798
1884.211 | 4.795128 | 867.5903 | 3.276199 |  | 26.71876 | 26.25388 | 25.53911 | 25.75247 | 36.35442 | 32.39692
1884.311 | 4.795619 | 875.8734 | 3.276263 |  | 26.7285 | 26.25007 | 25.55858 | 25.7713 | 36.3502 | 32.41274
1884.41 | 4.795928 | 875.0007 | 3.276199 |  | 26.73418 | 26.24925 | 25.51984 | 25.72811 | 36.36216 | 32.41948
1884.51 | 4.794856 | 876.0075 | 3.276181 |  | 26.72991 | 26.23547 | 25.54311 | 25.79487 | 36.36878 | 32.42874
1884.609375 | 4.795729 | 876.0502 | 3.276145 |  | 26.70012 | 26.26424 | 25.53698 | 25.76091 | 36.35433 | 32.41871
1884.709 | 4.795437 | 872.1835 | 3.276194 |  | 26.70014 | 26.26268 | 25.53099 | 25.78685 | 36.35979 | 32.43089
1884.809 | 4.795256 | 876.5542 | 3.276202 |  | 26.69818 | 26.226 | 25.52101 | 25.77494 | 36.37574 | 32.43368
1884.908 | 4.794811 | 879.0418 | 3.276198 |  | 26.73848 | 26.22364 | 25.53205 | 25.7385 | 36.34152 | 32.43415
1885.008 | 4.794893 | 871.6155 | 3.276285 |  | 26.69293 | 26.27926 | 25.55525 | 25.77039 | 36.34951 | 32.47561
1885.107 | 4.795156 | 876.6021 | 3.276236 |  | 26.70851 | 26.23787 | 25.55632 | 25.78339 | 36.34778 | 32.46661
1885.207 | 4.795701 | 872.4766 | 3.276253 |  | 26.70722 | 26.21546 | 25.53031 | 25.77417 | 36.363 | 32.40817
1885.307 | 4.795628 | 875.882 | 3.276352 |  | 26.7065 | 26.21823 | 25.55288 | 25.72749 | 36.34299 | 32.44144
1885.40625 | 4.795674 | 874.0784 | 3.276295 |  | 26.72469 | 26.29218 | 25.53296 | 25.77404 | 36.35206 | 32.43056
1885.506 | 4.795737 | 877.8242 | 3.276236 |  | 26.71269 | 26.23482 | 25.52227 | 25.73664 | 36.35507 | 32.41409
1885.605 | 4.795256 | 874.7703 | 3.276251 |  | 26.69586 | 26.25784 | 25.55059 | 25.76009 | 36.32545 | 32.44134
1885.705 | 4.795292 | 870.2833 | 3.276284 |  | 26.69961 | 26.2515 | 25.51659 | 25.75925 | 36.3533 | 32.44869
1885.805 | 4.794384 | 871.1571 | 3.276277 |  | 26.70837 | 26.24508 | 25.48135 | 25.79314 | 36.36395 | 32.42602
1885.904 | 4.795456 | 877.2037 | 3.276268 |  | 26.70223 | 26.24639 | 25.52934 | 25.74485 | 36.36105 | 32.42363
1886.004 | 4.795401 | 876.499 | 3.276266 |  | 26.73093 | 26.27255 | 25.5265 | 25.77192 | 36.37 | 32.39713
1886.104 | 4.79591 | 873.3055 | 3.276304 |  | 26.72852 | 26.25878 | 25.53341 | 25.74606 | 36.37121 | 32.41969
1886.203125 | 4.795828 | 874.0057 | 3.27633 |  | 26.68851 | 26.22675 | 25.52318 | 25.76694 | 36.37031 | 32.38739
1886.303 | 4.795238 | 874.8244 | 3.276307 |  | 26.67922 | 26.27925 | 25.55691 | 25.78183 | 36.38758 | 32.43784
1886.402 | 4.794983 | 873.262 | 3.276244 |  | 26.71254 | 26.27376 | 25.52148 | 25.76344 | 36.37882 | 32.42609
1886.502 | 4.796146 | 875.5059 | 3.276285 |  | 26.73116 | 26.25447 | 25.54449 | 25.78072 | 36.39175 | 32.41985
1886.602 | 4.795437 | 874.849 | 3.276343 |  | 26.71607 | 26.2672 | 25.54317 | 25.77381 | 36.39403 | 32.44448
1886.701 | 4.795429 | 876.1103 | 3.276299 |  | 26.7178 | 26.27199 | 25.52692 | 25.76235 | 36.36534 | 32.41969
1886.801 | 4.795283 | 873.2166 | 3.276244 |  | 26.75269 | 26.22814 | 25.52632 | 25.76769 | 36.37176 | 32.4498
1886.9 | 4.794956 | 873.0742 | 3.276277 |  | 26.72809 | 26.26796 | 25.51846 | 25.75391 | 36.38542 | 32.4433
1887 | 4.795729 | 871.1051 | 3.276291 |  | 26.73229 | 26.24352 | 25.51978 | 25.76803 | 36.38184 | 32.4548
1887.1 | 4.795556 | 876.237 | 3.276306 |  | 26.72617 | 26.22746 | 25.52717 | 25.77223 | 36.40377 | 32.43596
1887.199 | 4.796 | 872.3405 | 3.276275 |  | 26.71522 | 26.24436 | 25.5658 | 25.7588 | 36.37554 | 32.50217
1887.299 | 4.795783 | 873.6814 | 3.276306 |  | 26.71123 | 26.24755 | 25.53624 | 25.75396 | 36.36093 | 32.4626
1887.398 | 4.795274 | 869.8768 | 3.27629 |  | 26.72109 | 26.26029 | 25.55825 | 25.75285 | 36.38581 | 32.47495
1887.498 | 4.794965 | 876.5282 | 3.276248 |  | 26.70382 | 26.23281 | 25.53652 | 25.77589 | 36.37828 | 32.4725
1887.598 | 4.794684 | 874.7393 | 3.276291 |  | 26.71145 | 26.26415 | 25.54728 | 25.75231 | 36.38239 | 32.49212
1887.697 | 4.795328 | 875.7244 | 3.276294 |  | 26.7138 | 26.24477 | 25.55285 | 25.756 | 36.38653 | 32.45517
1887.796875 | 4.794756 | 876.0244 | 3.276274 |  | 26.73598 | 26.26252 | 25.55247 | 25.7576 | 36.39367 | 32.46587
1887.896 | 4.795328 | 878.4843 | 3.276362 |  | 26.70409 | 26.26516 | 25.55245 | 25.74654 | 36.38721 | 32.50475
1887.996 | 4.795729 | 874.507 | 3.276262 |  | 26.71746 | 26.26624 | 25.53553 | 25.7786 | 36.39147 | 32.47572
1888.096 | 4.795392 | 876.8126 | 3.276337 |  | 26.71009 | 26.25919 | 25.56173 | 25.76094 | 36.39011 | 32.47589
1888.195 | 4.794829 | 877.0561 | 3.276298 |  | 26.72658 | 26.24816 | 25.55083 | 25.77545 | 36.4203 | 32.44781
1888.295 | 4.794865 | 877.7664 | 3.276252 |  | 26.71371 | 26.28258 | 25.50251 | 25.75981 | 36.43053 | 32.46072
1888.395 | 4.795565 | 879.7819 | 3.276312 |  | 26.70219 | 26.25248 | 25.5834 | 25.74153 | 36.41446 | 32.46551
1888.494 | 4.795492 | 876.7825 | 3.276307 |  | 26.68969 | 26.25841 | 25.51444 | 25.74837 | 36.40887 | 32.45924
1888.59375 | 4.795437 | 880.6049 | 3.27632 |  | 26.73457 | 26.27119 | 25.5261 | 25.74467 | 36.38588 | 32.51052
1888.693 | 4.795211 | 877.2006 | 3.276294 |  | 26.72142 | 26.24787 | 25.59368 | 25.75316 | 36.41294 | 32.42332
1888.793 | 4.795247 | 877.7629 | 3.276309 |  | 26.71319 | 26.24111 | 25.53611 | 25.77509 | 36.42832 | 32.48743
1888.893 | 4.795546 | 882.6558 | 3.276322 |  | 26.73086 | 26.24605 | 25.55947 | 25.77974 | 36.40923 | 32.46264
1888.992 | 4.794447 | 866.6197 | 3.276314 |  | 26.7499 | 26.27085 | 25.54737 | 25.75502 | 36.42685 | 32.44842
1889.092 | 4.795183 | 872.1442 | 3.276267 |  | 26.73345 | 26.26023 | 25.5669 | 25.71297 | 36.42054 | 32.47013
1889.191 | 4.795792 | 876.9901 | 3.276275 |  | 26.73063 | 26.26138 | 25.54263 | 25.72561 | 36.40653 | 32.47423
1889.291 | 4.795928 | 874.8154 | 3.276353 |  | 26.72888 | 26.29776 | 25.55126 | 25.75198 | 36.40758 | 32.44095
1889.390625 | 4.795337 | 870.7447 | 3.276461 |  | 26.73891 | 26.23882 | 25.54831 | 25.77265 | 36.4613 | 32.45903
1889.49 | 4.795247 | 868.942 | 3.276437 |  | 26.76576 | 26.24953 | 25.56318 | 25.74824 | 36.4275 | 32.47787
1889.59 | 4.794538 | 874.5231 | 3.27635 |  | 26.72195 | 26.23742 | 25.57647 | 25.75397 | 36.42152 | 32.47406
1889.689 | 4.794801 | 872.0582 | 3.27631 |  | 26.77496 | 26.24335 | 25.56656 | 25.76541 | 36.43435 | 32.4808
1889.789 | 4.794575 | 870.4542 | 3.276291 |  | 26.73202 | 26.26743 | 25.5423 | 25.74715 | 36.40938 | 32.48221
1889.889 | 4.794811 | 873.3804 | 3.276341 |  | 26.74643 | 26.2538 | 25.57247 | 25.74815 | 36.41454 | 32.49933
1889.988 | 4.794893 | 865.9685 | 3.27626 |  | 26.72305 | 26.26341 | 25.57224 | 25.73688 | 36.43389 | 32.49349
1890.088 | 4.795464 | 872.6718 | 3.276306 |  | 26.75841 | 26.23609 | 25.52411 | 25.75711 | 36.44096 | 32.50306
1890.1875 | 4.795029 | 878.7176 | 3.276287 |  | 26.76557 | 26.26241 | 25.55478 | 25.78707 | 36.39132 | 32.51708
1890.287 | 4.794965 | 871.7946 | 3.276352 |  | 26.72037 | 26.25015 | 25.51551 | 25.76209 | 36.44752 | 32.49797
1890.387 | 4.795247 | 875.2233 | 3.27628 |  | 26.74348 | 26.22997 | 25.56886 | 25.76013 | 36.44289 | 32.50559
1890.486 | 4.794729 | 873.0596 | 3.276368 |  | 26.70714 | 26.2592 | 25.55078125 | 25.77077 | 36.45385 | 32.54326
1890.586 | 4.795056 | 869.9903 | 3.27632 |  | 26.74026 | 26.25669 | 25.58624 | 25.75233 | 36.43707 | 32.54641
1890.686 | 4.795283 | 874.5471 | 3.276424 |  | 26.76366 | 26.23071 | 25.53676 | 25.7751 | 36.41744 | 32.51797
1890.785 | 4.795783 | 867.964 | 3.276357 |  | 26.77196 | 26.26973 | 25.56474 | 25.76943 | 36.43653 | 32.54953
1890.885 | 4.795682 | 871.4014 | 3.276329 |  | 26.69543 | 26.23375 | 25.59573 | 25.77791 | 36.41132 | 32.54851
1890.984375 | 4.795747 | 876.312 | 3.276351 |  | 26.74965 | 26.22487 | 25.53488 | 25.77766 | 36.43689 | 32.51154
1891.084 | 4.795119 | 874.9825 | 3.276423 |  | 26.74113 | 26.24216 | 25.54065 | 25.76678 | 36.41727 | 32.50579
1891.184 | 4.795101 | 872.4657 | 3.276373 |  | 26.77716 | 26.25647 | 25.55392 | 25.74101 | 36.42722 | 32.52579
1891.283 | 4.794929 | 877.8814 | 3.276304 |  | 26.7317 | 26.28206 | 25.53634 | 25.75891 | 36.4111 | 32.53827
1891.383 | 4.794865 | 869.5838 | 3.276325 |  | 26.75015 | 26.26931 | 25.55497 | 25.76804 | 36.40602 | 32.53572
1891.482 | 4.794865 | 872.1259 | 3.276332 |  | 26.7252 | 26.23612 | 25.56985 | 25.74825 | 36.42619 | 32.53026
1891.582 | 4.795701 | 873.0166 | 3.276301 |  | 26.75205 | 26.2519 | 25.55208 | 25.7481 | 36.45656 | 32.52075
1891.682 | 4.79432 | 869.7845 | 3.276354 |  | 26.74492 | 26.23082 | 25.5659 | 25.76039 | 36.42938 | 32.52298
1891.78125 | 4.795319 | 876.8107 | 3.276332 |  | 26.74972 | 26.25166 | 25.53486 | 25.77887 | 36.41526 | 32.51707
1891.881 | 4.795011 | 871.6073 | 3.276458 |  | 26.73626 | 26.24666 | 25.57085 | 25.7604 | 36.45905 | 32.51603
1891.98 | 4.794711 | 872.835 | 3.276297 |  | 26.76815 | 26.24921 | 25.57641 | 25.76859 | 36.43751 | 32.49427
1892.08 | 4.795483 | 871.0628 | 3.276296 |  | 26.76766 | 26.26478 | 25.56241 | 25.75602 | 36.41993 | 32.5032
1892.18 | 4.795973 | 872.8142 | 3.276318 |  | 26.72675 | 26.25255 | 25.54409 | 25.76426 | 36.4488 | 32.53439
1892.279 | 4.795156 | 872.655 | 3.276336 |  | 26.74367 | 26.24404 | 25.54686 | 25.779 | 36.46918 | 32.52114
1892.379 | 4.795783 | 876.4118 | 3.276258 |  | 26.7402 | 26.25734 | 25.56808 | 25.75793 | 36.44638 | 32.48233
1892.479 | 4.79472 | 873.2987 | 3.276323 |  | 26.72219 | 26.2674 | 25.56749 | 25.74755 | 36.40748 | 32.52057
1892.578125 | 4.79601 | 875.1746 | 3.27632 |  | 26.71979 | 26.26056 | 25.54345 | 25.77654 | 36.42334 | 32.49485
1892.678 | 4.795873 | 875.2285 | 3.276385 |  | 26.73162 | 26.23575 | 25.53492 | 25.75607 | 36.42981 | 32.49478
1892.777 | 4.795574 | 874.9786 | 3.27646 |  | 26.69785 | 26.29263 | 25.57842 | 25.76568 | 36.44281 | 32.50582
1892.877 | 4.795692 | 876.4058 | 3.276322 |  | 26.71254 | 26.2419 | 25.5729 | 25.76867 | 36.45221 | 32.48524
1892.977 | 4.794838 | 871.654 | 3.276239 |  | 26.7224 | 26.28695 | 25.56601 | 25.75851 | 36.4376 | 32.47771
1893.076 | 4.794329 | 875.1633 | 3.276253 |  | 26.72441 | 26.2131 | 25.55829 | 25.7713 | 36.45351 | 32.50509
1893.176 | 4.794793 | 876.9078 | 3.276305 |  | 26.70893 | 26.25881 | 25.5225 | 25.7421 | 36.44485 | 32.52756
1893.275 | 4.795464 | 877.839 | 3.276326 |  | 26.73184 | 26.27829 | 25.56171 | 25.77251 | 36.4262 | 32.49786
1893.375 | 4.795855 | 873.8913 | 3.276333 |  | 26.74499 | 26.27156 | 25.545 | 25.80024 | 36.41979 | 32.49775
1893.475 | 4.795519 | 873.3623 | 3.276175 |  | 26.7314 | 26.27156 | 25.56724 | 25.78792 | 36.4784 | 32.50951
1893.574 | 4.795474 | 877.0753 | 3.276344 |  | 26.76322 | 26.25895 | 25.56022 | 25.78972 | 36.44353 | 32.51792
1893.674 | 4.795011 | 871.3216 | 3.276225 |  | 26.71349 | 26.2658 | 25.54032 | 25.78667 | 36.47324 | 32.54032
1893.773 | 4.795873 | 873.1109 | 3.276233 |  | 26.74463 | 26.23504 | 25.56853 | 25.77729 | 36.46738 | 32.54742
1893.873 | 4.795819 | 869.635 | 3.27624 |  | 26.73155 | 26.2893 | 25.55638 | 25.77139 | 36.44282 | 32.55873
1893.973 | 4.795419 | 876.1035 | 3.276304 |  | 26.73382 | 26.25233 | 25.54575 | 25.77912 | 36.46976 | 32.56534
1894.072 | 4.795873 | 873.4559 | 3.276223 |  | 26.7273 | 26.23611 | 25.56178 | 25.77063 | 36.4887 | 32.5617
1894.171875 | 4.795583 | 873.7047 | 3.276453 |  | 26.7462 | 26.27263 | 25.55091 | 25.79427 | 36.49668 | 32.54213
1894.271 | 4.795247 | 875.6474 | 3.276324 |  | 26.72929 | 26.24933 | 25.52971 | 25.79477 | 36.46445 | 32.56115
1894.371 | 4.795901 | 876.8101 | 3.276389 |  | 26.73638 | 26.27526 | 25.53974 | 25.81874 | 36.46015 | 32.54797
1894.471 | 4.795946 | 875.7209 | 3.276364 |  | 26.73808 | 26.27683 | 25.57705 | 25.80307 | 36.47029 | 32.55728
1894.57 | 4.795855 | 874.4067 | 3.27635 |  | 26.73989 | 26.26439 | 25.56514 | 25.79679 | 36.48874 | 32.53539
1894.67 | 4.79571 | 874.0396 | 3.276266 |  | 26.73744 | 26.24921 | 25.59101 | 25.81106 | 36.45855 | 32.52421
1894.77 | 4.795955 | 878.1334 | 3.276343 |  | 26.75308 | 26.27597 | 25.55968 | 25.78614 | 36.4665 | 32.5065
1894.869 | 4.795682 | 872.7366 | 3.276279 |  | 26.73773 | 26.23229 | 25.56553 | 25.79703 | 36.47823 | 32.54086
1894.96875 | 4.794956 | 874.6657 | 3.276315 |  | 26.74241 | 26.24115 | 25.57634 | 25.77773 | 36.4631 | 32.53816
1895.068 | 4.795538 | 873.3739 | 3.276214 |  | 26.76181 | 26.27698 | 25.56746 | 25.75427 | 36.46634 | 32.54935
1895.168 | 4.795901 | 871.0181 | 3.276254 |  | 26.7392 | 26.25408 | 25.57265 | 25.78712 | 36.47243 | 32.54703
1895.268 | 4.795855 | 869.7731 | 3.276253 |  | 26.7598 | 26.27472 | 25.56561 | 25.78642 | 36.48159 | 32.51535
1895.367 | 4.795546 | 877.4818 | 3.276265 |  | 26.75328 | 26.26938 | 25.56581 | 25.77948 | 36.46563 | 32.51123
1895.467 | 4.795337 | 876.1347 | 3.276261 |  | 26.76726 | 26.26556 | 25.5808 | 25.7731 | 36.48415 | 32.50526
1895.566 | 4.795528 | 873.3638 | 3.276256 |  | 26.73898 | 26.28231 | 25.55569 | 25.75498 | 36.48307 | 32.49718
1895.666 | 4.794865 | 876.7581 | 3.276289 |  | 26.77232 | 26.26495 | 25.55125 | 25.79069 | 36.4652 | 32.49695
1895.765625 | 4.795174 | 876.3443 | 3.27629 |  | 26.73372 | 26.30157 | 25.57788 | 25.7563 | 36.45369 | 32.51849
1895.865 | 4.794592 | 880.229 | 3.276295 |  | 26.74947 | 26.24903 | 25.58366 | 25.76166 | 36.48345 | 32.51744
1895.965 | 4.795574 | 875.9996 | 3.276315 |  | 26.77373 | 26.26671 | 25.57234 | 25.76321 | 36.47015 | 32.52734
1896.064 | 4.795111 | 876.2919 | 3.276279 |  | 26.76821 | 26.23423 | 25.5767 | 25.78105 | 36.46329 | 32.52561
1896.164 | 4.79491 | 881.856 | 3.276291 |  | 26.75732 | 26.2752 | 25.57271 | 25.7454 | 36.47253 | 32.51415
1896.264 | 4.795228 | 874.2711 | 3.276291 |  | 26.74591 | 26.25882 | 25.58253 | 25.77703 | 36.4625 | 32.51708
1896.363 | 4.795346 | 877.5745 | 3.276283 |  | 26.75616 | 26.27354 | 25.61337 | 25.76908 | 36.46405 | 32.52311
1896.463 | 4.794538 | 880.4124 | 3.276301 |  | 26.76935 | 26.26161 | 25.60795 | 25.76588 | 36.45939 | 32.50697
1896.5625 | 4.795737 | 878.0828 | 3.276283 |  | 26.75613 | 26.30394 | 25.56423 | 25.78003 | 36.49521 | 32.50944
1896.662 | 4.795074 | 878.3225 | 3.276282 |  | 26.77781 | 26.24377 | 25.56613 | 25.7782 | 36.48874 | 32.49893
1896.762 | 4.79571 | 879.6532 | 3.276289 |  | 26.74406 | 26.27949 | 25.55364 | 25.7654 | 36.48932 | 32.50977
1896.861 | 4.794575 | 883.6929 | 3.276313 |  | 26.75966 | 26.28491 | 25.6005 | 25.74993 | 36.46501 | 32.51434
1896.961 | 4.794756 | 878.5333 | 3.276309 |  | 26.75809 | 26.27255 | 25.5618 | 25.77947 | 36.46458 | 32.51502
1897.061 | 4.794484 | 877.2471 | 3.276284 |  | 26.78027 | 26.25288 | 25.58411 | 25.78427 | 36.48513 | 32.50655
1897.16 | 4.795383 | 881.3112 | 3.276339 |  | 26.76613 | 26.25563 | 25.57551 | 25.79575 | 36.49263 | 32.54914
1897.26 | 4.794929 | 880.0129 | 3.276391 |  | 26.76988 | 26.28694 | 25.5522 | 25.75735 | 36.48681 | 32.54284
1897.359375 | 4.794983 | 876.6073 | 3.276378 |  | 26.7813 | 26.26128 | 25.56529 | 25.77113 | 36.51786 | 32.53343
1897.459 | 4.795365 | 880.3687 | 3.276309 |  | 26.75655 | 26.27519 | 25.57 | 25.7648 | 36.46501 | 32.53411
1897.559 | 4.79551 | 877.2616 | 3.276351 |  | 26.75207 | 26.26877 | 25.59288 | 25.78946 | 36.46045 | 32.55856
1897.658 | 4.79541 | 876.986 | 3.276308 |  | 26.76378 | 26.26134 | 25.62819 | 25.8015 | 36.48409 | 32.53937
1897.758 | 4.79531 | 878.4893 | 3.27633 |  | 26.78328 | 26.27867 | 25.57281 | 25.77582 | 36.49155 | 32.55457
1897.857 | 4.795737 | 877.2776 | 3.276383 |  | 26.7526 | 26.23074 | 25.55941 | 25.76454 | 36.47011 | 32.55981
1897.957 | 4.794629 | 881.3377 | 3.276402 |  | 26.76697 | 26.29411 | 25.56311 | 25.79339 | 36.49605 | 32.55777
1898.057 | 4.794747 | 873.7929 | 3.27635 |  | 26.77939 | 26.26683 | 25.57932 | 25.7726 | 36.48829 | 32.5794
1898.15625 | 4.795029 | 877.3902 | 3.276364 |  | 26.76414 | 26.25931 | 25.57664 | 25.75284 | 36.48022 | 32.58072
1898.256 | 4.795383 | 873.8631 | 3.276371 |  | 26.77817 | 26.25932 | 25.56603 | 25.77699 | 36.48425 | 32.5876
1898.355 | 4.794647 | 878.0015 | 3.276375 |  | 26.75033 | 26.26637 | 25.5615 | 25.77281 | 36.48578 | 32.57665
1898.455 | 4.795047 | 876.816 | 3.276388 |  | 26.76844 | 26.26009 | 25.60535 | 25.74465 | 36.49277 | 32.60678
1898.555 | 4.794756 | 875.3892 | 3.276348 |  | 26.80037 | 26.26847 | 25.57066 | 25.79335 | 36.47849 | 32.58598
1898.654 | 4.794466 | 875.7567 | 3.276317 |  | 26.81368 | 26.27853 | 25.5696 | 25.77536 | 36.48804 | 32.61022
1898.754 | 4.795065 | 877.251 | 3.276353 |  | 26.76936 | 26.23962 | 25.57816 | 25.78029 | 36.50136 | 32.60446
1898.854 | 4.794475 | 877.8229 | 3.276322 |  | 26.79072 | 26.29185 | 25.54813 | 25.78666 | 36.4878 | 32.59082
1898.953125 | 4.795937 | 872.724 | 3.276552 |  | 26.7969 | 26.31555 | 25.54455 | 25.73908 | 36.47754 | 32.5782
1899.053 | 4.794592 | 876.1894 | 3.276527 |  | 26.78291 | 26.30364 | 25.57191 | 25.77013 | 36.47933 | 32.59188
1899.152 | 4.794929 | 876.8641 | 3.276599 |  | 26.76307 | 26.28764 | 25.60491 | 25.79715 | 36.45327 | 32.59529
1899.252 | 4.794339 | 873.2731 | 3.276469 |  | 26.78107 | 26.29754 | 25.59254 | 25.78534 | 36.43673 | 32.59474
1899.352 | 4.795074 | 875.7665 | 3.276641 |  | 26.77882 | 26.30034 | 25.56996 | 25.78999 | 36.47456 | 32.56834
1899.451 | 4.794657 | 880.4128 | 3.276614 |  | 26.79235 | 26.26833 | 25.56752 | 25.77022 | 36.47417 | 32.60779
1899.551 | 4.794638 | 875.0664 | 3.276659 |  | 26.77601 | 26.25876 | 25.53726 | 25.78868 | 36.47556 | 32.56912
1899.65 | 4.794684 | 872.6613 | 3.276648 |  | 26.8055 | 26.29398 | 25.55192 | 25.80675 | 36.4509 | 32.55496
1899.75 | 4.794856 | 878.0938 | 3.276711 |  | 26.80568 | 26.29144 | 25.53874 | 25.78852 | 36.43298 | 32.5808
1899.85 | 4.794592 | 874.3668 | 3.276688 |  | 26.80619 | 26.28764 | 25.54942 | 25.82617 | 36.43272 | 32.54015
1899.949 | 4.794393 | 875.9695 | 3.276763 |  | 26.76371 | 26.26019 | 25.55948 | 25.8332 | 36.42478 | 32.53217
1900.049 | 4.794765 | 876.0055 | 3.276716 |  | 26.7631 | 26.28487 | 25.56637 | 25.81529 | 36.43089 | 32.54017
1900.148 | 4.793984 | 878.3585 | 3.276699 |  | 26.79743 | 26.29517 | 25.53413 | 25.80987 | 36.4729 | 32.55017
1900.248 | 4.794974 | 877.7554 | 3.276669 |  | 26.77643 | 26.28575 | 25.55028 | 25.78591 | 36.48114 | 32.52533
1900.348 | 4.794556 | 880.4791 | 3.276752 |  | 26.79284 | 26.2492 | 25.55039 | 25.79251 | 36.43901 | 32.54079
1900.447 | 4.794302 | 875.9419 | 3.276738 |  | 26.80891 | 26.27012 | 25.56179 | 25.7906 | 36.42389 | 32.53251
1900.546875 | 4.794093 | 873.8972 | 3.276686 |  | 26.79308 | 26.27267 | 25.59359 | 25.76782 | 36.42562 | 32.52997
1900.646 | 4.794275 | 875.301 | 3.276695 |  | 26.76331 | 26.27281 | 25.52839 | 25.80354 | 36.46175 | 32.56631
1900.746 | 4.794902 | 874.4067 | 3.27673 |  | 26.79185 | 26.3069 | 25.56218 | 25.78827 | 36.43321 | 32.55321
1900.846 | 4.794311 | 881.8027 | 3.276737 |  | 26.78767 | 26.31347 | 25.59476 | 25.80154 | 36.44569 | 32.54679
1900.945 | 4.793675 | 878.7865 | 3.276764 |  | 26.79707 | 26.30641 | 25.58272 | 25.78494 | 36.44672 | 32.50993
1901.045 | 4.794284 | 874.9683 | 3.276753 |  | 26.76458 | 26.32228 | 25.58132 | 25.78702 | 36.45362 | 32.53841
1901.145 | 4.794311 | 879.1904 | 3.276704 |  | 26.76962 | 26.28733 | 25.56332 | 25.79947 | 36.44528 | 32.55742
1901.244 | 4.794493 | 870.0447 | 3.276732 |  | 26.78242 | 26.31068 | 25.53608 | 25.81738 | 36.43922 | 32.56647
1901.34375 | 4.794692 | 875.0925 | 3.27676 |  | 26.76321 | 26.31019 | 25.57015 | 25.80341 | 36.43533 | 32.52556
1901.443 | 4.794111 | 867.4506 | 3.276741 |  | 26.77632 | 26.27613 | 25.57068 | 25.79528 | 36.42478 | 32.54603
1901.543 | 4.794502 | 868.5942 | 3.276751 |  | 26.78218 | 26.29164 | 25.56025 | 25.80985 | 36.47655 | 32.54845
1901.643 | 4.79432 | 873.8484 | 3.27672 |  | 26.78649 | 26.29331 | 25.55648 | 25.78705 | 36.41811 | 32.54116
1901.742 | 4.79442 | 877.9375 | 3.276758 |  | 26.75612 | 26.23635 | 25.54865 | 25.80434 | 36.43954 | 32.53645
1901.842 | 4.794547 | 869.3211 | 3.276771 |  | 26.76758 | 26.31621 | 25.55258 | 25.78997 | 36.45598 | 32.56799
1901.941 | 4.794502 | 877.613 | 3.276813 |  | 26.74339 | 26.30677 | 25.57679 | 25.81095 | 36.42242 | 32.52426
1902.041 | 4.794484 | 873.4971 | 3.276794 |  | 26.78628 | 26.30552 | 25.5488 | 25.82852 | 36.42675 | 32.53642
1902.140625 | 4.793821 | 871.248 | 3.276794 |  | 26.77174 | 26.30152 | 25.57573 | 25.77795 | 36.41967 | 32.51894
1902.24 | 4.794565 | 865.8927 | 3.27672 |  | 26.77817 | 26.2944 | 25.55223 | 25.78311 | 36.42608 | 32.52937
1902.34 | 4.794875 | 876.3703 | 3.276751 |  | 26.79046 | 26.2986 | 25.59238 | 25.81419 | 36.42136 | 32.51654
1902.439 | 4.794148 | 869.461 | 3.276725 |  | 26.77558 | 26.27053 | 25.58124 | 25.82285 | 36.39979 | 32.53482
1902.539 | 4.793557 | 874.2663 | 3.276758 |  | 26.75378 | 26.27045 | 25.5943 | 25.81443 | 36.43124 | 32.50171
1902.639 | 4.794875 | 869.3817 | 3.276783 |  | 26.78796 | 26.29819 | 25.59632 | 25.81372 | 36.39569 | 32.49822
1902.738 | 4.794247 | 870.8297 | 3.27679 |  | 26.7734 | 26.29719 | 25.55583 | 25.78874 | 36.44038 | 32.53888
1902.838 | 4.794093 | 875.149 | 3.276781 |  | 26.75458 | 26.28882 | 25.56634 | 25.80204 | 36.40366 | 32.53894
1902.9375 | 4.794066 | 871.891 | 3.276782 |  | 26.77917 | 26.31345 | 25.57236 | 25.8217 | 36.40789 | 32.51902
1903.037 | 4.794002 | 869.2971 | 3.276797 |  | 26.76198 | 26.31466 | 25.56884 | 25.81217 | 36.41283 | 32.52623
1903.137 | 4.794184 | 872.5787 | 3.276784 |  | 26.77328 | 26.30511 | 25.54527 | 25.83934 | 36.40362 | 32.55149
1903.236 | 4.794175 | 870.7588 | 3.276806 |  | 26.75994 | 26.32633 | 25.5561 | 25.79436 | 36.42177 | 32.55541
1903.336 | 4.793811 | 860.9608 | 3.276822 |  | 26.76068 | 26.281 | 25.60725 | 25.79894 | 36.38892 | 32.54024
1903.436 | 4.793912 | 872.063 | 3.276852 |  | 26.7922 | 26.29371 | 25.54785 | 25.81314 | 36.41098 | 32.53825
1903.535 | 4.794056 | 874.273 | 3.276829 |  | 26.77507 | 26.27747 | 25.56143 | 25.82131 | 36.42773 | 32.53405
1903.635 | 4.793866 | 867.0847 | 3.276801 |  | 26.79292 | 26.33408 | 25.58957 | 25.82212 | 36.43603 | 32.55639
1903.734375 | 4.793521 | 868.3341 | 3.276798 |  | 26.75326 | 26.28041 | 25.55189 | 25.77313 | 36.37835 | 32.51424
1903.834 | 4.794229 | 867.0291 | 3.276742 |  | 26.78317 | 26.27069 | 25.55321 | 25.8202 | 36.36823 | 32.51546
1903.934 | 4.793993 | 869.0101 | 3.276728 |  | 26.78631 | 26.30044 | 25.53998 | 25.8038 | 36.36626 | 32.52683
1904.033 | 4.794366 | 865.5731 | 3.276774 |  | 26.73779 | 26.28576 | 25.58947 | 25.78273 | 36.3732 | 32.51765
1904.133 | 4.793957 | 872.1015 | 3.276798 |  | 26.74545 | 26.30324 | 25.58582 | 25.75577 | 36.3858 | 32.52387
1904.232 | 4.794275 | 874.6817 | 3.2768 |  | 26.77095 | 26.28502 | 25.56264 | 25.78659 | 36.37996 | 32.49367
1904.332 | 4.794193 | 872.6953 | 3.276763 |  | 26.74598 | 26.28771 | 25.53205 | 25.80205 | 36.39552 | 32.50126
1904.432 | 4.793984 | 873.0432 | 3.276716 |  | 26.7745 | 26.31656 | 25.56155 | 25.78116 | 36.39489 | 32.5123
1904.53125 | 4.793693 | 873.982 | 3.276769 |  | 26.75617 | 26.28036 | 25.52445 | 25.77864 | 36.38179 | 32.53946
1904.631 | 4.794039 | 869.0515 | 3.276833 |  | 26.78003 | 26.28691 | 25.56578 | 25.78813 | 36.40222 | 32.49681
1904.73 | 4.794575 | 871.3729 | 3.276803 |  | 26.77139 | 26.26271 | 25.55961 | 25.80112 | 36.37629 | 32.51614
1904.83 | 4.793784 | 868.9055 | 3.276798 |  | 26.75569 | 26.30605 | 25.53305 | 25.78627 | 36.36005 | 32.52778
1904.93 | 4.794311 | 872.0576 | 3.27682 |  | 26.75502 | 26.28732 | 25.55351 | 25.78784 | 36.37554 | 32.55606
1905.029 | 4.794311 | 872.9141 | 3.27681 |  | 26.7851 | 26.27519 | 25.52336 | 25.80962 | 36.37778 | 32.57944
1905.129 | 4.794883 | 873.2504 | 3.276778 |  | 26.74751 | 26.30985 | 25.54186 | 25.79197 | 36.363 | 32.57632
1905.229 | 4.793702 | 866.2941 | 3.276838 |  | 26.75744 | 26.29192 | 25.54567 | 25.76943 | 36.34547 | 32.57309
1905.328125 | 4.793675 | 873.6452 | 3.276735 |  | 26.80558 | 26.31149 | 25.55298 | 25.81587 | 36.35033 | 32.54951
1905.428 | 4.794457 | 867.7956 | 3.276728 |  | 26.75663 | 26.2914 | 25.58788 | 25.79537 | 36.38401 | 32.57762
1905.527 | 4.794684 | 871.7515 | 3.276776 |  | 26.78391 | 26.29714 | 25.56511 | 25.78812 | 36.33697 | 32.5512
1905.627 | 4.793739 | 868.7925 | 3.276722 |  | 26.7777 | 26.29123 | 25.53745 | 25.77951 | 36.36821 | 32.58628
1905.727 | 4.794084 | 865.6351 | 3.276778 |  | 26.74241 | 26.30105 | 25.51476 | 25.81566 | 36.35268 | 32.58088
1905.826 | 4.794511 | 869.7688 | 3.276703 |  | 26.80403 | 26.25989 | 25.56526 | 25.78369 | 36.36522 | 32.57117
1905.926 | 4.793639 | 870.3507 | 3.276844 |  | 26.74123 | 26.27873 | 25.54825 | 25.79383 | 36.36853 | 32.55719
1906.025 | 4.794475 | 873.1389 | 3.276809 |  | 26.7548 | 26.29753 | 25.54764 | 25.79531 | 36.36087 | 32.59571
1906.125 | 4.793866 | 870.296 | 3.276714 |  | 26.74568 | 26.2628 | 25.52908 | 25.77784 | 36.35439 | 32.59315
1906.225 | 4.794002 | 875.6738 | 3.276723 |  | 26.78836 | 26.28655 | 25.56807 | 25.80717 | 36.35741 | 32.58234
1906.324 | 4.793603 | 873.0437 | 3.276825 |  | 26.79873 | 26.29704 | 25.51007 | 25.78359 | 36.3502 | 32.56858
1906.424 | 4.793121 | 871.6349 | 3.276826 |  | 26.79421 | 26.30401 | 25.55312 | 25.80764 | 36.34293 | 32.54923
1906.523 | 4.794747 | 866.2902 | 3.276848 |  | 26.77292 | 26.27166 | 25.55151 | 25.79714 | 36.33142 | 32.53947
1906.623 | 4.794193 | 868.6056 | 3.2768 |  | 26.77545 | 26.29973 | 25.54795 | 25.80356 | 36.34904 | 32.54909
1906.723 | 4.79363 | 869.2101 | 3.276834 |  | 26.77189 | 26.31409 | 25.58557 | 25.79988 | 36.34555 | 32.54638
1906.822 | 4.792912 | 866.614 | 3.27685 |  | 26.76432 | 26.27875 | 25.5615 | 25.80761 | 36.3205 | 32.53847
1906.921875 | 4.793984 | 872.4007 | 3.276826 |  | 26.77956 | 26.31921 | 25.55648 | 25.7796 | 36.31918 | 32.52635
1907.021 | 4.794393 | 869.6731 | 3.276793 |  | 26.79764 | 26.27674 | 25.52156 | 25.78755 | 36.33101 | 32.51148
1907.121 | 4.79422 | 870.5198 | 3.276825 |  | 26.76123 | 26.31356 | 25.55501 | 25.79509 | 36.2874 | 32.53196
1907.221 | 4.794266 | 865.4873 | 3.276834 |  | 26.75753 | 26.30129 | 25.53829 | 25.77969 | 36.33146 | 32.50894
1907.32 | 4.794056 | 867.2404 | 3.276855 |  | 26.78596 | 26.30354 | 25.55999 | 25.81183 | 36.33883 | 32.54355
1907.42 | 4.793821 | 872.436 | 3.276784 |  | 26.78942 | 26.28967 | 25.53606 | 25.79252 | 36.31564 | 32.52245
1907.52 | 4.793702 | 861.3964 | 3.276891 |  | 26.7682 | 26.28501 | 25.56986 | 25.79752 | 36.32473 | 32.5767
1907.619 | 4.793848 | 868.489 | 3.276851 |  | 26.7886 | 26.29383 | 25.55355 | 25.81824 | 36.33303 | 32.53466
1907.71875 | 4.794074 | 867.2246 | 3.276817 |  | 26.80143 | 26.27977 | 25.53979 | 25.80452 | 36.31373 | 32.50802
1907.818 | 4.793475 | 861.8968 | 3.276821 |  | 26.79543 | 26.32146 | 25.57629 | 25.79079 | 36.30724 | 32.53379
1907.918 | 4.793803 | 863.2673 | 3.276837 |  | 26.77857 | 26.26266 | 25.56687 | 25.7972 | 36.30445 | 32.5232
1908.018 | 4.793475 | 864.4686 | 3.27679 |  | 26.76832 | 26.30836 | 25.55983 | 25.79927 | 36.32651 | 32.52749
1908.117 | 4.793993 | 859.9551 | 3.276831 |  | 26.78456 | 26.30175 | 25.54347 | 25.78373 | 36.31347 | 32.51505
1908.217 | 4.793948 | 866.843 | 3.276838 |  | 26.75502 | 26.28617 | 25.56315 | 25.8166 | 36.30657 | 32.50807
1908.316 | 4.793439 | 858.9954 | 3.276876 |  | 26.79149 | 26.30741 | 25.52805 | 25.82012 | 36.3027 | 32.50158
1908.416 | 4.793857 | 857.2794 | 3.276829 |  | 26.77132 | 26.28547 | 25.54986 | 25.81289 | 36.32628 | 32.50264
1908.515625 | 4.793893 | 863.3769 | 3.276856 |  | 26.79201 | 26.32384 | 25.57713 | 25.81717 | 36.29929 | 32.51981
1908.615 | 4.793875 | 862.996 | 3.276876 |  | 26.77322 | 26.27877 | 25.56507 | 25.79683 | 36.33343 | 32.5355
1908.715 | 4.793485 | 861.2242 | 3.276854 |  | 26.79583 | 26.33482 | 25.56923 | 25.79508 | 36.33255 | 32.49588
1908.814 | 4.792858 | 862.4774 | 3.276832 |  | 26.78315 | 26.27341 | 25.5579 | 25.83181 | 36.32536 | 32.52351
1908.914 | 4.793448 | 864.7376 | 3.276829 |  | 26.74393 | 26.25695 | 25.58425 | 25.78965 | 36.31131 | 32.46935
1909.014 | 4.793139 | 865.0049 | 3.27686 |  | 26.74314 | 26.29342 | 25.56871 | 25.76731 | 36.30913 | 32.47769
1909.113 | 4.793793 | 866.3937 | 3.276851 |  | 26.76706 | 26.26422 | 25.52778 | 25.79963 | 36.29881 | 32.47659
1909.213 | 4.794193 | 861.9239 | 3.276887 |  | 26.74804 | 26.29594 | 25.56481 | 25.82154 | 36.31946 | 32.4843
1909.3125 | 4.793657 | 859.5305 | 3.276845 |  | 26.78316 | 26.26858 | 25.56036 | 25.78905 | 36.2759 | 32.47428
1909.412 | 4.793466 | 863.5781 | 3.276819 |  | 26.75706 | 26.25693 | 25.57671 | 25.75319 | 36.30518 | 32.45209
1909.512 | 4.793412 | 861.9761 | 3.276902 |  | 26.76307 | 26.26373 | 25.54719 | 25.79087 | 36.31731 | 32.46912
1909.611 | 4.794148 | 861.1702 | 3.276758 |  | 26.74683 | 26.24751 | 25.54823 | 25.79129 | 36.29107 | 32.46472
1909.711 | 4.79343 | 860.99 | 3.27681 |  | 26.76965 | 26.26364 | 25.57689 | 25.80886 | 36.32208 | 32.46696
1909.811 | 4.793857 | 859.2446 | 3.276863 |  | 26.75661 | 26.27558 | 25.56876 | 25.80038 | 36.3195 | 32.453
1909.91 | 4.793693 | 857.3428 | 3.276852 |  | 26.76869 | 26.28376 | 25.53094 | 25.78666 | 36.3173 | 32.44679
1910.01 | 4.794765 | 858.96 | 3.276827 |  | 26.77486 | 26.2482 | 25.53683 | 25.8229 | 36.30881 | 32.45263
1910.109375 | 4.793684 | 863.6077 | 3.276806 |  | 26.78086 | 26.26354 | 25.57604 | 25.82173 | 36.3195 | 32.45745
1910.209 | 4.793666 | 857.8288 | 3.276822 |  | 26.75304 | 26.26435 | 25.54242 | 25.80227 | 36.30287 | 32.46133
1910.309 | 4.792776 | 861.9246 | 3.276836 |  | 26.7637 | 26.29805 | 25.57648 | 25.79166 | 36.31889 | 32.44761
1910.408 | 4.792767 | 864.3792 | 3.276839 |  | 26.78306 | 26.24408 | 25.53195 | 25.77372 | 36.29875 | 32.44566
1910.508 | 4.792949 | 861.9987 | 3.276827 |  | 26.75592 | 26.24529 | 25.52636 | 25.8017 | 36.27463 | 32.45514
1910.607 | 4.793367 | 861.5965 | 3.276812 |  | 26.7605 | 26.30899 | 25.57178 | 25.81112 | 36.28991 | 32.43768
1910.707 | 4.793439 | 864.7864 | 3.276805 |  | 26.74512 | 26.25279 | 25.57442 | 25.78272 | 36.27989 | 32.41204
1910.807 | 4.79373 | 860.8355 | 3.276862 |  | 26.77498 | 26.30706 | 25.58743 | 25.79169 | 36.2966 | 32.39301
1910.90625 | 4.794157 | 864.6438 | 3.276814 |  | 26.76957 | 26.21821 | 25.57219 | 25.78113 | 36.26886 | 32.38603
1911.006 | 4.793448 | 865.2677 | 3.276769 |  | 26.73898 | 26.29959 | 25.56854 | 25.79878 | 36.27343 | 32.34826
1911.105 | 4.794266 | 859.2902 | 3.276705 |  | 26.7851 | 26.28003 | 25.54353 | 25.78636 | 36.23877 | 32.37309
1911.205 | 4.794093 | 860.6787 | 3.276731 |  | 26.75931 | 26.24757 | 25.55949 | 25.79949 | 36.25741 | 32.36867
1911.305 | 4.794056 | 867.2802 | 3.276816 |  | 26.76111 | 26.25296 | 25.58509 | 25.78846 | 36.26619 | 32.39112
1911.404 | 4.793893 | 861.5965 | 3.276775 |  | 26.75642 | 26.28522 | 25.53917 | 25.79213 | 36.26176 | 32.38767
1911.504 | 4.793512 | 862.1909 | 3.276768 |  | 26.76607 | 26.2604 | 25.58885 | 25.79971 | 36.18626 | 32.38089
1911.604 | 4.793503 | 864.2097 | 3.276721 |  | 26.72776 | 26.26364 | 25.58413 | 25.81034 | 36.24687 | 32.37759
1911.703125 | 4.794121 | 861.1301 | 3.276731 |  | 26.74108 | 26.30027 | 25.53356 | 25.79634 | 36.21312 | 32.36033
1911.803 | 4.793684 | 865.2061 | 3.276744 |  | 26.75479 | 26.28018 | 25.55671 | 25.81135 | 36.2249 | 32.35415
1911.902 | 4.793312 | 867.3124 | 3.27672 |  | 26.7462 | 26.27609 | 25.5768 | 25.79609 | 36.21093 | 32.36607
1912.002 | 4.79393 | 862.7496 | 3.276754 |  | 26.71496 | 26.28736 | 25.59963 | 25.7753 | 36.20717 | 32.35008
1912.102 | 4.792885 | 869.9559 | 3.276768 |  | 26.75594 | 26.2759 | 25.58253 | 25.79616 | 36.22814 | 32.34042
1912.201 | 4.793648 | 861.7462 | 3.276798 |  | 26.74283 | 26.25865 | 25.54227 | 25.79377 | 36.19783 | 32.33915
1912.301 | 4.792867 | 862.818 | 3.276752 |  | 26.72285 | 26.27928 | 25.55784 | 25.80818 | 36.19756 | 32.35434
1912.4 | 4.793539 | 861.9246 | 3.276721 |  | 26.73796 | 26.279 | 25.56388 | 25.81092 | 36.22719 | 32.36205
1912.5 | 4.792631 | 863.4981 | 3.276753 |  | 26.74761 | 26.25428 | 25.55901 | 25.80456 | 36.21627 | 32.35694
1912.6 | 4.793321 | 862.5056 | 3.276776 |  | 26.72868 | 26.28699 | 25.58275 | 25.81579 | 36.23737 | 32.37226
1912.699 | 4.793275 | 869.8419 | 3.276741 |  | 26.7504 | 26.2749 | 25.55859 | 25.81239 | 36.21265 | 32.36366
1912.799 | 4.793294 | 856.2468 | 3.27676 |  | 26.7402 | 26.29432 | 25.5736 | 25.79405 | 36.1978 | 32.38209
1912.898 | 4.794139 | 862.5931 | 3.276779 |  | 26.7223 | 26.2773 | 25.56361 | 25.80979 | 36.20959 | 32.37135
1912.998 | 4.793839 | 860.3162 | 3.276754 |  | 26.75353 | 26.30553 | 25.55823 | 25.78513 | 36.23034 | 32.39177
1913.098 | 4.793566 | 865.1038 | 3.276742 |  | 26.75309 | 26.25662 | 25.54616 | 25.80619 | 36.22319 | 32.36022
1913.197 | 4.793739 | 860.6865 | 3.27679 |  | 26.7698 | 26.32411 | 25.57953 | 25.78503 | 36.22566 | 32.38077
1913.296875 | 4.793757 | 865.0972 | 3.276795 |  | 26.74566 | 26.30618 | 25.59557 | 25.81466 | 36.24701 | 32.38113
1913.396 | 4.793412 | 872.2941 | 3.276713 |  | 26.74559 | 26.25987 | 25.56222 | 25.80918 | 36.23588 | 32.393
1913.496 | 4.793394 | 865.4407 | 3.276796 |  | 26.72666 | 26.27636 | 25.56704 | 25.78815 | 36.23491 | 32.4193
1913.596 | 4.792949 | 858.9209 | 3.276736 |  | 26.74357 | 26.27824 | 25.54534 | 25.81442 | 36.2283 | 32.4096
1913.695 | 4.792994 | 864.6412 | 3.276712 |  | 26.74751 | 26.32472 | 25.56659 | 25.8359 | 36.23796 | 32.3936
1913.795 | 4.793493 | 859.3836 | 3.27682 |  | 26.75441 | 26.294 | 25.57894 | 25.79982 | 36.23885 | 32.41548
1913.895 | 4.793748 | 864.2744 | 3.276848 |  | 26.74599 | 26.29081 | 25.60068 | 25.80344 | 36.25336 | 32.44234
1913.994 | 4.793085 | 863.548 | 3.276884 |  | 26.75267 | 26.24259 | 25.60151 | 25.80746 | 36.21365 | 32.43927
1914.09375 | 4.793085 | 865.2211 | 3.276858 |  | 26.74149 | 26.25881 | 25.53614 | 25.78705 | 36.25975 | 32.45314
1914.193 | 4.793103 | 863.5453 | 3.276866 |  | 26.7476 | 26.3047 | 25.57971 | 25.77781 | 36.21754 | 32.45942
1914.293 | 4.793049 | 861.6933 | 3.276861 |  | 26.7273 | 26.2403 | 25.55449 | 25.78875 | 36.24671 | 32.52206
1914.393 | 4.79313 | 862.8946 | 3.276848 |  | 26.76373 | 26.28368 | 25.5715 | 25.80667 | 36.22598 | 32.50679
1914.492 | 4.792476 | 860.7771 | 3.27681 |  | 26.76167 | 26.26648 | 25.58458 | 25.79362 | 36.26492 | 32.52146
1914.592 | 4.792821 | 864.4783 | 3.276839 |  | 26.75866 | 26.29847 | 25.55402 | 25.81525 | 36.22467 | 32.52723
1914.691 | 4.793067 | 865.6367 | 3.276855 |  | 26.75488 | 26.26358 | 25.58197 | 25.79812 | 36.23787 | 32.52646
1914.791 | 4.794047 | 860.9198 | 3.276774 |  | 26.71932 | 26.26014 | 25.5949 | 25.80181 | 36.25018 | 32.52194
1914.890625 | 4.79373 | 864.8798 | 3.276739 |  | 26.71522 | 26.28733 | 25.58433 | 25.79594 | 36.24977 | 32.54807
1914.99 | 4.794202 | 865.168 | 3.276785 |  | 26.74798 | 26.29311 | 25.56938 | 25.80537 | 36.24134 | 32.57923
1915.09 | 4.793294 | 860.7028 | 3.276739 |  | 26.71866 | 26.2684 | 25.56583 | 25.80181 | 36.25964 | 32.54865
1915.189 | 4.792731 | 864.2906 | 3.276744 |  | 26.70476 | 26.24451 | 25.592 | 25.81503 | 36.21477 | 32.56987
1915.289 | 4.793003 | 864.147 | 3.276877 |  | 26.68547 | 26.28646 | 25.55316 | 25.83625 | 36.23872 | 32.56216
1915.389 | 4.793312 | 865.5404 | 3.276875 |  | 26.69887 | 26.28063 | 25.60596 | 25.80695 | 36.20258 | 32.56105
1915.488 | 4.793003 | 867.9303 | 3.276829 |  | 26.73897 | 26.29908 | 25.59305 | 25.80049 | 36.2301 | 32.57217
1915.588 | 4.793675 | 861.6107 | 3.276848 |  | 26.71683 | 26.27014 | 25.60119 | 25.81932 | 36.19884 | 32.55696
1915.6875 | 4.792767 | 863.8117 | 3.276859 |  | 26.71286 | 26.28971 | 25.58179 | 25.81225 | 36.18737 | 32.56095
1915.787 | 4.793339 | 857.3678 | 3.276843 |  | 26.70701 | 26.25659 | 25.62525 | 25.80849 | 36.19641 | 32.56464
1915.887 | 4.793021 | 866.5135 | 3.276845 |  | 26.70499 | 26.27959 | 25.57607 | 25.83825 | 36.18456 | 32.54257
1915.986 | 4.793421 | 857.77 | 3.276865 |  | 26.73776 | 26.2687 | 25.57032 | 25.81818 | 36.16092 | 32.50046
1916.086 | 4.79313 | 862.1666 | 3.276867 |  | 26.72283 | 26.24821 | 25.59805 | 25.8172 | 36.1289 | 32.48451
1916.186 | 4.792703 | 860.5671 | 3.276889 |  | 26.71616 | 26.31006 | 25.57816 | 25.83652 | 36.09361 | 32.47335
1916.285 | 4.793421 | 861.6508 | 3.276904 |  | 26.7216 | 26.3083 | 25.59617 | 25.82763 | 36.09609 | 32.43262
1916.385 | 4.79383 | 861.0305 | 3.276881 |  | 26.74109 | 26.26639 | 25.57429 | 25.8054 | 36.07604 | 32.42445
1916.484375 | 4.792621 | 860.9854 | 3.276893 |  | 26.72565 | 26.25085 | 25.60028 | 25.82208 | 36.06149 | 32.42831
1916.584 | 4.792949 | 861.1142 | 3.276824 |  | 26.69387 | 26.28483 | 25.59336 | 25.83965 | 36.07277 | 32.38708
1916.684 | 4.793539 | 856.9586 | 3.276887 |  | 26.70766 | 26.26368 | 25.56792 | 25.82233 | 36.07346 | 32.35427
1916.783 | 4.792921 | 863.5508 | 3.276906 |  | 26.73651 | 26.27749 | 25.5681 | 25.80492 | 36.07883 | 32.31047
1916.883 | 4.793466 | 859.3469 | 3.276896 |  | 26.70585 | 26.29843 | 25.58358 | 25.81845 | 36.11399 | 32.34665
1916.982 | 4.793203 | 858.8862 | 3.276864 |  | 26.7158 | 26.23444 | 25.55585 | 25.85086 | 36.11485 | 32.33334
1917.082 | 4.793757 | 865.074 | 3.276872 |  | 26.71878 | 26.30488 | 25.58134 | 25.82225 | 36.12709 | 32.35064
1917.182 | 4.792467 | 858.0454 | 3.276913 |  | 26.7504 | 26.29417 | 25.58613 | 25.80519 | 36.13114 | 32.35449
1917.28125 | 4.793012 | 859.5623 | 3.276899 |  | 26.73634 | 26.26032 | 25.5765 | 25.83601 | 36.13449 | 32.36884
1917.381 | 4.793403 | 857.6613 | 3.276886 |  | 26.71021 | 26.27619 | 25.55931 | 25.80241 | 36.15839 | 32.37499
1917.48 | 4.792731 | 855.9486 | 3.276864 |  | 26.69464 | 26.25496 | 25.58479 | 25.82978 | 36.17463 | 32.41305
1917.58 | 4.792658 | 861.3096 | 3.27691 |  | 26.66676 | 26.25356 | 25.59127 | 25.8187 | 36.16991 | 32.43355
1917.68 | 4.794148 | 863.2979 | 3.276895 |  | 26.71422 | 26.28768 | 25.56774 | 25.78985 | 36.12805 | 32.39262
1917.779 | 4.792485 | 857.8632 | 3.276891 |  | 26.71442 | 26.274 | 25.59022 | 25.83963 | 36.12908 | 32.39276
1917.879 | 4.793166 | 861.5737 | 3.276868 |  | 26.71474 | 26.27741 | 25.59484 | 25.83758 | 36.13004 | 32.43361
1917.979 | 4.793557 | 858.9145 | 3.27688 |  | 26.7204 | 26.29983 | 25.59038 | 25.80271 | 36.09107 | 32.40829
1918.078125 | 4.792821 | 860.0118 | 3.276915 |  | 26.69473 | 26.2485 | 25.59835 | 25.81905 | 36.10221 | 32.37778
1918.178 | 4.792749 | 862.2477 | 3.276807 |  | 26.68395 | 26.2984 | 25.57938 | 25.80553 | 36.10536 | 32.4066
1918.277 | 4.792858 | 856.4842 | 3.27682 |  | 26.68349 | 26.30103 | 25.56304 | 25.79816 | 36.10954 | 32.40665
1918.377 | 4.793312 | 864.5435 | 3.27677 |  | 26.71395 | 26.26039 | 25.56563 | 25.83219 | 36.10311 | 32.42592
1918.477 | 4.793548 | 860.3394 | 3.276785 |  | 26.71095 | 26.29541 | 25.54564 | 25.81602 | 36.12636 | 32.42169
1918.576 | 4.792785 | 858.7491 | 3.276748 |  | 26.71426 | 26.28368 | 25.58048 | 25.82952 | 36.07041 | 32.41385
1918.676 | 4.792631 | 857.5264 | 3.276742 |  | 26.67652 | 26.2797 | 25.57422 | 25.8002 | 36.07671 | 32.43073
1918.775 | 4.792249 | 861.5377 | 3.276756 |  | 26.67415 | 26.26285 | 25.59638 | 25.8355 | 36.0704 | 32.46206
1918.875 | 4.792894 | 864.2343 | 3.276792 |  | 26.67694 | 26.29796 | 25.5914 | 25.8207 | 36.02604 | 32.4351
1918.975 | 4.792621 | 862.1887 | 3.276811 |  | 26.71866 | 26.26074 | 25.56872 | 25.79679 | 36.0555 | 32.42819
1919.074 | 4.792277 | 852.3396 | 3.276721 |  | 26.6891 | 26.24716 | 25.57253 | 25.80638 | 36.05302 | 32.41597
1919.174 | 4.792031 | 858.9348 | 3.276734 |  | 26.69922 | 26.27941 | 25.594 | 25.84514 | 36.06687 | 32.43637
1919.273 | 4.792885 | 859.143 | 3.276771 |  | 26.69246 | 26.30919 | 25.58111 | 25.84432 | 36.05357 | 32.45826
1919.373 | 4.792967 | 861.2914 | 3.276747 |  | 26.67916 | 26.2796 | 25.60411 | 25.83193 | 36.06369 | 32.45924
1919.473 | 4.792876 | 863.2404 | 3.276747 |  | 26.70554 | 26.28461 | 25.62277 | 25.84662 | 36.05388 | 32.46378
1919.572 | 4.793121 | 862.4152 | 3.276731 |  | 26.725 | 26.29016 | 25.58111 | 25.86673 | 36.06687 | 32.49424
1919.671875 | 4.79303 | 859.9558 | 3.276761 |  | 26.70905 | 26.27433 | 25.61128 | 25.85572 | 36.07967 | 32.45854
1919.771 | 4.793049 | 858.4287 | 3.276799 |  | 26.69699 | 26.30958 | 25.60131 | 25.82538 | 36.08934 | 32.47665
1919.871 | 4.792167 | 863.0933 | 3.276739 |  | 26.72313 | 26.29782 | 25.59448 | 25.86229 | 36.10239 | 32.47675
1919.971 | 4.79234 | 853.8974 | 3.276782 |  | 26.71146 | 26.29606 | 25.5955 | 25.86853 | 36.04898 | 32.47284
1920.07 | 4.792976 | 855.3602 | 3.276744 |  | 26.72521 | 26.29448 | 25.60831 | 25.83191 | 36.05981 | 32.48989
1920.17 | 4.792903 | 854.1834 | 3.27678 |  | 26.694 | 26.31261 | 25.61406 | 25.84595 | 36.04337 | 32.4446
1920.27 | 4.792603 | 858.7545 | 3.276787 |  | 26.7105 | 26.27703 | 25.60246 | 25.83297 | 36.04155 | 32.43469
1920.369 | 4.79254 | 858.0922 | 3.276713 |  | 26.69547 | 26.28966 | 25.5899 | 25.86513 | 36.05463 | 32.37357
1920.46875 | 4.792976 | 857.3123 | 3.27683 |  | 26.72186 | 26.28069 | 25.55484 | 25.81441 | 36.03275 | 32.36763
1920.568 | 4.792222 | 855.8089 | 3.27682 |  | 26.73211 | 26.2912 | 25.61287 | 25.86606 | 36.0383 | 32.33519
1920.668 | 4.793212 | 858.472 | 3.276765 |  | 26.69459 | 26.29279 | 25.58618 | 25.8299 | 36.06112 | 32.29464
1920.768 | 4.793575 | 860.5951 | 3.276732 |  | 26.71448 | 26.30016 | 25.6032 | 25.83663 | 36.08327 | 32.26902
1920.867 | 4.792776 | 857.1609 | 3.276756 |  | 26.69237 | 26.27579 | 25.5881 | 25.84056 | 36.08515 | 32.29847
1920.967 | 4.792295 | 858.9076 | 3.276795 |  | 26.70488 | 26.33143 | 25.59535 | 25.83705 | 36.09315 | 32.28711
1921.066 | 4.791885 | 853.8161 | 3.276736 |  | 26.71251 | 26.26726 | 25.57067 | 25.84458 | 36.08251 | 32.31507
1921.166 | 4.792858 | 859.2825 | 3.276711 |  | 26.6967 | 26.2819 | 25.60854 | 25.851 | 36.08104 | 32.29944
1921.265625 | 4.793067 | 855.676 | 3.276794 |  | 26.7272 | 26.3018 | 25.60826 | 25.86656 | 36.10755 | 32.2998
1921.365 | 4.793475 | 857.3701 | 3.276863 |  | 26.70142 | 26.29515 | 25.57093 | 25.8417 | 36.12678 | 32.34452
1921.465 | 4.793566 | 855.5505 | 3.276902 |  | 26.73342 | 26.2732 | 25.60508 | 25.82904 | 36.11729 | 32.33165
1921.564 | 4.792994 | 861.3169 | 3.276906 |  | 26.69862 | 26.28368 | 25.57973 | 25.86538 | 36.15222 | 32.30701
1921.664 | 4.792721 | 855.5929 | 3.276915 |  | 26.71411 | 26.30239 | 25.56874 | 25.84078 | 36.15819 | 32.29852
1921.764 | 4.79313 | 853.4559 | 3.276917 |  | 26.70903 | 26.27111 | 25.60203 | 25.83868 | 36.15194 | 32.32023
1921.863 | 4.791877 | 852.9334 | 3.27694 |  | 26.729 | 26.28081 | 25.56581 | 25.86183 | 36.17539 | 32.34713
1921.963 | 4.792222 | 859.2148 | 3.276907 |  | 26.72626 | 26.32364 | 25.58844 | 25.8424 | 36.185 | 32.34968
1922.0625 | 4.792957 | 858.0901 | 3.276883 |  | 26.73824 | 26.29538 | 25.57411 | 25.83172 | 36.15196 | 32.33485
1922.162 | 4.793166 | 854.0241 | 3.276924 |  | 26.71108 | 26.28998 | 25.58933 | 25.84566 | 36.19846 | 32.41325
1922.262 | 4.792594 | 854.1543 | 3.276918 |  | 26.74082 | 26.28692 | 25.57138 | 25.8484 | 36.19465 | 32.39597
1922.361 | 4.792313 | 855.0164 | 3.276944 |  | 26.75346 | 26.29061 | 25.61128 | 25.83678 | 36.15948 | 32.41419
1922.461 | 4.792967 | 852.2854 | 3.2769 |  | 26.74893 | 26.28461 | 25.5822 | 25.82926 | 36.15619 | 32.43053
1922.561 | 4.793866 | 852.2147 | 3.276919 |  | 26.73941 | 26.29283 | 25.58824 | 25.83996 | 36.15348 | 32.45968
1922.66 | 4.792195 | 855.7957 | 3.276896 |  | 26.7274 | 26.26652 | 25.59627 | 25.83722 | 36.18134 | 32.45232
1922.76 | 4.792667 | 852.8644 | 3.276872 |  | 26.73574 | 26.32077 | 25.57882 | 25.84755 | 36.16239 | 32.47369
1922.859375 | 4.793085 | 861.8448 | 3.276909 |  | 26.71126 | 26.30447 | 25.60452 | 25.85371 | 36.15698 | 32.45757
1922.959 | 4.793275 | 861.2071 | 3.27692 |  | 26.74267 | 26.29163 | 25.59683 | 25.85598 | 36.16623 | 32.4465
1923.059 | 4.792994 | 857.7087 | 3.276857 |  | 26.72438 | 26.30123 | 25.57615 | 25.82933 | 36.17873 | 32.43826
1923.158 | 4.792367 | 860.8528 | 3.276881 |  | 26.73773 | 26.28368 | 25.58528 | 25.81431 | 36.14995 | 32.40738
1923.258 | 4.792858 | 854.5511 | 3.276922 |  | 26.73885 | 26.27182 | 25.622 | 25.80444 | 36.20358 | 32.4196
1923.357 | 4.792122 | 854.9631 | 3.276881 |  | 26.74529 | 26.28688 | 25.55962 | 25.83216 | 36.19507 | 32.39065
1923.457 | 4.792249 | 857.3496 | 3.2769 |  | 26.71502 | 26.31426 | 25.59026 | 25.80915 | 36.19107 | 32.39325
1923.557 | 4.792985 | 863.6389 | 3.276887 |  | 26.74174 | 26.27837 | 25.60614 | 25.80907 | 36.18727 | 32.42887
1923.65625 | 4.792231 | 859.6174 | 3.276945 |  | 26.75069 | 26.2835 | 25.59631 | 25.84947 | 36.18078 | 32.39285
1923.756 | 4.792358 | 856.5706 | 3.276941 |  | 26.74631 | 26.27445 | 25.61442 | 25.82339 | 36.18807 | 32.41924
1923.855 | 4.792195 | 855.5015 | 3.276932 |  | 26.74855 | 26.29372 | 25.60184 | 25.81153 | 36.15338 | 32.39429
1923.955 | 4.792358 | 859.0958 | 3.276922 |  | 26.74031 | 26.31425 | 25.60471 | 25.78707 | 36.15268 | 32.42215
1924.055 | 4.793239 | 856.9645 | 3.27693 |  | 26.72087 | 26.28756 | 25.58646 | 25.79579 | 36.14084 | 32.41577
1924.154 | 4.793585 | 850.6077 | 3.27691 |  | 26.74058 | 26.29781 | 25.60456 | 25.83177 | 36.11877 | 32.40705
1924.254 | 4.792721 | 857.1118 | 3.276897 |  | 26.72738 | 26.29776 | 25.5971 | 25.79537 | 36.14438 | 32.38833
1924.354 | 4.793748 | 862.4489 | 3.276917 |  | 26.72405 | 26.30915 | 25.57388 | 25.82247 | 36.13687 | 32.36952
1924.453125 | 4.793648 | 856.1315 | 3.276917 |  | 26.73646 | 26.31401 | 25.60324 | 25.82657 | 36.09364 | 32.41711
1924.553 | 4.793094 | 858.5565 | 3.276924 |  | 26.73952 | 26.33787 | 25.60828 | 25.86103 | 36.1025 | 32.37393
1924.652 | 4.792876 | 857.0833 | 3.27693 |  | 26.7131 | 26.2877 | 25.56723 | 25.84825 | 36.12003 | 32.39515
1924.752 | 4.792712 | 851.5513 | 3.276951 |  | 26.6921 | 26.28084 | 25.6042 | 25.84889 | 36.1333 | 32.37479
1924.852 | 4.793539 | 856.3307 | 3.276884 |  | 26.698 | 26.30864 | 25.58542 | 25.83369 | 36.14161 | 32.36553
1924.951 | 4.793057 | 858.1735 | 3.276897 |  | 26.68784 | 26.31801 | 25.59645 | 25.82547 | 36.1603 | 32.36414
1925.051 | 4.793039 | 855.0426 | 3.276942 |  | 26.7193 | 26.31622 | 25.59517 | 25.83471 | 36.12439 | 32.36413
1925.15 | 4.793103 | 853.7609 | 3.276915 |  | 26.68781 | 26.31426 | 25.58494 | 25.82427 | 36.14454 | 32.34963
1925.25 | 4.792258 | 856.0465 | 3.276929 |  | 26.69546 | 26.30573 | 25.58486 | 25.84945 | 36.12602 | 32.35734
1925.35 | 4.792522 | 858.4013 | 3.276916 |  | 26.6885 | 26.30027 | 25.58526 | 25.7947 | 36.14894 | 32.36905
1925.449 | 4.792385 | 855.1687 | 3.276904 |  | 26.70542 | 26.29285 | 25.62402 | 25.80807 | 36.10665 | 32.36686
1925.549 | 4.793057 | 858.7489 | 3.276879 |  | 26.69214 | 26.31882 | 25.56641 | 25.81601 | 36.10349 | 32.33471
1925.648 | 4.792939 | 855.3051 | 3.276913 |  | 26.71637 | 26.30603 | 25.56883 | 25.83159 | 36.08884 | 32.34119
1925.748 | 4.792612 | 858.2453 | 3.276945 |  | 26.70157 | 26.30395 | 25.59884 | 25.8061 | 36.09235 | 32.35358
1925.848 | 4.793194 | 852.2699 | 3.276908 |  | 26.70591 | 26.29089 | 25.58258 | 25.80656 | 36.01523 | 32.35661
1925.947 | 4.793112 | 857.3776 | 3.276935 |  | 26.69658 | 26.31 | 25.57711 | 25.83074 | 36.03199 | 32.34118
1926.046875 | 4.792158 | 850.5916 | 3.276911 |  | 26.70066 | 26.3186 | 25.58428 | 25.78497 | 36.02135 | 32.3331
1926.146 | 4.793121 | 855.7442 | 3.276889 |  | 26.70851 | 26.31259 | 25.58862 | 25.80991 | 36.02695 | 32.30296
1926.246 | 4.793148 | 856.8055 | 3.276897 |  | 26.69224 | 26.3036 | 25.60416 | 25.81176 | 36.00678 | 32.32101
1926.346 | 4.79313 | 857.4936 | 3.276889 |  | 26.6866 | 26.29512 | 25.59122 | 25.76989 | 36.00133 | 32.2946
1926.445 | 4.79224 | 857.3867 | 3.276916 |  | 26.69182 | 26.30053 | 25.57545 | 25.77973 | 36.00446 | 32.29763
1926.545 | 4.792676 | 851.3679 | 3.276906 |  | 26.69325 | 26.28976 | 25.5958 | 25.79253 | 35.98623 | 32.28717
1926.645 | 4.792185 | 859.0539 | 3.276915 |  | 26.6826 | 26.31907 | 25.61041 | 25.79224 | 35.99919 | 32.32067
1926.744 | 4.792912 | 860.1681 | 3.276882 |  | 26.69046 | 26.29821 | 25.60043 | 25.78688 | 35.99709 | 32.30467
1926.84375 | 4.79303 | 856.1395 | 3.276976 |  | 26.67333 | 26.31367 | 25.6378 | 25.79728 | 35.99488 | 32.28514
1926.943 | 4.792331 | 863.1304 | 3.276915 |  | 26.6665 | 26.3125 | 25.59059 | 25.80735 | 36.04721 | 32.29025
1927.043 | 4.792694 | 851.789 | 3.276906 |  | 26.68338 | 26.29382 | 25.56465 | 25.80307 | 36.03225 | 32.29605
1927.143 | 4.792858 | 853.7726 | 3.276918 |  | 26.68628 | 26.31158 | 25.62375 | 25.83381 | 36.05159 | 32.29698
1927.242 | 4.792367 | 851.2232 | 3.276894 |  | 26.69293 | 26.33478 | 25.60276 | 25.8004 | 36.05557 | 32.27334
1927.342 | 4.792585 | 858.4652 | 3.276894 |  | 26.68482 | 26.31844 | 25.57871 | 25.79844 | 36.06559 | 32.27504
1927.441 | 4.793321 | 856.3685 | 3.27691 |  | 26.69088 | 26.27366 | 25.59212 | 25.80306 | 36.0827 | 32.26492
1927.541 | 4.792277 | 858.4576 | 3.2769 |  | 26.6765 | 26.33788 | 25.56558 | 25.78768 | 36.06893 | 32.26644
1927.640625 | 4.791959 | 857.6627 | 3.276918 |  | 26.68221 | 26.29931 | 25.59559 | 25.80735 | 36.02546 | 32.26924
1927.74 | 4.792495 | 859.778 | 3.276891 |  | 26.68498 | 26.30853 | 25.61304 | 25.79722 | 36.06315 | 32.2799
1927.84 | 4.792821 | 858.5536 | 3.276899 |  | 26.68722 | 26.31803 | 25.57592 | 25.81402 | 36.02959 | 32.29574
1927.939 | 4.792476 | 858.0352 | 3.27692 |  | 26.67902 | 26.29336 | 25.58067 | 25.81911 | 36.06523 | 32.32677
1928.039 | 4.791922 | 860.0403 | 3.276925 |  | 26.68689 | 26.32124 | 25.60169 | 25.80096 | 36.05036 | 32.3096
1928.139 | 4.793666 | 850.3908 | 3.276926 |  | 26.69912 | 26.31963 | 25.61148 | 25.80025 | 36.03313 | 32.29167
1928.238 | 4.791686 | 849.0883 | 3.276893 |  | 26.70486 | 26.32405 | 25.60136 | 25.79131 | 36.02442 | 32.3121
1928.338 | 4.792421 | 858.562 | 3.276926 |  | 26.70421 | 26.28556 | 25.59811 | 25.80804 | 36.07594 | 32.35408
1928.4375 | 4.792603 | 857.0714 | 3.276916 |  | 26.69441 | 26.33223 | 25.57881 | 25.7929 | 36.04795 | 32.30708
1928.537 | 4.792976 | 858.8259 | 3.276948 |  | 26.68442 | 26.32547 | 25.57558 | 25.78334 | 36.06584 | 32.314
1928.637 | 4.792803 | 858.2888 | 3.276903 |  | 26.70801 | 26.30192 | 25.5938 | 25.81333 | 36.0695 | 32.34752
1928.736 | 4.792376 | 860.9966 | 3.276874 |  | 26.72714 | 26.28739 | 25.62361 | 25.81109 | 36.06394 | 32.31725
1928.836 | 4.79264 | 859.7516 | 3.276944 |  | 26.67073 | 26.29425 | 25.57919 | 25.81758 | 36.0537 | 32.31481
1928.936 | 4.792313 | 861.6311 | 3.276886 |  | 26.67309 | 26.31523 | 25.60349 | 25.79801 | 36.08875 | 32.31546
1929.035 | 4.792612 | 858.0822 | 3.276916 |  | 26.67942 | 26.31124 | 25.61607 | 25.81642 | 36.0816 | 32.33646
1929.135 | 4.792739 | 853.0314 | 3.276854 |  | 26.69949 | 26.32956 | 25.62277 | 25.80352 | 36.07866 | 32.31422
1929.234375 | 4.792376 | 851.7117 | 3.276896 |  | 26.67469 | 26.33692 | 25.62097 | 25.81816 | 36.07767 | 32.33344
1929.334 | 4.792358 | 853.1139 | 3.276903 |  | 26.7115 | 26.35306 | 25.58919 | 25.83272 | 36.10888 | 32.30603
1929.434 | 4.791913 | 856.9821 | 3.276934 |  | 26.70175 | 26.30429 | 25.60016 | 25.80582 | 36.10339 | 32.32499
1929.533 | 4.792149 | 857.6615 | 3.276906 |  | 26.66276 | 26.30631 | 25.5654 | 25.79772 | 36.08558 | 32.35614
1929.633 | 4.792421 | 858.7962 | 3.276946 |  | 26.69288 | 26.31026 | 25.61596 | 25.7971 | 36.09482 | 32.33493
1929.732 | 4.792467 | 851.9022 | 3.276903 |  | 26.67741 | 26.31611 | 25.5706 | 25.77667 | 36.09425 | 32.33874
1929.832 | 4.792776 | 856.2427 | 3.276896 |  | 26.67623 | 26.31656 | 25.58135 | 25.7956 | 36.09557 | 32.35231
1929.932 | 4.791867 | 857.5112 | 3.276905 |  | 26.70015 | 26.32223 | 25.54197 | 25.78764 | 36.11854 | 32.34797
1930.03125 | 4.792476 | 856.5427 | 3.276899 |  | 26.69884 | 26.32361 | 25.57915 | 25.78868 | 36.11506 | 32.33109
1930.131 | 4.791631 | 854.4547 | 3.27686 |  | 26.69952 | 26.33165 | 25.59704 | 25.78324 | 36.11556 | 32.35872
1930.23 | 4.791232 | 853.8783 | 3.276916 |  | 26.72126 | 26.30333 | 25.5877 | 25.77315 | 36.11074 | 32.36103
1930.33 | 4.791168 | 857.8098 | 3.276849 |  | 26.70197 | 26.32317 | 25.56322 | 25.8038 | 36.13916 | 32.32227
1930.43 | 4.792467 | 860.0521 | 3.276849 |  | 26.69676 | 26.30268 | 25.55803 | 25.79239 | 36.14463 | 32.33366
1930.529 | 4.79264 | 854.1192 | 3.276866 |  | 26.69112 | 26.32845 | 25.5703 | 25.77049 | 36.14147 | 32.35445
1930.629 | 4.792067 | 854.9904 | 3.276879 |  | 26.71107 | 26.30688 | 25.56796 | 25.79479 | 36.14403 | 32.34775
1930.729 | 4.792267 | 859.2759 | 3.276909 |  | 26.67364 | 26.30692 | 25.58183 | 25.77365 | 36.15466 | 32.33254
1930.828125 | 4.792213 | 855.9285 | 3.276877 |  | 26.71931 | 26.29153 | 25.58338 | 25.77165 | 36.09724 | 32.33713
1930.928 | 4.791786 | 855.8182 | 3.276886 |  | 26.67552 | 26.33057 | 25.5924 | 25.79101 | 36.13746 | 32.30551
1931.027 | 4.792431 | 854.8881 | 3.276861 |  | 26.70629 | 26.31101 | 25.56085 | 25.76911 | 36.12484 | 32.33422
1931.127 | 4.792249 | 855.3233 | 3.276937 |  | 26.70339 | 26.2927 | 25.58231 | 25.77825 | 36.14452 | 32.31768
1931.227 | 4.791586 | 861.9073 | 3.276875 |  | 26.71426 | 26.31446 | 25.59918 | 25.80007 | 36.12514 | 32.31336
1931.326 | 4.791205 | 860.4115 | 3.276866 |  | 26.69441 | 26.30377 | 25.54362 | 25.78203 | 36.14932 | 32.31934
1931.426 | 4.792585 | 859.4324 | 3.27692 |  | 26.69974 | 26.33375 | 25.59757 | 25.7709 | 36.14067 | 32.3042
1931.525 | 4.792749 | 851.2993 | 3.276896 |  | 26.70445 | 26.33479 | 25.5729 | 25.8075 | 36.12516 | 32.32022
1931.625 | 4.79164 | 854.1757 | 3.276886 |  | 26.70924 | 26.31335 | 25.58448 | 25.75819 | 36.12844 | 32.30317
1931.725 | 4.792331 | 849.281 | 3.276891 |  | 26.70903 | 26.32309 | 25.55239 | 25.78818 | 36.15056 | 32.30134
1931.824 | 4.792058 | 855.3525 | 3.276877 |  | 26.68203 | 26.33087 | 25.56463 | 25.78063 | 36.12755 | 32.29316
1931.924 | 4.791295 | 857.3223 | 3.276859 |  | 26.68612 | 26.29423 | 25.59369 | 25.77504 | 36.14799 | 32.28775
1932.023 | 4.791349 | 857.9509 | 3.276859 |  | 26.71367 | 26.31453 | 25.60324 | 25.78434 | 36.13457 | 32.29967
1932.123 | 4.790696 | 862.734 | 3.276867 |  | 26.69013 | 26.2999 | 25.58916 | 25.80154 | 36.1572 | 32.30152
1932.223 | 4.791622 | 857.3029 | 3.276906 |  | 26.71827 | 26.3079 | 25.58024 | 25.76901 | 36.18277 | 32.33583
1932.322 | 4.791995 | 858.7484 | 3.276892 |  | 26.7147 | 26.31063 | 25.56573 | 25.78363 | 36.14245 | 32.27411
1932.421875 | 4.792531 | 855.5781 | 3.276858 |  | 26.71708 | 26.30153 | 25.55567 | 25.79316 | 36.14733 | 32.32754
1932.521 | 4.791032 | 857.487 | 3.276956 |  | 26.69511 | 26.32102 | 25.56733 | 25.75913 | 36.12587 | 32.31186
1932.621 | 4.791659 | 856.6262 | 3.276872 |  | 26.72249 | 26.32659 | 25.57978 | 25.78272 | 36.15849 | 32.31485
1932.721 | 4.791341 | 852.4946 | 3.276909 |  | 26.70215 | 26.32721 | 25.55954 | 25.78712 | 36.1574 | 32.31088
1932.82 | 4.791396 | 851.0532 | 3.276882 |  | 26.72615 | 26.29365 | 25.58768 | 25.76945 | 36.14988 | 32.30153
1932.92 | 4.791431 | 847.4103 | 3.276957 |  | 26.70945 | 26.34149 | 25.57328 | 25.76595 | 36.15435 | 32.28971
1933.02 | 4.791649 | 852.7493 | 3.276909 |  | 26.72025 | 26.29436 | 25.57742 | 25.74449 | 36.1297 | 32.28601
1933.119 | 4.792331 | 853.148 | 3.276915 |  | 26.69385 | 26.30491 | 25.55635 | 25.79981 | 36.15217 | 32.32062
1933.21875 | 4.79105 | 857.301 | 3.276939 |  | 26.71693 | 26.33919 | 25.58426 | 25.80909 | 36.14391 | 32.30359
1933.318 | 4.790532 | 859.2907 | 3.276968 |  | 26.71056 | 26.31937 | 25.59298 | 25.80211 | 36.13723 | 32.31117
1933.418 | 4.791223 | 856.6784 | 3.276913 |  | 26.7119 | 26.32828 | 25.56693 | 25.77679 | 36.10097 | 32.29638
1933.518 | 4.79214 | 855.9381 | 3.276896 |  | 26.70734 | 26.32977 | 25.54724 | 25.79255 | 36.16833 | 32.29169
1933.617 | 4.791513 | 859.1168 | 3.276937 |  | 26.71855 | 26.33342 | 25.55128 | 25.78029 | 36.16167 | 32.33098
1933.717 | 4.791241 | 852.3346 | 3.276909 |  | 26.74181 | 26.30025 | 25.5607 | 25.7965 | 36.17226 | 32.32457
1933.816 | 4.791359 | 857.4397 | 3.276938 |  | 26.74837 | 26.3218 | 25.56031 | 25.78311 | 36.17035 | 32.34382
1933.916 | 4.790732 | 857.4747 | 3.276907 |  | 26.70891 | 26.31387 | 25.55748 | 25.77821 | 36.17718 | 32.33498
1934.015625 | 4.791205 | 853.6833 | 3.276868 |  | 26.72879 | 26.31426 | 25.56442 | 25.79707 | 36.1819 | 32.34382
1934.115 | 4.791123 | 857.7593 | 3.276929 |  | 26.72355 | 26.33582 | 25.62113 | 25.79433 | 36.18809 | 32.32545
1934.215 | 4.791132 | 851.8668 | 3.276915 |  | 26.74114 | 26.32749 | 25.60223 | 25.78246 | 36.1652 | 32.31136
1934.314 | 4.790596 | 852.3446 | 3.276898 |  | 26.73468 | 26.32509 | 25.57136 | 25.80695 | 36.16315 | 32.30294
1934.414 | 4.79075 | 854.2556 | 3.276895 |  | 26.7339 | 26.28714 | 25.58135 | 25.8004 | 36.15877 | 32.32687
1934.514 | 4.790814 | 847.9661 | 3.276854 |  | 26.70024 | 26.32753 | 25.59432 | 25.79306 | 36.192 | 32.29128
1934.613 | 4.790777 | 851.6286 | 3.276929 |  | 26.74928 | 26.33013 | 25.59738 | 25.79088 | 36.20203 | 32.30524
1934.713 | 4.792231 | 854.0357 | 3.276883 |  | 26.70568 | 26.2699 | 25.56498 | 25.79294 | 36.15866 | 32.26976
1934.8125 | 4.791132 | 848.5138 | 3.276848 |  | 26.6952 | 26.32389 | 25.58777 | 25.7759 | 36.16544 | 32.2795
1934.912 | 4.790814 | 852.9751 | 3.276892 |  | 26.71621 | 26.2816 | 25.59259 | 25.76741 | 36.18328 | 32.2839
1935.012 | 4.791404 | 853.4766 | 3.276954 |  | 26.70498 | 26.31743 | 25.58437 | 25.75619 | 36.19188 | 32.30523
1935.111 | 4.791241 | 858.4986 | 3.276921 |  | 26.70166 | 26.30887 | 25.58706 | 25.7766 | 36.17665 | 32.28186
1935.211 | 4.791349 | 852.5324 | 3.276946 |  | 26.74575 | 26.30456 | 25.55853 | 25.75692 | 36.19907 | 32.30177
1935.311 | 4.790932 | 852.0008 | 3.276875 |  | 26.74282 | 26.2854 | 25.59027 | 25.793 | 36.16756 | 32.31403
1935.41 | 4.79025 | 850.5892 | 3.276962 |  | 26.74783 | 26.28058 | 25.57024 | 25.78393 | 36.16245 | 32.30928
1935.51 | 4.791259 | 855.5088 | 3.27691 |  | 26.75554 | 26.30956 | 25.57619 | 25.75274 | 36.16702 | 32.32041
1935.609375 | 4.790923 | 854.5327 | 3.276917 |  | 26.7284 | 26.29625 | 25.54528 | 25.78635 | 36.1929 | 32.31263
1935.709 | 4.790795 | 853.4818 | 3.276902 |  | 26.7092 | 26.29226 | 25.58695 | 25.7672 | 36.18339 | 32.34672
1935.809 | 4.791014 | 855.4065 | 3.276909 |  | 26.77669 | 26.26797 | 25.57106 | 25.79683 | 36.16522 | 32.3399
1935.908 | 4.790823 | 849.5211 | 3.276918 |  | 26.76001 | 26.309 | 25.56026 | 25.78009 | 36.21352 | 32.3146
1936.008 | 4.790923 | 854.2725 | 3.276908 |  | 26.73203 | 26.29856 | 25.54767 | 25.79145 | 36.16165 | 32.3622
1936.107 | 4.791186 | 854.9022 | 3.276873 |  | 26.72888 | 26.31129 | 25.58768 | 25.77008 | 36.19524 | 32.35675
1936.207 | 4.790296 | 859.6832 | 3.276944 |  | 26.72733 | 26.28997 | 25.56903 | 25.77635 | 36.20529 | 32.35231
1936.307 | 4.79085 | 852.3725 | 3.276915 |  | 26.7821 | 26.31538 | 25.59784 | 25.80056 | 36.1808 | 32.36291
1936.40625 | 4.79125 | 852.28 | 3.276959 |  | 26.74112 | 26.29427 | 25.57374 | 25.79883 | 36.18292 | 32.37634
1936.506 | 4.790895 | 855.5061 | 3.276927 |  | 26.72345 | 26.3252 | 25.5493 | 25.79079 | 36.19537 | 32.35071
1936.605 | 4.790423 | 852.5691 | 3.276935 |  | 26.7646 | 26.30966 | 25.57019 | 25.81957 | 36.20776 | 32.3624
1936.705 | 4.791159 | 850.2913 | 3.276931 |  | 26.72845 | 26.29744 | 25.58027 | 25.80294 | 36.1855 | 32.35772
1936.805 | 4.79194 | 854.0303 | 3.276939 |  | 26.75239 | 26.33097 | 25.54827 | 25.77368 | 36.19176 | 32.38881
1936.904 | 4.790669 | 851.2236 | 3.276913 |  | 26.73964 | 26.32335 | 25.5617 | 25.79224 | 36.15782 | 32.38073
1937.004 | 4.791359 | 852.089 | 3.276914 |  | 26.73712 | 26.32059 | 25.60746 | 25.78588 | 36.15876 | 32.40168
1937.104 | 4.790914 | 848.6499 | 3.276961 |  | 26.74829 | 26.27909 | 25.59882 | 25.7881 | 36.16115 | 32.38923
1937.203125 | 4.791459 | 854.2625 | 3.276992 |  | 26.7396 | 26.29988 | 25.55389 | 25.79307 | 36.16718 | 32.39193
1937.303 | 4.790305 | 845.1473 | 3.276944 |  | 26.74694 | 26.30827 | 25.59895 | 25.81344 | 36.17255 | 32.3918
1937.402 | 4.790968 | 852.8801 | 3.276886 |  | 26.74685 | 26.29062 | 25.5873 | 25.78473 | 36.14751 | 32.40071
1937.502 | 4.790587 | 850.132 | 3.276932 |  | 26.72417 | 26.29454 | 25.59029 | 25.79744 | 36.14607 | 32.3661
1937.602 | 4.790569 | 857.1976 | 3.276961 |  | 26.75838 | 26.33338 | 25.57099 | 25.78774 | 36.15895 | 32.37403
1937.701 | 4.79115 | 846.3647 | 3.276966 |  | 26.77763 | 26.32385 | 25.58846 | 25.78738 | 36.13123 | 32.39732
1937.801 | 4.790178 | 847.1007 | 3.276991 |  | 26.77031 | 26.29607 | 25.57457 | 25.81449 | 36.11796 | 32.37913
1937.9 | 4.791186 | 843.7415 | 3.276966 |  | 26.79101 | 26.28528 | 25.57912 | 25.82037 | 36.08678 | 32.34258
1938 | 4.790687 | 852.6673 | 3.276994 |  | 26.77993 | 26.29369 | 25.5977 | 25.81093 | 36.10726 | 32.31968
1938.1 | 4.790351 | 841.1189 | 3.276893 |  | 26.77579 | 26.26645 | 25.56407 | 25.8107 | 36.1275 | 32.33048
1938.199 | 4.790124 | 846.2745 | 3.27688 |  | 26.73651 | 26.28973 | 25.60534 | 25.82336 | 36.10424 | 32.32919
1938.299 | 4.79095 | 840.043 | 3.276968 |  | 26.76586 | 26.30048 | 25.57476 | 25.80772 | 36.08847 | 32.32899
1938.398 | 4.790877 | 844.6583 | 3.276905 |  | 26.7499 | 26.30052 | 25.58525 | 25.81883 | 36.10278 | 32.31796
1938.498 | 4.790596 | 845.7675 | 3.276945 |  | 26.76563 | 26.31569 | 25.57418 | 25.80708 | 36.09034 | 32.31572
1938.598 | 4.790786 | 841.7999 | 3.276975 |  | 26.765625 | 26.30912 | 25.60098 | 25.80927 | 36.08015 | 32.31196
1938.697 | 4.790977 | 846.7868 | 3.276971 |  | 26.72244 | 26.28811 | 25.55658 | 25.78586 | 36.07655 | 32.30809
1938.796875 | 4.790786 | 843.7305 | 3.276925 |  | 26.75563 | 26.31399 | 25.58883 | 25.8095 | 36.08588 | 32.30685
1938.896 | 4.790614 | 842.5394 | 3.276926 |  | 26.75466 | 26.29226 | 25.59914 | 25.79409 | 36.09226 | 32.29753
1938.996 | 4.791304 | 846.1809 | 3.276987 |  | 26.75075 | 26.29884 | 25.56803 | 25.78651 | 36.09598 | 32.28834
1939.096 | 4.790451 | 843.551 | 3.276983 |  | 26.7647 | 26.30225 | 25.58914 | 25.7928 | 36.08573 | 32.30008
1939.195 | 4.790014 | 850.163 | 3.276937 |  | 26.71711 | 26.31264 | 25.5935 | 25.80331 | 36.09417 | 32.28256
1939.295 | 4.790359 | 843.7374 | 3.276956 |  | 26.75893 | 26.28604 | 25.60902 | 25.79899 | 36.10468 | 32.29059
1939.395 | 4.789806 | 846.4641 | 3.276942 |  | 26.7335 | 26.31151 | 25.573 | 25.79977 | 36.10386 | 32.27717
1939.494 | 4.790441 | 848.3187 | 3.276977 |  | 26.74514 | 26.2844 | 25.58626 | 25.7889 | 36.08516 | 32.24681
1939.59375 | 4.790642 | 845.3565 | 3.276994 |  | 26.75331 | 26.32505 | 25.56103 | 25.80602 | 36.097 | 32.2592
1939.693 | 4.790569 | 844.9633 | 3.276989 |  | 26.77464 | 26.29277 | 25.56135 | 25.80536 | 36.11006 | 32.27201
1939.793 | 4.790723 | 842.3922 | 3.276978 |  | 26.77019 | 26.3053 | 25.61164 | 25.80246 | 36.07903 | 32.25079
1939.893 | 4.790214 | 842.4143 | 3.276972 |  | 26.75344 | 26.30316 | 25.59811 | 25.77985 | 36.10794 | 32.27085
1939.992 | 4.790569 | 840.8564 | 3.276989 |  | 26.78815 | 26.27825 | 25.6031 | 25.8064 | 36.11507 | 32.24539
1940.092 | 4.78996 | 837.1687 | 3.276984 |  | 26.75915 | 26.29586 | 25.60965 | 25.8163 | 36.11057 | 32.27795
1940.191 | 4.789796 | 842.9491 | 3.276991 |  | 26.74903 | 26.32688 | 25.57985 | 25.80123 | 36.11503 | 32.28693
1940.291 | 4.790133 | 843.1839 | 3.276979 |  | 26.76019 | 26.32398 | 25.62778 | 25.81556 | 36.10708 | 32.24469
1940.390625 | 4.790359 | 843.8089 | 3.276961 |  | 26.75336 | 26.29177 | 25.60274 | 25.81043 | 36.12513 | 32.25901
1940.49 | 4.789705 | 844.7912 | 3.27696 |  | 26.73936 | 26.29015 | 25.61261 | 25.80846 | 36.10919 | 32.26086
1940.59 | 4.789788 | 841.3368 | 3.276973 |  | 26.75064 | 26.29745 | 25.60357 | 25.8226 | 36.10596 | 32.26992
1940.689 | 4.789624 | 842.599 | 3.277007 |  | 26.74179 | 26.30524 | 25.58466 | 25.83344 | 36.08946 | 32.25089
1940.789 | 4.79085 | 836.6799 | 3.276999 |  | 26.73949 | 26.32719 | 25.60272 | 25.80076 | 36.10552 | 32.29237
1940.889 | 4.789833 | 843.1074 | 3.276992 |  | 26.74885 | 26.31086 | 25.61634 | 25.80815 | 36.10944 | 32.28948
1940.988 | 4.79086 | 842.491 | 3.276975 |  | 26.74836 | 26.32315 | 25.59244 | 25.80771 | 36.12242 | 32.30424
1941.088 | 4.78996 | 837.2429 | 3.276982 |  | 26.7436 | 26.28159 | 25.60851 | 25.80575 | 36.09722 | 32.29073
1941.1875 | 4.790269 | 844.6192 | 3.276962 |  | 26.75575 | 26.30568 | 25.58722 | 25.83824 | 36.08797 | 32.28756
1941.287 | 4.790069 | 840.4447 | 3.276912 |  | 26.72056 | 26.29245 | 25.61807 | 25.79922 | 36.09132 | 32.29427
1941.387 | 4.790006 | 839.0357 | 3.276942 |  | 26.73073 | 26.29434 | 25.5806 | 25.81124 | 36.09411 | 32.3069
1941.486 | 4.790614 | 847.8084 | 3.277008 |  | 26.72193 | 26.31855 | 25.61617 | 25.79723 | 36.11954 | 32.30619
1941.586 | 4.790596 | 843.2874 | 3.276944 |  | 26.73689 | 26.29839 | 25.60092 | 25.80157 | 36.10253 | 32.35
1941.686 | 4.789597 | 838.528 | 3.276928 |  | 26.72856 | 26.30507 | 25.60923 | 25.84479 | 36.06837 | 32.32544
1941.785 | 4.789906 | 836.2315 | 3.276951 |  | 26.70941 | 26.28379 | 25.60357 | 25.83474 | 36.05461 | 32.30332
1941.885 | 4.790341 | 837.7793 | 3.276892 |  | 26.72951 | 26.29689 | 25.60823 | 25.78697 | 36.07716 | 32.34193
1941.984375 | 4.789669 | 840.8131 | 3.276988 |  | 26.72723 | 26.30278 | 25.59964 | 25.8429 | 36.07709 | 32.34123
1942.084 | 4.790069 | 834.0797 | 3.276964 |  | 26.70732 | 26.30988 | 25.62358 | 25.79673 | 36.06329 | 32.34252
1942.184 | 4.789906 | 835.1139 | 3.276961 |  | 26.70482 | 26.29769 | 25.61142 | 25.83391 | 36.06957 | 32.31789
1942.283 | 4.790241 | 837.5328 | 3.276963 |  | 26.72376 | 26.30704 | 25.59496 | 25.82705 | 36.04175 | 32.32815
1942.383 | 4.790069 | 832.5139 | 3.276923 |  | 26.69475 | 26.32367 | 25.60457 | 25.81452 | 36.06663 | 32.35133
1942.482 | 4.790051 | 827.2433 | 3.276992 |  | 26.71677 | 26.30246 | 25.58532 | 25.79866 | 36.0689 | 32.33578
1942.582 | 4.789869 | 833.9291 | 3.276988 |  | 26.68178 | 26.30285 | 25.61003 | 25.78489 | 36.04924 | 32.34962
1942.682 | 4.789252 | 830.5788 | 3.276953 |  | 26.69859 | 26.28634 | 25.60373 | 25.81095 | 36.0339 | 32.34114
1942.78125 | 4.789933 | 828.2269 | 3.277005 |  | 26.68956 | 26.31934 | 25.59847 | 25.79041 | 36.05132 | 32.37908
1942.881 | 4.789297 | 833.2927 | 3.276973 |  | 26.68783 | 26.28838 | 25.58371 | 25.8264 | 36.04945 | 32.34131
1942.98 | 4.789043 | 834.2119 | 3.276966 |  | 26.69382 | 26.30126 | 25.6048 | 25.79557 | 36.04608 | 32.36639
1943.08 | 4.790214 | 830.5554 | 3.276949 |  | 26.69451 | 26.29365 | 25.59631 | 25.81275 | 36.06444 | 32.34223
1943.18 | 4.788579 | 833.9157 | 3.276973 |  | 26.70039 | 26.31057 | 25.59718 | 25.80044 | 36.0376 | 32.34351
1943.279 | 4.78887 | 830.7759 | 3.276937 |  | 26.71324 | 26.33173 | 25.6044 | 25.80578 | 36.06778 | 32.3525
1943.379 | 4.789016 | 832.8591 | 3.276927 |  | 26.67672 | 26.32248 | 25.59024 | 25.80233 | 36.02617 | 32.33156
1943.479 | 4.789869 | 833.0553 | 3.276928 |  | 26.68345 | 26.34359 | 25.58875 | 25.80607 | 36.02672 | 32.34087
1943.578125 | 4.789969 | 831.0646 | 3.276926 |  | 26.68066 | 26.29154 | 25.61825 | 25.80237 | 36.00551 | 32.29821
1943.678 | 4.789588 | 831.4348 | 3.276929 |  | 26.70041 | 26.29527 | 25.57953 | 25.818 | 36.02375 | 32.29175
1943.777 | 4.78857 | 824.5998 | 3.276937 |  | 26.68591 | 26.29017 | 25.59066 | 25.82089 | 36.00249 | 32.30433
1943.877 | 4.78926 | 826.9446 | 3.276904 |  | 26.68946 | 26.30849 | 25.61351 | 25.82356 | 36.01733 | 32.31748
1943.977 | 4.789815 | 828.2294 | 3.276931 |  | 26.66611 | 26.31153 | 25.60797 | 25.80088 | 36.01815 | 32.29874
1944.076 | 4.789796 | 836.3933 | 3.276921 |  | 26.67841 | 26.30681 | 25.5912 | 25.77964 | 36.02664 | 32.28837
1944.176 | 4.788906 | 831.6105 | 3.276911 |  | 26.70781 | 26.285 | 25.6097 | 25.79972 | 36.0257 | 32.2567
1944.275 | 4.789488 | 827.8922 | 3.276933 |  | 26.68841 | 26.31923 | 25.60328 | 25.79795 | 36.04169 | 32.29019
1944.375 | 4.789778 | 835.5894 | 3.276873 |  | 26.72266 | 26.27785 | 25.61028 | 25.78002 | 36.02536 | 32.27893
1944.475 | 4.789215 | 837.0975 | 3.276969 |  | 26.69947 | 26.3106 | 25.59532 | 25.79314 | 36.05072 | 32.27802
1944.574 | 4.788979 | 830.5474 | 3.276912 |  | 26.69208 | 26.30245 | 25.60835 | 25.78524 | 36.04056 | 32.28235
1944.674 | 4.788461 | 832.6509 | 3.276935 |  | 26.6846 | 26.29703 | 25.5972 | 25.80149 | 36.04662 | 32.2805
1944.773 | 4.788706 | 827.4591 | 3.27691 |  | 26.69114 | 26.30722 | 25.62637 | 25.81315 | 36.0569 | 32.26049
1944.873 | 4.789751 | 831.4009 | 3.276935 |  | 26.7096 | 26.29533 | 25.62957 | 25.79996 | 36.04268 | 32.26529
1944.973 | 4.789624 | 832.6326 | 3.276983 |  | 26.68796 | 26.31897 | 25.58527 | 25.78809 | 36.04078 | 32.2606
1945.072 | 4.790378 | 832.6142 | 3.276926 |  | 26.7194 | 26.31201 | 25.61643 | 25.815 | 36.02728 | 32.28708
1945.171875 | 4.789324 | 831.4301 | 3.276935 |  | 26.70071 | 26.28897 | 25.60635 | 25.81322 | 36.05196 | 32.30549
1945.271 | 4.789597 | 838.1281 | 3.276935 |  | 26.73917 | 26.33838 | 25.62721 | 25.81667 | 36.00894 | 32.32528
1945.371 | 4.790142 | 834.9713 | 3.276937 |  | 26.7363 | 26.33243 | 25.60325 | 25.79762 | 36.03791 | 32.29786
1945.471 | 4.78917 | 834.534 | 3.276882 |  | 26.71497 | 26.31599 | 25.63164 | 25.81435 | 36.00742 | 32.31422
1945.57 | 4.788952 | 835.3103 | 3.276839 |  | 26.71696 | 26.33691 | 25.60795 | 25.80412 | 36.04583 | 32.31826
1945.67 | 4.790241 | 832.8381 | 3.276943 |  | 26.76239 | 26.34964 | 25.60096 | 25.80631 | 36.04519 | 32.33335
1945.77 | 4.789906 | 832.6801 | 3.276925 |  | 26.74742 | 26.30151 | 25.61593 | 25.83968 | 36.05649 | 32.34483
1945.869 | 4.789924 | 831.5638 | 3.276948 |  | 26.72562 | 26.31238 | 25.63961 | 25.831 | 36.03324 | 32.33969
1945.96875 | 4.790677 | 834.5648 | 3.276931 |  | 26.73317 | 26.35363 | 25.58339 | 25.81515 | 36.02623 | 32.30899
1946.068 | 4.789497 | 839.8106 | 3.276967 |  | 26.7369 | 26.3195 | 25.65724 | 25.81605 | 36.03107 | 32.307
1946.168 | 4.789996 | 834.4753 | 3.276953 |  | 26.7478 | 26.32372 | 25.62613 | 25.82055 | 36.02876 | 32.3416
1946.268 | 4.78996 | 829.1538 | 3.27696 |  | 26.73792 | 26.35565 | 25.59742 | 25.82023 | 35.98747 | 32.3237
1946.367 | 4.790187 | 834.8435 | 3.276988 |  | 26.73329 | 26.30929 | 25.61351 | 25.80499 | 35.98542 | 32.3429
1946.467 | 4.789751 | 833.267 | 3.276934 |  | 26.77069 | 26.35684 | 25.62711 | 25.80661 | 35.9697 | 32.33031
1946.566 | 4.79016 | 835.6359 | 3.276926 |  | 26.71501 | 26.3301 | 25.62164 | 25.83383 | 35.9515 | 32.31731
1946.666 | 4.789242 | 828.9451 | 3.276945 |  | 26.72725 | 26.33523 | 25.5908 | 25.82346 | 35.95147 | 32.31998
1946.765625 | 4.78927 | 837.1208 | 3.276683 |  | 26.73071 | 26.3254 | 25.63832 | 25.80824 | 35.95684 | 32.27954
1946.865 | 4.78956 | 836.5626 | 3.276712 |  | 26.73412 | 26.32263 | 25.60103 | 25.81549 | 35.94973 | 32.27966
1946.965 | 4.789688 | 833.3212 | 3.276861 |  | 26.7237 | 26.34097 | 25.61722 | 25.82641 | 35.94814 | 32.23421
1947.064 | 4.789715 | 834.9339 | 3.276719 |  | 26.71474 | 26.33454 | 25.58362 | 25.8034 | 35.90417 | 32.26434
1947.164 | 4.789878 | 840.9563 | 3.276658 |  | 26.71509 | 26.33769 | 25.62502 | 25.8456 | 35.96825 | 32.30748
1947.264 | 4.789552 | 835.1294 | 3.27667 |  | 26.71253 | 26.34134 | 25.57059 | 25.82929 | 35.97346 | 32.25936
1947.363 | 4.789742 | 837.8734 | 3.276715 |  | 26.72684 | 26.32568 | 25.61452 | 25.80406 | 35.97163 | 32.27251
1947.463 | 4.790106 | 830.5289 | 3.276653 |  | 26.70108 | 26.3113 | 25.61156 | 25.8342 | 35.98449 | 32.27156
1947.5625 | 4.789688 | 837.8317 | 3.276683 |  | 26.75207 | 26.37139 | 25.61542 | 25.81218 | 35.95752 | 32.27693
1947.662 | 4.789724 | 837.1603 | 3.276534 |  | 26.70782 | 26.31217 | 25.58528 | 25.84251 | 35.9636 | 32.29765
1947.762 | 4.789324 | 835.8469 | 3.276508 |  | 26.74574 | 26.34613 | 25.63395 | 25.80547 | 35.98801 | 32.31721
1947.861 | 4.790532 | 838.2222 | 3.27637 |  | 26.70183 | 26.32121 | 25.60467 | 25.84652 | 35.98555 | 32.32636
1947.961 | 4.790124 | 833.7003 | 3.276375 |  | 26.72336 | 26.34859 | 25.60643 | 25.82892 | 35.9817 | 32.35923
1948.061 | 4.790478 | 842.5904 | 3.276534 |  | 26.71819 | 26.34242 | 25.59686 | 25.79662 | 35.9879 | 32.34789
1948.16 | 4.790033 | 838.3629 | 3.276566 |  | 26.70015 | 26.32122 | 25.61618 | 25.83315 | 35.99128 | 32.36201
1948.26 | 4.789969 | 842.5954 | 3.276537 |  | 26.73461 | 26.32901 | 25.61537 | 25.81181 | 35.97627 | 32.38916
1948.359375 | 4.790124 | 842.5932 | 3.276336 |  | 26.72929 | 26.31482 | 25.61063 | 25.83845 | 35.97189 | 32.38884
1948.459 | 4.790423 | 839.6302 | 3.276453 |  | 26.71892 | 26.33143 | 25.61803 | 25.82538 | 35.98878 | 32.40728
1948.559 | 4.78976 | 839.1049 | 3.276396 |  | 26.75387 | 26.35295 | 25.62506 | 25.82827 | 35.97678 | 32.4047
1948.658 | 4.789552 | 842.2721 | 3.276386 |  | 26.74436 | 26.31637 | 25.5808 | 25.80343 | 35.94111 | 32.4305
1948.758 | 4.790596 | 843.3876 | 3.276363 |  | 26.72573 | 26.32306 | 25.61977 | 25.8415 | 35.93723 | 32.35234
1948.857 | 4.790305 | 843.1525 | 3.276338 |  | 26.73927 | 26.31543 | 25.63975 | 25.83999 | 35.9509 | 32.31496
1948.957 | 4.789769 | 843.0162 | 3.27631 |  | 26.75508 | 26.32121 | 25.60177 | 25.83016 | 35.93125 | 32.34117
1949.057 | 4.789696 | 843.4446 | 3.27635 |  | 26.75206 | 26.34318 | 25.60895 | 25.85871 | 35.94735 | 32.32232
1949.15625 | 4.789996 | 846.5933 | 3.276362 |  | 26.76785 | 26.34495 | 25.59961 | 25.82628 | 35.92633 | 32.33575
1949.256 | 4.789233 | 846.856 | 3.276331 |  | 26.75701 | 26.30749 | 25.59972 | 25.83824 | 35.94842 | 32.28808
1949.355 | 4.790487 | 841.4172 | 3.276349 |  | 26.71757 | 26.33561 | 25.63014 | 25.85454 | 35.95794 | 32.30303
1949.455 | 4.790487 | 843.8046 | 3.276307 |  | 26.75777 | 26.32529 | 25.64527 | 25.86221 | 35.94335 | 32.3047
1949.555 | 4.789696 | 850.2268 | 3.276271 |  | 26.74016 | 26.31044 | 25.627 | 25.86238 | 35.94064 | 32.31318
1949.654 | 4.790351 | 849.3607 | 3.276334 |  | 26.72445 | 26.32128 | 25.62254 | 25.82088 | 35.99401 | 32.32068
1949.754 | 4.790033 | 842.3019 | 3.276252 |  | 26.74869 | 26.32215 | 25.62056 | 25.85634 | 35.9847 | 32.35017
1949.854 | 4.790287 | 844.2642 | 3.276296 |  | 26.76005 | 26.35481 | 25.61413 | 25.83745 | 36.00304 | 32.34716
1949.953125 | 4.790677 | 841.9323 | 3.276309 |  | 26.74805 | 26.37026 | 25.59752 | 25.83018 | 36.0065 | 32.34842
1950.053 | 4.79016 | 840.018 | 3.276262 |  | 26.74913 | 26.32256 | 25.58659 | 25.85734 | 36.00918 | 32.35068
1950.152 | 4.790677 | 843.4478 | 3.276295 |  | 26.70352 | 26.33247 | 25.59143 | 25.83726 | 35.99097 | 32.35281
1950.252 | 4.790732 | 847.6095 | 3.276243 |  | 26.73879 | 26.33474 | 25.61802 | 25.8372 | 35.97254 | 32.34634
1950.352 | 4.789406 | 842.7501 | 3.276279 |  | 26.71284 | 26.31196 | 25.61075 | 25.84467 | 35.99967 | 32.36501
1950.451 | 4.790414 | 844.8443 | 3.276261 |  | 26.77889 | 26.35369 | 25.59612 | 25.83059 | 36.02684 | 32.39023
1950.551 | 4.790178 | 844.8135 | 3.276187 |  | 26.74038 | 26.32138 | 25.61015 | 25.83964 | 36.00525 | 32.37036
1950.65 | 4.78976 | 842.8233 | 3.276243 |  | 26.72337 | 26.34128 | 25.59832 | 25.83829 | 36.03217 | 32.3976
1950.75 | 4.790414 | 838.9598 | 3.276222 |  | 26.77578 | 26.31771 | 25.61331 | 25.8556 | 36.05603 | 32.41146
1950.85 | 4.789978 | 844.6743 | 3.276119 |  | 26.72484 | 26.33113 | 25.6028 | 25.83191 | 36.07647 | 32.41456
1950.949 | 4.790777 | 847.5199 | 3.27617 |  | 26.76073 | 26.32307 | 25.60536 | 25.83745 | 36.06276 | 32.42252
1951.049 | 4.790677 | 842.8449 | 3.276384 |  | 26.7601 | 26.33653 | 25.57518 | 25.82679 | 36.07812 | 32.40686
1951.148 | 4.790341 | 845.3745 | 3.276325 |  | 26.74462 | 26.35062 | 25.58927 | 25.83186 | 36.08606 | 32.4761
1951.248 | 4.791086 | 853.6293 | 3.276151 |  | 26.74956 | 26.34608 | 25.55173 | 25.83766 | 36.10974 | 32.47765
1951.348 | 4.790941 | 847.835 | 3.276179 |  | 26.75677 | 26.35623 | 25.59308 | 25.7969 | 36.15203 | 32.48691
1951.447 | 4.790469 | 846.6441 | 3.276178 |  | 26.75573 | 26.32869 | 25.60899 | 25.83262 | 36.14107 | 32.46864
1951.546875 | 4.791078 | 844.0087 | 3.276158 |  | 26.76766 | 26.32072 | 25.59199 | 25.79798 | 36.12852 | 32.50252
1951.646 | 4.790187 | 847.9586 | 3.276163 |  | 26.72288 | 26.31058 | 25.57061 | 25.80869 | 36.159 | 32.50719
1951.746 | 4.790786 | 848.2541 | 3.276195 |  | 26.73515 | 26.3305 | 25.59039 | 25.82429 | 36.1549 | 32.49977
1951.846 | 4.79095 | 848.3771 | 3.276181 |  | 26.72574 | 26.33389 | 25.61459 | 25.79836 | 36.15699 | 32.49084
1951.945 | 4.791349 | 847.8817 | 3.276169 |  | 26.71832 | 26.32715 | 25.61139 | 25.81645 | 36.16828 | 32.52993
1952.045 | 4.790142 | 847.2345 | 3.276161 |  | 26.76453 | 26.33964 | 25.57191 | 25.83874 | 36.18019 | 32.50544
1952.145 | 4.791023 | 845.8484 | 3.276106 |  | 26.75644 | 26.37027 | 25.5572 | 25.80973 | 36.18346 | 32.54419
1952.244 | 4.790914 | 845.8735 | 3.276121 |  | 26.78506 | 26.31379 | 25.57614 | 25.82986 | 36.16911 | 32.51615
1952.34375 | 4.790895 | 842.9604 | 3.276205 |  | 26.74403 | 26.33651 | 25.63342 | 25.83897 | 36.19578 | 32.54287
1952.443 | 4.790151 | 841.2164 | 3.276162 |  | 26.76302 | 26.33045 | 25.56831 | 25.8393 | 36.18124 | 32.55568
1952.543 | 4.79125 | 844.7376 | 3.276131 |  | 26.74024 | 26.33668 | 25.59599 | 25.83744 | 36.18464 | 32.56694
1952.643 | 4.790305 | 841.6405 | 3.276131 |  | 26.76916 | 26.32644 | 25.62901 | 25.81805 | 36.20458 | 32.57615
1952.742 | 4.791277 | 843.9607 | 3.276162 |  | 26.76633 | 26.33191 | 25.5693 | 25.81305 | 36.23201 | 32.51928
1952.842 | 4.791041 | 846.8754 | 3.276121 |  | 26.78754 | 26.34448 | 25.57972 | 25.83294 | 36.20308 | 32.53753
1952.941 | 4.790687 | 850.0194 | 3.276136 |  | 26.77621 | 26.33668 | 25.56299 | 25.80179 | 36.21013 | 32.51197
1953.041 | 4.790205 | 849.3864 | 3.276162 |  | 26.76729 | 26.33875 | 25.60687 | 25.84653 | 36.22983 | 32.50245
1953.140625 | 4.790714 | 849.6321 | 3.276137 |  | 26.77671 | 26.32613 | 25.55979 | 25.83567 | 36.22916 | 32.50683
1953.24 | 4.790532 | 850.1923 | 3.276164 |  | 26.78343 | 26.34427 | 25.60517 | 25.81324 | 36.26274 | 32.49893
1953.34 | 4.791113 | 856.8911 | 3.276161 |  | 26.74874 | 26.31954 | 25.59105 | 25.79855 | 36.25132 | 32.49549
1953.439 | 4.791168 | 850.9907 | 3.276156 |  | 26.7739 | 26.33924 | 25.58634 | 25.79838 | 36.27819 | 32.53987
1953.539 | 4.792058 | 847.367 | 3.27614 |  | 26.75929 | 26.31499 | 25.58632 | 25.82248 | 36.29015 | 32.54959
1953.639 | 4.791295 | 846.6969 | 3.276189 |  | 26.77692 | 26.31997 | 25.56549 | 25.8353 | 36.26659 | 32.52648
1953.738 | 4.791331 | 850.3222 | 3.276094 |  | 26.77375 | 26.30418 | 25.59566 | 25.81838 | 36.2939 | 32.54879
1953.838 | 4.792049 | 848.8278 | 3.276125 |  | 26.75723 | 26.34987 | 25.57293 | 25.82186 | 36.28139 | 32.56664
1953.9375 | 4.791468 | 845.5219 | 3.27602 |  | 26.79137 | 26.32838 | 25.62455 | 25.80829 | 36.28732 | 32.5778
1954.037 | 4.791223 | 850.2787 | 3.276103 |  | 26.76408 | 26.34834 | 25.59966 | 25.81491 | 36.27168 | 32.57115
1954.137 | 4.792167 | 848.6339 | 3.276046 |  | 26.74893 | 26.30006 | 25.58228 | 25.82003 | 36.28403 | 32.61236
1954.236 | 4.791595 | 846.2319 | 3.276055 |  | 26.72991 | 26.32183 | 25.60167 | 25.82659 | 36.28133 | 32.61047
1954.336 | 4.79194 | 848.61 | 3.276125 |  | 26.78173 | 26.33289 | 25.61661 | 25.83482 | 36.29292 | 32.60074
1954.436 | 4.792022 | 849.6647 | 3.276117 |  | 26.74613 | 26.31072 | 25.61236 | 25.80093 | 36.26505 | 32.61807
1954.535 | 4.791123 | 851.2008 | 3.276123 |  | 26.75039 | 26.3155 | 25.59471 | 25.77514 | 36.25717 | 32.60976
1954.635 | 4.791268 | 853.4743 | 3.276118 |  | 26.77157 | 26.32168 | 25.6107 | 25.78818 | 36.26901 | 32.60122
1954.734375 | 4.791123 | 844.9628 | 3.276088 |  | 26.75126 | 26.34059 | 25.58217 | 25.77821 | 36.25321 | 32.58432
1954.834 | 4.791768 | 847.8419 | 3.276159 |  | 26.70893 | 26.33177 | 25.60406 | 25.81623 | 36.25973 | 32.58364
1954.934 | 4.791622 | 850.695 | 3.276096 |  | 26.76317 | 26.32633 | 25.59555 | 25.82268 | 36.2785 | 32.59417
1955.033 | 4.790677 | 854.918 | 3.276108 |  | 26.76272 | 26.32812 | 25.58097 | 25.80981 | 36.25121 | 32.5859
1955.133 | 4.791667 | 853.4759 | 3.276052 |  | 26.76596 | 26.31494 | 25.5721 | 25.82617 | 36.26994 | 32.58545
1955.232 | 4.792131 | 854.0766 | 3.276074 |  | 26.76249 | 26.30949 | 25.58414 | 25.81347 | 36.27951 | 32.58296
1955.332 | 4.791431 | 853.1804 | 3.276067 |  | 26.72475 | 26.31051 | 25.59158 | 25.81003 | 36.27929 | 32.58476
1955.432 | 4.792004 | 850.109 | 3.276157 |  | 26.69624 | 26.32981 | 25.59594 | 25.80073 | 36.26657 | 32.59269
1955.53125 | 4.791295 | 845.8473 | 3.276198 |  | 26.73687 | 26.31758 | 25.60431 | 25.78932 | 36.31426 | 32.58786
1955.631 | 4.792304 | 851.4888 | 3.276145 |  | 26.73006 | 26.30047 | 25.5618 | 25.79962 | 36.28946 | 32.57669
1955.73 | 4.792295 | 854.0094 | 3.276132 |  | 26.73432 | 26.30224 | 25.60074 | 25.79084 | 36.29855 | 32.5756
1955.83 | 4.791659 | 849.6694 | 3.276121 |  | 26.70268 | 26.32482 | 25.57216 | 25.82552 | 36.33257 | 32.58346
1955.93 | 4.791895 | 854.802 | 3.276189 |  | 26.69673 | 26.31939 | 25.61672 | 25.81232 | 36.33643 | 32.57372
1956.029 | 4.79194 | 851.5791 | 3.276076 |  | 26.7038 | 26.27981 | 25.60492 | 25.80046 | 36.30576 | 32.59396
1956.129 | 4.791396 | 847.7045 | 3.276188 |  | 26.6855 | 26.29228 | 25.60578 | 25.79956 | 36.35228 | 32.58204
1956.229 | 4.791849 | 859.2765 | 3.276174 |  | 26.71904 | 26.30506 | 25.59106 | 25.82509 | 36.34406 | 32.57656
1956.328125 | 4.792095 | 853.7783 | 3.276194 |  | 26.71081 | 26.32281 | 25.62416 | 25.82272 | 36.36937 | 32.58519
1956.428 | 4.792167 | 855.8298 | 3.276112 |  | 26.69789 | 26.30555 | 25.60045 | 25.7948 | 36.34119 | 32.55945
1956.527 | 4.791322 | 859.4114 | 3.276224 |  | 26.72484 | 26.31271 | 25.61506 | 25.7954 | 36.39011 | 32.58594
1956.627 | 4.792222 | 851.2362 | 3.276132 |  | 26.71111 | 26.28198 | 25.5983 | 25.81994 | 36.38006 | 32.5718
1956.727 | 4.791813 | 854.6344 | 3.276134 |  | 26.69378 | 26.32691 | 25.62683 | 25.80993 | 36.36402 | 32.56539
1956.826 | 4.792076 | 854.2772 | 3.276051 |  | 26.72988 | 26.30832 | 25.60669 | 25.82898 | 36.38884 | 32.58391
1956.926 | 4.792731 | 856.237 | 3.276068 |  | 26.73366 | 26.30452 | 25.59176 | 25.80364 | 36.40475 | 32.58601
1957.025 | 4.792531 | 858.7204 | 3.276133 |  | 26.72966 | 26.28113 | 25.59538 | 25.8057 | 36.35916 | 32.59753
1957.125 | 4.791831 | 856.7061 | 3.276062 |  | 26.72089 | 26.33687 | 25.59185 | 25.81101 | 36.38228 | 32.60279
1957.225 | 4.791677 | 858.3579 | 3.276117 |  | 26.74141 | 26.30485 | 25.61619 | 25.83756 | 36.39229 | 32.59879
1957.324 | 4.79323 | 861.1928 | 3.276116 |  | 26.76401 | 26.29298 | 25.60477 | 25.81481 | 36.37615 | 32.60812
1957.424 | 4.791913 | 859.7395 | 3.276094 |  | 26.76647 | 26.30954 | 25.61318 | 25.8324 | 36.38857 | 32.60588
1957.523 | 4.792939 | 854.3721 | 3.276121 |  | 26.72584 | 26.30752 | 25.59922 | 25.80991 | 36.39145 | 32.6314
1957.623 | 4.792376 | 848.8346 | 3.276065 |  | 26.77095 | 26.31089 | 25.62766 | 25.81361 | 36.36934 | 32.65261
1957.723 | 4.79204 | 853.2825 | 3.276114 |  | 26.7453 | 26.29632 | 25.60781 | 25.83646 | 36.38256 | 32.62368
1957.822 | 4.792349 | 858.9959 | 3.276071 |  | 26.72292 | 26.3314 | 25.57545 | 25.80554 | 36.3863 | 32.62892
1957.921875 | 4.792267 | 854.576 | 3.276079 |  | 26.74066 | 26.32016 | 25.59632 | 25.80583 | 36.38877 | 32.65505
1958.021 | 4.792485 | 857.8294 | 3.276112 |  | 26.74211 | 26.30667 | 25.61215 | 25.81902 | 36.40912 | 32.66481
1958.121 | 4.792903 | 854.4115 | 3.27611 |  | 26.70796 | 26.29998 | 25.61328 | 25.81639 | 36.41648 | 32.67056
1958.221 | 4.792903 | 857.0035 | 3.276095 |  | 26.69664 | 26.29759 | 25.61173 | 25.79348 | 36.40822 | 32.64586
1958.32 | 4.792522 | 853.9534 | 3.276105 |  | 26.66961 | 26.29491 | 25.60786 | 25.81206 | 36.37015 | 32.64121
1958.42 | 4.792086 | 858.8743 | 3.276115 |  | 26.70748 | 26.31614 | 25.6128 | 25.83508 | 36.42698 | 32.6246
1958.52 | 4.793457 | 857.433 | 3.276089 |  | 26.67707 | 26.29631 | 25.63115 | 25.8077 | 36.38832 | 32.62634
1958.619 | 4.792403 | 857.2482 | 3.276067 |  | 26.67076 | 26.32349 | 25.60142 | 25.81266 | 36.37587 | 32.59747
1958.71875 | 4.792485 | 854.9047 | 3.276057 |  | 26.67533 | 26.2863 | 25.6248 | 25.81319 | 36.36304 | 32.57529
1958.818 | 4.79284 | 856.6535 | 3.276047 |  | 26.66341 | 26.32973 | 25.5832 | 25.81409 | 36.37757 | 32.60926
1958.918 | 4.792849 | 860.0562 | 3.2761 |  | 26.68853 | 26.30606 | 25.59798 | 25.81469 | 36.37025 | 32.60379
1959.018 | 4.792322 | 857.5346 | 3.276077 |  | 26.66303 | 26.29592 | 25.61915 | 25.82071 | 36.34489 | 32.5927
1959.117 | 4.792731 | 854.673 | 3.2761 |  | 26.66219 | 26.30448 | 25.61145 | 25.78395 | 36.38181 | 32.60717
1959.217 | 4.792376 | 861.0278 | 3.276063 |  | 26.69808 | 26.31731 | 25.60222 | 25.7914 | 36.35565 | 32.61714
1959.316 | 4.792749 | 860.5208 | 3.276103 |  | 26.6583 | 26.30351 | 25.62809 | 25.7998 | 36.34706 | 32.59695
1959.416 | 4.792449 | 858.1459 | 3.276025 |  | 26.67805 | 26.32373 | 25.62492 | 25.83402 | 36.37162 | 32.58696
1959.515625 | 4.792267 | 860.1925 | 3.276022 |  | 26.65989 | 26.30996 | 25.6085 | 25.80739 | 36.34127 | 32.61181
1959.615 | 4.792867 | 860.0938 | 3.276107 |  | 26.65964 | 26.31524 | 25.60807 | 25.81151 | 36.34727 | 32.60263
1959.715 | 4.792921 | 857.1769 | 3.276026 |  | 26.65505 | 26.33867 | 25.61202 | 25.82693 | 36.35106 | 32.59851
1959.814 | 4.792195 | 856.7125 | 3.276228 |  | 26.6432 | 26.32586 | 25.63542 | 25.81015 | 36.35062 | 32.59736
1959.914 | 4.793439 | 860.3131 | 3.276336 |  | 26.67241 | 26.33635 | 25.64102 | 25.7857 | 36.34932 | 32.5747
1960.014 | 4.792213 | 857.2017 | 3.276279 |  | 26.65347 | 26.26996 | 25.59749 | 25.83801 | 36.39314 | 32.58414
1960.113 | 4.792721 | 856.2058 | 3.27628 |  | 26.65619 | 26.28738 | 25.60624 | 25.79658 | 36.38694 | 32.58606
1960.213 | 4.79284 | 862.9426 | 3.276252 |  | 26.66935 | 26.3252 | 25.6277 | 25.81725 | 36.39752 | 32.58012
1960.3125 | 4.792758 | 859.9218 | 3.276243 |  | 26.69851 | 26.30379 | 25.61926 | 25.81883 | 36.39325 | 32.58099
1960.412 | 4.793421 | 865.8527 | 3.276174 |  | 26.65571 | 26.30256 | 25.63527 | 25.79478 | 36.37786 | 32.55122
1960.512 | 4.792567 | 862.8558 | 3.276074 |  | 26.67744 | 26.32714 | 25.62905 | 25.81132 | 36.3867 | 32.58204
1960.611 | 4.792813 | 865.6759 | 3.276031 |  | 26.68456 | 26.33445 | 25.62469 | 25.83777 | 36.3898 | 32.6077
1960.711 | 4.79383 | 862.7287 | 3.276037 |  | 26.68924 | 26.30901 | 25.63073 | 25.80518 | 36.39063 | 32.58463
1960.811 | 4.793612 | 859.035 | 3.276 |  | 26.69879 | 26.3544 | 25.6261 | 25.82009 | 36.37642 | 32.56372
1960.91 | 4.793039 | 859.562 | 3.276031 |  | 26.68912 | 26.32529 | 25.6164 | 25.85775 | 36.39956 | 32.55653
1961.01 | 4.793303 | 870.1434 | 3.275989 |  | 26.69406 | 26.34667 | 25.63684 | 25.84563 | 36.40955 | 32.54963
1961.109375 | 4.793166 | 864.1596 | 3.276217 |  | 26.67701 | 26.35496 | 25.60267 | 25.8374 | 36.38152 | 32.57223
1961.209 | 4.792949 | 865.4978 | 3.276165 |  | 26.70702 | 26.3117 | 25.61402 | 25.80948 | 36.39149 | 32.54966
1961.309 | 4.793739 | 866.8983 | 3.275961 |  | 26.69622 | 26.31736 | 25.6313 | 25.80447 | 36.40196 | 32.5779
1961.408 | 4.792503 | 864.2708 | 3.27601 |  | 26.69367 | 26.30838 | 25.60252 | 25.82243 | 36.40326 | 32.55572
1961.508 | 4.793348 | 865.4257 | 3.275998 |  | 26.68743 | 26.34939 | 25.63313 | 25.83755 | 36.43039 | 32.53756
1961.607 | 4.793185 | 863.7604 | 3.276047 |  | 26.70045 | 26.31279 | 25.60478 | 25.84739 | 36.4348 | 32.54842
1961.707 | 4.79393 | 866.2836 | 3.276017 |  | 26.72036 | 26.33267 | 25.6177 | 25.81042 | 36.41601 | 32.56899
1961.807 | 4.794629 | 861.2035 | 3.276091 |  | 26.70735 | 26.32097 | 25.61427 | 25.83356 | 36.41028 | 32.5414
1961.90625 | 4.793684 | 858.649 | 3.276076 |  | 26.71068 | 26.32853 | 25.62307 | 25.84027 | 36.40583 | 32.55346
1962.006 | 4.793521 | 860.512 | 3.275962 |  | 26.70551 | 26.30029 | 25.63074 | 25.86353 | 36.41261 | 32.54874
1962.105 | 4.793485 | 860.9501 | 3.276036 |  | 26.7387 | 26.31683 | 25.61372 | 25.8311 | 36.42387 | 32.54766
1962.205 | 4.793367 | 859.6443 | 3.276112 |  | 26.74089 | 26.32087 | 25.64193 | 25.84301 | 36.42035 | 32.54079
1962.305 | 4.792813 | 864.8866 | 3.27605 |  | 26.69498 | 26.34359 | 25.62146 | 25.83192 | 36.43306 | 32.54437
1962.404 | 4.793139 | 869.7414 | 3.276045 |  | 26.72606 | 26.34444 | 25.60569 | 25.84852 | 36.42982 | 32.56786
1962.504 | 4.792894 | 864.5462 | 3.276139 |  | 26.7066 | 26.30532 | 25.65023 | 25.86669 | 36.42881 | 32.55334
1962.604 | 4.793485 | 862.0495 | 3.276097 |  | 26.74392 | 26.34158 | 25.63923 | 25.82529 | 36.43148 | 32.55196
1962.703125 | 4.793385 | 857.3631 | 3.276139 |  | 26.75623 | 26.30219 | 25.62056 | 25.83136 | 36.45413 | 32.59647
1962.803 | 4.793057 | 861.1187 | 3.276155 |  | 26.74093 | 26.35565 | 25.6098 | 25.82895 | 36.44373 | 32.60342
1962.902 | 4.793866 | 858.1785 | 3.275993 |  | 26.74869 | 26.32239 | 25.6319 | 25.85221 | 36.43213 | 32.61034
1963.002 | 4.793548 | 857.1824 | 3.276032 |  | 26.75067 | 26.33893 | 25.604 | 25.84907 | 36.43565 | 32.60252
1963.102 | 4.79333 | 858.5217 | 3.275995 |  | 26.77626 | 26.29626 | 25.64555 | 25.86003 | 36.45821 | 32.61044
1963.201 | 4.793439 | 860.7393 | 3.275968 |  | 26.7632 | 26.31783 | 25.60438 | 25.86518 | 36.47421 | 32.59074
1963.301 | 4.794093 | 864.4109 | 3.275981 |  | 26.75947 | 26.33751 | 25.63892 | 25.82125 | 36.42158 | 32.59152
1963.4 | 4.793739 | 861.5147 | 3.276087 |  | 26.73501 | 26.32908 | 25.59998 | 25.83724 | 36.41544 | 32.59545
1963.5 | 4.795128 | 862.8889 | 3.27597 |  | 26.72226 | 26.32219 | 25.63112 | 25.82737 | 36.46529 | 32.57638
1963.6 | 4.794111 | 865.4634 | 3.276101 |  | 26.76029 | 26.33016 | 25.64142 | 25.8543 | 36.42627 | 32.58884
1963.699 | 4.792712 | 865.1211 | 3.276053 |  | 26.74957 | 26.33742 | 25.61899 | 25.84174 | 36.4616 | 32.57572
1963.799 | 4.794011 | 861.1734 | 3.276037 |  | 26.73937 | 26.29046 | 25.627 | 25.83079 | 36.45433 | 32.59724
1963.898 | 4.793148 | 867.4707 | 3.275965 |  | 26.71164 | 26.32806 | 25.61483 | 25.81754 | 36.47139 | 32.60088
1963.998 | 4.793903 | 869.9504 | 3.276016 |  | 26.78238 | 26.3318 | 25.61412 | 25.82199 | 36.48307 | 32.63129
1964.098 | 4.793503 | 867.2246 | 3.276008 |  | 26.75915 | 26.35283 | 25.61707 | 25.84409 | 36.49442 | 32.63171
1964.197 | 4.794339 | 862.6991 | 3.275926 |  | 26.77768 | 26.33171 | 25.62596 | 25.85041 | 36.46206 | 32.62627
1964.296875 | 4.793693 | 863.1552 | 3.275992 |  | 26.75915 | 26.32528 | 25.59112 | 25.84226 | 36.50266 | 32.67093
1964.396 | 4.795183 | 871.7351 | 3.275922 |  | 26.77835 | 26.36918 | 25.64451 | 25.83742 | 36.50615 | 32.64024
1964.496 | 4.79363 | 867.7847 | 3.275987 |  | 26.72903 | 26.33167 | 25.63843 | 25.83463 | 36.49382 | 32.64668
1964.596 | 4.79452 | 865.8063 | 3.275951 |  | 26.73765 | 26.34355 | 25.62828 | 25.84322 | 36.50173 | 32.66574
1964.695 | 4.794175 | 866.6058 | 3.27602 |  | 26.74459 | 26.32047 | 25.64502 | 25.83909 | 36.49974 | 32.69595
1964.795 | 4.794148 | 862.0597 | 3.275974 |  | 26.72789 | 26.31972 | 25.647 | 25.83854 | 36.52407 | 32.6949
1964.895 | 4.79393 | 858.9461 | 3.276052 |  | 26.75625 | 26.30491 | 25.61489 | 25.86687 | 36.50657 | 32.70649
1964.994 | 4.793603 | 871.3173 | 3.275965 |  | 26.76229 | 26.34044 | 25.60464 | 25.84818 | 36.50578 | 32.72623
1965.09375 | 4.794193 | 870.4685 | 3.275963 |  | 26.74514 | 26.33223 | 25.61952 | 25.84151 | 36.50195 | 32.73795
1965.193 | 4.79393 | 868.2878 | 3.275969 |  | 26.73125 | 26.32154 | 25.60841 | 25.85626 | 36.53561 | 32.74207
1965.293 | 4.794538 | 870.6369 | 3.275998 |  | 26.73174 | 26.3358 | 25.65226 | 25.84435 | 36.51431 | 32.77232
1965.393 | 4.794175 | 867.0621 | 3.276024 |  | 26.72005 | 26.34895 | 25.62875 | 25.84686 | 36.47745 | 32.77577
1965.492 | 4.794384 | 868.3299 | 3.275996 |  | 26.71253 | 26.34864 | 25.65088 | 25.84424 | 36.51065 | 32.74309
1965.592 | 4.792876 | 868.9971 | 3.276046 |  | 26.75116 | 26.37794 | 25.62631 | 25.84617 | 36.5302 | 32.80242
1965.691 | 4.793984 | 866.1638 | 3.275933 |  | 26.74852 | 26.36671 | 25.62746 | 25.83032 | 36.53157 | 32.79335
1965.791 | 4.794938 | 862.6986 | 3.2759 |  | 26.74073 | 26.34867 | 25.59839 | 25.85542 | 36.53265 | 32.79358
1965.890625 | 4.795029 | 861.2573 | 3.275896 |  | 26.74324 | 26.34381 | 25.61256 | 25.85354 | 36.52548 | 32.79602
1965.99 | 4.793539 | 862.8415 | 3.27593 |  | 26.73675 | 26.33396 | 25.6303 | 25.83122 | 36.51674 | 32.81173
1966.09 | 4.793984 | 857.1286 | 3.275953 |  | 26.73515 | 26.33738 | 25.58815 | 25.82407 | 36.53915 | 32.84541
1966.189 | 4.794347 | 868.3286 | 3.275924 |  | 26.73511 | 26.33374 | 25.6285 | 25.84708 | 36.53067 | 32.82929
1966.289 | 4.794284 | 863.8782 | 3.275974 |  | 26.72157 | 26.3555 | 25.6237 | 25.8455 | 36.51046 | 32.83178
1966.389 | 4.79452 | 869.0354 | 3.276057 |  | 26.76247 | 26.35168 | 25.62485 | 25.82234 | 36.51926 | 32.8322
1966.488 | 4.794211 | 866.2232 | 3.276051 |  | 26.76361 | 26.34181 | 25.59539 | 25.84635 | 36.51114 | 32.79644
1966.588 | 4.794665 | 861.0941 | 3.276098 |  | 26.75287 | 26.35999 | 25.61019 | 25.81898 | 36.5159 | 32.83635
1966.6875 | 4.795083 | 864.2402 | 3.276016 |  | 26.721 | 26.31456 | 25.60281 | 25.83561 | 36.54344 | 32.83913
1966.787 | 4.793621 | 860.7673 | 3.275976 |  | 26.77503 | 26.35729 | 25.60327 | 25.86391 | 36.51533 | 32.83242
1966.887 | 4.794729 | 863.7574 | 3.276023 |  | 26.75756 | 26.32548 | 25.59457 | 25.8514 | 36.53839 | 32.80713
1966.986 | 4.795274 | 860.2647 | 3.276046 |  | 26.74224 | 26.33782 | 25.62414 | 25.82447 | 36.52115 | 32.79553
1967.086 | 4.794893 | 863.0096 | 3.276032 |  | 26.74178 | 26.3463 | 25.62208 | 25.85326 | 36.52408 | 32.78416
1967.186 | 4.794638 | 864.0099 | 3.276004 |  | 26.74347 | 26.34361 | 25.57914 | 25.82911 | 36.54313 | 32.77594
1967.285 | 4.794029 | 869.6824 | 3.276039 |  | 26.75293 | 26.35344 | 25.6191 | 25.86212 | 36.53208 | 32.77888
1967.385 | 4.794429 | 860.3363 | 3.276019 |  | 26.75707 | 26.34359 | 25.60585 | 25.82236 | 36.52945 | 32.7424
1967.484375 | 4.794402 | 869.2258 | 3.276026 |  | 26.78871 | 26.34396 | 25.60681 | 25.85045 | 36.52556 | 32.74825
1967.584 | 4.793821 | 866.637 | 3.276047 |  | 26.76149 | 26.31787 | 25.60436 | 25.84991 | 36.54845 | 32.7642
1967.684 | 4.794583 | 867.9485 | 3.276002 |  | 26.74731 | 26.3674 | 25.64082 | 25.85814 | 36.55061 | 32.81203
1967.783 | 4.794339 | 869.5156 | 3.276023 |  | 26.73088 | 26.33866 | 25.58877 | 25.84197 | 36.53758 | 32.78336
1967.883 | 4.793966 | 867.8396 | 3.275968 |  | 26.73673 | 26.35305 | 25.59946 | 25.83928 | 36.53308 | 32.77145
1967.982 | 4.793957 | 873.4944 | 3.275984 |  | 26.75301 | 26.33155 | 25.61712 | 25.87861 | 36.526 | 32.77753
1968.082 | 4.794502 | 864.8226 | 3.275986 |  | 26.75678 | 26.3734 | 25.62042 | 25.85975 | 36.54017 | 32.77487
1968.182 | 4.794711 | 868.8893 | 3.27603 |  | 26.73897 | 26.33226 | 25.63741 | 25.82527 | 36.51708 | 32.75024
1968.28125 | 4.794148 | 872.9959 | 3.275968 |  | 26.75419 | 26.33926 | 25.62748 | 25.86806 | 36.53516 | 32.72474
1968.381 | 4.794638 | 863.7565 | 3.276007 |  | 26.74055 | 26.33992 | 25.61321 | 25.8578 | 36.52721 | 32.73095
1968.48 | 4.794366 | 870.3113 | 3.275954 |  | 26.75515 | 26.33058 | 25.60694 | 25.8492 | 36.5131 | 32.77119
1968.58 | 4.794938 | 871.2034 | 3.275973 |  | 26.75916 | 26.34883 | 25.66429 | 25.82365 | 36.5048 | 32.79944
1968.68 | 4.794429 | 872.179 | 3.275944 |  | 26.71998 | 26.34088 | 25.62365 | 25.84623 | 36.52285 | 32.77563
1968.779 | 4.793784 | 863.6663 | 3.275938 |  | 26.7385 | 26.33188 | 25.6062 | 25.86321 | 36.5214 | 32.77856
1968.879 | 4.794166 | 870.9486 | 3.276087 |  | 26.74995 | 26.31735 | 25.59296 | 25.83161 | 36.48664 | 32.76629
1968.979 | 4.794756 | 867.7163 | 3.276063 |  | 26.72886 | 26.37689 | 25.59315 | 25.85019 | 36.50856 | 32.75856
1969.078125 | 4.79482 | 873.2127 | 3.275963 |  | 26.72792 | 26.35175 | 25.59659 | 25.87071 | 36.52003 | 32.76388
1969.178 | 4.794438 | 871.48 | 3.27602 |  | 26.75474 | 26.33689 | 25.60944 | 25.84665 | 36.52898 | 32.7082
1969.277 | 4.795083 | 867.3536 | 3.275993 |  | 26.72881 | 26.37069 | 25.62982 | 25.83958 | 36.50327 | 32.7298
1969.377 | 4.794211 | 871.2888 | 3.275964 |  | 26.72823 | 26.34321 | 25.58238 | 25.86336 | 36.53435 | 32.75969
1969.477 | 4.793711 | 873.077 | 3.27589 |  | 26.76041 | 26.34842 | 25.64963 | 25.85861 | 36.51656 | 32.74973
1969.576 | 4.794747 | 871.3515 | 3.275947 |  | 26.73282 | 26.32087 | 25.60887 | 25.86607 | 36.55059 | 32.74639
1969.676 | 4.794738 | 869.3539 | 3.275954 |  | 26.71347 | 26.36359 | 25.62738 | 25.83813 | 36.54768 | 32.75035
1969.775 | 4.794311 | 870.3555 | 3.275928 |  | 26.73878 | 26.34857 | 25.61385 | 25.8938 | 36.54273 | 32.72277
1969.875 | 4.794947 | 869.2603 | 3.27605 |  | 26.73748 | 26.33668 | 25.6373 | 25.85764 | 36.50259 | 32.73682
1969.975 | 4.795128 | 869.275 | 3.275984 |  | 26.73936 | 26.35111 | 25.59664 | 25.8414 | 36.52671 | 32.71908
1970.074 | 4.794847 | 869.869 | 3.275995 |  | 26.74467 | 26.35857 | 25.63375 | 25.87652 | 36.53183 | 32.72064
1970.174 | 4.795074 | 872.8949 | 3.276002 |  | 26.71972 | 26.31944 | 25.61229 | 25.89258 | 36.54104 | 32.76081
1970.273 | 4.794547 | 869.8082 | 3.276021 |  | 26.73336 | 26.3515 | 25.61091 | 25.89365 | 36.5041 | 32.7346
1970.373 | 4.794602 | 868.2793 | 3.276013 |  | 26.74292 | 26.3208 | 25.60955 | 25.84683 | 36.53665 | 32.71761
1970.473 | 4.795011 | 871.9928 | 3.276022 |  | 26.72935 | 26.3227 | 25.60997 | 25.81424 | 36.53645 | 32.72984
1970.572 | 4.795201 | 871.8151 | 3.276031 |  | 26.76604 | 26.32382 | 25.59387 | 25.84804 | 36.51883 | 32.70793
1970.671875 | 4.79522 | 874.5601 | 3.276049 |  | 26.74325 | 26.34966 | 25.62004 | 25.88102 | 36.50248 | 32.73686
1970.771 | 4.794647 | 869.2891 | 3.276073 |  | 26.75867 | 26.31574 | 25.64921 | 25.8675 | 36.50758 | 32.72504
1970.871 | 4.794993 | 872.1908 | 3.27597 |  | 26.73902 | 26.33749 | 25.5981 | 25.84546 | 36.53216 | 32.73856
1970.971 | 4.795029 | 879.7594 | 3.27596 |  | 26.72695 | 26.34518 | 25.5686 | 25.85027 | 36.49984 | 32.73808
1971.07 | 4.795392 | 871.6107 | 3.276036 |  | 26.77123 | 26.35098 | 25.60812 | 25.8305 | 36.51681 | 32.75048
1971.17 | 4.794592 | 874.9118 | 3.27601 |  | 26.73462 | 26.34462 | 25.61135 | 25.86546 | 36.51689 | 32.70335
1971.27 | 4.79522 | 877.2131 | 3.275969 |  | 26.7395 | 26.35722 | 25.5849 | 25.84034 | 36.53419 | 32.70745
1971.369 | 4.795328 | 873.4814 | 3.275975 |  | 26.75668 | 26.31048 | 25.58268 | 25.85233 | 36.52912 | 32.71866
1971.46875 | 4.795111 | 874.0517 | 3.276008 |  | 26.7287 | 26.34908 | 25.61068 | 25.85729 | 36.5086 | 32.70894
1971.568 | 4.793993 | 877.2138 | 3.276005 |  | 26.75976 | 26.32465 | 25.60672 | 25.86109 | 36.51842 | 32.75467
1971.668 | 4.794729 | 878.3779 | 3.276068 |  | 26.75119 | 26.34386 | 25.63494 | 25.82535 | 36.53895 | 32.70612
1971.768 | 4.794929 | 870.8349 | 3.275986 |  | 26.7538 | 26.33963 | 25.60392 | 25.8256 | 36.52803 | 32.70496
1971.867 | 4.795583 | 876.3222 | 3.275993 |  | 26.75105 | 26.34257 | 25.58188 | 25.79224 | 36.52521 | 32.71864
1971.967 | 4.79551 | 876.0905 | 3.276025 |  | 26.75397 | 26.33795 | 25.63264 | 25.87428 | 36.5526 | 32.72324
1972.066 | 4.794956 | 870.3261 | 3.276062 |  | 26.76817 | 26.33652 | 25.60539 | 25.82963 | 36.54059 | 32.69787
1972.166 | 4.794801 | 870.0347 | 3.276042 |  | 26.75305 | 26.33393 | 25.58891 | 25.85184 | 36.52364 | 32.73631
1972.265625 | 4.794556 | 871.1452 | 3.276011 |  | 26.77043 | 26.33155 | 25.6122 | 25.84163 | 36.5564 | 32.74678
1972.365 | 4.794284 | 874.177 | 3.276 |  | 26.75743 | 26.34774 | 25.62275 | 25.86539 | 36.51481 | 32.73136
1972.465 | 4.795002 | 868.9257 | 3.27605 |  | 26.74056 | 26.34547 | 25.6305 | 25.88231 | 36.5488 | 32.70746
1972.564 | 4.795328 | 872.4953 | 3.276001 |  | 26.75125 | 26.34517 | 25.61965 | 25.83865 | 36.53308 | 32.75877
1972.664 | 4.794847 | 868.8298 | 3.276015 |  | 26.73658 | 26.33632 | 25.61066 | 25.87955 | 36.53363 | 32.71727
1972.764 | 4.795128 | 872.3699 | 3.276062 |  | 26.74032 | 26.33848 | 25.59285 | 25.84397 | 36.52071 | 32.76595
1972.863 | 4.794811 | 869.9395 | 3.276025 |  | 26.74308 | 26.33138 | 25.62543 | 25.83249 | 36.53403 | 32.77576
1972.963 | 4.795065 | 873.6933 | 3.276064 |  | 26.72196 | 26.30433 | 25.59868 | 25.86568 | 36.53043 | 32.74646
1973.0625 | 4.795637 | 873.5746 | 3.276011 |  | 26.75448 | 26.35276 | 25.59277 | 25.84354 | 36.54549 | 32.78663
1973.162 | 4.794729 | 873.0742 | 3.276031 |  | 26.72064 | 26.33347 | 25.59758 | 25.86268 | 36.55272 | 32.79707
1973.262 | 4.794511 | 869.2313 | 3.276036 |  | 26.73933 | 26.3597 | 25.59859 | 25.88493 | 36.53434 | 32.7744
1973.361 | 4.795574 | 871.4419 | 3.276029 |  | 26.7251 | 26.34632 | 25.58619 | 25.84486 | 36.51713 | 32.7913
1973.461 | 4.795601 | 870.6173 | 3.276111 |  | 26.72078 | 26.33514 | 25.59533 | 25.8301 | 36.54212 | 32.81493
1973.561 | 4.794629 | 875.2001 | 3.276118 |  | 26.73137 | 26.31429 | 25.60986 | 25.8569 | 36.50375 | 32.8293
1973.66 | 4.795328 | 874.051 | 3.276036 |  | 26.73661 | 26.35481 | 25.59345 | 25.87612 | 36.50758 | 32.81451
1973.76 | 4.795319 | 872.7584 | 3.27603 |  | 26.73287 | 26.34788 | 25.63664 | 25.83331 | 36.50791 | 32.80021
1973.859375 | 4.795374 | 870.2675 | 3.275973 |  | 26.70364 | 26.33016 | 25.62307 | 25.84865 | 36.49652 | 32.83206
1973.959 | 4.795437 | 867.7717 | 3.276015 |  | 26.73538 | 26.31292 | 25.63804 | 25.82508 | 36.47317 | 32.79913
1974.059 | 4.795365 | 869.0481 | 3.275982 |  | 26.70914 | 26.35689 | 25.63811 | 25.84663 | 36.49865 | 32.82587
1974.158 | 4.794602 | 870.8424 | 3.276032 |  | 26.72104 | 26.36849 | 25.61613 | 25.82032 | 36.51843 | 32.8092
1974.258 | 4.795474 | 867.7669 | 3.276019 |  | 26.70355 | 26.33703 | 25.58409 | 25.86647 | 36.48299 | 32.82048
1974.357 | 4.795729 | 868.5578 | 3.275994 |  | 26.71523 | 26.34816 | 25.61585 | 25.86794 | 36.50023 | 32.81368
1974.457 | 4.796046 | 875.6077 | 3.27599 |  | 26.72434 | 26.27984 | 25.63443 | 25.86107 | 36.49441 | 32.81079
1974.557 | 4.795973 | 870.2913 | 3.275986 |  | 26.70589 | 26.34709 | 25.60126 | 25.857 | 36.49239 | 32.79567
1974.65625 | 4.795674 | 873.7976 | 3.275959 |  | 26.7233 | 26.33581 | 25.62736 | 25.8306 | 36.5146 | 32.78531
1974.756 | 4.795101 | 872.7739 | 3.275973 |  | 26.72569 | 26.29466 | 25.62332 | 25.84891 | 36.51155 | 32.78609
1974.855 | 4.79531 | 872.4631 | 3.276106 |  | 26.7325 | 26.31174 | 25.58762 | 25.84771 | 36.48677 | 32.79209
1974.955 | 4.794529 | 874.9201 | 3.276113 |  | 26.72618 | 26.34991 | 25.61407 | 25.84153 | 36.50587 | 32.7953
1975.055 | 4.794029 | 871.2724 | 3.276115 |  | 26.74959 | 26.34439 | 25.60151 | 25.86124 | 36.49435 | 32.76528
1975.154 | 4.794783 | 873.4898 | 3.276094 |  | 26.75072 | 26.32157 | 25.58179 | 25.82949 | 36.48259 | 32.78518
1975.254 | 4.794774 | 867.738 | 3.276134 |  | 26.71137 | 26.33916 | 25.62706 | 25.85639 | 36.49358 | 32.76561
1975.354 | 4.794983 | 869.4038 | 3.276099 |  | 26.73299 | 26.32771 | 25.61006 | 25.89035 | 36.49034 | 32.74619
1975.453125 | 4.794411 | 873.8888 | 3.276103 |  | 26.74291 | 26.34079 | 25.623 | 25.89145 | 36.51808 | 32.77008
1975.553 | 4.795928 | 871.6408 | 3.27607 |  | 26.76418 | 26.33625 | 25.60485 | 25.86563 | 36.49999 | 32.78846
1975.652 | 4.795301 | 868.1558 | 3.276042 |  | 26.74869 | 26.31076 | 25.58141 | 25.85933 | 36.52746 | 32.77161
1975.752 | 4.795646 | 867.2128 | 3.276084 |  | 26.74705 | 26.33642 | 25.63562 | 25.8408 | 36.53777 | 32.78551
1975.852 | 4.79462 | 868.0208 | 3.27601 |  | 26.71136 | 26.31185 | 25.57645 | 25.8661 | 36.51384 | 32.78409
1975.951 | 4.795546 | 871.785 | 3.27595 |  | 26.76159 | 26.34088 | 25.64442 | 25.86677 | 36.50755 | 32.78647
1976.051 | 4.795038 | 867.3588 | 3.275981 |  | 26.74862 | 26.31687 | 25.61586 | 25.85662 | 36.53925 | 32.79812
1976.15 | 4.795592 | 874.1068 | 3.275969 |  | 26.74384 | 26.31524 | 25.59853 | 25.83731 | 36.54051 | 32.78318
1976.25 | 4.795446 | 871.1115 | 3.27596 |  | 26.73481 | 26.30617 | 25.62144 | 25.86451 | 36.50204 | 32.80977
1976.35 | 4.795747 | 872.7965 | 3.275964 |  | 26.72969 | 26.34332 | 25.65966 | 25.87962 | 36.53797 | 32.76577
1976.449 | 4.794575 | 875.409 | 3.275985 |  | 26.75102 | 26.32445 | 25.60644 | 25.8439 | 36.5236 | 32.77915
1976.549 | 4.795083 | 872.4216 | 3.276048 |  | 26.73585 | 26.31103 | 25.62511 | 25.87627 | 36.54438 | 32.77663
1976.648 | 4.795328 | 871.5376 | 3.276093 |  | 26.73633 | 26.31535 | 25.63605 | 25.89358 | 36.51258 | 32.73297
1976.748 | 4.794947 | 869.8745 | 3.276129 |  | 26.76401 | 26.31982 | 25.61439 | 25.86878 | 36.52444 | 32.74139
1976.848 | 4.795583 | 875.1606 | 3.276104 |  | 26.72602 | 26.33243 | 25.63678 | 25.86115 | 36.53963 | 32.76131
1976.947 | 4.795737 | 873.4545 | 3.276053 |  | 26.75715 | 26.32806 | 25.61294 | 25.88744 | 36.5519 | 32.716
1977.046875 | 4.795437 | 874.6214 | 3.276079 |  | 26.75337 | 26.32402 | 25.62148 | 25.86956 | 36.54122 | 32.73235
1977.146 | 4.795183 | 872.2669 | 3.276076 |  | 26.74605 | 26.29733 | 25.64959 | 25.86995 | 36.52711 | 32.719
1977.246 | 4.794883 | 873.4112 | 3.276043 |  | 26.74522 | 26.33508 | 25.65187 | 25.87692 | 36.53997 | 32.70321
1977.346 | 4.795174 | 873.1843 | 3.276108 |  | 26.76615 | 26.32491 | 25.61127 | 25.87713 | 36.53996 | 32.72166
1977.445 | 4.795501 | 876.3781 | 3.276047 |  | 26.76778 | 26.30172 | 25.59679 | 25.8555 | 36.52181 | 32.73293
1977.545 | 4.795729 | 883.5806 | 3.276106 |  | 26.76346 | 26.33498 | 25.65317 | 25.8734 | 36.55347 | 32.68496
1977.645 | 4.795864 | 880.5504 | 3.276116 |  | 26.77541 | 26.29755 | 25.60621 | 25.86783 | 36.54473 | 32.71873
1977.744 | 4.795574 | 879.6361 | 3.276071 |  | 26.74852 | 26.33348 | 25.62422 | 25.85309 | 36.52708 | 32.70529
1977.84375 | 4.794847 | 876.1769 | 3.27609 |  | 26.73131 | 26.32174 | 25.64064 | 25.87119 | 36.53564 | 32.6975
1977.943 | 4.794847 | 879.6787 | 3.276052 |  | 26.76767 | 26.32694 | 25.61184 | 25.92375 | 36.54193 | 32.72255
1978.043 | 4.795365 | 875.6521 | 3.276065 |  | 26.78003 | 26.29428 | 25.59973 | 25.90011 | 36.5359 | 32.69522
1978.143 | 4.795764 | 882.4922 | 3.276107 |  | 26.75345 | 26.31513 | 25.64482 | 25.85983 | 36.53581 | 32.74753
1978.242 | 4.795955 | 878.8707 | 3.276111 |  | 26.78195 | 26.31669 | 25.65539 | 25.88066 | 36.53563 | 32.74033
1978.342 | 4.79502 | 878.6928 | 3.276028 |  | 26.76806 | 26.3276 | 25.62768 | 25.87292 | 36.51473 | 32.74916
1978.441 | 4.79551 | 880.064 | 3.276031 |  | 26.74289 | 26.33236 | 25.63994 | 25.86438 | 36.53251 | 32.7947
1978.541 | 4.795592 | 884.8855 | 3.276068 |  | 26.79821 | 26.33166 | 25.62062 | 25.87555 | 36.57529 | 32.74244
1978.640625 | 4.796046 | 878.0152 | 3.276009 |  | 26.76974 | 26.32354 | 25.64095 | 25.83267 | 36.5294 | 32.74293
1978.74 | 4.795901 | 876.5822 | 3.276025 |  | 26.78225 | 26.27765 | 25.63568 | 25.8678 | 36.53278 | 32.77707
1978.84 | 4.794893 | 873.3636 | 3.276037 |  | 26.7972 | 26.33449 | 25.64846 | 25.85802 | 36.5391 | 32.75718
1978.939 | 4.79561 | 871.426 | 3.276085 |  | 26.7762 | 26.31711 | 25.63388 | 25.85784 | 36.54005 | 32.73063
1979.039 | 4.795183 | 878.983 | 3.27609 |  | 26.7782 | 26.31648 | 25.61045 | 25.84743 | 36.56086 | 32.7595
1979.139 | 4.794956 | 873.0865 | 3.276057 |  | 26.79675 | 26.32394 | 25.64813 | 25.89122 | 36.5606 | 32.73347
1979.238 | 4.795583 | 883.9978 | 3.276081 |  | 26.79527 | 26.33191 | 25.64431 | 25.85513 | 36.55651 | 32.72047
1979.338 | 4.795437 | 877.8543 | 3.276047 |  | 26.78791 | 26.31094 | 25.61388 | 25.87675 | 36.56301 | 32.72952
1979.4375 | 4.795873 | 882.3101 | 3.276118 |  | 26.77015 | 26.33643 | 25.6565 | 25.84672 | 36.57854 | 32.70368
1979.537 | 4.796237 | 873.6272 | 3.276074 |  | 26.74269 | 26.3319 | 25.62531 | 25.86764 | 36.5563 | 32.72721
1979.637 | 4.79621 | 877.7317 | 3.276103 |  | 26.77869 | 26.32038 | 25.6304 | 25.8936 | 36.58368 | 32.73198
1979.736 | 4.795756 | 878.6208 | 3.276078 |  | 26.76781 | 26.31433 | 25.64936 | 25.87704 | 36.56664 | 32.74258
1979.836 | 4.795292 | 877.6212 | 3.276065 |  | 26.75042 | 26.31187 | 25.62719 | 25.85097 | 36.5606 | 32.76894
1979.936 | 4.795982 | 876.1989 | 3.2761 |  | 26.75488 | 26.32319 | 25.62762 | 25.88931 | 36.56345 | 32.76566
1980.035 | 4.7967 | 874.7919 | 3.276081 |  | 26.74604 | 26.32123 | 25.64427 | 25.87752 | 36.54886 | 32.76471
1980.135 | 4.795437 | 869.3096 | 3.276036 |  | 26.74516 | 26.33768 | 25.65379 | 25.84458 | 36.54374 | 32.76885
1980.234375 | 4.795583 | 874.6293 | 3.276077 |  | 26.75853 | 26.30299 | 25.64341 | 25.86061 | 36.5768 | 32.78177
1980.334 | 4.795328 | 877.8005 | 3.276026 |  | 26.76724 | 26.32672 | 25.6239 | 25.84399 | 36.54846 | 32.75502
1980.434 | 4.795437 | 875.1926 | 3.276065 |  | 26.75316 | 26.31948 | 25.6378 | 25.85186 | 36.58627 | 32.76133
1980.533 | 4.79551 | 878.7867 | 3.276087 |  | 26.76722 | 26.32937 | 25.65438 | 25.86794 | 36.59348 | 32.76913
1980.633 | 4.795764 | 881.203 | 3.276092 |  | 26.74006 | 26.30112 | 25.63741 | 25.85937 | 36.57986 | 32.74978
1980.732 | 4.794929 | 877.1676 | 3.276062 |  | 26.76677 | 26.32931 | 25.63237 | 25.88888 | 36.60082 | 32.7552
1980.832 | 4.795601 | 881.7287 | 3.276131 |  | 26.76155 | 26.32221 | 25.62475 | 25.85824 | 36.59465 | 32.68438
1980.932 | 4.795301 | 883.083 | 3.276114 |  | 26.76993 | 26.30577 | 25.65194 | 25.88232 | 36.58339 | 32.73835
1981.03125 | 4.795083 | 874.9957 | 3.276168 |  | 26.74973 | 26.3437 | 25.63675 | 25.88095 | 36.60606 | 32.7089
1981.131 | 4.795211 | 875.8467 | 3.276073 |  | 26.79693 | 26.31319 | 25.6545 | 25.88546 | 36.61916 | 32.70118
1981.23 | 4.794729 | 878.3217 | 3.276095 |  | 26.76637 | 26.33214 | 25.64105 | 25.91595 | 36.61918 | 32.70087
1981.33 | 4.795201 | 880.4233 | 3.2761 |  | 26.78845 | 26.35651 | 25.661 | 25.89616 | 36.62576 | 32.72135
1981.43 | 4.795719 | 878.1558 | 3.276088 |  | 26.74779 | 26.35376 | 25.61795 | 25.91736 | 36.60355 | 32.71637
1981.529 | 4.795392 | 882.8638 | 3.276024 |  | 26.78798 | 26.34582 | 25.62901 | 25.89275 | 36.62952 | 32.70079
1981.629 | 4.795747 | 875.3416 | 3.276036 |  | 26.77119 | 26.34006 | 25.6305 | 25.88554 | 36.63494 | 32.6894
1981.729 | 4.795901 | 877.3635 | 3.276007 |  | 26.76933 | 26.34225 | 25.62419 | 25.88762 | 36.62759 | 32.7006
1981.828125 | 4.795101 | 875.8856 | 3.276058 |  | 26.77507 | 26.33503 | 25.66806 | 25.91231 | 36.62214 | 32.71073
1981.928 | 4.796564 | 873.8819 | 3.276087 |  | 26.76187 | 26.33279 | 25.66249 | 25.88703 | 36.619 | 32.69596
1982.027 | 4.795756 | 878.4059 | 3.276166 |  | 26.77159 | 26.31455 | 25.63882 | 25.90523 | 36.60545 | 32.68609
1982.127 | 4.795846 | 872.2843 | 3.2761 |  | 26.78499 | 26.33346 | 25.64367 | 25.89218 | 36.59567 | 32.71269
1982.227 | 4.795664 | 877.1436 | 3.276106 |  | 26.77215 | 26.33559 | 25.61689 | 25.90427 | 36.64379 | 32.74202
1982.326 | 4.795501 | 878.0605 | 3.276098 |  | 26.77393 | 26.3423 | 25.63221 | 25.90709 | 36.64336 | 32.72872
1982.426 | 4.79561 | 882.0374 | 3.276131 |  | 26.7491 | 26.34108 | 25.62645 | 25.87465 | 36.62629 | 32.73321
1982.525 | 4.795655 | 871.7376 | 3.276126 |  | 26.77184 | 26.34315 | 25.63772 | 25.86912 | 36.63268 | 32.73571
1982.625 | 4.796346 | 875.8435 | 3.276109 |  | 26.76168 | 26.35608 | 25.63157 | 25.88153 | 36.63559 | 32.715
1982.725 | 4.794783 | 873.7225 | 3.276088 |  | 26.7683 | 26.33284 | 25.66625 | 25.87409 | 36.60011 | 32.77655
1982.824 | 4.795301 | 873.3346 | 3.27611 |  | 26.78903 | 26.35826 | 25.66561 | 25.86514 | 36.61364 | 32.76214
1982.924 | 4.794765 | 872.7181 | 3.276167 |  | 26.77605 | 26.34446 | 25.62394 | 25.87817 | 36.62434 | 32.80376
1983.023 | 4.795156 | 878.3098 | 3.276347 |  | 26.78635 | 26.33679 | 25.6217 | 25.87986 | 36.61301 | 32.76205
1983.123 | 4.79531 | 874.6079 | 3.276394 |  | 26.79945 | 26.33526 | 25.62817 | 25.87848 | 36.63929 | 32.79799
1983.223 | 4.795247 | 873.4821 | 3.276338 |  | 26.77982 | 26.32979 | 25.64852 | 25.87083 | 36.61171 | 32.78609
1983.322 | 4.795492 | 876.7745 | 3.276243 |  | 26.78391 | 26.33807 | 25.63563 | 25.89829 | 36.62556 | 32.79761
1983.421875 | 4.795201 | 874.6387 | 3.276208 |  | 26.77574 | 26.32237 | 25.63295 | 25.90979 | 36.63612 | 32.79933
1983.521 | 4.795437 | 871.3184 | 3.276147 |  | 26.76489 | 26.36205 | 25.65501 | 25.86547 | 36.60986 | 32.82969
1983.621 | 4.796591 | 881.7487 | 3.276073 |  | 26.77503 | 26.34169 | 25.62288 | 25.89496 | 36.59008 | 32.82668
1983.721 | 4.794983 | 880.4748 | 3.276123 |  | 26.78911 | 26.34094 | 25.64854 | 25.9149 | 36.59029 | 32.83982
1983.82 | 4.795374 | 876.7358 | 3.276133 |  | 26.78413 | 26.36148 | 25.65002 | 25.89836 | 36.56404 | 32.82998
1983.92 | 4.795546 | 883.4346 | 3.276197 |  | 26.78557 | 26.33241 | 25.62769 | 25.8919 | 36.58036 | 32.80919
1984.02 | 4.794947 | 875.3395 | 3.276184 |  | 26.7823 | 26.31167 | 25.62673 | 25.88175 | 36.58442 | 32.85209
1984.119 | 4.795337 | 878.2136 | 3.276205 |  | 26.78049 | 26.30157 | 25.66075 | 25.91146 | 36.59103 | 32.84173
1984.21875 | 4.795946 | 872.0774 | 3.276139 |  | 26.81324 | 26.35397 | 25.66069 | 25.86418 | 36.61344 | 32.83685
1984.318 | 4.795919 | 876.9215 | 3.276154 |  | 26.79826 | 26.31345 | 25.62868 | 25.89824 | 36.56473 | 32.86482
1984.418 | 4.795146 | 875.9233 | 3.27616 |  | 26.78672 | 26.35657 | 25.64138 | 25.90898 | 36.6007 | 32.85515
1984.518 | 4.795092 | 876.7934 | 3.276181 |  | 26.78673 | 26.3245 | 25.63296 | 25.88697 | 36.62852 | 32.81939
1984.617 | 4.79482 | 871.2172 | 3.276162 |  | 26.78473 | 26.36552 | 25.62709 | 25.87156 | 36.60759 | 32.84031
1984.717 | 4.795319 | 874.2164 | 3.276176 |  | 26.80225 | 26.33651 | 25.63946 | 25.87764 | 36.58599 | 32.82965
1984.816 | 4.795937 | 880.7598 | 3.276196 |  | 26.78901 | 26.34366 | 25.6249 | 25.90319 | 36.5686 | 32.82743
1984.916 | 4.795855 | 876.6088 | 3.276171 |  | 26.8096 | 26.33421 | 25.65555 | 25.88274 | 36.58876 | 32.81216
1985.015625 | 4.795256 | 879.1995 | 3.276177 |  | 26.80345 | 26.31242 | 25.6266 | 25.92318 | 36.57654 | 32.83032
1985.115 | 4.794729 | 878.9299 | 3.276196 |  | 26.80781 | 26.32836 | 25.64103 | 25.85241 | 36.57239 | 32.82461
1985.215 | 4.794583 | 882.1178 | 3.276197 |  | 26.77922 | 26.32817 | 25.61738 | 25.89023 | 36.59245 | 32.8403
1985.314 | 4.796292 | 873.2766 | 3.276223 |  | 26.78516 | 26.35047 | 25.64811 | 25.89313 | 36.56362 | 32.82015
1985.414 | 4.795365 | 884.1348 | 3.276486 |  | 26.80864 | 26.34034 | 25.65775 | 25.86417 | 36.57561 | 32.81385
1985.514 | 4.796173 | 875.4341 | 3.276477 |  | 26.79811 | 26.35621 | 25.66905 | 25.84757 | 36.58132 | 32.80504
1985.613 | 4.795837 | 877.8522 | 3.276327 |  | 26.78996 | 26.3064 | 25.60182 | 25.88338 | 36.58146 | 32.78006
1985.713 | 4.795101 | 880.444 | 3.276294 |  | 26.77481 | 26.35407 | 25.6535 | 25.90049 | 36.58317 | 32.80027
1985.8125 | 4.795437 | 878.4182 | 3.276287 |  | 26.79866 | 26.32648 | 25.6221 | 25.86212 | 36.58943 | 32.80694
1985.912 | 4.79452 | 877.6538 | 3.276191 |  | 26.78747 | 26.33017 | 25.65497 | 25.88112 | 36.57499 | 32.77423
1986.012 | 4.794684 | 875.2905 | 3.276173 |  | 26.78438 | 26.32758 | 25.6119 | 25.86593 | 36.56555 | 32.77969
1986.111 | 4.795047 | 874.1868 | 3.27619 |  | 26.80157 | 26.35073 | 25.64027 | 25.90059 | 36.5596 | 32.76347
1986.211 | 4.795737 | 876.0704 | 3.276162 |  | 26.79163 | 26.36756 | 25.63115 | 25.88327 | 36.55482 | 32.77044
1986.311 | 4.795747 | 874.5703 | 3.276202 |  | 26.79969 | 26.35007 | 25.61752 | 25.88433 | 36.55611 | 32.78613
1986.41 | 4.795456 | 876.4548 | 3.276117 |  | 26.77001 | 26.36722 | 25.63434 | 25.89899 | 36.58014 | 32.75323
1986.51 | 4.79531 | 874.8788 | 3.276153 |  | 26.81903 | 26.37276 | 25.63918 | 25.88007 | 36.56616 | 32.72829
1986.609375 | 4.79482 | 873.6865 | 3.276205 |  | 26.78531 | 26.32981 | 25.63341 | 25.87803 | 36.54201 | 32.71091
1986.709 | 4.796037 | 872.7064 | 3.276178 |  | 26.79719 | 26.36499 | 25.6542 | 25.9287 | 36.5585 | 32.71037
1986.809 | 4.794529 | 873.8298 | 3.276173 |  | 26.80048 | 26.34759 | 25.62574 | 25.90802 | 36.54102 | 32.71403
1986.908 | 4.795283 | 876.4334 | 3.276231 |  | 26.78172 | 26.37261 | 25.6341 | 25.87617 | 36.57898 | 32.71598
1987.008 | 4.796137 | 875.1376 | 3.276233 |  | 26.79048 | 26.35894 | 25.65517 | 25.90756 | 36.54499 | 32.72134
1987.107 | 4.796046 | 870.9215 | 3.27623 |  | 26.78996 | 26.35458 | 25.64359 | 25.91745 | 36.55995 | 32.71933
1987.207 | 4.795392 | 873.0462 | 3.27631 |  | 26.80781 | 26.35778 | 25.64416 | 25.88158 | 36.5426 | 32.71975
1987.307 | 4.794402 | 875.0401 | 3.276317 |  | 26.79183 | 26.359 | 25.6294 | 25.91719 | 36.51706 | 32.74715
1987.40625 | 4.796536 | 875.563 | 3.276242 |  | 26.81887 | 26.37753 | 25.64285 | 25.90693 | 36.52543 | 32.7731
1987.506 | 4.795392 | 873.6081 | 3.27622 |  | 26.81297 | 26.35983 | 25.61929 | 25.90089 | 36.52815 | 32.76357
1987.605 | 4.794847 | 876.474 | 3.276125 |  | 26.79563 | 26.35911 | 25.63719 | 25.89716 | 36.52852 | 32.7638
1987.705 | 4.795528 | 873.1964 | 3.27618 |  | 26.81578 | 26.34896 | 25.63325 | 25.92732 | 36.52507 | 32.82225
1987.805 | 4.794783 | 871.1601 | 3.276087 |  | 26.81406 | 26.37707 | 25.60752 | 25.86876 | 36.53748 | 32.79462
1987.904 | 4.796673 | 867.8619 | 3.276202 |  | 26.8178 | 26.33524 | 25.6398 | 25.9154 | 36.55101 | 32.79963
1988.004 | 4.795156 | 879.5185 | 3.276255 |  | 26.81464 | 26.35107 | 25.65335 | 25.87328 | 36.52689 | 32.80484
1988.104 | 4.794311 | 876.5891 | 3.276269 |  | 26.79494 | 26.33389 | 25.63109 | 25.88992 | 36.52337 | 32.8332
1988.203125 | 4.795828 | 878.2011 | 3.276242 |  | 26.81445 | 26.38804 | 25.63973 | 25.88458 | 36.54612 | 32.8252
1988.303 | 4.7966 | 871.8634 | 3.276287 |  | 26.78411 | 26.34431 | 25.64378 | 25.85784 | 36.55437 | 32.8063
1988.402 | 4.795864 | 873.8792 | 3.276249 |  | 26.78251 | 26.34989 | 25.63436 | 25.90139 | 36.54738 | 32.77632
1988.502 | 4.795882 | 866.6998 | 3.276304 |  | 26.79826 | 26.37779 | 25.6303 | 25.88084 | 36.53596 | 32.76929
1988.602 | 4.795965 | 865.2339 | 3.276275 |  | 26.80787 | 26.33649 | 25.5961 | 25.91328 | 36.5294 | 32.78673
1988.701 | 4.79522 | 869.9643 | 3.276299 |  | 26.82112 | 26.35294 | 25.65142 | 25.89278 | 36.55014 | 32.80448
1988.801 | 4.794811 | 871.9924 | 3.276293 |  | 26.7947 | 26.35341 | 25.62709 | 25.87915 | 36.566 | 32.77871
1988.9 | 4.79551 | 879.1669 | 3.276356 |  | 26.78807 | 26.36546 | 25.64387 | 25.85546 | 36.55436 | 32.77124
1989 | 4.795392 | 871.1111 | 3.27631 |  | 26.80451 | 26.34544 | 25.66816 | 25.86497 | 36.54781 | 32.80989
1989.1 | 4.795211 | 877.8559 | 3.276322 |  | 26.80146 | 26.3645 | 25.64378 | 25.90974 | 36.5534 | 32.80424
1989.199 | 4.795337 | 870.8106 | 3.276456 |  | 26.81494 | 26.34538 | 25.66002 | 25.88675 | 36.56352 | 32.75801
1989.299 | 4.795664 | 878.3622 | 3.276519 |  | 26.81576 | 26.343 | 25.65011 | 25.88502 | 36.53773 | 32.7702
1989.398 | 4.79531 | 877.6961 | 3.276524 |  | 26.80287 | 26.372 | 25.65102 | 25.87482 | 36.54099 | 32.73213
1989.498 | 4.795138 | 873.8523 | 3.276525 |  | 26.79632 | 26.33297 | 25.60813 | 25.88098 | 36.57072 | 32.74146
1989.598 | 4.794447 | 876.2352 | 3.276523 |  | 26.80797 | 26.35125 | 25.65634 | 25.88422 | 36.54675 | 32.77014
1989.697 | 4.796019 | 878.9719 | 3.276532 |  | 26.83006 | 26.34248 | 25.62955 | 25.86583 | 36.56369 | 32.74553
1989.796875 | 4.795174 | 874.7498 | 3.276466 |  | 26.82063 | 26.36298 | 25.62785 | 25.86234 | 36.53775 | 32.72962
1989.896 | 4.794974 | 877.0281 | 3.276509 |  | 26.77311 | 26.32502 | 25.62965 | 25.88051 | 36.56627 | 32.7155
1989.996 | 4.794538 | 876.2388 | 3.276515 |  | 26.79692 | 26.34841 | 25.64469 | 25.88612 | 36.53229 | 32.71797
1990.096 | 4.794111 | 874.4058 | 3.276503 |  | 26.79915 | 26.34487 | 25.6419 | 25.9041 | 36.5238 | 32.70136
1990.195 | 4.794429 | 876.1664 | 3.27659 |  | 26.84397 | 26.38639 | 25.6729 | 25.89028 | 36.52731 | 32.7
1990.295 | 4.795556 | 875.5803 | 3.276553 |  | 26.82634 | 26.37115 | 25.64766 | 25.87639 | 36.54292 | 32.70944
1990.395 | 4.795092 | 870.763 | 3.276474 |  | 26.78429 | 26.37177 | 25.62955 | 25.87476 | 36.52484 | 32.70992
1990.494 | 4.795528 | 868.6833 | 3.276529 |  | 26.81421 | 26.35146 | 25.64535 | 25.88296 | 36.53102 | 32.69874
1990.59375 | 4.794765 | 870.5991 | 3.276478 |  | 26.81913 | 26.35151 | 25.62584 | 25.88816 | 36.53382 | 32.69031
1990.693 | 4.794602 | 868.5589 | 3.276482 |  | 26.84605 | 26.36623 | 25.65851 | 25.8703 | 36.53602 | 32.70395
1990.793 | 4.794657 | 871.2954 | 3.276505 |  | 26.83468 | 26.34305 | 25.6157 | 25.91289 | 36.53676 | 32.68661
1990.893 | 4.795764 | 876.4514 | 3.276537 |  | 26.83593 | 26.36196 | 25.66106 | 25.89453 | 36.52819 | 32.69118
1990.992 | 4.795592 | 870.8907 | 3.27657 |  | 26.84618 | 26.31881 | 25.61997 | 25.89602 | 36.53471 | 32.68484
1991.092 | 4.795337 | 871.4986 | 3.276563 |  | 26.8299 | 26.34817 | 25.64122 | 25.88912 | 36.51756 | 32.68314
1991.191 | 4.795111 | 875.9629 | 3.27651 |  | 26.82984 | 26.3428 | 25.6356 | 25.88851 | 36.54579 | 32.66046
1991.291 | 4.795092 | 874.2818 | 3.276524 |  | 26.81623 | 26.35064 | 25.64062 | 25.8906 | 36.52017 | 32.70332
1991.390625 | 4.794629 | 872.6197 | 3.276523 |  | 26.84739 | 26.35277 | 25.63022 | 25.86715 | 36.5149 | 32.65891
1991.49 | 4.794275 | 870.9486 | 3.276532 |  | 26.80475 | 26.35195 | 25.62175 | 25.8411 | 36.5232 | 32.66071
1991.59 | 4.795101 | 869.8383 | 3.276552 |  | 26.81718 | 26.35773 | 25.62247 | 25.87122 | 36.50858 | 32.66666
1991.689 | 4.796273 | 872.2692 | 3.276506 |  | 26.82168 | 26.33582 | 25.61331 | 25.87658 | 36.49326 | 32.63284
1991.789 | 4.795002 | 869.5294 | 3.27655 |  | 26.8103 | 26.36081 | 25.63169 | 25.85739 | 36.50821 | 32.65396
1991.889 | 4.794883 | 875.8701 | 3.276578 |  | 26.7932 | 26.35498 | 25.62007 | 25.86751 | 36.49992 | 32.68407
1991.988 | 4.795873 | 871.5007 | 3.276589 |  | 26.82698 | 26.35591 | 25.57875 | 25.87781 | 36.4876 | 32.63158
1992.088 | 4.79432 | 866.3765 | 3.27655 |  | 26.82465 | 26.34648 | 25.65593 | 25.8737 | 36.50809 | 32.62737
1992.1875 | 4.794838 | 866.7058 | 3.27643 |  | 26.81894 | 26.35331 | 25.62887 | 25.86771 | 36.47438 | 32.6339
1992.287 | 4.794684 | 869.3772 | 3.276508 |  | 26.8196 | 26.33974 | 25.60445 | 25.86488 | 36.47183 | 32.61215
1992.387 | 4.795365 | 874.6172 | 3.276516 |  | 26.80109 | 26.34621 | 25.63685 | 25.86615 | 36.49428 | 32.6286
1992.486 | 4.794974 | 872.2622 | 3.276508 |  | 26.81585 | 26.36782 | 25.6202 | 25.84742 | 36.47486 | 32.61618
1992.586 | 4.79462 | 866.1963 | 3.276582 |  | 26.82346 | 26.33021 | 25.64617 | 25.87426 | 36.47956 | 32.64524
1992.686 | 4.795474 | 867.9152 | 3.276523 |  | 26.821 | 26.35168 | 25.62293 | 25.87657 | 36.49051 | 32.62426
1992.785 | 4.794556 | 866.6933 | 3.27657 |  | 26.82629 | 26.35554 | 25.63938 | 25.88734 | 36.47541 | 32.65578
1992.885 | 4.795101 | 867.5076 | 3.276527 |  | 26.81359 | 26.35004 | 25.61643 | 25.86819 | 36.47763 | 32.6531
1992.984375 | 4.794783 | 868.4256 | 3.276556 |  | 26.83566 | 26.35408 | 25.66072 | 25.85925 | 36.49417 | 32.66693
1993.084 | 4.794774 | 874.1198 | 3.276569 |  | 26.81546 | 26.32417 | 25.62368 | 25.87777 | 36.48181 | 32.63198
1993.184 | 4.795492 | 876.257 | 3.276551 |  | 26.83699 | 26.327 | 25.6553 | 25.8642 | 36.49405 | 32.64894
1993.283 | 4.795119 | 875.3625 | 3.27655 |  | 26.80487 | 26.33075 | 25.65438 | 25.85677 | 36.47407 | 32.66077
1993.383 | 4.795374 | 875.4441 | 3.276516 |  | 26.81734 | 26.34475 | 25.63052 | 25.88223 | 36.50542 | 32.62769
1993.482 | 4.794801 | 866.5233 | 3.276484 |  | 26.83916 | 26.3103 | 25.59758 | 25.84232 | 36.4977 | 32.62722
1993.582 | 4.794339 | 866.1838 | 3.276529 |  | 26.79342 | 26.3479 | 25.64937 | 25.86614 | 36.49155 | 32.64443
1993.682 | 4.79472 | 866.6951 | 3.27648 |  | 26.8353 | 26.33636 | 25.65053 | 25.86844 | 36.47072 | 32.63209
1993.78125 | 4.795556 | 870.0769 | 3.276551 |  | 26.8077 | 26.35361 | 25.61448 | 25.8638 | 36.48108 | 32.6474
1993.881 | 4.795146 | 872.0184 | 3.2765 |  | 26.7977 | 26.36622 | 25.62137 | 25.85176 | 36.46012 | 32.62217
1993.98 | 4.795592 | 869.1199 | 3.276515 |  | 26.81981 | 26.32918 | 25.64895 | 25.86698 | 36.4567 | 32.6052
1994.08 | 4.795193 | 877.0784 | 3.276411 |  | 26.82222 | 26.34379 | 25.60817 | 25.8536 | 36.46848 | 32.58951
1994.18 | 4.795374 | 873.6917 | 3.276469 |  | 26.81426 | 26.35692 | 25.63098 | 25.83941 | 36.46246 | 32.63348
1994.279 | 4.795274 | 863.8909 | 3.276471 |  | 26.84492 | 26.36966 | 25.61851 | 25.87445 | 36.47984 | 32.61441
1994.379 | 4.795383 | 867.7419 | 3.27649 |  | 26.81392 | 26.33207 | 25.62123 | 25.86819 | 36.4757 | 32.63212
1994.479 | 4.794475 | 866.4201 | 3.276475 |  | 26.8064 | 26.34219 | 25.62447 | 25.82748 | 36.48009 | 32.62151
1994.578125 | 4.795565 | 871.0488 | 3.276447 |  | 26.80901 | 26.33886 | 25.62058 | 25.84566 | 36.45646 | 32.62886
1994.678 | 4.79561 | 864.7935 | 3.276462 |  | 26.83189 | 26.36546 | 25.60044 | 25.86901 | 36.47282 | 32.63007
1994.777 | 4.795265 | 868.6717 | 3.276424 |  | 26.8194 | 26.35748 | 25.61393 | 25.85753 | 36.46348 | 32.62062
1994.877 | 4.795174 | 869.7706 | 3.276429 |  | 26.83751 | 26.34373 | 25.66386 | 25.86385 | 36.46497 | 32.65978
1994.977 | 4.795065 | 873.1574 | 3.27646 |  | 26.79765 | 26.35269 | 25.64106 | 25.83522 | 36.4754 | 32.60743
1995.076 | 4.795747 | 869.1937 | 3.276437 |  | 26.83053 | 26.36793 | 25.61246 | 25.85983 | 36.44133 | 32.60049
1995.176 | 4.794575 | 866.0653 | 3.276448 |  | 26.81902 | 26.33836 | 25.64855 | 25.84892 | 36.46156 | 32.62007
1995.275 | 4.795337 | 867.1931 | 3.276433 |  | 26.82661 | 26.35595 | 25.6136 | 25.87109 | 36.4611 | 32.59099
1995.375 | 4.79482 | 872.6734 | 3.276433 |  | 26.82461 | 26.35881 | 25.62024 | 25.8548 | 36.4482 | 32.59143
1995.475 | 4.795601 | 867.6104 | 3.276528 |  | 26.78716 | 26.35085 | 25.62659 | 25.85369 | 36.47126 | 32.61102
1995.574 | 4.795056 | 870.0447 | 3.276453 |  | 26.82232 | 26.373 | 25.64438 | 25.823 | 36.46487 | 32.60898
1995.674 | 4.795119 | 867.1398 | 3.276479 |  | 26.83383 | 26.35406 | 25.64396 | 25.88111 | 36.46709 | 32.59349
1995.773 | 4.794121 | 864.871 | 3.27645 |  | 26.80501 | 26.35918 | 25.62687 | 25.85705 | 36.46471 | 32.59552
1995.873 | 4.794902 | 874.8945 | 3.276013 |  | 26.8044 | 26.36252 | 25.63364 | 25.88232 | 36.49092 | 32.61378
1995.973 | 4.794729 | 873.7924 | 3.276091 |  | 26.81466 | 26.36244 | 25.60437 | 25.86739 | 36.48512 | 32.57773
1996.072 | 4.79461 | 866.9626 | 3.276126 |  | 26.82058 | 26.34205 | 25.63665 | 25.86541 | 36.45143 | 32.56017
1996.171875 | 4.795301 | 864.1243 | 3.27605 |  | 26.82329 | 26.34891 | 25.62185 | 25.83054 | 36.44322 | 32.60477
1996.271 | 4.79531 | 873.8024 | 3.276108 |  | 26.78844 | 26.3624 | 25.63824 | 25.86902 | 36.47699 | 32.59567
1996.371 | 4.794883 | 869.0454 | 3.276108 |  | 26.80861 | 26.3508 | 25.60008 | 25.85879 | 36.4702 | 32.59494
1996.471 | 4.794466 | 874.4641 | 3.276103 |  | 26.80923 | 26.3347 | 25.64531 | 25.84931 | 36.44735 | 32.60284
1996.57 | 4.794675 | 870.1245 | 3.27614 |  | 26.7981 | 26.36622 | 25.59994 | 25.88014 | 36.46525 | 32.5971
1996.67 | 4.79502 | 868.8132 | 3.276095 |  | 26.82135 | 26.34169 | 25.64281 | 25.82401 | 36.48831 | 32.58086
1996.77 | 4.795038 | 864.2334 | 3.276163 |  | 26.83506 | 26.32271 | 25.63479 | 25.86831 | 36.48597 | 32.58519
1996.869 | 4.794793 | 865.0423 | 3.276149 |  | 26.8116 | 26.34657 | 25.63387 | 25.83576 | 36.49568 | 32.57673
1996.96875 | 4.795111 | 867.835 | 3.276119 |  | 26.80086 | 26.31659 | 25.64717 | 25.8449 | 36.51418 | 32.54711
1997.068 | 4.794865 | 868.5632 | 3.276113 |  | 26.78818 | 26.33137 | 25.63836 | 25.84686 | 36.52919 | 32.59105
1997.168 | 4.794447 | 863.0358 | 3.276167 |  | 26.81803 | 26.32512 | 25.63402 | 25.85461 | 36.51343 | 32.60614
1997.268 | 4.795692 | 871.3269 | 3.276159 |  | 26.78362 | 26.31774 | 25.63038 | 25.83538 | 36.52384 | 32.57421875
1997.367 | 4.794956 | 870.4382 | 3.276165 |  | 26.80419 | 26.33324 | 25.6292 | 25.83252 | 36.52649 | 32.60022
1997.467 | 4.794638 | 870.9071 | 3.276107 |  | 26.79464 | 26.32429 | 25.67211 | 25.84811 | 36.5149 | 32.59749
1997.566 | 4.794838 | 867.1775 | 3.276182 |  | 26.81369 | 26.32902 | 25.63451 | 25.84015 | 36.50195 | 32.60656
1997.666 | 4.794938 | 867.7894 | 3.27617 |  | 26.81727 | 26.34169 | 25.68977 | 25.85014 | 36.50971 | 32.59523
1997.765625 | 4.79491 | 867.3418 | 3.276204 |  | 26.82662 | 26.3348 | 25.6457 | 25.82691 | 36.50399 | 32.62764
1997.865 | 4.795128 | 872.5308 | 3.276238 |  | 26.81265 | 26.32202 | 25.63577 | 25.84605 | 36.51533 | 32.61787
1997.965 | 4.794657 | 866.6115 | 3.276229 |  | 26.78899 | 26.3416 | 25.63058 | 25.84635 | 36.53875 | 32.6334
1998.064 | 4.795119 | 861.2978 | 3.27615 |  | 26.82277 | 26.31682 | 25.65799 | 25.84654 | 36.53228 | 32.66335
1998.164 | 4.794093 | 861.0383 | 3.276181 |  | 26.80044 | 26.30977 | 25.66099 | 25.8446 | 36.52111 | 32.6326
1998.264 | 4.794211 | 861.1861 | 3.276177 |  | 26.81018 | 26.36114 | 25.6312 | 25.85151 | 36.52902 | 32.6389
1998.363 | 4.794247 | 858.1648 | 3.276092 |  | 26.815 | 26.30324 | 25.62382 | 25.85484 | 36.52684 | 32.65709
1998.463 | 4.794466 | 860.5391 | 3.276069 |  | 26.81273 | 26.37806 | 25.63042 | 25.88806 | 36.5012 | 32.64871
1998.5625 | 4.794692 | 866.5582 | 3.276095 |  | 26.79893 | 26.34264 | 25.66347 | 25.88557 | 36.52079 | 32.66348
1998.662 | 4.794583 | 864.2066 | 3.27607 |  | 26.80722 | 26.31485 | 25.66045 | 25.83073 | 36.52087 | 32.65598
1998.762 | 4.794066 | 858.994 | 3.276077 |  | 26.78656 | 26.31618 | 25.6383 | 25.88943 | 36.51719 | 32.65797
1998.861 | 4.794875 | 856.9442 | 3.276156 |  | 26.77975 | 26.35745 | 25.64977 | 25.85999 | 36.514 | 32.68068
1998.961 | 4.794393 | 859.5568 | 3.276135 |  | 26.79142 | 26.31585 | 25.66432 | 25.84859 | 36.5195 | 32.66508
1999.061 | 4.794357 | 856.2211 | 3.276298 |  | 26.8182 | 26.32551 | 25.63009 | 25.84786 | 36.48364 | 32.69733
1999.16 | 4.795056 | 858.2031 | 3.276434 |  | 26.79618 | 26.36388 | 25.66895 | 25.84865 | 36.51472 | 32.68016
1999.26 | 4.794502 | 858.6964 | 3.276274 |  | 26.79766 | 26.31627 | 25.63468 | 25.85942 | 36.47548 | 32.66253
1999.359375 | 4.793639 | 856.7382 | 3.276376 |  | 26.78656 | 26.32653 | 25.65057 | 25.86078 | 36.49799 | 32.66242
1999.459 | 4.79353 | 858.6317 | 3.276376 |  | 26.79943 | 26.31503 | 25.6757 | 25.90247 | 36.49763 | 32.65128
1999.559 | 4.794056 | 860.6377 | 3.276418 |  | 26.80029 | 26.33497 | 25.63304 | 25.85972 | 36.51129 | 32.67207
1999.658 | 4.794684 | 855.8228 | 3.276426 |  | 26.7892 | 26.31906 | 25.66206 | 25.89589 | 36.52129 | 32.65988
1999.758 | 4.794157 | 856.2559 | 3.276424 |  | 26.78433 | 26.34451 | 25.6358 | 25.90051 | 36.49519 | 32.70453
1999.857 | 4.794438 | 855.4373 | 3.276442 |  | 26.8173 | 26.33715 | 25.64885 | 25.88849 | 36.49542 | 32.69397
1999.957 | 4.794056 | 856.4888 | 3.276433 |  | 26.8224 | 26.33214 | 25.64313 | 25.90065 | 36.49219 | 32.7012
2000.057 | 4.794366 | 857.6597 | 3.276426 |  | 26.79207 | 26.33638 | 25.66809 | 25.89248 | 36.51519 | 32.71823
2000.15625 | 4.793957 | 856.621 | 3.276441 |  | 26.78901 | 26.35213 | 25.65316 | 25.90196 | 36.50259 | 32.7188
2000.256 | 4.793267 | 861.5673 | 3.276411 |  | 26.7872 | 26.34634 | 25.66789 | 25.9123 | 36.49818 | 32.75699
2000.355 | 4.793485 | 854.6732 | 3.276515 |  | 26.79614 | 26.33702 | 25.6619 | 25.88229 | 36.48547 | 32.72328
2000.455 | 4.793793 | 857.3761 | 3.27633 |  | 26.7938 | 26.33214 | 25.65161 | 25.872 | 36.48829 | 32.73935
2000.555 | 4.794374 | 857.3084 | 3.276332 |  | 26.8028 | 26.33813 | 25.6192 | 25.85972 | 36.48823 | 32.77405
2000.654 | 4.793176 | 856.5562 | 3.276388 |  | 26.8054 | 26.35189 | 25.67192 | 25.88678 | 36.50156 | 32.75798
2000.754 | 4.793775 | 855.9383 | 3.276479 |  | 26.79791 | 26.3317 | 25.63476 | 25.8813 | 36.49276 | 32.73817
2000.854 | 4.794184 | 862.995 | 3.276496 |  | 26.80284 | 26.36526 | 25.66333 | 25.86848 | 36.45092 | 32.7455
2000.953125 | 4.792876 | 861.2121 | 3.276451 |  | 26.80807 | 26.33363 | 25.63754 | 25.90352 | 36.4784 | 32.73854
2001.053 | 4.793639 | 858.8692 | 3.276492 |  | 26.82175 | 26.34479 | 25.61686 | 25.8819 | 36.49255 | 32.71339
2001.152 | 4.793939 | 866.5723 | 3.276389 |  | 26.81629 | 26.32315 | 25.63327 | 25.90354 | 36.45171 | 32.70463
2001.252 | 4.794565 | 861.7036 | 3.276333 |  | 26.80149 | 26.33288 | 25.66196 | 25.86818 | 36.47538 | 32.70625
2001.352 | 4.794484 | 860.1474 | 3.27646 |  | 26.79556 | 26.31681 | 25.65697 | 25.89611 | 36.46574 | 32.70501
2001.451 | 4.794047 | 858.8275 | 3.2765 |  | 26.78859 | 26.37083 | 25.64596 | 25.90357 | 36.46839 | 32.70193
2001.551 | 4.793702 | 856.5904 | 3.276473 |  | 26.80265 | 26.32602 | 25.66779 | 25.91319 | 36.46946 | 32.71889
2001.65 | 4.793466 | 861.1878 | 3.276469 |  | 26.77901 | 26.33724 | 25.6599 | 25.90155 | 36.45994 | 32.71495
2001.75 | 4.794056 | 854.4995 | 3.276442 |  | 26.79703 | 26.34413 | 25.65105 | 25.8982 | 36.46199 | 32.71239
2001.85 | 4.793875 | 859.9191 | 3.276455 |  | 26.80675 | 26.32347 | 25.65904 | 25.93933 | 36.47496 | 32.72647
2001.949 | 4.794393 | 857.8964 | 3.276417 |  | 26.81189 | 26.36769 | 25.66318 | 25.94411 | 36.46748 | 32.72252
2002.049 | 4.794647 | 860.1611 | 3.276416 |  | 26.80688 | 26.3566 | 25.67117 | 25.94491 | 36.46595 | 32.72891
2002.148 | 4.793521 | 862.9617 | 3.276454 |  | 26.81416 | 26.35703 | 25.66448 | 25.90022 | 36.47178 | 32.70817
2002.248 | 4.793085 | 855.4815 | 3.276513 |  | 26.79779 | 26.35683 | 25.65059 | 25.95036 | 36.48457 | 32.74257
2002.348 | 4.79343 | 861.629 | 3.276481 |  | 26.81416 | 26.32683 | 25.66465 | 25.95257 | 36.4762 | 32.68798
2002.447 | 4.793811 | 860.223 | 3.276488 |  | 26.81075 | 26.36817 | 25.66276 | 25.93109 | 36.48935 | 32.71095
2002.546875 | 4.794039 | 857.8238 | 3.276491 |  | 26.81288 | 26.33504 | 25.64455 | 25.93935 | 36.48439 | 32.70615
2002.646 | 4.793684 | 860.339 | 3.276476 |  | 26.82488 | 26.38027 | 25.67772 | 25.92287 | 36.50756 | 32.68385
2002.746 | 4.794266 | 853.8127 | 3.276464 |  | 26.79385 | 26.34713 | 25.66919 | 25.92906 | 36.49836 | 32.70084
2002.846 | 4.793348 | 858.9444 | 3.276446 |  | 26.81052 | 26.3512 | 25.66066 | 25.95177 | 36.49394 | 32.71134
2002.945 | 4.79333 | 862.0768 | 3.276536 |  | 26.80121 | 26.35029 | 25.6518 | 25.94144 | 36.48409 | 32.73883
2003.045 | 4.793721 | 858.4232 | 3.276429 |  | 26.79554 | 26.36636 | 25.63874 | 25.9357 | 36.50525 | 32.69425
2003.145 | 4.793566 | 863.7078 | 3.276462 |  | 26.80677 | 26.32593 | 25.64717 | 25.92998 | 36.49224 | 32.69917
2003.244 | 4.79402 | 863.3977 | 3.276502 |  | 26.80694 | 26.36297 | 25.66034 | 25.95199 | 36.45232 | 32.71448
2003.34375 | 4.792849 | 857.204 | 3.276482 |  | 26.83076 | 26.33422 | 25.65197 | 25.9287 | 36.47659 | 32.69554
2003.443 | 4.794121 | 861.6662 | 3.276486 |  | 26.80322 | 26.36191 | 25.65067 | 25.93182 | 36.48644 | 32.72054
2003.543 | 4.794302 | 858.2246 | 3.276414 |  | 26.78234 | 26.34864 | 25.6915 | 25.96162 | 36.48534 | 32.7082
2003.643 | 4.793448 | 855.602 | 3.276342 |  | 26.79653 | 26.3436 | 25.6375 | 25.93529 | 36.43602 | 32.7086
2003.742 | 4.793966 | 854.4224 | 3.276417 |  | 26.79402 | 26.36733 | 25.66859 | 25.9191 | 36.4464 | 32.71718
2003.842 | 4.793512 | 856.1431 | 3.27633 |  | 26.77818 | 26.33021 | 25.63646 | 25.92997 | 36.43047 | 32.72908
2003.941 | 4.793993 | 860.7769 | 3.27631 |  | 26.77929 | 26.39075 | 25.67467 | 25.9497 | 36.43277 | 32.71685
2004.041 | 4.793893 | 854.4154 | 3.276298 |  | 26.7303 | 26.37998 | 25.6382 | 25.90657 | 36.41022 | 32.69962
2004.140625 | 4.793984 | 853.1823 | 3.276134 |  | 26.78075 | 26.35728 | 25.64729 | 25.93644 | 36.37865 | 32.69888
2004.24 | 4.793866 | 852.6605 | 3.276189 |  | 26.746 | 26.35179 | 25.63689 | 25.95252 | 36.35034 | 32.67133
2004.34 | 4.793603 | 855.5789 | 3.276154 |  | 26.74258 | 26.36693 | 25.68845 | 25.92687 | 36.3969 | 32.66263
2004.439 | 4.794002 | 853.4779 | 3.276134 |  | 26.75901 | 26.34055 | 25.64363 | 25.94966 | 36.37559 | 32.6628
2004.539 | 4.792949 | 853.4776 | 3.276267 |  | 26.74449 | 26.38059 | 25.6704 | 25.93169 | 36.38708 | 32.66344
2004.639 | 4.79313 | 850.3548 | 3.276214 |  | 26.74439 | 26.34379 | 25.65494 | 25.94057 | 36.36796 | 32.62897
2004.738 | 4.793367 | 855.6628 | 3.27628 |  | 26.74545 | 26.38331 | 25.65855 | 25.92404 | 36.38654 | 32.61283
2004.838 | 4.794029 | 851.7285 | 3.276295 |  | 26.72445 | 26.36377 | 25.68046 | 25.94406 | 36.39253 | 32.63414
2004.9375 | 4.793512 | 852.7783 | 3.276238 |  | 26.75074 | 26.32934 | 25.65842 | 25.94432 | 36.39031 | 32.65013
2005.037 | 4.793166 | 855.2201 | 3.276293 |  | 26.73855 | 26.35949 | 25.67683 | 25.93397 | 36.34867 | 32.68048
2005.137 | 4.793012 | 853.1125 | 3.276312 |  | 26.77246 | 26.38212 | 25.62351 | 25.94434 | 36.39297 | 32.69014
2005.236 | 4.793275 | 848.8034 | 3.276316 |  | 26.78768 | 26.34521 | 25.68541 | 25.92844 | 36.40971 | 32.68645
2005.336 | 4.793912 | 850.4961 | 3.276339 |  | 26.73046 | 26.33781 | 25.6408 | 25.92169 | 36.3931 | 32.68089
2005.436 | 4.793439 | 852.5021 | 3.276277 |  | 26.7442 | 26.33311 | 25.67053 | 25.92455 | 36.39667 | 32.68055
2005.535 | 4.794102 | 849.9788 | 3.276329 |  | 26.7331 | 26.36791 | 25.635 | 25.92476 | 36.3948 | 32.64721
2005.635 | 4.792458 | 863.0538 | 3.276293 |  | 26.76275 | 26.38766 | 25.64948 | 25.9465 | 36.40434 | 32.62449
2005.734375 | 4.79303 | 860.2772 | 3.276285 |  | 26.76172 | 26.36152 | 25.67212 | 25.96377 | 36.41118 | 32.6344
2005.834 | 4.793521 | 851.2933 | 3.27632 |  | 26.7764 | 26.34474 | 25.65123 | 25.93135 | 36.37955 | 32.64766
2005.934 | 4.793103 | 854.5101 | 3.276299 |  | 26.77992 | 26.33428 | 25.6937 | 25.94635 | 36.42154 | 32.66679
2006.033 | 4.793557 | 855.3739 | 3.276354 |  | 26.74408 | 26.36299 | 25.64984 | 25.93032 | 36.42642 | 32.64198
2006.133 | 4.793157 | 853.115 | 3.276314 |  | 26.75617 | 26.3734 | 25.64756 | 25.9575 | 36.4262 | 32.65853
2006.232 | 4.792712 | 854.4484 | 3.276306 |  | 26.76434 | 26.37088 | 25.64342 | 25.936 | 36.38809 | 32.64666
2006.332 | 4.793593 | 850.0031 | 3.276237 |  | 26.77069 | 26.34039 | 25.6722 | 25.93529 | 36.41193 | 32.66206
2006.432 | 4.792185 | 851.5986 | 3.276266 |  | 26.79421 | 26.38199 | 25.64159 | 25.91656 | 36.41454 | 32.65332
2006.53125 | 4.792858 | 849.4086 | 3.276267 |  | 26.75865 | 26.38084 | 25.67064 | 25.95035 | 36.39102 | 32.60338
2006.631 | 4.793003 | 852.0086 | 3.276289 |  | 26.76052 | 26.35559 | 25.63839 | 25.93914 | 36.4341 | 32.64952
2006.73 | 4.793539 | 850.6392 | 3.276284 |  | 26.78163 | 26.35753 | 25.65744 | 25.92879 | 36.41557 | 32.63719
2006.83 | 4.793367 | 850.9684 | 3.27627 |  | 26.7807 | 26.36953 | 25.64087 | 25.95618 | 36.42206 | 32.62706
2006.93 | 4.79293 | 853.2094 | 3.276297 |  | 26.76295 | 26.3578 | 25.66543 | 25.95681 | 36.41391 | 32.63708
2007.029 | 4.794157 | 850.6223 | 3.276274 |  | 26.79993 | 26.36115 | 25.64161 | 25.9308 | 36.41617 | 32.62101
2007.129 | 4.792912 | 846.0717 | 3.276327 |  | 26.77139 | 26.37021 | 25.62453 | 25.94339 | 36.42989 | 32.63247
2007.229 | 4.792277 | 854.1085 | 3.276452 |  | 26.78841 | 26.3704 | 25.62368 | 25.92607 | 36.45006 | 32.60767
2007.328125 | 4.793394 | 852.7484 | 3.27626 |  | 26.78346 | 26.36419 | 25.67297 | 25.93989 | 36.41127 | 32.60323
2007.428 | 4.792813 | 854.6564 | 3.276269 |  | 26.7564 | 26.34029 | 25.6563 | 25.92756 | 36.43151 | 32.61874
2007.527 | 4.792649 | 848.7186 | 3.276242 |  | 26.78929 | 26.37622 | 25.60628 | 25.95085 | 36.42549 | 32.60021
2007.627 | 4.792921 | 851.1509 | 3.276264 |  | 26.77718 | 26.36868 | 25.65823 | 25.96479 | 36.4339 | 32.60717
2007.727 | 4.792921 | 847.9938 | 3.276258 |  | 26.77634 | 26.35443 | 25.64616 | 25.92743 | 36.42628 | 32.61765
2007.826 | 4.793312 | 853.5584 | 3.276207 |  | 26.76451 | 26.39074 | 25.62791 | 25.92286 | 36.43489 | 32.61898
2007.926 | 4.793548 | 849.3837 | 3.27628 |  | 26.77317 | 26.32437 | 25.61829 | 25.95814 | 36.45493 | 32.60765
2008.025 | 4.792222 | 848.9251 | 3.276263 |  | 26.7895 | 26.35461 | 25.66266 | 25.92997 | 36.43289 | 32.61144
2008.125 | 4.793239 | 853.9284 | 3.276258 |  | 26.7687 | 26.35526 | 25.62209 | 25.93176 | 36.43954 | 32.62704
2008.225 | 4.793675 | 851.3439 | 3.276255 |  | 26.79781 | 26.35199 | 25.62762 | 25.921 | 36.4347 | 32.64704
2008.324 | 4.792594 | 852.7694 | 3.276273 |  | 26.78765 | 26.36041 | 25.64568 | 25.94845 | 36.4334 | 32.61137
2008.424 | 4.79323 | 851.0498 | 3.276217 |  | 26.79099 | 26.37462 | 25.64071 | 25.93659 | 36.42968 | 32.60611
2008.523 | 4.793585 | 856.41 | 3.276291 |  | 26.79274 | 26.35872 | 25.64613 | 25.92588 | 36.46571 | 32.60997
2008.623 | 4.793221 | 853.2337 | 3.276242 |  | 26.79844 | 26.36048 | 25.64852 | 25.9478 | 36.40446 | 32.62195
2008.723 | 4.793948 | 853.0154 | 3.27625 |  | 26.78228 | 26.36726 | 25.65623 | 25.93392 | 36.46787 | 32.58045
2008.822 | 4.793194 | 846.8646 | 3.276231 |  | 26.78955 | 26.36656 | 25.62502 | 25.95134 | 36.45382 | 32.60489
2008.921875 | 4.793194 | 849.4199 | 3.276269 |  | 26.8092 | 26.38443 | 25.64179 | 25.92841 | 36.44959 | 32.62085
2009.021 | 4.793485 | 844.8003 | 3.27625 |  | 26.78714 | 26.37522 | 25.66512 | 25.94379 | 36.46198 | 32.60488
2009.121 | 4.793166 | 855.8154 | 3.276224 |  | 26.79712 | 26.34233 | 25.64188 | 25.93198 | 36.4545 | 32.59968
2009.221 | 4.793239 | 858.4426 | 3.276235 |  | 26.77644 | 26.38357 | 25.62576 | 25.9317 | 36.47821 | 32.60506
2009.32 | 4.793012 | 855.7615 | 3.276261 |  | 26.79737 | 26.3573 | 25.66659 | 25.96598 | 36.47079 | 32.60098
2009.42 | 4.792813 | 850.2651 | 3.27628 |  | 26.79863 | 26.34632 | 25.60706 | 25.95553 | 36.48697 | 32.60089
2009.52 | 4.792994 | 849.2955 | 3.27628 |  | 26.79189 | 26.37502 | 25.61487 | 25.91404 | 36.48473 | 32.57244
2009.619 | 4.792385 | 850.9924 | 3.276264 |  | 26.78431 | 26.35143 | 25.65395 | 25.94307 | 36.45834 | 32.59629
2009.71875 | 4.792712 | 852.4891 | 3.276268 |  | 26.81303 | 26.36161 | 25.64397 | 25.92196 | 36.50309 | 32.58513
2009.818 | 4.792721 | 850.1682 | 3.276244 |  | 26.77607 | 26.34982 | 25.65077 | 25.92692 | 36.48316 | 32.58953
2009.918 | 4.792476 | 852.4957 | 3.276245 |  | 26.80123 | 26.35502 | 25.61625 | 25.94481 | 36.48267 | 32.56356
2010.018 | 4.792849 | 847.7029 | 3.276297 |  | 26.80568 | 26.34969 | 25.6577 | 25.94172 | 36.4813 | 32.57176
2010.117 | 4.792421 | 850.1104 | 3.276281 |  | 26.7778 | 26.37011 | 25.62171 | 25.91795 | 36.47985 | 32.58042
2010.217 | 4.792885 | 852.4046 | 3.276505 |  | 26.7913 | 26.36309 | 25.64579 | 25.92671 | 36.50547 | 32.59178
2010.316 | 4.792076 | 848.7923 | 3.276539 |  | 26.78662 | 26.38035 | 25.65942 | 25.93388 | 36.49444 | 32.55931
2010.416 | 4.792957 | 849.6099 | 3.276527 |  | 26.81297 | 26.37866 | 25.63799 | 25.90153 | 36.48208 | 32.57494
2010.515625 | 4.792431 | 852.1186 | 3.276504 |  | 26.78647 | 26.33393 | 25.63138 | 25.92687 | 36.5185 | 32.57977
2010.615 | 4.792067 | 847.8717 | 3.276509 |  | 26.78713 | 26.37606 | 25.66375 | 25.92477 | 36.50412 | 32.56718
2010.715 | 4.792994 | 846.1364 | 3.276515 |  | 26.80428 | 26.34111 | 25.63227 | 25.92892 | 36.50968 | 32.57423
2010.814 | 4.793021 | 846.7716 | 3.276512 |  | 26.78314 | 26.35717 | 25.61878 | 25.91909 | 36.48996 | 32.56148
2010.914 | 4.792113 | 850.2626 | 3.276517 |  | 26.80548 | 26.33283 | 25.64629 | 25.90739 | 36.51642 | 32.58283
2011.014 | 4.792585 | 850.7235 | 3.276459 |  | 26.80008 | 26.36923 | 25.65991 | 25.94664 | 36.51151 | 32.54623
2011.113 | 4.792976 | 845.9482 | 3.276532 |  | 26.77279 | 26.37704 | 25.66301 | 25.91376 | 36.49216 | 32.57867
2011.213 | 4.793221 | 847.7917 | 3.276484 |  | 26.80216 | 26.3831 | 25.63064 | 25.88129 | 36.50388 | 32.58459
2011.3125 | 4.792912 | 850.4448 | 3.276499 |  | 26.79209 | 26.3426 | 25.62996 | 25.94134 | 36.52419 | 32.54835
2011.412 | 4.792858 | 842.5015 | 3.276489 |  | 26.79667 | 26.3965 | 25.61463 | 25.9133 | 36.51867 | 32.58606
2011.512 | 4.792531 | 844.5565 | 3.276511 |  | 26.76897 | 26.36278 | 25.65628 | 25.90472 | 36.49227 | 32.53767
2011.611 | 4.79264 | 843.1145 | 3.276449 |  | 26.78766 | 26.375 | 25.66761 | 25.90574 | 36.51345 | 32.59399
2011.711 | 4.792313 | 849.1867 | 3.276454 |  | 26.80474 | 26.32715 | 25.64988 | 25.88296 | 36.50473 | 32.55877
2011.811 | 4.792467 | 848.098 | 3.276458 |  | 26.8017 | 26.37397 | 25.60343 | 25.94053 | 36.47649 | 32.59015
2011.91 | 4.792485 | 851.8889 | 3.2765 |  | 26.80574 | 26.35596 | 25.65175 | 25.90095 | 36.49289 | 32.5772
2012.01 | 4.792612 | 850.4808 | 3.276503 |  | 26.80729 | 26.37132 | 25.64071 | 25.89395 | 36.47731 | 32.58357
2012.109375 | 4.792621 | 848.7272 | 3.27652 |  | 26.80661 | 26.3455 | 25.62738 | 25.89938 | 36.49812 | 32.57584
2012.209 | 4.792667 | 842.5505 | 3.276496 |  | 26.81178 | 26.32755 | 25.6567 | 25.8762 | 36.4864 | 32.58002
2012.309 | 4.792758 | 844.0429 | 3.276465 |  | 26.81291 | 26.34579 | 25.67627 | 25.88094 | 36.46493 | 32.58751
2012.408 | 4.79244 | 841.2395 | 3.276588 |  | 26.7772 | 26.3347 | 25.63932 | 25.89289 | 36.4833 | 32.56754
2012.508 | 4.792594 | 851.5089 | 3.276432 |  | 26.79818 | 26.38311 | 25.64147 | 25.87072 | 36.47977 | 32.55658
2012.607 | 4.792113 | 848.3883 | 3.276508 |  | 26.79235 | 26.35387 | 25.66294 | 25.88903 | 36.46644 | 32.58167
2012.707 | 4.792721 | 852.5513 | 3.276497 |  | 26.80602 | 26.35827 | 25.67051 | 25.89206 | 36.46793 | 32.58228
2012.807 | 4.792449 | 844.9985 | 3.276502 |  | 26.80355 | 26.36753 | 25.66528 | 25.88172 | 36.48214 | 32.57711
2012.90625 | 4.792621 | 847.681 | 3.276469 |  | 26.7995 | 26.33596 | 25.64256 | 25.87052 | 36.45148 | 32.57642
2013.006 | 4.792549 | 844.0051 | 3.276524 |  | 26.80582 | 26.3465 | 25.6633 | 25.88496 | 36.48521 | 32.60982
2013.105 | 4.793112 | 847.6332 | 3.276491 |  | 26.79425 | 26.34142 | 25.64433 | 25.88508 | 36.48069 | 32.60337
2013.205 | 4.793221 | 847.3311 | 3.276472 |  | 26.79432 | 26.35237 | 25.63691 | 25.93009 | 36.48698 | 32.61413
2013.305 | 4.79293 | 848.5097 | 3.27647 |  | 26.7871 | 26.32951 | 25.65568 | 25.89974 | 36.45735 | 32.64535
2013.404 | 4.792403 | 848.2514 | 3.276519 |  | 26.78034 | 26.36395 | 25.67276 | 25.88612 | 36.4598 | 32.62032
2013.504 | 4.792721 | 841.6635 | 3.276503 |  | 26.79151 | 26.33197 | 25.67643 | 25.90935 | 36.47509 | 32.66531
2013.604 | 4.792949 | 849.4603 | 3.276549 |  | 26.82618 | 26.36306 | 25.64728 | 25.90945 | 36.46413 | 32.66468
2013.703125 | 4.791613 | 848.9006 | 3.276539 |  | 26.7896 | 26.35015 | 25.65088 | 25.87996 | 36.49012 | 32.65559
2013.803 | 4.791822 | 847.3574 | 3.276505 |  | 26.79663 | 26.35092 | 25.64923 | 25.93033 | 36.48279 | 32.65608
2013.902 | 4.791959 | 848.4322 | 3.276533 |  | 26.80264 | 26.35113 | 25.65595 | 25.90173 | 36.48344 | 32.64304
2014.002 | 4.792277 | 847.7122 | 3.276503 |  | 26.79527 | 26.36356 | 25.66695 | 25.8838 | 36.4507 | 32.67218
2014.102 | 4.792058 | 847.637 | 3.276509 |  | 26.79544 | 26.34508 | 25.67352 | 25.85703 | 36.47998 | 32.67115
2014.201 | 4.792086 | 846.3319 | 3.2765 |  | 26.79673 | 26.32165 | 25.64183 | 25.89443 | 36.48274 | 32.66453
2014.301 | 4.792767 | 844.1029 | 3.276525 |  | 26.81452 | 26.32854 | 25.66671 | 25.88635 | 36.4712 | 32.65251
2014.4 | 4.791741 | 840.4039 | 3.276484 |  | 26.80548 | 26.35514 | 25.69294 | 25.89739 | 36.48046875 | 32.6306
2014.5 | 4.792621 | 846.7744 | 3.276484 |  | 26.8175 | 26.35703 | 25.64666 | 25.89419 | 36.48 | 32.66603
2014.6 | 4.79214 | 839.6751 | 3.276595 |  | 26.78013 | 26.34376 | 25.64841 | 25.89714 | 36.45567 | 32.69025
2014.699 | 4.79214 | 847.1852 | 3.276527 |  | 26.81848 | 26.34062 | 25.65795 | 25.89297 | 36.46628 | 32.69469
2014.799 | 4.791677 | 847.2932 | 3.276493 |  | 26.8279 | 26.3597 | 25.64275 | 25.93749 | 36.45509 | 32.65194
2014.898 | 4.79204 | 843.957 | 3.276483 |  | 26.82014 | 26.35097 | 25.68373 | 25.89242 | 36.44575 | 32.65987
2014.998 | 4.792058 | 841.5065 | 3.276499 |  | 26.78899 | 26.3451 | 25.66967 | 25.92264 | 36.45396 | 32.68246
2015.098 | 4.79214 | 842.3217 | 3.276456 |  | 26.79222 | 26.34794 | 25.66991 | 25.91077 | 36.44714 | 32.64167
2015.197 | 4.791078 | 848.8747 | 3.276513 |  | 26.80236 | 26.33422 | 25.64691 | 25.86993 | 36.42347 | 32.67061
2015.296875 | 4.791885 | 843.6799 | 3.276503 |  | 26.80238 | 26.34994 | 25.67619 | 25.87655 | 36.45056 | 32.7028
2015.396 | 4.791513 | 842.6993 | 3.276469 |  | 26.80776 | 26.37125 | 25.64023 | 25.92509 | 36.45078 | 32.66399
2015.496 | 4.791178 | 844.9828 | 3.276492 |  | 26.81444 | 26.33952 | 25.67231 | 25.91248 | 36.43807 | 32.66824
2015.596 | 4.791831 | 837.3753 | 3.276542 |  | 26.8201 | 26.33796 | 25.66035 | 25.90591 | 36.44449 | 32.67912
2015.695 | 4.791986 | 841.8731 | 3.276543 |  | 26.82247 | 26.36124 | 25.63935 | 25.90853 | 36.46736 | 32.66264
2015.795 | 4.792167 | 844.1491 | 3.276503 |  | 26.81008 | 26.34562 | 25.64398 | 25.90449 | 36.43438 | 32.63288
2015.895 | 4.792022 | 845.2359 | 3.276522 |  | 26.80924 | 26.36602 | 25.64512 | 25.9097 | 36.41865 | 32.66777
2015.994 | 4.791686 | 841.5451 | 3.276462 |  | 26.80135 | 26.31651 | 25.67401 | 25.90296 | 36.43766 | 32.63923
2016.09375 | 4.791113 | 837.3724 | 3.276464 |  | 26.82977 | 26.3421 | 25.67435 | 25.92472 | 36.45378 | 32.59678
2016.193 | 4.791759 | 837.8095 | 3.276388 |  | 26.80229 | 26.35911 | 25.66627 | 25.92315 | 36.42749 | 32.63421
2016.293 | 4.792086 | 847.3267 | 3.276489 |  | 26.82397 | 26.35278 | 25.62984 | 25.90518 | 36.43324 | 32.61122
2016.393 | 4.791695 | 842.1691 | 3.276441 |  | 26.81623 | 26.34703 | 25.67602 | 25.88503 | 36.44637 | 32.58767
2016.492 | 4.792058 | 845.4522 | 3.276359 |  | 26.81043 | 26.34908 | 25.65768 | 25.88741 | 36.43995 | 32.60991
2016.592 | 4.792167 | 841.5396 | 3.276355 |  | 26.81625 | 26.35618 | 25.67087 | 25.87138 | 36.44425 | 32.63052
2016.691 | 4.791322 | 841.2559 | 3.276327 |  | 26.81964 | 26.34662 | 25.66213 | 25.86856 | 36.44851 | 32.6175
2016.791 | 4.792113 | 850.5337 | 3.276284 |  | 26.80655 | 26.36409 | 25.67133 | 25.8826 | 36.43847 | 32.59801
2016.890625 | 4.792086 | 842.6341 | 3.276266 |  | 26.82792 | 26.32793 | 25.64051 | 25.90051 | 36.43106 | 32.615
2016.99 | 4.791086 | 850.9803 | 3.276317 |  | 26.82533 | 26.36007 | 25.67718 | 25.89123 | 36.44167 | 32.62777
2017.09 | 4.791431 | 847.5236 | 3.276243 |  | 26.80788 | 26.33756 | 25.68322 | 25.88763 | 36.43544 | 32.60017
2017.189 | 4.791441 | 842.6838 | 3.276245 |  | 26.81405 | 26.34132 | 25.67727 | 25.8789 | 36.45731 | 32.65171
2017.289 | 4.791595 | 842.361 | 3.276289 |  | 26.83059 | 26.36371 | 25.67367 | 25.92224 | 36.48177 | 32.63996
2017.389 | 4.791223 | 842.9964 | 3.276325 |  | 26.80262 | 26.32581 | 25.66628 | 25.92181 | 36.48036 | 32.66015
2017.488 | 4.791059 | 842.252 | 3.276313 |  | 26.79988 | 26.37973 | 25.67325 | 25.92178 | 36.4472 | 32.63456
2017.588 | 4.791268 | 847.9886 | 3.276352 |  | 26.81625 | 26.3453 | 25.66175 | 25.8824 | 36.49744 | 32.65387
2017.6875 | 4.791649 | 845.0006 | 3.276299 |  | 26.82131 | 26.35819 | 25.65781 | 25.92247 | 36.45181 | 32.63413
2017.787 | 4.791322 | 843.9855 | 3.276368 |  | 26.83672 | 26.35165 | 25.67401 | 25.91149 | 36.48676 | 32.63868
2017.887 | 4.791141 | 839.3508 | 3.276308 |  | 26.81909 | 26.37287 | 25.67326 | 25.90055 | 36.46394 | 32.63711
2017.986 | 4.790923 | 843.8923 | 3.276357 |  | 26.82041 | 26.37502 | 25.67792 | 25.91836 | 36.48689 | 32.63965
2018.086 | 4.79234 | 841.6275 | 3.276362 |  | 26.82928 | 26.34064 | 25.64687 | 25.91635 | 36.51364 | 32.61506
2018.186 | 4.790996 | 841.5434 | 3.276315 |  | 26.83339 | 26.36275 | 25.6581 | 25.90899 | 36.50404 | 32.60806
2018.285 | 4.791295 | 838.4479 | 3.276321 |  | 26.81061 | 26.33348 | 25.68374 | 25.93123 | 36.50843 | 32.6134
2018.385 | 4.79095 | 842.5189 | 3.276351 |  | 26.81603 | 26.35541 | 25.68082 | 25.90998 | 36.51431 | 32.62369
2018.484375 | 4.791913 | 842.0584 | 3.276517 |  | 26.81769 | 26.35569 | 25.69095 | 25.87375 | 36.52173 | 32.60643
2018.584 | 4.791441 | 842.0684 | 3.276532 |  | 26.82245 | 26.36318 | 25.6573 | 25.88918 | 36.49806 | 32.61435
2018.684 | 4.791541 | 843.0026 | 3.276504 |  | 26.79085 | 26.3438 | 25.6529 | 25.9182 | 36.50074 | 32.58867
2018.783 | 4.791132 | 843.4446 | 3.27654 |  | 26.80066 | 26.39484 | 25.67347 | 25.92288 | 36.52309 | 32.61475
2018.883 | 4.790786 | 839.0614 | 3.276548 |  | 26.82017 | 26.35599 | 25.68334 | 25.905 | 36.52438 | 32.59244
2018.982 | 4.791831 | 836.9639 | 3.276546 |  | 26.83217 | 26.3552 | 25.68071 | 25.91613 | 36.51989 | 32.59061
2019.082 | 4.790832 | 838.1316 | 3.276505 |  | 26.80112 | 26.3681 | 25.65745 | 25.91379 | 36.4854 | 32.61638
2019.182 | 4.791132 | 836.7889 | 3.276519 |  | 26.81752 | 26.37268 | 25.65697 | 25.89417 | 36.50908 | 32.62767
2019.28125 | 4.790905 | 838.8044 | 3.276327 |  | 26.83009 | 26.37869 | 25.63607 | 25.90338 | 36.48422 | 32.62479
2019.381 | 4.790868 | 840.131 | 3.276324 |  | 26.81466 | 26.35226 | 25.67586 | 25.89028 | 36.4869 | 32.63349
2019.48 | 4.790642 | 840.4049 | 3.276393 |  | 26.78682 | 26.36848 | 25.68663 | 25.88458 | 36.48953 | 32.63322
2019.58 | 4.791477 | 839.1428 | 3.276373 |  | 26.8406 | 26.35433 | 25.66596 | 25.92865 | 36.49277 | 32.62798
2019.68 | 4.79145 | 833.2278 | 3.276343 |  | 26.83828 | 26.34505 | 25.69577 | 25.90161 | 36.45796 | 32.63589
2019.779 | 4.790887 | 837.9019 | 3.276398 |  | 26.80375 | 26.36611 | 25.65505 | 25.93339 | 36.4908 | 32.61916
2019.879 | 4.791023 | 843.319 | 3.276357 |  | 26.8081 | 26.37132 | 25.65962 | 25.88288 | 36.49511 | 32.62818
2019.979 | 4.790996 | 831.7181 | 3.276386 |  | 26.83252 | 26.34526 | 25.66227 | 25.91161 | 36.47181 | 32.64711
2020.078125 | 4.790614 | 840.352 | 3.27636 |  | 26.81932 | 26.39172 | 25.69299 | 25.9205 | 36.49886 | 32.63913
2020.178 | 4.790387 | 838.086 | 3.276284 |  | 26.85387 | 26.3586 | 25.66369 | 25.89525 | 36.47419 | 32.61974
2020.277 | 4.790051 | 837.7841 | 3.276325 |  | 26.80389 | 26.38602 | 25.6683 | 25.9153 | 36.49672 | 32.61578
2020.377 | 4.790642 | 835.3986 | 3.276331 |  | 26.79084 | 26.38687 | 25.67914 | 25.91118 | 36.50111 | 32.60431
2020.477 | 4.79025 | 837.1477 | 3.276304 |  | 26.84132 | 26.40958 | 25.65321 | 25.91887 | 36.50241 | 32.58973
2020.576 | 4.79105 | 836.0912 | 3.276314 |  | 26.83512 | 26.35385 | 25.67911 | 25.93908 | 36.49333 | 32.61539
2020.676 | 4.790723 | 840.8968 | 3.276346 |  | 26.84845 | 26.37891 | 25.67295 | 25.91208 | 36.47918 | 32.60124
2020.775 | 4.790741 | 838.3535 | 3.276278 |  | 26.83048 | 26.37629 | 25.67452 | 25.9361 | 36.49055 | 32.5966
2020.875 | 4.790514 | 832.082 | 3.276314 |  | 26.81944 | 26.37342 | 25.66444 | 25.91932 | 36.48534 | 32.61582
2020.975 | 4.79086 | 839.4068 | 3.27634 |  | 26.84341 | 26.40413 | 25.69419 | 25.93818 | 36.46522 | 32.63385
2021.074 | 4.790587 | 841.3992 | 3.276345 |  | 26.82713 | 26.3638 | 25.66458 | 25.92566 | 36.46079 | 32.60323
2021.174 | 4.79115 | 838.6183 | 3.276331 |  | 26.82308 | 26.39371 | 25.66584 | 25.90014 | 36.48293 | 32.59499
2021.273 | 4.790405 | 839.6103 | 3.276326 |  | 26.85644 | 26.36148 | 25.65696 | 25.9358 | 36.45411 | 32.60542
2021.373 | 4.790423 | 836.2963 | 3.276376 |  | 26.81719 | 26.37067 | 25.69399 | 25.92229 | 36.4655 | 32.59024
2021.473 | 4.791268 | 841.3317 | 3.276327 |  | 26.81641 | 26.36261 | 25.66341 | 25.93356 | 36.46561 | 32.59579
2021.572 | 4.790378 | 838.3191 | 3.27633 |  | 26.81005 | 26.38339 | 25.64985 | 25.91231 | 36.45488 | 32.58716
2021.671875 | 4.790877 | 841.3393 | 3.276348 |  | 26.81818 | 26.37049 | 25.6829 | 25.91519 | 36.47364 | 32.57202
2021.771 | 4.791195 | 837.8866 | 3.276306 |  | 26.82928 | 26.37515 | 25.68169 | 25.94101 | 36.46698 | 32.57945
2021.871 | 4.790405 | 836.5964 | 3.276315 |  | 26.82548 | 26.36318 | 25.68353 | 25.92723 | 36.4645 | 32.57252
2021.971 | 4.790832 | 836.1032 | 3.27637 |  | 26.79588 | 26.35916 | 25.67097 | 25.9429 | 36.48335 | 32.57046
2022.07 | 4.790106 | 834.4956 | 3.276342 |  | 26.82147 | 26.38783 | 25.67374 | 25.91404 | 36.48892 | 32.55962
2022.17 | 4.790559 | 834.37 | 3.276353 |  | 26.81612 | 26.34446 | 25.66406 | 25.91723 | 36.49883 | 32.54284
2022.27 | 4.79025 | 837.1773 | 3.276361 |  | 26.83842 | 26.38516 | 25.6677 | 25.93584 | 36.48397 | 32.54705
2022.369 | 4.790814 | 834.3662 | 3.276324 |  | 26.81269 | 26.38304 | 25.67661 | 25.94131 | 36.52484 | 32.52803
2022.46875 | 4.790341 | 840.5354 | 3.276381 |  | 26.83522 | 26.37031 | 25.642 | 25.89828 | 36.49097 | 32.54361
2022.568 | 4.791232 | 841.4231 | 3.276372 |  | 26.83899 | 26.36654 | 25.66448 | 25.91868 | 36.4891 | 32.55458
2022.668 | 4.790923 | 835.2846 | 3.276341 |  | 26.80932 | 26.3618 | 25.66549 | 25.87941 | 36.49519 | 32.5473
2022.768 | 4.790088 | 833.1362 | 3.276374 |  | 26.85187 | 26.37661 | 25.6492 | 25.92841 | 36.47528 | 32.52005
2022.867 | 4.790714 | 836.7463 | 3.276335 |  | 26.83376 | 26.38459 | 25.66223 | 25.91183 | 36.4723 | 32.53889
2022.967 | 4.790596 | 837.1605 | 3.276358 |  | 26.82832 | 26.41151 | 25.65881 | 25.89405 | 36.46979 | 32.55931
2023.066 | 4.790768 | 835.9326 | 3.276334 |  | 26.84085 | 26.39292 | 25.67652 | 25.92198 | 36.48121 | 32.52383
2023.166 | 4.790587 | 832.4657 | 3.276366 |  | 26.83157 | 26.37552 | 25.65038 | 25.89984 | 36.49007 | 32.56018
2023.265625 | 4.791304 | 837.5836 | 3.276376 |  | 26.83228 | 26.36508 | 25.67303 | 25.88941 | 36.49459 | 32.57651
2023.365 | 4.790069 | 838.0876 | 3.27634 |  | 26.8198 | 26.40157 | 25.67071 | 25.92639 | 36.4757 | 32.57344
2023.465 | 4.790532 | 834.7857 | 3.276341 |  | 26.83609 | 26.37774 | 25.67931 | 25.90816 | 36.46516 | 32.56131
2023.564 | 4.789906 | 835.6387 | 3.276364 |  | 26.81982 | 26.42378 | 25.67197 | 25.90276 | 36.48021 | 32.53747
2023.664 | 4.790041 | 831.7502 | 3.276399 |  | 26.82006 | 26.37761 | 25.66725 | 25.89518 | 36.48526 | 32.55827
2023.764 | 4.79025 | 829.3862 | 3.276374 |  | 26.83587 | 26.39597 | 25.67329 | 25.87708 | 36.46767 | 32.56356
2023.863 | 4.789942 | 832.5338 | 3.276105 |  | 26.79436 | 26.39467 | 25.66385 | 25.90041 | 36.4795 | 32.54727
2023.963 | 4.790605 | 833.7831 | 3.276138 |  | 26.82176 | 26.40278 | 25.64789 | 25.90302 | 36.46163 | 32.59046
2024.0625 | 4.790441 | 831.785 | 3.276124 |  | 26.84022 | 26.39964 | 25.6558 | 25.93053 | 36.47789 | 32.54673
2024.162 | 4.79075 | 834.5517 | 3.276173 |  | 26.82451 | 26.37261 | 25.66747 | 25.92279 | 36.49862 | 32.60246
2024.262 | 4.790505 | 834.8628 | 3.276238 |  | 26.80146 | 26.39649 | 25.67425 | 25.91096 | 36.48697 | 32.57433
2024.361 | 4.789823 | 832.9562 | 3.276306 |  | 26.81948 | 26.38355 | 25.66194 | 25.92774 | 36.47572 | 32.57964
2024.461 | 4.78996 | 838.2362 | 3.276231 |  | 26.84089 | 26.39076 | 25.65491 | 25.89914 | 36.46977 | 32.60654
2024.561 | 4.790569 | 837.817 | 3.27631 |  | 26.82883 | 26.39284 | 25.6518 | 25.8879 | 36.5113 | 32.59552
2024.66 | 4.790023 | 834.288 | 3.276365 |  | 26.83383 | 26.39263 | 25.6843 | 25.91113 | 36.49379 | 32.59171
2024.76 | 4.789424 | 835.2338 | 3.276406 |  | 26.81729 | 26.34489 | 25.65193 | 25.89053 | 36.50282 | 32.58729
2024.859375 | 4.789488 | 836.3682 | 3.276324 |  | 26.83545 | 26.39196 | 25.68351 | 25.88244 | 36.47177 | 32.59242
2024.959 | 4.790106 | 832.1895 | 3.276357 |  | 26.80535 | 26.38445 | 25.66177 | 25.9353 | 36.50035 | 32.58904
2025.059 | 4.790359 | 837.9607 | 3.276327 |  | 26.80112 | 26.39575 | 25.67183 | 25.90356 | 36.50325 | 32.57669
2025.158 | 4.79046 | 835.9923 | 3.276322 |  | 26.81762 | 26.37682 | 25.66249 | 25.89575 | 36.4907 | 32.60042
2025.258 | 4.790587 | 832.1692 | 3.276353 |  | 26.81802 | 26.38771 | 25.65995 | 25.90196 | 36.50014 | 32.58067
2025.357 | 4.789633 | 834.8453 | 3.276346 |  | 26.83478 | 26.38102 | 25.66244 | 25.89529 | 36.48095 | 32.59489
2025.457 | 4.790414 | 835.6196 | 3.276315 |  | 26.81579 | 26.39201 | 25.66905 | 25.89083 | 36.48429 | 32.59214
2025.557 | 4.790805 | 837.8873 | 3.276345 |  | 26.81883 | 26.38414 | 25.68345 | 25.8856 | 36.5092 | 32.60796
2025.65625 | 4.790559 | 833.7639 | 3.276361 |  | 26.83276 | 26.36864 | 25.66889 | 25.89697 | 36.48859 | 32.61994
2025.756 | 4.789524 | 839.0911 | 3.27632 |  | 26.81424 | 26.40191 | 25.64998 | 25.86605 | 36.49379 | 32.61906
2025.855 | 4.789751 | 830.913 | 3.27639 |  | 26.7978 | 26.38546 | 25.66181 | 25.90343 | 36.49591 | 32.61502
2025.955 | 4.78976 | 838.2004 | 3.276169 |  | 26.8207 | 26.40875 | 25.65778 | 25.88911 | 36.5199 | 32.6304
2026.055 | 4.789624 | 832.4875 | 3.276311 |  | 26.81249 | 26.36291 | 25.65416 | 25.91016 | 36.50955 | 32.62141
2026.154 | 4.789796 | 829.7066 | 3.276345 |  | 26.82878 | 26.39144 | 25.69971 | 25.87853 | 36.49876 | 32.61678
2026.254 | 4.789696 | 836.1725 | 3.27636 |  | 26.82181 | 26.35398 | 25.64144 | 25.86959 | 36.51638 | 32.62692
2026.354 | 4.789533 | 832.5092 | 3.276372 |  | 26.8183 | 26.38212 | 25.64611 | 25.87646 | 36.5156 | 32.65707
2026.453125 | 4.789833 | 826.1544 | 3.276335 |  | 26.83472 | 26.36486 | 25.655 | 25.87132 | 36.49532 | 32.64431
2026.553 | 4.79065 | 825.3328 | 3.276211 |  | 26.84601 | 26.36855 | 25.66142 | 25.87491 | 36.49148 | 32.65106
2026.652 | 4.790142 | 829.2215 | 3.276235 |  | 26.82675 | 26.36584 | 25.6553 | 25.85595 | 36.52412 | 32.64522
2026.752 | 4.789915 | 836.5323 | 3.276211 |  | 26.82229 | 26.39091 | 25.6498 | 25.87485 | 36.51951 | 32.6573
2026.852 | 4.790223 | 831.1865 | 3.276296 |  | 26.82704 | 26.38113 | 25.67888 | 25.87435 | 36.5097 | 32.66655
2026.951 | 4.790051 | 833.7719 | 3.276314 |  | 26.81079 | 26.36914 | 25.64253 | 25.88785 | 36.50478 | 32.65059
2027.051 | 4.790823 | 837.184 | 3.276303 |  | 26.82904 | 26.38578 | 25.64808 | 25.83486 | 36.50266 | 32.68908
2027.15 | 4.789869 | 832.1449 | 3.27633 |  | 26.85307 | 26.37926 | 25.67316 | 25.88871 | 36.50515 | 32.6636
2027.25 | 4.791186 | 832.742 | 3.276301 |  | 26.8419 | 26.37031 | 25.68278 | 25.88517 | 36.51722 | 32.64008
2027.35 | 4.790324 | 829.679 | 3.276342 |  | 26.85294 | 26.36581 | 25.64574 | 25.89286 | 36.52186 | 32.68382
2027.449 | 4.790033 | 829.5767 | 3.276348 |  | 26.85349 | 26.38752 | 25.67201 | 25.85045 | 36.52386 | 32.65965
2027.549 | 4.79016 | 830.6941 | 3.27632 |  | 26.83989 | 26.3663 | 25.68076 | 25.89557 | 36.50368 | 32.65848
2027.648 | 4.789806 | 828.082 | 3.276322 |  | 26.83046 | 26.35177 | 25.64921 | 25.84823 | 36.496 | 32.64809
2027.748 | 4.789588 | 834.2064 | 3.276337 |  | 26.82689 | 26.38542 | 25.6646 | 25.8401 | 36.49978 | 32.64948
2027.848 | 4.78986 | 835.6737 | 3.276313 |  | 26.8531 | 26.37443 | 25.66254 | 25.87696 | 36.51993 | 32.68124
2027.947 | 4.789533 | 827.7038 | 3.276268 |  | 26.82766 | 26.39688 | 25.68253 | 25.861 | 36.50808 | 32.67496
2028.046875 | 4.790006 | 835.3266 | 3.276352 |  | 26.82698 | 26.36211 | 25.67768 | 25.82951 | 36.47465 | 32.66498
2028.146 | 4.789833 | 833.4217 | 3.276283 |  | 26.83632 | 26.34643 | 25.6592 | 25.84351 | 36.53431 | 32.64396
2028.246 | 4.79016 | 829.1853 | 3.276274 |  | 26.81187 | 26.34736 | 25.71024 | 25.85416 | 36.48353 | 32.64566
2028.346 | 4.790287 | 835.584 | 3.276263 |  | 26.83783 | 26.38909 | 25.67066 | 25.83386 | 36.49349 | 32.65463
2028.445 | 4.789896 | 838.5903 | 3.276255 |  | 26.81024 | 26.37097 | 25.68073 | 25.87937 | 36.4866 | 32.66051
2028.545 | 4.790278 | 835.1691 | 3.276273 |  | 26.82069 | 26.3596 | 25.68212 | 25.84741 | 36.4947 | 32.6237
2028.645 | 4.789388 | 839.2661 | 3.276268 |  | 26.8531 | 26.37331 | 25.6799 | 25.82786 | 36.50928 | 32.65474
2028.744 | 4.789633 | 835.3709 | 3.276343 |  | 26.84073 | 26.36131 | 25.64129 | 25.86595 | 36.49231 | 32.63021
2028.84375 | 4.789124 | 831.1448 | 3.276262 |  | 26.83975 | 26.37145 | 25.68131 | 25.84028 | 36.48122 | 32.63998
2028.943 | 4.789079 | 828.7417 | 3.276279 |  | 26.82764 | 26.34366 | 25.65823 | 25.83147 | 36.47095 | 32.63032
2029.043 | 4.79016 | 829.9832 | 3.276332 |  | 26.85046 | 26.37311 | 25.65718 | 25.84328 | 36.48147 | 32.63806
2029.143 | 4.790623 | 830.0247 | 3.276268 |  | 26.84142 | 26.36695 | 25.65635 | 25.87295 | 36.46021 | 32.61857
2029.242 | 4.790232 | 830.6724 | 3.276286 |  | 26.82492 | 26.35777 | 25.66668 | 25.80851 | 36.47894 | 32.61108
2029.342 | 4.789788 | 834.545 | 3.276302 |  | 26.83959 | 26.36484 | 25.6838 | 25.8338 | 36.49504 | 32.6142
2029.441 | 4.789669 | 830.3997 | 3.276317 |  | 26.82483 | 26.36829 | 25.65642 | 25.83383 | 36.48875 | 32.59394
2029.541 | 4.78946 | 835.1884 | 3.276281 |  | 26.8409 | 26.35344 | 25.66145 | 25.84429 | 36.478 | 32.63259
2029.640625 | 4.789769 | 839.1968 | 3.276324 |  | 26.81413 | 26.38192 | 25.67345 | 25.82745 | 36.46646 | 32.64582
2029.74 | 4.788788 | 836.4473 | 3.276276 |  | 26.84912 | 26.3743 | 25.65914 | 25.84415 | 36.47059 | 32.59805
2029.84 | 4.790941 | 834.8751 | 3.276289 |  | 26.82095 | 26.37461 | 25.68257 | 25.84229 | 36.48701 | 32.61804
2029.939 | 4.789624 | 834.5876 | 3.27632 |  | 26.83443 | 26.36909 | 25.68025 | 25.82654 | 36.48699 | 32.63752
2030.039 | 4.789505 | 831.2899 | 3.276289 |  | 26.86358 | 26.39071 | 25.65775 | 25.87294 | 36.46682 | 32.64892
2030.139 | 4.790033 | 831.7322 | 3.276075 |  | 26.85663 | 26.38507 | 25.6702 | 25.83397 | 36.45535 | 32.62326
2030.238 | 4.790269 | 832.5757 | 3.276186 |  | 26.85232 | 26.34524 | 25.67908 | 25.85107 | 36.47399 | 32.62383
2030.338 | 4.789052 | 832.629 | 3.276219 |  | 26.84791 | 26.38869 | 25.6482 | 25.84081 | 36.49499 | 32.64487
2030.4375 | 4.79006 | 830.9999 | 3.276235 |  | 26.8557 | 26.37538 | 25.65981 | 25.88522 | 36.49419 | 32.62817
2030.537 | 4.789397 | 825.7766 | 3.276297 |  | 26.84732 | 26.39763 | 25.68414 | 25.80698 | 36.47927 | 32.66525
2030.637 | 4.789733 | 826.1879 | 3.276256 |  | 26.84172 | 26.34992 | 25.67394 | 25.85943 | 36.46629 | 32.65354
2030.736 | 4.790169 | 829.3942 | 3.27627 |  | 26.82232 | 26.3664 | 25.6748 | 25.88032 | 36.48872 | 32.64931
2030.836 | 4.789379 | 827.4752 | 3.276322 |  | 26.84881 | 26.38221 | 25.67332 | 25.86643 | 36.47545 | 32.66734
2030.936 | 4.789815 | 826.1178 | 3.276257 |  | 26.84113 | 26.37226 | 25.66505 | 25.86212 | 36.49212 | 32.64336
2031.035 | 4.789924 | 832.0192 | 3.276263 |  | 26.83423 | 26.34152 | 25.68562 | 25.85136 | 36.5028 | 32.62901
2031.135 | 4.78957 | 831.8275 | 3.276196 |  | 26.8241 | 26.38559 | 25.67375 | 25.8287 | 36.49549 | 32.66501
2031.234375 | 4.789406 | 832.9519 | 3.276219 |  | 26.82122 | 26.37371 | 25.67226 | 25.83702 | 36.50006 | 32.66958
2031.334 | 4.789969 | 832.3063 | 3.276222 |  | 26.83037 | 26.3884 | 25.63812 | 25.86056 | 36.49608 | 32.64796
2031.434 | 4.789906 | 834.2595 | 3.276214 |  | 26.88297 | 26.35831 | 25.69132 | 25.85895 | 36.4773 | 32.66611
2031.533 | 4.79066 | 832.781 | 3.276266 |  | 26.82815 | 26.33553 | 25.67591 | 25.83477 | 36.5186 | 32.66464
2031.633 | 4.790078 | 830.6255 | 3.276271 |  | 26.8056 | 26.38427 | 25.66553 | 25.85648 | 36.50319 | 32.66087
2031.732 | 4.790033 | 831.7247 | 3.276337 |  | 26.81096 | 26.33197 | 25.66734 | 25.85638 | 36.51232 | 32.67524
2031.832 | 4.789696 | 836.34 | 3.276273 |  | 26.82545 | 26.35962 | 25.68416 | 25.84337 | 36.49665 | 32.64665
2031.932 | 4.789288 | 831.3009 | 3.27631 |  | 26.80318 | 26.35188 | 25.66022 | 25.824 | 36.5177 | 32.65127
2032.03125 | 4.789705 | 832.4456 | 3.276342 |  | 26.81674 | 26.36671 | 25.65028 | 25.844 | 36.5149 | 32.668
2032.131 | 4.790115 | 832.1203 | 3.276258 |  | 26.77954 | 26.36098 | 25.6582 | 25.86213 | 36.50663 | 32.64364
2032.23 | 4.789097 | 829.6884 | 3.276429 |  | 26.81223 | 26.38089 | 25.67656 | 25.87119 | 36.48993 | 32.64183
2032.33 | 4.789806 | 827.6962 | 3.27648 |  | 26.80004 | 26.34055 | 25.67637 | 25.82388 | 36.53494 | 32.64982
2032.43 | 4.790051 | 828.6804 | 3.276504 |  | 26.80651 | 26.37784 | 25.70888 | 25.85485 | 36.53099 | 32.66041
2032.529 | 4.789796 | 832.7003 | 3.276317 |  | 26.79771 | 26.35321 | 25.67249 | 25.83625 | 36.52428 | 32.62975
2032.629 | 4.789651 | 833.5208 | 3.276299 |  | 26.80068 | 26.39623 | 25.67201 | 25.83893 | 36.53693 | 32.66771
2032.729 | 4.789424 | 832.8507 | 3.276317 |  | 26.80396 | 26.36719 | 25.68151 | 25.85615 | 36.5098 | 32.63332
2032.828125 | 4.78916 | 828.7086 | 3.276296 |  | 26.80104 | 26.34596 | 25.70069 | 25.8565 | 36.55764 | 32.67178
2032.928 | 4.788652 | 832.1569 | 3.276266 |  | 26.82079 | 26.39292 | 25.69954 | 25.86041 | 36.55782 | 32.6815
2033.027 | 4.789669 | 832.1813 | 3.276309 |  | 26.81901 | 26.34881 | 25.68541 | 25.88352 | 36.52692 | 32.68109
2033.127 | 4.781139 | 767.3812 | 3.276336 |  | 26.79603 | 26.37617 | 25.69285 | 25.86435 | 36.53344 | 32.67483
2033.227 | 4.732632 | 532.9284 | 3.276634 |  | 26.77634 | 26.38509 | 25.67969 | 25.88243 | 36.5681 | 32.69117
2033.326 | 4.659136 | 339.053 | 3.277205 |  | 26.78093 | 26.38327 | 25.69233 | 25.86186 | 36.55738 | 32.6868
2033.426 | 4.572386 | 237.6522 | 3.277643 |  | 26.79927 | 26.33926 | 25.6757 | 25.85169 | 36.55182 | 32.68166
2033.525 | 4.480277 | 163.4248 | 3.278178 |  | 26.76567 | 26.38673 | 25.71006 | 25.85953 | 36.55172 | 32.651
2033.625 | 4.382609 | 102.1179 | 3.278193 |  | 26.78968 | 26.40291 | 25.68622 | 25.85253 | 36.50963 | 32.67088
2033.725 | 4.283141 | 66.1663 | 3.277706 |  | 26.7806 | 26.3896 | 25.69694 | 25.8777 | 36.53268 | 32.63906
2033.824 | 4.181022 | 47.80569 | 3.276372 |  | 26.76408 | 26.36574 | 25.66962 | 25.86124 | 36.50588 | 32.66516
2033.924 | 4.078575 | 32.12983 | 3.275572 |  | 26.78375 | 26.35468 | 25.69104 | 25.86331 | 36.49892 | 32.62686
2034.023 | 3.976101 | 22.57129 | 3.271989 |  | 26.77737 | 26.39026 | 25.67405 | 25.87447 | 36.48808 | 32.61791
2034.123 | 3.871748 | 14.0023 | 3.26955 |  | 26.7638 | 26.36867 | 25.69116 | 25.88355 | 36.44564 | 32.63518
2034.223 | 3.767957 | 13.58989 | 3.26256 |  | 26.77462 | 26.39173 | 25.70575 | 25.87721 | 36.50004 | 32.60514
2034.322 | 3.663521 | 10.64539 | 3.261605 |  | 26.77312 | 26.39679 | 25.70911 | 25.9149 | 36.57299 | 32.62095
2034.421875 | 3.559766 | 16.69936 | 3.264117 |  | 26.79387 | 26.38929 | 25.69951 | 25.88118 | 36.76784 | 32.58282
2034.521 | 3.454667 | 16.7021 | 3.260796 |  | 26.79182 | 26.43058 | 25.67013 | 25.89104 | 36.94806 | 32.55968
2034.621 | 3.351603 | 16.73878 | 3.266494 |  | 26.78948 | 26.40147 | 25.67057 | 25.87173 | 37.19431 | 32.60518
2034.721 | 3.247522 | 20.70474 | 3.267018 |  | 26.77325 | 26.38877 | 25.69445 | 25.87226 | 37.49754 | 32.59461
2034.82 | 3.144376 | 22.10055 | 3.263802 |  | 26.78697 | 26.41064 | 25.69113 | 25.86803 | 37.73662 | 32.64871
2034.92 | 3.04083 | 14.58879 | 3.268221 |  | 26.80511 | 26.39762 | 25.68341 | 25.95323 | 38.04334 | 32.64459
2035.02 | 2.938293 | 11.40321 | 3.268044 |  | 26.80948 | 26.39114 | 25.68794 | 25.8958 | 38.32043 | 32.67469
2035.119 | 2.836482 | 13.73093 | 3.268056 |  | 26.81407 | 26.41667 | 25.68062 | 25.91804 | 38.57972 | 32.77535
2035.21875 | 2.734499 | 14.43362 | 3.26837 |  | 26.78568 | 26.36764 | 25.71323 | 25.89131 | 38.86151 | 32.81166
2035.318 | 2.633306 | 13.17543 | 3.268765 |  | 26.82853 | 26.39533 | 25.69249 | 25.91811 | 39.05409 | 32.88011
2035.418 | 2.53135 | 20.38301 | 3.268052 |  | 26.81285 | 26.38625 | 25.72285 | 25.90185 | 39.26118 | 32.93265
2035.518 | 2.430484 | 18.25923 | 3.269737 |  | 26.78345 | 26.40761 | 25.7173 | 25.90623 | 39.42309 | 32.98129
2035.617 | 2.329672 | 18.93617 | 3.269866 |  | 26.80562 | 26.43582 | 25.7005 | 25.91033 | 39.66961 | 33.01822
2035.717 | 2.22867 | 12.99019 | 3.270088 |  | 26.807 | 26.39849 | 25.67098 | 25.91779 | 39.85672 | 33.04491
2035.816 | 2.127577 | 18.21388 | 3.270296 |  | 26.79386 | 26.408 | 25.67144 | 25.89303 | 39.96771 | 33.11983
2035.916 | 2.025603 | 20.0622 | 3.270688 |  | 26.81204 | 26.40832 | 25.70439 | 25.91117 | 40.10924 | 33.14304
2036.015625 | 1.92402 | 18.52535 | 3.270785 |  | 26.81941 | 26.4285 | 25.72036 | 25.93909 | 40.12601 | 33.18717
2036.115 | 1.823353 | 17.21932 | 3.270954 |  | 26.80911 | 26.38342 | 25.6913 | 25.8987 | 40.19822 | 33.23839
2036.215 | 1.722324 | 17.64175 | 3.270975 |  | 26.80973 | 26.43438 | 25.68809 | 25.92302 | 40.20863 | 33.25743
2036.314 | 1.621649 | 20.34291 | 3.271219 |  | 26.80689 | 26.43577 | 25.69542 | 25.91628 | 40.21103 | 33.29604
2036.414 | 1.521364 | 14.97909 | 3.271061 |  | 26.80905 | 26.4281 | 25.68343 | 25.90735 | 40.2335 | 33.31175
2036.514 | 1.418345 | 13.11323 | 3.271178 |  | 26.80975 | 26.43037 | 25.71031 | 25.91328 | 40.22578 | 33.34735
2036.613 | 1.318542 | 16.62919 | 3.27133 |  | 26.81338 | 26.38887 | 25.68181 | 25.91477 | 40.22829 | 33.37307
2036.713 | 1.216159 | 18.7851 | 3.271286 |  | 26.81046 | 26.41742 | 25.71916 | 25.92427 | 40.26683 | 33.41862
2036.8125 | 1.115321 | 20.74552 | 3.271053 |  | 26.82652 | 26.4169 | 25.69657 | 25.92053 | 40.23587 | 33.42582
2036.912 | 1.015699 | 19.09794 | 3.271289 |  | 26.81743 | 26.40701 | 25.70617 | 25.94117 | 40.24183 | 33.45594
2037.012 | 0.9150058 | 20.54479 | 3.271226 |  | 26.8341 | 26.42425 | 25.69657 | 25.92219 | 40.22788 | 33.50471
2037.111 | 0.8135404 | 22.22997 | 3.271132 |  | 26.8128 | 26.38226 | 25.7129 | 25.9573 | 40.18423 | 33.48188
2037.211 | 0.7139099 | 25.62562 | 3.271163 |  | 26.80571 | 26.4325 | 25.71687 | 25.93822 | 40.1782 | 33.5007
2037.311 | 0.6128078 | 22.60296 | 3.270974 |  | 26.80618 | 26.42127 | 25.70463 | 25.93582 | 40.1592 | 33.55097
2037.41 | 0.51196 | 17.61737 | 3.271048 |  | 26.8021 | 26.40171 | 25.69885 | 25.88488 | 40.13887 | 33.5463
2037.51 | 0.4120115 | 23.99786 | 3.271092 |  | 26.82298 | 26.46187 | 25.69553 | 25.92072 | 40.1793 | 33.58902
2037.609375 | 0.3120722 | 24.67229 | 3.270971 |  | 26.82534 | 26.43021 | 25.70269 | 25.94244 | 40.10146 | 33.60638
2037.709 | 0.2110972 | 20.62317 | 3.270934 |  | 26.80901 | 26.41281 | 25.72678 | 25.93566 | 40.10184 | 33.64744
2037.809 | 0.1103857 | 20.28139 | 3.27089 |  | 26.81115 | 26.45442 | 25.74776 | 25.94659 | 40.05376 | 33.70861
2037.908 | 0.00886574 | 22.41703 | 3.270974 |  | 26.83409 | 26.45157 | 25.70511 | 25.92471 | 40.03911 | 33.69132
2038.008 | -0.09197295 | 19.78035 | 3.271013 |  | 26.82702 | 26.43666 | 25.6968 | 25.93108 | 39.98725 | 33.74169
2038.107 | -0.1927299 | 15.47877 | 3.271024 |  | 26.83861 | 26.46063 | 25.69488 | 25.93628 | 39.91676 | 33.75749
2038.207 | -0.2929781 | 24.18037 | 3.271114 |  | 26.83949 | 26.43781 | 25.66033 | 25.97463 | 39.81667 | 33.75992
2038.307 | -0.3946434 | 26.07608 | 3.271101 |  | 26.82366 | 26.42327 | 25.70302 | 25.95554 | 39.79282 | 33.76446
2038.40625 | -0.4954367 | 15.44459 | 3.271188 |  | 26.81856 | 26.45433 | 25.6971 | 25.95711 | 39.78561 | 33.78614
2038.506 | -0.5955759 | 17.92497 | 3.270906 |  | 26.82407 | 26.43706 | 25.69173 | 25.95371 | 39.79301 | 33.76726
2038.605 | -0.697005 | 15.80596 | 3.270548 |  | 26.82768 | 26.48012 | 25.72238 | 25.97086 | 39.83486 | 33.81003
2038.705 | -0.7983161 | 17.94343 | 3.270541 |  | 26.80845 | 26.45541 | 25.7023 | 25.94794 | 39.82909 | 33.79206
2038.805 | -0.8985552 | 13.17475 | 3.270565 |  | 26.79802 | 26.46229 | 25.70793 | 25.95286 | 39.8159 | 33.82165
2038.904 | -0.998967 | 16.18807 | 3.26923 |  | 26.81175 | 26.44544 | 25.68927 | 25.95708 | 39.81171 | 33.86397
2039.004 | -1.099887 | 20.84601 | 3.269587 |  | 26.81423 | 26.43877 | 25.68849 | 25.96214 | 39.90932 | 33.82099
2039.104 | -1.201135 | 14.20668 | 3.269357 |  | 26.81382 | 26.46153 | 25.72321 | 25.94218 | 39.94966 | 33.8365
2039.203125 | -1.300211 | 22.02103 | 3.269597 |  | 26.80047 | 26.40681 | 25.69664 | 25.94506 | 39.92512 | 33.79384
2039.303 | -1.402049 | 21.04948 | 3.269526 |  | 26.80556 | 26.46437 | 25.70476 | 25.95673 | 39.96119 | 33.84514
2039.402 | -1.501871 | 17.23527 | 3.269475 |  | 26.79874 | 26.45089 | 25.70495 | 25.96575 | 39.93844 | 33.83865
2039.502 | -1.602437 | 19.11093 | 3.269553 |  | 26.78138 | 26.40655 | 25.68443 | 25.96338 | 39.96685 | 33.86495
2039.602 | -1.703711 | 14.07567 | 3.269586 |  | 26.81043 | 26.44548 | 25.65092 | 25.95606 | 39.94024 | 33.85279
2039.701 | -1.803769 | 19.60377 | 3.269498 |  | 26.79495 | 26.46589 | 25.68639 | 25.94269 | 39.92709 | 33.85226
2039.801 | -1.903018 | 14.72595 | 3.269491 |  | 26.80188 | 26.46322 | 25.6934 | 25.92459 | 39.96507 | 33.82879
2039.9 | -2.003875 | 17.9359 | 3.269304 |  | 26.79761 | 26.42668 | 25.66211 | 25.94739 | 39.97788 | 33.84628
2040 | -2.103914 | 22.852 | 3.269098 |  | 26.82369 | 26.43524 | 25.70792 | 25.98911 | 40.00716 | 33.81581
2040.1 | -2.204053 | 23.30998 | 3.269203 |  | 26.80845 | 26.44682 | 25.69416 | 25.97501 | 39.97925 | 33.85474
2040.199 | -2.30481 | 20.64162 | 3.268116 |  | 26.7951 | 26.46249 | 25.73071 | 25.95507 | 39.99426 | 33.86326
2040.299 | -2.404577 | 19.38777 | 3.268749 |  | 26.79102 | 26.48507 | 25.68218 | 25.96266 | 40.00928 | 33.84228
2040.398 | -2.504126 | 20.76444 | 3.268353 |  | 26.8148 | 26.43148 | 25.68057 | 25.98121 | 40.01431 | 33.88659
2040.498 | -2.605719 | 24.79214 | 3.268337 |  | 26.80692 | 26.46805 | 25.70149 | 25.91618 | 40.01048 | 33.86764
2040.598 | -2.705086 | 22.38627 | 3.268443 |  | 26.80698 | 26.45321 | 25.70826 | 25.95711 | 40.0096 | 33.8701
2040.697 | -2.805388 | 26.4951 | 3.268581 |  | 26.8079 | 26.41952 | 25.70603 | 25.97737 | 39.98318 | 33.88628
2040.796875 | -2.904828 | 21.55826 | 3.268372 |  | 26.81601 | 26.46338 | 25.68442 | 25.96904 | 39.98344 | 33.86119
2040.896 | -3.005385 | 22.72736 | 3.268457 |  | 26.81826 | 26.44173 | 25.69254 | 25.9597 | 39.98634 | 33.87999
2040.996 | -3.104725 | 17.57271 | 3.268429 |  | 26.81973 | 26.47668 | 25.71215 | 25.95396 | 39.95781 | 33.86643
2041.096 | -3.203556 | 21.47168 | 3.268395 |  | 26.82322 | 26.44777 | 25.68241 | 25.95187 | 39.91918 | 33.84219
2041.195 | -3.304249 | 14.39625 | 3.268357 |  | 26.82749 | 26.47988 | 25.68015 | 25.94599 | 39.90556 | 33.88623
2041.295 | -3.404125 | 23.64606 | 3.268405 |  | 26.8155 | 26.45789 | 25.66712 | 25.96013 | 39.89622 | 33.87808
2041.395 | -3.503965 | 19.81886 | 3.268448 |  | 26.82807 | 26.42314 | 25.68317 | 25.95388 | 39.91405 | 33.88235
2041.494 | -3.603432 | 17.83269 | 3.268542 |  | 26.81626 | 26.50332 | 25.6881 | 25.95401 | 39.86709 | 33.87114
2041.59375 | -3.703689 | 18.61171 | 3.268553 |  | 26.78197 | 26.42647 | 25.71726 | 25.95966 | 39.86006 | 33.88362
2041.693 | -3.803965 | 19.91638 | 3.26859 |  | 26.76063 | 26.48147 | 25.70213 | 25.96447 | 39.84235 | 33.91555
2041.793 | -3.903205 | 17.46038 | 3.268517 |  | 26.77724 | 26.45216 | 25.70101 | 25.94315 | 39.84081 | 33.91875
2041.893 | -4.004134 | 20.3322 | 3.268537 |  | 26.78561 | 26.45932 | 25.68418 | 25.9798 | 39.83317 | 33.94374
2041.992 | -4.1046 | 21.7868 | 3.268468 |  | 26.80309 | 26.47434 | 25.67982 | 25.94556 | 39.85316 | 33.96981
2042.092 | -4.203004 | 21.57991 | 3.268418 |  | 26.80109 | 26.46166 | 25.69473 | 25.96498 | 39.86213 | 34.01112
2042.191 | -4.30309 | 24.88146 | 3.268476 |  | 26.77561 | 26.46712 | 25.69076 | 25.94726 | 39.79971 | 34.01456
2042.291 | -4.402747 | 19.53405 | 3.268436 |  | 26.77582 | 26.43133 | 25.68972 | 25.9357 | 39.83582 | 34.02654
2042.390625 | -4.503686 | 12.56206 | 3.268466 |  | 26.76518 | 26.45618 | 25.70201 | 25.94547 | 39.79473 | 34.09671
2042.49 | -4.603334 | 19.12278 | 3.26836 |  | 26.79288 | 26.48503 | 25.70988 | 25.96306 | 39.76374 | 34.10859
2042.59 | -4.703256 | 18.06282 | 3.268329 |  | 26.78341 | 26.46822 | 25.72115 | 25.96034 | 39.78115 | 34.18206
2042.689 | -4.804203 | 17.42666 | 3.268294 |  | 26.77929 | 26.42601 | 25.68614 | 25.96107 | 39.76839 | 34.20147
2042.789 | -4.904443 | 16.3528 | 3.268218 |  | 26.77337 | 26.45193 | 25.69361 | 25.97059 | 39.76002 | 34.2235
2042.889 | -5.005136 | 21.57581 | 3.268204 |  | 26.75863 | 26.44406 | 25.69323 | 25.9352 | 39.777 | 34.22145
2042.988 | -5.105884 | 19.33923 | 3.26817 |  | 26.75459 | 26.46225 | 25.68842 | 25.95165 | 39.76283 | 34.27067
2043.088 | -5.206168 | 18.22436 | 3.268225 |  | 26.76789 | 26.46766 | 25.69711 | 25.97625 | 39.76046 | 34.27514
2043.1875 | -5.306144 | 17.35375 | 3.268171 |  | 26.74678 | 26.42781 | 25.6911 | 25.93266 | 39.75887 | 34.2539
2043.287 | -5.407264 | 20.49443 | 3.268158 |  | 26.71505 | 26.45004 | 25.6927 | 25.94654 | 39.76317 | 34.27053
2043.387 | -5.506649 | 18.72358 | 3.268119 |  | 26.7323 | 26.42731 | 25.68444 | 25.93847 | 39.76041 | 34.27916
2043.486 | -5.606562 | 23.51595 | 3.268086 |  | 26.70463 | 26.43581 | 25.68399 | 25.91821 | 39.73053 | 34.33558
2043.586 | -5.707382 | 18.97604 | 3.268051 |  | 26.71512 | 26.45222 | 25.66457 | 25.94507 | 39.74297 | 34.32046
2043.686 | -5.808693 | 17.52532 | 3.268053 |  | 26.69981 | 26.47127 | 25.69332 | 25.91799 | 39.7716 | 34.3398
2043.785 | -5.908224 | 20.4222 | 3.268044 |  | 26.75465 | 26.42057 | 25.70759 | 25.90353 | 39.77179 | 34.38174
2043.885 | -6.008418 | 15.31244 | 3.268075 |  | 26.73389 | 26.43808 | 25.6679 | 25.93777 | 39.76566 | 34.375
2043.984375 | -6.109402 | 25.13369 | 3.268042 |  | 26.7222 | 26.45918 | 25.68361 | 25.91022 | 39.77295 | 34.39503
2044.084 | -6.210177 | 20.24198 | 3.267693 |  | 26.71881 | 26.40528 | 25.68861 | 25.91078 | 39.77907 | 34.41861
2044.184 | -6.31087 | 16.27875 | 3.267578125 |  | 26.71641 | 26.44769 | 25.69768 | 25.89106 | 39.76417 | 34.39872
2044.283 | -6.41189 | 15.69158 | 3.267536 |  | 26.7118 | 26.46969 | 25.69501 | 25.90703 | 39.7681 | 34.43564
2044.383 | -6.51262 | 21.92328 | 3.267435 |  | 26.73961 | 26.4744 | 25.65819 | 25.90582 | 39.74332 | 34.44017
2044.482 | -6.613195 | 21.62685 | 3.267448 |  | 26.71984 | 26.45066 | 25.6796 | 25.92601 | 39.74361 | 34.42128
2044.582 | -6.713698 | 20.87563 | 3.267481 |  | 26.71194 | 26.45977 | 25.67577 | 25.91429 | 39.72137 | 34.44802
2044.682 | -6.813964 | 14.62912 | 3.267373 |  | 26.73109 | 26.44812 | 25.69526 | 25.94049 | 39.75454 | 34.45027
2044.78125 | -6.915048 | 22.40222 | 3.26734 |  | 26.72674 | 26.42487 | 25.70123 | 25.9128 | 39.72318 | 34.42958
2044.881 | -7.015106 | 19.64615 | 3.267323 |  | 26.73532 | 26.46558 | 25.66707 | 25.90397 | 39.76136 | 34.42178
2044.98 | -7.116271 | 22.66698 | 3.267321 |  | 26.74134 | 26.45828 | 25.67042 | 25.90608 | 39.73787 | 34.41656
2045.08 | -7.21672 | 16.02925 | 3.267357 |  | 26.72356 | 26.44973 | 25.67794 | 25.9096 | 39.73016 | 34.43675
2045.18 | -7.317149 | 19.39962 | 3.267303 |  | 26.73615 | 26.47879 | 25.68843 | 25.89354 | 39.75953 | 34.42072
2045.279 | -7.418579 | 18.73839 | 3.26724 |  | 26.75452 | 26.4304 | 25.66344 | 25.91065 | 39.74374 | 34.4052
2045.379 | -7.518354 | 18.94596 | 3.267337 |  | 26.73337 | 26.47038 | 25.6868 | 25.89928 | 39.75197 | 34.41071
2045.479 | -7.618912 | 20.14879 | 3.267316 |  | 26.75745 | 26.42729 | 25.70203 | 25.92038 | 39.75888 | 34.38702
2045.578125 | -7.719459 | 15.34457 | 3.267351 |  | 26.74845 | 26.4554 | 25.68769 | 25.9081 | 39.7524 | 34.41132
2045.678 | -7.820498 | 18.58528 | 3.26721 |  | 26.70391 | 26.47383 | 25.68519 | 25.90366 | 39.76381 | 34.41433
2045.777 | -7.919465 | 16.10308 | 3.267296 |  | 26.75508 | 26.43627 | 25.66324 | 25.90446 | 39.72545 | 34.43019
2045.877 | -8.020213 | 20.21577 | 3.26733 |  | 26.73109 | 26.49051 | 25.68835 | 25.89547 | 39.75346 | 34.43992
2045.977 | -8.120961 | 19.3848 | 3.267453 |  | 26.77007 | 26.44652 | 25.66791 | 25.89398 | 39.74784 | 34.44862
2046.076 | -8.220592 | 16.98964 | 3.267454 |  | 26.74711 | 26.44253 | 25.67794 | 25.90566 | 39.70506 | 34.45446
2046.176 | -8.321285 | 18.82771 | 3.267431 |  | 26.74974 | 26.45289 | 25.69614 | 25.88518 | 39.71752 | 34.44857
2046.275 | -8.420807 | 12.66596 | 3.267379 |  | 26.7395 | 26.42472 | 25.69355 | 25.93052 | 39.72573 | 34.44076
2046.375 | -8.5222 | 12.78239 | 3.267391 |  | 26.7647 | 26.47351 | 25.67956 | 25.90611 | 39.74554 | 34.45617
2046.475 | -8.622556 | 22.93608 | 3.267377 |  | 26.76238 | 26.48032 | 25.68894 | 25.90896 | 39.76446 | 34.46244
2046.574 | -8.721478 | 17.25122 | 3.267401 |  | 26.75936 | 26.44199 | 25.69081 | 25.88991 | 39.77942 | 34.51162
2046.674 | -8.821663 | 16.44873 | 3.267375 |  | 26.77542 | 26.45409 | 25.66523 | 25.90058 | 39.79218 | 34.52193
2046.773 | -8.920821 | 17.57613 | 3.267355 |  | 26.75505 | 26.45549 | 25.69522 | 25.93203 | 39.78925 | 34.50989
2046.873 | -9.021778 | 18.40186 | 3.267254 |  | 26.76919 | 26.44397 | 25.67313 | 25.91961 | 39.82016 | 34.54681
2046.973 | -9.120664 | 18.33874 | 3.267205 |  | 26.75171 | 26.43624 | 25.69175 | 25.92412 | 39.81784 | 34.49706
2047.072 | -9.221675 | 16.7447 | 3.267076 |  | 26.76136 | 26.45111 | 25.68416 | 25.91698 | 39.85683 | 34.55444
2047.171875 | -9.320988 | 14.5521 | 3.266971 |  | 26.79382 | 26.44786 | 25.67168 | 25.90635 | 39.88194 | 34.57539
2047.271 | -9.422008 | 12.62586 | 3.267017 |  | 26.78267 | 26.46792 | 25.68874 | 25.87567 | 39.87067 | 34.59946
2047.371 | -9.52133 | 17.23139 | 3.266084 |  | 26.76519 | 26.41369 | 25.66022 | 25.92261 | 39.8477 | 34.60387
2047.471 | -9.622032 | 18.34079 | 3.266044 |  | 26.78634 | 26.4397 | 25.72143 | 25.90761 | 39.88366 | 34.64202
2047.57 | -9.721944 | 15.93538 | 3.266038 |  | 26.74676 | 26.47711 | 25.68333 | 25.92565 | 39.86917 | 34.63557
2047.67 | -9.822166 | 12.40667 | 3.266057 |  | 26.77866 | 26.42267 | 25.68276 | 25.93818 | 39.85527 | 34.65447
2047.77 | -9.922359 | 13.1032 | 3.266902 |  | 26.73728 | 26.4602 | 25.68007 | 25.9369 | 39.87484 | 34.68024
2047.869 | -10.02272 | 9.924239 | 3.267186 |  | 26.74752 | 26.4519 | 25.67761 | 25.90644 | 39.86945 | 34.69183
2047.96875 | -10.12111 | 21.00892 | 3.266997 |  | 26.76729 | 26.45796 | 25.67656 | 25.90865 | 39.89751 | 34.65375
2048.068 | -10.2228 | 19.42217 | 3.267213 |  | 26.78201 | 26.44796 | 25.70054 | 25.89872 | 39.92459 | 34.65588
2048.168 | -10.32192 | 21.78475 | 3.267132 |  | 26.76789 | 26.47412 | 25.66401 | 25.9285 | 39.88462 | 34.67467
2048.268 | -10.42175 | 20.33015 | 3.267153 |  | 26.76188 | 26.42437 | 25.65418 | 25.91233 | 39.88001 | 34.63073
2048.367 | -10.52213 | 14.99345 | 3.267144 |  | 26.74257 | 26.45642 | 25.68853 | 25.91106 | 39.87016 | 34.68935
2048.467 | -10.62187 | 21.91576 | 3.267159 |  | 26.74221 | 26.44581 | 25.69381 | 25.90424 | 39.86222 | 34.66834
2048.566 | -10.72257 | 21.24338 | 3.267227 |  | 26.72676 | 26.46223 | 25.68842 | 25.87368 | 39.87725 | 34.69245
2048.666 | -10.82284 | 16.54739 | 3.26723 |  | 26.72238 | 26.46316 | 25.66903 | 25.89082 | 39.89337 | 34.70947
2048.765625 | -10.92241 | 22.49177 | 3.267162 |  | 26.74246 | 26.40972 | 25.73035 | 25.9123 | 39.89902 | 34.69504
2048.865 | -11.0237 | 20.29666 | 3.267089 |  | 26.75155 | 26.42846 | 25.69538 | 25.88567 | 39.88772 | 34.70199
2048.965 | -11.12271 | 18.85847 | 3.267025 |  | 26.73151 | 26.42811 | 25.71226 | 25.88442 | 39.8929 | 34.71186
2049.064 | -11.22268 | 17.99082 | 3.267037 |  | 26.73868 | 26.4411 | 25.68397 | 25.90457 | 39.92295 | 34.73265
2049.164 | -11.32225 | 13.87425 | 3.267076 |  | 26.76093 | 26.41273 | 25.69584 | 25.92674 | 39.91611 | 34.74356
2049.264 | -11.4225 | 12.28454 | 3.267023 |  | 26.77714 | 26.41735 | 25.67228 | 25.87726 | 39.94056 | 34.74297
2049.363 | -11.52309 | 20.76694 | 3.26704 |  | 26.76177 | 26.43191 | 25.68751 | 25.89681 | 39.94493 | 34.76167
2049.463 | -11.62322 | 18.66252 | 3.267055 |  | 26.75364 | 26.42474 | 25.70208 | 25.92748 | 39.97179 | 34.79373
2049.5625 | -11.72265 | 15.27917 | 3.267008 |  | 26.75064 | 26.48843 | 25.70294 | 25.90328 | 39.97925 | 34.77305
2049.662 | -11.82369 | 15.48401 | 3.267055 |  | 26.76732 | 26.40066 | 25.67748 | 25.90238 | 39.96973 | 34.81099
2049.762 | -11.92311 | 17.1897 | 3.26706 |  | 26.74354 | 26.45171 | 25.72962 | 25.89515 | 40.01794 | 34.82707
2049.861 | -12.0223 | 14.77927 | 3.26708 |  | 26.76667 | 26.41058 | 25.70495 | 25.90941 | 40.0196 | 34.82551
2049.961 | -12.12331 | 18.46201 | 3.267044 |  | 26.77679 | 26.45477 | 25.69405 | 25.90884 | 40.04588 | 34.85608
2050.061 | -12.22248 | 18.51396 | 3.266984 |  | 26.76414 | 26.41541 | 25.67638 | 25.91145 | 40.06683 | 34.84376
2050.16 | -12.32225 | 12.9772 | 3.266922 |  | 26.75955 | 26.42791 | 25.68508 | 25.87411 | 40.10675 | 34.87564
2050.26 | -12.42192 | 23.40453 | 3.266968 |  | 26.76993 | 26.42462 | 25.70817 | 25.88605 | 40.06218 | 34.88963
2050.359375 | -12.52259 | 10.32229 | 3.267035 |  | 26.74243 | 26.4375 | 25.68798 | 25.9271 | 40.07176 | 34.91975
2050.459 | -12.62172 | 16.14455 | 3.267068 |  | 26.77135 | 26.46405 | 25.69636 | 25.90799 | 40.02753 | 34.92429
2050.559 | -12.72221 | 17.87507 | 3.267101 |  | 26.76136 | 26.4383 | 25.69396 | 25.89772 | 40.02512 | 34.9239
2050.658 | -12.82092 | 18.46976 | 3.267087 |  | 26.74527 | 26.45132 | 25.69971 | 25.94518 | 40.00069 | 34.89939
2050.758 | -12.92155 | 16.3266 | 3.266949 |  | 26.74017 | 26.40836 | 25.68527 | 25.93408 | 39.99807 | 34.89791
2050.857 | -13.02096 | 16.54921 | 3.266971 |  | 26.7434 | 26.45416 | 25.70726 | 25.90571 | 39.99569 | 34.86899
2050.957 | -13.121 | 15.90394 | 3.266983 |  | 26.75138 | 26.41823 | 25.66908 | 25.88543 | 40.01915 | 34.90562
2051.057 | -13.22123 | 16.15799 | 3.266907 |  | 26.74701 | 26.40491 | 25.64987 | 25.93382 | 40.02275 | 34.90538
2051.15625 | -13.32051 | 21.25386 | 3.266936 |  | 26.75052 | 26.47237 | 25.68178 | 25.93032 | 40.04718 | 34.89057
2051.256 | -13.42076 | 21.28735 | 3.266937 |  | 26.73762 | 26.43766 | 25.68311 | 25.92667 | 40.07043 | 34.87061
2051.355 | -13.52034 | 20.18273 | 3.266928 |  | 26.71778 | 26.46872 | 25.69014 | 25.88487 | 40.04288 | 34.86486
2051.455 | -13.62057 | 17.18035 | 3.266953 |  | 26.72968 | 26.45848 | 25.66955 | 25.94411 | 39.99655 | 34.89728
2051.555 | -13.72061 | 11.52443 | 3.266968 |  | 26.74557 | 26.44573 | 25.70486 | 25.90079 | 40.01947 | 34.93076
2051.654 | -13.82067 | 15.40426 | 3.267006 |  | 26.75204 | 26.41096 | 25.67222 | 25.87435 | 40.01657 | 34.89797
2051.754 | -13.92035 | 15.59383 | 3.266994 |  | 26.74005 | 26.40904 | 25.69933 | 25.92291 | 39.9973 | 34.90485
2051.854 | -14.02035 | 17.9612 | 3.266997 |  | 26.76095 | 26.45155 | 25.6971 | 25.91942 | 40.00334 | 34.92128
2051.953125 | -14.12026 | 18.02477 | 3.26688 |  | 26.76282 | 26.43472 | 25.69691 | 25.92156 | 39.99801 | 34.91422
2052.053 | -14.21976 | 15.40677 | 3.266859 |  | 26.7501 | 26.45884 | 25.65442 | 25.92093 | 40.03522 | 34.95996
2052.152 | -14.31973 | 18.63472 | 3.266853 |  | 26.73497 | 26.41043 | 25.66436 | 25.92261 | 40.03703 | 34.90324
2052.252 | -14.41847 | 13.66964 | 3.266837 |  | 26.75965 | 26.41032 | 25.70888 | 25.93454 | 40.03807 | 34.93417
2052.352 | -14.5199 | 12.74821 | 3.266856 |  | 26.73464 | 26.44918 | 25.73236 | 25.89102 | 40.06336 | 34.96006
2052.451 | -14.61956 | 13.28389 | 3.266888 |  | 26.76257 | 26.40826 | 25.7159 | 25.9246 | 40.02906 | 34.95287
2052.551 | -14.71951 | 20.20506 | 3.266846 |  | 26.74833 | 26.45022 | 25.69949 | 25.92612 | 40.02738 | 34.93703
2052.65 | -14.8185 | 13.48485 | 3.266846 |  | 26.75014 | 26.41796 | 25.71884 | 25.91673 | 40.03786 | 34.96516
2052.75 | -14.91913 | 15.75151 | 3.266841 |  | 26.7519 | 26.4665 | 25.70861 | 25.90578 | 40.00802 | 34.98856
2052.85 | -15.0182 | 15.95498 | 3.26681 |  | 26.73388 | 26.43397 | 25.71108 | 25.92844 | 40.01624 | 35.00548
2052.949 | -15.11835 | 15.02352 | 3.266817 |  | 26.77258 | 26.44739 | 25.71746 | 25.93982 | 40.02195 | 35.01641
2053.049 | -15.21752 | 22.88641 | 3.266836 |  | 26.7536 | 26.43999 | 25.69612 | 25.92055 | 39.96959 | 34.98841
2053.148 | -15.31747 | 23.73173 | 3.2669 |  | 26.73371 | 26.43716 | 25.7059 | 25.92405 | 39.9844 | 35.00982
2053.248 | -15.41705 | 18.24487 | 3.266838 |  | 26.72913 | 26.45791 | 25.70663 | 25.91651 | 40.00313 | 34.98821
2053.348 | -15.51709 | 17.87849 | 3.266772 |  | 26.72976 | 26.43004 | 25.68434 | 25.89687 | 39.9675 | 35.01305
2053.447 | -15.61786 | 17.20496 | 3.266772 |  | 26.73923 | 26.45312 | 25.66477 | 25.95345 | 40.00689 | 35.04023
2053.546875 | -15.71652 | 17.89535 | 3.266721 |  | 26.7858 | 26.43752 | 25.69153 | 25.94136 | 39.99831 | 35.03163
2053.646 | -15.81577 | 22.37329 | 3.266721 |  | 26.77297 | 26.47931 | 25.7144 | 25.94494 | 40.00443 | 35.06851
2053.746 | -15.91438 | 17.27628 | 3.266744 |  | 26.76349 | 26.42387 | 25.69843 | 25.9516 | 39.96954 | 35.02436
2053.846 | -16.01488 | 17.91449 | 3.266679 |  | 26.78102 | 26.45929 | 25.69784 | 25.96387 | 40.01818 | 35.0378
2053.945 | -16.11399 | 16.34825 | 3.266707 |  | 26.77988 | 26.47232 | 25.73032 | 25.92042 | 40.01839 | 34.99855
2054.045 | -16.21313 | 22.07799 | 3.266675 |  | 26.75246 | 26.45698 | 25.70638 | 25.92483 | 40.01203 | 35.03218
2054.145 | -16.31226 | 17.34532 | 3.266686 |  | 26.77225 | 26.47212 | 25.69324 | 25.95232 | 40.01809 | 35.08675
2054.244 | -16.41178 | 17.55767 | 3.266727 |  | 26.74243 | 26.46795 | 25.72648 | 25.97217 | 40.00109 | 35.06858
2054.34375 | -16.51109 | 14.86289 | 3.266714 |  | 26.75926 | 26.45891 | 25.71334 | 25.93446 | 40.00031 | 35.06417
2054.443 | -16.61057 | 14.09185 | 3.266713 |  | 26.69977 | 26.45815 | 25.73707 | 25.9363 | 40.01141 | 35.05764
2054.543 | -16.70941 | 13.94078 | 3.266693 |  | 26.73385 | 26.47591 | 25.71021 | 25.97599 | 39.99204 | 35.02901
2054.643 | -16.80955 | 20.81137 | 3.266595 |  | 26.72813 | 26.42863 | 25.72443 | 25.91965 | 39.98245 | 35.02262
2054.742 | -16.90805 | 22.41156 | 3.266682 |  | 26.72563 | 26.48573 | 25.69155 | 25.92474 | 39.98893 | 35.03104
2054.842 | -17.00724 | 15.57811 | 3.266631 |  | 26.73313 | 26.47883 | 25.68519 | 25.94376 | 39.99115 | 35.04504
2054.941 | -17.1064 | 20.39782 | 3.266668 |  | 26.72714 | 26.47592 | 25.72902 | 25.94262 | 39.97853 | 35.06542
2055.041 | -17.20603 | 18.36381 | 3.266663 |  | 26.73388 | 26.43994 | 25.7091 | 25.93996 | 39.99794 | 35.05703
2055.140625 | -17.30549 | 18.3973 | 3.266647 |  | 26.72797 | 26.43485 | 25.7166 | 25.97216 | 40.00437 | 35.09026
2055.24 | -17.40492 | 21.77768 | 3.266704 |  | 26.72112 | 26.46173 | 25.69391 | 25.96493 | 40.00311 | 35.09697
2055.34 | -17.50414 | 23.80601 | 3.2667 |  | 26.69583 | 26.46228 | 25.70925 | 25.96709 | 39.97182 | 35.09401
2055.439 | -17.6042 | 16.58293 | 3.266731 |  | 26.71666 | 26.49898 | 25.69156 | 25.91203 | 39.96532 | 35.08602
2055.539 | -17.70344 | 21.86245 | 3.266809 |  | 26.72576 | 26.45351 | 25.70521 | 25.93326 | 39.97779 | 35.10087
2055.639 | -17.80419 | 15.33864 | 3.266737 |  | 26.71142 | 26.46331 | 25.73791 | 25.91041 | 40.00541 | 35.1255
2055.738 | -17.90305 | 17.51848 | 3.266778 |  | 26.72908 | 26.47694 | 25.71606 | 25.9264 | 40.04495 | 35.10877
2055.838 | -18.00334 | 16.34118 | 3.266758 |  | 26.68508 | 26.4249 | 25.7103 | 25.95588 | 40.03001 | 35.06672
2055.9375 | -18.10345 | 15.25206 | 3.266767 |  | 26.68377 | 26.47156 | 25.70437 | 25.94614 | 40.01793 | 35.08502
2056.037 | -18.2031 | 20.33859 | 3.266723 |  | 26.74708 | 26.45006 | 25.74695 | 25.95078 | 40.03241 | 35.07472
2056.137 | -18.30307 | 14.7681 | 3.266712 |  | 26.72972 | 26.45722 | 25.69672 | 25.9333 | 40.03716 | 35.07334
2056.236 | -18.40257 | 17.94616 | 3.266711 |  | 26.75546 | 26.44501 | 25.69642 | 25.98433 | 40.04838 | 35.11553
2056.336 | -18.50298 | 17.22023 | 3.266731 |  | 26.77758 | 26.45691 | 25.70421 | 25.95695 | 40.04226 | 35.10161
2056.436 | -18.60304 | 14.62934 | 3.266716 |  | 26.75271 | 26.45298 | 25.71785 | 25.93842 | 40.09483 | 35.09808
2056.535 | -18.70304 | 18.88194 | 3.266721 |  | 26.76621 | 26.48019 | 25.73161 | 25.96286 | 40.13265 | 35.12022
2056.635 | -18.80202 | 22.60045 | 3.26672 |  | 26.73322 | 26.49351 | 25.69715 | 25.94589 | 40.1045 | 35.13325
2056.734375 | -18.90188 | 14.66147 | 3.266923 |  | 26.75656 | 26.46341 | 25.73212 | 25.95793 | 40.14002 | 35.16057
2056.834 | -19.0027 | 18.57844 | 3.266849 |  | 26.7922 | 26.47987 | 25.7131 | 25.92077 | 40.15453 | 35.15919
2056.934 | -19.10161 | 14.58491 | 3.266835 |  | 26.76626 | 26.45381 | 25.69767 | 25.90449 | 40.12324 | 35.19886
2057.033 | -19.20143 | 19.98109 | 3.266881 |  | 26.75966 | 26.46039 | 25.73349 | 25.95694 | 40.17221 | 35.23505
2057.133 | -19.3016 | 10.92815 | 3.266896 |  | 26.76537 | 26.44347 | 25.73608 | 25.93556 | 40.23111 | 35.20679
2057.232 | -19.40214 | 13.93235 | 3.266897 |  | 26.78988 | 26.44728 | 25.71013 | 25.92824 | 40.21198 | 35.20941
2057.332 | -19.50186 | 11.17149 | 3.266865 |  | 26.76847 | 26.4856 | 25.69355 | 25.92329 | 40.24033 | 35.2539
2057.432 | -19.60172 | 17.96621 | 3.266906 |  | 26.81688 | 26.44105 | 25.72658 | 25.9443 | 40.22236 | 35.26434
2057.53125 | -19.70218 | 17.10129 | 3.266856 |  | 26.80073 | 26.46337 | 25.67088 | 25.96475 | 40.20554 | 35.25126
2057.631 | -19.80143 | 10.98534 | 3.266892 |  | 26.77251 | 26.46951 | 25.71213 | 25.90401 | 40.17892 | 35.3088
2057.73 | -19.90144 | 16.0108 | 3.266887 |  | 26.80978 | 26.47684 | 25.73638 | 25.93211 | 40.21179 | 35.29976
2057.83 | -20.00189 | 22.77544 | 3.266902 |  | 26.80505 | 26.45789 | 25.74324 | 25.92359 | 40.16781 | 35.30257
2057.93 | -20.10281 | 15.75789 | 3.266954 |  | 26.79395 | 26.45106 | 25.72185 | 25.93401 | 40.20905 | 35.28239
2058.029 | -20.19359 | 17.30225 | 3.266885 |  | 26.77457 | 26.50524 | 25.68553 | 25.92383 | 40.20375 | 35.30735
2058.129 | -20.24558 | 19.1966 | 3.266942 |  | 26.80186 | 26.45048 | 25.71444 | 25.92294 | 40.1864 | 35.28515
2058.229 | -20.2721 | 20.76375 | 3.266999 |  | 26.79175 | 26.49073 | 25.71069 | 25.94259 | 40.21455 | 35.27289
2058.328125 | -20.28682 | 19.77101 | 3.266933 |  | 26.79933 | 26.46816 | 25.69458 | 25.94409 | 40.20195 | 35.28895
2058.428 | -20.29599 | 18.13163 | 3.266846 |  | 26.79682 | 26.47054 | 25.67543 | 25.93371 | 40.22113 | 35.30028
2058.527 | -20.3005 | 19.15878 | 3.266898 |  | 26.78286 | 26.48201 | 25.72795 | 25.94083 | 40.23453 | 35.26664
2058.627 | -20.30368 | 20.40352 | 3.26684 |  | 26.79098 | 26.48968 | 25.71249 | 25.96675 | 40.21528 | 35.31487
2058.727 | -20.30426 | 19.59351 | 3.266896 |  | 26.78999 | 26.50013 | 25.71013 | 25.968 | 40.22189 | 35.32659
2058.826 | -20.30414 | 16.17622 | 3.266917 |  | 26.79786 | 26.48333 | 25.70269 | 25.9424 | 40.24124 | 35.31662
2058.926 | -20.30162 | 11.48251 | 3.266978 |  | 26.7933 | 26.46827 | 25.69874 | 25.91713 | 40.23592 | 35.26616
2059.025 | -20.29992 | 17.19607 | 3.26699 |  | 26.77242 | 26.48243 | 25.7237 | 25.92657 | 40.26015 | 35.31086
2059.125 | -20.29835 | 15.64533 | 3.266848 |  | 26.77656 | 26.46019 | 25.69637 | 25.98318 | 40.23625 | 35.29487
2059.225 | -20.29543 | 15.01418 | 3.266895 |  | 26.80251 | 26.48683 | 25.71422 | 25.96142 | 40.25589 | 35.30361
2059.324 | -20.29237 | 17.57476 | 3.266863 |  | 26.78828 | 26.48373 | 25.70226 | 25.95938 | 40.27101 | 35.29132
2059.424 | -20.29039 | 13.84554 | 3.266895 |  | 26.8242 | 26.50052 | 25.72723 | 25.97107 | 40.28045 | 35.36526
2059.523 | -20.28847 | 17.07828 | 3.266446 |  | 26.79272 | 26.48014 | 25.72328 | 25.96484 | 40.25751 | 35.31957
2059.623 | -20.2855 | 13.27022 | 3.266782 |  | 26.79828 | 26.49652 | 25.69445 | 25.95416 | 40.27299 | 35.34666
2059.723 | -20.28429 | 11.21843 | 3.266839 |  | 26.80754 | 26.46454 | 25.73088 | 25.96764 | 40.27457 | 35.36164
2059.822 | -20.28076 | 15.5314 | 3.266841 |  | 26.82587 | 26.47816 | 25.708 | 25.96545 | 40.25388 | 35.34479
2059.921875 | -20.27886 | 15.66789 | 3.26678 |  | 26.84235 | 26.48798 | 25.69806 | 25.95805 | 40.2276 | 35.33147
2060.021 | -20.27637 | 10.17009 | 3.266833 |  | 26.82115 | 26.482 | 25.70654 | 25.95927 | 40.17076 | 35.36879
2060.121 | -20.2738 | 11.18926 | 3.2668 |  | 26.83927 | 26.46029 | 25.72233 | 25.96822 | 40.18999 | 35.36864
2060.221 | -20.27195 | 13.95514 | 3.266808 |  | 26.83072 | 26.46354 | 25.72936 | 25.97275 | 40.15694 | 35.35329
2060.32 | -20.26972 | 14.16408 | 3.266806 |  | 26.86163 | 26.4939 | 25.73245 | 25.9604 | 40.13749 | 35.36545
2060.42 | -20.26817 | 11.18585 | 3.266832 |  | 26.86648 | 26.45012 | 25.69007 | 25.97523 | 40.1147 | 35.3625
2060.52 | -20.26574 | 17.60096 | 3.266781 |  | 26.85479 | 26.49106 | 25.70552 | 25.99024 | 40.13028 | 35.34233
2060.619 | -20.26372 | 15.44436 | 3.266828 |  | 26.85966 | 26.49492 | 25.70461 | 25.9762 | 40.09881 | 35.32376
2060.71875 | -20.26228 | 16.71075 | 3.266886 |  | 26.84623 | 26.45342 | 25.695 | 25.98196 | 40.09157 | 35.31657
2060.818 | -20.26064 | 11.7295 | 3.266818 |  | 26.86593 | 26.49113 | 25.73857 | 25.96531 | 40.087 | 35.30098
2060.918 | -20.26015 | 18.16581 | 3.266889 |  | 26.87171 | 26.50025 | 25.67206 | 25.9521 | 40.05684 | 35.28094
2061.018 | -20.25743 | 14.18504 | 3.26693 |  | 26.85901 | 26.4791 | 25.72127 | 25.95116 | 40.04974 | 35.2739
2061.117 | -20.25548 | 10.57908 | 3.26689 |  | 26.85238 | 26.51201 | 25.72678 | 25.97493 | 40.07279 | 35.26469
2061.217 | -20.25506 | 13.09204 | 3.266889 |  | 26.84836 | 26.49928 | 25.66969 | 25.97294 | 40.07373 | 35.25424
2061.316 | -20.25146 | 15.74718 | 3.266866 |  | 26.87351 | 26.46398 | 25.70514 | 25.96651 | 40.04276 | 35.26498
2061.416 | -20.25093 | 16.59182 | 3.266835 |  | 26.88906 | 26.51112 | 25.73643 | 25.99306 | 40.07393 | 35.24552
2061.515625 | -20.24937 | 18.89447 | 3.266704 |  | 26.85994 | 26.48281 | 25.74171 | 25.94949 | 40.03253 | 35.26834
2061.615 | -20.24827 | 17.84727 | 3.266905 |  | 26.89687 | 26.48239 | 25.70607 | 25.94743 | 40.07002 | 35.24607
2061.715 | -20.24637 | 21.3974 | 3.266783 |  | 26.86649 | 26.49542 | 25.68425 | 25.96215 | 40.10131 | 35.2842
2061.814 | -20.24658 | 15.09302 | 3.266753 |  | 26.86945 | 26.50057 | 25.6839 | 25.98095 | 40.05715 | 35.28182
2061.914 | -20.24411 | 16.63898 | 3.266752 |  | 26.88573 | 26.50676 | 25.70244 | 25.97903 | 40.10515 | 35.28276
2062.014 | -20.24406 | 14.91051 | 3.266734 |  | 26.88461 | 26.49027 | 25.72223 | 25.94755 | 40.11393 | 35.31764
2062.113 | -20.24201 | 14.10278 | 3.266722 |  | 26.8931 | 26.50241 | 25.698 | 25.96428 | 40.11333 | 35.28733
2062.213 | -20.24017 | 12.35654 | 3.266701 |  | 26.87309 | 26.49453 | 25.71556 | 25.94428 | 40.12057 | 35.32846
2062.3125 | -20.23923 | 18.55292 | 3.266671 |  | 26.85466 | 26.49125 | 25.71191 | 25.96832 | 40.12686 | 35.33998
2062.412 | -20.23793 | 11.97512 | 3.266512 |  | 26.85363 | 26.50099 | 25.72673 | 25.93841 | 40.11379 | 35.35248
2062.512 | -20.23793 | 11.32073 | 3.266768 |  | 26.85412 | 26.49167 | 25.70693 | 25.95459 | 40.12144 | 35.33153
2062.611 | -20.23656 | 16.75906 | 3.266725 |  | 26.83162 | 26.47185 | 25.70181 | 25.95727 | 40.13313 | 35.3706
2062.711 | -20.23564 | 13.78356 | 3.26676 |  | 26.82008 | 26.48153 | 25.70966 | 25.95448 | 40.15329 | 35.39658
2062.811 | -20.23359 | 14.20987 | 3.266796 |  | 26.85258 | 26.48768 | 25.72101 | 25.93878 | 40.14344 | 35.39154
2062.91 | -20.23218 | 20.2675 | 3.266738 |  | 26.85202 | 26.52156 | 25.69131 | 25.95409 | 40.14289 | 35.39895
2063.01 | -20.23111 | 10.83177 | 3.26667 |  | 26.87632 | 26.47325 | 25.71131 | 25.95169 | 40.13623 | 35.40264
2063.109375 | -20.2301 | 17.99651 | 3.266721 |  | 26.84086 | 26.4932 | 25.71352 | 25.95495 | 40.14061 | 35.41114
2063.209 | -20.22984 | 20.69153 | 3.266655 |  | 26.86042 | 26.49325 | 25.71877 | 25.95422 | 40.14315 | 35.41919
2063.309 | -20.22875 | 20.60403 | 3.266756 |  | 26.86964 | 26.48088 | 25.702 | 25.94677 | 40.14848 | 35.43353
2063.408 | -20.22743 | 19.96673 | 3.266768 |  | 26.86418 | 26.50701 | 25.70784 | 25.95017 | 40.16939 | 35.42294
2063.508 | -20.22737 | 21.36687 | 3.266754 |  | 26.89054 | 26.47195 | 25.72048 | 25.98965 | 40.16052 | 35.41525
2063.607 | -20.22546 | 16.75108 | 3.266812 |  | 26.85498 | 26.48057 | 25.75379 | 25.94926 | 40.16761 | 35.39422
2063.707 | -20.22496 | 15.29831 | 3.266795 |  | 26.85384 | 26.50091 | 25.70639 | 25.96915 | 40.14712 | 35.40846
2063.807 | -20.22451 | 17.58251 | 3.266654 |  | 26.86887 | 26.48056 | 25.65683 | 25.94876 | 40.15322 | 35.39813
2063.90625 | -20.22285 | 16.2464 | 3.266752 |  | 26.85181 | 26.48548 | 25.69189 | 25.94851 | 40.15183 | 35.40826
2064.006 | -20.22264 | 19.28364 | 3.266728 |  | 26.87118 | 26.48448 | 25.71169 | 25.93423 | 40.17678 | 35.4048
2064.105 | -20.22117 | 17.18833 | 3.26678 |  | 26.86751 | 26.48548 | 25.69213 | 25.96262 | 40.15946 | 35.37945
2064.205 | -20.22021 | 12.37864 | 3.266737 |  | 26.86186 | 26.45323 | 25.67244 | 25.9867 | 40.18628 | 35.40265
2064.305 | -20.21886 | 12.70492 | 3.266465 |  | 26.87602 | 26.51208 | 25.69754 | 25.95805 | 40.15569 | 35.40849
2064.404 | -20.21926 | 13.5605 | 3.26658 |  | 26.85996 | 26.4949 | 25.70837 | 25.92951 | 40.15435 | 35.39651
2064.504 | -20.21801 | 15.88776 | 3.266325 |  | 26.87632 | 26.48764 | 25.68373 | 25.94902 | 40.14832 | 35.38569
2064.604 | -20.21779 | 24.31138 | 3.266499 |  | 26.85571 | 26.49563 | 25.71564 | 25.95935 | 40.14524 | 35.39622
2064.703125 | -20.21715 | 19.07356 | 3.266633 |  | 26.87099 | 26.51992 | 25.68869 | 25.95454 | 40.15874 | 35.39894
2064.803 | -20.21553 | 13.22055 | 3.266567 |  | 26.8821 | 26.49056 | 25.69794 | 25.99226 | 40.1228 | 35.4043
2064.902 | -20.21551 | 12.44084 | 3.266578 |  | 26.8788 | 26.491 | 25.70894 | 25.97242 | 40.16342 | 35.3901
2065.002 | -20.21455 | 11.77985 | 3.266665 |  | 26.86279 | 26.51291 | 25.701 | 25.97303 | 40.15575 | 35.35785
2065.102 | -20.21366 | 13.6783 | 3.265495 |  | 26.86666 | 26.49484 | 25.69647 | 25.98006 | 40.14758 | 35.37611
2065.201 | -20.21225 | 11.51691 | 3.265557 |  | 26.88544 | 26.49672 | 25.7139 | 25.98424 | 40.15307 | 35.35596
2065.301 | -20.21201 | 14.09595 | 3.265602 |  | 26.86547 | 26.50981 | 25.68265 | 25.98602 | 40.12339 | 35.35881
2065.4 | -20.21113 | 14.82552 | 3.2655 |  | 26.86933 | 26.5094 | 25.69402 | 25.94364 | 40.14066 | 35.38214
2065.5 | -20.21162 | 9.891657 | 3.265526 |  | 26.91459 | 26.47714 | 25.69547 | 25.98153 | 40.08965 | 35.36382
2065.6 | -20.21008 | 16.82833 | 3.265429 |  | 26.88926 | 26.53047 | 25.70656 | 25.97924 | 40.10609 | 35.36243
2065.699 | -20.20899 | 12.00269 | 3.265381 |  | 26.87042 | 26.50225 | 25.70749 | 25.99392 | 40.14787 | 35.34898
2065.799 | -20.2088 | 9.64239 | 3.265367 |  | 26.90157 | 26.48331 | 25.6666 | 25.97301 | 40.1182 | 35.36535
2065.898 | -20.20762 | 14.73575 | 3.265428 |  | 26.8877 | 26.50296 | 25.7034 | 25.95537 | 40.13205 | 35.37757
2065.998 | -20.20767 | 10.2127 | 3.266908 |  | 26.87388 | 26.50066 | 25.67798 | 25.95632 | 40.13507 | 35.34468
2066.098 | -20.20564 | 8.051084 | 3.267006 |  | 26.88885 | 26.47586 | 25.71392 | 25.97817 | 40.13476 | 35.36149
2066.197 | -20.20522 | 18.27335 | 3.267012 |  | 26.87377 | 26.49644 | 25.691 | 25.96176 | 40.11968 | 35.34452
2066.296875 | -20.20439 | 13.41581 | 3.267045 |  | 26.9072 | 26.50493 | 25.70555 | 25.95769 | 40.11034 | 35.33838
2066.396 | -20.20319 | 16.46992 | 3.267064 |  | 26.89178 | 26.49483 | 25.7125 | 25.96651 | 40.10246 | 35.35553
2066.496 | -20.20226 | 20.19003 | 3.267075 |  | 26.87302 | 26.50451 | 25.66136 | 25.96563 | 40.08533 | 35.41099
2066.596 | -20.20275 | 10.73858 | 3.267052 |  | 26.90667 | 26.48531 | 25.69719 | 25.94767 | 40.02955 | 35.40074
2066.695 | -20.20135 | 12.22484 | 3.267057 |  | 26.9111 | 26.53314 | 25.65729 | 25.96708 | 40.06327 | 35.40607
2066.795 | -20.20081 | 14.20122 | 3.267036 |  | 26.91889 | 26.49918 | 25.71134 | 25.98723 | 40.05405 | 35.45045
2066.895 | -20.20017 | 16.53622 | 3.267063 |  | 26.89741 | 26.52544 | 25.69785 | 25.95162 | 40.04813 | 35.4294
2066.994 | -20.20003 | 15.75401 | 3.266965 |  | 26.88056 | 26.53289 | 25.70584 | 25.96571 | 40.05032 | 35.43338
2067.09375 | -20.19952 | 11.85595 | 3.266995 |  | 26.86178 | 26.51101 | 25.68928 | 25.97731 | 40.04194 | 35.42533
2067.193 | -20.19888 | 17.52896 | 3.266959 |  | 26.85859 | 26.52127 | 25.71855 | 25.96201 | 40.03992 | 35.44902
2067.293 | -20.19758 | 10.44807 | 3.266984 |  | 26.88026 | 26.5213 | 25.69069 | 25.97196 | 40.05732 | 35.46464
2067.393 | -20.19675 | 18.46702 | 3.267015 |  | 26.86858 | 26.50742 | 25.70252 | 25.98168 | 40.03585 | 35.45303
2067.492 | -20.197 | 11.7459 | 3.26693 |  | 26.87333 | 26.50414 | 25.70772 | 25.96386 | 40.00483 | 35.44255
2067.592 | -20.19584 | 14.90026 | 3.266948 |  | 26.84264 | 26.54842 | 25.69988 | 25.95229 | 40.02552 | 35.43398
2067.691 | -20.19452 | 16.17781 | 3.266926 |  | 26.85203 | 26.50182 | 25.68458 | 25.99677 | 40.04164 | 35.46764
2067.791 | -20.19403 | 13.60766 | 3.266964 |  | 26.86343 | 26.52905 | 25.71226 | 25.98607 | 40.03963 | 35.46447
2067.890625 | -20.19334 | 22.23316 | 3.2669 |  | 26.86364 | 26.48609 | 25.6889 | 25.98155 | 40.03741 | 35.45297
2067.99 | -20.19356 | 11.83864 | 3.266944 |  | 26.87123 | 26.52013 | 25.69347 | 25.9891 | 40.03262 | 35.43172
2068.09 | -20.19315 | 10.71397 | 3.266996 |  | 26.88519 | 26.49928 | 25.7088 | 26.00206 | 40.06872 | 35.40683
2068.189 | -20.19295 | 13.91298 | 3.267039 |  | 26.86568 | 26.51003 | 25.6974 | 25.98756 | 40.06612 | 35.38435
2068.289 | -20.19191 | 14.44456 | 3.267077 |  | 26.87411 | 26.49586 | 25.69349 | 25.98247 | 40.0934 | 35.36283
2068.389 | -20.19144 | 4.778017 | 3.267024 |  | 26.86311 | 26.49784 | 25.71476 | 25.97126 | 40.07217 | 35.37777
2068.488 | -20.1907 | 12.25583 | 3.267035 |  | 26.87541 | 26.52498 | 25.69003 | 25.96632 | 40.09159 | 35.36417
2068.588 | -20.19055 | 9.059093 | 3.267 |  | 26.8816 | 26.49985 | 25.67854 | 25.96503 | 40.09557 | 35.34972
2068.6875 | -20.19075 | 4.046618 | 3.266984 |  | 26.88612 | 26.51805 | 25.70691 | 25.98626 | 40.12682 | 35.35498
2068.787 | -20.19023 | 4.561559 | 3.266943 |  | 26.90338 | 26.49327 | 25.70818 | 25.95597 | 40.14764 | 35.37552
2068.887 | -20.18953 | 8.316073 | 3.266886 |  | 26.8887 | 26.49306 | 25.71194 | 25.97858 | 40.13149 | 35.38231
2068.986 | -20.18902 | 5.687367 | 3.266865 |  | 26.86781 | 26.49995 | 25.72152 | 25.97854 | 40.11505 | 35.35383
2069.086 | -20.18795 | 12.33694 | 3.266852 |  | 26.87181 | 26.50598 | 25.6955 | 25.94315 | 40.09248 | 35.35629
2069.186 | -20.18753 | 12.01818 | 3.266901 |  | 26.87486 | 26.48804 | 25.68008 | 25.95112 | 40.12819 | 35.38465
2069.285 | -20.18758 | 10.66771 | 3.266906 |  | 26.91079 | 26.50269 | 25.7108 | 25.92593 | 40.0847 | 35.38455
2069.385 | -20.18646 | 10.5629 | 3.266848 |  | 26.88713 | 26.4941 | 25.71725 | 25.9531 | 40.1106 | 35.40371
2069.484375 | -20.18619 | 13.98909 | 3.266756 |  | 26.87839 | 26.49805 | 25.70096 | 25.96564 | 40.0811 | 35.40708
2069.584 | -20.1862 | 9.466488 | 3.266799 |  | 26.87353 | 26.50386 | 25.7218 | 25.97118 | 40.09041 | 35.38442
2069.684 | -20.18582 | 10.6324 | 3.266913 |  | 26.92168 | 26.4933 | 25.66632 | 25.95293 | 40.05445 | 35.37619
2069.783 | -20.18485 | 9.034257 | 3.266824 |  | 26.90386 | 26.50786 | 25.7048 | 25.9218 | 40.05156 | 35.39515
2069.883 | -20.18477 | 12.82614 | 3.266863 |  | 26.87793 | 26.48781 | 25.71828 | 25.93698 | 40.06325 | 35.39704
2069.982 | -20.18386 | 10.96802 | 3.266798 |  | 26.90853 | 26.4996 | 25.70108 | 25.93872 | 40.08371 | 35.41002
2070.082 | -20.18445 | 12.9592 | 3.266878 |  | 26.93066 | 26.51867 | 25.68913 | 25.95129 | 40.06138 | 35.38993
2070.182 | -20.18361 | 12.67918 | 3.266875 |  | 26.90811 | 26.51357 | 25.7245 | 25.94528 | 40.08696 | 35.4047
2070.28125 | -20.1838 | 14.05288 | 3.26689 |  | 26.87051 | 26.48746 | 25.7041 | 25.94313 | 40.09665 | 35.41136
2070.381 | -20.18311 | 10.37288 | 3.266873 |  | 26.90331 | 26.48095 | 25.70976 | 25.95431 | 40.09784 | 35.43599
2070.48 | -20.18196 | 15.47854 | 3.266938 |  | 26.92775 | 26.52018 | 25.72678 | 25.94115 | 40.09526 | 35.39936
2070.58 | -20.18226 | 12.90657 | 3.266978 |  | 26.89563 | 26.48022 | 25.68874 | 25.96302 | 40.07523 | 35.4225
2070.68 | -20.18203 | 12.93323 | 3.266967 |  | 26.89617 | 26.51689 | 25.70423 | 25.9324 | 40.0736 | 35.44302
2070.779 | -20.18077 | 17.25304 | 3.266898 |  | 26.86329 | 26.47917 | 25.71102 | 25.94331 | 40.0957 | 35.44629
2070.879 | -20.18114 | 16.83767 | 3.26686 |  | 26.88959 | 26.47221 | 25.7102 | 25.9446 | 40.08747 | 35.43948
2070.979 | -20.18061 | 16.67407 | 3.266948 |  | 26.90546 | 26.51027 | 25.69071 | 25.95348 | 40.08481 | 35.44791
2071.078125 | -20.17948 | 10.47222 | 3.266855 |  | 26.87484 | 26.51506 | 25.69719 | 25.92804 | 40.05478 | 35.46665
2071.178 | -20.17935 | 11.43534 | 3.266839 |  | 26.90632 | 26.47038 | 25.70718 | 25.97094 | 40.06781 | 35.43589
2071.277 | -20.17923 | 13.9745 | 3.266856 |  | 26.93683 | 26.48911 | 25.69881 | 25.97696 | 40.08617 | 35.42662
2071.377 | -20.17817 | 12.04689 | 3.26684 |  | 26.89205 | 26.51045 | 25.72524 | 25.95942 | 40.06455 | 35.43781
2071.477 | -20.17775 | 6.886086 | 3.266816 |  | 26.90049 | 26.48941 | 25.71096 | 25.94935 | 40.05241 | 35.45074
2071.576 | -20.17769 | 7.338596 | 3.266804 |  | 26.9102 | 26.53885 | 25.7106 | 25.93986 | 40.0863 | 35.43003
2071.676 | -20.17692 | 9.370564 | 3.2668 |  | 26.89793 | 26.50041 | 25.70265 | 25.94124 | 40.05795 | 35.46419
2071.775 | -20.17793 | 6.719527 | 3.266795 |  | 26.89648 | 26.52598 | 25.71701 | 25.92578 | 40.02766 | 35.486
2071.875 | -20.17756 | 8.244984 | 3.266788 |  | 26.9114 | 26.49778 | 25.69477 | 25.95633 | 40.02124 | 35.49176
2071.975 | -20.17666 | 11.62696 | 3.266809 |  | 26.90738 | 26.49678 | 25.72227 | 25.97092 | 40.03683 | 35.52715
2072.074 | -20.17643 | 9.785251 | 3.266809 |  | 26.92226 | 26.50818 | 25.73628 | 25.93862 | 39.99263 | 35.50248
2072.174 | -20.17555 | 10.34371 | 3.266793 |  | 26.91646 | 26.48348 | 25.68541 | 25.95227 | 39.9706 | 35.49136
2072.273 | -20.17457 | 15.52753 | 3.266863 |  | 26.88397 | 26.48786 | 25.69678 | 25.95194 | 39.98541 | 35.509
2072.373 | -20.17464 | 8.369391 | 3.266937 |  | 26.89828 | 26.49887 | 25.71261 | 25.93816 | 40.00145 | 35.55692
2072.473 | -20.17453 | 8.070222 | 3.266912 |  | 26.8899 | 26.51215 | 25.73084 | 25.95585 | 40.0208 | 35.51379
2072.572 | -20.17456 | 9.767479 | 3.266896 |  | 26.92498 | 26.50734 | 25.71744 | 25.96139 | 40.0154 | 35.48911
2072.671875 | -20.17334 | 10.34257 | 3.26691 |  | 26.92202 | 26.47762 | 25.7043 | 25.92795 | 40.00151 | 35.47814
2072.771 | -20.17335 | 12.17016 | 3.266897 |  | 26.88597 | 26.49155 | 25.70538 | 25.96832 | 39.99446 | 35.49511
2072.871 | -20.17339 | 13.78265 | 3.266922 |  | 26.91078 | 26.5087 | 25.71675 | 25.96835 | 40.00274 | 35.55146
2072.971 | -20.17277 | 5.742962 | 3.266945 |  | 26.91567 | 26.48399 | 25.70903 | 25.96256 | 39.98601 | 35.50693
2073.07 | -20.17271 | 5.316427 | 3.266931 |  | 26.90281 | 26.509 | 25.70746 | 25.95438 | 39.96654 | 35.48737
2073.17 | -20.172 | 8.593595 | 3.266933 |  | 26.90039 | 26.48923 | 25.73537 | 25.97215 | 39.96223 | 35.48911
2073.27 | -20.17107 | 12.72155 | 3.266917 |  | 26.89675 | 26.49895 | 25.68286 | 25.95411 | 39.98807 | 35.49824
2073.369 | -20.172 | 13.24197 | 3.266966 |  | 26.88605 | 26.52482 | 25.72655 | 25.97262 | 39.95137 | 35.50003
2073.46875 | -20.17036 | 5.997927 | 3.266931 |  | 26.90735 | 26.50022 | 25.69877 | 25.97572 | 39.95459 | 35.45654
2073.568 | -20.16992 | 14.53775 | 3.266962 |  | 26.89182 | 26.52841 | 25.73206 | 25.97569 | 39.97643 | 35.46598
2073.668 | -20.16966 | 14.84808 | 3.267047 |  | 26.89415 | 26.51253 | 25.71539 | 25.95766 | 39.94874 | 35.43764
2073.768 | -20.16974 | 15.9486 | 3.266977 |  | 26.90974 | 26.48916 | 25.71029 | 25.99592 | 39.94307 | 35.44741
2073.867 | -20.16967 | 14.05379 | 3.266907 |  | 26.88474 | 26.49943 | 25.70179 | 25.99028 | 39.95714 | 35.41289
2073.967 | -20.16916 | 12.40143 | 3.266924 |  | 26.91741 | 26.5121 | 25.70174 | 25.95305 | 39.98236 | 35.41803
2074.066 | -20.16921 | 8.796609 | 3.267004 |  | 26.8779 | 26.49702 | 25.72287 | 25.96598 | 39.95435 | 35.43469
2074.166 | -20.16828 | 13.75713 | 3.267024 |  | 26.89414 | 26.48973 | 25.69959 | 25.97367 | 39.96091 | 35.4598
2074.265625 | -20.16847 | 11.4244 | 3.266986 |  | 26.87631 | 26.51794 | 25.72507 | 25.9532 | 39.96154 | 35.43998
2074.365 | -20.16825 | 10.7666 | 3.267085 |  | 26.90796 | 26.49718 | 25.71478 | 25.99019 | 39.9922 | 35.41819
2074.465 | -20.16788 | 9.507958 | 3.267043 |  | 26.8946 | 26.50838 | 25.72171 | 25.95576 | 40.00813 | 35.45303
2074.564 | -20.16722 | 13.72364 | 3.26701 |  | 26.88271 | 26.51434 | 25.72226 | 25.9678 | 39.99522 | 35.4605
2074.664 | -20.16777 | 11.67162 | 3.267028 |  | 26.89397 | 26.50444 | 25.72466 | 25.96925 | 39.99915 | 35.48013
2074.764 | -20.16674 | 12.72315 | 3.267018 |  | 26.90839 | 26.5106 | 25.72404 | 25.97424 | 39.97943 | 35.4753
2074.863 | -20.16737 | 6.95558 | 3.266962 |  | 26.88412 | 26.52667 | 25.70572 | 25.96166 | 39.96201 | 35.47001
2074.963 | -20.16751 | 11.40732 | 3.266947 |  | 26.88864 | 26.52429 | 25.74168 | 25.97577 | 39.99638 | 35.45546
2075.0625 | -20.16669 | 11.40094 | 3.266956 |  | 26.90654 | 26.49842 | 25.69364 | 25.92611 | 40.00007 | 35.47765
2075.162 | -20.16559 | 7.676042 | 3.26697 |  | 26.90791 | 26.51415 | 25.72606 | 25.95423 | 39.99483 | 35.46643
2075.262 | -20.16604 | 8.237921 | 3.267008 |  | 26.90833 | 26.52355 | 25.71664 | 25.94211 | 39.98963 | 35.47566
2075.361 | -20.16517 | 14.70499 | 3.266706 |  | 26.90919 | 26.52014 | 25.71205 | 25.94071 | 40.01021 | 35.48306
2075.461 | -20.16577 | 11.63995 | 3.266819 |  | 26.92645 | 26.52262 | 25.73344 | 25.96724 | 40.0035 | 35.4543
2075.561 | -20.16447 | 14.62684 | 3.266431 |  | 26.90861 | 26.51821 | 25.72828 | 25.93801 | 39.96155 | 35.51461
2075.66 | -20.16528 | 7.940804 | 3.266501 |  | 26.90528 | 26.51016 | 25.7286 | 25.94654 | 39.96949 | 35.49496
2075.76 | -20.16485 | 13.5343 | 3.266564 |  | 26.94957 | 26.49364 | 25.7664 | 25.96041 | 39.97235 | 35.51842
2075.859375 | -20.16509 | 7.878373 | 3.266546 |  | 26.91181 | 26.50875 | 25.69632 | 25.95369 | 39.96752 | 35.53643
2075.959 | -20.16426 | 12.36292 | 3.266599 |  | 26.92731 | 26.49417 | 25.72982 | 25.94846 | 39.98381 | 35.48947
2076.059 | -20.1636 | 7.554142 | 3.26664 |  | 26.95429 | 26.47664 | 25.72491 | 25.9826 | 39.98409 | 35.49265
2076.158 | -20.16433 | 3.106508 | 3.266602 |  | 26.929 | 26.53532 | 25.72565 | 25.95397 | 40.01269 | 35.5283
2076.258 | -20.16455 | 12.73955 | 3.266527 |  | 26.94786 | 26.52928 | 25.73075 | 25.93943 | 40.05109 | 35.4977
2076.357 | -20.16364 | 8.218782 | 3.266538 |  | 26.91401 | 26.50011 | 25.73833 | 25.96819 | 40.01534 | 35.49749
2076.457 | -20.16433 | 10.31341 | 3.266588 |  | 26.93971 | 26.52872 | 25.7198 | 25.94735 | 40.03305 | 35.49143
2076.557 | -20.16377 | 11.67641 | 3.266612 |  | 26.94988 | 26.55098 | 25.71392 | 25.96761 | 40.02974 | 35.47507
2076.65625 | -20.16425 | 11.00562 | 3.266572 |  | 26.95459 | 26.50868 | 25.73712 | 25.97581 | 40.01838 | 35.4489
2076.756 | -20.16308 | 15.28259 | 3.266573 |  | 26.95135 | 26.52038 | 25.73622 | 25.94956 | 40.03442 | 35.45847
2076.855 | -20.1627 | 10.25212 | 3.266541 |  | 26.93701 | 26.52223 | 25.72294 | 25.96418 | 39.99537 | 35.46566
2076.955 | -20.16248 | 8.780888 | 3.266508 |  | 26.94933 | 26.50571 | 25.73655 | 25.97426 | 40.01437 | 35.4992
2077.055 | -20.16279 | 10.70645 | 3.266514 |  | 26.97644 | 26.51724 | 25.69352 | 25.965 | 40.02784 | 35.52016
2077.154 | -20.16246 | 9.423425 | 3.266519 |  | 26.95692 | 26.49961 | 25.71198 | 25.96816 | 39.99681 | 35.48522
2077.254 | -20.16197 | 13.98339 | 3.266599 |  | 26.95635 | 26.54467 | 25.73141 | 25.94664 | 40.0186 | 35.46419
2077.354 | -20.16257 | 14.6781 | 3.266541 |  | 26.97285 | 26.51153 | 25.73432 | 25.95286 | 39.98989 | 35.47219
2077.453125 | -20.16245 | 14.9677 | 3.266528 |  | 26.95549 | 26.515 | 25.72456 | 25.95342 | 39.99959 | 35.44829
2077.553 | -20.16137 | 9.192841 | 3.266475 |  | 26.95825 | 26.51257 | 25.77934 | 25.95864 | 39.99673 | 35.48473
2077.652 | -20.1617 | 14.75124 | 3.266539 |  | 26.98393 | 26.5256 | 25.71758 | 25.93256 | 39.99735 | 35.47569
2077.752 | -20.16174 | 13.53316 | 3.266513 |  | 26.96712 | 26.51301 | 25.73367 | 25.97746 | 40.01211 | 35.4656
2077.852 | -20.16085 | 8.857217 | 3.266512 |  | 26.98001 | 26.53299 | 25.74059 | 25.94257 | 40.02715 | 35.47856
2077.951 | -20.16044 | 14.76332 | 3.26654 |  | 26.95464 | 26.52519 | 25.76075 | 25.95686 | 40.03093 | 35.47046
2078.051 | -20.16085 | 11.08787 | 3.266532 |  | 26.95968 | 26.54794 | 25.74222 | 25.95888 | 40.00143 | 35.47192
2078.15 | -20.16151 | 15.36484 | 3.266509 |  | 26.98396 | 26.5314 | 25.71742 | 25.9251 | 40.00797 | 35.48935
2078.25 | -20.16072 | 9.720085 | 3.266537 |  | 26.98953 | 26.53281 | 25.74171 | 25.99413 | 40.03304 | 35.52028
2078.35 | -20.15978 | 9.60206 | 3.266576 |  | 26.97194 | 26.55313 | 25.74965 | 25.96924 | 39.9963 | 35.53283
2078.449 | -20.15947 | 4.786676 | 3.266575 |  | 26.98245 | 26.49548 | 25.70143 | 25.96825 | 39.95975 | 35.52723
2078.549 | -20.16002 | 13.51561 | 3.266624 |  | 26.97357 | 26.54507 | 25.7291 | 25.9893 | 39.94177 | 35.55788
2078.648 | -20.15914 | 9.33274 | 3.266554 |  | 26.97279 | 26.51454 | 25.74401 | 25.95536 | 39.97031 | 35.55798
2078.748 | -20.15952 | 12.88697 | 3.266579 |  | 26.97957 | 26.52262 | 25.73736 | 25.98908 | 39.92613 | 35.59343
2078.848 | -20.15964 | 13.81797 | 3.266603 |  | 26.9897 | 26.51436 | 25.74784 | 25.97086 | 39.94215 | 35.60487
2078.947 | -20.16009 | 17.39681 | 3.266572 |  | 26.98108 | 26.51025 | 25.71988 | 25.97077 | 39.92519 | 35.60171
2079.046875 | -20.15865 | 17.11223 | 3.266528 |  | 26.95918 | 26.49282 | 25.74846 | 25.96838 | 39.93306 | 35.62691
2079.146 | -20.15885 | 16.03245 | 3.26655 |  | 26.97688 | 26.55776 | 25.73196 | 25.95155 | 39.94101 | 35.63723
2079.246 | -20.15884 | 10.75885 | 3.266584 |  | 26.96362 | 26.52298 | 25.7811 | 25.98778 | 39.95007 | 35.62957
2079.346 | -20.15816 | 10.41708 | 3.266618 |  | 26.98566 | 26.52341 | 25.71762 | 25.99387 | 39.97762 | 35.69415
2079.445 | -20.15912 | 11.82975 | 3.266564 |  | 26.96071 | 26.56337 | 25.71026 | 26.01909 | 39.9611 | 35.64132
2079.545 | -20.15856 | 11.1282 | 3.266584 |  | 26.97068 | 26.54372 | 25.75573 | 25.99853 | 39.95452 | 35.66989
2079.645 | -20.15733 | 11.2779 | 3.266544 |  | 26.95548 | 26.56359 | 25.7402 | 25.97882 | 39.98075 | 35.64539
2079.744 | -20.15695 | 10.80875 | 3.266615 |  | 26.95832 | 26.57044 | 25.75783 | 26.0078 | 39.96342 | 35.68291
2079.84375 | -20.15768 | 9.958873 | 3.266599 |  | 26.95671 | 26.53941 | 25.73505 | 26.00159 | 39.96762 | 35.67349
2079.943 | -20.15704 | 11.56317 | 3.266623 |  | 26.94396 | 26.5402 | 25.76159 | 26.029 | 39.97932 | 35.68631
2080.043 | -20.15692 | 11.63517 | 3.26661 |  | 26.94866 | 26.52891 | 25.76504 | 25.99953 | 39.95144 | 35.64268
2080.143 | -20.15708 | 5.987445 | 3.266602 |  | 26.95114 | 26.57568 | 25.74257 | 25.99929 | 39.94632 | 35.6402
2080.242 | -20.15712 | 9.399728 | 3.26653 |  | 26.95656 | 26.52909 | 25.74944 | 25.98714 | 39.96305 | 35.64256
2080.342 | -20.1564 | 10.01652 | 3.266595 |  | 26.94691 | 26.57134 | 25.74826 | 26.01562 | 39.94976 | 35.70213
2080.441 | -20.15626 | 8.116248 | 3.266601 |  | 26.9392 | 26.57299 | 25.72892 | 26.01538 | 39.94046 | 35.68351
2080.541 | -20.15689 | 12.76507 | 3.266577 |  | 26.94909 | 26.55817 | 25.7349 | 26.02173 | 39.92775 | 35.66301
2080.640625 | -20.15642 | 13.8068 | 3.266592 |  | 26.98111 | 26.54162 | 25.7426 | 26.04224 | 39.94441 | 35.70893
2080.74 | -20.15601 | 10.117 | 3.266653 |  | 26.95872 | 26.55169 | 25.75891 | 26.01333 | 39.94827 | 35.656
2080.84 | -20.15527 | 8.19873 | 3.26663 |  | 27.00162 | 26.54175 | 25.75489 | 26.0149 | 39.97261 | 35.70199
2080.939 | -20.1558 | 4.969411 | 3.266618 |  | 26.98412 | 26.56031 | 25.74198 | 25.99961 | 39.97313 | 35.68811
2081.039 | -20.15598 | 4.464951 | 3.266623 |  | 26.96759 | 26.53314 | 25.76053 | 25.99753 | 39.97035 | 35.77785
2081.139 | -20.1544 | 7.170899 | 3.266572 |  | 26.97804 | 26.57871 | 25.72453 | 26.00936 | 39.97043 | 35.714
2081.238 | -20.15501 | 4.07396 | 3.266634 |  | 26.98058 | 26.5566 | 25.76473 | 26.01727 | 39.99694 | 35.68961
2081.338 | -20.15495 | 2.206045 | 3.266667 |  | 26.98573 | 26.52371 | 25.76859 | 26.01493 | 40.00678 | 35.64919
2081.4375 | -20.15467 | 2.855418 | 3.266722 |  | 26.95335 | 26.55499 | 25.76904 | 26.02042 | 40.00795 | 35.63952
2081.537 | -20.15368 | 8.541189 | 3.266676 |  | 26.99188 | 26.55792 | 25.71997 | 26.01147 | 39.96025 | 35.63445
2081.637 | -20.15406 | 2.797316 | 3.266653 |  | 27.00547 | 26.54843 | 25.73294 | 25.99772 | 39.97441 | 35.66661
2081.736 | -20.1533 | 7.563712 | 3.266611 |  | 27.01127 | 26.55234 | 25.76254 | 26.02314 | 39.96597 | 35.63191
2081.836 | -20.15348 | 6.219397 | 3.266623 |  | 26.98792 | 26.56498 | 25.71928 | 25.994 | 39.97167 | 35.63128
2081.936 | -20.15363 | 5.907925 | 3.26669 |  | 26.99429 | 26.55386 | 25.75869 | 26.02354 | 39.94806 | 35.62869
2082.035 | -20.15343 | 7.764676 | 3.26662 |  | 27.00247 | 26.58917 | 25.73897 | 26.00275 | 39.94793 | 35.59077
2082.135 | -20.15281 | 16.81625 | 3.266569 |  | 26.99764 | 26.53539 | 25.76854 | 26.01299 | 39.935 | 35.62581
2082.234375 | -20.15395 | 7.448648 | 3.266673 |  | 26.98193 | 26.55097 | 25.74549 | 26.00194 | 39.92183 | 35.59986
2082.334 | -20.15247 | 8.162047 | 3.266609 |  | 27.00821 | 26.57265 | 25.7543 | 26.02499 | 39.93155 | 35.61283
2082.434 | -20.15307 | 7.896374 | 3.266645 |  | 27.00046 | 26.57399 | 25.76174 | 26.02107 | 39.90462 | 35.6052
2082.533 | -20.15302 | 13.94853 | 3.266691 |  | 27.00237 | 26.56599 | 25.76462 | 26.03488 | 39.90427 | 35.59793
2082.633 | -20.15249 | 9.394033 | 3.266708 |  | 27.00303 | 26.55745 | 25.74771 | 26.00259 | 39.90591 | 35.61811
2082.732 | -20.15152 | 14.04149 | 3.266717 |  | 27.01233 | 26.54719 | 25.73474 | 26.00682 | 39.9155 | 35.57964
2082.832 | -20.1526 | 10.11176 | 3.266685 |  | 27.02368 | 26.55758 | 25.73251 | 26.01064 | 39.93354 | 35.62152
2082.932 | -20.15239 | 13.67693 | 3.266708 |  | 27.02364 | 26.57097 | 25.81157 | 26.03715 | 39.93908 | 35.63634
2083.03125 | -20.1524 | 12.07902 | 3.266704 |  | 27.02182 | 26.56681 | 25.7641 | 26.02295 | 39.95239 | 35.60896
2083.131 | -20.1518 | 12.40165 | 3.266754 |  | 27.03372 | 26.59549 | 25.75891 | 26.02866 | 39.979 | 35.60377
2083.23 | -20.1524 | 8.000046 | 3.266797 |  | 27.02895 | 26.56262 | 25.75002 | 26.01998 | 39.98484 | 35.60061
2083.33 | -20.15235 | 10.20746 | 3.266715 |  | 27.00306 | 26.57888 | 25.76421 | 26.03891 | 39.98312 | 35.61477
2083.43 | -20.15196 | 6.584185 | 3.26677 |  | 27.01991 | 26.56139 | 25.73823 | 26.02097 | 39.982 | 35.60787
2083.529 | -20.15177 | 13.88405 | 3.266815 |  | 27.00381 | 26.55497 | 25.74769 | 26.03437 | 39.95222 | 35.57804
2083.629 | -20.15193 | 10.6848 | 3.266753 |  | 27.01217 | 26.57808 | 25.76261 | 26.03821 | 39.98744 | 35.63477
2083.729 | -20.15169 | 9.451679 | 3.26684 |  | 27.0185 | 26.5912 | 25.72531 | 26.03179 | 40.00142 | 35.63738
2083.828125 | -20.151 | 8.500176 | 3.26682 |  | 27.02369 | 26.54354 | 25.74342 | 26.02364 | 40.00862 | 35.64074
2083.928 | -20.15049 | 14.51975 | 3.266855 |  | 27.01131 | 26.5594 | 25.76368 | 26.01416 | 39.99247 | 35.6041
2084.027 | -20.15037 | 8.546658 | 3.266784 |  | 26.98784 | 26.56862 | 25.77967 | 26.03147 | 39.96058 | 35.6201
2084.127 | -20.15098 | 6.704262 | 3.266778 |  | 27.02654 | 26.56788 | 25.73313 | 26.01032 | 40.02711 | 35.6026
2084.227 | -20.15063 | 7.14743 | 3.266859 |  | 27.00893 | 26.59218 | 25.74551 | 26.00682 | 39.98033 | 35.61259
2084.326 | -20.15071 | 4.948904 | 3.2668 |  | 27.0054 | 26.55825 | 25.72664 | 26.02853 | 40.01167 | 35.63292
2084.426 | -20.15039 | 6.131218 | 3.266808 |  | 27.02315 | 26.59197 | 25.72465 | 26.03325 | 39.9878 | 35.61279
2084.525 | -20.15063 | 5.348098 | 3.266873 |  | 26.98666 | 26.5703 | 25.74466 | 26.02999 | 39.96391 | 35.62957
2084.625 | -20.15109 | 7.498775 | 3.26686 |  | 27.01082 | 26.57269 | 25.74362 | 26.034 | 39.98123 | 35.62503
2084.725 | -20.15044 | 3.845198 | 3.266806 |  | 27.01351 | 26.56299 | 25.74862 | 26.02493 | 39.97116 | 35.64171
2084.824 | -20.15068 | 3.72421 | 3.266825 |  | 26.993 | 26.57092 | 25.72669 | 26.02001 | 40.00053 | 35.65011
2084.924 | -20.15086 | 2.59658 | 3.266853 |  | 26.9646 | 26.5792 | 25.73121 | 26.04743 | 39.98901 | 35.65124
2085.023 | -20.15063 | 5.735215 | 3.266868 |  | 26.99153 | 26.58089 | 25.7634 | 26.06895 | 39.98989 | 35.64048
2085.123 | -20.15044 | 6.137142 | 3.2669 |  | 26.9833 | 26.58938 | 25.75382 | 26.00324 | 40.02814 | 35.63993
2085.223 | -20.14946 | 10.19128 | 3.266887 |  | 26.99511 | 26.57979 | 25.74391 | 26.0491 | 39.99826 | 35.63245
2085.322 | -20.14996 | 8.757875 | 3.266887 |  | 27.00025 | 26.60407 | 25.75206 | 26.02854 | 40.03473 | 35.62324
2085.421875 | -20.14994 | 6.20208 | 3.266859 |  | 27.01985 | 26.59357 | 25.73332 | 26.04356 | 39.9859 | 35.62667
2085.521 | -20.14921 | 2.603188 | 3.266803 |  | 26.987 | 26.58265 | 25.73919 | 25.99296 | 40.04499 | 35.60273
2085.621 | -20.14943 | 1.061098 | 3.266883 |  | 26.96976 | 26.57747 | 25.73384 | 26.04911 | 39.98326 | 35.61559
2085.721 | -20.14971 | -0.2633948 | 3.266851 |  | 26.97807 | 26.59452 | 25.74367 | 26.01969 | 39.9692 | 35.60067
2085.82 | -20.14928 | 4.990829 | 3.266903 |  | 26.98905 | 26.59839 | 25.75971 | 26.03546 | 39.95192 | 35.63793
2085.92 | -20.14974 | -2.159108 | 3.266902 |  | 27.0267 | 26.56983 | 25.71286 | 26.0123 | 39.95027 | 35.63908
2086.02 | -20.14952 | 1.638698 | 3.266901 |  | 26.99736 | 26.58208 | 25.74947 | 26.03737 | 39.9241 | 35.6346
2086.119 | -20.14954 | 2.772708 | 3.26691 |  | 27.01288 | 26.58251 | 25.73001 | 26.01412 | 39.93243 | 35.649
2086.21875 | -20.15065 | 4.515761 | 3.266893 |  | 26.98566 | 26.58178 | 25.74555 | 26.03011 | 39.93379 | 35.64136
2086.318 | -20.14945 | 3.591601 | 3.266932 |  | 27.00246 | 26.56831 | 25.73118 | 26.03994 | 39.9381 | 35.63304
2086.418 | -20.14898 | 7.9105 | 3.266908 |  | 26.9903 | 26.60011 | 25.73176 | 26.01891 | 39.95555 | 35.73635
2086.518 | -20.14963 | 4.379051 | 3.266932 |  | 26.96803 | 26.59424 | 25.73431 | 26.00863 | 39.9408 | 35.78011
2086.617 | -20.14959 | 1.014161 | 3.266913 |  | 26.99101 | 26.60998 | 25.76885 | 26.04585 | 39.93951 | 35.72615
2086.717 | -20.14851 | 8.948586 | 3.26695 |  | 26.98523 | 26.59324 | 25.75349 | 26.02948 | 39.93102 | 35.79182
2086.816 | -20.1481 | 4.869385 | 3.266927 |  | 26.97338 | 26.61756 | 25.73005 | 26.01517 | 39.92754 | 35.81923
2086.916 | -20.14902 | 6.661426 | 3.266896 |  | 26.97686 | 26.5675 | 25.74255 | 26.04131 | 39.9193 | 35.80186
2087.015625 | -20.14799 | -0.4873712 | 3.266906 |  | 26.98331 | 26.5894 | 25.74555 | 26.01517 | 39.9342 | 35.80153
2087.115 | -20.14829 | 4.920879 | 3.266892 |  | 26.97158 | 26.56237 | 25.73077 | 26.05842 | 39.92333 | 35.8672
2087.215 | -20.14911 | 7.598801 | 3.266847 |  | 26.99316 | 26.60498 | 25.72011 | 26.03952 | 39.92268 | 35.85209
2087.314 | -20.14807 | 5.626758 | 3.266836 |  | 26.99056 | 26.58282 | 25.71773 | 26.05374 | 39.92264 | 35.84885
2087.414 | -20.14793 | 3.586133 | 3.266826 |  | 26.98533 | 26.59541 | 25.74125 | 26.05575 | 39.90378 | 35.8663
2087.514 | -20.14871 | 5.958053 | 3.266828 |  | 26.9959 | 26.5879 | 25.74853 | 26.00835 | 39.88585 | 35.85578
2087.613 | -20.14883 | 7.041935 | 3.266801 |  | 26.99384 | 26.57181 | 25.73684 | 26.02948 | 39.87729 | 35.84182
2087.713 | -20.14828 | 3.95525 | 3.266861 |  | 26.9756 | 26.58914 | 25.74119 | 26.02928 | 39.8672 | 35.88027
2087.8125 | -20.14876 | -2.532782 | 3.266835 |  | 26.99846 | 26.58771 | 25.72672 | 26.03858 | 39.86042 | 35.85799
2087.912 | -20.14876 | 9.60616 | 3.266861 |  | 26.99179 | 26.58266 | 25.73418 | 26.02621 | 39.84599 | 35.88169
2088.012 | -20.14851 | 7.514952 | 3.266883 |  | 27.01856 | 26.58326 | 25.75985 | 26.03279 | 39.82705 | 35.8728
2088.111 | -20.14835 | -0.1077731 | 3.266781 |  | 27.0044 | 26.60269 | 25.73862 | 26.02942 | 39.82537 | 35.87901
2088.211 | -20.14874 | 5.448352 | 3.266766 |  | 26.99409 | 26.5987 | 25.7481 | 26.02338 | 39.85125 | 35.89133
2088.311 | -20.14828 | 6.400994 | 3.266726 |  | 27.00623 | 26.60228 | 25.76495 | 26.03907 | 39.85034 | 35.89193
2088.41 | -20.14809 | 6.288663 | 3.266753 |  | 26.97516 | 26.59254 | 25.78283 | 26.02779 | 39.87706 | 35.8923
2088.51 | -20.14791 | 12.24808 | 3.266745 |  | 26.99486 | 26.60953 | 25.76909 | 26.0057 | 39.86076 | 35.87489
2088.609375 | -20.14816 | 13.25518 | 3.266819 |  | 27.02797 | 26.58607 | 25.73911 | 26.03791 | 39.87955 | 35.90646
2088.709 | -20.14778 | 2.185994 | 3.266817 |  | 26.99147 | 26.61082 | 25.7533 | 26.04303 | 39.85861 | 35.89653
2088.809 | -20.14786 | 11.96054 | 3.266854 |  | 27.00079 | 26.57913 | 25.76529 | 26.03467 | 39.90233 | 35.86543
2088.908 | -20.14767 | 5.15602 | 3.266814 |  | 27.02697 | 26.58365 | 25.72972 | 26.0476 | 39.91117 | 35.8741
2089.008 | -20.14781 | 2.846532 | 3.266711 |  | 27.02807 | 26.59434 | 25.75732 | 26.04529 | 39.88945 | 35.89265
2089.107 | -20.14826 | 5.228933 | 3.266776 |  | 27.03653 | 26.59099 | 25.7255 | 26.03581 | 39.85694 | 35.91668
2089.207 | -20.14721 | 7.106417 | 3.266831 |  | 27.02042 | 26.59957 | 25.76086 | 26.05308 | 39.87008 | 35.91098
2089.307 | -20.14788 | 3.291979 | 3.266776 |  | 27.05238 | 26.60815 | 25.74371 | 26.02964 | 39.88128 | 35.9108
2089.40625 | -20.14762 | 1.002313 | 3.266757 |  | 27.03001 | 26.61792 | 25.78589 | 26.02656 | 39.84796 | 35.90631
2089.506 | -20.148 | 2.348907 | 3.266808 |  | 27.02827 | 26.61818 | 25.76308 | 26.03329 | 39.89548 | 35.91027
2089.605 | -20.14784 | 4.981487 | 3.266791 |  | 27.01066 | 26.58323 | 25.72994 | 26.02577 | 39.85475 | 35.85564
2089.705 | -20.14654 | 6.041445 | 3.266778 |  | 27.00532 | 26.58891 | 25.76709 | 26.03809 | 39.85596 | 35.87211
2089.805 | -20.14676 | 5.914533 | 3.266808 |  | 27.00914 | 26.61682 | 25.72949 | 26.02512 | 39.85548 | 35.90021
2089.904 | -20.14672 | 0.7165887 | 3.266796 |  | 27.01389 | 26.61386 | 25.76014 | 26.00444 | 39.85284 | 35.87478
2090.004 | -20.14706 | 3.571551 | 3.266801 |  | 27.01908 | 26.59725 | 25.75884 | 26.02537 | 39.83717 | 35.84915
2090.104 | -20.14712 | 11.066 | 3.266785 |  | 27.02425 | 26.59475 | 25.76864 | 26.00769 | 39.84628 | 35.84076
2090.203125 | -20.14596 | 7.95607 | 3.266797 |  | 27.02659 | 26.58799 | 25.74299 | 26.0117 | 39.85774 | 35.87617
2090.303 | -20.14702 | 4.343735 | 3.266837 |  | 27.02661 | 26.5939 | 25.7542 | 26.0504 | 39.83731 | 35.8666
2090.402 | -20.14689 | 2.501794 | 3.266599 |  | 27.02452 | 26.56768 | 25.75873 | 26.03423 | 39.86922 | 35.85611
2090.502 | -20.14672 | 5.349009 | 3.26666 |  | 27.0203 | 26.58523 | 25.75335 | 26.01287 | 39.8479 | 35.8432
2090.602 | -20.14633 | 5.269262 | 3.266765 |  | 27.03296 | 26.57895 | 25.76117 | 26.03818 | 39.85435 | 35.86044
2090.701 | -20.14584 | 9.306082 | 3.26679 |  | 27.02915 | 26.61141 | 25.74441 | 26.03 | 39.80563 | 35.83966
2090.801 | -20.1469 | 5.837292 | 3.266741 |  | 27.02851 | 26.59359 | 25.74984 | 26.0355 | 39.80106 | 35.85256
2090.9 | -20.14651 | 2.302198 | 3.266738 |  | 27.03717 | 26.60778 | 25.74515 | 26.04793 | 39.84394 | 35.85134
2091 | -20.14602 | 2.162525 | 3.266701 |  | 27.04091 | 26.5832 | 25.75121 | 26.02499 | 39.81267 | 35.81889
2091.1 | -20.14638 | 5.839798 | 3.266715 |  | 27.00237 | 26.60317 | 25.77303 | 26.0331 | 39.799 | 35.85367
2091.199 | -20.1468 | 2.303337 | 3.266713 |  | 27.00249 | 26.59374 | 25.77498 | 26.0412 | 39.82816 | 35.86803
2091.299 | -20.14614 | 6.021395 | 3.266717 |  | 27.01599 | 26.63174 | 25.74372 | 26.02818 | 39.8194 | 35.86228
2091.398 | -20.14664 | 2.796176 | 3.266687 |  | 27.02349 | 26.59069 | 25.74879 | 26.04984 | 39.79583 | 35.85276
2091.498 | -20.14688 | 5.127767 | 3.266704 |  | 27.01162 | 26.60569 | 25.75895 | 26.04637 | 39.80093 | 35.85833
2091.598 | -20.14521 | 3.703248 | 3.266737 |  | 27.02803 | 26.59685 | 25.76825 | 26.04853 | 39.8387 | 35.87617
2091.697 | -20.14569 | 6.657553 | 3.266764 |  | 27.02891 | 26.59788 | 25.75599 | 26.04579 | 39.82341 | 35.86076
2091.796875 | -20.14649 | 2.641466 | 3.266907 |  | 27.04549 | 26.58755 | 25.74417 | 26.01419 | 39.83865 | 35.85482
2091.896 | -20.14568 | 0.1496975 | 3.266895 |  | 27.03969 | 26.5895 | 25.75685 | 26.03253 | 39.86829 | 35.85499
2091.996 | -20.14656 | 2.390375 | 3.266877 |  | 27.02872 | 26.60488 | 25.78246 | 26.04478 | 39.87426 | 35.83997
2092.096 | -20.14611 | 2.523896 | 3.266818 |  | 27.0173 | 26.5851 | 25.74555 | 26.05487 | 39.88271 | 35.81525
2092.195 | -20.14554 | 4.637889 | 3.266828 |  | 27.02791 | 26.6445 | 25.74774 | 26.02234 | 39.87695 | 35.83709
2092.295 | -20.14585 | 9.446893 | 3.266869 |  | 27.0139 | 26.59496 | 25.74274 | 26.04002 | 39.88241 | 35.78624
2092.395 | -20.14499 | 3.905351 | 3.266874 |  | 27.03376 | 26.60092 | 25.75506 | 26.04535 | 39.89225 | 35.79336
2092.494 | -20.14553 | 3.249598 | 3.266856 |  | 27.02826 | 26.59594 | 25.75892 | 26.06258 | 39.89051 | 35.76551
2092.59375 | -20.14536 | 10.14298 | 3.266813 |  | 27.03751 | 26.61159 | 25.73507 | 26.04122 | 39.86012 | 35.7307
2092.693 | -20.14471 | 1.388291 | 3.266819 |  | 27.02398 | 26.59614 | 25.79534 | 26.03194 | 39.87705 | 35.73916
2092.793 | -20.14592 | -3.594335 | 3.266827 |  | 27.00657 | 26.59597 | 25.74747 | 26.03646 | 39.85606 | 35.73352
2092.893 | -20.14536 | 3.992389 | 3.266801 |  | 27.03109 | 26.58711 | 25.73206 | 26.03182 | 39.87677 | 35.75222
2092.992 | -20.14497 | -0.9205143 | 3.266826 |  | 27.01532 | 26.61162 | 25.73204 | 26.05018 | 39.85417 | 35.73441
2093.092 | -20.14456 | 3.082357 | 3.266842 |  | 27.0473 | 26.5888 | 25.77308 | 26.06044 | 39.88227 | 35.79501
2093.191 | -20.14583 | 2.200121 | 3.266769 |  | 27.00709 | 26.61387 | 25.75871 | 25.99805 | 39.88784 | 35.72538
2093.291 | -20.14505 | 1.19234 | 3.266721 |  | 27.01816 | 26.6068 | 25.76777 | 26.06053 | 39.87599 | 35.7515
2093.390625 | -20.14564 | 6.878339 | 3.26673 |  | 27.03296 | 26.60731 | 25.76815 | 26.04986 | 39.88549 | 35.73915
2093.49 | -20.1451 | 6.349954 | 3.266679 |  | 27.04259 | 26.58792 | 25.76221 | 26.03405 | 39.86651 | 35.73718
2093.59 | -20.14524 | 0.4320037 | 3.26664 |  | 27.00147 | 26.60468 | 25.735 | 26.06602 | 39.9003 | 35.73009
2093.689 | -20.14582 | 1.166593 | 3.266772 |  | 27.06641 | 26.60568 | 25.78128 | 26.04828 | 39.84492 | 35.64888
2093.789 | -20.14405 | 4.135252 | 3.266767 |  | 27.03066 | 26.62166 | 25.77782 | 26.05719 | 39.87005 | 35.67548
2093.889 | -20.14352 | 3.92882 | 3.266773 |  | 27.01735 | 26.60828 | 25.75014 | 26.06996 | 39.88488 | 35.67332
2093.988 | -20.14475 | 4.736093 | 3.266855 |  | 27.04303 | 26.5872 | 25.76805 | 26.01356 | 39.90107 | 35.68356
2094.088 | -20.14514 | -1.081604 | 3.266823 |  | 27.03081 | 26.63643 | 25.78541 | 26.0531 | 39.84097 | 35.67626
2094.1875 | -20.14465 | 2.172779 | 3.266871 |  | 27.0187 | 26.59605 | 25.79109 | 26.05541 | 39.90069 | 35.61951
2094.287 | -20.14576 | 7.904576 | 3.266916 |  | 27.03763 | 26.60365 | 25.72267 | 26.0554 | 39.88702 | 35.66164
2094.387 | -20.14454 | 4.078745 | 3.266874 |  | 27.04154 | 26.60324 | 25.77193 | 26.06294 | 39.88084 | 35.63765
2094.486 | -20.14432 | 1.554849 | 3.266933 |  | 27.06556 | 26.60303 | 25.76901 | 26.06419 | 39.88197 | 35.63852
2094.586 | -20.14427 | 2.391515 | 3.266931 |  | 27.02194 | 26.61442 | 25.76341 | 26.06618 | 39.85992 | 35.66692
2094.686 | -20.14409 | 10.51916 | 3.2669 |  | 27.03789 | 26.61772 | 25.76619 | 26.05203 | 39.85306 | 35.66329
2094.785 | -20.14467 | 14.23243 | 3.266858 |  | 27.04317 | 26.62749 | 25.77161 | 26.09843 | 39.85091 | 35.71593
2094.885 | -20.14455 | 12.6892 | 3.266872 |  | 27.05268 | 26.60149 | 25.79225 | 26.06296 | 39.8532 | 35.72367
2094.984375 | -20.14555 | 13.53908 | 3.266915 |  | 27.02167 | 26.60284 | 25.78741 | 26.04169 | 39.85184 | 35.75812
2095.084 | -20.14444 | 14.46051 | 3.26685 |  | 27.05861 | 26.60127 | 25.81049 | 26.07727 | 39.82537 | 35.72969
2095.184 | -20.14451 | 14.08524 | 3.266848 |  | 27.04735 | 26.61801 | 25.74811 | 26.09024 | 39.84274 | 35.7821
2095.283 | -20.14429 | 14.41425 | 3.266845 |  | 27.0642 | 26.60445 | 25.80103 | 26.06273 | 39.79805 | 35.79494
2095.383 | -20.14475 | 21.48171 | 3.266858 |  | 27.0271 | 26.62219 | 25.76807 | 26.09367 | 39.82266 | 35.79811
2095.482 | -20.1444 | 10.57543 | 3.266839 |  | 27.01737 | 26.62164 | 25.80247 | 26.07283 | 39.79999 | 35.82077
2095.582 | -20.14405 | 14.52636 | 3.266843 |  | 27.03741 | 26.61167 | 25.78145 | 26.0899 | 39.81075 | 35.8315
2095.682 | -20.1445 | 8.237237 | 3.266872 |  | 27.02352 | 26.62569 | 25.78901 | 26.08816 | 39.82854 | 35.80774
2095.78125 | -20.14492 | 14.06291 | 3.266852 |  | 27.05861 | 26.5798 | 25.77018 | 26.09155 | 39.79557 | 35.82573
2095.881 | -20.14377 | 4.806042 | 3.266672 |  | 27.02491 | 26.61696 | 25.78021 | 26.07019 | 39.77738 | 35.83105
2095.98 | -20.14341 | 11.44742 | 3.266721 |  | 27.01249 | 26.61012 | 25.77788 | 26.07131 | 39.77706 | 35.81663
2096.08 | -20.1447 | 6.031876 | 3.266671 |  | 27.04027 | 26.61049 | 25.80659 | 26.08763 | 39.76514 | 35.83557
2096.18 | -20.1441 | 4.031124 | 3.266704 |  | 27.02862 | 26.59119 | 25.78547 | 26.07539 | 39.78236 | 35.84213
2096.279 | -20.14374 | 7.010037 | 3.266707 |  | 27.04801 | 26.6164 | 25.74547 | 26.07911 | 39.71789 | 35.84191
2096.379 | -20.1442 | 8.69795 | 3.266665 |  | 27.03185 | 26.61153 | 25.79474 | 26.08251 | 39.73344 | 35.81375
2096.479 | -20.14401 | 8.592 | 3.266691 |  | 27.04113 | 26.63478 | 25.78403 | 26.0743 | 39.72268 | 35.79543
2096.578125 | -20.14373 | 7.720018 | 3.266696 |  | 27.06188 | 26.63132 | 25.78088 | 26.07242 | 39.70275 | 35.82016
2096.678 | -20.14285 | 7.596524 | 3.266657 |  | 27.05388 | 26.61139 | 25.80939 | 26.10551 | 39.69808 | 35.80469
2096.777 | -20.14402 | 9.654693 | 3.266654 |  | 27.01547 | 26.59694 | 25.78265 | 26.07627 | 39.71279 | 35.79974
2096.877 | -20.14439 | 8.666507 | 3.26668 |  | 27.04331 | 26.59333 | 25.78947 | 26.0718 | 39.71642 | 35.81549
2096.977 | -20.14366 | 4.414596 | 3.266698 |  | 27.064 | 26.64049 | 25.81186 | 26.06415 | 39.72209 | 35.80692
2097.076 | -20.14426 | 5.512378 | 3.266638 |  | 27.054 | 26.60029 | 25.79165 | 26.09386 | 39.71284 | 35.79227
2097.176 | -20.14413 | 11.97398 | 3.26667 |  | 27.05535 | 26.6012 | 25.79502 | 26.07042 | 39.72813 | 35.78489
2097.275 | -20.14369 | 1.231758 | 3.266579 |  | 27.07585 | 26.62411 | 25.77208 | 26.10845 | 39.73242 | 35.82519
2097.375 | -20.1433 | 5.909976 | 3.266669 |  | 27.06791 | 26.62989 | 25.77869 | 26.07942 | 39.75245 | 35.81955
2097.475 | -20.14386 | 12.10454 | 3.266649 |  | 27.04217 | 26.61699 | 25.79457 | 26.0964 | 39.73225 | 35.80441
2097.574 | -20.14347 | 1.811408 | 3.266647 |  | 27.08455 | 26.62151 | 25.81382 | 26.07831 | 39.75976 | 35.85057
2097.674 | -20.1434 | 9.14522 | 3.266627 |  | 27.03911 | 26.61899 | 25.78533 | 26.11341 | 39.77017 | 35.82516
2097.773 | -20.1431 | 2.498149 | 3.26668 |  | 27.10201 | 26.63707 | 25.78702 | 26.06941 | 39.75692 | 35.87003
2097.873 | -20.14236 | 9.514565 | 3.26669 |  | 27.07692 | 26.61859 | 25.82554 | 26.09224 | 39.76536 | 35.90156
2097.973 | -20.14279 | 3.635349 | 3.266731 |  | 27.0759 | 26.65213 | 25.79953 | 26.07316 | 39.76633 | 35.88457
2098.072 | -20.14253 | -0.5876253 | 3.266713 |  | 27.07603 | 26.62378 | 25.79301 | 26.07607 | 39.78355 | 35.87425
2098.171875 | -20.14278 | 2.05179 | 3.266785 |  | 27.03586 | 26.67401 | 25.80824 | 26.08817 | 39.79482 | 35.96908
2098.271 | -20.14322 | 1.034667 | 3.266807 |  | 27.05777 | 26.62372 | 25.82948 | 26.07908 | 39.79108 | 35.93357
2098.371 | -20.14402 | -2.71529 | 3.266783 |  | 27.1102 | 26.63706 | 25.80654 | 26.05851 | 39.80581 | 35.94954
2098.471 | -20.1434 | 4.925891 | 3.266895 |  | 27.10016 | 26.63969 | 25.78578 | 26.0793 | 39.8035 | 35.91718
2098.57 | -20.14354 | 2.675872 | 3.266845 |  | 27.06903 | 26.61986 | 25.79995 | 26.04925 | 39.76957 | 35.96825
2098.67 | -20.14436 | 3.728312 | 3.266845 |  | 27.0959 | 26.67789 | 25.79961 | 26.08511 | 39.79408 | 35.97598
2098.77 | -20.14295 | 6.067421 | 3.266877 |  | 27.08509 | 26.59818 | 25.80455 | 26.07437 | 39.78505 | 35.91073
2098.869 | -20.14306 | 4.165328 | 3.26687 |  | 27.08555 | 26.62679 | 25.80333 | 26.08892 | 39.75895 | 35.92498
2098.96875 | -20.14429 | 12.38753 | 3.266952 |  | 27.09208 | 26.63092 | 25.81474 | 26.09076 | 39.76035 | 35.91387
2099.068 | -20.14375 | 3.127015 | 3.2669 |  | 27.09108 | 26.6207 | 25.80055 | 26.08144 | 39.80454 | 35.92092
2099.168 | -20.14316 | 0.3433702 | 3.266914 |  | 27.11826 | 26.62923 | 25.83163 | 26.11716 | 39.78772 | 35.91808
2099.268 | -20.14317 | 4.494115 | 3.266911 |  | 27.09657 | 26.62811 | 25.83218 | 26.10729 | 39.82985 | 35.9263
2099.367 | -20.1431 | 2.006448 | 3.266879 |  | 27.09636 | 26.64197 | 25.80694 | 26.10556 | 39.79997 | 35.91721
2099.467 | -20.14294 | 3.287877 | 3.26688 |  | 27.10114 | 26.63593 | 25.79444 | 26.09813 | 39.83022 | 35.92262
2099.566 | -20.14286 | 4.18105 | 3.266872 |  | 27.05607 | 26.6518 | 25.78769 | 26.10568 | 39.81752 | 35.92818
2099.666 | -20.14291 | 7.312849 | 3.266929 |  | 27.1053 | 26.65665 | 25.81068 | 26.11699 | 39.84785 | 35.93
2099.765625 | -20.14249 | 5.986079 | 3.266918 |  | 27.10205 | 26.61618 | 25.81663 | 26.12161 | 39.85461 | 35.94257
2099.865 | -20.14323 | 13.51379 | 3.266889 |  | 27.08913 | 26.65366 | 25.81442 | 26.11529 | 39.82645 | 35.9746
2099.965 | -20.14233 | 10.2929 | 3.266999 |  | 27.11429 | 26.66056 | 25.81427 | 26.15152 | 39.84588 | 35.96495
2100.064 | -20.1423 | 4.426671 | 3.266952 |  | 27.12365 | 26.65776 | 25.802 | 26.13486 | 39.81938 | 35.98497
2100.164 | -20.14258 | 7.293255 | 3.266901 |  | 27.11803 | 26.64174 | 25.78826 | 26.13494 | 39.8181 | 35.99401
2100.264 | -20.14276 | 8.173667 | 3.266942 |  | 27.13791 | 26.64754 | 25.81288 | 26.13212 | 39.82235 | 35.9814
2100.363 | -20.14248 | 5.556581 | 3.266945 |  | 27.11232 | 26.62706 | 25.81175 | 26.15095 | 39.78253 | 35.98766
2100.463 | -20.14337 | 4.68551 | 3.266925 |  | 27.12814 | 26.64865 | 25.7929 | 26.15011 | 39.81425 | 35.96287
2100.5625 | -20.14276 | 2.189412 | 3.266888 |  | 27.12199 | 26.6397 | 25.82083 | 26.15811 | 39.80453 | 35.93737
2100.662 | -20.14344 | 1.12239 | 3.266965 |  | 27.10547 | 26.65914 | 25.78613 | 26.13134 | 39.82639 | 35.96411
2100.762 | -20.14266 | 5.76643 | 3.266945 |  | 27.10594 | 26.64269 | 25.81737 | 26.15271 | 39.79483 | 35.95355
2100.861 | -20.14241 | 8.980484 | 3.266908 |  | 27.13245 | 26.6587 | 25.81201 | 26.13419 | 39.83051 | 35.96374
2100.961 | -20.14237 | -0.6808162 | 3.266933 |  | 27.13689 | 26.66853 | 25.81573 | 26.18568 | 39.78741 | 35.93653
2101.061 | -20.143 | 1.225606 | 3.26704 |  | 27.12595 | 26.62993 | 25.75879 | 26.17566 | 39.79336 | 35.96373
2101.16 | -20.1426 | 0.4807637 | 3.267044 |  | 27.1076 | 26.69996 | 25.82121 | 26.17183 | 39.7911 | 35.95386
2101.26 | -20.14232 | -0.961983 | 3.267009 |  | 27.11841 | 26.6519 | 25.81733 | 26.17314 | 39.78635 | 35.94363
2101.359375 | -20.14265 | 0.1307862 | 3.267023 |  | 27.13552 | 26.64981 | 25.7994 | 26.16489 | 39.83429 | 35.96916
2101.459 | -20.14213 | 1.176846 | 3.267047 |  | 27.11206 | 26.66529 | 25.81179 | 26.16579 | 39.81217 | 35.99647
2101.559 | -20.14305 | -1.495152 | 3.267067 |  | 27.13615 | 26.66145 | 25.81147 | 26.17987 | 39.80975 | 35.95607
2101.658 | -20.14214 | 3.549677 | 3.267061 |  | 27.11957 | 26.64116 | 25.81155 | 26.17063 | 39.81817 | 35.96073
2101.758 | -20.14197 | 3.081217 | 3.267073 |  | 27.12971 | 26.66982 | 25.81778 | 26.18611 | 39.80655 | 35.98241
2101.857 | -20.14202 | 1.418367 | 3.267062 |  | 27.11915 | 26.66278 | 25.82516 | 26.16932 | 39.81241 | 35.94398
2101.957 | -20.14217 | 2.199209 | 3.267059 |  | 27.12928 | 26.66149 | 25.81056 | 26.17856 | 39.80579 | 35.98232
2102.057 | -20.14148 | 0.606765 | 3.267045 |  | 27.11828 | 26.65014 | 25.83663 | 26.17984 | 39.83071 | 35.99306
2102.15625 | -20.14263 | 5.101336 | 3.267124 |  | 27.13906 | 26.68 | 25.80647 | 26.19214 | 39.83346 | 35.95936
2102.256 | -20.14135 | -0.03736734 | 3.267006 |  | 27.14768 | 26.66665 | 25.81613 | 26.19255 | 39.82806 | 35.97681
2102.355 | -20.14249 | 1.579457 | 3.267096 |  | 27.13206 | 26.66143 | 25.81047 | 26.18792 | 39.79937 | 35.99395
2102.455 | -20.14249 | 3.167344 | 3.267083 |  | 27.12426 | 26.6508 | 25.82195 | 26.18341 | 39.77222 | 36.00177
2102.555 | -20.14159 | -2.928785 | 3.267111 |  | 27.14898 | 26.68418 | 25.80239 | 26.18805 | 39.75871 | 35.97845
2102.654 | -20.14228 | 3.755198 | 3.267128 |  | 27.13936 | 26.68734 | 25.818 | 26.18412 | 39.77135 | 35.95386
2102.754 | -20.14156 | 4.312747 | 3.267142 |  | 27.14275 | 26.67286 | 25.81784 | 26.19176 | 39.73426 | 35.9361
2102.854 | -20.1425 | 5.949622 | 3.267091 |  | 27.1546 | 26.6692 | 25.79799 | 26.20951 | 39.73244 | 35.9338
2102.953125 | -20.14219 | -3.417068 | 3.267114 |  | 27.14469 | 26.68503 | 25.83747 | 26.21666 | 39.7183 | 35.90268
2103.053 | -20.14234 | 1.499937 | 3.267087 |  | 27.16543 | 26.6972 | 25.83539 | 26.20133 | 39.71518 | 35.87878
2103.152 | -20.14196 | 0.3581808 | 3.267076 |  | 27.14169 | 26.66525 | 25.80707 | 26.17066 | 39.72786 | 35.88795
2103.252 | -20.14294 | 3.690716 | 3.267029 |  | 27.16327 | 26.65888 | 25.82297 | 26.2086 | 39.69332 | 35.86265
2103.352 | -20.14231 | 2.626884 | 3.267067 |  | 27.15363 | 26.65162 | 25.84878 | 26.21539 | 39.67568 | 35.84663
2103.451 | -20.14237 | -0.247673 | 3.267073 |  | 27.15979 | 26.67997 | 25.80769 | 26.21596 | 39.69242 | 35.84751
2103.551 | -20.14258 | 5.403466 | 3.267159 |  | 27.15088 | 26.65345 | 25.81769 | 26.18787 | 39.65705 | 35.82229
2103.65 | -20.14212 | 3.525297 | 3.267114 |  | 27.17653 | 26.66105 | 25.81356 | 26.2014 | 39.66587 | 35.79512
2103.75 | -20.14274 | 1.627989 | 3.267151 |  | 27.14441 | 26.68893 | 25.82039 | 26.19511 | 39.66621 | 35.82067
2103.85 | -20.14142 | 7.311938 | 3.26714 |  | 27.16472 | 26.69382 | 25.83631 | 26.2213 | 39.66791 | 35.78874
2103.949 | -20.14265 | 0.7163608 | 3.267141 |  | 27.15894 | 26.65656 | 25.79582 | 26.20737 | 39.66096 | 35.76723
2104.049 | -20.14172 | 1.292594 | 3.267115 |  | 27.17328 | 26.69459 | 25.78693 | 26.193 | 39.6455 | 35.7823
2104.148 | -20.14237 | 1.218998 | 3.267159 |  | 27.12926 | 26.67972 | 25.8042 | 26.22929 | 39.67391 | 35.74615
2104.248 | -20.14264 | 3.595019 | 3.267165 |  | 27.16851 | 26.70238 | 25.81448 | 26.22836 | 39.64825 | 35.68006
2104.348 | -20.14164 | 6.844845 | 3.267113 |  | 27.17705 | 26.69668 | 25.82968 | 26.23002 | 39.66307 | 35.73641
2104.447 | -20.14179 | 3.234788 | 3.267145 |  | 27.14076 | 26.66367 | 25.81539 | 26.2256 | 39.64057 | 35.73813
2104.546875 | -20.14212 | 0.4354217 | 3.267118 |  | 27.16022 | 26.66401 | 25.82219 | 26.19884 | 39.66494 | 35.70805
2104.646 | -20.14217 | 3.427093 | 3.267152 |  | 27.1954 | 26.69278 | 25.8246 | 26.19332 | 39.69361 | 35.69481
2104.746 | -20.14244 | 4.715358 | 3.267179 |  | 27.1743 | 26.67662 | 25.81832 | 26.21374 | 39.66239 | 35.70457
2104.846 | -20.14164 | 2.240223 | 3.26713 |  | 27.17184 | 26.6612 | 25.84081 | 26.24662 | 39.65091 | 35.70315
2104.945 | -20.14193 | -0.7965639 | 3.267151 |  | 27.1796 | 26.68242 | 25.8089 | 26.20859 | 39.67044 | 35.69216
2105.045 | -20.14168 | -1.90027 | 3.2672 |  | 27.16191 | 26.71105 | 25.81013 | 26.18959 | 39.66958 | 35.77797
2105.145 | -20.14143 | 0.3668387 | 3.267182 |  | 27.18335 | 26.6977 | 25.85219 | 26.25357 | 39.68524 | 35.7809
2105.244 | -20.14226 | -3.679779 | 3.267187 |  | 27.17821 | 26.67094 | 25.8069 | 26.26262 | 39.67611 | 35.73165
2105.34375 | -20.14236 | -3.76659 | 3.267126 |  | 27.18035 | 26.70057 | 25.80263 | 26.25178 | 39.69448 | 35.82636
2105.443 | -20.14204 | 1.317202 | 3.267167 |  | 27.17327 | 26.7104 | 25.82784 | 26.23863 | 39.68874 | 35.79714
2105.543 | -20.14192 | -2.557162 | 3.267134 |  | 27.20135 | 26.68569 | 25.82775 | 26.23814 | 39.72009 | 35.82822
2105.643 | -20.14167 | -0.78426 | 3.267141 |  | 27.20313 | 26.69181 | 25.81771 | 26.24111 | 39.67404 | 35.82082
2105.742 | -20.14215 | 4.793511 | 3.267135 |  | 27.20452 | 26.67777 | 25.82501 | 26.23722 | 39.66274 | 35.82457
2105.842 | -20.14156 | 2.691365 | 3.267177 |  | 27.19992 | 26.7371 | 25.81623 | 26.25881 | 39.68133 | 35.82776
2105.941 | -20.14192 | 0.9622109 | 3.267166 |  | 27.18683 | 26.71761 | 25.81078 | 26.23915 | 39.67318 | 35.7884
2106.041 | -20.1427 | -0.7972474 | 3.267161 |  | 27.21672 | 26.72359 | 25.82419 | 26.23875 | 39.66877 | 35.79869
2106.140625 | -20.14135 | 0.8683369 | 3.267104 |  | 27.21357 | 26.72559 | 25.80624 | 26.25315 | 39.67122 | 35.81816
2106.24 | -20.14214 | -0.2563314 | 3.267082 |  | 27.20183 | 26.71102 | 25.81373 | 26.26519 | 39.67716 | 35.81049
2106.34 | -20.14236 | -1.04925 | 3.267152 |  | 27.22508 | 26.71655 | 25.82244 | 26.27584 | 39.66287 | 35.83482
2106.439 | -20.14201 | 3.034735 | 3.267111 |  | 27.2014 | 26.7018 | 25.81402 | 26.26182 | 39.63231 | 35.81886
2106.539 | -20.14183 | 1.302164 | 3.267155 |  | 27.21876 | 26.70841 | 25.84404 | 26.24553 | 39.64449 | 35.82103
2106.639 | -20.14168 | 4.327785 | 3.26716 |  | 27.2109 | 26.72696 | 25.82247 | 26.2263 | 39.63724 | 35.81233
2106.738 | -20.14103 | 3.459449 | 3.267049 |  | 27.20733 | 26.72643 | 25.84251 | 26.26751 | 39.66621 | 35.79252
2106.838 | -20.14258 | 0.6562088 | 3.267154 |  | 27.18052 | 26.71984 | 25.82857 | 26.26483 | 39.67734 | 35.75406
2106.9375 | -20.14217 | 1.213302 | 3.267124 |  | 27.2043 | 26.72536 | 25.83177 | 26.26527 | 39.62652 | 35.74622
2107.037 | -20.14164 | -3.811021 | 3.267182 |  | 27.17896 | 26.7179 | 25.82318 | 26.23654 | 39.62733 | 35.8357
2107.137 | -20.14187 | 6.15013 | 3.267192 |  | 27.19128 | 26.71502 | 25.81967 | 26.23062 | 39.61167 | 35.83104
2107.236 | -20.14114 | 3.24413 | 3.267053 |  | 27.22595 | 26.7035 | 25.82248 | 26.26497 | 39.61512 | 35.76952
2107.336 | -20.14227 | 3.633298 | 3.267051 |  | 27.23088 | 26.68471 | 25.79062 | 26.25252 | 39.61069 | 35.81553
2107.436 | -20.1414 | 1.247935 | 3.267028 |  | 27.22475 | 26.68624 | 25.81087 | 26.27241 | 39.64492 | 35.81191
2107.535 | -20.14077 | 3.351219 | 3.267021 |  | 27.20319 | 26.70834 | 25.78982 | 26.28057 | 39.61663 | 35.80608
2107.635 | -20.14108 | -2.836506 | 3.267078 |  | 27.23678 | 26.7365 | 25.84355 | 26.28509 | 39.62326 | 35.80014
2107.734375 | -20.14185 | 3.96687 | 3.267054 |  | 27.18181 | 26.72569 | 25.8167 | 26.23997 | 39.61308 | 35.79616
2107.834 | -20.14097 | 0.6901581 | 3.267079 |  | 27.22485 | 26.7236 | 25.85052 | 26.24413 | 39.66774 | 35.74898
2107.934 | -20.14071 | 2.791392 | 3.267074 |  | 27.19761 | 26.71306 | 25.81293 | 26.24422 | 39.66531 | 35.78559
2108.033 | -20.14143 | -1.733711 | 3.267048 |  | 27.21254 | 26.72893 | 25.86354 | 26.34724 | 39.68391 | 35.81633
2108.133 | -20.14115 | 8.650785 | 3.267021 |  | 27.21835 | 26.70787 | 25.85596 | 26.30191 | 39.70087 | 35.79
2108.232 | -20.14057 | 5.711064 | 3.266997 |  | 27.22049 | 26.71413 | 25.8311 | 26.28606 | 39.69358 | 35.74147
2108.332 | -20.14105 | 3.482006 | 3.266984 |  | 27.22529 | 26.71966 | 25.80037 | 26.27932 | 39.70541 | 35.79268
2108.432 | -20.14214 | 0.6286385 | 3.267012 |  | 27.22882 | 26.72198 | 25.81392 | 26.28061 | 39.71336 | 35.75723
2108.53125 | -20.14087 | 2.544402 | 3.267055 |  | 27.24957 | 26.72603 | 25.84721 | 26.27964 | 39.74506 | 35.79187
2108.631 | -20.14089 | 1.157251 | 3.266977 |  | 27.24912 | 26.74033 | 25.84377 | 26.28766 | 39.73365 | 35.78573
2108.73 | -20.14162 | 3.662007 | 3.266962 |  | 27.24898 | 26.72302 | 25.86047 | 26.30613 | 39.71994 | 35.80786
2108.83 | -20.1419 | -0.04032946 | 3.267041 |  | 27.23913 | 26.75047 | 25.82426 | 26.30176 | 39.73363 | 35.81374
2108.93 | -20.14079 | -1.363455 | 3.26703 |  | 27.23524 | 26.72756 | 25.84155 | 26.26647 | 39.74409 | 35.8291
2109.029 | -20.14095 | 1.788168 | 3.267045 |  | 27.26389 | 26.71631 | 25.86396 | 26.26812 | 39.73571 | 35.85907
2109.129 | -20.14094 | 2.189639 | 3.267082 |  | 27.25276 | 26.73389 | 25.81135 | 26.24623 | 39.7212 | 35.86045
2109.229 | -20.14099 | 1.49333 | 3.267018 |  | 27.24361 | 26.7497 | 25.83811 | 26.24788 | 39.74469 | 35.87684
2109.328125 | -20.14137 | 0.1549382 | 3.267102 |  | 27.25533 | 26.71092 | 25.81593 | 26.27816 | 39.72577 | 35.88728
2109.428 | -20.14075 | 4.634927 | 3.26706 |  | 27.22506 | 26.74293 | 25.85732 | 26.23711 | 39.73287 | 35.87212
2109.527 | -20.14104 | 6.368867 | 3.267078 |  | 27.28817 | 26.71129 | 25.83516 | 26.26195 | 39.74012 | 35.88586
2109.627 | -20.14093 | 4.415052 | 3.267058 |  | 27.2653 | 26.7505 | 25.82985 | 26.25901 | 39.72621 | 35.90804
2109.727 | -20.14105 | 4.027023 | 3.267014 |  | 27.24032 | 26.72474 | 25.81669 | 26.27553 | 39.7351 | 35.88984
2109.826 | -20.14056 | 3.698235 | 3.267067 |  | 27.2524 | 26.73753 | 25.8413 | 26.26311 | 39.72368 | 35.9024
2109.926 | -20.14064 | 2.258906 | 3.267111 |  | 27.24142 | 26.71261 | 25.84666 | 26.24112 | 39.7252 | 35.8978
2110.025 | -20.14013 | 4.936601 | 3.267025 |  | 27.2819 | 26.73611 | 25.82579 | 26.23016 | 39.74541 | 35.90894
2110.125 | -20.14216 | 7.390318 | 3.267046 |  | 27.23541 | 26.72625 | 25.8209 | 26.23563 | 39.72549 | 35.9225
2110.225 | -20.14068 | 0.2948382 | 3.267115 |  | 27.25013 | 26.72208 | 25.82628 | 26.27932 | 39.75182 | 35.93911
2110.324 | -20.14115 | 1.03968 | 3.267036 |  | 27.25537 | 26.72716 | 25.81779 | 26.23482 | 39.74582 | 35.89975
2110.424 | -20.14092 | -2.56582 | 3.267058 |  | 27.25235 | 26.74067 | 25.83528 | 26.26084 | 39.72803 | 35.91251
2110.523 | -20.14097 | 5.750482 | 3.267011 |  | 27.2476 | 26.74121 | 25.79782 | 26.23199 | 39.72364 | 35.92722
2110.623 | -20.14204 | 4.520318 | 3.267038 |  | 27.22855 | 26.73285 | 25.84873 | 26.22572 | 39.73679 | 35.9411
2110.723 | -20.14105 | 2.375793 | 3.267049 |  | 27.26012 | 26.7309 | 25.83925 | 26.21987 | 39.7371 | 35.91901
2110.822 | -20.14144 | 5.709468 | 3.267017 |  | 27.26633 | 26.72079 | 25.80686 | 26.2432 | 39.75911 | 35.91537
2110.921875 | -20.14159 | 2.194196 | 3.266974 |  | 27.23539 | 26.7319 | 25.82356 | 26.22481 | 39.74285 | 35.959
2111.021 | -20.14108 | 2.340021 | 3.266978 |  | 27.23877 | 26.7685 | 25.83308 | 26.25757 | 39.73194 | 35.91553
2111.121 | -20.14151 | 5.849595 | 3.267017 |  | 27.27352 | 26.75336 | 25.81863 | 26.24028 | 39.73121 | 35.92252
2111.221 | -20.1403 | 7.286874 | 3.267035 |  | 27.24765 | 26.73307 | 25.83618 | 26.23583 | 39.74029 | 35.94022
2111.32 | -20.14109 | 8.449593 | 3.267016 |  | 27.27189 | 26.75114 | 25.83598 | 26.26028 | 39.75555 | 35.92776
2111.42 | -20.14141 | 4.402975 | 3.266993 |  | 27.23904 | 26.77056 | 25.85417 | 26.25926 | 39.74361 | 35.95606
2111.52 | -20.14134 | 2.903949 | 3.26702 |  | 27.26117 | 26.73025 | 25.81838 | 26.27512 | 39.77634 | 35.95443
2111.619 | -20.14103 | 0.8671978 | 3.266994 |  | 27.27324 | 26.76711 | 25.8541 | 26.28302 | 39.76345 | 35.99358
2111.71875 | -20.14071 | 1.305125 | 3.267019 |  | 27.23451 | 26.75819 | 25.83915 | 26.26019 | 39.76925 | 35.99204
2111.818 | -20.14193 | 1.943106 | 3.266897 |  | 27.27556 | 26.76134 | 25.81791 | 26.27966 | 39.78166 | 35.99279
2111.918 | -20.14068 | 1.301935 | 3.266997 |  | 27.25405 | 26.73594 | 25.84604 | 26.26658 | 39.77549 | 35.98487
2112.018 | -20.14137 | 7.596524 | 3.26695 |  | 27.26147 | 26.73459 | 25.83818 | 26.23403 | 39.75152 | 36.01066
2112.117 | -20.14128 | 7.441129 | 3.267059 |  | 27.26003 | 26.7435 | 25.82276 | 26.27427 | 39.74984 | 35.96198
2112.217 | -20.14123 | 6.792668 | 3.267066 |  | 27.2728 | 26.74162 | 25.82152 | 26.2669 | 39.72501 | 36.02348
2112.316 | -20.14085 | -0.01936722 | 3.267021 |  | 27.26608 | 26.75348 | 25.82649 | 26.27657 | 39.72416 | 35.9968
2112.416 | -20.1419 | 6.394841 | 3.266988 |  | 27.26822 | 26.75834 | 25.85814 | 26.28831 | 39.7265625 | 35.96308
2112.515625 | -20.14145 | 6.414891 | 3.266902 |  | 27.247 | 26.72994 | 25.83257 | 26.27085 | 39.71367 | 35.99161
2112.615 | -20.14137 | 5.186551 | 3.266948 |  | 27.22641 | 26.73449 | 25.84739 | 26.26098 | 39.70222 | 35.98308
2112.715 | -20.14023 | 6.359752 | 3.267015 |  | 27.23851 | 26.73888 | 25.80906 | 26.27845 | 39.69813 | 35.96468
2112.814 | -20.14175 | 6.83368 | 3.26701 |  | 27.22146 | 26.76142 | 25.83887 | 26.23683 | 39.73176 | 35.95087
2112.914 | -20.14222 | 3.285371 | 3.267049 |  | 27.22155 | 26.72813 | 25.84439 | 26.2613 | 39.6954 | 35.91705
2113.014 | -20.14141 | 4.475432 | 3.267064 |  | 27.22353 | 26.74934 | 25.85388 | 26.2611 | 39.69855 | 35.91215
2113.113 | -20.14035 | -1.602242 | 3.267144 |  | 27.21952 | 26.75257 | 25.83755 | 26.27865 | 39.71281 | 35.90147
2113.213 | -20.14119 | -0.5914989 | 3.267149 |  | 27.23922 | 26.7628 | 25.84842 | 26.28844 | 39.71887 | 35.90443
2113.3125 | -20.14207 | 1.350012 | 3.267156 |  | 27.22292 | 26.74897 | 25.84261 | 26.28836 | 39.69696 | 35.89986
2113.412 | -20.14162 | 0.09820366 | 3.26714 |  | 27.23318 | 26.72619 | 25.8311 | 26.24552 | 39.65619 | 35.86338
2113.512 | -20.14166 | 2.198982 | 3.267101 |  | 27.20694 | 26.73769 | 25.83719 | 26.26818 | 39.71463 | 35.87463
2113.611 | -20.14175 | 1.043098 | 3.267147 |  | 27.2307 | 26.76265 | 25.85267 | 26.26796 | 39.67495 | 35.8756
2113.711 | -20.14149 | 4.41414 | 3.267127 |  | 27.19719 | 26.77035 | 25.87441 | 26.23892 | 39.72487 | 35.89383
2113.811 | -20.14163 | 4.901284 | 3.267141 |  | 27.22513 | 26.76445 | 25.85021 | 26.26851 | 39.69747 | 35.85299
2113.91 | -20.1416 | 8.909395 | 3.267102 |  | 27.22263 | 26.77278 | 25.83444 | 26.27876 | 39.72417 | 35.87657
2114.01 | -20.14163 | 5.450402 | 3.267095 |  | 27.2156 | 26.76488 | 25.83836 | 26.29 | 39.71196 | 35.84925
2114.109375 | -20.14151 | 5.105665 | 3.267127 |  | 27.23324 | 26.77339 | 25.86545 | 26.30014 | 39.73449 | 35.90456
2114.209 | -20.14138 | 7.395103 | 3.267194 |  | 27.21659 | 26.74449 | 25.83814 | 26.28839 | 39.71272 | 35.87292
2114.309 | -20.14092 | 4.217733 | 3.267245 |  | 27.21294 | 26.76351 | 25.88552 | 26.26558 | 39.72644 | 35.92173
2114.408 | -20.14206 | 7.158594 | 3.267293 |  | 27.20386 | 26.72936 | 25.86377 | 26.27366 | 39.72516 | 35.89266
2114.508 | -20.14167 | 9.196943 | 3.267173 |  | 27.23569 | 26.7567 | 25.82898 | 26.26933 | 39.73632 | 35.91578
2114.607 | -20.14243 | 1.546191 | 3.267177 |  | 27.22515 | 26.74134 | 25.855 | 26.26759 | 39.73541 | 35.929
2114.707 | -20.14167 | 3.388815 | 3.267247 |  | 27.21178 | 26.75813 | 25.8365 | 26.27422 | 39.73326 | 35.90555
2114.807 | -20.14198 | 6.715883 | 3.267246 |  | 27.23464 | 26.74223 | 25.82877 | 26.25649 | 39.75202 | 35.92213
2114.90625 | -20.14193 | 3.130433 | 3.267267 |  | 27.17763 | 26.75217 | 25.8699 | 26.28792 | 39.76702 | 35.93369
2115.006 | -20.14243 | 3.560842 | 3.267288 |  | 27.22144 | 26.75665 | 25.84467 | 26.32455 | 39.7757 | 35.95762
2115.105 | -20.14232 | 1.286442 | 3.267183 |  | 27.22225 | 26.75475 | 25.83853 | 26.29971 | 39.76428 | 35.94225
2115.205 | -20.14274 | -2.043815 | 3.267235 |  | 27.22584 | 26.76849 | 25.83334 | 26.299 | 39.77843 | 35.97247
2115.305 | -20.14168 | 3.71145 | 3.267246 |  | 27.21861 | 26.76307 | 25.87206 | 26.31315 | 39.77642 | 35.93052
2115.404 | -20.14255 | 7.309659 | 3.26721 |  | 27.22861 | 26.77938 | 25.84034 | 26.28161 | 39.75575 | 35.90849
2115.504 | -20.14281 | 5.16764 | 3.267232 |  | 27.22368 | 26.776 | 25.83916 | 26.26993 | 39.77015 | 35.90314
2115.604 | -20.14241 | 2.110576 | 3.267223 |  | 27.20932 | 26.73038 | 25.8469 | 26.2703 | 39.76294 | 35.87864
2115.703125 | -20.14231 | 7.886803 | 3.267292 |  | 27.21224 | 26.76784 | 25.84132 | 26.27506 | 39.76136 | 35.87768
2115.803 | -20.14173 | 6.066509 | 3.267272 |  | 27.21266 | 26.75177 | 25.85751 | 26.28557 | 39.74957 | 35.87099
2115.902 | -20.14199 | 8.352073 | 3.267279 |  | 27.27944 | 26.7678 | 25.87956 | 26.2718 | 39.75491 | 35.88379
2116.002 | -20.14059 | 10.10811 | 3.267248 |  | 27.23504 | 26.76904 | 25.84406 | 26.27533 | 39.77837 | 35.86795
2116.102 | -20.14231 | 6.346993 | 3.267331 |  | 27.24354 | 26.75743 | 25.82193 | 26.29541 | 39.76552 | 35.84725
2116.201 | -20.14225 | 10.52827 | 3.267274 |  | 27.23976 | 26.74496 | 25.85858 | 26.28363 | 39.75408 | 35.87693
2116.301 | -20.14268 | 7.02986 | 3.267259 |  | 27.2432 | 26.74376 | 25.85425 | 26.26276 | 39.76629 | 35.86972
2116.4 | -20.14268 | 5.28635 | 3.267268 |  | 27.27674 | 26.77124 | 25.8501 | 26.29486 | 39.78106 | 35.87649
2116.5 | -20.14196 | 0.9209702 | 3.267271 |  | 27.24526 | 26.74901 | 25.85446 | 26.3161 | 39.76976 | 35.90169
2116.6 | -20.14278 | 1.498798 | 3.267257 |  | 27.25926 | 26.77302 | 25.85634 | 26.25288 | 39.78776 | 35.90162
2116.699 | -20.14309 | 6.328536 | 3.267274 |  | 27.29088 | 26.79249 | 25.86054 | 26.2962 | 39.79075 | 35.92883
2116.799 | -20.14262 | 5.131413 | 3.26724 |  | 27.27026 | 26.75704 | 25.86795 | 26.2806 | 39.81637 | 35.90385
2116.898 | -20.14272 | 3.55469 | 3.267311 |  | 27.26981 | 26.76202 | 25.83816 | 26.28562 | 39.80279 | 35.93156
2116.998 | -20.14267 | 8.457568 | 3.267275 |  | 27.25522 | 26.78143 | 25.85257 | 26.3046875 | 39.81973 | 35.94804
2117.098 | -20.14187 | 3.313852 | 3.267307 |  | 27.29185 | 26.75999 | 25.84541 | 26.29111 | 39.83579 | 35.90531
2117.197 | -20.14287 | 7.211912 | 3.267315 |  | 27.32063 | 26.76926 | 25.87415 | 26.30034 | 39.84613 | 35.91005
2117.296875 | -20.1419 | 10.24824 | 3.267324 |  | 27.29111 | 26.79149 | 25.86424 | 26.28699 | 39.8426 | 35.91879
2117.396 | -20.14204 | 10.57088 | 3.267268 |  | 27.30082 | 26.73632 | 25.86772 | 26.327 | 39.84926 | 35.93245
2117.496 | -20.14264 | 7.498775 | 3.267297 |  | 27.28868 | 26.7701 | 25.85945 | 26.27156 | 39.85022 | 35.91754
2117.596 | -20.14298 | 11.9856 | 3.267359 |  | 27.26059 | 26.74814 | 25.87802 | 26.27078 | 39.87942 | 35.9199
2117.695 | -20.14296 | 10.48133 | 3.267402 |  | 27.31279 | 26.77777 | 25.85708 | 26.31087 | 39.85802 | 35.91926
2117.795 | -20.14157 | 12.75961 | 3.267295 |  | 27.29174 | 26.77663 | 25.86624 | 26.32567 | 39.84632 | 35.91415
2117.895 | -20.14299 | 8.903471 | 3.267382 |  | 27.30969 | 26.75949 | 25.83394 | 26.3099 | 39.87939 | 35.89513
2117.994 | -20.143 | 4.884196 | 3.267403 |  | 27.31018 | 26.77444 | 25.88347 | 26.30975 | 39.85236 | 35.87941
2118.09375 | -20.14261 | 6.080863 | 3.267382 |  | 27.30859 | 26.76976 | 25.85879 | 26.29092 | 39.84567 | 35.86712
2118.193 | -20.14206 | 8.518632 | 3.267393 |  | 27.30881 | 26.78494 | 25.84894 | 26.26912 | 39.89023 | 35.89529
2118.293 | -20.14302 | 10.66589 | 3.267375 |  | 27.30605 | 26.78633 | 25.89601 | 26.27857 | 39.8658 | 35.90617
2118.393 | -20.1433 | 1.009604 | 3.267417 |  | 27.31804 | 26.7697 | 25.86986 | 26.30768 | 39.8997 | 35.91169
2118.492 | -20.14173 | 8.414733 | 3.267354 |  | 27.33559 | 26.76296 | 25.87158 | 26.29394 | 39.87999 | 35.88187
2118.592 | -20.1426 | 5.487087 | 3.267356 |  | 27.34249 | 26.76675 | 25.89253 | 26.27243 | 39.84978 | 35.8801
2118.691 | -20.14197 | 5.853925 | 3.267356 |  | 27.34042 | 26.78274 | 25.89439 | 26.31415 | 39.84882 | 35.88662
2118.791 | -20.14221 | 10.52326 | 3.267332 |  | 27.32626 | 26.81499 | 25.85036 | 26.3131 | 39.80214 | 35.85459
2118.890625 | -20.14194 | 6.174282 | 3.267336 |  | 27.33241 | 26.78474 | 25.88468 | 26.30012 | 39.79434 | 35.8626
2118.99 | -20.14281 | 9.807124 | 3.267305 |  | 27.33308 | 26.7697 | 25.86469 | 26.31532 | 39.76984 | 35.81702
2119.09 | -20.14291 | 9.771579 | 3.267328 |  | 27.36472 | 26.78949 | 25.86343 | 26.29877 | 39.76785 | 35.8247
2119.189 | -20.14267 | 13.94898 | 3.267433 |  | 27.3316 | 26.78026 | 25.86293 | 26.29398 | 39.75744 | 35.82367
2119.289 | -20.14235 | 10.15186 | 3.267437 |  | 27.32057 | 26.79827 | 25.87968 | 26.29891 | 39.74467 | 35.83315
2119.389 | -20.14253 | 11.23142 | 3.267394 |  | 27.34626 | 26.79892 | 25.85268 | 26.3204 | 39.73647 | 35.81441
2119.488 | -20.14218 | 11.14666 | 3.26739 |  | 27.33745 | 26.78042 | 25.86547 | 26.31541 | 39.72383 | 35.82471
2119.588 | -20.14228 | 18.93275 | 3.267357 |  | 27.3409 | 26.79097 | 25.87658 | 26.29432 | 39.72393 | 35.84768
2119.6875 | -20.1428 | 9.420007 | 3.267452 |  | 27.31106 | 26.80466 | 25.84119 | 26.31007 | 39.74337 | 35.8245
2119.787 | -20.14201 | 10.21566 | 3.267423 |  | 27.32265 | 26.76534 | 25.89541 | 26.32003 | 39.75177 | 35.80071
2119.887 | -20.14193 | 6.940542 | 3.267393 |  | 27.31766 | 26.79269 | 25.84816 | 26.29333 | 39.76251 | 35.82986
2119.986 | -20.14284 | 12.67462 | 3.267397 |  | 27.33935 | 26.79342 | 25.86107 | 26.32615 | 39.76183 | 35.80434
2120.086 | -20.1421 | 10.55516 | 3.267405 |  | 27.30466 | 26.80948 | 25.86591 | 26.30108 | 39.78949 | 35.79971
2120.186 | -20.14182 | 12.40165 | 3.267423 |  | 27.30958 | 26.78383 | 25.90086 | 26.33708 | 39.7453 | 35.8231
2120.285 | -20.14257 | 8.45096 | 3.267383 |  | 27.30646 | 26.78391 | 25.87235 | 26.31271 | 39.77558 | 35.77987
2120.385 | -20.1412 | 7.995944 | 3.267401 |  | 27.35283 | 26.80302 | 25.8822 | 26.3163 | 39.78295 | 35.81882
2120.484375 | -20.14306 | 11.36197 | 3.267375 |  | 27.32357 | 26.77266 | 25.88208 | 26.31142 | 39.77528 | 35.80177
2120.584 | -20.14185 | 9.292867 | 3.267443 |  | 27.33268 | 26.73613 | 25.87397 | 26.29118 | 39.79012 | 35.75742
2120.684 | -20.14184 | 8.74352 | 3.267348 |  | 27.32154 | 26.78169 | 25.89764 | 26.2989 | 39.77685 | 35.77976
2120.783 | -20.14233 | 15.317 | 3.267339 |  | 27.3209 | 26.763 | 25.88654 | 26.29048 | 39.81142 | 35.77468
2120.883 | -20.14202 | 7.283001 | 3.267328 |  | 27.32908 | 26.77192 | 25.90225 | 26.32002 | 39.81289 | 35.81193
2120.982 | -20.14141 | 10.48543 | 3.267339 |  | 27.29994 | 26.75754 | 25.91145 | 26.33529 | 39.80025 | 35.79765
2121.082 | -20.14187 | 12.146 | 3.267309 |  | 27.347 | 26.75083 | 25.88913 | 26.30676 | 39.79029 | 35.70499
2121.182 | -20.1424 | 6.200485 | 3.267271 |  | 27.31912 | 26.77229 | 25.89658 | 26.27579 | 39.79572 | 35.7735
2121.28125 | -20.14264 | 12.42398 | 3.267294 |  | 27.35554 | 26.78537 | 25.87363 | 26.31728 | 39.80041 | 35.76598
2121.381 | -20.14206 | 12.86852 | 3.267308 |  | 27.34693 | 26.76406 | 25.90083 | 26.31332 | 39.83577 | 35.76811
2121.48 | -20.14219 | 15.53414 | 3.267307 |  | 27.36957 | 26.76097 | 25.9112 | 26.29041 | 39.8427 | 35.78107
2121.58 | -20.1425 | 10.21315 | 3.267248 |  | 27.33123 | 26.78866 | 25.91033 | 26.28691 | 39.7987 | 35.7824
2121.68 | -20.14189 | 9.108536 | 3.267317 |  | 27.34594 | 26.77617 | 25.89103 | 26.27633 | 39.81291 | 35.74897
2121.779 | -20.14169 | 8.435011 | 3.26722 |  | 27.33657 | 26.78975 | 25.90135 | 26.31168 | 39.80585 | 35.76068
2121.879 | -20.14256 | 10.05525 | 3.267261 |  | 27.34397 | 26.74286 | 25.91143 | 26.30686 | 39.79825 | 35.77835
2121.979 | -20.1424 | 12.73614 | 3.267322 |  | 27.31906 | 26.80519 | 25.91433 | 26.27383 | 39.77589 | 35.73429
2122.078125 | -20.14278 | 14.9096 | 3.267227 |  | 27.3452 | 26.77811 | 25.87 | 26.31691 | 39.7975 | 35.75808
2122.178 | -20.14248 | 10.98124 | 3.26728 |  | 27.33412 | 26.79485 | 25.90798 | 26.28876 | 39.77272 | 35.73286
2122.277 | -20.14184 | 7.341559 | 3.267257 |  | 27.35301 | 26.79845 | 25.88877 | 26.32108 | 39.81153 | 35.75559
2122.377 | -20.14266 | 12.04849 | 3.267269 |  | 27.35312 | 26.77994 | 25.90381 | 26.29241 | 39.81481 | 35.78268
2122.477 | -20.14248 | 14.1021 | 3.267227 |  | 27.34836 | 26.79603 | 25.92048 | 26.29218 | 39.78812 | 35.76287
2122.576 | -20.14265 | 7.257254 | 3.267276 |  | 27.35241 | 26.80011 | 25.88886 | 26.28688 | 39.79016 | 35.74019
2122.676 | -20.14253 | 8.638026 | 3.267255 |  | 27.34052 | 26.79702 | 25.91461 | 26.30261 | 39.77578 | 35.77331
2122.775 | -20.14213 | 9.227702 | 3.267301 |  | 27.37362 | 26.78818 | 25.90886 | 26.32441 | 39.77181 | 35.82952
2122.875 | -20.14254 | 6.346765 | 3.267324 |  | 27.40054 | 26.80898 | 25.90378 | 26.30482 | 39.73026 | 35.78558
2122.975 | -20.14268 | 11.38954 | 3.267329 |  | 27.34905 | 26.75615 | 25.86812 | 26.29663 | 39.73629 | 35.80889
2123.074 | -20.14166 | 9.111953 | 3.267344 |  | 27.37095 | 26.78407 | 25.93695 | 26.29335 | 39.72953 | 35.80387
2123.174 | -20.14194 | 10.08168 | 3.267381 |  | 27.35836 | 26.80504 | 25.90149 | 26.31651 | 39.71521 | 35.83175
2123.273 | -20.14146 | 7.821638 | 3.267357 |  | 27.40191 | 26.78114 | 25.88709 | 26.28695 | 39.75516 | 35.84458
2123.373 | -20.14237 | 5.929116 | 3.267412 |  | 27.3828 | 26.77275 | 25.88408 | 26.31227 | 39.77699 | 35.86048
2123.473 | -20.14174 | 6.340841 | 3.267396 |  | 27.35148 | 26.8183 | 25.87441 | 26.29868 | 39.79427 | 35.87862
2123.572 | -20.14217 | 10.62898 | 3.267369 |  | 27.38097 | 26.79636 | 25.92322 | 26.3022 | 39.80298 | 35.84371
2123.671875 | -20.14229 | 9.21198 | 3.267379 |  | 27.37697 | 26.78507 | 25.90856 | 26.2983 | 39.80637 | 35.85045
2123.771 | -20.14267 | 5.36063 | 3.267394 |  | 27.3719 | 26.81244 | 25.89256 | 26.2988 | 39.80002 | 35.85764
2123.871 | -20.14182 | 12.01157 | 3.267415 |  | 27.38829 | 26.79093 | 25.87988 | 26.30078 | 39.78392 | 35.83755
2123.971 | -20.14236 | 2.684075 | 3.267418 |  | 27.37414 | 26.8047 | 25.88148 | 26.29109 | 39.80037 | 35.82498
2124.07 | -20.14197 | 10.36969 | 3.267421 |  | 27.35818 | 26.81042 | 25.89081 | 26.30069 | 39.79288 | 35.827
2124.17 | -20.14181 | 9.240461 | 3.267418 |  | 27.37186 | 26.83803 | 25.89362 | 26.28803 | 39.76879 | 35.80731
2124.27 | -20.14312 | 12.22712 | 3.267439 |  | 27.36546 | 26.7883 | 25.92494 | 26.31178 | 39.79764 | 35.82561
2124.369 | -20.14132 | 12.24968 | 3.267432 |  | 27.39268 | 26.83107 | 25.92103 | 26.33039 | 39.75914 | 35.82814
2124.46875 | -20.14118 | 7.472116 | 3.267363 |  | 27.34784 | 26.82526 | 25.91362 | 26.30776 | 39.82642 | 35.8362
2124.568 | -20.14227 | 4.69508 | 3.267366 |  | 27.34312 | 26.80361 | 25.8843 | 26.32289 | 39.816 | 35.82467
2124.668 | -20.14206 | 8.308098 | 3.26742 |  | 27.33503 | 26.78493 | 25.90821 | 26.30799 | 39.7943 | 35.79253
2124.768 | -20.14209 | 7.816626 | 3.267382 |  | 27.32926 | 26.8159 | 25.9091 | 26.28976 | 39.77759 | 35.80725
2124.867 | -20.14136 | 11.83772 | 3.267418 |  | 27.33907 | 26.79255 | 25.93122 | 26.29194 | 39.73785 | 35.79615
2124.967 | -20.14176 | 8.045843 | 3.267418 |  | 27.31799 | 26.79894 | 25.90643 | 26.29629 | 39.76824 | 35.79271
2125.066 | -20.14187 | 16.4583 | 3.267375 |  | 27.32316 | 26.82706 | 25.89446 | 26.29516 | 39.76049 | 35.78187
2125.166 | -20.14174 | 15.8709 | 3.267418 |  | 27.31279 | 26.81491 | 25.86455 | 26.29137 | 39.76836 | 35.792
2125.265625 | -20.14188 | 9.424564 | 3.267385 |  | 27.31578 | 26.81876 | 25.92584 | 26.30788 | 39.76794 | 35.805
2125.365 | -20.14151 | 12.50487 | 3.267422 |  | 27.34612 | 26.79802 | 25.9334 | 26.31437 | 39.77692 | 35.82929
2125.465 | -20.14176 | 12.69718 | 3.267434 |  | 27.3296 | 26.81205 | 25.90067 | 26.31352 | 39.77852 | 35.80525
2125.564 | -20.14142 | 12.13461 | 3.267519 |  | 27.31296 | 26.79112 | 25.90488 | 26.30112 | 39.78996 | 35.81369
2125.664 | -20.14221 | 4.672978 | 3.267471 |  | 27.32906 | 26.82009 | 25.91768 | 26.28776 | 39.78286 | 35.8169
2125.764 | -20.14185 | 10.10515 | 3.267488 |  | 27.35114 | 26.84184 | 25.91425 | 26.32096 | 39.76084 | 35.83677
2125.863 | -20.14095 | 11.81517 | 3.267498 |  | 27.34117 | 26.81208 | 25.92136 | 26.33261 | 39.80222 | 35.83967
2125.963 | -20.14166 | 7.73141 | 3.26746 |  | 27.34167 | 26.82958 | 25.90465 | 26.28865 | 39.78762 | 35.83187
2126.0625 | -20.14093 | 10.18604 | 3.26747 |  | 27.33422 | 26.8177 | 25.92069 | 26.33953 | 39.7553 | 35.82896
2126.162 | -20.14151 | 13.12736 | 3.267486 |  | 27.37797 | 26.85731 | 25.94328 | 26.33887 | 39.78075 | 35.83652
2126.262 | -20.14215 | 9.487679 | 3.267504 |  | 27.41152 | 26.82824 | 25.93867 | 26.33067 | 39.7747 | 35.85714
2126.361 | -20.14211 | 13.43632 | 3.267547 |  | 27.38416 | 26.84112 | 25.91277 | 26.3354 | 39.76777 | 35.85925
2126.461 | -20.14196 | 6.448614 | 3.267503 |  | 27.4009 | 26.84909 | 25.9365 | 26.31572 | 39.76333 | 35.85141
2126.561 | -20.14133 | 10.50662 | 3.26747 |  | 27.40561 | 26.80309 | 25.90454 | 26.33715 | 39.79287 | 35.83909
2126.66 | -20.1419 | 9.373754 | 3.267477 |  | 27.35325 | 26.82773 | 25.95309 | 26.30036 | 39.76356 | 35.84497
2126.76 | -20.14174 | 11.98902 | 3.267409 |  | 27.39722 | 26.84339 | 25.92323 | 26.34089 | 39.77362 | 35.86549
2126.859375 | -20.14083 | 13.54774 | 3.267439 |  | 27.38997 | 26.85552 | 25.90958 | 26.36376 | 39.79971 | 35.82735
2126.959 | -20.14129 | 11.65841 | 3.267454 |  | 27.39559 | 26.81897 | 25.96958 | 26.35267 | 39.76437 | 35.82811
2127.059 | -20.14094 | 7.898424 | 3.267505 |  | 27.35856 | 26.82905 | 25.94334 | 26.32638 | 39.7499 | 35.8197
2127.158 | -20.14095 | 8.321086 | 3.267521 |  | 27.40348 | 26.82945 | 25.92181 | 26.34902 | 39.7634 | 35.83894
2127.258 | -20.14073 | 7.986602 | 3.267558 |  | 27.37731 | 26.8287 | 25.95148 | 26.33541 | 39.76067 | 35.83063
2127.357 | -20.14069 | 8.856306 | 3.267579 |  | 27.40378 | 26.83122 | 25.93928 | 26.32695 | 39.75631 | 35.74218
2127.457 | -20.14079 | 13.57599 | 3.267533 |  | 27.39527 | 26.87961 | 25.93186 | 26.33521 | 39.77116 | 35.77922
2127.557 | -20.14157 | 10.61873 | 3.267524 |  | 27.39517 | 26.81458 | 25.92229 | 26.3368 | 39.77456 | 35.76434
2127.65625 | -20.14023 | 13.58397 | 3.267514 |  | 27.41028 | 26.8634 | 25.93035 | 26.32614 | 39.76014 | 35.80495
2127.756 | -20.14139 | 12.03823 | 3.267534 |  | 27.39692 | 26.81346 | 25.92968 | 26.3353 | 39.76184 | 35.784
2127.855 | -20.1407 | 9.699807 | 3.267516 |  | 27.4276 | 26.81384 | 25.90954 | 26.33709 | 39.7645 | 35.82682
2127.955 | -20.14057 | 15.59292 | 3.267486 |  | 27.40123 | 26.82248 | 25.90849 | 26.33669 | 39.77563 | 35.82203
2128.055 | -20.14061 | 13.22693 | 3.267479 |  | 27.43663 | 26.84495 | 25.91188 | 26.33095 | 39.78109 | 35.84442
2128.154 | -20.1412 | 16.05386 | 3.267524 |  | 27.45339 | 26.8258 | 25.93446 | 26.33735 | 39.79925 | 35.81622
2128.254 | -20.14074 | 6.88677 | 3.267477 |  | 27.43306 | 26.85259 | 25.91049 | 26.34957 | 39.78441 | 35.83136
2128.354 | -20.14151 | 10.67204 | 3.267533 |  | 27.41566 | 26.85482 | 25.91314 | 26.33214 | 39.79344 | 35.83301
2128.453125 | -20.14154 | 11.59848 | 3.267582 |  | 27.40552 | 26.84861 | 25.9388 | 26.36596 | 39.81137 | 35.80941
2128.553 | -20.14136 | 15.16274 | 3.267527 |  | 27.41632 | 26.85703 | 25.97525 | 26.35188 | 39.80044 | 35.8082
2128.652 | -20.14118 | 12.3112 | 3.267491 |  | 27.42723 | 26.83265 | 25.96706 | 26.31989 | 39.82668 | 35.84168
2128.752 | -20.14127 | 12.03937 | 3.267489 |  | 27.4242 | 26.86255 | 25.92841 | 26.37677 | 39.78576 | 35.83773
2128.852 | -20.14144 | 15.74034 | 3.267538 |  | 27.41624 | 26.82789 | 25.93434 | 26.35673 | 39.80926 | 35.81355
2128.951 | -20.14131 | 10.3166 | 3.267568 |  | 27.43814 | 26.85857 | 25.94207 | 26.33582 | 39.78504 | 35.835
2129.051 | -20.14151 | 10.8787 | 3.267595 |  | 27.42826 | 26.84182 | 25.94618 | 26.3626 | 39.78923 | 35.86422
2129.15 | -20.1411 | 16.81807 | 3.26756 |  | 27.45021 | 26.82867 | 25.9457 | 26.37343 | 39.79544 | 35.81937
2129.25 | -20.14202 | 13.43746 | 3.2676 |  | 27.45314 | 26.8532 | 25.921 | 26.35915 | 39.79355 | 35.84679
2129.35 | -20.14137 | 13.88838 | 3.267617 |  | 27.43991 | 26.83799 | 25.93565 | 26.37555 | 39.80163 | 35.86361
2129.449 | -20.1417 | 6.710186 | 3.267642 |  | 27.43128 | 26.8661 | 25.97941 | 26.37339 | 39.789 | 35.86755
2129.549 | -20.1411 | 9.914214 | 3.267688 |  | 27.44608 | 26.85303 | 25.94542 | 26.35934 | 39.79313 | 35.85822
2129.648 | -20.14135 | 13.88838 | 3.267673 |  | 27.42307 | 26.86754 | 25.92966 | 26.37772 | 39.80364 | 35.86958
2129.748 | -20.14159 | 17.13159 | 3.267628 |  | 27.46401 | 26.83784 | 25.93453 | 26.36878 | 39.79956 | 35.84985
2129.848 | -20.14226 | 14.44912 | 3.267509 |  | 27.43166 | 26.83142 | 25.93685 | 26.35378 | 39.81575 | 35.88262
2129.947 | -20.14103 | 10.73037 | 3.26752 |  | 27.45263 | 26.83316 | 25.92429 | 26.37453 | 39.8082 | 35.88361
2130.046875 | -20.14224 | 6.76373 | 3.267515 |  | 27.42256 | 26.85647 | 25.95284 | 26.37616 | 39.83356 | 35.86894
2130.146 | -20.14125 | 10.21065 | 3.267532 |  | 27.44163 | 26.84953 | 25.93968 | 26.39494 | 39.80667 | 35.8756
2130.246 | -20.14259 | 10.88554 | 3.267473 |  | 27.4517 | 26.89259 | 25.96329 | 26.37986 | 39.78747 | 35.86999
2130.346 | -20.14238 | 9.882315 | 3.267528 |  | 27.43605 | 26.85397 | 25.9416 | 26.36288 | 39.80423 | 35.85397
2130.445 | -20.14157 | 15.93242 | 3.267453 |  | 27.4547 | 26.88686 | 25.95538 | 26.36239 | 39.81119 | 35.87616
2130.545 | -20.14217 | 11.85367 | 3.267527 |  | 27.44911 | 26.8493 | 25.94724 | 26.34881 | 39.77862 | 35.87313
2130.645 | -20.14165 | 8.86428 | 3.267472 |  | 27.43594 | 26.88113 | 25.93904 | 26.37478 | 39.82701 | 35.86129
2130.744 | -20.14213 | 13.63865 | 3.267522 |  | 27.4475 | 26.84319 | 25.97953 | 26.37441 | 39.83976 | 35.88601
2130.84375 | -20.14264 | 4.912676 | 3.267596 |  | 27.42288 | 26.87456 | 25.9569 | 26.37162 | 39.82103 | 35.88152
2130.943 | -20.14164 | 9.711655 | 3.267552 |  | 27.43135 | 26.88857 | 25.92948 | 26.39818 | 39.87842 | 35.94194
2131.043 | -20.14137 | 10.07052 | 3.267528 |  | 27.439 | 26.89825 | 25.95164 | 26.41072 | 39.85657 | 35.91934
2131.143 | -20.1414 | 8.35253 | 3.267558 |  | 27.48291 | 26.87267 | 25.94319 | 26.39767 | 39.87772 | 35.87721
2131.242 | -20.14277 | 12.72178 | 3.267592 |  | 27.44923 | 26.88996 | 25.93948 | 26.36057 | 39.89174 | 35.90306
2131.342 | -20.14213 | 8.69795 | 3.267548 |  | 27.43812 | 26.87968 | 25.94707 | 26.42565 | 39.86949 | 35.90612
2131.441 | -20.14238 | 11.54129 | 3.2676 |  | 27.49039 | 26.90578 | 25.96271 | 26.39654 | 39.88159 | 35.92279
2131.541 | -20.14233 | 11.67709 | 3.267616 |  | 27.45845 | 26.88285 | 25.95502 | 26.39731 | 39.81614 | 35.89533
2131.640625 | -20.14196 | 13.89043 | 3.267585 |  | 27.46786 | 26.90677 | 25.94564 | 26.39417 | 39.87818 | 35.91605
2131.74 | -20.1424 | 5.871698 | 3.267604 |  | 27.46258 | 26.88132 | 25.92523 | 26.37301 | 39.85108 | 35.93133
2131.84 | -20.14269 | 7.745536 | 3.267618 |  | 27.44745 | 26.89207 | 25.97809 | 26.41884 | 39.8778 | 35.90294
2131.939 | -20.14116 | 7.140823 | 3.267609 |  | 27.45639 | 26.89946 | 25.94567 | 26.42764 | 39.86161 | 35.92339
2132.039 | -20.14163 | 9.770668 | 3.267577 |  | 27.47207 | 26.88612 | 25.97045 | 26.39481 | 39.86682 | 35.85659
2132.139 | -20.14282 | 10.70668 | 3.267615 |  | 27.43569 | 26.88023 | 25.95575 | 26.38256 | 39.86737 | 35.90823
2132.238 | -20.14236 | 17.82358 | 3.267586 |  | 27.44933 | 26.8983 | 25.95407 | 26.40375 | 39.83866 | 35.91939
2132.338 | -20.14202 | 10.71101 | 3.267593 |  | 27.44389 | 26.89125 | 25.9569 | 26.39389 | 39.8941 | 35.88379
2132.4375 | -20.14262 | 7.784726 | 3.267581 |  | 27.45931 | 26.89128 | 25.93901 | 26.4001 | 39.86206 | 35.92316
2132.537 | -20.14236 | 8.125363 | 3.267576 |  | 27.47452 | 26.92682 | 25.94022 | 26.3968 | 39.86955 | 35.92581
2132.637 | -20.14245 | 12.66482 | 3.267577 |  | 27.44229 | 26.87943 | 25.94327 | 26.37021 | 39.84378 | 35.88712
2132.736 | -20.14267 | 12.33512 | 3.267649 |  | 27.49571 | 26.90495 | 25.96791 | 26.3839 | 39.85708 | 35.9211
2132.836 | -20.14135 | 17.70714 | 3.267594 |  | 27.49704 | 26.89308 | 25.96208 | 26.38966 | 39.8826 | 35.88479
2132.936 | -20.14322 | 13.93486 | 3.26761 |  | 27.50159 | 26.92076 | 25.96503 | 26.37449 | 39.84959 | 35.88154
2133.035 | -20.14213 | 7.517687 | 3.26753 |  | 27.49342 | 26.89252 | 25.9442 | 26.42704 | 39.82835 | 35.84123
2133.135 | -20.1424 | 7.753284 | 3.267452 |  | 27.49327 | 26.89652 | 25.95531 | 26.35691 | 39.79869 | 35.83059
2133.234375 | -20.14338 | 10.0908 | 3.267334 |  | 27.50352 | 26.86812 | 25.95419 | 26.39155 | 39.77564 | 35.81751
2133.334 | -20.14271 | 12.28613 | 3.267338 |  | 27.49195 | 26.90434 | 25.94027 | 26.39425 | 39.78371 | 35.84069
2133.434 | -20.14236 | 14.70112 | 3.267336 |  | 27.50316 | 26.91717 | 25.94725 | 26.39698 | 39.74463 | 35.80545
2133.533 | -20.14258 | 14.24997 | 3.267376 |  | 27.49897 | 26.89572 | 25.94897 | 26.39028 | 39.76956 | 35.80844
2133.633 | -20.14227 | 19.21597 | 3.267404 |  | 27.51772 | 26.88724 | 25.97375 | 26.38104 | 39.76603 | 35.80062
2133.732 | -20.14231 | 11.50073 | 3.26746 |  | 27.49685 | 26.89361 | 25.97887 | 26.37092 | 39.78783 | 35.80759
2133.832 | -20.14266 | 13.52609 | 3.267457 |  | 27.50396 | 26.93072 | 25.96855 | 26.38046 | 39.78331 | 35.79927
2133.932 | -20.14228 | 20.81798 | 3.267448 |  | 27.51267 | 26.90341 | 25.95708 | 26.39948 | 39.76565 | 35.8003
2134.03125 | -20.14259 | 17.03658 | 3.267512 |  | 27.51904 | 26.89936 | 25.99164 | 26.40034 | 39.8009 | 35.84095
2134.131 | -20.14198 | 16.37012 | 3.267505 |  | 27.50823 | 26.89028 | 25.96069 | 26.38167 | 39.8012 | 35.81481
2134.23 | -20.14263 | 14.58264 | 3.267476 |  | 27.50745 | 26.91314 | 25.95133 | 26.38684 | 39.78046 | 35.8094
2134.33 | -20.14249 | 10.25918 | 3.267549 |  | 27.51704 | 26.89186 | 25.95504 | 26.39802 | 39.79158 | 35.79494
2134.43 | -20.14264 | 12.87695 | 3.267437 |  | 27.50838 | 26.92105 | 25.98501 | 26.38895 | 39.82455 | 35.85743
2134.529 | -20.14204 | 8.375998 | 3.267501 |  | 27.46939 | 26.89339 | 25.95226 | 26.38968 | 39.8098 | 35.84936
2134.629 | -20.14194 | 15.47968 | 3.267537 |  | 27.52369 | 26.88438 | 25.95076 | 26.40302 | 39.82512 | 35.83327
2134.729 | -20.14356 | 8.857217 | 3.26756 |  | 27.45627 | 26.92731 | 25.98964 | 26.40872 | 39.81598 | 35.88872
2134.828125 | -20.14271 | 10.61576 | 3.26751 |  | 27.46557 | 26.9026 | 25.98973 | 26.39803 | 39.83783 | 35.89372
2134.928 | -20.14286 | 14.94583 | 3.267538 |  | 27.5174 | 26.9032 | 25.95194 | 26.39036 | 39.86301 | 35.86943
2135.027 | -20.14144 | 8.674937 | 3.267541 |  | 27.48748 | 26.8931 | 25.96809 | 26.39508 | 39.8579 | 35.92504
2135.127 | -20.14261 | 12.53176 | 3.267581 |  | 27.50795 | 26.9057 | 25.98045 | 26.40166 | 39.82648 | 35.91841
2135.227 | -20.14214 | 14.56395 | 3.26755 |  | 27.47947 | 26.90702 | 25.94841 | 26.39644 | 39.90467 | 35.90116
2135.326 | -20.14246 | 10.00626 | 3.267493 |  | 27.48129 | 26.91617 | 25.99188 | 26.41584 | 39.8853 | 35.89928
2135.426 | -20.1417 | 8.431365 | 3.267612 |  | 27.49711 | 26.93415 | 25.95809 | 26.39949 | 39.87207 | 35.91132
2135.525 | -20.14325 | 10.98169 | 3.26756 |  | 27.52975 | 26.93216 | 26.00946 | 26.39293 | 39.88095 | 35.88159
2135.625 | -20.14146 | 9.23522 | 3.267577 |  | 27.47686 | 26.86942 | 25.96621 | 26.38563 | 39.82458 | 35.90745
2135.725 | -20.14239 | 7.768094 | 3.267607 |  | 27.48335 | 26.92475 | 26.00519 | 26.39659 | 39.86277 | 35.88695
2135.824 | -20.14239 | 13.17703 | 3.267587 |  | 27.49049 | 26.92372 | 25.98659 | 26.4028 | 39.8514 | 35.89931
2135.924 | -20.14236 | 14.14493 | 3.267581 |  | 27.50844 | 26.92755 | 25.97753 | 26.39815 | 39.85765 | 35.90199
2136.023 | -20.14216 | 13.03667 | 3.267636 |  | 27.49833 | 26.89759 | 25.99668 | 26.40213 | 39.87919 | 35.90437
2136.123 | -20.14184 | 4.907664 | 3.267645 |  | 27.50079 | 26.90045 | 25.95475 | 26.39161 | 39.85974 | 35.85743
2136.223 | -20.14214 | 4.784396 | 3.26758 |  | 27.47893 | 26.92789 | 25.95073 | 26.35099 | 39.82331 | 35.82677
2136.322 | -20.14246 | 6.020256 | 3.267599 |  | 27.49224 | 26.90862 | 25.9603 | 26.38218 | 39.83438 | 35.82983
2136.421875 | -20.14214 | 6.025952 | 3.267618 |  | 27.49291 | 26.91403 | 25.94564 | 26.36096 | 39.81767 | 35.82612
2136.521 | -20.1425 | 4.233227 | 3.267553 |  | 27.49942 | 26.90555 | 25.96054 | 26.38873 | 39.81345 | 35.83054
2136.621 | -20.14184 | 6.917073 | 3.267613 |  | 27.50626 | 26.91232 | 25.94658 | 26.35895 | 39.8032 | 35.79304
2136.721 | -20.14217 | 4.905613 | 3.26758 |  | 27.52483 | 26.90523 | 25.96583 | 26.37873 | 39.7736 | 35.78045
2136.82 | -20.14138 | 3.882566 | 3.267583 |  | 27.50875 | 26.89374 | 25.96083 | 26.38565 | 39.78497 | 35.83106
2136.92 | -20.14219 | 9.362361 | 3.267621 |  | 27.53864 | 26.91333 | 25.96711 | 26.36963 | 39.79829 | 35.78907
2137.02 | -20.1419 | 11.18334 | 3.267549 |  | 27.52208 | 26.91652 | 25.97717 | 26.38405 | 39.78762 | 35.74572
2137.119 | -20.14274 | 7.707713 | 3.267573 |  | 27.51247 | 26.91187 | 25.95344 | 26.37825 | 39.7927 | 35.777
2137.21875 | -20.14205 | 15.34639 | 3.267568 |  | 27.4883 | 26.90516 | 25.94609 | 26.38214 | 39.79414 | 35.81718
2137.318 | -20.14232 | 9.485856 | 3.267495 |  | 27.51585 | 26.94448 | 25.98377 | 26.37937 | 39.78885 | 35.76725
2137.418 | -20.14158 | 13.05695 | 3.26757 |  | 27.52688 | 26.88958 | 25.94685 | 26.35793 | 39.82725 | 35.73847
2137.518 | -20.14254 | 7.445003 | 3.267547 |  | 27.54158 | 26.9505 | 25.96972 | 26.35313 | 39.78534 | 35.81937
2137.617 | -20.14242 | 8.743748 | 3.267619 |  | 27.53289 | 26.90948 | 25.95429 | 26.37864 | 39.77832 | 35.75039
2137.717 | -20.14213 | 8.676304 | 3.267512 |  | 27.56932 | 26.92003 | 25.97677 | 26.37503 | 39.76897 | 35.78913
2137.816 | -20.14245 | 14.92441 | 3.267569 |  | 27.52568 | 26.90612 | 25.99227 | 26.35947 | 39.74297 | 35.79398
2137.916 | -20.14112 | 15.41178 | 3.267567 |  | 27.54866 | 26.93949 | 25.96348 | 26.35999 | 39.74248 | 35.77503
2138.015625 | -20.14225 | 13.04351 | 3.267563 |  | 27.51066 | 26.92584 | 25.96054 | 26.38773 | 39.75255 | 35.79496
2138.115 | -20.14256 | 11.49299 | 3.26749 |  | 27.53674 | 26.9345 | 25.96207 | 26.36352 | 39.75845 | 35.7738
2138.215 | -20.14218 | 9.173473 | 3.267492 |  | 27.53097 | 26.93714 | 25.95495 | 26.3931 | 39.75755 | 35.79224
2138.314 | -20.14137 | 4.970095 | 3.267534 |  | 27.53104 | 26.92828 | 25.98017 | 26.39575 | 39.77645 | 35.79578
2138.414 | -20.14213 | 10.46333 | 3.267584 |  | 27.5091 | 26.91208 | 25.98538 | 26.3721 | 39.77089 | 35.81896
2138.514 | -20.14151 | 5.877849 | 3.267512 |  | 27.51015 | 26.94912 | 25.9722 | 26.39098 | 39.78468 | 35.84614
2138.613 | -20.14187 | 7.039201 | 3.267573 |  | 27.53614 | 26.9057 | 25.96327 | 26.38256 | 39.81516 | 35.87685
2138.713 | -20.14236 | 10.99331 | 3.267567 |  | 27.53961 | 26.92186 | 25.95281 | 26.39755 | 39.8119 | 35.8445
2138.8125 | -20.14176 | 6.570057 | 3.267619 |  | 27.51856 | 26.94621 | 25.97628 | 26.39228 | 39.81125 | 35.87597
2138.912 | -20.14215 | 7.15062 | 3.267632 |  | 27.49649 | 26.91642 | 25.96285 | 26.37955 | 39.83377 | 35.86985
2139.012 | -20.14201 | 6.112535 | 3.267613 |  | 27.52372 | 26.95619 | 25.99134 | 26.38571 | 39.8486 | 35.8583
2139.111 | -20.14272 | 11.47476 | 3.267611 |  | 27.50552 | 26.91177 | 25.95219 | 26.36498 | 39.83467 | 35.87039
2139.211 | -20.14248 | 7.50675 | 3.267641 |  | 27.53679 | 26.95107 | 25.97328 | 26.35105 | 39.84022 | 35.88391
2139.311 | -20.14118 | 12.42854 | 3.267633 |  | 27.51834 | 26.93129 | 25.98369 | 26.41755 | 39.8692 | 35.88879
2139.41 | -20.14257 | 11.87464 | 3.267654 |  | 27.48891 | 26.92734 | 25.97056 | 26.38318 | 39.85177 | 35.88585
2139.51 | -20.14242 | 10.42665 | 3.267624 |  | 27.51342 | 26.94721 | 25.98472 | 26.38284 | 39.85765 | 35.89176
2139.609375 | -20.14215 | 4.546293 | 3.26761 |  | 27.51239 | 26.9364 | 25.96972 | 26.38542 | 39.85665 | 35.89988
2139.709 | -20.14131 | 8.255466 | 3.267645 |  | 27.50622 | 26.94584 | 25.98608 | 26.3737 | 39.84778 | 35.88443
2139.809 | -20.14206 | 9.992366 | 3.267537 |  | 27.52381 | 26.93011 | 25.95719 | 26.3548 | 39.83884 | 35.92765
2139.908 | -20.14144 | 7.174545 | 3.267477 |  | 27.52928 | 26.94103 | 26.0085 | 26.36374 | 39.84454 | 35.91967
2140.008 | -20.14126 | 8.256377 | 3.267592 |  | 27.52663 | 26.95307 | 25.98645 | 26.39207 | 39.82329 | 35.89423
2140.107 | -20.14195 | 5.373162 | 3.267586 |  | 27.55413 | 26.93121 | 25.98932 | 26.36869 | 39.88581 | 35.89933
2140.207 | -20.14171 | 5.194071 | 3.267633 |  | 27.56581 | 26.94669 | 25.94503 | 26.39799 | 39.85779 | 35.91521
2140.307 | -20.14218 | 3.406359 | 3.267602 |  | 27.57452 | 26.9328 | 25.9858 | 26.4141 | 39.88682 | 35.89886
2140.40625 | -20.14159 | 4.88374 | 3.267647 |  | 27.56189 | 26.94579 | 25.97862 | 26.41024 | 39.86787 | 35.89836
2140.506 | -20.14175 | 4.088543 | 3.26755 |  | 27.56528 | 26.95513 | 25.99286 | 26.38949 | 39.83775 | 35.88453
2140.605 | -20.14121 | 6.072662 | 3.267621 |  | 27.57326 | 26.92095 | 25.98705 | 26.39238 | 39.85595 | 35.8659
2140.705 | -20.14204 | 7.974527 | 3.267596 |  | 27.55624 | 26.91529 | 25.98155 | 26.3516 | 39.83768 | 35.8882
2140.805 | -20.1411 | 5.528555 | 3.267564 |  | 27.56223 | 26.93495 | 25.99104 | 26.37854 | 39.84044 | 35.90777
2140.904 | -20.14176 | 8.699545 | 3.267603 |  | 27.56346 | 26.95354 | 25.97491 | 26.3813 | 39.8344 | 35.85863
2141.004 | -20.14099 | 10.05115 | 3.267527 |  | 27.56142 | 26.91416 | 25.99399 | 26.39164 | 39.85017 | 35.9013
2141.104 | -20.14176 | 4.729029 | 3.267615 |  | 27.57294 | 26.93138 | 25.98065 | 26.38877 | 39.79829 | 35.87354
2141.203125 | -20.1411 | 5.289313 | 3.267618 |  | 27.58514 | 26.95624 | 26.00855 | 26.42057 | 39.8453 | 35.89462
2141.303 | -20.14235 | 3.467879 | 3.267641 |  | 27.57982 | 26.92573 | 25.99513 | 26.35525 | 39.81639 | 35.88022
2141.402 | -20.1408 | 7.077481 | 3.267565 |  | 27.54493 | 26.91398 | 25.98219 | 26.37983 | 39.79081 | 35.86253
2141.502 | -20.1414 | 6.116637 | 3.267568 |  | 27.56373 | 26.93104 | 26.01632 | 26.38019 | 39.80327 | 35.86837
2141.602 | -20.14163 | 3.850895 | 3.26755 |  | 27.58102 | 26.92237 | 25.98075 | 26.38305 | 39.79512 | 35.83112
2141.701 | -20.14137 | 4.454698 | 3.267591 |  | 27.5735 | 26.93369 | 26.0053 | 26.37387 | 39.80311 | 35.89839
2141.801 | -20.14151 | 6.393246 | 3.26756 |  | 27.56319 | 26.93552 | 25.98555 | 26.36706 | 39.79435 | 35.83776
2141.9 | -20.14097 | 5.812684 | 3.267505 |  | 27.58001 | 26.94512 | 25.98081 | 26.3895 | 39.80711 | 35.84174
2142 | -20.1419 | 6.763275 | 3.267494 |  | 27.5694 | 26.95193 | 25.98748 | 26.3991 | 39.79388 | 35.83052
2142.1 | -20.14101 | 11.7181 | 3.267548 |  | 27.54995 | 26.9636 | 25.97229 | 26.35822 | 39.831 | 35.89078
2142.199 | -20.14099 | 11.57957 | 3.267543 |  | 27.56067 | 26.94104 | 25.98558 | 26.38353 | 39.8584 | 35.88119
2142.299 | -20.14057 | 10.16895 | 3.267458 |  | 27.60899 | 26.94924 | 26.00688 | 26.37882 | 39.85798 | 35.9039
2142.398 | -20.14104 | 14.65942 | 3.267553 |  | 27.5745 | 26.9327 | 26.00299 | 26.39963 | 39.83047 | 35.9307
2142.498 | -20.14085 | 8.244072 | 3.267517 |  | 27.55774 | 26.94622 | 25.98312 | 26.40575 | 39.83583 | 35.92547
2142.598 | -20.14015 | 3.695956 | 3.267579 |  | 27.56472 | 26.95469 | 26.01006 | 26.397 | 39.85622 | 35.94893
2142.697 | -20.14053 | 3.370815 | 3.267514 |  | 27.53671 | 26.9575 | 25.97091 | 26.41451 | 39.81298 | 35.96928
2142.796875 | -20.14079 | 1.722091 | 3.267529 |  | 27.55284 | 26.9271 | 26.01047 | 26.4152 | 39.8384 | 35.97099
2142.896 | -20.14048 | 5.858026 | 3.267562 |  | 27.5774 | 26.94467 | 26.00304 | 26.38013 | 39.82217 | 35.99968
2142.996 | -20.13978 | 11.33372 | 3.267551 |  | 27.56508 | 26.94531 | 26.00665 | 26.37485 | 39.76969 | 36.02143
2143.096 | -20.14027 | 4.773916 | 3.267546 |  | 27.58363 | 26.95359 | 25.98778 | 26.38354 | 39.79947 | 36.03784
2143.195 | -20.14115 | 4.110872 | 3.267587 |  | 27.59586 | 26.93812 | 26.00549 | 26.42177 | 39.80048 | 36.04766
2143.295 | -20.14049 | 4.864372 | 3.26762 |  | 27.57409 | 26.92589 | 26.00369 | 26.39853 | 39.79332 | 36.06203
2143.395 | -20.14005 | 0.1075451 | 3.267566 |  | 27.62797 | 26.96548 | 26.00559 | 26.41121 | 39.8006 | 36.03559
2143.494 | -20.14125 | 2.655137 | 3.267555 |  | 27.59262 | 26.9854 | 25.99848 | 26.44307 | 39.84261 | 36.07992
2143.59375 | -20.14066 | 4.29019 | 3.267561 |  | 27.53031 | 26.92838 | 25.99881 | 26.40546 | 39.78473 | 36.06667
2143.693 | -20.14065 | 2.75767 | 3.267587 |  | 27.57758 | 26.93348 | 26.01147 | 26.40771 | 39.78643 | 36.08885
2143.793 | -20.13969 | 4.443077 | 3.267522 |  | 27.56974 | 26.95416 | 25.98441 | 26.43774 | 39.75721 | 36.05752
2143.893 | -20.14017 | 8.652607 | 3.267564 |  | 27.58643 | 26.93266 | 26.02458 | 26.40903 | 39.76982 | 36.07948
2143.992 | -20.14151 | 4.342596 | 3.267643 |  | 27.54669 | 26.97523 | 25.97849 | 26.41613 | 39.81496 | 36.12447
2144.092 | -20.14059 | 4.102669 | 3.267653 |  | 27.55004 | 26.97099 | 26.02291 | 26.44121 | 39.78136 | 36.09419
2144.191 | -20.14097 | 6.548185 | 3.267707 |  | 27.5919 | 26.93439 | 26.00901 | 26.41651 | 39.78761 | 36.0969
2144.291 | -20.14038 | 3.080533 | 3.267651 |  | 27.58237 | 26.95191 | 25.99883 | 26.44272 | 39.77138 | 36.11931
2144.390625 | -20.14057 | 4.521914 | 3.267714 |  | 27.56595 | 26.93801 | 25.98748 | 26.43766 | 39.80739 | 36.11116
2144.49 | -20.1398 | 0.5261061 | 3.267697 |  | 27.54091 | 26.95621 | 25.99514 | 26.44045 | 39.77661 | 36.10122
2144.59 | -20.14112 | 4.591408 | 3.267602 |  | 27.5721 | 26.96529 | 25.99495 | 26.41065 | 39.77347 | 36.09519
2144.689 | -20.14053 | 1.59609 | 3.267662 |  | 27.57048 | 26.98909 | 25.98076 | 26.42671 | 39.76855 | 36.10106
2144.789 | -20.1401 | 1.79637 | 3.267599 |  | 27.5638 | 26.93543 | 26.00146 | 26.46646 | 39.7676 | 36.11845
2144.889 | -20.14021 | 9.849733 | 3.267584 |  | 27.5645 | 26.97226 | 26.00866 | 26.44139 | 39.7809 | 36.10575
2144.988 | -20.14032 | 10.47792 | 3.267625 |  | 27.59435 | 26.96704 | 26.0245 | 26.47556 | 39.78664 | 36.09802
2145.088 | -20.14013 | 3.875047 | 3.267625 |  | 27.58901 | 26.96185 | 26.0022 | 26.43585 | 39.79445 | 36.06697
2145.1875 | -20.1398 | -0.08476019 | 3.267699 |  | 27.58153 | 26.93838 | 26.00803 | 26.41795 | 39.78332 | 36.09166
2145.287 | -20.1406 | 0.32218 | 3.267653 |  | 27.56968 | 26.97776 | 25.98928 | 26.43518 | 39.77224 | 36.10109
2145.387 | -20.14118 | -2.289438 | 3.267698 |  | 27.57487 | 26.96632 | 26.00583 | 26.46486 | 39.78591 | 36.07779
2145.486 | -20.14019 | 3.254383 | 3.267683 |  | 27.5797 | 26.95176 | 25.99989 | 26.46165 | 39.79271 | 36.07084
2145.586 | -20.14137 | 2.071385 | 3.267753 |  | 27.58074 | 26.97571 | 25.98191 | 26.44833 | 39.79763 | 36.07359
2145.686 | -20.13913 | 0.6464112 | 3.26773 |  | 27.57554 | 26.99516 | 26.0093 | 26.47749 | 39.76051 | 36.07814
2145.785 | -20.13997 | -2.454629 | 3.26774 |  | 27.61417 | 26.9667 | 26.03036 | 26.45176 | 39.79678 | 36.07412
2145.885 | -20.14016 | 2.168222 | 3.267714 |  | 27.57619 | 26.96064 | 25.99534 | 26.45041 | 39.78332 | 36.06606
2145.984375 | -20.13966 | 2.859747 | 3.267744 |  | 27.60733 | 26.99494 | 26.01647 | 26.47103 | 39.76513 | 36.08793
2146.084 | -20.14056 | 3.335726 | 3.267768 |  | 27.55887 | 26.97525 | 26.0159 | 26.45351 | 39.78293 | 36.07209
2146.184 | -20.1406 | 5.708329 | 3.267748 |  | 27.56997 | 26.98627 | 26.01355 | 26.48151 | 39.76549 | 36.0743
2146.283 | -20.13948 | 4.201328 | 3.267711 |  | 27.57254 | 26.94302 | 26.01592 | 26.47734 | 39.7548 | 36.06971
2146.383 | -20.13996 | 2.303793 | 3.267695 |  | 27.57117 | 26.98034 | 26.03473 | 26.47264 | 39.78477 | 36.07372
2146.482 | -20.14144 | 7.303279 | 3.267707 |  | 27.55425 | 26.98459 | 26.03912 | 26.4428 | 39.79903 | 36.07878
2146.582 | -20.14035 | 3.50798 | 3.267744 |  | 27.56805 | 26.9714 | 26.00923 | 26.47862 | 39.78799 | 36.0898
2146.682 | -20.14053 | 7.954248 | 3.267853 |  | 27.52366 | 26.9757 | 26.02491 | 26.45197 | 39.79222 | 36.11502
2146.78125 | -20.1403 | 8.213084 | 3.267652 |  | 27.53197 | 26.96975 | 26.02131 | 26.48478 | 39.75964 | 36.12729
2146.881 | -20.14044 | 4.236189 | 3.26756 |  | 27.53013 | 26.99019 | 26.02717 | 26.45933 | 39.75462 | 36.12078
2146.98 | -20.14028 | 9.394943 | 3.267771 |  | 27.52206 | 26.95746 | 26.04344 | 26.51388 | 39.72914 | 36.10982
2147.08 | -20.14087 | 11.49595 | 3.267826 |  | 27.53592 | 26.97288 | 26.02247 | 26.50951 | 39.69648 | 36.10361
2147.18 | -20.14062 | 9.131093 | 3.267785 |  | 27.53063 | 26.99433 | 26.03102 | 26.47971 | 39.65549 | 36.11185
2147.279 | -20.14035 | 11.47977 | 3.26778 |  | 27.53192 | 26.98019 | 26.02595 | 26.4936 | 39.64941 | 36.07861
2147.379 | -20.14068 | 8.363467 | 3.267786 |  | 27.53217 | 26.95666 | 26.0465 | 26.51817 | 39.63999 | 36.03966
2147.479 | -20.14086 | 6.571198 | 3.267783 |  | 27.53572 | 26.98592 | 26.02529 | 26.49691 | 39.61789 | 36.00579
2147.578125 | -20.14059 | 2.253437 | 3.267763 |  | 27.53868 | 27.00285 | 26.02527 | 26.49569 | 39.63643 | 36.00778
2147.678 | -20.1407 | 8.448682 | 3.267715 |  | 27.54779 | 26.9748 | 26.0443 | 26.52959 | 39.63386 | 35.95623
2147.777 | -20.14009 | 9.566742 | 3.267769 |  | 27.56066 | 26.99495 | 26.05735 | 26.50917 | 39.64576 | 35.97435
2147.877 | -20.14008 | 7.871765 | 3.267726 |  | 27.52209 | 26.98381 | 26.07699 | 26.51731 | 39.59489 | 35.92084
2147.977 | -20.14096 | 8.861091 | 3.267739 |  | 27.53795 | 26.98581 | 26.02114 | 26.48717 | 39.61313 | 35.94625
2148.076 | -20.14082 | 11.15395 | 3.267716 |  | 27.53865 | 27.00752 | 26.02838 | 26.51429 | 39.5833 | 35.9125
2148.176 | -20.13993 | 10.69642 | 3.267779 |  | 27.52417 | 26.99407 | 26.01025 | 26.48091 | 39.6074 | 35.9072
2148.275 | -20.14079 | 14.45299 | 3.267793 |  | 27.54546 | 26.97892 | 26.05788 | 26.49285 | 39.62731 | 35.89952
2148.375 | -20.14078 | 13.14558 | 3.267829 |  | 27.51323 | 26.97893 | 26.04018 | 26.52081 | 39.65327 | 35.89827
2148.475 | -20.14049 | 9.070941 | 3.267801 |  | 27.53505 | 26.98805 | 26.01814 | 26.48711 | 39.59336 | 35.90849
2148.574 | -20.14109 | 2.607972 | 3.267789 |  | 27.52452 | 26.98124 | 26.03242 | 26.48263 | 39.60643 | 35.87777
2148.674 | -20.14108 | 6.3356 | 3.267835 |  | 27.53172 | 26.98143 | 26.04656 | 26.49673 | 39.61451 | 35.84573
2148.773 | -20.13998 | 11.17104 | 3.267789 |  | 27.53612 | 26.97535 | 26.06672 | 26.48114 | 39.57196 | 35.85835
2148.873 | -20.14007 | 14.46552 | 3.267789 |  | 27.52088 | 27.00103 | 26.03556 | 26.49179 | 39.57782 | 35.85488
2148.973 | -20.14051 | 9.308588 | 3.267762 |  | 27.54252 | 26.98131 | 26.01744 | 26.47538 | 39.57373 | 35.87733
2149.072 | -20.14033 | 11.46405 | 3.267798 |  | 27.54125 | 26.99175 | 26.05525 | 26.48197 | 39.56747 | 35.87922
2149.171875 | -20.13972 | 10.69961 | 3.267823 |  | 27.53899 | 26.98485 | 26.05486 | 26.49087 | 39.54399 | 35.8932
2149.271 | -20.14039 | 14.64552 | 3.267852 |  | 27.53363 | 26.98473 | 26.03389 | 26.48715 | 39.54912 | 35.87903
2149.371 | -20.14081 | 10.65769 | 3.267835 |  | 27.54905 | 27.00837 | 26.02702 | 26.49453 | 39.5878 | 35.87883
2149.471 | -20.13992 | 10.6782 | 3.267928 |  | 27.52147 | 26.9959 | 26.02879 | 26.4777 | 39.5926 | 35.92242
2149.57 | -20.14072 | 10.05799 | 3.26788 |  | 27.53784 | 26.99673 | 26.04816 | 26.49 | 39.5999 | 35.90786
2149.67 | -20.14082 | 9.778644 | 3.267886 |  | 27.53252 | 26.98158 | 26.0599 | 26.48758 | 39.60211 | 35.9153
2149.77 | -20.14077 | 14.81094 | 3.267936 |  | 27.53513 | 27.00422 | 26.0467 | 26.47622 | 39.58466 | 35.92707
2149.869 | -20.14053 | 10.21976 | 3.267944 |  | 27.56303 | 26.9705 | 26.0492 | 26.49934 | 39.59777 | 35.91161
2149.96875 | -20.14031 | 11.99449 | 3.267904 |  | 27.57624 | 27.0016 | 26.07467 | 26.50877 | 39.58425 | 35.94733
2150.068 | -20.14019 | 8.257288 | 3.267925 |  | 27.59077 | 26.98392 | 26.05216 | 26.47253 | 39.58152 | 35.93531
2150.168 | -20.14065 | 13.09409 | 3.267915 |  | 27.54478 | 27.0006 | 26.02832 | 26.47226 | 39.55699 | 35.94676
2150.268 | -20.14086 | 6.253802 | 3.267942 |  | 27.58162 | 27.01781 | 26.04505 | 26.49821 | 39.55367 | 35.96786
2150.367 | -20.14091 | 14.27504 | 3.267941 |  | 27.57784 | 27.02825 | 26.05429 | 26.49363 | 39.58088 | 35.95696
2150.467 | -20.14099 | 12.05988 | 3.267897 |  | 27.58372 | 26.97816 | 26.06804 | 26.48567 | 39.58199 | 35.91683
2150.566 | -20.14029 | 9.811226 | 3.267933 |  | 27.56617 | 27.0365 | 26.05612 | 26.4944 | 39.60152 | 35.87132
2150.666 | -20.1412 | 10.29905 | 3.267963 |  | 27.57484 | 27.00322 | 26.04893 | 26.47639 | 39.59299 | 35.90428
2150.765625 | -20.14083 | 13.13077 | 3.267892 |  | 27.59394 | 26.98032 | 26.05452 | 26.50377 | 39.6446 | 35.93515
2150.865 | -20.14122 | 14.65008 | 3.267928 |  | 27.57918 | 27.00619 | 26.08284 | 26.47922 | 39.6139 | 35.86682
2150.965 | -20.14023 | 16.68182 | 3.267863 |  | 27.58243 | 26.97918 | 26.05828 | 26.48937 | 39.59373 | 35.91216
2151.064 | -20.13981 | 16.34346 | 3.267871 |  | 27.59448 | 27.01282 | 26.05829 | 26.47997 | 39.6053 | 35.93058
2151.164 | -20.14089 | 11.462 | 3.267874 |  | 27.55682 | 27.01882 | 26.03575 | 26.45422 | 39.6094 | 35.90996
2151.264 | -20.14017 | 16.64878 | 3.267848 |  | 27.58036 | 27.00876 | 26.04195 | 26.4853 | 39.57065 | 35.92965
2151.363 | -20.14103 | 11.40025 | 3.267839 |  | 27.56978 | 26.99998 | 26.0709 | 26.47425 | 39.55082 | 35.94196
2151.463 | -20.1396 | 14.67058 | 3.26788 |  | 27.57042 | 26.99918 | 26.06055 | 26.47199 | 39.56666 | 35.89318
2151.5625 | -20.13996 | 15.6271 | 3.2679 |  | 27.5634 | 27.02838 | 26.06406 | 26.51153 | 39.56088 | 35.91444
2151.662 | -20.14104 | 11.23483 | 3.267901 |  | 27.6149 | 27.03164 | 26.06898 | 26.51504 | 39.58362 | 35.88036
2151.762 | -20.14106 | 14.91416 | 3.267874 |  | 27.57141 | 27.03492 | 26.07278 | 26.49041 | 39.58824 | 35.88687
2151.861 | -20.14089 | 18.56568 | 3.267886 |  | 27.58209 | 27.03449 | 26.07946 | 26.50125 | 39.54156 | 35.8446
2151.961 | -20.1397 | 12.90543 | 3.267884 |  | 27.5676 | 27.02027 | 26.0644 | 26.4973 | 39.57006 | 35.82717
2152.061 | -20.14116 | 14.60815 | 3.267888 |  | 27.59013 | 27.02678 | 26.07224 | 26.48472 | 39.55316 | 35.83671
2152.16 | -20.14026 | 12.3832 | 3.26787 |  | 27.60415 | 27.0124 | 26.07784 | 26.49658 | 39.56421 | 35.84002
2152.26 | -20.14008 | 14.75899 | 3.267859 |  | 27.60233 | 27.03565 | 26.07915 | 26.50062 | 39.53308 | 35.77993
2152.359375 | -20.14085 | 10.22067 | 3.26788 |  | 27.60759 | 27.04315 | 26.03342 | 26.48561 | 39.52545 | 35.82163
2152.459 | -20.14083 | 17.95823 | 3.267843 |  | 27.61698 | 27.04577 | 26.07749 | 26.47266 | 39.52671 | 35.79303
2152.559 | -20.14105 | 9.742871 | 3.267871 |  | 27.60325 | 27.0395 | 26.05959 | 26.48268 | 39.52589 | 35.77895
2152.658 | -20.14112 | 12.30117 | 3.267861 |  | 27.59154 | 27.07272 | 26.05774 | 26.4828 | 39.47118 | 35.81464
2152.758 | -20.14159 | 13.6742 | 3.267875 |  | 27.59429 | 27.01586 | 26.04402 | 26.50673 | 39.46149 | 35.82306
2152.857 | -20.14099 | 15.19715 | 3.267891 |  | 27.60594 | 27.05252 | 26.08427 | 26.53045 | 39.45058 | 35.80635
2152.957 | -20.14131 | 11.95051 | 3.267865 |  | 27.59444 | 27.04824 | 26.07263 | 26.48621 | 39.49091 | 35.79153
2153.057 | -20.14144 | 8.525011 | 3.267856 |  | 27.59159 | 27.03332 | 26.0852 | 26.48766 | 39.47511 | 35.80624
2153.15625 | -20.14137 | 9.816467 | 3.267828 |  | 27.60081 | 27.01917 | 26.07172 | 26.47403 | 39.47226 | 35.7832
2153.256 | -20.14077 | 7.99207 | 3.267824 |  | 27.56859 | 27.01096 | 26.03402 | 26.51075 | 39.47131 | 35.73633
2153.355 | -20.14109 | 13.34267 | 3.267851 |  | 27.60147 | 27.03687 | 26.07147 | 26.52634 | 39.42359 | 35.72412
2153.455 | -20.14204 | 16.06321 | 3.267873 |  | 27.56165 | 27.06013 | 26.05272 | 26.46844 | 39.4701 | 35.68451
2153.555 | -20.14134 | 15.22745 | 3.267849 |  | 27.58168 | 27.03337 | 26.08249 | 26.49664 | 39.46186 | 35.71886
2153.654 | -20.14214 | 13.5662 | 3.267885 |  | 27.58558 | 27.03222 | 26.03333 | 26.51823 | 39.45441 | 35.73456
2153.754 | -20.14112 | 13.46298 | 3.267925 |  | 27.61255 | 27.04083 | 26.08632 | 26.52037 | 39.47608 | 35.79028
2153.854 | -20.14047 | 10.94478 | 3.26784 |  | 27.59403 | 27.03753 | 26.07818 | 26.51816 | 39.49601 | 35.73936
2153.953125 | -20.1414 | 15.0798 | 3.267892 |  | 27.60406 | 27.0393 | 26.06798 | 26.51919 | 39.48333 | 35.7783
2154.053 | -20.14135 | 20.35066 | 3.267895 |  | 27.56665 | 27.03935 | 26.05964 | 26.49279 | 39.458 | 35.80877
2154.152 | -20.14136 | 13.7348 | 3.267856 |  | 27.55386 | 27.0557 | 26.03547 | 26.50023 | 39.48246 | 35.77253
2154.252 | -20.14053 | 18.77644 | 3.267843 |  | 27.57364 | 27.0309 | 26.06108 | 26.50911 | 39.47379 | 35.7459
2154.352 | -20.14192 | 10.60756 | 3.267857 |  | 27.60038 | 27.04404 | 26.07693 | 26.53033 | 39.52493 | 35.74613
2154.451 | -20.14117 | 11.70056 | 3.267875 |  | 27.56296 | 27.05064 | 26.0781 | 26.48446 | 39.49292 | 35.76832
2154.551 | -20.14178 | 11.91861 | 3.267879 |  | 27.60888 | 27.05261 | 26.06018 | 26.49781 | 39.54278 | 35.79013
2154.65 | -20.14101 | 18.80971 | 3.267874 |  | 27.60005 | 27.06922 | 26.10526 | 26.50332 | 39.54146 | 35.79711
2154.75 | -20.14208 | 15.65786 | 3.267802 |  | 27.60135 | 27.05593 | 26.08737 | 26.51745 | 39.57969 | 35.82196
2154.85 | -20.14118 | 9.645807 | 3.26777 |  | 27.62319 | 27.04124 | 26.08558 | 26.50683 | 39.61576 | 35.72586
2154.949 | -20.14157 | 16.12632 | 3.267827 |  | 27.62885 | 27.02665 | 26.09314 | 26.53007 | 39.60548 | 35.72901
2155.049 | -20.14133 | 19.73319 | 3.267833 |  | 27.5625 | 27.04348 | 26.06973 | 26.51594 | 39.59233 | 35.69563
2155.148 | -20.14228 | 9.778415 | 3.267865 |  | 27.60793 | 27.07299 | 26.08485 | 26.51595 | 39.61168 | 35.63407
2155.248 | -20.14128 | 17.77208 | 3.267853 |  | 27.62695 | 27.05117 | 26.06671 | 26.53676 | 39.5914 | 35.62939
2155.348 | -20.14137 | 13.53589 | 3.267867 |  | 27.62837 | 27.02487 | 26.08278 | 26.49726 | 39.58606 | 35.65232
2155.447 | -20.14187 | 15.12401 | 3.267822 |  | 27.5871 | 27.04654 | 26.06211 | 26.50791 | 39.61383 | 35.68899
2155.546875 | -20.14227 | 20.59446 | 3.267879 |  | 27.65879 | 27.03393 | 26.05836 | 26.52589 | 39.63504 | 35.67963
2155.646 | -20.14173 | 17.97259 | 3.267803 |  | 27.64454 | 27.04276 | 26.07372 | 26.54769 | 39.60805 | 35.70744
2155.746 | -20.14118 | 11.49549 | 3.267801 |  | 27.65751 | 27.0434 | 26.06628 | 26.49607 | 39.65179 | 35.69887
2155.846 | -20.14131 | 11.20271 | 3.267929 |  | 27.63674 | 27.02345 | 26.0661 | 26.55133 | 39.6619 | 35.76028
2155.945 | -20.14214 | 12.06489 | 3.267828 |  | 27.64782 | 27.07434 | 26.04193 | 26.54882 | 39.65281 | 35.78464
2156.045 | -20.14246 | 10.82174 | 3.267809 |  | 27.64704 | 27.04362 | 26.09455 | 26.52395 | 39.66136 | 35.78354
2156.145 | -20.14192 | 12.27634 | 3.267871 |  | 27.65872 | 27.04023 | 26.07052 | 26.52889 | 39.62017 | 35.78954
2156.244 | -20.14165 | 14.14334 | 3.267841 |  | 27.69163 | 27.04583 | 26.05745 | 26.51965 | 39.6323 | 35.74657
2156.34375 | -20.1419 | 7.545257 | 3.267824 |  | 27.66741 | 27.06751 | 26.05909 | 26.51093 | 39.59698 | 35.80582
2156.443 | -20.14196 | 19.79493 | 3.267885 |  | 27.66629 | 27.06637 | 26.12038 | 26.53723 | 39.63984 | 35.83728
2156.543 | -20.14222 | 17.45127 | 3.267765 |  | 27.6796 | 27.04722 | 26.07673 | 26.55137 | 39.61794 | 35.77065
2156.643 | -20.14243 | 6.552969 | 3.267802 |  | 27.6904 | 27.08789 | 26.07473 | 26.53236 | 39.62371 | 35.78315
2156.742 | -20.14174 | 15.14383 | 3.2678 |  | 27.68855 | 27.07579 | 26.04402 | 26.51382 | 39.64491 | 35.76019
2156.842 | -20.14199 | 11.11749 | 3.267785 |  | 27.68783 | 27.05317 | 26.09042 | 26.52275 | 39.65739 | 35.80529
2156.941 | -20.14222 | 14.38509 | 3.267741 |  | 27.66207 | 27.0867 | 26.03399 | 26.51798 | 39.64956 | 35.83656
2157.041 | -20.14118 | 10.67683 | 3.267749 |  | 27.67707 | 27.09151 | 26.04973 | 26.53974 | 39.66745 | 35.79048
2157.140625 | -20.14174 | 10.43759 | 3.267731 |  | 27.68608 | 27.07933 | 26.08086 | 26.55003 | 39.68516 | 35.82259
2157.24 | -20.14294 | 7.209861 | 3.267735 |  | 27.67102 | 27.07475 | 26.05456 | 26.54389 | 39.63225 | 35.8334
2157.34 | -20.14216 | 10.02472 | 3.267777 |  | 27.7178 | 27.11797 | 26.06321 | 26.51336 | 39.66712 | 35.85973
2157.439 | -20.14179 | 9.316792 | 3.26777 |  | 27.67421 | 27.06777 | 26.07519 | 26.53702 | 39.6554 | 35.85709
2157.539 | -20.14279 | 11.81335 | 3.26776 |  | 27.68992 | 27.10328 | 26.06033 | 26.52315 | 39.67014 | 35.85654
2157.639 | -20.14166 | 5.860077 | 3.267735 |  | 27.68514 | 27.07615 | 26.08502 | 26.53151 | 39.6452 | 35.87167
2157.738 | -20.14256 | 8.828964 | 3.267744 |  | 27.70884 | 27.06848 | 26.11559 | 26.54303 | 39.61911 | 35.89774
2157.838 | -20.14288 | 13.14103 | 3.267778 |  | 27.67314 | 27.08089 | 26.1021 | 26.52254 | 39.62862 | 35.87975
2157.9375 | -20.142 | 15.28692 | 3.267818 |  | 27.69443 | 27.06946 | 26.09778 | 26.55198 | 39.61056 | 35.91503
2158.037 | -20.14146 | 10.36878 | 3.267777 |  | 27.6993 | 27.08228 | 26.0989 | 26.53269 | 39.60964 | 35.88503
2158.137 | -20.14224 | 12.28659 | 3.267788 |  | 27.67578 | 27.08349 | 26.09007 | 26.52784 | 39.59134 | 35.86473
2158.236 | -20.14172 | 6.874237 | 3.26779 |  | 27.68177 | 27.09894 | 26.05843 | 26.5431 | 39.59477 | 35.89194
2158.336 | -20.14212 | 9.892796 | 3.267846 |  | 27.697 | 27.05345 | 26.0613 | 26.54009 | 39.58224 | 35.88777
2158.436 | -20.14172 | 11.80788 | 3.267751 |  | 27.713 | 27.10185 | 26.07108 | 26.53845 | 39.56697 | 35.91223
2158.535 | -20.14182 | 16.02037 | 3.26776 |  | 27.70605 | 27.05028 | 26.07904 | 26.54456 | 39.54544 | 35.90365
2158.635 | -20.14213 | 9.598414 | 3.267813 |  | 27.66592 | 27.07214 | 26.09639 | 26.53792 | 39.5681 | 35.88121
2158.734375 | -20.14099 | 10.70668 | 3.267757 |  | 27.69768 | 27.07188 | 26.0926 | 26.56868 | 39.5846 | 35.86752
2158.834 | -20.14118 | 12.13393 | 3.2678 |  | 27.69803 | 27.09283 | 26.07109 | 26.57949 | 39.56921 | 35.92399
2158.934 | -20.14199 | 9.252538 | 3.26779 |  | 27.70734 | 27.1018 | 26.10612 | 26.55297 | 39.57447 | 35.9145
2159.033 | -20.14145 | 19.75346 | 3.267815 |  | 27.6787 | 27.07086 | 26.0888 | 26.57189 | 39.56697 | 35.90859
2159.133 | -20.14198 | 19.40941 | 3.267825 |  | 27.69143 | 27.1054 | 26.08193 | 26.54298 | 39.56257 | 35.90078
2159.232 | -20.14165 | 12.70925 | 3.267778 |  | 27.70532 | 27.07292 | 26.06627 | 26.56932 | 39.60644 | 35.91517
2159.332 | -20.14187 | 11.93547 | 3.267865 |  | 27.67449 | 27.12454 | 26.10395 | 26.55679 | 39.57048 | 35.89877
2159.432 | -20.14155 | 8.239971 | 3.267835 |  | 27.65969 | 27.09398 | 26.09491 | 26.56155 | 39.56882 | 35.89941
2159.53125 | -20.14165 | 8.286453 | 3.267801 |  | 27.67321 | 27.08429 | 26.09332 | 26.555 | 39.5489 | 35.92716
2159.631 | -20.14162 | 8.716634 | 3.267732 |  | 27.66566 | 27.06929 | 26.11434 | 26.54405 | 39.56086 | 35.9167
2159.73 | -20.14104 | 9.888922 | 3.26781 |  | 27.67663 | 27.09533 | 26.09301 | 26.54437 | 39.58112 | 35.9065
2159.83 | -20.14139 | 12.91181 | 3.267746 |  | 27.67266 | 27.08439 | 26.09219 | 26.57083 | 39.54075 | 35.91175
2159.93 | -20.14153 | 11.07671 | 3.26779 |  | 27.6896 | 27.06544 | 26.103 | 26.5654 | 39.56435 | 35.91284
2160.029 | -20.14157 | 14.15997 | 3.267686 |  | 27.64516 | 27.11082 | 26.10933 | 26.5719 | 39.5573 | 35.89389
2160.129 | -20.14179 | 8.551442 | 3.267696 |  | 27.67702 | 27.05717 | 26.10456 | 26.5488 | 39.55898 | 35.94605
2160.229 | -20.14123 | 10.86139 | 3.267741 |  | 27.6868 | 27.09708 | 26.10919 | 26.58366 | 39.5393 | 35.91833
2160.328125 | -20.14116 | 11.24759 | 3.267681 |  | 27.67344 | 27.06052 | 26.09242 | 26.55919 | 39.55615 | 35.91563
2160.428 | -20.14216 | 11.8359 | 3.267715 |  | 27.65726 | 27.07178 | 26.0878 | 26.54868 | 39.56087 | 35.92225
2160.527 | -20.14157 | 12.96444 | 3.267696 |  | 27.67825 | 27.07888 | 26.09106 | 26.5968 | 39.54726 | 35.90684
2160.627 | -20.14128 | 10.22158 | 3.267726 |  | 27.66127 | 27.08918 | 26.07563 | 26.60799 | 39.52941 | 35.94604
2160.727 | -20.14041 | 11.76937 | 3.267753 |  | 27.66936 | 27.09981 | 26.10263 | 26.57278 | 39.54881 | 35.93476
2160.826 | -20.14124 | 10.03862 | 3.267739 |  | 27.6649 | 27.08011 | 26.10152 | 26.56225 | 39.54991 | 35.92839
2160.926 | -20.14175 | 8.572176 | 3.267726 |  | 27.65077 | 27.11238 | 26.09303 | 26.55215 | 39.55614 | 35.97519
2161.025 | -20.14092 | 11.51167 | 3.267796 |  | 27.67672 | 27.10159 | 26.0706 | 26.56463 | 39.53451 | 35.95066
2161.125 | -20.14236 | 7.282317 | 3.267811 |  | 27.65352 | 27.11448 | 26.12278 | 26.59545 | 39.53582 | 35.95131
2161.225 | -20.14227 | 9.916265 | 3.267708 |  | 27.64715 | 27.06903 | 26.10271 | 26.58278 | 39.54684 | 35.9537
2161.324 | -20.14152 | 5.818381 | 3.267626 |  | 27.6706 | 27.11578 | 26.09228 | 26.57657 | 39.56808 | 35.98892
2161.424 | -20.14118 | 11.22481 | 3.267728 |  | 27.67071 | 27.11995 | 26.10351 | 26.58911 | 39.55812 | 35.99036
2161.523 | -20.14149 | 10.62374 | 3.267765 |  | 27.67398 | 27.10308 | 26.11041 | 26.58483 | 39.55886 | 35.98953
2161.623 | -20.14118 | 7.825512 | 3.26776 |  | 27.65645 | 27.12141 | 26.09835 | 26.55956 | 39.54552 | 35.99026
2161.723 | -20.14158 | 7.914146 | 3.26773 |  | 27.68122 | 27.14841 | 26.09995 | 26.58173 | 39.54118 | 35.98711
2161.822 | -20.14108 | 10.46333 | 3.267746 |  | 27.67331 | 27.09105 | 26.11702 | 26.58093 | 39.54346 | 35.98431
2161.921875 | -20.14052 | 4.843638 | 3.267725 |  | 27.67057 | 27.09503 | 26.12206 | 26.57166 | 39.55507 | 35.98672
2162.021 | -20.14038 | 7.929184 | 3.267773 |  | 27.66451 | 27.10247 | 26.09885 | 26.57886 | 39.55712 | 35.98261
2162.121 | -20.14089 | 12.51695 | 3.267803 |  | 27.65177 | 27.09793 | 26.11993 | 26.56426 | 39.54617 | 35.95528
2162.221 | -20.14129 | 10.26966 | 3.267735 |  | 27.66168 | 27.07902 | 26.06641 | 26.58951 | 39.55056 | 36.00399
2162.32 | -20.14175 | 11.7516 | 3.267769 |  | 27.65303 | 27.11034 | 26.11353 | 26.57839 | 39.60072 | 36.03774
2162.42 | -20.14075 | 9.058865 | 3.267735 |  | 27.63569 | 27.09793 | 26.083 | 26.56172 | 39.57967 | 36.02507
2162.52 | -20.14085 | 12.06284 | 3.267893 |  | 27.65997 | 27.0961 | 26.11192 | 26.57233 | 39.6048 | 36.03654
2162.619 | -20.14057 | 1.94584 | 3.267774 |  | 27.65826 | 27.08615 | 26.09062 | 26.59521 | 39.60052 | 36.04291
2162.71875 | -20.14056 | 7.930551 | 3.267754 |  | 27.67572 | 27.09466 | 26.10022 | 26.59009 | 39.6447 | 36.033
2162.818 | -20.14038 | 8.162958 | 3.267816 |  | 27.67506 | 27.11633 | 26.08273 | 26.61319 | 39.64492 | 36.07692
2162.918 | -20.14066 | 4.262164 | 3.267882 |  | 27.67336 | 27.10992 | 26.07277 | 26.58487 | 39.62307 | 36.06511
2163.018 | -20.14019 | 6.113902 | 3.267835 |  | 27.67354 | 27.09172 | 26.09682 | 26.58192 | 39.63465 | 36.02577
2163.117 | -20.1403 | 5.18359 | 3.267873 |  | 27.65188 | 27.13958 | 26.08215 | 26.58168 | 39.61815 | 36.04785
2163.217 | -20.14096 | 8.772913 | 3.26787 |  | 27.64194 | 27.11873 | 26.10625 | 26.55951 | 39.62318 | 36.05442
2163.316 | -20.14149 | 5.787393 | 3.267912 |  | 27.66046 | 27.10392 | 26.0988 | 26.60046 | 39.61096 | 36.03924
2163.416 | -20.1404 | 12.85439 | 3.267883 |  | 27.71093 | 27.12086 | 26.12438 | 26.54748 | 39.63393 | 36.03377
2163.515625 | -20.14085 | 7.906399 | 3.267926 |  | 27.66272 | 27.09728 | 26.11571 | 26.56035 | 39.62419 | 36.03703
2163.615 | -20.14061 | 12.79652 | 3.267932 |  | 27.66886 | 27.1136 | 26.10974 | 26.59199 | 39.59362 | 36.0248
2163.715 | -20.14008 | 11.79694 | 3.268011 |  | 27.65877 | 27.10811 | 26.09448 | 26.58091 | 39.60511 | 36.01256
2163.814 | -20.14062 | 12.46431 | 3.268008 |  | 27.68237 | 27.13959 | 26.09598 | 26.57387 | 39.59283 | 36.01544
2163.914 | -20.14048 | 7.256571 | 3.267983 |  | 27.69013 | 27.1107 | 26.11107 | 26.59625 | 39.5728 | 36.04359
2164.014 | -20.14018 | 8.883875 | 3.267961 |  | 27.70265 | 27.14826 | 26.10069 | 26.57652 | 39.5899 | 36.01535
2164.113 | -20.1403 | 9.411577 | 3.267931 |  | 27.68683 | 27.11576 | 26.09542 | 26.57578 | 39.55436 | 36.00027
2164.213 | -20.14077 | 12.70492 | 3.267953 |  | 27.69342 | 27.12622 | 26.11285 | 26.6008 | 39.55737 | 36.01186
2164.3125 | -20.1409 | 17.9359 | 3.267989 |  | 27.69231 | 27.1052 | 26.1191 | 26.58495 | 39.52071 | 36.03016
2164.412 | -20.14056 | 8.739874 | 3.267983 |  | 27.68122 | 27.09922 | 26.11963 | 26.60838 | 39.53531 | 36.01278
2164.512 | -20.14025 | 10.22774 | 3.267953 |  | 27.68208 | 27.10071 | 26.09733 | 26.60046 | 39.54155 | 35.9827
2164.611 | -20.14062 | 13.64344 | 3.268037 |  | 27.675 | 27.12757 | 26.09838 | 26.60283 | 39.5484 | 36.00514
2164.711 | -20.14057 | 12.02684 | 3.268018 |  | 27.70236 | 27.11702 | 26.10308 | 26.6298 | 39.57826 | 35.99591
2164.811 | -20.14089 | 13.80498 | 3.268053 |  | 27.69405 | 27.10712 | 26.10262 | 26.62277 | 39.57446 | 35.9938
2164.91 | -20.14052 | 17.36673 | 3.268113 |  | 27.69117 | 27.14514 | 26.10606 | 26.60932 | 39.56728 | 36.00147
2165.01 | -20.14083 | 10.46151 | 3.268113 |  | 27.68006 | 27.12141 | 26.10991 | 26.57698 | 39.63625 | 36.00679
2165.109375 | -20.1413 | 8.928079 | 3.268111 |  | 27.69477 | 27.10317 | 26.11437 | 26.63571 | 39.60814 | 36.02484
2165.209 | -20.14056 | 17.95163 | 3.26811 |  | 27.72122 | 27.11899 | 26.09961 | 26.60004 | 39.61024 | 36.04423
2165.309 | -20.14012 | 15.99257 | 3.268073 |  | 27.70825 | 27.11535 | 26.10482 | 26.62334 | 39.60915 | 36.03649
2165.408 | -20.14174 | 13.49716 | 3.268116 |  | 27.72639 | 27.11075 | 26.11683 | 26.61833 | 39.64784 | 36.02357
2165.508 | -20.1404 | 13.76124 | 3.268151 |  | 27.72596 | 27.11534 | 26.10297 | 26.63801 | 39.61583 | 36.03105
2165.607 | -20.14075 | 15.43161 | 3.268094 |  | 27.72042 | 27.11171 | 26.11219 | 26.59856 | 39.61818 | 36.04449
2165.707 | -20.14081 | 22.31974 | 3.268087 |  | 27.70255 | 27.10066 | 26.11689 | 26.63948 | 39.64409 | 36.06728
2165.807 | -20.14092 | 16.92425 | 3.268099 |  | 27.72904 | 27.12644 | 26.08919 | 26.6442 | 39.63271 | 36.04845
2165.90625 | -20.14056 | 13.20619 | 3.268068 |  | 27.7155 | 27.10356 | 26.13127 | 26.6275 | 39.62578 | 36.07327
2166.006 | -20.14025 | 9.388335 | 3.268097 |  | 27.73624 | 27.13985 | 26.11256 | 26.6491 | 39.62635 | 36.06362
2166.105 | -20.14059 | 11.33463 | 3.268088 |  | 27.72976 | 27.1328125 | 26.1046 | 26.61868 | 39.6371 | 36.0858
2166.205 | -20.14175 | 12.15193 | 3.268082 |  | 27.75363 | 27.13483 | 26.1234 | 26.61002 | 39.61868 | 36.08973
2166.305 | -20.1405 | 14.39921 | 3.268004 |  | 27.71588 | 27.13609 | 26.12062 | 26.62143 | 39.61996 | 36.08185
2166.404 | -20.14032 | 18.5413 | 3.268099 |  | 27.75727 | 27.12803 | 26.09744 | 26.63593 | 39.62015 | 36.06004
2166.504 | -20.1408 | 14.98616 | 3.268107 |  | 27.73266 | 27.12893 | 26.1234 | 26.6127 | 39.59981 | 36.07745
2166.604 | -20.14099 | 13.12143 | 3.268111 |  | 27.75385 | 27.12555 | 26.10837 | 26.66171 | 39.58401 | 36.0681
2166.703125 | -20.14097 | 11.65066 | 3.268107 |  | 27.7366 | 27.12219 | 26.11695 | 26.63629 | 39.6138 | 36.05568
2166.803 | -20.14162 | 9.3815 | 3.268138 |  | 27.76526 | 27.11543 | 26.09682 | 26.6362 | 39.62338 | 36.03162
2166.902 | -20.14082 | 8.15111 | 3.268085 |  | 27.74548 | 27.12637 | 26.14197 | 26.6229 | 39.5759 | 36.06133
2167.002 | -20.14067 | 10.31819 | 3.268131 |  | 27.73345 | 27.13516 | 26.1395 | 26.63066 | 39.61061 | 36.02761
2167.102 | -20.14074 | 15.20581 | 3.268224 |  | 27.74968 | 27.1158 | 26.1179 | 26.63527 | 39.59938 | 35.99585
2167.201 | -20.14037 | 12.06603 | 3.268175 |  | 27.74713 | 27.09565 | 26.13911 | 26.58648 | 39.56224 | 36.01725
2167.301 | -20.14087 | 12.8749 | 3.268208 |  | 27.7375 | 27.1499 | 26.13343 | 26.6064 | 39.54268 | 35.986
2167.4 | -20.14128 | 8.962257 | 3.268231 |  | 27.74295 | 27.09853 | 26.10468 | 26.61421 | 39.52675 | 35.99474
2167.5 | -20.14128 | 3.498866 | 3.268169 |  | 27.73248 | 27.12709 | 26.09894 | 26.64792 | 39.52272 | 35.97254
2167.6 | -20.14139 | 6.274081 | 3.268085 |  | 27.72845 | 27.14167 | 26.1176 | 26.61456 | 39.45431 | 35.92618
2167.699 | -20.14011 | 6.861706 | 3.26814 |  | 27.73618 | 27.13009 | 26.11918 | 26.62079 | 39.44917 | 35.89697
2167.799 | -20.141 | 9.525957 | 3.268205 |  | 27.72622 | 27.10789 | 26.10729 | 26.6335 | 39.44046 | 35.91188
2167.898 | -20.14103 | 15.19897 | 3.268088 |  | 27.74322 | 27.1284 | 26.1455 | 26.59445 | 39.45129 | 35.91143
2167.998 | -20.14088 | 8.45734 | 3.26814 |  | 27.71915 | 27.10065 | 26.11896 | 26.62676 | 39.46654 | 35.89173
2168.098 | -20.14101 | 12.02433 | 3.268197 |  | 27.71181 | 27.13867 | 26.09425 | 26.61307 | 39.45168 | 35.87895
2168.197 | -20.14055 | 10.83017 | 3.268218 |  | 27.72836 | 27.13725 | 26.1524 | 26.62609 | 39.47916 | 35.88894
2168.296875 | -20.14069 | 10.48543 | 3.268244 |  | 27.72454 | 27.13265 | 26.15592 | 26.61689 | 39.48335 | 35.89532
2168.396 | -20.1411 | 15.02831 | 3.268208 |  | 27.74454 | 27.14344 | 26.15401 | 26.6067 | 39.5059 | 35.88165
2168.496 | -20.14115 | 10.90764 | 3.268154 |  | 27.72206 | 27.12622 | 26.11996 | 26.62634 | 39.47874 | 35.91628
2168.596 | -20.14078 | 11.70124 | 3.268157 |  | 27.73236 | 27.13877 | 26.1279 | 26.60534 | 39.51463 | 35.91894
2168.695 | -20.14125 | 16.6244 | 3.268177 |  | 27.69193 | 27.13528 | 26.12661 | 26.62537 | 39.5064 | 35.92929
2168.795 | -20.1406 | 17.11792 | 3.26812 |  | 27.70771 | 27.13892 | 26.14117 | 26.60175 | 39.49178 | 35.98492
2168.895 | -20.14079 | 12.56069 | 3.26814 |  | 27.71961 | 27.1129 | 26.14322 | 26.59546 | 39.4974 | 35.95074
2168.994 | -20.14085 | 12.19978 | 3.268034 |  | 27.72655 | 27.12422 | 26.14496 | 26.63011 | 39.49043 | 35.95684
2169.09375 | -20.14115 | 12.72543 | 3.268054 |  | 27.73115 | 27.12668 | 26.14557 | 26.6383 | 39.47712 | 35.97432
2169.193 | -20.14039 | 18.09062 | 3.26809 |  | 27.69493 | 27.12249 | 26.13242 | 26.62467 | 39.42562 | 35.95076
2169.293 | -20.14027 | 20.51585 | 3.268065 |  | 27.7033 | 27.15389 | 26.11996 | 26.60054 | 39.44507 | 35.95163
2169.393 | -20.13967 | 17.17671 | 3.268002 |  | 27.70735 | 27.15807 | 26.12838 | 26.63718 | 39.41758 | 35.95727
2169.492 | -20.14054 | 14.79294 | 3.268025 |  | 27.72607 | 27.14474 | 26.1231 | 26.61771 | 39.40228 | 35.95238
2169.592 | -20.14113 | 13.85238 | 3.26806 |  | 27.7098 | 27.13136 | 26.17078 | 26.64171 | 39.40532 | 35.98136
2169.691 | -20.14117 | 8.758559 | 3.268227 |  | 27.6982 | 27.14305 | 26.1602 | 26.62514 | 39.4035 | 35.96239
2169.791 | -20.14094 | 9.019902 | 3.268181 |  | 27.70054 | 27.12514 | 26.12299 | 26.63028 | 39.37589 | 35.98886
2169.890625 | -20.14032 | 12.62973 | 3.268182 |  | 27.66415 | 27.12826 | 26.13933 | 26.63499 | 39.39821 | 35.96129
2169.99 | -20.14063 | 8.895269 | 3.268115 |  | 27.6748 | 27.13897 | 26.14637 | 26.61815 | 39.38286 | 35.95122
2170.09 | -20.14118 | 7.165658 | 3.268112 |  | 27.69484 | 27.14453 | 26.11098 | 26.65669 | 39.37188 | 35.91396
2170.189 | -20.13977 | 5.305946 | 3.268104 |  | 27.70205 | 27.15862 | 26.14093 | 26.61412 | 39.3937 | 35.95424
2170.289 | -20.14001 | 10.95002 | 3.268068 |  | 27.70552 | 27.14385 | 26.16317 | 26.64945 | 39.37331 | 35.946
2170.389 | -20.14097 | 7.91688 | 3.268049 |  | 27.73676 | 27.15515 | 26.13202 | 26.63661 | 39.39026 | 35.91918
2170.488 | -20.14086 | 17.91312 | 3.268102 |  | 27.71426 | 27.12422 | 26.14931 | 26.65042 | 39.39663 | 35.9348
2170.588 | -20.14093 | 13.00796 | 3.268137 |  | 27.72355 | 27.17487 | 26.13779 | 26.62106 | 39.40613 | 35.95452
2170.6875 | -20.14129 | 17.77117 | 3.268165 |  | 27.69764 | 27.16474 | 26.12303 | 26.66997 | 39.44923 | 35.96999
2170.787 | -20.14154 | 11.42235 | 3.268208 |  | 27.71695 | 27.15142 | 26.12123 | 26.65035 | 39.44822 | 35.96358
2170.887 | -20.14097 | 11.19724 | 3.268201 |  | 27.70337 | 27.15704 | 26.12257 | 26.64765 | 39.43336 | 35.99196
2170.986 | -20.14036 | 10.86161 | 3.26824 |  | 27.72081 | 27.13673 | 26.14053 | 26.64058 | 39.44718 | 35.99371
2171.086 | -20.14099 | 8.941978 | 3.268213 |  | 27.72944 | 27.16331 | 26.15865 | 26.66625 | 39.45771 | 36.0081
2171.186 | -20.14133 | 4.695535 | 3.268236 |  | 27.68801 | 27.15853 | 26.14191 | 26.65156 | 39.49425 | 36.03072
2171.285 | -20.14109 | 12.95898 | 3.268178 |  | 27.71868 | 27.1663 | 26.13557 | 26.61629 | 39.47722 | 36.0469
2171.385 | -20.141 | 13.16541 | 3.268149 |  | 27.7335 | 27.13261 | 26.14302 | 26.65688 | 39.48683 | 36.0306
2171.484375 | -20.14126 | 7.872905 | 3.268166 |  | 27.71278 | 27.1472 | 26.13522 | 26.67911 | 39.50736 | 36.04747
2171.584 | -20.14109 | 10.03725 | 3.268145 |  | 27.74735 | 27.16332 | 26.12716 | 26.65628 | 39.50136 | 36.02945
2171.684 | -20.14027 | 8.627772 | 3.268145 |  | 27.74469 | 27.14357 | 26.13465 | 26.67436 | 39.5081 | 36.05619
2171.783 | -20.14061 | 8.466455 | 3.268196 |  | 27.71218 | 27.16235 | 26.15693 | 26.66799 | 39.53619 | 36.04028
2171.883 | -20.14169 | 8.577418 | 3.268184 |  | 27.70646 | 27.15792 | 26.11871 | 26.69817 | 39.55038 | 36.02048
2171.982 | -20.14018 | 5.921825 | 3.26823 |  | 27.72291 | 27.16314 | 26.17158 | 26.68722 | 39.57341 | 35.98248
2172.082 | -20.14168 | 6.757578 | 3.268228 |  | 27.69122 | 27.15207 | 26.12589 | 26.64222 | 39.5461 | 36.01567
2172.182 | -20.14138 | 12.71062 | 3.268199 |  | 27.73284 | 27.19145 | 26.12038 | 26.64569 | 39.55069 | 36.00965
2172.28125 | -20.14057 | 13.7487 | 3.268185 |  | 27.69378 | 27.15443 | 26.20329 | 26.6582 | 39.59881 | 35.99435
2172.381 | -20.14065 | 7.778347 | 3.268152 |  | 27.6894 | 27.1441 | 26.17195 | 26.64608 | 39.59376 | 36.01949
2172.48 | -20.14076 | 10.46151 | 3.268177 |  | 27.69476 | 27.15884 | 26.14226 | 26.63129 | 39.5545 | 35.9981
2172.58 | -20.141 | 9.085295 | 3.268222 |  | 27.68213 | 27.14922 | 26.17921 | 26.67817 | 39.618 | 36.03662
2172.68 | -20.14117 | 14.79955 | 3.268219 |  | 27.68525 | 27.15182 | 26.15768 | 26.64735 | 39.58195 | 36.03863
2172.779 | -20.14106 | 8.799115 | 3.26822 |  | 27.6916 | 27.14873 | 26.16155 | 26.66016 | 39.53934 | 36.05104
2172.879 | -20.1414 | 13.00728 | 3.268237 |  | 27.69002 | 27.15192 | 26.18203 | 26.63107 | 39.53878 | 36.08477
2172.979 | -20.14087 | 15.20649 | 3.268163 |  | 27.68774 | 27.16054 | 26.12438 | 26.64617 | 39.5115 | 36.07411
2173.078125 | -20.14101 | 6.806794 | 3.268188 |  | 27.68608 | 27.14028 | 26.1179 | 26.67685 | 39.5101 | 36.10051
2173.178 | -20.1406 | 10.35693 | 3.268217 |  | 27.67338 | 27.13655 | 26.16183 | 26.62885 | 39.5311 | 36.09092
2173.277 | -20.14115 | 10.88941 | 3.26823 |  | 27.67255 | 27.12618 | 26.15813 | 26.64358 | 39.52725 | 36.09317
2173.377 | -20.1414 | 13.65073 | 3.268221 |  | 27.65957 | 27.15863 | 26.14197 | 26.66672 | 39.51537 | 36.10051
2173.477 | -20.14055 | 11.57274 | 3.268189 |  | 27.65866 | 27.17114 | 26.14265 | 26.64675 | 39.50467 | 36.07856
2173.576 | -20.14127 | 8.165236 | 3.268219 |  | 27.68853 | 27.17956 | 26.18328 | 26.64922 | 39.50012 | 36.10202
2173.676 | -20.14002 | 24.10609 | 3.268204 |  | 27.69009 | 27.15872 | 26.17398 | 26.65954 | 39.52777 | 36.09388
2173.775 | -20.14049 | 9.526185 | 3.26825 |  | 27.69509 | 27.16166 | 26.14226 | 26.64437 | 39.52179 | 36.07523
2173.875 | -20.14092 | 8.482176 | 3.268242 |  | 27.70093 | 27.15639 | 26.15358 | 26.66772 | 39.51376 | 36.07035
2173.975 | -20.14087 | 9.330006 | 3.268255 |  | 27.69629 | 27.15301 | 26.1585 | 26.64596 | 39.5573 | 36.07557
2174.074 | -20.14037 | 9.788441 | 3.268286 |  | 27.71031 | 27.1448 | 26.18002 | 26.67344 | 39.54407 | 36.03164
2174.174 | -20.1414 | 16.81465 | 3.268217 |  | 27.69483 | 27.15298 | 26.18045 | 26.64658 | 39.51778 | 36.0354
2174.273 | -20.14162 | 14.64461 | 3.268177 |  | 27.66806 | 27.17149 | 26.13854 | 26.6482 | 39.52214 | 36.0323
2174.373 | -20.14108 | 11.2264 | 3.2682 |  | 27.67636 | 27.15236 | 26.16997 | 26.6745 | 39.50348 | 36.04177
2174.473 | -20.14161 | 14.13855 | 3.268181 |  | 27.68829 | 27.17298 | 26.16524 | 26.64625 | 39.53559 | 36.07124
2174.572 | -20.14066 | 10.10287 | 3.268208 |  | 27.6907 | 27.1614 | 26.18004 | 26.67797 | 39.51939 | 36.04822
2174.671875 | -20.14108 | 9.336614 | 3.268223 |  | 27.68529 | 27.14918 | 26.19268 | 26.66169 | 39.48525 | 36.04667
2174.771 | -20.14125 | 10.59936 | 3.268198 |  | 27.67633 | 27.1717 | 26.17333 | 26.66968 | 39.4782 | 36.01123
2174.871 | -20.14023 | 7.692448 | 3.268188 |  | 27.67208 | 27.1549 | 26.16807 | 26.6434 | 39.51899 | 36.05563
2174.971 | -20.14129 | 7.678548 | 3.26825 |  | 27.70138 | 27.17347 | 26.17414 | 26.64685 | 39.52522 | 36.01984
2175.07 | -20.14126 | 11.63927 | 3.268277 |  | 27.71792 | 27.14295 | 26.1892 | 26.65042 | 39.52783 | 36.07759
2175.17 | -20.14157 | 10.45878 | 3.268234 |  | 27.7436 | 27.18489 | 26.16115 | 26.68161 | 39.50737 | 36.05953
2175.27 | -20.14132 | 8.088907 | 3.268192 |  | 27.7483 | 27.15312 | 26.15615 | 26.67475 | 39.54111 | 36.08272
2175.369 | -20.14084 | 5.416226 | 3.268203 |  | 27.7381 | 27.18408 | 26.17852 | 26.65554 | 39.53919 | 36.0859375
2175.46875 | -20.14078 | 8.044248 | 3.268216 |  | 27.72876 | 27.1509 | 26.16156 | 26.68273 | 39.53431 | 36.05491
2175.568 | -20.14099 | 9.191018 | 3.268255 |  | 27.73457 | 27.19729 | 26.15017 | 26.66344 | 39.49483 | 36.09676
2175.668 | -20.14174 | 13.26133 | 3.268259 |  | 27.75137 | 27.18341 | 26.16233 | 26.63599 | 39.51812 | 36.0639
2175.768 | -20.14199 | 10.89078 | 3.268213 |  | 27.71699 | 27.19203 | 26.15592 | 26.67066 | 39.51685 | 36.0545
2175.867 | -20.14105 | 12.73728 | 3.268271 |  | 27.75011 | 27.15055 | 26.16377 | 26.63647 | 39.49138 | 36.07213
2175.967 | -20.14184 | 11.07283 | 3.26826 |  | 27.74311 | 27.19446 | 26.15934 | 26.64136 | 39.4758 | 36.01014
2176.066 | -20.14097 | 11.87874 | 3.268244 |  | 27.73557 | 27.16471 | 26.18415 | 26.64238 | 39.48036 | 36.05437
2176.166 | -20.14094 | 13.29232 | 3.268182 |  | 27.72759 | 27.15853 | 26.19502 | 26.68784 | 39.4764 | 36.02099
2176.265625 | -20.14147 | 12.20775 | 3.268162 |  | 27.74909 | 27.16731 | 26.17851 | 26.65505 | 39.47131 | 36.04201
2176.365 | -20.14227 | 6.836187 | 3.268107 |  | 27.74316 | 27.15126 | 26.19968 | 26.65317 | 39.45828 | 36.01194
2176.465 | -20.13998 | 15.7253 | 3.268132 |  | 27.75804 | 27.20388 | 26.15498 | 26.66809 | 39.43511 | 36.03961
2176.564 | -20.14149 | 13.26042 | 3.268126 |  | 27.76613 | 27.19977 | 26.19135 | 26.65094 | 39.48668 | 36.05126
2176.664 | -20.14162 | 7.730726 | 3.268161 |  | 27.7522 | 27.19845 | 26.15682 | 26.68948 | 39.49638 | 36.06819
2176.764 | -20.14043 | 9.360539 | 3.268135 |  | 27.78622 | 27.18843 | 26.17979 | 26.65785 | 39.47975 | 36.04024
2176.863 | -20.14166 | 10.57657 | 3.268113 |  | 27.77534 | 27.17545 | 26.16579 | 26.63382 | 39.5018 | 36.03246
2176.963 | -20.14118 | 8.723242 | 3.268188 |  | 27.78525 | 27.19794 | 26.15877 | 26.61047 | 39.50476 | 36.04217
2177.0625 | -20.14136 | 12.98449 | 3.268157 |  | 27.72732 | 27.18423 | 26.16677 | 26.62152 | 39.51536 | 36.06955
2177.162 | -20.1406 | 11.27904 | 3.268102 |  | 27.76089 | 27.21115 | 26.1733 | 26.64469 | 39.5415 | 36.08757
2177.262 | -20.14082 | 11.74157 | 3.268149 |  | 27.77067 | 27.14726 | 26.19415 | 26.67422 | 39.55022 | 36.11176
2177.361 | -20.14115 | 13.86855 | 3.268123 |  | 27.7683 | 27.17774 | 26.17776 | 26.65905 | 39.58021 | 36.04232
2177.461 | -20.14083 | 4.420292 | 3.268111 |  | 27.77369 | 27.21811 | 26.17245 | 26.67674 | 39.59286 | 36.08017
2177.561 | -20.14135 | 12.80859 | 3.268151 |  | 27.78644 | 27.16422 | 26.20099 | 26.64747 | 39.56929 | 36.08007
2177.66 | -20.14145 | 14.09891 | 3.268189 |  | 27.76315 | 27.18494 | 26.19251 | 26.6474 | 39.61557 | 36.05811
2177.76 | -20.1409 | 2.003714 | 3.268129 |  | 27.79808 | 27.16869 | 26.18489 | 26.6494 | 39.5867 | 36.0387
2177.859375 | -20.14044 | 9.577224 | 3.268185 |  | 27.81687 | 27.1873 | 26.19759 | 26.67249 | 39.57755 | 36.04338
2177.959 | -20.14075 | 11.06896 | 3.268145 |  | 27.7991 | 27.18232 | 26.1898 | 26.67523 | 39.60009 | 36.07774
2178.059 | -20.14108 | 11.43056 | 3.268175 |  | 27.84998 | 27.16702 | 26.19666 | 26.65355 | 39.60917 | 36.04673
2178.158 | -20.14064 | 14.29623 | 3.268174 |  | 27.80379 | 27.19927 | 26.19609 | 26.67756 | 39.61688 | 36.07876
2178.258 | -20.14097 | 12.68556 | 3.26817 |  | 27.80713 | 27.15485 | 26.20198 | 26.6395 | 39.63165 | 36.04791
2178.357 | -20.14102 | 14.64393 | 3.26819 |  | 27.82555 | 27.20589 | 26.17603 | 26.67297 | 39.60135 | 36.05716
2178.457 | -20.14105 | 10.60483 | 3.268188 |  | 27.81805 | 27.17867 | 26.20977 | 26.6548 | 39.60084 | 36.02947
2178.557 | -20.14127 | 8.568303 | 3.268144 |  | 27.80928 | 27.19206 | 26.19474 | 26.67948 | 39.61446 | 36.05082
2178.65625 | -20.14049 | 13.31898 | 3.268121 |  | 27.81809 | 27.2167 | 26.20069 | 26.65085 | 39.6111 | 36.02313
2178.756 | -20.1411 | 13.30576 | 3.268191 |  | 27.81569 | 27.17874 | 26.18802 | 26.63943 | 39.63639 | 36.03654
2178.855 | -20.14138 | 12.4356 | 3.268189 |  | 27.81115 | 27.19048 | 26.21232 | 26.63375 | 39.64514 | 36.06852
2178.955 | -20.14108 | 10.21315 | 3.268167 |  | 27.82207 | 27.17109 | 26.19726 | 26.66278 | 39.63883 | 36.01464
2179.055 | -20.1412 | 12.72725 | 3.26818 |  | 27.79573 | 27.19178 | 26.17741 | 26.64726 | 39.60355 | 36.03402
2179.154 | -20.14115 | 16.60891 | 3.268179 |  | 27.7963 | 27.15474 | 26.19634 | 26.64703 | 39.63253 | 36.03553
2179.254 | -20.14133 | 18.49209 | 3.268201 |  | 27.82236 | 27.20925 | 26.1844 | 26.65187 | 39.63157 | 36.05297
2179.354 | -20.14118 | 14.39329 | 3.26809 |  | 27.83824 | 27.15321 | 26.21483 | 26.64842 | 39.62288 | 36.05979
2179.453125 | -20.14051 | 15.71824 | 3.26823 |  | 27.83994 | 27.16504 | 26.21149 | 26.62132 | 39.6317 | 36.03255
2179.553 | -20.14016 | 16.12564 | 3.268126 |  | 27.84388 | 27.2163 | 26.22065 | 26.6499 | 39.63908 | 36.03587
2179.652 | -20.1404 | 17.95801 | 3.268093 |  | 27.85468 | 27.19482 | 26.19163 | 26.66588 | 39.65751 | 36.03897
2179.752 | -20.14085 | 14.62046 | 3.268137 |  | 27.85046 | 27.19002 | 26.24383 | 26.61187 | 39.65734 | 36.04678
2179.852 | -20.14103 | 10.97577 | 3.268111 |  | 27.83325 | 27.18318 | 26.1916 | 26.66686 | 39.64305 | 36.0507
2179.951 | -20.14161 | 10.01652 | 3.268154 |  | 27.86477 | 27.20976 | 26.20051 | 26.64664 | 39.64703 | 36.04949
2180.051 | -20.14124 | 10.46721 | 3.268126 |  | 27.86963 | 27.19139 | 26.22007 | 26.65316 | 39.66418 | 36.04997
2180.15 | -20.14158 | 11.13139 | 3.268095 |  | 27.87073 | 27.23134 | 26.20463 | 26.66593 | 39.65009 | 36.09325
2180.25 | -20.14119 | 12.71928 | 3.268173 |  | 27.87225 | 27.18849 | 26.21206 | 26.65987 | 39.66231 | 36.06787
2180.35 | -20.14107 | 11.01724 | 3.268184 |  | 27.86752 | 27.18505 | 26.21082 | 26.67661 | 39.64368 | 36.06139
2180.449 | -20.14099 | 12.69034 | 3.268177 |  | 27.88993 | 27.21321 | 26.20841 | 26.67709 | 39.66122 | 36.0751
2180.549 | -20.14091 | 13.38642 | 3.268163 |  | 27.86917 | 27.2311 | 26.20257 | 26.67488 | 39.65434 | 36.07609
2180.648 | -20.14117 | 9.455096 | 3.268133 |  | 27.87406 | 27.20019 | 26.24245 | 26.66026 | 39.67616 | 36.04342
2180.748 | -20.14083 | 11.4882 | 3.26809 |  | 27.88669 | 27.22374 | 26.18265 | 26.65651 | 39.69027 | 36.02296
2180.848 | -20.14051 | 10.91698 | 3.268125 |  | 27.8756 | 27.21089 | 26.20141 | 26.66619 | 39.64461 | 36.04162
2180.947 | -20.14083 | 11.98104 | 3.268143 |  | 27.89129 | 27.22151 | 26.20553 | 26.699 | 39.62481 | 36.05441
2181.046875 | -20.14005 | 17.00651 | 3.268136 |  | 27.89499 | 27.23594 | 26.22424 | 26.68684 | 39.66359 | 36.02005
2181.146 | -20.1416 | 7.695637 | 3.268104 |  | 27.9045 | 27.20734 | 26.22026 | 26.66725 | 39.58569 | 36.00774
2181.246 | -20.14187 | 15.41064 | 3.268081 |  | 27.89551 | 27.22065 | 26.23327 | 26.66765 | 39.60079 | 35.99747
2181.346 | -20.14138 | 16.06731 | 3.268018 |  | 27.90577 | 27.22805 | 26.19627 | 26.69654 | 39.60485 | 36.01715
2181.445 | -20.14094 | 16.56197 | 3.268065 |  | 27.88147 | 27.23392 | 26.17468 | 26.66811 | 39.59658 | 36.00049
2181.545 | -20.14053 | 11.52511 | 3.268054 |  | 27.89689 | 27.20821 | 26.23224 | 26.67363 | 39.60676 | 36.013
2181.645 | -20.14137 | 16.12609 | 3.268 |  | 27.90127 | 27.23165 | 26.22406 | 26.67957 | 39.57935 | 35.99113
2181.744 | -20.14164 | 15.75902 | 3.267966 |  | 27.87795 | 27.22208 | 26.22144 | 26.68893 | 39.59777 | 35.95626
2181.84375 | -20.14108 | 11.1838 | 3.268011 |  | 27.91352 | 27.20927 | 26.23391 | 26.70209 | 39.60977 | 35.99097
2181.943 | -20.14057 | 16.47903 | 3.268022 |  | 27.90603 | 27.23809 | 26.22535 | 26.71255 | 39.58601 | 35.97305
2182.043 | -20.14115 | 18.37269 | 3.268075 |  | 27.89548 | 27.23415 | 26.21148 | 26.68303 | 39.60061 | 35.93711
2182.143 | -20.14045 | 17.96963 | 3.267981 |  | 27.91525 | 27.19588 | 26.2102 | 26.68926 | 39.56144 | 35.91047
2182.242 | -20.14096 | 15.25297 | 3.267983 |  | 27.92658 | 27.23526 | 26.20434 | 26.71755 | 39.52653 | 35.87166
2182.342 | -20.14057 | 11.17058 | 3.268026 |  | 27.91378 | 27.21913 | 26.22254 | 26.70089 | 39.47347 | 35.85709
2182.441 | -20.14094 | 15.48173 | 3.267998 |  | 27.93602 | 27.1842 | 26.22151 | 26.68508 | 39.46976 | 35.81223
2182.541 | -20.14118 | 15.46442 | 3.268005 |  | 27.8973 | 27.20477 | 26.22727 | 26.6689 | 39.4343 | 35.80782
2182.640625 | -20.14103 | 16.77 | 3.268032 |  | 27.92321 | 27.25456 | 26.21656 | 26.70766 | 39.45337 | 35.81262
2182.74 | -20.1402 | 13.80772 | 3.267941 |  | 27.93937 | 27.23299 | 26.24831 | 26.73679 | 39.40708 | 35.81754
2182.84 | -20.14193 | 17.19972 | 3.268015 |  | 27.92624 | 27.21435 | 26.24941 | 26.75489 | 39.41839 | 35.8243
2182.939 | -20.14042 | 15.64647 | 3.268023 |  | 27.93498 | 27.24294 | 26.23218 | 26.7642 | 39.4257 | 35.80414
2183.039 | -20.14074 | 14.87155 | 3.267996 |  | 27.95649 | 27.24022 | 26.21141 | 26.73783 | 39.43439 | 35.82904
2183.139 | -20.14081 | 16.145 | 3.268019 |  | 27.91723 | 27.23016 | 26.24875 | 26.74806 | 39.46348 | 35.80054
2183.238 | -20.1404 | 15.87272 | 3.267988 |  | 27.90446 | 27.23222 | 26.24803 | 26.73685 | 39.4487 | 35.76825
2183.338 | -20.14128 | 11.48661 | 3.268013 |  | 27.92121 | 27.26635 | 26.22936 | 26.71391 | 39.48128 | 35.81053
2183.4375 | -20.14021 | 19.42035 | 3.268004 |  | 27.91818 | 27.23559 | 26.23713 | 26.75207 | 39.49106 | 35.85402
2183.537 | -20.14082 | 10.03771 | 3.268023 |  | 27.92651 | 27.25245 | 26.24692 | 26.74907 | 39.49483 | 35.85562
2183.637 | -20.14025 | 15.95042 | 3.268117 |  | 27.93872 | 27.22504 | 26.25877 | 26.73019 | 39.50204 | 35.87059
2183.736 | -20.13999 | 17.41914 | 3.268003 |  | 27.93772 | 27.2254 | 26.24689 | 26.75902 | 39.51979 | 35.8711
2183.836 | -20.14069 | 13.0549 | 3.268028 |  | 27.90104 | 27.23065 | 26.22412 | 26.71622 | 39.51875 | 35.89691
2183.936 | -20.14066 | 23.28332 | 3.267979 |  | 27.93295 | 27.26677 | 26.21043 | 26.7515 | 39.52865 | 35.88195
2184.035 | -20.14071 | 13.25928 | 3.267991 |  | 27.95559 | 27.2429 | 26.25079 | 26.73512 | 39.52132 | 35.84784
2184.135 | -20.14079 | 17.32846 | 3.267955 |  | 27.93551 | 27.23089 | 26.23654 | 26.72748 | 39.53772 | 35.88261
2184.234375 | -20.1407 | 16.98531 | 3.267989 |  | 27.93235 | 27.23527 | 26.24402 | 26.72925 | 39.55347 | 35.87001
2184.334 | -20.14046 | 19.77534 | 3.267997 |  | 27.93544 | 27.18735 | 26.21903 | 26.74885 | 39.56092 | 35.91634
2184.434 | -20.14089 | 16.90488 | 3.267986 |  | 27.93015 | 27.25458 | 26.23833 | 26.70268 | 39.53833 | 35.86514
2184.533 | -20.14071 | 17.11245 | 3.267991 |  | 27.9424 | 27.24058 | 26.25386 | 26.73258 | 39.58203125 | 35.88443
2184.633 | -20.14056 | 12.50396 | 3.268049 |  | 27.94007 | 27.2911 | 26.24603 | 26.75441 | 39.5877 | 35.86419
2184.732 | -20.14101 | 21.3614 | 3.268021 |  | 27.9363 | 27.26614 | 26.23556 | 26.73593 | 39.58827 | 35.83568
2184.832 | -20.14081 | 20.53043 | 3.268083 |  | 27.93063 | 27.27439 | 26.21566 | 26.69483 | 39.61076 | 35.87561
2184.932 | -20.14097 | 15.11353 | 3.268094 |  | 27.92027 | 27.25526 | 26.24114 | 26.70685 | 39.61056 | 35.85822
2185.03125 | -20.14106 | 16.31566 | 3.268068 |  | 27.93317 | 27.26319 | 26.22582 | 26.75571 | 39.60218 | 35.85878
2185.131 | -20.14138 | 11.05893 | 3.268154 |  | 27.95057 | 27.25668 | 26.25136 | 26.7332 | 39.61085 | 35.8694
2185.23 | -20.14112 | 15.44322 | 3.268149 |  | 27.91545 | 27.23441 | 26.22912 | 26.72048 | 39.61155 | 35.84575
2185.33 | -20.14051 | 17.85958 | 3.268115 |  | 27.90296 | 27.28387 | 26.24795 | 26.71056 | 39.57814 | 35.84444
2185.43 | -20.14119 | 20.21281 | 3.268115 |  | 27.92482 | 27.2885 | 26.26076 | 26.73431 | 39.59875 | 35.85812
2185.529 | -20.13992 | 8.095287 | 3.26809 |  | 27.94155 | 27.25862 | 26.23613 | 26.73118 | 39.58902 | 35.86544
2185.629 | -20.14105 | 13.71476 | 3.268112 |  | 27.9497 | 27.28128 | 26.22204 | 26.73125 | 39.63556 | 35.82737
2185.729 | -20.1411 | 18.68485 | 3.268159 |  | 27.92844 | 27.25075 | 26.20296 | 26.73802 | 39.60842 | 35.83081
2185.828125 | -20.14161 | 15.31312 | 3.268242 |  | 27.945 | 27.2683 | 26.24191 | 26.7267 | 39.61705 | 35.85138
2185.928 | -20.14094 | 14.73666 | 3.268133 |  | 27.92127 | 27.24977 | 26.26299 | 26.7458 | 39.62263 | 35.85963
2186.027 | -20.14191 | 19.58554 | 3.268174 |  | 27.92561 | 27.28828 | 26.2434 | 26.73416 | 39.58341 | 35.84329
2186.127 | -20.14094 | 18.25307 | 3.268311 |  | 27.93381 | 27.26583 | 26.24489 | 26.74107 | 39.64327 | 35.86449
2186.227 | -20.1408 | 16.10103 | 3.268176 |  | 27.91377 | 27.25596 | 26.26432 | 26.73549 | 39.61983 | 35.81931
2186.326 | -20.14149 | 22.39083 | 3.268161 |  | 27.92583 | 27.28635 | 26.27644 | 26.72736 | 39.57525 | 35.8387
2186.426 | -20.14103 | 24.05277 | 3.268236 |  | 27.94863 | 27.24659 | 26.25442 | 26.74797 | 39.59952 | 35.87369
2186.525 | -20.14215 | 18.31231 | 3.268131 |  | 27.93185 | 27.26464 | 26.23911 | 26.73144 | 39.58836 | 35.88718
2186.625 | -20.14122 | 27.09844 | 3.268131 |  | 27.93182 | 27.28298 | 26.21724 | 26.71931 | 39.60615 | 35.89469
2186.725 | -20.14097 | 21.03011 | 3.268071 |  | 27.91406 | 27.27164 | 26.25079 | 26.77551 | 39.62074 | 35.8858
2186.824 | -20.14165 | 19.87992 | 3.268244 |  | 27.9423 | 27.24938 | 26.23536 | 26.76334 | 39.62598 | 35.95068
2186.924 | -20.14005 | 19.7799 | 3.268256 |  | 27.92929 | 27.27693 | 26.26462 | 26.74269 | 39.62558 | 35.94806
2187.023 | -20.14083 | 19.9419 | 3.268294 |  | 27.91752 | 27.27768 | 26.22445 | 26.7373 | 39.63135 | 35.93806
2187.123 | -20.1408 | 18.32188 | 3.268287 |  | 27.96131 | 27.28485 | 26.25857 | 26.75676 | 39.65466 | 35.98105
2187.223 | -20.14093 | 21.71093 | 3.268216 |  | 27.95007 | 27.28855 | 26.25953 | 26.73615 | 39.63638 | 35.96535
2187.322 | -20.14032 | 20.92393 | 3.26825 |  | 27.95832 | 27.28706 | 26.25375 | 26.74739 | 39.64513 | 36.00484
2187.421875 | -20.14125 | 14.32266 | 3.268271 |  | 27.95504 | 27.24549 | 26.23628 | 26.74725 | 39.68226 | 35.98102
2187.521 | -20.141 | 20.04534 | 3.268267 |  | 27.94802 | 27.28715 | 26.26324 | 26.7644 | 39.64933 | 36.03603
2187.621 | -20.14146 | 16.86205 | 3.268216 |  | 27.98505 | 27.26238 | 26.26698 | 26.74875 | 39.65495 | 35.98893
2187.721 | -20.14105 | 17.67616 | 3.268155 |  | 27.99171 | 27.26208 | 26.23908 | 26.76213 | 39.64953 | 35.97737
2187.82 | -20.14137 | 16.30062 | 3.268121 |  | 27.9699 | 27.28435 | 26.24795 | 26.7519 | 39.63562 | 36.05094
2187.92 | -20.14121 | 21.98252 | 3.26805 |  | 27.9481 | 27.25399 | 26.25673 | 26.79697 | 39.64199 | 36.01565
2188.02 | -20.14163 | 24.53968 | 3.268002 |  | 27.97214 | 27.29444 | 26.24508 | 26.7795 | 39.63654 | 36.01742
2188.119 | -20.14076 | 21.73986 | 3.267946 |  | 27.98883 | 27.28485 | 26.26707 | 26.77953 | 39.61732 | 36.03693
2188.21875 | -20.14131 | 16.5385 | 3.267992 |  | 27.96395 | 27.30821 | 26.25075 | 26.74972 | 39.6132 | 36.00961
2188.318 | -20.14155 | 20.55527 | 3.268026 |  | 27.96054 | 27.27477 | 26.29094 | 26.74861 | 39.59238 | 35.99463
2188.418 | -20.142 | 19.35495 | 3.26802 |  | 27.96725 | 27.2735 | 26.24197 | 26.74984 | 39.59981 | 35.99075
2188.518 | -20.141 | 23.76955 | 3.268049 |  | 27.96324 | 27.31162 | 26.23051 | 26.75443 | 39.60552 | 36.03866
2188.617 | -20.14096 | 22.48903 | 3.268023 |  | 27.96029 | 27.27591 | 26.26778 | 26.78358 | 39.57268 | 36.01564
2188.717 | -20.14125 | 23.40681 | 3.268035 |  | 27.95567 | 27.28321 | 26.25426 | 26.77364 | 39.56879 | 35.99694
2188.816 | -20.14162 | 15.94609 | 3.268016 |  | 27.94133 | 27.28723 | 26.25421 | 26.76889 | 39.5733 | 36.01685
2188.916 | -20.14129 | 20.90092 | 3.268068 |  | 27.96876 | 27.30293 | 26.25452 | 26.76302 | 39.58434 | 35.98386
2189.015625 | -20.14122 | 15.82305 | 3.268035 |  | 27.97995 | 27.28978 | 26.23258 | 26.78786 | 39.56993 | 36.0062
2189.115 | -20.14169 | 13.90045 | 3.268007 |  | 27.95872 | 27.29808 | 26.25323 | 26.77471 | 39.57679 | 36.01973
2189.215 | -20.14145 | 9.990544 | 3.268007 |  | 27.97846 | 27.28518 | 26.27783 | 26.78025 | 39.58636 | 35.9963
2189.314 | -20.14086 | 15.66515 | 3.268011 |  | 27.96987 | 27.31772 | 26.26205 | 26.78098 | 39.57656 | 36.0453
2189.414 | -20.14229 | 11.18402 | 3.26798 |  | 28.00404 | 27.3115 | 26.24665 | 26.78821 | 39.55392 | 36.01129
2189.514 | -20.14157 | 15.87933 | 3.267962 |  | 27.9963 | 27.29787 | 26.27195 | 26.78257 | 39.60649 | 36.00602
2189.613 | -20.14144 | 20.14491 | 3.268039 |  | 28.01226 | 27.29823 | 26.28019 | 26.77578 | 39.58781 | 36.00904
2189.713 | -20.14155 | 11.08992 | 3.268098 |  | 28.01958 | 27.28241 | 26.26728 | 26.78037 | 39.57569 | 36.01798
2189.8125 | -20.14157 | 16.93747 | 3.268024 |  | 27.99992 | 27.2889 | 26.25287 | 26.778 | 39.5798 | 36.02178
2189.912 | -20.14103 | 18.9168 | 3.268109 |  | 27.98726 | 27.25537 | 26.29425 | 26.79223 | 39.53875 | 36.02457
2190.012 | -20.14088 | 12.66482 | 3.268108 |  | 27.99463 | 27.32873 | 26.27992 | 26.78497 | 39.54774 | 36.01608
2190.111 | -20.14238 | 14.66534 | 3.268077 |  | 27.97626 | 27.30421 | 26.25528 | 26.76864 | 39.54801 | 36.05416
2190.211 | -20.14176 | 13.40693 | 3.268153 |  | 27.97381 | 27.29184 | 26.26538 | 26.7665 | 39.53454 | 36.01096
2190.311 | -20.14183 | 14.76492 | 3.2681 |  | 28.00346 | 27.28591 | 26.25598 | 26.75932 | 39.51925 | 35.99237
2190.41 | -20.14217 | 13.95126 | 3.268136 |  | 27.98719 | 27.30285 | 26.24738 | 26.77828 | 39.53207 | 36.01221
2190.51 | -20.14026 | 15.03013 | 3.268117 |  | 28.00085 | 27.32125 | 26.29023 | 26.81194 | 39.53559 | 36.03012
2190.609375 | -20.14101 | 16.03609 | 3.268092 |  | 27.9869 | 27.33191 | 26.25993 | 26.79382 | 39.54964 | 36.02801
2190.709 | -20.14104 | 14.46393 | 3.268065 |  | 28.00901 | 27.30981 | 26.24047 | 26.78514 | 39.53901 | 36.02361
2190.809 | -20.14108 | 14.6519 | 3.268085 |  | 27.98171 | 27.28782 | 26.29608 | 26.79401 | 39.50494 | 36.03542
2190.908 | -20.1421 | 13.03485 | 3.268049 |  | 27.99027 | 27.34584 | 26.27671 | 26.77715 | 39.52097 | 36.00733
2191.008 | -20.14103 | 18.30821 | 3.2681 |  | 28.01496 | 27.29641 | 26.23933 | 26.78947 | 39.51255 | 36.02364
2191.107 | -20.14065 | 16.25642 | 3.268108 |  | 27.99977 | 27.32869 | 26.27607 | 26.75656 | 39.5068 | 36.0344
2191.207 | -20.14145 | 13.04442 | 3.268036 |  | 27.97708 | 27.29002 | 26.24849 | 26.79187 | 39.50233 | 36.06258
2191.307 | -20.1419 | 18.49847 | 3.268078 |  | 28.02931 | 27.31474 | 26.28355 | 26.77691 | 39.51341 | 36.06007
2191.40625 | -20.14091 | 16.64673 | 3.268043 |  | 27.98936 | 27.29659 | 26.26541 | 26.79389 | 39.48973 | 36.0569
2191.506 | -20.14115 | 20.89659 | 3.268014 |  | 28.00668 | 27.31282 | 26.26437 | 26.79333 | 39.51048 | 36.04379
2191.605 | -20.14037 | 20.87084 | 3.26807 |  | 28.0305 | 27.32516 | 26.27122 | 26.79307 | 39.51644 | 36.06455
2191.705 | -20.14048 | 19.76076 | 3.268045 |  | 28.032 | 27.32335 | 26.26516 | 26.77661 | 39.51796 | 36.09838
2191.805 | -20.14107 | 13.39121 | 3.268004 |  | 28.02909 | 27.29642 | 26.3118 | 26.79347 | 39.52439 | 36.10762
2191.904 | -20.14018 | 15.43844 | 3.268015 |  | 28.04535 | 27.31389 | 26.2779 | 26.78853 | 39.5498 | 36.09584
2192.004 | -20.14082 | 10.12862 | 3.268047 |  | 28.04337 | 27.32057 | 26.24537 | 26.79727 | 39.53077 | 36.10715
2192.104 | -20.14166 | 13.45159 | 3.26805 |  | 28.01789 | 27.32556 | 26.25769 | 26.80532 | 39.57621 | 36.11147
2192.203125 | -20.14149 | 18.83591 | 3.268044 |  | 28.054 | 27.33447 | 26.28653 | 26.81104 | 39.55477 | 36.10214
2192.303 | -20.1406 | 14.33884 | 3.26805 |  | 28.02186 | 27.31745 | 26.27962 | 26.7963 | 39.5407 | 36.07999
2192.402 | -20.14114 | 14.6519 | 3.268092 |  | 28.02228 | 27.32129 | 26.27946 | 26.77732 | 39.51057 | 36.05102
2192.502 | -20.14012 | 13.63204 | 3.268054 |  | 28.03049 | 27.33154 | 26.27368 | 26.80298 | 39.52802 | 36.01405
2192.602 | -20.14057 | 16.88392 | 3.2681 |  | 28.05208 | 27.32144 | 26.26001 | 26.76482 | 39.50853 | 36.04222
2192.701 | -20.14106 | 18.31163 | 3.268069 |  | 28.08434 | 27.33992 | 26.28927 | 26.78208 | 39.48825 | 36.01925
2192.801 | -20.14027 | 17.17306 | 3.268111 |  | 28.05873 | 27.32656 | 26.25314 | 26.8134 | 39.50121 | 36.00637
2192.9 | -20.1409 | 9.321575 | 3.268114 |  | 28.0536 | 27.30471 | 26.25894 | 26.77709 | 39.5357 | 36.00109
2193 | -20.14041 | 8.817115 | 3.26812 |  | 28.06754 | 27.32384 | 26.26927 | 26.77666 | 39.53688 | 36.00589
2193.1 | -20.14106 | 9.232259 | 3.26812 |  | 28.03834 | 27.33121 | 26.26522 | 26.76163 | 39.53742 | 36.01057
2193.199 | -20.1407 | 13.03417 | 3.268124 |  | 28.05187 | 27.31929 | 26.26151 | 26.76574 | 39.50021 | 36.01971
2193.299 | -20.1413 | 11.18926 | 3.268165 |  | 28.01283 | 27.31731 | 26.26392 | 26.75362 | 39.56251 | 36.02605
2193.398 | -20.1414 | 5.832735 | 3.268094 |  | 28.0108 | 27.34039 | 26.29569 | 26.78824 | 39.57928 | 36.02571
2193.498 | -20.14086 | 8.887066 | 3.268147 |  | 27.98997 | 27.3032 | 26.27504 | 26.77572 | 39.58479 | 36.01757
2193.598 | -20.14114 | 12.16606 | 3.268163 |  | 27.99297 | 27.34799 | 26.26348 | 26.7529 | 39.57137 | 36.026
2193.697 | -20.14035 | 12.98837 | 3.268093 |  | 28.0159 | 27.29602 | 26.27942 | 26.79593 | 39.5821 | 36.04169
2193.796875 | -20.14115 | 12.56593 | 3.26812 |  | 28.00945 | 27.35075 | 26.28115 | 26.772 | 39.56229 | 36.0226
2193.896 | -20.14083 | 11.73633 | 3.268106 |  | 28.01825 | 27.3139 | 26.2694 | 26.78782 | 39.58104 | 36.07131
2193.996 | -20.14102 | 15.57606 | 3.268119 |  | 28.01959 | 27.32857 | 26.27416 | 26.79206 | 39.61409 | 36.04807
2194.096 | -20.13978 | 14.22149 | 3.268064 |  | 28.01346 | 27.30515 | 26.27543 | 26.77688 | 39.61784 | 36.07664
2194.195 | -20.14059 | 10.1113 | 3.268115 |  | 27.99356 | 27.35362 | 26.28106 | 26.78961 | 39.61583 | 36.06077
2194.295 | -20.14069 | 14.57284 | 3.26809 |  | 27.9967 | 27.32847 | 26.2608 | 26.79878 | 39.59715 | 36.05896
2194.395 | -20.14162 | 13.87174 | 3.268058 |  | 28.02857 | 27.35119 | 26.25616 | 26.80564 | 39.5768 | 36.04962
2194.494 | -20.1405 | 18.48798 | 3.268094 |  | 28.02003 | 27.32581 | 26.26111 | 26.77625 | 39.58126 | 36.0601
2194.59375 | -20.14133 | 16.07141 | 3.268106 |  | 28.01659 | 27.35664 | 26.27775 | 26.75143 | 39.58717 | 36.06497
2194.693 | -20.14053 | 16.59478 | 3.268106 |  | 28.01803 | 27.35216 | 26.27451 | 26.80554 | 39.56456 | 36.07768
2194.793 | -20.14124 | 14.29828 | 3.268165 |  | 28.05328 | 27.34973 | 26.26192 | 26.79571 | 39.5449 | 36.04727
2194.893 | -20.14012 | 17.13706 | 3.268083 |  | 28.00324 | 27.34955 | 26.26978 | 26.79782 | 39.52279 | 36.05653
2194.992 | -20.14088 | 18.90404 | 3.268054 |  | 28.02232 | 27.30602 | 26.26244 | 26.79358 | 39.51269 | 36.03426
2195.092 | -20.14073 | 20.80568 | 3.268113 |  | 28.00987 | 27.33184 | 26.27209 | 26.81136 | 39.53195 | 36.0069
2195.191 | -20.14095 | 18.34809 | 3.268103 |  | 28.02203 | 27.36136 | 26.27642 | 26.77629 | 39.54247 | 35.99614
2195.291 | -20.14087 | 16.10057 | 3.268106 |  | 28.02743 | 27.3542 | 26.26937 | 26.78344 | 39.52655 | 36.00307
2195.390625 | -20.14062 | 18.44378 | 3.268061 |  | 28.03325 | 27.30516 | 26.24216 | 26.7785 | 39.5267 | 36.0044
2195.49 | -20.14141 | 19.88858 | 3.268145 |  | 28.02225 | 27.35203 | 26.25326 | 26.78698 | 39.4977 | 36.00991
2195.59 | -20.14009 | 15.41429 | 3.268136 |  | 28.04272 | 27.3362 | 26.2882 | 26.79011 | 39.51175 | 36.01959
2195.689 | -20.14104 | 16.72511 | 3.268093 |  | 28.04115 | 27.33944 | 26.29281 | 26.77937 | 39.53625 | 36.02467
2195.789 | -20.14117 | 16.83402 | 3.268132 |  | 28.02372 | 27.32493 | 26.26543 | 26.78103 | 39.52663 | 36.01454
2195.889 | -20.14199 | 18.35902 | 3.268161 |  | 28.01375 | 27.36901 | 26.27576 | 26.80203 | 39.53337 | 36.02588
2195.988 | -20.14084 | 16.10786 | 3.268192 |  | 28.04265 | 27.33903 | 26.30542 | 26.80656 | 39.55213 | 36.02473
2196.088 | -20.14124 | 15.51819 | 3.268168 |  | 28.03298 | 27.35192 | 26.28342 | 26.78609 | 39.55455 | 36.04661
2196.1875 | -20.13999 | 18.36381 | 3.26817 |  | 28.03888 | 27.36135 | 26.27405 | 26.77805 | 39.54482 | 36.0618
2196.287 | -20.14127 | 21.75695 | 3.268174 |  | 28.04758 | 27.35461 | 26.28133 | 26.81616 | 39.56454 | 36.08648
2196.387 | -20.14081 | 17.95778 | 3.268193 |  | 28.03815 | 27.35678 | 26.28589 | 26.80099 | 39.59092 | 36.04892
2196.486 | -20.1416 | 21.51657 | 3.26823 |  | 28.02645 | 27.35533 | 26.28416 | 26.8095 | 39.55743 | 36.0586
2196.586 | -20.141 | 15.28943 | 3.268176 |  | 28.03763 | 27.36514 | 26.28856 | 26.81626 | 39.58305 | 36.08127
2196.686 | -20.14097 | 17.36218 | 3.268153 |  | 28.05688 | 27.34063 | 26.2794 | 26.81597 | 39.56781 | 36.08932
2196.785 | -20.14119 | 15.95725 | 3.268205 |  | 28.0306 | 27.36881 | 26.26468 | 26.78593 | 39.55302 | 36.09373
2196.885 | -20.14134 | 13.82754 | 3.268168 |  | 28.03173 | 27.37151 | 26.26749 | 26.80812 | 39.59132 | 36.08818
2196.984375 | -20.14023 | 19.00429 | 3.268185 |  | 28.05036 | 27.35627 | 26.25815 | 26.80351 | 39.58806 | 36.09112
2197.084 | -20.14057 | 17.06415 | 3.268192 |  | 28.02579 | 27.35557 | 26.28075 | 26.81692 | 39.57195 | 36.09846
2197.184 | -20.14077 | 16.2104 | 3.268233 |  | 28.02393 | 27.36709 | 26.27188 | 26.80616 | 39.51326 | 36.10411
2197.283 | -20.14118 | 15.57743 | 3.268223 |  | 28.04471 | 27.38143 | 26.31246 | 26.83439 | 39.54311 | 36.09751
2197.383 | -20.14073 | 18.34125 | 3.268201 |  | 28.05766 | 27.34203 | 26.27211 | 26.81773 | 39.54005 | 36.09162
2197.482 | -20.1404 | 16.60253 | 3.268163 |  | 28.03137 | 27.34164 | 26.28835 | 26.8009 | 39.52916 | 36.09142
2197.582 | -20.14075 | 16.69526 | 3.268128 |  | 28.03622 | 27.36505 | 26.26343 | 26.80322 | 39.54148 | 36.11144
2197.682 | -20.14059 | 19.8061 | 3.26821 |  | 28.05415 | 27.34198 | 26.31984 | 26.81262 | 39.52565 | 36.10928
2197.78125 | -20.14032 | 17.65815 | 3.268206 |  | 28.0393 | 27.37453 | 26.28497 | 26.82202 | 39.51736 | 36.1115
2197.881 | -20.14126 | 20.89545 | 3.268161 |  | 28.03811 | 27.35466 | 26.26933 | 26.80968 | 39.55916 | 36.13013
2197.98 | -20.14003 | 16.98623 | 3.268167 |  | 28.01961 | 27.34387 | 26.29423 | 26.84195 | 39.51821 | 36.12085
2198.08 | -20.14089 | 18.51624 | 3.268211 |  | 28.04727 | 27.33433 | 26.28987 | 26.77521 | 39.53415 | 36.0978
2198.18 | -20.14039 | 12.52332 | 3.268144 |  | 28.02652 | 27.36316 | 26.27408 | 26.79158 | 39.54819 | 36.09927
2198.279 | -20.14066 | 15.62095 | 3.268207 |  | 28.02136 | 27.329 | 26.28439 | 26.79133 | 39.52473 | 36.08962
2198.379 | -20.1408 | 17.17944 | 3.26811 |  | 28.03644 | 27.35317 | 26.30103 | 26.80025 | 39.52512 | 36.10504
2198.479 | -20.14103 | 18.60077 | 3.268147 |  | 28.01053 | 27.33457 | 26.28488 | 26.8127 | 39.5472 | 36.10701
2198.578125 | -20.14129 | 20.17567 | 3.268177 |  | 28.02071 | 27.33433 | 26.30429 | 26.80591 | 39.57956 | 36.08957
2198.678 | -20.14049 | 16.91878 | 3.268175 |  | 28.05833 | 27.29879 | 26.28713 | 26.76668 | 39.53289 | 36.12726
2198.777 | -20.14082 | 16.38037 | 3.26821 |  | 28.02267 | 27.37612 | 26.27385 | 26.7989 | 39.55736 | 36.10397
2198.877 | -20.1404 | 18.13391 | 3.268223 |  | 28.03045 | 27.35174 | 26.30265 | 26.81362 | 39.56651 | 36.10305
2198.977 | -20.14105 | 24.23345 | 3.268175 |  | 28.01271 | 27.33266 | 26.31465 | 26.79553 | 39.52695 | 36.07417
2199.076 | -20.14119 | 12.18907 | 3.268174 |  | 28.0548 | 27.34396 | 26.27787 | 26.81166 | 39.55125 | 36.09556
2199.176 | -20.14021 | 17.97988 | 3.268191 |  | 28.02625 | 27.36148 | 26.2924 | 26.81119 | 39.52242 | 36.07225
2199.275 | -20.14109 | 19.5222 | 3.268193 |  | 28.00418 | 27.35534 | 26.3249 | 26.79137 | 39.53112 | 36.08685
2199.375 | -20.14102 | 12.26631 | 3.268171 |  | 28.05478 | 27.33883 | 26.30238 | 26.78735 | 39.55256 | 36.10854
2199.475 | -20.14184 | 14.82051 | 3.268223 |  | 28.05371 | 27.36827 | 26.28829 | 26.78179 | 39.54855 | 36.10373
2199.574 | -20.14069 | 14.76173 | 3.268151 |  | 28.03558 | 27.34492 | 26.30405 | 26.79413 | 39.53889 | 36.08936
2199.674 | -20.1406 | 18.29089 | 3.268102 |  | 28.05665 | 27.34776 | 26.29903 | 26.80781 | 39.55858 | 36.127
2199.773 | -20.14127 | 17.59094 | 3.268158 |  | 28.06039 | 27.34879 | 26.32722 | 26.80472 | 39.53313 | 36.12415
2199.873 | -20.14127 | 12.07834 | 3.268127 |  | 28.05262 | 27.35901 | 26.30445 | 26.80982 | 39.54917 | 36.11218
2199.973 | -20.14099 | 12.60854 | 3.268182 |  | 28.06168 | 27.35678 | 26.27851 | 26.79696 | 39.52586 | 36.12472
2200.072 | -20.14068 | 11.81813 | 3.268163 |  | 28.0484 | 27.35646 | 26.30887 | 26.8033 | 39.52856 | 36.12616
2200.171875 | -20.141 | 16.56994 | 3.268117 |  | 28.07312 | 27.35585 | 26.31334 | 26.79574 | 39.5093 | 36.10867
2200.271 | -20.14108 | 14.4956 | 3.268207 |  | 28.09649 | 27.38843 | 26.26968 | 26.79794 | 39.52213 | 36.10757
2200.371 | -20.14149 | 19.45772 | 3.268194 |  | 28.08426 | 27.37071 | 26.32965 | 26.80507 | 39.52382 | 36.0721
2200.471 | -20.14112 | 22.84243 | 3.268192 |  | 28.06294 | 27.39041 | 26.29311 | 26.78646 | 39.52588 | 36.09769
2200.57 | -20.14008 | 16.39062 | 3.268157 |  | 28.09826 | 27.31842 | 26.32487 | 26.81025 | 39.52106 | 36.1048
2200.67 | -20.14075 | 18.76596 | 3.26812 |  | 28.08384 | 27.34577 | 26.29383 | 26.81003 | 39.53579 | 36.08635
2200.77 | -20.14108 | 17.6741 | 3.26813 |  | 28.09616 | 27.38343 | 26.30538 | 26.80988 | 39.52468 | 36.09221
2200.869 | -20.14035 | 17.20223 | 3.268099 |  | 28.05912 | 27.35862 | 26.32605 | 26.78487 | 39.53388 | 36.0446
2200.96875 | -20.14054 | 15.38604 | 3.268101 |  | 28.0815 | 27.37889 | 26.3422 | 26.80938 | 39.5634 | 36.08102
2201.068 | -20.14017 | 13.17019 | 3.268114 |  | 28.09367 | 27.38272 | 26.29102 | 26.79619 | 39.55133 | 36.06754
2201.168 | -20.1406 | 13.30873 | 3.268152 |  | 28.06899 | 27.37287 | 26.29742 | 26.80042 | 39.54968 | 36.07944
2201.268 | -20.14037 | 12.67166 | 3.268168 |  | 28.08684 | 27.35786 | 26.31113 | 26.80039 | 39.54558 | 36.11176
2201.367 | -20.14084 | 13.53316 | 3.268123 |  | 28.06858 | 27.38191 | 26.29998 | 26.79435 | 39.55495 | 36.09629
2201.467 | -20.14099 | 14.32494 | 3.268187 |  | 28.09984 | 27.36414 | 26.31156 | 26.80219 | 39.55779 | 36.10353
2201.566 | -20.141 | 11.91724 | 3.26815 |  | 28.11086 | 27.36969 | 26.31387 | 26.80941 | 39.5021 | 36.13158
2201.666 | -20.14052 | 17.01334 | 3.268125 |  | 28.11933 | 27.38185 | 26.31645 | 26.81901 | 39.51901 | 36.12431
2201.765625 | -20.14086 | 16.84496 | 3.268183 |  | 28.08851 | 27.39542 | 26.32947 | 26.82077 | 39.50233 | 36.15172
2201.865 | -20.14107 | 12.56047 | 3.268187 |  | 28.09919 | 27.35569 | 26.27826 | 26.77851 | 39.50868 | 36.14158
2201.965 | -20.14066 | 10.92564 | 3.268226 |  | 28.08191 | 27.38845 | 26.3346 | 26.81132 | 39.48747 | 36.16092
2202.064 | -20.14059 | 13.48645 | 3.268163 |  | 28.11095 | 27.35473 | 26.30922 | 26.80844 | 39.47169 | 36.16991
2202.164 | -20.14082 | 16.29789 | 3.268179 |  | 28.12277 | 27.3758 | 26.28896 | 26.81141 | 39.45814 | 36.17278
2202.264 | -20.14048 | 19.46341 | 3.268178 |  | 28.10423 | 27.38646 | 26.32856 | 26.81877 | 39.45056 | 36.20796
2202.363 | -20.14055 | 21.37963 | 3.268284 |  | 28.12458 | 27.36285 | 26.31024 | 26.83111 | 39.45526 | 36.20969
2202.463 | -20.14074 | 16.00305 | 3.26821 |  | 28.08469 | 27.38398 | 26.30151 | 26.82463 | 39.44521 | 36.20095
2202.5625 | -20.14077 | 9.383552 | 3.268255 |  | 28.0907 | 27.36257 | 26.32867 | 26.83136 | 39.43166 | 36.22615
2202.662 | -20.14093 | 12.51444 | 3.268238 |  | 28.09222 | 27.40272 | 26.32667 | 26.82678 | 39.46991 | 36.23706
2202.762 | -20.14071 | 12.82295 | 3.268203 |  | 28.08134 | 27.36186 | 26.31796 | 26.83791 | 39.46692 | 36.20549
2202.861 | -20.14045 | 11.72881 | 3.268259 |  | 28.10485 | 27.37557 | 26.29304 | 26.83563 | 39.45049 | 36.22121
2202.961 | -20.14077 | 17.81674 | 3.268291 |  | 28.11296 | 27.34489 | 26.3085 | 26.81903 | 39.44254 | 36.19203
2203.061 | -20.14111 | 10.55402 | 3.268179 |  | 28.12849 | 27.41777 | 26.31461 | 26.83907 | 39.42802 | 36.18268
2203.16 | -20.14045 | 15.0176 | 3.268216 |  | 28.10006 | 27.35726 | 26.33261 | 26.82755 | 39.43663 | 36.19648
2203.26 | -20.14061 | 14.96178 | 3.268174 |  | 28.11496 | 27.34238 | 26.32405 | 26.81801 | 39.4558 | 36.18715
2203.359375 | -20.14133 | 15.89505 | 3.268214 |  | 28.0924 | 27.40536 | 26.32493 | 26.81923 | 39.48289 | 36.19054
2203.459 | -20.14041 | 14.15724 | 3.268178 |  | 28.08126 | 27.37963 | 26.35353 | 26.85929 | 39.4538 | 36.16
2203.559 | -20.14143 | 17.10904 | 3.26818 |  | 28.09083 | 27.37532 | 26.33074 | 26.83335 | 39.47313 | 36.16135
2203.658 | -20.14099 | 21.15155 | 3.268252 |  | 28.14558 | 27.37218 | 26.34765 | 26.82878 | 39.45308 | 36.16098
2203.758 | -20.14106 | 16.65881 | 3.268233 |  | 28.11816 | 27.42045 | 26.31444 | 26.84426 | 39.44781 | 36.14006
2203.857 | -20.14084 | 18.85027 | 3.268206 |  | 28.1033 | 27.37783 | 26.35063 | 26.828 | 39.45511 | 36.1386
2203.957 | -20.14045 | 15.39879 | 3.268247 |  | 28.11266 | 27.37942 | 26.33625 | 26.83489 | 39.48993 | 36.13922
2204.057 | -20.14029 | 16.09169 | 3.268171 |  | 28.09869 | 27.3812 | 26.31546 | 26.81802 | 39.46754 | 36.15548
2204.15625 | -20.14049 | 17.93499 | 3.268134 |  | 28.07921 | 27.36503 | 26.3348 | 26.84622 | 39.44279 | 36.12333
2204.256 | -20.14059 | 12.11525 | 3.26805 |  | 28.08447 | 27.39677 | 26.37345 | 26.84139 | 39.52528 | 36.14434
2204.355 | -20.14116 | 9.599553 | 3.268243 |  | 28.09774 | 27.38044 | 26.35054 | 26.86556 | 39.50474 | 36.165
2204.455 | -20.14117 | 14.22127 | 3.268159 |  | 28.09321 | 27.39647 | 26.32728 | 26.83697 | 39.51688 | 36.1834
2204.555 | -20.14079 | 8.038779 | 3.268226 |  | 28.09422 | 27.37237 | 26.32839 | 26.89082 | 39.49208 | 36.21217
2204.654 | -20.14077 | 12.88697 | 3.268192 |  | 28.06725 | 27.41152 | 26.36197 | 26.86375 | 39.56287 | 36.19842
2204.754 | -20.14009 | 13.11391 | 3.268235 |  | 28.07877 | 27.3849 | 26.35394 | 26.84575 | 39.50819 | 36.21126
2204.854 | -20.14095 | 14.50129 | 3.268301 |  | 28.1002 | 27.4012 | 26.33673 | 26.87508 | 39.52493 | 36.2311
2204.953125 | -20.14087 | 16.04315 | 3.268198 |  | 28.1106 | 27.39767 | 26.33331 | 26.87203 | 39.54679 | 36.19159
2205.053 | -20.14101 | 12.19271 | 3.268239 |  | 28.08283 | 27.38763 | 26.32574 | 26.84171 | 39.53983 | 36.24648
2205.152 | -20.14184 | 15.8251 | 3.26823 |  | 28.07674 | 27.38449 | 26.35602 | 26.85944 | 39.52818 | 36.25583
2205.252 | -20.14094 | 10.11222 | 3.268188 |  | 28.08098 | 27.38851 | 26.36562 | 26.86632 | 39.52834 | 36.25452
2205.352 | -20.14069 | 11.02954 | 3.26824 |  | 28.06842 | 27.42722 | 26.33281 | 26.84738 | 39.50951 | 36.27498
2205.451 | -20.14078 | 12.58188 | 3.268254 |  | 28.07037 | 27.37262 | 26.33645 | 26.85592 | 39.52063 | 36.2813
2205.551 | -20.14072 | 14.6061 | 3.268252 |  | 28.06537 | 27.37802 | 26.36051 | 26.85228 | 39.53096 | 36.26237
2205.65 | -20.14022 | 11.786 | 3.268178 |  | 28.07763 | 27.38363 | 26.33137 | 26.89109 | 39.50981 | 36.28362
2205.75 | -20.14006 | 7.877234 | 3.268261 |  | 28.06952 | 27.42529 | 26.35362 | 26.86862 | 39.53948 | 36.27711
2205.85 | -20.14097 | 15.83057 | 3.26817 |  | 28.05005 | 27.39181 | 26.34649 | 26.87614 | 39.54691 | 36.26128
2205.949 | -20.14048 | 16.32842 | 3.26822 |  | 28.04913 | 27.44065 | 26.35745 | 26.85859 | 39.58969 | 36.25581
2206.049 | -20.13948 | 10.0352 | 3.268188 |  | 28.06412 | 27.38626 | 26.34269 | 26.86646 | 39.55161 | 36.27269
2206.148 | -20.13993 | 13.54273 | 3.268205 |  | 28.08719 | 27.39808 | 26.35167 | 26.88686 | 39.56528 | 36.27914
2206.248 | -20.13919 | 12.04074 | 3.268254 |  | 28.09497 | 27.38682 | 26.34798 | 26.89209 | 39.52336 | 36.21829
2206.348 | -20.141 | 12.81703 | 3.268257 |  | 28.09117 | 27.37964 | 26.35184 | 26.90969 | 39.53296 | 36.21266
2206.447 | -20.14057 | 20.73778 | 3.268241 |  | 28.06429 | 27.3992 | 26.33046 | 26.88621 | 39.52298 | 36.12677
2206.546875 | -20.14032 | 14.8458 | 3.268267 |  | 28.07376 | 27.39208 | 26.35527 | 26.91702 | 39.55415 | 36.14194
2206.646 | -20.13999 | 21.291 | 3.268311 |  | 28.05854 | 27.41628 | 26.32436 | 26.90112 | 39.57303 | 36.13969
2206.746 | -20.13956 | 11.91109 | 3.268334 |  | 28.03624 | 27.39161 | 26.34133 | 26.90048 | 39.56308 | 36.1433
2206.846 | -20.14005 | 13.4263 | 3.268312 |  | 28.07597 | 27.3918 | 26.35497 | 26.89541 | 39.56640625 | 36.15884
2206.945 | -20.13987 | 13.93759 | 3.268363 |  | 28.09332 | 27.40049 | 26.33782 | 26.88813 | 39.5872 | 36.15905
2207.045 | -20.14067 | 11.44651 | 3.268343 |  | 28.05996 | 27.41721 | 26.33535 | 26.90074 | 39.54753 | 36.17485
2207.145 | -20.13956 | 20.53727 | 3.268309 |  | 28.09768 | 27.39938 | 26.35489 | 26.91463 | 39.54634 | 36.21619
2207.244 | -20.14002 | 19.57802 | 3.268324 |  | 28.07344 | 27.41606 | 26.35097 | 26.90581 | 39.53371 | 36.18161
2207.34375 | -20.13951 | 15.50702 | 3.268349 |  | 28.10294 | 27.3978 | 26.36556 | 26.93603 | 39.54108 | 36.16972
2207.443 | -20.14056 | 18.59439 | 3.268368 |  | 28.10554 | 27.40106 | 26.34537 | 26.91501 | 39.53012 | 36.18932
2207.543 | -20.13995 | 19.62291 | 3.268289 |  | 28.08331 | 27.41004 | 26.35175 | 26.90011 | 39.50577 | 36.18082
2207.643 | -20.13969 | 18.45905 | 3.26835 |  | 28.08798 | 27.41034 | 26.34325 | 26.89851 | 39.50233 | 36.19561
2207.742 | -20.13957 | 13.93759 | 3.268321 |  | 28.10557 | 27.39064 | 26.38179 | 26.90059 | 39.53077 | 36.18951
2207.842 | -20.13923 | 19.97266 | 3.268262 |  | 28.0639 | 27.42814 | 26.34601 | 26.89201 | 39.51993 | 36.2192
2207.941 | -20.13985 | 16.79483 | 3.268259 |  | 28.07511 | 27.4171 | 26.37185 | 26.89076 | 39.52386 | 36.22931
2208.041 | -20.13911 | 15.66242 | 3.268298 |  | 28.07371 | 27.42846 | 26.36016 | 26.9311 | 39.49903 | 36.21313
2208.140625 | -20.14027 | 13.22761 | 3.268302 |  | 28.08261 | 27.38568 | 26.35221 | 26.90758 | 39.526 | 36.21054
2208.24 | -20.13988 | 11.88193 | 3.268306 |  | 28.0815 | 27.40235 | 26.35934 | 26.91124 | 39.51428 | 36.2035
2208.34 | -20.13929 | 13.99865 | 3.268356 |  | 28.09893 | 27.42882 | 26.3519 | 26.91058 | 39.53172 | 36.22458
2208.439 | -20.14032 | 15.30014 | 3.268326 |  | 28.11005 | 27.43769 | 26.36094 | 26.94803 | 39.49915 | 36.25129
2208.539 | -20.14097 | 12.61629 | 3.268335 |  | 28.12456 | 27.44678 | 26.35424 | 26.97459 | 39.49609 | 36.22548
2208.639 | -20.1407 | 14.01893 | 3.268329 |  | 28.11304 | 27.44893 | 26.35614 | 26.89884 | 39.50845 | 36.23814
2208.738 | -20.13981 | 17.72446 | 3.268339 |  | 28.10559 | 27.43435 | 26.34659 | 26.96622 | 39.50523 | 36.25888
2208.838 | -20.14007 | 15.17368 | 3.268342 |  | 28.11667 | 27.45457 | 26.35289 | 26.95054 | 39.51098 | 36.27084
2208.9375 | -20.13996 | 18.16786 | 3.268297 |  | 28.10511 | 27.44348 | 26.35084 | 26.96221 | 39.50829 | 36.26921
2209.037 | -20.13918 | 12.89996 | 3.268357 |  | 28.11683 | 27.449 | 26.38079 | 26.94411 | 39.50285 | 36.26572
2209.137 | -20.13988 | 14.11099 | 3.26839 |  | 28.12502 | 27.4325 | 26.38038 | 26.96556 | 39.53713 | 36.27458
2209.236 | -20.14024 | 15.5813 | 3.268355 |  | 28.10794 | 27.44991 | 26.38024 | 26.95945 | 39.50305 | 36.26235
2209.336 | -20.1395 | 15.04927 | 3.268379 |  | 28.0879 | 27.44873 | 26.35205 | 26.96771 | 39.52477 | 36.26911
2209.436 | -20.14037 | 18.00244 | 3.268428 |  | 28.08396 | 27.45267 | 26.34713 | 26.9528 | 39.53931 | 36.27642
2209.535 | -20.13936 | 15.63394 | 3.268453 |  | 28.08963 | 27.43728 | 26.36646 | 26.98442 | 39.5183 | 36.26535
2209.635 | -20.13955 | 17.49479 | 3.268496 |  | 28.06612 | 27.47638 | 26.35353 | 26.96486 | 39.50246 | 36.2893
2209.734375 | -20.13989 | 18.97194 | 3.268421 |  | 28.09697 | 27.42162 | 26.39028 | 26.95296 | 39.48204 | 36.25464
2209.834 | -20.14015 | 17.76844 | 3.268435 |  | 28.09373 | 27.45538 | 26.38377 | 26.97294 | 39.47866 | 36.23099
2209.934 | -20.13949 | 12.39163 | 3.268421 |  | 28.07381 | 27.4426 | 26.36941 | 26.96032 | 39.50408 | 36.22354
2210.033 | -20.13978 | 12.70105 | 3.268398 |  | 28.04273 | 27.43956 | 26.36861 | 26.9825 | 39.46534 | 36.19605
2210.133 | -20.13886 | 20.06311 | 3.268429 |  | 28.07366 | 27.44768 | 26.36656 | 26.96977 | 39.48973 | 36.22591
2210.232 | -20.13945 | 18.82156 | 3.268458 |  | 28.06176 | 27.43891 | 26.38662 | 26.96965 | 39.4626 | 36.19814
2210.332 | -20.13938 | 13.41126 | 3.268468 |  | 28.05868 | 27.47371 | 26.37618 | 26.96808 | 39.48301 | 36.15094
2210.432 | -20.14021 | 20.57555 | 3.268434 |  | 28.07779 | 27.45533 | 26.33584 | 26.97691 | 39.47237 | 36.14492
2210.53125 | -20.13971 | 13.18546 | 3.268382 |  | 28.07147 | 27.45148 | 26.38208 | 26.96417 | 39.45025 | 36.14522
2210.631 | -20.13858 | 15.37874 | 3.268376 |  | 28.05377 | 27.43352 | 26.36013 | 26.97168 | 39.47056 | 36.12741
2210.73 | -20.14012 | 18.44538 | 3.268399 |  | 28.08311 | 27.46262 | 26.354 | 26.96054 | 39.48828 | 36.10682
2210.83 | -20.14017 | 16.37878 | 3.268407 |  | 28.09144 | 27.42845 | 26.38536 | 26.97831 | 39.50533 | 36.11062
2210.93 | -20.13924 | 12.72748 | 3.268419 |  | 28.0897 | 27.44297 | 26.41508 | 26.954 | 39.5149 | 36.10358
2211.029 | -20.13938 | 11.7917 | 3.268369 |  | 28.11364 | 27.44194 | 26.42576 | 26.9924 | 39.52036 | 36.09189
2211.129 | -20.13928 | 22.13951 | 3.268455 |  | 28.11474 | 27.45721 | 26.38678 | 26.95855 | 39.48861 | 36.09811
2211.229 | -20.14051 | 13.33812 | 3.26836 |  | 28.12726 | 27.45717 | 26.38719 | 26.99248 | 39.4825 | 36.10913
2211.328125 | -20.13937 | 18.26082 | 3.268359 |  | 28.11361 | 27.48965 | 26.38 | 26.97563 | 39.50631 | 36.08842
2211.428 | -20.13975 | 22.564 | 3.268365 |  | 28.13133 | 27.46604 | 26.38151 | 27.00165 | 39.48943 | 36.09329
2211.527 | -20.13992 | 17.30658 | 3.268417 |  | 28.15097 | 27.45094 | 26.38777 | 26.95679 | 39.49914 | 36.09668
2211.627 | -20.14049 | 18.11841 | 3.268369 |  | 28.12473 | 27.47976 | 26.37779 | 26.96779 | 39.52023 | 36.09474
2211.727 | -20.1396 | 18.3114 | 3.2684 |  | 28.12535 | 27.46923 | 26.34583 | 26.98383 | 39.53022 | 36.13694
2211.826 | -20.13962 | 8.37258 | 3.268461 |  | 28.1333 | 27.48402 | 26.4147 | 26.97237 | 39.5239 | 36.11203
2211.926 | -20.13998 | 16.45214 | 3.26848 |  | 28.13738 | 27.47071 | 26.3796 | 26.96171 | 39.52973 | 36.09734
2212.025 | -20.14105 | 16.27055 | 3.268484 |  | 28.12722 | 27.4617 | 26.38302 | 26.95779 | 39.5438 | 36.12365
2212.125 | -20.1405 | 13.6963 | 3.268476 |  | 28.13527 | 27.44848 | 26.4061 | 26.94326 | 39.55799 | 36.11406
2212.225 | -20.14057 | 17.02929 | 3.268446 |  | 28.11147 | 27.47288 | 26.3931 | 26.94172 | 39.55003 | 36.10693
2212.324 | -20.14055 | 19.52858 | 3.268468 |  | 28.1268 | 27.46623 | 26.39145 | 26.96689 | 39.59055 | 36.10695
2212.424 | -20.13921 | 14.07157 | 3.268437 |  | 28.1296 | 27.46558 | 26.38235 | 26.97245 | 39.58017 | 36.13131
2212.523 | -20.13999 | 19.66984 | 3.268462 |  | 28.13327 | 27.46464 | 26.39128 | 26.93369 | 39.56614 | 36.11876
2212.623 | -20.14105 | 12.36451 | 3.268481 |  | 28.12401 | 27.46692 | 26.37826 | 26.92981 | 39.56781 | 36.12758
2212.723 | -20.1395 | 18.28748 | 3.268463 |  | 28.14412 | 27.4669 | 26.37872 | 26.9608 | 39.58667 | 36.12622
2212.822 | -20.14018 | 14.60747 | 3.268424 |  | 28.1473 | 27.46173 | 26.39026 | 26.93614 | 39.56535 | 36.13579
2212.921875 | -20.13984 | 16.61301 | 3.268497 |  | 28.17134 | 27.49607 | 26.37948 | 26.92224 | 39.58666 | 36.12142
2213.021 | -20.1391 | 14.81367 | 3.268566 |  | 28.13841 | 27.44309 | 26.36807 | 26.91359 | 39.58435 | 36.11566
2213.121 | -20.13938 | 11.77757 | 3.268447 |  | 28.14872 | 27.47529 | 26.37267 | 26.95644 | 39.59238 | 36.13118
2213.221 | -20.1399 | 14.9415 | 3.268425 |  | 28.15671 | 27.45566 | 26.41261 | 26.93612 | 39.57501 | 36.10262
2213.32 | -20.13903 | 16.35668 | 3.268437 |  | 28.15132 | 27.47339 | 26.395 | 26.92437 | 39.59184 | 36.10426
2213.42 | -20.13946 | 22.90828 | 3.268451 |  | 28.17527 | 27.46866 | 26.39635 | 26.94574 | 39.59826 | 36.13503
2213.52 | -20.1397 | 19.00817 | 3.268476 |  | 28.16784 | 27.49168 | 26.39117 | 26.92827 | 39.60987 | 36.11631
2213.619 | -20.13872 | 19.9444 | 3.268439 |  | 28.17085 | 27.48338 | 26.35477 | 26.92313 | 39.59729 | 36.12504
2213.71875 | -20.13895 | 13.14034 | 3.268396 |  | 28.18451 | 27.46013 | 26.35149 | 26.92127 | 39.59422 | 36.14039
2213.818 | -20.13959 | 15.92444 | 3.268425 |  | 28.20422 | 27.46095 | 26.37443 | 26.93342 | 39.60953 | 36.13085
2213.918 | -20.1395 | 13.81205 | 3.268448 |  | 28.19361 | 27.49314 | 26.3518 | 26.9505 | 39.63566 | 36.15521
2214.018 | -20.13943 | 12.28249 | 3.268499 |  | 28.18566 | 27.48229 | 26.37162 | 26.89691 | 39.65195 | 36.12929
2214.117 | -20.13929 | 13.20801 | 3.2684 |  | 28.18668 | 27.44694 | 26.37781 | 26.93845 | 39.63914 | 36.15967
2214.217 | -20.1398 | 17.29337 | 3.268441 |  | 28.19425 | 27.49283 | 26.39253 | 26.94443 | 39.64981 | 36.17666
2214.316 | -20.14001 | 18.72108 | 3.268414 |  | 28.20559 | 27.46317 | 26.36536 | 26.9247 | 39.6362 | 36.19202
2214.416 | -20.13894 | 17.94889 | 3.268466 |  | 28.19024 | 27.48537 | 26.37144 | 26.92011 | 39.64738 | 36.12355
2214.515625 | -20.13969 | 13.80384 | 3.268442 |  | 28.20421 | 27.48951 | 26.37189 | 26.93621 | 39.6334 | 36.13087
2214.615 | -20.13945 | 10.55675 | 3.268414 |  | 28.19589 | 27.49331 | 26.3818 | 26.92621 | 39.60911 | 36.09326
2214.715 | -20.14074 | 12.7154 | 3.268457 |  | 28.19352 | 27.46337 | 26.3976 | 26.94499 | 39.6278 | 36.11422
2214.814 | -20.13909 | 14.39921 | 3.268456 |  | 28.20797 | 27.47456 | 26.39515 | 26.92142 | 39.61365 | 36.09057
2214.914 | -20.13934 | 12.843 | 3.268476 |  | 28.20801 | 27.48389 | 26.38085 | 26.94707 | 39.61444 | 36.09708
2215.014 | -20.13901 | 15.21173 | 3.268454 |  | 28.21266 | 27.47514 | 26.36451 | 26.92863 | 39.60265 | 36.06481
2215.113 | -20.13934 | 17.42507 | 3.268379 |  | 28.19395 | 27.48219 | 26.36644 | 26.93543 | 39.58681 | 36.08387
2215.213 | -20.13887 | 10.18194 | 3.268489 |  | 28.207 | 27.49089 | 26.35185 | 26.93608 | 39.5521 | 36.07021
2215.3125 | -20.13872 | 9.09008 | 3.268417 |  | 28.19283 | 27.50069 | 26.38314 | 26.90022 | 39.57158 | 36.08735
2215.412 | -20.1394 | 13.80954 | 3.268427 |  | 28.20064 | 27.51497 | 26.35971 | 26.93347 | 39.59137 | 36.07763
2215.512 | -20.13846 | 7.126923 | 3.268445 |  | 28.18457 | 27.52227 | 26.37078 | 26.94278 | 39.53422 | 36.07754
2215.611 | -20.13946 | 6.504438 | 3.268444 |  | 28.18505 | 27.46192 | 26.35719 | 26.92969 | 39.55763 | 36.08743
2215.711 | -20.13884 | 15.77907 | 3.268468 |  | 28.18988 | 27.49898 | 26.36065 | 26.91648 | 39.52589 | 36.07362
2215.811 | -20.13968 | 11.69532 | 3.268482 |  | 28.15907 | 27.50647 | 26.36366 | 26.94658 | 39.57222 | 36.09591
2215.91 | -20.1398 | 8.397871 | 3.268473 |  | 28.16891 | 27.49233 | 26.37605 | 26.90506 | 39.59079 | 36.09157
2216.01 | -20.13936 | 14.97522 | 3.268498 |  | 28.17562 | 27.48444 | 26.38433 | 26.90461 | 39.56893 | 36.12307
2216.109375 | -20.14022 | 9.315424 | 3.26854 |  | 28.18671 | 27.48049 | 26.386 | 26.93953 | 39.59954 | 36.11259
2216.209 | -20.13985 | 16.12153 | 3.268488 |  | 28.19814 | 27.47864 | 26.3773 | 26.96268 | 39.5614 | 36.12991
2216.309 | -20.13982 | 11.09288 | 3.268513 |  | 28.16562 | 27.48269 | 26.37093 | 26.92399 | 39.55584 | 36.13331
2216.408 | -20.13989 | 12.79287 | 3.268353 |  | 28.17805 | 27.47115 | 26.40077 | 26.94875 | 39.5833 | 36.12669
2216.508 | -20.1402 | 14.72299 | 3.268535 |  | 28.17891 | 27.4941 | 26.4023 | 26.91755 | 39.61137 | 36.13423
2216.607 | -20.13965 | 12.44016 | 3.268603 |  | 28.21311 | 27.50777 | 26.36837 | 26.95486 | 39.57517 | 36.16841
2216.707 | -20.14 | 12.94189 | 3.268556 |  | 28.16969 | 27.49879 | 26.36383 | 26.95959 | 39.57726 | 36.15202
2216.807 | -20.1392 | 10.48657 | 3.268618 |  | 28.18365 | 27.48956 | 26.37861 | 26.96335 | 39.62505 | 36.19458
2216.90625 | -20.14059 | 14.71456 | 3.268604 |  | 28.18838 | 27.47901 | 26.39034 | 26.9072 | 39.61283 | 36.19648
2217.006 | -20.13995 | 9.191702 | 3.268571 |  | 28.19043 | 27.50877 | 26.38531 | 26.92749 | 39.5847 | 36.17463
2217.105 | -20.13991 | 13.73891 | 3.268564 |  | 28.18331 | 27.51189 | 26.37607 | 26.94557 | 39.58162 | 36.15973
2217.205 | -20.14029 | 11.6379 | 3.268596 |  | 28.17386 | 27.48416 | 26.37944 | 26.90571 | 39.55075 | 36.16497
2217.305 | -20.13995 | 14.30283 | 3.268543 |  | 28.19621 | 27.49303 | 26.40311 | 26.91202 | 39.53015 | 36.22705
2217.404 | -20.13969 | 7.646878 | 3.268567 |  | 28.17146 | 27.48655 | 26.39821 | 26.93413 | 39.52934 | 36.18954
2217.504 | -20.14023 | 18.02135 | 3.268594 |  | 28.17509 | 27.48873 | 26.39351 | 26.96252 | 39.53228 | 36.20791
2217.604 | -20.14008 | 18.24624 | 3.268553 |  | 28.16697 | 27.49336 | 26.38453 | 26.94134 | 39.45406 | 36.23479
2217.703125 | -20.14018 | 18.76232 | 3.268599 |  | 28.17634 | 27.51279 | 26.38031 | 26.93695 | 39.45352 | 36.20998
2217.803 | -20.14005 | 16.61529 | 3.268612 |  | 28.18268 | 27.47709 | 26.39487 | 26.94099 | 39.46689 | 36.18634
2217.902 | -20.13963 | 20.62158 | 3.268604 |  | 28.15203 | 27.49856 | 26.39225 | 26.90817 | 39.52029 | 36.18067
2218.002 | -20.13989 | 11.82018 | 3.268636 |  | 28.14123 | 27.50057 | 26.38541 | 26.96644 | 39.48501 | 36.20823
2218.102 | -20.13999 | 16.65766 | 3.268598 |  | 28.15855 | 27.49607 | 26.38954 | 26.96096 | 39.51645 | 36.15263
2218.201 | -20.13961 | 14.24929 | 3.268609 |  | 28.17679 | 27.48825 | 26.38055 | 26.94424 | 39.52374 | 36.1706
2218.301 | -20.13917 | 13.25905 | 3.268616 |  | 28.17141 | 27.5203 | 26.34767 | 26.92916 | 39.52721 | 36.20409
2218.4 | -20.13966 | 17.52372 | 3.268642 |  | 28.15884 | 27.47372 | 26.38416 | 26.95656 | 39.52805 | 36.17102
2218.5 | -20.14057 | 10.93248 | 3.268634 |  | 28.1761 | 27.52349 | 26.39523 | 26.9866 | 39.55694 | 36.18664
2218.6 | -20.13992 | 9.778415 | 3.268667 |  | 28.16562 | 27.51958 | 26.39697 | 26.96855 | 39.54703 | 36.16816
2218.699 | -20.14073 | 17.43008 | 3.268605 |  | 28.17927 | 27.52627 | 26.38066 | 26.95408 | 39.55826 | 36.21173
2218.799 | -20.1392 | 10.25143 | 3.268594 |  | 28.16546 | 27.47554 | 26.39569 | 26.93159 | 39.54202 | 36.18793
2218.898 | -20.14094 | 14.8613 | 3.268628 |  | 28.15781 | 27.48193 | 26.38664 | 26.93141 | 39.53201 | 36.19312
2218.998 | -20.13926 | 19.1729 | 3.268641 |  | 28.17651 | 27.47765 | 26.39282 | 26.91863 | 39.53309 | 36.16622
2219.098 | -20.14066 | 17.99674 | 3.268636 |  | 28.1761 | 27.47763 | 26.39744 | 26.97107 | 39.52359 | 36.19181
2219.197 | -20.14044 | 17.57362 | 3.268595 |  | 28.1633 | 27.482 | 26.39354 | 26.91296 | 39.56621 | 36.20967
2219.296875 | -20.14076 | 16.19923 | 3.268631 |  | 28.16735 | 27.50043 | 26.39849 | 26.94964 | 39.53322 | 36.18911
2219.396 | -20.14089 | 14.60884 | 3.26861 |  | 28.19694 | 27.48846 | 26.38195 | 26.91716 | 39.56083 | 36.20626
2219.496 | -20.13918 | 17.10722 | 3.268653 |  | 28.18138 | 27.49199 | 26.40018 | 26.94013 | 39.54486 | 36.234375
2219.596 | -20.14012 | 11.95871 | 3.268603 |  | 28.1438 | 27.46977 | 26.39118 | 26.98256 | 39.5663 | 36.2011
2219.695 | -20.14038 | 15.68611 | 3.268611 |  | 28.19238 | 27.50599 | 26.45333 | 26.93376 | 39.58601 | 36.21856
2219.795 | -20.14051 | 26.89474 | 3.268644 |  | 28.17615 | 27.49796 | 26.38509 | 26.95563 | 39.56558 | 36.18816
2219.895 | -20.14074 | 19.41944 | 3.268653 |  | 28.19739 | 27.50313 | 26.41314 | 26.93618 | 39.52386 | 36.19149
2219.994 | -20.13925 | 19.26199 | 3.268653 |  | 28.18677 | 27.49077 | 26.41645 | 26.95384 | 39.57384 | 36.18847
2220.09375 | -20.1402 | 16.54556 | 3.26866 |  | 28.19935 | 27.4967 | 26.40165 | 26.95441 | 39.53885 | 36.16724
2220.193 | -20.13977 | 16.28149 | 3.26867 |  | 28.18412 | 27.47086 | 26.40957 | 26.96844 | 39.58058 | 36.16849
2220.293 | -20.14026 | 19.76486 | 3.268658 |  | 28.17597 | 27.50164 | 26.39527 | 26.94128 | 39.56786 | 36.13684
2220.393 | -20.14028 | 21.60156 | 3.26863 |  | 28.18944 | 27.4713 | 26.38849 | 26.98051 | 39.54047 | 36.19133
2220.492 | -20.14016 | 21.10986 | 3.268681 |  | 28.18958 | 27.49682 | 26.40305 | 26.95303 | 39.56705 | 36.18762
2220.592 | -20.13982 | 22.20764 | 3.268637 |  | 28.21628 | 27.46224 | 26.42997 | 26.98875 | 39.52014 | 36.15081
2220.691 | -20.14056 | 17.85388 | 3.268631 |  | 28.20417 | 27.49114 | 26.38603 | 26.98067 | 39.56393 | 36.17802
2220.791 | -20.14006 | 21.71275 | 3.268605 |  | 28.20681 | 27.50646 | 26.39298 | 26.97779 | 39.52801 | 36.18115
2220.890625 | -20.13931 | 14.57101 | 3.268653 |  | 28.21632 | 27.49902 | 26.41124 | 26.97781 | 39.52281 | 36.18749
2220.99 | -20.13909 | 17.16281 | 3.268645 |  | 28.21746 | 27.49615 | 26.42892 | 26.9949 | 39.56774 | 36.15052
2221.09 | -20.13954 | 14.89957 | 3.268667 |  | 28.19872 | 27.49822 | 26.41428 | 27.00786 | 39.54816 | 36.18583
2221.189 | -20.1401 | 18.13072 | 3.268651 |  | 28.19119 | 27.50329 | 26.42563 | 26.98408 | 39.57161 | 36.19763
2221.289 | -20.13919 | 13.48189 | 3.268678 |  | 28.19765 | 27.48579 | 26.43555 | 26.96833 | 39.58994 | 36.20958
2221.389 | -20.13998 | 18.81336 | 3.268652 |  | 28.23482 | 27.52013 | 26.41436 | 26.98464 | 39.5775 | 36.19976
2221.488 | -20.14084 | 19.01432 | 3.268614 |  | 28.22256 | 27.48657 | 26.40514 | 27.00653 | 39.5603 | 36.18465
2221.588 | -20.1411 | 20.08453 | 3.268703 |  | 28.2013 | 27.53259 | 26.39182 | 27.0081 | 39.55832 | 36.20635
2221.6875 | -20.14029 | 19.66141 | 3.268578 |  | 28.19829 | 27.50676 | 26.42136 | 26.99463 | 39.54568 | 36.21433
2221.787 | -20.14059 | 17.9997 | 3.26863 |  | 28.20062 | 27.49639 | 26.39631 | 26.97616 | 39.57012 | 36.25326
2221.887 | -20.14061 | 16.4927 | 3.26861 |  | 28.15271 | 27.51952 | 26.41589 | 26.98523 | 39.55165 | 36.23861
2221.986 | -20.13959 | 18.13026 | 3.26864 |  | 28.18545 | 27.53523 | 26.44846 | 26.99208 | 39.55603 | 36.23257
2222.086 | -20.14063 | 13.00227 | 3.268574 |  | 28.19464 | 27.50425 | 26.41782 | 26.96986 | 39.57644 | 36.23737
2222.186 | -20.13991 | 21.23381 | 3.268577 |  | 28.19229 | 27.5194 | 26.39375 | 27.00583 | 39.55117 | 36.27908
2222.285 | -20.14041 | 17.08124 | 3.268589 |  | 28.19951 | 27.50994 | 26.42739 | 26.99595 | 39.59521 | 36.24205
2222.385 | -20.13989 | 14.44068 | 3.268659 |  | 28.17766 | 27.50646 | 26.39215 | 27.00063 | 39.56945 | 36.26151
2222.484375 | -20.14054 | 18.59918 | 3.268583 |  | 28.20883 | 27.50034 | 26.41729 | 27.00397 | 39.5857 | 36.27285
2222.584 | -20.13989 | 17.34122 | 3.268593 |  | 28.20098 | 27.49334 | 26.41793 | 26.9854 | 39.58772 | 36.25823
2222.684 | -20.14017 | 18.41052 | 3.268597 |  | 28.18337 | 27.48784 | 26.40445 | 27.00867 | 39.6153 | 36.25657
2222.783 | -20.14074 | 14.21488 | 3.268588 |  | 28.20328 | 27.51131 | 26.41963 | 26.99346 | 39.61152 | 36.2496
2222.883 | -20.14079 | 16.88871 | 3.268591 |  | 28.19267 | 27.51199 | 26.44714 | 27.00475 | 39.59985 | 36.2533
2222.982 | -20.1415 | 18.835 | 3.268583 |  | 28.15411 | 27.52896 | 26.39936 | 26.99471 | 39.58133 | 36.23466
2223.082 | -20.14102 | 15.70662 | 3.268664 |  | 28.16151 | 27.50632 | 26.40551 | 27.02054 | 39.56848 | 36.26584
2223.182 | -20.14077 | 15.82624 | 3.268661 |  | 28.17522 | 27.51604 | 26.4486 | 27.01147 | 39.56576 | 36.25558
2223.28125 | -20.14053 | 18.10041 | 3.268723 |  | 28.17375 | 27.5059 | 26.38506 | 27.00522 | 39.56733 | 36.25937
2223.381 | -20.14073 | 19.53838 | 3.268692 |  | 28.18829 | 27.52581 | 26.44147 | 26.9888 | 39.60611 | 36.2758
2223.48 | -20.14057 | 9.435273 | 3.268662 |  | 28.17464 | 27.50054 | 26.42005 | 27.00675 | 39.59468 | 36.2903
2223.58 | -20.14085 | 19.45156 | 3.268717 |  | 28.19217 | 27.52884 | 26.4153 | 26.98594 | 39.63668 | 36.3087
2223.68 | -20.13986 | 20.53294 | 3.268656 |  | 28.1686 | 27.51353 | 26.41302 | 27.00319 | 39.65867 | 36.2757
2223.779 | -20.14022 | 17.99811 | 3.268695 |  | 28.19717 | 27.4885 | 26.44626 | 27.01864 | 39.61565 | 36.26638
2223.879 | -20.14052 | 17.2077 | 3.268704 |  | 28.21202 | 27.50203 | 26.43456 | 26.97594 | 39.64578 | 36.27679
2223.979 | -20.1404 | 10.03065 | 3.268711 |  | 28.20773 | 27.50231 | 26.39605 | 27.00281 | 39.6638 | 36.28265
2224.078125 | -20.14002 | 18.01816 | 3.268723 |  | 28.20135 | 27.52758 | 26.44865 | 27.01407 | 39.67532 | 36.27678
2224.178 | -20.1407 | 20.04147 | 3.268723 |  | 28.2064 | 27.51697 | 26.42875 | 27.03646 | 39.67082 | 36.25484
2224.277 | -20.13994 | 18.37087 | 3.268758 |  | 28.1911 | 27.53153 | 26.42326 | 27.03273 | 39.6502 | 36.27288
2224.377 | -20.14069 | 22.26164 | 3.268734 |  | 28.18771 | 27.52964 | 26.43067 | 27.00311 | 39.63662 | 36.27538
2224.477 | -20.14061 | 16.95957 | 3.268718 |  | 28.18551 | 27.49651 | 26.44226 | 27.01702 | 39.65254 | 36.23618
2224.576 | -20.14057 | 19.39551 | 3.268757 |  | 28.18441 | 27.52105 | 26.44957 | 27.00018 | 39.6468 | 36.2573
2224.676 | -20.14051 | 15.83285 | 3.268764 |  | 28.19967 | 27.48821 | 26.44414 | 27.03632 | 39.64936 | 36.24478
2224.775 | -20.14072 | 12.93027 | 3.268739 |  | 28.20032 | 27.52683 | 26.46752 | 27.00068 | 39.63472 | 36.25785
2224.875 | -20.13995 | 16.98167 | 3.268703 |  | 28.18404 | 27.52166 | 26.44956 | 27.02833 | 39.6324 | 36.2602
2224.975 | -20.14056 | 21.86176 | 3.268736 |  | 28.21161 | 27.52047 | 26.42911 | 27.01811 | 39.63434 | 36.28605
2225.074 | -20.14023 | 23.34256 | 3.268816 |  | 28.19823 | 27.54031 | 26.43952 | 27.00833 | 39.67981 | 36.28311
2225.174 | -20.14037 | 17.89968 | 3.268846 |  | 28.2106 | 27.51759 | 26.44362 | 27.00445 | 39.64387 | 36.28188
2225.273 | -20.14092 | 19.17769 | 3.268871 |  | 28.23583 | 27.51612 | 26.46198 | 27.0361 | 39.62327 | 36.26276
2225.373 | -20.14123 | 22.39174 | 3.268865 |  | 28.21412 | 27.51041 | 26.42918 | 27.04595 | 39.62431 | 36.26331
2225.473 | -20.1413 | 18.80538 | 3.268766 |  | 28.24183 | 27.51535 | 26.41954 | 27.00812 | 39.6353 | 36.25435
2225.572 | -20.14082 | 17.49091 | 3.268759 |  | 28.23032 | 27.53381 | 26.41292 | 27.03813 | 39.5982 | 36.2557
2225.671875 | -20.14091 | 18.53037 | 3.268791 |  | 28.23902 | 27.51603 | 26.45671 | 27.02811 | 39.59332 | 36.24649
2225.771 | -20.14111 | 10.14571 | 3.26885 |  | 28.26881 | 27.50908 | 26.43903 | 27.02918 | 39.58498 | 36.2403
2225.871 | -20.14155 | 11.95142 | 3.268785 |  | 28.25132 | 27.52855 | 26.44448 | 27.0441 | 39.56919 | 36.25848
2225.971 | -20.14087 | 14.33451 | 3.268732 |  | 28.24087 | 27.5332 | 26.42123 | 27.03967 | 39.60544 | 36.25762
2226.07 | -20.14125 | 14.27094 | 3.268774 |  | 28.27639 | 27.54309 | 26.46968 | 27.04472 | 39.56123 | 36.25055
2226.17 | -20.14038 | 14.78519 | 3.268737 |  | 28.23781 | 27.49952 | 26.43301 | 27.0389 | 39.57241 | 36.26741
2226.27 | -20.14093 | 12.33353 | 3.268751 |  | 28.22593 | 27.51812 | 26.43775 | 27.03038 | 39.50582 | 36.27831
2226.369 | -20.14071 | 13.77901 | 3.268721 |  | 28.21564 | 27.52958 | 26.46297 | 27.00813 | 39.55387 | 36.24073
2226.46875 | -20.14059 | 12.87353 | 3.268722 |  | 28.23195 | 27.51166 | 26.44991 | 27.03107 | 39.5629 | 36.27571
2226.568 | -20.14157 | 12.4912 | 3.268661 |  | 28.21375 | 27.55817 | 26.45191 | 27.04956 | 39.51656 | 36.23274
2226.668 | -20.14112 | 12.64682 | 3.268772 |  | 28.22293 | 27.5138 | 26.45724 | 27.00788 | 39.50195 | 36.24509
2226.768 | -20.14144 | 16.59797 | 3.268808 |  | 28.19945 | 27.51697 | 26.48025 | 26.99072 | 39.53045 | 36.25497
2226.867 | -20.14179 | 13.94671 | 3.268807 |  | 28.22416 | 27.52157 | 26.43144 | 27.05372 | 39.55105 | 36.23617
2226.967 | -20.1403 | 13.73526 | 3.268756 |  | 28.22317 | 27.56273 | 26.48574 | 27.04604 | 39.54503 | 36.20397
2227.066 | -20.14013 | 15.59361 | 3.268796 |  | 28.21402 | 27.5288 | 26.46132 | 27.04481 | 39.53569 | 36.23767
2227.166 | -20.14038 | 6.686033 | 3.268782 |  | 28.2036 | 27.52261 | 26.43951 | 27.02318 | 39.54585 | 36.20919
2227.265625 | -20.1414 | 14.50312 | 3.268783 |  | 28.2247 | 27.53669 | 26.47986 | 27.0386 | 39.52744 | 36.24024
2227.365 | -20.14044 | 12.69262 | 3.268833 |  | 28.21233 | 27.51251 | 26.42113 | 27.06407 | 39.53865 | 36.22785
2227.465 | -20.14118 | 21.723 | 3.26885 |  | 28.21551 | 27.52627 | 26.45803 | 27.0449 | 39.52527 | 36.20543
2227.564 | -20.14193 | 13.73777 | 3.268833 |  | 28.22327 | 27.52403 | 26.45282 | 27.05355 | 39.52287 | 36.21769
2227.664 | -20.1411 | 8.35777 | 3.26888 |  | 28.22371 | 27.55095 | 26.44413 | 27.03904 | 39.55885 | 36.18521
2227.764 | -20.14047 | 15.11991 | 3.268861 |  | 28.19189 | 27.51495 | 26.45605 | 27.08113 | 39.54223 | 36.21802
2227.863 | -20.14146 | 8.332023 | 3.268819 |  | 28.21519 | 27.52977 | 26.45946 | 27.04359 | 39.55009 | 36.18636
2227.963 | -20.14099 | 14.48876 | 3.269005 |  | 28.2172 | 27.50876 | 26.43425 | 27.04375 | 39.57401 | 36.20742
2228.0625 | -20.14165 | 9.351651 | 3.269067 |  | 28.24976 | 27.53909 | 26.45802 | 27.06558 | 39.56472 | 36.21811
2228.162 | -20.14108 | 14.10278 | 3.269069 |  | 28.22184 | 27.53091 | 26.46774 | 27.07932 | 39.60706 | 36.22094
2228.262 | -20.14182 | 10.27057 | 3.269078 |  | 28.22287 | 27.55669 | 26.44451 | 27.05898 | 39.58757 | 36.21889
2228.361 | -20.14081 | 19.70584 | 3.269049 |  | 28.22905 | 27.54202 | 26.48656 | 27.06404 | 39.60097 | 36.20542
2228.461 | -20.14132 | 9.322487 | 3.269043 |  | 28.23321 | 27.54086 | 26.45601 | 27.04462 | 39.60742 | 36.17382
2228.561 | -20.14102 | 17.01858 | 3.269114 |  | 28.19008 | 27.51895 | 26.45391 | 27.0371 | 39.59662 | 36.19857
2228.66 | -20.14012 | 17.89763 | 3.269106 |  | 28.20172 | 27.52449 | 26.44046 | 27.04762 | 39.57595 | 36.23219
2228.76 | -20.14127 | 14.52043 | 3.269027 |  | 28.19494 | 27.57889 | 26.48153 | 27.05743 | 39.5961 | 36.18937
2228.859375 | -20.14034 | 8.936964 | 3.269066 |  | 28.23851 | 27.55957 | 26.46017 | 27.06806 | 39.58905 | 36.16757
2228.959 | -20.14127 | 12.62768 | 3.269076 |  | 28.21869 | 27.54873 | 26.47948 | 27.04571 | 39.59628 | 36.18039
2229.059 | -20.14136 | 7.244495 | 3.268791 |  | 28.22303 | 27.56507 | 26.49035 | 27.098 | 39.63182 | 36.20995
2229.158 | -20.14061 | 10.60141 | 3.268749 |  | 28.27145 | 27.56677 | 26.46398 | 27.08574 | 39.61013 | 36.1831
2229.258 | -20.14057 | 14.14106 | 3.268807 |  | 28.25942 | 27.57565 | 26.46904 | 27.10304 | 39.62811 | 36.21119
2229.357 | -20.14131 | 12.86989 | 3.268807 |  | 28.24542 | 27.5556 | 26.45288 | 27.0944 | 39.62721 | 36.23196
2229.457 | -20.14123 | 10.50207 | 3.268749 |  | 28.24275 | 27.58476 | 26.47206 | 27.08035 | 39.57926 | 36.18316
2229.557 | -20.14076 | 9.27236 | 3.268719 |  | 28.2689 | 27.54815 | 26.47217 | 27.07257 | 39.5824 | 36.20674
2229.65625 | -20.1411 | 17.08511 | 3.268783 |  | 28.26616 | 27.56108 | 26.48174 | 27.09196 | 39.56436 | 36.23564
2229.756 | -20.14017 | 16.81534 | 3.268805 |  | 28.25313 | 27.54385 | 26.48419 | 27.06533 | 39.59206 | 36.19407
2229.855 | -20.141 | 9.702996 | 3.268826 |  | 28.27237 | 27.578 | 26.47091 | 27.08448 | 39.58573 | 36.24293
2229.955 | -20.14056 | 18.48388 | 3.268811 |  | 28.27361 | 27.58013 | 26.4934 | 27.07941 | 39.61192 | 36.21538
2230.055 | -20.14066 | 17.17056 | 3.268802 |  | 28.2961 | 27.56884 | 26.47727 | 27.09583 | 39.62125 | 36.23152
2230.154 | -20.14169 | 17.82471 | 3.268824 |  | 28.31302 | 27.57391 | 26.47647 | 27.08261 | 39.64611 | 36.24806
2230.254 | -20.1406 | 14.25385 | 3.268849 |  | 28.28849 | 27.57156 | 26.46064 | 27.09714 | 39.62489 | 36.23564
2230.354 | -20.14044 | 8.467822 | 3.268821 |  | 28.25107 | 27.55457 | 26.48784 | 27.07658 | 39.62854 | 36.23059
2230.453125 | -20.14097 | 16.75655 | 3.268831 |  | 28.31175 | 27.56428 | 26.49262 | 27.09243 | 39.65583 | 36.23414
2230.553 | -20.14099 | 18.46588 | 3.268791 |  | 28.29149 | 27.56718 | 26.47957 | 27.07192 | 39.62814 | 36.2319
2230.652 | -20.14192 | 11.83499 | 3.268781 |  | 28.30548 | 27.55348 | 26.4613 | 27.08957 | 39.60336 | 36.24443
2230.752 | -20.14049 | 11.60691 | 3.26877 |  | 28.28965 | 27.59665 | 26.47538 | 27.10443 | 39.62704 | 36.26219
2230.852 | -20.14141 | 12.68328 | 3.268794 |  | 28.31899 | 27.51352 | 26.49763 | 27.08606 | 39.66509 | 36.25048
2230.951 | -20.1414 | 15.62459 | 3.268777 |  | 28.32168 | 27.59307 | 26.47854 | 27.07548 | 39.68881 | 36.25843
2231.051 | -20.14154 | 12.49143 | 3.268771 |  | 28.3172 | 27.55661 | 26.50261 | 27.10032 | 39.66762 | 36.23249
2231.15 | -20.14052 | 13.45364 | 3.268755 |  | 28.33541 | 27.5801 | 26.48363 | 27.12777 | 39.69786 | 36.29063
2231.25 | -20.14131 | 14.87724 | 3.268783 |  | 28.31128 | 27.57979 | 26.53066 | 27.06757 | 39.65122 | 36.25914
2231.35 | -20.14159 | 6.745047 | 3.268754 |  | 28.35511 | 27.58759 | 26.48902 | 27.09019 | 39.63687 | 36.25069
2231.449 | -20.14157 | 15.27758 | 3.268781 |  | 28.33537 | 27.57969 | 26.46573 | 27.09421 | 39.66006 | 36.25909
2231.549 | -20.14167 | 12.70766 | 3.26875 |  | 28.36189 | 27.55813 | 26.49038 | 27.1302 | 39.6243 | 36.22641
2231.648 | -20.14136 | 13.54911 | 3.268787 |  | 28.33999 | 27.59507 | 26.53849 | 27.12153 | 39.64854 | 36.27729
2231.748 | -20.14137 | 8.877269 | 3.268804 |  | 28.3066 | 27.56471 | 26.48066 | 27.13346 | 39.64252 | 36.25811
2231.848 | -20.14187 | 6.39074 | 3.268743 |  | 28.33967 | 27.54571 | 26.50584 | 27.09962 | 39.66781 | 36.25076
2231.947 | -20.14183 | 14.25681 | 3.26877 |  | 28.29051 | 27.54202 | 26.48101 | 27.07802 | 39.64578 | 36.2518
2232.046875 | -20.14074 | 17.58046 | 3.268753 |  | 28.29364 | 27.58642 | 26.46784 | 27.09872 | 39.66174 | 36.26873
2232.146 | -20.14115 | 13.60971 | 3.268742 |  | 28.31605 | 27.56493 | 26.49818 | 27.09817 | 39.64762 | 36.26004
2232.246 | -20.14118 | 12.88242 | 3.268699 |  | 28.30568 | 27.59802 | 26.48498 | 27.09034 | 39.65223 | 36.25852
2232.346 | -20.14204 | 14.19187 | 3.268685 |  | 28.32429 | 27.59882 | 26.47126 | 27.11002 | 39.65681 | 36.28412
2232.445 | -20.14208 | 12.83411 | 3.268737 |  | 28.29674 | 27.58643 | 26.49245 | 27.11853 | 39.63303 | 36.27452
2232.545 | -20.14108 | 16.41068 | 3.268745 |  | 28.2802 | 27.6145 | 26.50311 | 27.1166 | 39.65118 | 36.29038
2232.645 | -20.14148 | 8.071135 | 3.268757 |  | 28.26793 | 27.57129 | 26.50095 | 27.13696 | 39.66686 | 36.29447
2232.744 | -20.14151 | 11.74431 | 3.268717 |  | 28.26591 | 27.5546 | 26.48703 | 27.09999 | 39.62403 | 36.31376
2232.84375 | -20.14079 | 10.55766 | 3.268729 |  | 28.25557 | 27.56486 | 26.51752 | 27.13641 | 39.60782 | 36.28839
2232.943 | -20.14135 | 11.77119 | 3.268769 |  | 28.27966 | 27.59169 | 26.49349 | 27.12631 | 39.62635 | 36.30112
2233.043 | -20.1412 | 6.435398 | 3.268787 |  | 28.28084 | 27.60098 | 26.5182 | 27.12061 | 39.63206 | 36.31224
2233.143 | -20.14127 | 13.73321 | 3.268795 |  | 28.31928 | 27.60149 | 26.52058 | 27.09286 | 39.61676 | 36.30239
2233.242 | -20.14066 | 12.46363 | 3.26879 |  | 28.27266 | 27.60985 | 26.49588 | 27.11419 | 39.62379 | 36.30474
2233.342 | -20.14141 | 12.95146 | 3.26881 |  | 28.27734 | 27.62527 | 26.49693 | 27.1256 | 39.61 | 36.25514
2233.441 | -20.14059 | 14.13126 | 3.268753 |  | 28.28122 | 27.63118 | 26.51536 | 27.12341 | 39.60848 | 36.26433
2233.541 | -20.14116 | 13.60539 | 3.268788 |  | 28.29007 | 27.57556 | 26.51465 | 27.15292 | 39.64325 | 36.30403
2233.640625 | -20.14112 | 9.729656 | 3.26878 |  | 28.31302 | 27.63927 | 26.48422 | 27.08417 | 39.63042 | 36.28249
2233.74 | -20.14131 | 13.07336 | 3.26876 |  | 28.30138 | 27.58879 | 26.47939 | 27.11128 | 39.6007 | 36.30864
2233.84 | -20.14076 | 12.41988 | 3.268813 |  | 28.29868 | 27.59979 | 26.52382 | 27.11882 | 39.61843 | 36.32355
2233.939 | -20.14024 | 16.50387 | 3.268861 |  | 28.31467 | 27.57445 | 26.51246 | 27.1287 | 39.61455 | 36.2785
2234.039 | -20.14069 | 12.99156 | 3.268811 |  | 28.30926 | 27.58894 | 26.47718 | 27.10254 | 39.60856 | 36.2844
2234.139 | -20.14101 | 15.75128 | 3.268792 |  | 28.31198 | 27.58349 | 26.49378 | 27.16265 | 39.61501 | 36.31242
2234.238 | -20.14164 | 11.93 | 3.268753 |  | 28.3082 | 27.59108 | 26.49984 | 27.13144 | 39.62691 | 36.30592
2234.338 | -20.14127 | 12.73773 | 3.268783 |  | 28.30794 | 27.61469 | 26.51176 | 27.1321 | 39.6576 | 36.30903
2234.4375 | -20.14143 | 18.46976 | 3.268757 |  | 28.29416 | 27.5923 | 26.48193 | 27.10668 | 39.6501 | 36.31193
2234.537 | -20.14137 | 9.910796 | 3.268746 |  | 28.32148 | 27.63029 | 26.50493 | 27.12176 | 39.63988 | 36.32507
2234.637 | -20.1406 | 13.095 | 3.268737 |  | 28.33562 | 27.60409 | 26.51993 | 27.12196 | 39.66353 | 36.32618
2234.736 | -20.14157 | 21.75672 | 3.2688 |  | 28.30504 | 27.61111 | 26.47971 | 27.13653 | 39.66161 | 36.32238
2234.836 | -20.14135 | 11.37883 | 3.268766 |  | 28.32229 | 27.58843 | 26.49593 | 27.13633 | 39.68919 | 36.35299
2234.936 | -20.14107 | 11.50939 | 3.268733 |  | 28.3278 | 27.60147 | 26.48947 | 27.12558 | 39.67718 | 36.32267
2235.035 | -20.14139 | 9.612085 | 3.268754 |  | 28.31613 | 27.60935 | 26.52388 | 27.16512 | 39.72256 | 36.32359
2235.135 | -20.14109 | 14.27048 | 3.268744 |  | 28.31624 | 27.60191 | 26.50809 | 27.13026 | 39.68559 | 36.32281
2235.234375 | -20.14108 | 18.55748 | 3.26875 |  | 28.3169 | 27.6477 | 26.4742 | 27.13517 | 39.7116 | 36.29119
2235.334 | -20.14114 | 8.459619 | 3.268757 |  | 28.32965 | 27.60801 | 26.4617 | 27.15699 | 39.72549 | 36.3129
2235.434 | -20.14068 | 16.20857 | 3.268751 |  | 28.32883 | 27.60448 | 26.48582 | 27.14344 | 39.70697 | 36.29655
2235.533 | -20.14077 | 11.85117 | 3.26875 |  | 28.33427 | 27.63672 | 26.49297 | 27.13388 | 39.70142 | 36.29171
2235.633 | -20.14078 | 8.083666 | 3.268756 |  | 28.33619 | 27.63177 | 26.51031 | 27.16627 | 39.69196 | 36.31889
2235.732 | -20.1405 | 15.66219 | 3.268772 |  | 28.34327 | 27.5937 | 26.47595 | 27.17512 | 39.69733 | 36.30104
2235.832 | -20.14046 | 12.97857 | 3.268703 |  | 28.33636 | 27.6339 | 26.49413 | 27.15559 | 39.72671 | 36.30395
2235.932 | -20.14113 | 15.3195 | 3.268749 |  | 28.3066 | 27.60766 | 26.50907 | 27.14344 | 39.71297 | 36.2795
2236.03125 | -20.1406 | 16.49749 | 3.268806 |  | 28.28818 | 27.61092 | 26.49426 | 27.16473 | 39.69654 | 36.2842
2236.131 | -20.13974 | 14.39967 | 3.268808 |  | 28.26704 | 27.58557 | 26.48092 | 27.1365 | 39.69707 | 36.28067
2236.23 | -20.1409 | 17.15711 | 3.268764 |  | 28.31002 | 27.60443 | 26.48982 | 27.19352 | 39.67634 | 36.28759
2236.33 | -20.14135 | 19.28432 | 3.268772 |  | 28.27428 | 27.60881 | 26.53252 | 27.16404 | 39.6903 | 36.26211
2236.43 | -20.14052 | 21.61135 | 3.26875 |  | 28.28859 | 27.60415 | 26.52257 | 27.14645 | 39.66813 | 36.27558
2236.529 | -20.13987 | 14.46598 | 3.268777 |  | 28.26843 | 27.64805 | 26.51213 | 27.14098 | 39.69839 | 36.26515
2236.629 | -20.13996 | 16.51275 | 3.268779 |  | 28.27705 | 27.63278 | 26.49774 | 27.14349 | 39.63122 | 36.28415
2236.729 | -20.14038 | 16.74562 | 3.268767 |  | 28.27673 | 27.62706 | 26.51114 | 27.18828 | 39.64501 | 36.3155
2236.828125 | -20.13999 | 17.13547 | 3.268783 |  | 28.27593 | 27.62918 | 26.50248 | 27.16758 | 39.64879 | 36.25306
2236.928 | -20.14116 | 8.162275 | 3.268723 |  | 28.26819 | 27.65766 | 26.52011 | 27.16624 | 39.65811 | 36.26064
2237.027 | -20.14087 | 6.070155 | 3.268802 |  | 28.28104 | 27.59837 | 26.51884 | 27.14755 | 39.63913 | 36.26069
2237.127 | -20.14134 | 8.921699 | 3.268742 |  | 28.24406 | 27.63807 | 26.51056 | 27.13855 | 39.66414 | 36.26605
2237.227 | -20.14099 | 11.66091 | 3.26878 |  | 28.24194 | 27.64315 | 26.50294 | 27.13762 | 39.63565 | 36.27303
2237.326 | -20.14065 | 14.3541 | 3.268739 |  | 28.25887 | 27.63519 | 26.50786 | 27.1818 | 39.63827 | 36.2428
2237.426 | -20.14118 | 9.685908 | 3.268757 |  | 28.25132 | 27.63092 | 26.49218 | 27.16495 | 39.6629 | 36.29259
2237.525 | -20.14078 | 18.46999 | 3.26874 |  | 28.21182 | 27.63347 | 26.51806 | 27.13341 | 39.6809 | 36.27736
2237.625 | -20.14103 | 15.91009 | 3.268771 |  | 28.22255 | 27.63286 | 26.53047 | 27.17546 | 39.66804 | 36.29123
2237.725 | -20.14011 | 8.139489 | 3.268798 |  | 28.24866 | 27.61281 | 26.5177 | 27.15464 | 39.68737 | 36.30877
2237.824 | -20.1402 | 12.32464 | 3.268789 |  | 28.24038 | 27.64225 | 26.501 | 27.11889 | 39.7255 | 36.33171
2237.924 | -20.14103 | 14.94264 | 3.268754 |  | 28.23086 | 27.62695 | 26.50375 | 27.15433 | 39.73857 | 36.27906
2238.023 | -20.14118 | 12.69649 | 3.26874 |  | 28.22389 | 27.63602 | 26.50164 | 27.15959 | 39.74915 | 36.29879
2238.123 | -20.14056 | 16.61916 | 3.268751 |  | 28.25851 | 27.6416 | 26.50534 | 27.15685 | 39.7532 | 36.30526
2238.223 | -20.14046 | 13.83848 | 3.268737 |  | 28.23291 | 27.63424 | 26.50553 | 27.12794 | 39.771 | 36.28906
2238.322 | -20.14089 | 10.75612 | 3.26871 |  | 28.2402 | 27.65219 | 26.50634 | 27.12034 | 39.75137 | 36.30185
2238.421875 | -20.14036 | 14.38782 | 3.268741 |  | 28.24438 | 27.62882 | 26.5091 | 27.15676 | 39.76629 | 36.30549
2238.521 | -20.14035 | 17.08876 | 3.268734 |  | 28.2346 | 27.63378 | 26.53565 | 27.1675 | 39.77766 | 36.32697
2238.621 | -20.14088 | 13.06493 | 3.268724 |  | 28.23922 | 27.62123 | 26.4935 | 27.14034 | 39.76728 | 36.30795
2238.721 | -20.14103 | 16.23341 | 3.268748 |  | 28.23887 | 27.62692 | 26.4942 | 27.12595 | 39.76558 | 36.3629
2238.82 | -20.14114 | 6.818643 | 3.268735 |  | 28.26909 | 27.64267 | 26.50135 | 27.12761 | 39.76989 | 36.35693
2238.92 | -20.14076 | 12.76234 | 3.268757 |  | 28.29782 | 27.65191 | 26.54295 | 27.17312 | 39.78532 | 36.33617
2239.02 | -20.14134 | 11.94162 | 3.268776 |  | 28.29485 | 27.63061 | 26.51057 | 27.141 | 39.75743 | 36.33248
2239.119 | -20.14114 | 15.04517 | 3.268745 |  | 28.26808 | 27.6511 | 26.51732 | 27.13776 | 39.81672 | 36.35347
2239.21875 | -20.14155 | 11.15463 | 3.268757 |  | 28.30064 | 27.59061 | 26.54025 | 27.17019 | 39.79853 | 36.35481
2239.318 | -20.14216 | 12.47981 | 3.268772 |  | 28.31813 | 27.64387 | 26.49359 | 27.16262 | 39.84558 | 36.34903
2239.418 | -20.14139 | 10.56905 | 3.268745 |  | 28.30035 | 27.64051 | 26.50436 | 27.14642 | 39.82454 | 36.34717
2239.518 | -20.14099 | 12.28568 | 3.268671 |  | 28.2975 | 27.63296 | 26.50189 | 27.15091 | 39.85014 | 36.31572
2239.617 | -20.14065 | 10.32913 | 3.268658 |  | 28.29917 | 27.64111 | 26.5357 | 27.11365 | 39.85727 | 36.34779
2239.717 | -20.13952 | 9.380134 | 3.268691 |  | 28.29825 | 27.65676 | 26.51221 | 27.12992 | 39.83332 | 36.3403
2239.816 | -20.14073 | 11.97352 | 3.268672 |  | 28.31517 | 27.66084 | 26.51506 | 27.14546 | 39.85966 | 36.33834
2239.916 | -20.14037 | 12.5771 | 3.268725 |  | 28.31985 | 27.63324 | 26.51337 | 27.15371 | 39.85977 | 36.31082
2240.015625 | -20.14068 | 13.72273 | 3.26873 |  | 28.32836 | 27.67295 | 26.4931 | 27.15242 | 39.85216 | 36.33262
2240.115 | -20.14089 | 15.27781 | 3.268586 |  | 28.33065 | 27.6242 | 26.52654 | 27.14878 | 39.79805 | 36.32347
2240.215 | -20.14148 | 10.93156 | 3.26863 |  | 28.35402 | 27.65133 | 26.49879 | 27.14675 | 39.81564 | 36.29494
2240.314 | -20.14046 | 14.24678 | 3.268669 |  | 28.32418 | 27.62451 | 26.4939 | 27.14491 | 39.7644 | 36.26053
2240.414 | -20.14071 | 16.03974 | 3.268644 |  | 28.33734 | 27.6361 | 26.50828 | 27.14485 | 39.76775 | 36.28804
2240.514 | -20.14007 | 15.80915 | 3.268617 |  | 28.33378 | 27.64628 | 26.54101 | 27.15446 | 39.73082 | 36.28245
2240.613 | -20.14012 | 16.63579 | 3.268771 |  | 28.35599 | 27.64413 | 26.50673 | 27.14314 | 39.69952 | 36.30067
2240.713 | -20.14041 | 15.6394 | 3.268834 |  | 28.33253 | 27.68302 | 26.52439 | 27.14429 | 39.68797 | 36.27393
2240.8125 | -20.14008 | 18.24259 | 3.26878 |  | 28.34827 | 27.61026 | 26.52695 | 27.15797 | 39.7452 | 36.29708
2240.912 | -20.14036 | 12.79766 | 3.268774 |  | 28.34059 | 27.66298 | 26.49959 | 27.15654 | 39.76652 | 36.30202
2241.012 | -20.14094 | 9.203094 | 3.268786 |  | 28.34702 | 27.63436 | 26.51769 | 27.12437 | 39.76267 | 36.28485
2241.111 | -20.14137 | 16.48609 | 3.268813 |  | 28.34808 | 27.65189 | 26.51875 | 27.13196 | 39.79824 | 36.27041
2241.211 | -20.14083 | 16.68956 | 3.268824 |  | 28.35202 | 27.6532 | 26.50429 | 27.15315 | 39.78321 | 36.2698
2241.311 | -20.14075 | 9.170056 | 3.268777 |  | 28.35111 | 27.67307 | 26.50463 | 27.12786 | 39.81771 | 36.27922
2241.41 | -20.14051 | 13.36523 | 3.268772 |  | 28.36316 | 27.63193 | 26.54548 | 27.11812 | 39.80494 | 36.29872
2241.51 | -20.14076 | 12.90589 | 3.268787 |  | 28.36931 | 27.66764 | 26.52227 | 27.14329 | 39.8044 | 36.29614
2241.609375 | -20.14112 | 15.00097 | 3.268769 |  | 28.35364 | 27.66665 | 26.50714 | 27.14652 | 39.81029 | 36.27746
2241.709 | -20.14069 | 17.66317 | 3.268801 |  | 28.32907 | 27.67486 | 26.52091 | 27.14813 | 39.81236 | 36.34273
2241.809 | -20.1412 | 10.65063 | 3.268825 |  | 28.35981 | 27.65223 | 26.50991 | 27.15192 | 39.80539 | 36.31338
2241.908 | -20.14078 | 17.31775 | 3.268789 |  | 28.3645 | 27.63752 | 26.50341 | 27.13355 | 39.81796 | 36.31475
2242.008 | -20.14107 | 15.86475 | 3.268788 |  | 28.35866 | 27.64287 | 26.53202 | 27.13004 | 39.84446 | 36.32462
2242.107 | -20.14016 | 17.66453 | 3.268814 |  | 28.34996 | 27.6422 | 26.51394 | 27.09734 | 39.84416 | 36.37558
2242.207 | -20.14131 | 14.81687 | 3.268846 |  | 28.36106 | 27.67313 | 26.51085 | 27.12673 | 39.83266 | 36.34796
2242.307 | -20.14068 | 17.66841 | 3.2688 |  | 28.37727 | 27.64642 | 26.51318 | 27.12092 | 39.83437 | 36.3772
2242.40625 | -20.14027 | 24.09469 | 3.268746 |  | 28.35062 | 27.67092 | 26.51994 | 27.14343 | 39.82154 | 36.33994
2242.506 | -20.14037 | 15.785 | 3.268756 |  | 28.40547 | 27.65825 | 26.53592 | 27.12209 | 39.83379 | 36.34932
2242.605 | -20.14001 | 16.36169 | 3.268759 |  | 28.36323 | 27.6599 | 26.50192 | 27.11806 | 39.81 | 36.34286
2242.705 | -20.14028 | 19.05328 | 3.268842 |  | 28.3684 | 27.65668 | 26.54297 | 27.11807 | 39.88258 | 36.26988
2242.805 | -20.14083 | 19.59192 | 3.268783 |  | 28.39261 | 27.64877 | 26.5107 | 27.1225 | 39.86314 | 36.31451
2242.904 | -20.13984 | 13.9287 | 3.268781 |  | 28.40698 | 27.66019 | 26.52522 | 27.11664 | 39.84636 | 36.29634
2243.004 | -20.14108 | 16.06913 | 3.268757 |  | 28.38221 | 27.65495 | 26.51945 | 27.14975 | 39.84162 | 36.31365
2243.104 | -20.14083 | 20.9556 | 3.268856 |  | 28.37829 | 27.67947 | 26.51529 | 27.13915 | 39.83052 | 36.3063
2243.203125 | -20.14088 | 15.07684 | 3.268814 |  | 28.38534 | 27.64401 | 26.49359 | 27.15035 | 39.84853 | 36.30373
2243.303 | -20.14065 | 14.6617 | 3.268802 |  | 28.36372 | 27.65845 | 26.52032 | 27.12016 | 39.86283 | 36.28292
2243.402 | -20.1408 | 15.40335 | 3.268811 |  | 28.36575 | 27.66079 | 26.54715 | 27.11624 | 39.83146 | 36.33036
2243.502 | -20.14127 | 17.24666 | 3.26881 |  | 28.3725 | 27.67191 | 26.54293 | 27.14479 | 39.84784 | 36.29931
2243.602 | -20.14105 | 17.00856 | 3.268766 |  | 28.4014 | 27.65397 | 26.52221 | 27.12442 | 39.83416 | 36.39585
2243.701 | -20.14052 | 12.19294 | 3.268811 |  | 28.37873 | 27.65362 | 26.54277 | 27.15525 | 39.86302 | 36.36177
2243.801 | -20.14014 | 16.30313 | 3.268812 |  | 28.41185 | 27.67624 | 26.53672 | 27.12799 | 39.87262 | 36.34478
2243.9 | -20.14096 | 12.99133 | 3.268814 |  | 28.36126 | 27.67598 | 26.53442 | 27.09968 | 39.86861 | 36.36929
2244 | -20.14205 | 15.09849 | 3.268828 |  | 28.40728 | 27.66262 | 26.57327 | 27.12946 | 39.84937 | 36.33659
2244.1 | -20.1411 | 19.08792 | 3.268771 |  | 28.38485 | 27.67647 | 26.54373 | 27.1554 | 39.85275 | 36.36577
2244.199 | -20.14027 | 15.98756 | 3.268878 |  | 28.39057 | 27.64743 | 26.5494 | 27.13327 | 39.87086 | 36.3424
2244.299 | -20.14158 | 19.1426 | 3.268939 |  | 28.38799 | 27.63644 | 26.52386 | 27.12682 | 39.87545 | 36.35537
2244.398 | -20.14072 | 16.81032 | 3.268871 |  | 28.38676 | 27.65323 | 26.53774 | 27.13491 | 39.86696 | 36.34401
2244.498 | -20.1413 | 15.4888 | 3.268894 |  | 28.39033 | 27.64987 | 26.55679 | 27.12953 | 39.86529 | 36.35666
2244.598 | -20.14042 | 18.82976 | 3.268902 |  | 28.34157 | 27.61865 | 26.54043 | 27.11566 | 39.86197 | 36.33184
2244.697 | -20.141 | 18.27836 | 3.268907 |  | 28.36152 | 27.67351 | 26.56171 | 27.13528 | 39.89149 | 36.34483
2244.796875 | -20.14183 | 17.99947 | 3.2688 |  | 28.36804 | 27.64658 | 26.53415 | 27.12608 | 39.87216 | 36.34766
2244.896 | -20.14094 | 22.79299 | 3.268834 |  | 28.37256 | 27.66335 | 26.51119 | 27.08931 | 39.85828 | 36.34335
2244.996 | -20.14021 | 13.23331 | 3.268794 |  | 28.40499 | 27.6316 | 26.52876 | 27.11902 | 39.86404 | 36.34477
2245.096 | -20.14035 | 18.94483 | 3.268842 |  | 28.35231 | 27.69629 | 26.5443 | 27.13019 | 39.85723 | 36.3693
2245.195 | -20.14104 | 16.10923 | 3.268866 |  | 28.38275 | 27.6471 | 26.52251 | 27.11423 | 39.87034 | 36.32472
2245.295 | -20.14016 | 18.39753 | 3.26887 |  | 28.38647 | 27.67185 | 26.53483 | 27.11572 | 39.86386 | 36.34856
2245.395 | -20.14078 | 19.46592 | 3.26887 |  | 28.37296 | 27.65426 | 26.52602 | 27.1041 | 39.88515 | 36.31296
2245.494 | -20.14007 | 17.65177 | 3.268854 |  | 28.36567 | 27.69793 | 26.50792 | 27.10292 | 39.89439 | 36.33375
2245.59375 | -20.14102 | 20.27388 | 3.268907 |  | 28.37235 | 27.6652 | 26.54139 | 27.15124 | 39.90322 | 36.30743
2245.693 | -20.1405 | 23.62236 | 3.268836 |  | 28.37438 | 27.68381 | 26.53404 | 27.13369 | 39.91789 | 36.34463
2245.793 | -20.1407 | 19.6122 | 3.268888 |  | 28.36514 | 27.66828 | 26.518 | 27.13974 | 39.88698 | 36.34215
2245.893 | -20.14059 | 23.77798 | 3.268853 |  | 28.37002 | 27.65031 | 26.48658 | 27.09448 | 39.89222 | 36.31661
2245.992 | -20.14101 | 22.79458 | 3.268861 |  | 28.36505 | 27.68259 | 26.57719 | 27.12235 | 39.90083 | 36.32324
2246.092 | -20.14105 | 21.19712 | 3.268844 |  | 28.4135 | 27.63177 | 26.55114 | 27.15537 | 39.92335 | 36.33084
2246.191 | -20.14086 | 26.83619 | 3.26887 |  | 28.40886 | 27.67649 | 26.53108 | 27.12632 | 39.90075 | 36.3077
2246.291 | -20.1402 | 23.49499 | 3.268855 |  | 28.39283 | 27.63263 | 26.51359 | 27.13775 | 39.88043 | 36.26577
2246.390625 | -20.14052 | 28.79 | 3.268841 |  | 28.41197 | 27.67146 | 26.52362 | 27.16303 | 39.88334 | 36.28511
2246.49 | -20.14028 | 23.8452 | 3.268848 |  | 28.39781 | 27.673 | 26.54984 | 27.14899 | 39.85779 | 36.29759
2246.59 | -20.1411 | 20.88406 | 3.268813 |  | 28.41064 | 27.68054 | 26.51379 | 27.15284 | 39.8729 | 36.25011
2246.689 | -20.1411 | 21.08343 | 3.268816 |  | 28.38814 | 27.65672 | 26.53503 | 27.16726 | 39.85493 | 36.2584
2246.789 | -20.14057 | 19.1925 | 3.268837 |  | 28.39543 | 27.66113 | 26.55811 | 27.14203 | 39.888 | 36.22856
2246.889 | -20.14075 | 18.75981 | 3.268836 |  | 28.42126 | 27.67491 | 26.54581 | 27.17093 | 39.88162 | 36.25295
2246.988 | -20.14054 | 15.78204 | 3.26884 |  | 28.38595 | 27.64958 | 26.55959 | 27.13959 | 39.87941 | 36.21544
2247.088 | -20.14044 | 22.30949 | 3.268785 |  | 28.4007 | 27.7 | 26.54782 | 27.12463 | 39.87244 | 36.23267
2247.1875 | -20.14069 | 19.46683 | 3.268756 |  | 28.41172 | 27.67938 | 26.561 | 27.15385 | 39.89845 | 36.26522
2247.287 | -20.14002 | 22.80597 | 3.268754 |  | 28.40206 | 27.68804 | 26.54917 | 27.14212 | 39.88422 | 36.24708
2247.387 | -20.14071 | 23.63899 | 3.26877 |  | 28.40117 | 27.6481 | 26.55536 | 27.14402 | 39.86621 | 36.24767
2247.486 | -20.14035 | 21.26411 | 3.26877 |  | 28.40193 | 27.67209 | 26.53662 | 27.131 | 39.89976 | 36.28354
2247.586 | -20.14061 | 24.20611 | 3.268749 |  | 28.40565 | 27.66623 | 26.56067 | 27.16128 | 39.88337 | 36.28397
2247.686 | -20.1405 | 17.31137 | 3.26877 |  | 28.39932 | 27.65966 | 26.56557 | 27.15706 | 39.88887 | 36.2509
2247.785 | -20.14056 | 21.12512 | 3.26877 |  | 28.38643 | 27.66587 | 26.54373 | 27.14353 | 39.90097 | 36.27977
2247.885 | -20.14078 | 23.28947 | 3.268811 |  | 28.4141 | 27.68218 | 26.55751 | 27.12557 | 39.89062 | 36.24826
2247.984375 | -20.14068 | 20.69312 | 3.26889 |  | 28.39574 | 27.66607 | 26.57521 | 27.13704 | 39.91079 | 36.26094
2248.084 | -20.14119 | 22.87137 | 3.268927 |  | 28.39305 | 27.6979 | 26.55086 | 27.14964 | 39.88208 | 36.28758
2248.184 | -20.14105 | 19.14101 | 3.268889 |  | 28.39118 | 27.6633 | 26.5676 | 27.1453 | 39.92171 | 36.27088
2248.283 | -20.1401 | 14.15063 | 3.268895 |  | 28.40664 | 27.67819 | 26.54138 | 27.16062 | 39.93121 | 36.30081
2248.383 | -20.1403 | 16.04589 | 3.268914 |  | 28.41472 | 27.6844 | 26.55269 | 27.1576 | 39.9137 | 36.29985
2248.482 | -20.13999 | 20.20393 | 3.268926 |  | 28.41228 | 27.67969 | 26.55017 | 27.12452 | 39.92442 | 36.28924
2248.582 | -20.14067 | 21.25431 | 3.26897 |  | 28.41778 | 27.64643 | 26.56196 | 27.12889 | 39.93348 | 36.29717
2248.682 | -20.14055 | 15.69773 | 3.268903 |  | 28.4207 | 27.6703 | 26.56468 | 27.1258 | 39.94546 | 36.32446
2248.78125 | -20.14066 | 23.16142 | 3.268954 |  | 28.39918 | 27.66604 | 26.53077 | 27.15383 | 39.93904 | 36.32119
2248.881 | -20.14039 | 20.65803 | 3.26898 |  | 28.42862 | 27.65655 | 26.57416 | 27.15369 | 39.95912 | 36.35534
2248.98 | -20.14059 | 18.89538 | 3.268929 |  | 28.43872 | 27.71191 | 26.55696 | 27.14237 | 39.97375 | 36.3286
2249.08 | -20.13983 | 20.4598 | 3.26898 |  | 28.42252 | 27.68351 | 26.56167 | 27.15748 | 40.01413 | 36.39323
2249.18 | -20.14101 | 17.55243 | 3.268961 |  | 28.4204 | 27.71531 | 26.57587 | 27.16994 | 39.96569 | 36.37775
2249.279 | -20.14124 | 15.6271 | 3.268982 |  | 28.43775 | 27.65506 | 26.55783 | 27.15525 | 39.9612 | 36.35995
2249.379 | -20.14081 | 18.22732 | 3.26897 |  | 28.4143 | 27.70769 | 26.54376 | 27.15093 | 39.92776 | 36.34164
2249.479 | -20.14069 | 21.90369 | 3.268987 |  | 28.44449 | 27.73465 | 26.59555 | 27.15216 | 39.9718 | 36.37218
2249.578125 | -20.14089 | 20.91003 | 3.268968 |  | 28.4346 | 27.69265 | 26.5592 | 27.19764 | 39.94797 | 36.37516
2249.678 | -20.14053 | 26.31919 | 3.268956 |  | 28.45552 | 27.68375 | 26.55114 | 27.11491 | 39.93779 | 36.33876
2249.777 | -20.14054 | 21.20419 | 3.26899 |  | 28.43316 | 27.68723 | 26.558 | 27.18241 | 39.96217 | 36.3519
2249.877 | -20.14009 | 22.33751 | 3.26897 |  | 28.44689 | 27.64698 | 26.58195 | 27.16507 | 39.92673 | 36.34116
2249.977 | -20.14078 | 21.87612 | 3.268984 |  | 28.436 | 27.70773 | 26.55781 | 27.19781 | 39.91456 | 36.33568
2250.076 | -20.14129 | 20.99798 | 3.268999 |  | 28.43041 | 27.67599 | 26.57165 | 27.14267 | 39.94404 | 36.35197
2250.176 | -20.14024 | 24.36675 | 3.269016 |  | 28.43693 | 27.70115 | 26.58083 | 27.17117 | 39.93112 | 36.34431
2250.275 | -20.14066 | 23.47859 | 3.269005 |  | 28.45381 | 27.65993 | 26.58221 | 27.16122 | 39.96513 | 36.3538
2250.375 | -20.1405 | 19.62997 | 3.268962 |  | 28.42249 | 27.71502 | 26.6099 | 27.1548 | 39.96729 | 36.30658
2250.475 | -20.14041 | 16.26189 | 3.268996 |  | 28.42602 | 27.66491 | 26.57337 | 27.18983 | 39.9557 | 36.33079
2250.574 | -20.14089 | 18.41439 | 3.269048 |  | 28.44054 | 27.69773 | 26.57746 | 27.18927 | 39.98156 | 36.32251
2250.674 | -20.14095 | 25.3121 | 3.26908 |  | 28.43465 | 27.66006 | 26.57954 | 27.17381 | 39.99038 | 36.34449
2250.773 | -20.14067 | 21.3074 | 3.269063 |  | 28.45631 | 27.67302 | 26.58708 | 27.18696 | 39.99757 | 36.34071
2250.873 | -20.14069 | 21.2951 | 3.269034 |  | 28.46531 | 27.68683 | 26.59248 | 27.16299 | 40.00122 | 36.36129
2250.973 | -20.14021 | 19.03528 | 3.26899 |  | 28.46212 | 27.70389 | 26.55824 | 27.1602 | 39.97208 | 36.34384
2251.072 | -20.14094 | 17.2323 | 3.268964 |  | 28.47675 | 27.70416 | 26.60017 | 27.19354 | 40.00174 | 36.34296
2251.171875 | -20.14016 | 19.84939 | 3.268972 |  | 28.43784 | 27.69233 | 26.58166 | 27.16097 | 39.98946 | 36.32927
2251.271 | -20.14105 | 21.43545 | 3.268925 |  | 28.45624 | 27.71007 | 26.57129 | 27.15553 | 39.98369 | 36.35127
2251.371 | -20.14033 | 22.40883 | 3.268939 |  | 28.44608 | 27.71512 | 26.5952 | 27.18355 | 39.99863 | 36.36909
2251.471 | -20.14073 | 15.60568 | 3.26897 |  | 28.4672 | 27.67328 | 26.57658 | 27.18862 | 39.98266 | 36.34908
2251.57 | -20.14008 | 17.99264 | 3.268976 |  | 28.46399 | 27.64168 | 26.58914 | 27.14895 | 39.98114 | 36.36008
2251.67 | -20.14004 | 19.52835 | 3.268961 |  | 28.47977 | 27.68264 | 26.5895 | 27.16077 | 39.97513 | 36.36477
2251.77 | -20.14008 | 23.27124 | 3.268975 |  | 28.48042 | 27.66968 | 26.5728 | 27.15235 | 39.97228 | 36.36026
2251.869 | -20.14096 | 13.52359 | 3.269012 |  | 28.46775 | 27.67974 | 26.58158 | 27.16154 | 40.01036 | 36.38165
2251.96875 | -20.14067 | 18.10588 | 3.269006 |  | 28.4695 | 27.69948 | 26.60031 | 27.16016 | 40.02635 | 36.37643
2252.068 | -20.14075 | 21.32859 | 3.268968 |  | 28.47114 | 27.71989 | 26.59612 | 27.17438 | 40.02198 | 36.36902
2252.168 | -20.14124 | 21.50472 | 3.268994 |  | 28.4854 | 27.67879 | 26.61075 | 27.19019 | 39.99277 | 36.39791
2252.268 | -20.14051 | 19.27316 | 3.269031 |  | 28.45775 | 27.73387 | 26.59916 | 27.18507 | 40.00187 | 36.40172
2252.367 | -20.14063 | 19.41146 | 3.269005 |  | 28.4626 | 27.6828 | 26.60367 | 27.18299 | 40.01192 | 36.38502
2252.467 | -20.14023 | 24.69508 | 3.269007 |  | 28.47444 | 27.69094 | 26.6154 | 27.15895 | 40.01214 | 36.39774
2252.566 | -20.14011 | 22.56354 | 3.269047 |  | 28.44926 | 27.72971 | 26.5926 | 27.13971 | 40.02507 | 36.40245
2252.666 | -20.14026 | 24.5652 | 3.26901 |  | 28.45166 | 27.70427 | 26.57074 | 27.17962 | 40.03527 | 36.39805
2252.765625 | -20.14046 | 15.84105 | 3.269027 |  | 28.47102 | 27.68901 | 26.62402 | 27.17166 | 40.04618 | 36.40616
2252.865 | -20.13983 | 19.93461 | 3.269009 |  | 28.46985 | 27.7163 | 26.5889 | 27.17705 | 40.00547 | 36.39285
2252.965 | -20.14041 | 25.80494 | 3.269026 |  | 28.45393 | 27.70493 | 26.57622 | 27.1633 | 39.99147 | 36.35324
2253.064 | -20.13997 | 19.85235 | 3.269018 |  | 28.46096 | 27.70856 | 26.57393 | 27.18264 | 39.97014 | 36.31222
2253.164 | -20.14073 | 19.51422 | 3.268966 |  | 28.43216 | 27.69815 | 26.62354 | 27.15652 | 39.96475 | 36.33603
2253.264 | -20.14016 | 23.86274 | 3.269017 |  | 28.47334 | 27.71302 | 26.59707 | 27.17861 | 39.9656 | 36.26989
2253.363 | -20.14004 | 18.92022 | 3.269041 |  | 28.45578 | 27.71831 | 26.57816 | 27.14816 | 39.94843 | 36.26555
2253.463 | -20.13977 | 20.89044 | 3.269041 |  | 28.43412 | 27.70097 | 26.57555 | 27.19361 | 39.88285 | 36.25479
2253.5625 | -20.13929 | 21.04515 | 3.269091 |  | 28.43609 | 27.72736 | 26.6233 | 27.1717 | 39.87376 | 36.25069
2253.662 | -20.14008 | 17.40137 | 3.269067 |  | 28.41922 | 27.72955 | 26.60645 | 27.13678 | 39.88792 | 36.24323
2253.762 | -20.13983 | 19.71701 | 3.269033 |  | 28.45398 | 27.72931 | 26.58774 | 27.18057 | 39.87827 | 36.26965
2253.861 | -20.14035 | 18.79672 | 3.269061 |  | 28.44358 | 27.71307 | 26.60853 | 27.19408 | 39.86917 | 36.2698
2253.961 | -20.13976 | 17.23937 | 3.26908 |  | 28.4485 | 27.7208 | 26.58001 | 27.1268 | 39.86464 | 36.29413
2254.061 | -20.14095 | 15.64282 | 3.269057 |  | 28.47862 | 27.73886 | 26.63489 | 27.15666 | 39.87828 | 36.27984
2254.16 | -20.14083 | 15.42158 | 3.269016 |  | 28.4476 | 27.72593 | 26.60881 | 27.15846 | 39.87778 | 36.30115
2254.26 | -20.1406 | 18.96419 | 3.269049 |  | 28.4634 | 27.72165 | 26.58747 | 27.18255 | 39.91 | 36.29531
2254.359375 | -20.14009 | 19.1909 | 3.269021 |  | 28.45559 | 27.72518 | 26.59775 | 27.19057 | 39.91393 | 36.28927
2254.459 | -20.13956 | 14.9996 | 3.269055 |  | 28.47679 | 27.73657 | 26.60849 | 27.17674 | 39.91438 | 36.31763
2254.559 | -20.13969 | 23.14023 | 3.269067 |  | 28.48061 | 27.72199 | 26.61518 | 27.19573 | 39.95304 | 36.28377
2254.658 | -20.14014 | 18.2672 | 3.26904 |  | 28.47578 | 27.71662 | 26.58855 | 27.17071 | 39.95943 | 36.33126
2254.758 | -20.14076 | 16.53508 | 3.269028 |  | 28.47406 | 27.6926 | 26.59258 | 27.1809 | 39.94634 | 36.34194
2254.857 | -20.13999 | 12.27816 | 3.269058 |  | 28.46478 | 27.73568 | 26.59808 | 27.20649 | 39.96264 | 36.3616
2254.957 | -20.14042 | 17.1218 | 3.269018 |  | 28.49769 | 27.74134 | 26.57805 | 27.19517 | 39.95333 | 36.38111
2255.057 | -20.14048 | 13.02368 | 3.269008 |  | 28.49179 | 27.74989 | 26.57894 | 27.19898 | 39.93446 | 36.39692
2255.15625 | -20.13984 | 17.23504 | 3.268941 |  | 28.49768 | 27.78002 | 26.63728 | 27.22873 | 39.9405 | 36.40116
2255.256 | -20.13995 | 17.56018 | 3.268958 |  | 28.49042 | 27.72493 | 26.61475 | 27.21775 | 39.94183 | 36.37663
2255.355 | -20.13929 | 14.10347 | 3.268965 |  | 28.49437 | 27.73428 | 26.58729 | 27.20523 | 39.95621 | 36.40426
2255.455 | -20.14044 | 16.7643 | 3.269009 |  | 28.46204 | 27.722 | 26.58424 | 27.23854 | 39.9293 | 36.39156
2255.555 | -20.13989 | 16.27784 | 3.268998 |  | 28.45703 | 27.7489 | 26.62249 | 27.20116 | 39.93028 | 36.38021
2255.654 | -20.13929 | 19.14055 | 3.268976 |  | 28.4738 | 27.72773 | 26.63241 | 27.20373 | 39.92997 | 36.40332
2255.754 | -20.14038 | 19.26837 | 3.268945 |  | 28.48962 | 27.75863 | 26.62002 | 27.20551 | 39.9284 | 36.37729
2255.854 | -20.13966 | 19.08222 | 3.269005 |  | 28.48613 | 27.73771 | 26.58577 | 27.21834 | 39.92298 | 36.36317
2255.953125 | -20.13933 | 19.3529 | 3.268969 |  | 28.48868 | 27.74754 | 26.59788 | 27.23167 | 39.92347 | 36.38115
2256.053 | -20.14008 | 11.02475 | 3.268989 |  | 28.50059 | 27.75224 | 26.61993 | 27.20911 | 39.95456 | 36.38786
2256.152 | -20.14003 | 16.38083 | 3.269022 |  | 28.49971 | 27.74913 | 26.60635 | 27.23164 | 39.95305 | 36.36761
2256.252 | -20.14026 | 12.12049 | 3.269053 |  | 28.4966 | 27.73396 | 26.60197 | 27.20747 | 39.91653 | 36.38953
2256.352 | -20.1396 | 12.17722 | 3.268976 |  | 28.5152 | 27.76792 | 26.59989 | 27.23638 | 39.93943 | 36.42262
2256.451 | -20.14044 | 17.4082 | 3.26899 |  | 28.46175 | 27.716 | 26.61983 | 27.18776 | 39.94889 | 36.43482
2256.551 | -20.13938 | 9.253677 | 3.268954 |  | 28.50454 | 27.7719 | 26.59012 | 27.23788 | 39.97469 | 36.41584
2256.65 | -20.14032 | 13.5409 | 3.268999 |  | 28.50752 | 27.74881 | 26.59415 | 27.1885 | 39.98603 | 36.45474
2256.75 | -20.14115 | 20.02233 | 3.26897 |  | 28.48253 | 27.74167 | 26.60659 | 27.22532 | 39.99371 | 36.42149
2256.85 | -20.13951 | 12.49598 | 3.26899 |  | 28.48978 | 27.7458 | 26.63251 | 27.2144 | 40.0088 | 36.43327
2256.949 | -20.1404 | 9.425247 | 3.26899 |  | 28.52479 | 27.75804 | 26.60995 | 27.23549 | 39.99996 | 36.45582
2257.049 | -20.13999 | 19.95147 | 3.269 |  | 28.50323 | 27.77587 | 26.6244 | 27.21609 | 39.98414 | 36.41385
2257.148 | -20.14026 | 16.18169 | 3.268987 |  | 28.51991 | 27.76622 | 26.61868 | 27.24991 | 39.99065 | 36.39434
2257.248 | -20.14045 | 13.94511 | 3.26902 |  | 28.49975 | 27.76267 | 26.63377 | 27.25213 | 39.99738 | 36.43404
2257.348 | -20.14042 | 17.25623 | 3.26904 |  | 28.51064 | 27.76413 | 26.64074 | 27.21749 | 40.00337 | 36.40463
2257.447 | -20.14006 | 26.37251 | 3.269065 |  | 28.52796 | 27.76761 | 26.62304 | 27.20608 | 40.02508 | 36.43893
2257.546875 | -20.14071 | 16.90033 | 3.268955 |  | 28.52392 | 27.73204 | 26.60981 | 27.22435 | 39.98155 | 36.44389
2257.646 | -20.14076 | 14.97704 | 3.268969 |  | 28.5065 | 27.77258 | 26.60937 | 27.24159 | 39.97126 | 36.45324
2257.746 | -20.14007 | 19.20526 | 3.268991 |  | 28.51761 | 27.73857 | 26.61656 | 27.23378 | 40.02061 | 36.42244
2257.846 | -20.1398 | 18.88832 | 3.268924 |  | 28.54097 | 27.77687 | 26.627 | 27.24288 | 39.98949 | 36.42175
2257.945 | -20.14014 | 18.24259 | 3.268952 |  | 28.52696 | 27.72743 | 26.6467 | 27.21564 | 39.99055 | 36.41824
2258.045 | -20.14094 | 16.59546 | 3.268955 |  | 28.54958 | 27.72601 | 26.61818 | 27.22401 | 39.99685 | 36.42873
2258.145 | -20.14019 | 24.82108 | 3.268997 |  | 28.53383 | 27.75822 | 26.61438 | 27.24257 | 40.01476 | 36.39542
2258.244 | -20.13974 | 20.60152 | 3.268998 |  | 28.56468 | 27.76362 | 26.63913 | 27.23696 | 39.98224 | 36.43372
2258.34375 | -20.13996 | 17.96553 | 3.268962 |  | 28.57234 | 27.7661 | 26.60864 | 27.23373 | 39.99281 | 36.38785
2258.443 | -20.14024 | 16.0133 | 3.26892 |  | 28.5796 | 27.78303 | 26.59541 | 27.2459 | 40.00727 | 36.44254
2258.543 | -20.13941 | 16.55308 | 3.268926 |  | 28.55444 | 27.76679 | 26.63189 | 27.23579 | 40.01035 | 36.40549
2258.643 | -20.13992 | 15.48378 | 3.268945 |  | 28.56572 | 27.75673 | 26.62386 | 27.26254 | 40.04252 | 36.43726
2258.742 | -20.14038 | 15.71186 | 3.268945 |  | 28.55547 | 27.75969 | 26.61137 | 27.229 | 40.04558 | 36.44157
2258.842 | -20.14014 | 16.93769 | 3.268939 |  | 28.55947 | 27.7264 | 26.60949 | 27.23184 | 40.04772 | 36.42912
2258.941 | -20.13955 | 15.497 | 3.268975 |  | 28.55365 | 27.77703 | 26.62887 | 27.24556 | 40.03395 | 36.45237
2259.041 | -20.13913 | 14.52248 | 3.268987 |  | 28.56513 | 27.78427 | 26.6195 | 27.26455 | 40.02631 | 36.41364
2259.140625 | -20.13949 | 12.79173 | 3.26893 |  | 28.56068 | 27.76389 | 26.62365 | 27.24165 | 40.03622 | 36.41326
2259.24 | -20.14013 | 9.500666 | 3.268908 |  | 28.52558 | 27.76672 | 26.61229 | 27.2411 | 40.01703 | 36.39478
2259.34 | -20.13913 | 15.70366 | 3.268938 |  | 28.52598 | 27.76372 | 26.64007 | 27.24056 | 40.02222 | 36.41759
2259.439 | -20.1401 | 16.96868 | 3.268907 |  | 28.55888 | 27.74678 | 26.62714 | 27.21908 | 40.01033 | 36.39368
2259.539 | -20.14012 | 9.978011 | 3.268928 |  | 28.57286 | 27.77914 | 26.62832 | 27.22633 | 40.00212 | 36.37297
2259.639 | -20.14027 | 7.477585 | 3.268955 |  | 28.56261 | 27.77764 | 26.62848 | 27.22154 | 39.99511 | 36.38803
2259.738 | -20.14049 | 16.4346 | 3.268911 |  | 28.58208 | 27.77258 | 26.61502 | 27.22608 | 40.00241 | 36.42739
2259.838 | -20.14038 | 14.54595 | 3.268939 |  | 28.55841 | 27.76406 | 26.61984 | 27.2312 | 40.01254 | 36.41399
2259.9375 | -20.13965 | 14.50722 | 3.268962 |  | 28.5846 | 27.76056 | 26.62451 | 27.25432 | 40.00885 | 36.41721
2260.037 | -20.1396 | 13.65574 | 3.268957 |  | 28.5583 | 27.76171 | 26.62307 | 27.23891 | 39.98841 | 36.41049
2260.137 | -20.13904 | 8.486961 | 3.268939 |  | 28.58448 | 27.75722 | 26.61797 | 27.21796 | 40.01416 | 36.43192
2260.236 | -20.14014 | 17.55562 | 3.268998 |  | 28.56451 | 27.80056 | 26.599 | 27.23545 | 40.02906 | 36.42439
2260.336 | -20.13966 | 11.8195 | 3.268955 |  | 28.5885 | 27.75377 | 26.61879 | 27.22344 | 40.01283 | 36.40805
2260.436 | -20.14057 | 11.73223 | 3.268947 |  | 28.57161 | 27.78633 | 26.61157 | 27.22158 | 40.02052 | 36.44029
2260.535 | -20.13957 | 13.12052 | 3.268942 |  | 28.55859 | 27.77376 | 26.60092 | 27.24158 | 39.98913 | 36.409
2260.635 | -20.13983 | 11.54175 | 3.268971 |  | 28.57002 | 27.75385 | 26.60405 | 27.22488 | 40.02462 | 36.38136
2260.734375 | -20.14041 | 8.735773 | 3.268937 |  | 28.55482 | 27.77071 | 26.60947 | 27.23036 | 40.01659 | 36.37001
2260.834 | -20.14001 | 12.74252 | 3.268935 |  | 28.5682 | 27.77444 | 26.61207 | 27.2572 | 39.98134 | 36.38105
2260.934 | -20.14018 | 12.80609 | 3.268928 |  | 28.56844 | 27.81018 | 26.63536 | 27.21435 | 40.00621 | 36.35206
2261.033 | -20.14038 | 13.60311 | 3.268947 |  | 28.55573 | 27.75555 | 26.62495 | 27.21479 | 40.00941 | 36.35433
2261.133 | -20.14056 | 8.916686 | 3.268997 |  | 28.53993 | 27.76324 | 26.57835 | 27.21349 | 39.98508 | 36.37277
2261.232 | -20.14 | 17.17147 | 3.268957 |  | 28.55507 | 27.7622 | 26.59336 | 27.22094 | 40.01674 | 36.37254
2261.332 | -20.14009 | 13.86081 | 3.268976 |  | 28.5814 | 27.78339 | 26.64312 | 27.23672 | 40.01243 | 36.37955
2261.432 | -20.13978 | 18.53105 | 3.268956 |  | 28.55198 | 27.78172 | 26.60978 | 27.22472 | 39.98603 | 36.3284
2261.53125 | -20.14025 | 20.9891 | 3.268933 |  | 28.56911 | 27.7874 | 26.61319 | 27.20638 | 40.00339 | 36.3345
2261.631 | -20.13982 | 12.65525 | 3.268936 |  | 28.59346 | 27.77864 | 26.63161 | 27.2137 | 40.00455 | 36.39368
2261.73 | -20.1407 | 20.08134 | 3.268926 |  | 28.56417 | 27.77994 | 26.59926 | 27.21901 | 39.98326 | 36.35046
2261.83 | -20.1392 | 17.80535 | 3.268965 |  | 28.56778 | 27.76091 | 26.63217 | 27.20781 | 40.00841 | 36.36824
2261.93 | -20.13963 | 18.69761 | 3.26889 |  | 28.6002 | 27.78288 | 26.61984 | 27.21156 | 39.97865 | 36.37011
2262.029 | -20.14099 | 23.54375 | 3.268898 |  | 28.57033 | 27.74575 | 26.6043 | 27.22262 | 40.02316 | 36.38311
2262.129 | -20.14008 | 19.90385 | 3.268946 |  | 28.55121 | 27.7995 | 26.63248 | 27.22823 | 40.03341 | 36.37143
2262.229 | -20.14131 | 18.08674 | 3.268941 |  | 28.58886 | 27.80265 | 26.62952 | 27.18402 | 40.01966 | 36.36176
2262.328125 | -20.14042 | 20.26043 | 3.268935 |  | 28.58562 | 27.78554 | 26.60322 | 27.222 | 40.01635 | 36.35975
2262.428 | -20.14036 | 17.87689 | 3.268956 |  | 28.59894 | 27.74889 | 26.59635 | 27.22115 | 40.03327 | 36.33628
2262.527 | -20.14069 | 17.75271 | 3.268929 |  | 28.56271 | 27.79501 | 26.64285 | 27.20519 | 40.0105 | 36.37625
2262.627 | -20.1406 | 18.6869 | 3.268944 |  | 28.60572 | 27.77155 | 26.64126 | 27.19693 | 40.00448 | 36.35118
2262.727 | -20.14064 | 19.30665 | 3.268959 |  | 28.59171 | 27.78133 | 26.61486 | 27.21928 | 39.99409 | 36.34541
2262.826 | -20.14071 | 13.42197 | 3.26896 |  | 28.56359 | 27.7875 | 26.63854 | 27.20652 | 40.01156 | 36.33969
2262.926 | -20.14038 | 18.65067 | 3.268935 |  | 28.58707 | 27.77125 | 26.62412 | 27.22402 | 40.02759 | 36.3366
2263.025 | -20.14014 | 19.68238 | 3.268974 |  | 28.58099 | 27.80317 | 26.62006 | 27.2204 | 40.02374 | 36.32797
2263.125 | -20.1407 | 20.13124 | 3.269007 |  | 28.56595 | 27.77988 | 26.64077 | 27.19448 | 39.98253 | 36.30692
2263.225 | -20.14048 | 12.69604 | 3.268973 |  | 28.54822 | 27.79375 | 26.61127 | 27.20545 | 39.9797 | 36.30622
2263.324 | -20.1402 | 20.88702 | 3.268897 |  | 28.58931 | 27.78475 | 26.61649 | 27.21542 | 39.97836 | 36.34331
2263.424 | -20.14126 | 16.10581 | 3.268974 |  | 28.59 | 27.78786 | 26.6398 | 27.21114 | 39.99547 | 36.34214
2263.523 | -20.14011 | 19.58828 | 3.268888 |  | 28.58838 | 27.77371 | 26.62267 | 27.20093 | 39.99639 | 36.33068
2263.623 | -20.13989 | 14.03625 | 3.268959 |  | 28.57838 | 27.78967 | 26.6399 | 27.1867 | 40.01105 | 36.3753
2263.723 | -20.14088 | 16.62713 | 3.268966 |  | 28.56968 | 27.77047 | 26.64037 | 27.20455 | 40.00349 | 36.35038
2263.822 | -20.14057 | 13.93668 | 3.268976 |  | 28.57011 | 27.78857 | 26.63518 | 27.18926 | 40.01065 | 36.31733
2263.921875 | -20.14144 | 16.94248 | 3.268999 |  | 28.58335 | 27.76582 | 26.64413 | 27.19958 | 40.01998 | 36.35728
2264.021 | -20.14068 | 13.82686 | 3.268918 |  | 28.60732 | 27.79171 | 26.63415 | 27.18173 | 40.03059 | 36.34769
2264.121 | -20.14001 | 14.98661 | 3.268985 |  | 28.58403 | 27.80119 | 26.65016 | 27.2086 | 40.00793 | 36.33297
2264.221 | -20.14059 | 15.35846 | 3.268993 |  | 28.59191 | 27.80661 | 26.62139 | 27.21775 | 40.02798 | 36.35633
2264.32 | -20.13997 | 20.08043 | 3.268993 |  | 28.60811 | 27.77587 | 26.644 | 27.19953 | 40.02018 | 36.32129
2264.42 | -20.14069 | 17.38906 | 3.268983 |  | 28.59531 | 27.78626 | 26.65083 | 27.20737 | 40.01595 | 36.31305
2264.52 | -20.14067 | 13.98909 | 3.268944 |  | 28.60324 | 27.79175 | 26.63196 | 27.20857 | 40.0117 | 36.31255
2264.619 | -20.14043 | 14.58013 | 3.268946 |  | 28.60916 | 27.77757 | 26.61862 | 27.2194 | 40.00063 | 36.34843
2264.71875 | -20.14096 | 15.29604 | 3.268949 |  | 28.60335 | 27.79339 | 26.63556 | 27.22848 | 40.01713 | 36.35007
2264.818 | -20.14073 | 11.60942 | 3.268958 |  | 28.58929 | 27.76998 | 26.64003 | 27.20448 | 39.99097 | 36.34217
2264.918 | -20.14025 | 16.61551 | 3.26896 |  | 28.62074 | 27.81982 | 26.62058 | 27.16928 | 39.97001 | 36.30173
2265.018 | -20.13992 | 17.83747 | 3.268953 |  | 28.60871 | 27.80028 | 26.61583 | 27.22736 | 39.98469 | 36.29784
2265.117 | -20.13961 | 17.60393 | 3.26896 |  | 28.61636 | 27.80698 | 26.62146 | 27.21234 | 40.00301 | 36.31751
2265.217 | -20.14085 | 18.51669 | 3.268971 |  | 28.55663 | 27.77746 | 26.65128 | 27.19188 | 39.95861 | 36.28184
2265.316 | -20.14057 | 17.9375 | 3.268998 |  | 28.56898 | 27.77434 | 26.63572 | 27.19862 | 39.995 | 36.2722
2265.416 | -20.13906 | 23.64423 | 3.268917 |  | 28.57585 | 27.78118 | 26.64788 | 27.19518 | 39.96721 | 36.25685
2265.515625 | -20.14001 | 17.22911 | 3.268926 |  | 28.60382 | 27.76611 | 26.65022 | 27.17732 | 39.9905 | 36.31689
2265.615 | -20.14125 | 24.12614 | 3.26902 |  | 28.56617 | 27.8165 | 26.65224 | 27.20212 | 39.95636 | 36.29568
2265.715 | -20.14007 | 20.74393 | 3.268948 |  | 28.56712 | 27.78345 | 26.63969 | 27.18644 | 39.98187 | 36.29841
2265.814 | -20.14034 | 19.11868 | 3.26897 |  | 28.56231 | 27.77909 | 26.63592 | 27.20594 | 39.97322 | 36.32402
2265.914 | -20.14015 | 20.54228 | 3.268947 |  | 28.59055 | 27.77075 | 26.66319 | 27.19149 | 39.97145 | 36.30592
2266.014 | -20.14013 | 14.85355 | 3.26897 |  | 28.55746 | 27.79243 | 26.6405 | 27.19643 | 39.94629 | 36.30483
2266.113 | -20.14099 | 13.09614 | 3.269005 |  | 28.58093 | 27.76682 | 26.66099 | 27.17946 | 39.96553 | 36.3242
2266.213 | -20.14008 | 18.4848 | 3.268974 |  | 28.54452 | 27.75762 | 26.63318 | 27.22603 | 39.96996 | 36.33138
2266.3125 | -20.1396 | 15.69204 | 3.268984 |  | 28.55405 | 27.77162 | 26.63287 | 27.20779 | 40.00039 | 36.31501
2266.412 | -20.14034 | 23.75634 | 3.268997 |  | 28.56958 | 27.75436 | 26.66435 | 27.16884 | 40.01726 | 36.35439
2266.512 | -20.13991 | 19.50101 | 3.268919 |  | 28.58045 | 27.77564 | 26.63115 | 27.20443 | 40.0137 | 36.32127
2266.611 | -20.14083 | 18.85323 | 3.268974 |  | 28.55972 | 27.76796 | 26.64298 | 27.18717 | 39.99976 | 36.34884
2266.711 | -20.14067 | 23.53555 | 3.268951 |  | 28.56473 | 27.79931 | 26.66937 | 27.18437 | 40.00402 | 36.33851
2266.811 | -20.14118 | 18.72449 | 3.269019 |  | 28.53509 | 27.79742 | 26.6611 | 27.16645 | 40.01716 | 36.35401
2266.91 | -20.13981 | 16.18328 | 3.268995 |  | 28.54626 | 27.79228 | 26.60341 | 27.17237 | 40.00699 | 36.3912
2267.01 | -20.14008 | 22.42956 | 3.268977 |  | 28.53487 | 27.78809 | 26.6242 | 27.18751 | 40.01267 | 36.39266
2267.109375 | -20.14033 | 14.69679 | 3.268985 |  | 28.56411 | 27.80015 | 26.6592 | 27.19173 | 40.0363 | 36.38879
2267.209 | -20.14081 | 17.48157 | 3.268976 |  | 28.5631 | 27.76687 | 26.63878 | 27.21396 | 40.02237 | 36.3525
2267.309 | -20.13994 | 23.92677 | 3.269008 |  | 28.55613 | 27.76491 | 26.63573 | 27.21108 | 40.06759 | 36.42912
2267.408 | -20.14016 | 16.00898 | 3.26895 |  | 28.54211 | 27.77361 | 26.63596 | 27.20625 | 40.06661 | 36.43266
2267.508 | -20.14068 | 13.81546 | 3.268958 |  | 28.564 | 27.80563 | 26.63201 | 27.21276 | 40.07182 | 36.42766
2267.607 | -20.13999 | 20.29689 | 3.268969 |  | 28.58262 | 27.77744 | 26.6249 | 27.19663 | 40.07327 | 36.43297
2267.707 | -20.14018 | 20.36296 | 3.268993 |  | 28.61577 | 27.78334 | 26.65618 | 27.2085 | 40.05682 | 36.41576
2267.807 | -20.14078 | 13.69561 | 3.268949 |  | 28.56071 | 27.77926 | 26.64913 | 27.20484 | 40.06977 | 36.41516
2267.90625 | -20.14051 | 15.81006 | 3.268993 |  | 28.59247 | 27.76554 | 26.64318 | 27.18767 | 40.06949 | 36.46321
2268.006 | -20.14113 | 12.44403 | 3.268959 |  | 28.56501 | 27.77841 | 26.65244 | 27.22675 | 40.06217 | 36.44177
2268.105 | -20.1403 | 12.8888 | 3.268985 |  | 28.59647 | 27.8062 | 26.66875 | 27.23625 | 40.08722 | 36.43912
2268.205 | -20.14072 | 11.01063 | 3.268958 |  | 28.61156 | 27.77799 | 26.6616 | 27.20606 | 40.06641 | 36.38896
2268.305 | -20.14123 | 14.21557 | 3.268997 |  | 28.57854 | 27.79861 | 26.65545 | 27.21016 | 40.07325 | 36.43412
2268.404 | -20.14126 | 17.17033 | 3.268953 |  | 28.58473 | 27.80522 | 26.66987 | 27.21461 | 40.07443 | 36.40285
2268.504 | -20.14113 | 18.74796 | 3.269017 |  | 28.558 | 27.78177 | 26.66601 | 27.17306 | 40.05972 | 36.40928
2268.604 | -20.14094 | 17.21203 | 3.268974 |  | 28.57825 | 27.81134 | 26.66985 | 27.16695 | 40.05271 | 36.43414
2268.703125 | -20.14057 | 13.53863 | 3.268898 |  | 28.57348 | 27.7765 | 26.6591 | 27.22725 | 40.08064 | 36.43317
2268.803 | -20.14091 | 11.42554 | 3.268904 |  | 28.55035 | 27.80356 | 26.68059 | 27.21578 | 40.09506 | 36.39279
2268.902 | -20.14054 | 11.0824 | 3.268928 |  | 28.58254 | 27.80889 | 26.64126 | 27.19349 | 40.05459 | 36.44247
2269.002 | -20.14008 | 13.14467 | 3.268952 |  | 28.59242 | 27.80815 | 26.68414 | 27.21188 | 40.05532 | 36.42808
2269.102 | -20.14035 | 16.21928 | 3.26884 |  | 28.59456 | 27.793 | 26.65801 | 27.21507 | 40.06838 | 36.43283
2269.201 | -20.14016 | 18.20477 | 3.268851 |  | 28.60248 | 27.80297 | 26.65354 | 27.19154 | 40.08612 | 36.45377
2269.301 | -20.14047 | 12.98495 | 3.268835 |  | 28.57878 | 27.80548 | 26.65525 | 27.1824 | 40.11308 | 36.48191
2269.4 | -20.14102 | 19.8797 | 3.268909 |  | 28.5994 | 27.7981 | 26.67477 | 27.19924 | 40.10796 | 36.44635
2269.5 | -20.14165 | 14.84284 | 3.268873 |  | 28.60806 | 27.77898 | 26.67805 | 27.18937 | 40.11913 | 36.41624
2269.6 | -20.14068 | 22.63577 | 3.268854 |  | 28.63128 | 27.79669 | 26.6685 | 27.1979 | 40.08814 | 36.39902
2269.699 | -20.14068 | 16.12199 | 3.268859 |  | 28.61757 | 27.7727 | 26.68217 | 27.18218 | 40.11575 | 36.42369
2269.799 | -20.14126 | 24.33348 | 3.2689 |  | 28.61979 | 27.77264 | 26.66343 | 27.21292 | 40.07132 | 36.36689
2269.898 | -20.14148 | 21.82007 | 3.268885 |  | 28.60781 | 27.81472 | 26.66674 | 27.20395 | 40.06619 | 36.42187
2269.998 | -20.14116 | 17.51438 | 3.26884 |  | 28.61185 | 27.77082 | 26.66234 | 27.23698 | 40.04327 | 36.41471
2270.098 | -20.14053 | 17.91517 | 3.268858 |  | 28.61152 | 27.8379 | 26.67868 | 27.19439 | 40.08215 | 36.40031
2270.197 | -20.14076 | 19.81954 | 3.268731 |  | 28.58593 | 27.79769 | 26.65963 | 27.22852 | 40.06588 | 36.42315
2270.296875 | -20.14119 | 20.0761 | 3.268763 |  | 28.61468 | 27.81273 | 26.65775 | 27.22621 | 40.06134 | 36.43042
2270.396 | -20.14052 | 19.23283 | 3.268837 |  | 28.61886 | 27.83153 | 26.69128 | 27.24447 | 40.11134 | 36.46263
2270.496 | -20.14119 | 18.44629 | 3.268881 |  | 28.65503 | 27.81932 | 26.68158 | 27.24345 | 40.07264 | 36.46369
2270.596 | -20.14135 | 20.42289 | 3.268891 |  | 28.63668 | 27.82112 | 26.68475 | 27.23685 | 40.1109 | 36.45423
2270.695 | -20.14091 | 20.93715 | 3.268909 |  | 28.64022 | 27.81775 | 26.68124 | 27.24625 | 40.11622 | 36.46788
2270.795 | -20.14121 | 13.82389 | 3.268873 |  | 28.62691 | 27.81303 | 26.69604 | 27.25161 | 40.10316 | 36.46972
2270.895 | -20.14068 | 12.80996 | 3.268864 |  | 28.63793 | 27.83006 | 26.68616 | 27.26095 | 40.13142 | 36.48465
2270.994 | -20.14076 | 16.78321 | 3.268892 |  | 28.63471 | 27.825 | 26.68853 | 27.2589 | 40.12931 | 36.49819
2271.09375 | -20.14077 | 13.58921 | 3.268906 |  | 28.6473 | 27.83131 | 26.68696 | 27.25051 | 40.12922 | 36.51911
2271.193 | -20.14068 | 19.08609 | 3.268938 |  | 28.65151 | 27.84691 | 26.69248 | 27.24937 | 40.0845 | 36.49599
2271.293 | -20.14148 | 21.66217 | 3.268869 |  | 28.64595 | 27.81561 | 26.7137 | 27.29785 | 40.10945 | 36.51131
2271.393 | -20.13984 | 15.18211 | 3.268956 |  | 28.66671 | 27.80318 | 26.71931 | 27.28491 | 40.08625 | 36.50833
2271.492 | -20.14116 | 18.71151 | 3.268882 |  | 28.67894 | 27.83426 | 26.68778 | 27.25703 | 40.08303 | 36.50095
2271.592 | -20.14169 | 14.3484 | 3.268878 |  | 28.63994 | 27.84149 | 26.68025 | 27.25981 | 40.09735 | 36.50072
2271.691 | -20.14077 | 20.68697 | 3.268832 |  | 28.67654 | 27.81356 | 26.71054 | 27.30429 | 40.07001 | 36.47079
2271.791 | -20.1408 | 19.59215 | 3.268905 |  | 28.66982 | 27.82445 | 26.6976 | 27.29206 | 40.07116 | 36.48013
2271.890625 | -20.14111 | 15.61138 | 3.268889 |  | 28.68228 | 27.82221 | 26.66501 | 27.28343 | 40.10143 | 36.47488
2271.99 | -20.14061 | 16.47197 | 3.268919 |  | 28.64485 | 27.81108 | 26.70285 | 27.29607 | 40.11686 | 36.46978
2272.09 | -20.14148 | 27.9424 | 3.269005 |  | 28.65155 | 27.83216 | 26.70647 | 27.26576 | 40.12149 | 36.4337
2272.189 | -20.14163 | 18.331 | 3.269032 |  | 28.65887 | 27.82909 | 26.73113 | 27.26111 | 40.1243 | 36.44013
2272.289 | -20.1419 | 24.50756 | 3.268991 |  | 28.67623 | 27.84345 | 26.70493 | 27.28161 | 40.14187 | 36.44627
2272.389 | -20.14124 | 22.21994 | 3.269035 |  | 28.64952 | 27.83449 | 26.6465 | 27.28294 | 40.12577 | 36.46632
2272.488 | -20.14042 | 22.53871 | 3.268919 |  | 28.63892 | 27.80539 | 26.67516 | 27.28517 | 40.1352 | 36.45729
2272.588 | -20.14147 | 15.58358 | 3.269034 |  | 28.65751 | 27.84292 | 26.70596 | 27.28341 | 40.14601 | 36.48485
2272.6875 | -20.14143 | 14.88089 | 3.269037 |  | 28.65261 | 27.85168 | 26.69036 | 27.28433 | 40.14646 | 36.48135
2272.787 | -20.14118 | 13.13374 | 3.268986 |  | 28.66039 | 27.8339 | 26.70216 | 27.2766 | 40.18375 | 36.47953
2272.887 | -20.14114 | 13.55822 | 3.269013 |  | 28.63107 | 27.83165 | 26.6995 | 27.29089 | 40.18224 | 36.47167
2272.986 | -20.14049 | 12.69262 | 3.268943 |  | 28.64536 | 27.86023 | 26.70498 | 27.302 | 40.21275 | 36.49848
2273.086 | -20.14057 | 14.20486 | 3.268876 |  | 28.65867 | 27.82644 | 26.71203 | 27.29544 | 40.15829 | 36.4988
2273.186 | -20.14045 | 15.84242 | 3.268914 |  | 28.64204 | 27.85553 | 26.70953 | 27.29268 | 40.18329 | 36.49992
2273.285 | -20.14125 | 17.8655 | 3.26895 |  | 28.66026 | 27.83474 | 26.70259 | 27.287 | 40.17102 | 36.51393
2273.385 | -20.14077 | 14.56441 | 3.268962 |  | 28.66865 | 27.83822 | 26.68878 | 27.3201 | 40.15182 | 36.54348
2273.484375 | -20.13969 | 14.33587 | 3.26896 |  | 28.67268 | 27.83983 | 26.71691 | 27.3008 | 40.13956 | 36.52564
2273.584 | -20.14062 | 14.84193 | 3.268937 |  | 28.66906 | 27.85795 | 26.723 | 27.27283 | 40.13657 | 36.53587
2273.684 | -20.13977 | 15.02011 | 3.268983 |  | 28.68284 | 27.84824 | 26.69995 | 27.25986 | 40.13483 | 36.54827
2273.783 | -20.14033 | 15.74421 | 3.268994 |  | 28.66082 | 27.85829 | 26.67509 | 27.27943 | 40.13029 | 36.60787
2273.883 | -20.14103 | 14.14904 | 3.269016 |  | 28.65122 | 27.86187 | 26.71481 | 27.29875 | 40.13974 | 36.62203
2273.982 | -20.1405 | 12.21322 | 3.269005 |  | 28.67085 | 27.84258 | 26.71286 | 27.30589 | 40.15994 | 36.61828
2274.082 | -20.14033 | 13.09204 | 3.268989 |  | 28.66869 | 27.86173 | 26.72565 | 27.28704 | 40.12473 | 36.62673
2274.182 | -20.14052 | 19.85873 | 3.268989 |  | 28.67346 | 27.84837 | 26.68857 | 27.29489 | 40.12165 | 36.61626
2274.28125 | -20.14092 | 16.99215 | 3.269 |  | 28.65885 | 27.84299 | 26.69275 | 27.3089 | 40.12471 | 36.61341
2274.381 | -20.14086 | 12.50419 | 3.268951 |  | 28.66187 | 27.85192 | 26.71955 | 27.28179 | 40.11954 | 36.61861
2274.48 | -20.14081 | 19.15399 | 3.269001 |  | 28.65932 | 27.84027 | 26.7212 | 27.31804 | 40.13318 | 36.61273
2274.58 | -20.14066 | 15.56945 | 3.268999 |  | 28.6609 | 27.81733 | 26.70377 | 27.32363 | 40.16729 | 36.61693
2274.68 | -20.13969 | 15.8292 | 3.269018 |  | 28.63704 | 27.84624 | 26.71351 | 27.31711 | 40.15369 | 36.65458
2274.779 | -20.14062 | 15.56376 | 3.268971 |  | 28.64353 | 27.83907 | 26.71648 | 27.28905 | 40.1682 | 36.62279
2274.879 | -20.14069 | 21.32814 | 3.269007 |  | 28.64499 | 27.85023 | 26.71873 | 27.30078 | 40.11786 | 36.63293
2274.979 | -20.14057 | 18.89174 | 3.268991 |  | 28.6343 | 27.83394 | 26.71894 | 27.32414 | 40.13418 | 36.63754
2275.078125 | -20.1398 | 18.51738 | 3.268958 |  | 28.62467 | 27.8507 | 26.70263 | 27.3305 | 40.12415 | 36.66255
2275.178 | -20.14099 | 17.02747 | 3.26897 |  | 28.63517 | 27.85802 | 26.75787 | 27.31066 | 40.10854 | 36.67705
2275.277 | -20.14069 | 17.23891 | 3.269029 |  | 28.65324 | 27.83265 | 26.72078 | 27.33433 | 40.077 | 36.63793
2275.377 | -20.14029 | 19.48073 | 3.268997 |  | 28.65477 | 27.85476 | 26.70961 | 27.31029 | 40.08987 | 36.64512
2275.477 | -20.13968 | 19.53177 | 3.268992 |  | 28.58841 | 27.84877 | 26.71386 | 27.34996 | 40.10041 | 36.62615
2275.576 | -20.13929 | 21.04834 | 3.269008 |  | 28.6185 | 27.82775 | 26.70146 | 27.33194 | 40.10307 | 36.63869
2275.676 | -20.14033 | 16.39883 | 3.269012 |  | 28.6559 | 27.87239 | 26.73235 | 27.33979 | 40.08295 | 36.64973
2275.775 | -20.14002 | 25.34172 | 3.268983 |  | 28.64506 | 27.83647 | 26.69678 | 27.36179 | 40.11212 | 36.61996
2275.875 | -20.1392 | 22.37101 | 3.268986 |  | 28.62304 | 27.85781 | 26.7035 | 27.34424 | 40.09613 | 36.64126
2275.975 | -20.14002 | 16.66222 | 3.268961 |  | 28.65642 | 27.85659 | 26.70179 | 27.35678 | 40.10214 | 36.62898
2276.074 | -20.13916 | 19.38822 | 3.269055 |  | 28.63892 | 27.87893 | 26.70724 | 27.33655 | 40.10149 | 36.65866
2276.174 | -20.13959 | 20.57213 | 3.268993 |  | 28.64373 | 27.84797 | 26.71178 | 27.36318 | 40.12764 | 36.64345
2276.273 | -20.13944 | 18.99951 | 3.269008 |  | 28.64541 | 27.89541 | 26.72223 | 27.36873 | 40.13631 | 36.67572
2276.373 | -20.13911 | 17.68276 | 3.269001 |  | 28.62936 | 27.85184 | 26.70769 | 27.35797 | 40.10571 | 36.70224
2276.473 | -20.13852 | 17.22273 | 3.269035 |  | 28.62922 | 27.8597 | 26.7137 | 27.3572 | 40.11332 | 36.68025
2276.572 | -20.13921 | 16.34825 | 3.268977 |  | 28.63503 | 27.86195 | 26.72808 | 27.36239 | 40.11063 | 36.68567
2276.671875 | -20.14001 | 17.07805 | 3.268968 |  | 28.65173 | 27.87099 | 26.72635 | 27.40505 | 40.10209 | 36.67769
2276.771 | -20.13913 | 10.13318 | 3.268976 |  | 28.62519 | 27.88102 | 26.75482 | 27.3881 | 40.10532 | 36.69183
2276.871 | -20.13906 | 15.61525 | 3.269027 |  | 28.63963 | 27.86325 | 26.746 | 27.40275 | 40.08332 | 36.71433
2276.971 | -20.1395 | 16.019 | 3.268982 |  | 28.60834 | 27.89354 | 26.733 | 27.39718 | 40.11262 | 36.69969
2277.07 | -20.13989 | 12.27793 | 3.269011 |  | 28.57482 | 27.86347 | 26.69738 | 27.38601 | 40.10142 | 36.70544
2277.17 | -20.13944 | 14.66216 | 3.269017 |  | 28.62863 | 27.90263 | 26.75316 | 27.4082 | 40.12444 | 36.70338
2277.27 | -20.1397 | 15.4954 | 3.268939 |  | 28.62158 | 27.86902 | 26.69352 | 27.40027 | 40.06564 | 36.72727
2277.369 | -20.13891 | 18.28474 | 3.269009 |  | 28.61234 | 27.89695 | 26.74782 | 27.37395 | 40.08223 | 36.72488
2277.46875 | -20.13978 | 15.61616 | 3.269025 |  | 28.61939 | 27.87929 | 26.71362 | 27.38863 | 40.06499 | 36.70642
2277.568 | -20.13874 | 16.35417 | 3.269043 |  | 28.60838 | 27.89184 | 26.72178 | 27.38109 | 40.05001 | 36.6999
2277.668 | -20.13983 | 18.89857 | 3.268996 |  | 28.62763 | 27.86734 | 26.73114 | 27.40196 | 40.01996 | 36.66788
2277.768 | -20.1398 | 18.29727 | 3.268986 |  | 28.61 | 27.85538 | 26.72545 | 27.40358 | 40.02967 | 36.67317
2277.867 | -20.13948 | 24.41482 | 3.268984 |  | 28.58025 | 27.88144 | 26.73353 | 27.39771 | 39.98326 | 36.65924
2277.967 | -20.1394 | 27.38006 | 3.26901 |  | 28.61887 | 27.87734 | 26.71784 | 27.38557 | 40.00706 | 36.66045
2278.066 | -20.13958 | 21.32905 | 3.26906 |  | 28.64435 | 27.88107 | 26.74071 | 27.40961 | 39.9897 | 36.63943
2278.166 | -20.13928 | 15.99804 | 3.269005 |  | 28.61951 | 27.88394 | 26.71655 | 27.4205 | 40.00207 | 36.63328
2278.265625 | -20.13969 | 18.19246 | 3.268948 |  | 28.60168 | 27.88894 | 26.74061 | 27.39144 | 39.98868 | 36.65866
2278.365 | -20.13913 | 19.0665 | 3.268973 |  | 28.61832 | 27.86421 | 26.72532 | 27.42987 | 39.99139 | 36.65636
2278.465 | -20.13959 | 24.74042 | 3.268991 |  | 28.63779 | 27.8827 | 26.72787 | 27.40409 | 40.00161 | 36.62949
2278.564 | -20.13898 | 21.83191 | 3.268985 |  | 28.61833 | 27.86704 | 26.74289 | 27.41527 | 39.99472 | 36.6159
2278.664 | -20.13936 | 20.43269 | 3.269065 |  | 28.62236 | 27.88183 | 26.74359 | 27.40596 | 39.97393 | 36.62939
2278.764 | -20.14016 | 16.07551 | 3.269019 |  | 28.6397 | 27.86078 | 26.73346 | 27.44994 | 39.97522 | 36.58896
2278.863 | -20.13899 | 20.11552 | 3.269007 |  | 28.60637 | 27.88918 | 26.72907 | 27.42473 | 39.99334 | 36.61314
2278.963 | -20.13835 | 22.36941 | 3.269022 |  | 28.6175 | 27.8924 | 26.759 | 27.40983 | 39.97003 | 36.6262
2279.0625 | -20.139 | 22.47696 | 3.268984 |  | 28.63837 | 27.92524 | 26.74238 | 27.39982 | 39.9999 | 36.60885
2279.162 | -20.13886 | 22.87547 | 3.268996 |  | 28.62956 | 27.89401 | 26.74939 | 27.42504 | 40.0049 | 36.6083
2279.262 | -20.13892 | 22.40473 | 3.269014 |  | 28.63503 | 27.90725 | 26.72379 | 27.41101 | 40.00076 | 36.64005
2279.361 | -20.13944 | 16.79962 | 3.269079 |  | 28.6372 | 27.92354 | 26.74519 | 27.41293 | 39.97584 | 36.62187
2279.461 | -20.13941 | 22.25913 | 3.269098 |  | 28.63804 | 27.8759 | 26.72682 | 27.41416 | 39.95662 | 36.61344
2279.561 | -20.13878 | 24.75045 | 3.269022 |  | 28.62714 | 27.8857 | 26.71727 | 27.40705 | 39.95844 | 36.61045
2279.66 | -20.13891 | 21.12649 | 3.269047 |  | 28.63659 | 27.85654 | 26.74603 | 27.41471 | 39.96363 | 36.62527
2279.76 | -20.13882 | 22.6 | 3.269012 |  | 28.61464 | 27.91035 | 26.75339 | 27.44004 | 39.96541 | 36.63049
2279.859375 | -20.13909 | 20.81297 | 3.269038 |  | 28.62391 | 27.89918 | 26.71958 | 27.42458 | 39.9479 | 36.64067
2279.959 | -20.13938 | 15.89665 | 3.269072 |  | 28.63205 | 27.87598 | 26.73723 | 27.44501 | 39.98375 | 36.61637
2280.059 | -20.13913 | 15.44482 | 3.269061 |  | 28.6194 | 27.88545 | 26.73428 | 27.42517 | 39.97882 | 36.61458
2280.158 | -20.13845 | 23.45261 | 3.269028 |  | 28.60663 | 27.8873 | 26.72563 | 27.4311 | 39.98285 | 36.64754
2280.258 | -20.13992 | 20.77606 | 3.269035 |  | 28.62476 | 27.89858 | 26.74689 | 27.45992 | 39.98591 | 36.60991
2280.357 | -20.13887 | 23.3961 | 3.269032 |  | 28.61421 | 27.87275 | 26.75244 | 27.4481 | 40.02367 | 36.6316
2280.457 | -20.13951 | 19.8421 | 3.26907 |  | 28.62877 | 27.89404 | 26.70533 | 27.46326 | 40.00531 | 36.61142
2280.557 | -20.13996 | 19.83344 | 3.26911 |  | 28.62564 | 27.85506 | 26.73742 | 27.44523 | 40.02768 | 36.64634
2280.65625 | -20.1396 | 23.82788 | 3.269095 |  | 28.61883 | 27.91853 | 26.74613 | 27.44509 | 40.01163 | 36.67311
2280.756 | -20.13896 | 19.19045 | 3.269094 |  | 28.61036 | 27.88168 | 26.71887 | 27.41552 | 39.98719 | 36.63872
2280.855 | -20.13931 | 15.03993 | 3.269077 |  | 28.58313 | 27.87969 | 26.70956 | 27.41791 | 39.97099 | 36.65973
2280.955 | -20.1392 | 18.70535 | 3.26913 |  | 28.57019 | 27.88327 | 26.748 | 27.47167 | 39.98818 | 36.66317
2281.055 | -20.13893 | 18.2754 | 3.269127 |  | 28.60642 | 27.88611 | 26.7408 | 27.419 | 39.96465 | 36.64648
2281.154 | -20.13885 | 20.79907 | 3.269071 |  | 28.57234 | 27.9091 | 26.70893 | 27.46046 | 39.9689 | 36.67992
2281.254 | -20.13871 | 19.66734 | 3.269104 |  | 28.5792 | 27.88653 | 26.71132 | 27.44544 | 39.96719 | 36.68446
2281.354 | -20.13935 | 16.78504 | 3.269076 |  | 28.60424 | 27.93856 | 26.70855 | 27.43515 | 40.00606 | 36.65605
2281.453125 | -20.13876 | 11.34124 | 3.269077 |  | 28.58257 | 27.89405 | 26.70656 | 27.40594 | 39.96926 | 36.6418
2281.553 | -20.13938 | 17.6561 | 3.269026 |  | 28.59842 | 27.92066 | 26.71332 | 27.43427 | 39.94495 | 36.64795
2281.652 | -20.13851 | 15.51933 | 3.269105 |  | 28.5752 | 27.88297 | 26.72714 | 27.43725 | 39.96229 | 36.6025
2281.752 | -20.13938 | 11.62377 | 3.269084 |  | 28.60556 | 27.91048 | 26.70345 | 27.43329 | 39.94304 | 36.62515
2281.852 | -20.13952 | 19.50875 | 3.269105 |  | 28.61903 | 27.91295 | 26.73521 | 27.44727 | 39.93572 | 36.63368
2281.951 | -20.13893 | 14.89342 | 3.269074 |  | 28.5982 | 27.90883 | 26.73009 | 27.47634 | 39.93786 | 36.65539
2282.051 | -20.1394 | 14.00412 | 3.269051 |  | 28.60334 | 27.90844 | 26.73265 | 27.43595 | 39.96941 | 36.61402
2282.15 | -20.13891 | 16.26986 | 3.26909 |  | 28.60822 | 27.91624 | 26.72638 | 27.45122 | 39.9461 | 36.66082
2282.25 | -20.14007 | 17.12749 | 3.269043 |  | 28.6135 | 27.89315 | 26.74003 | 27.46176 | 39.94233 | 36.63137
2282.35 | -20.13912 | 16.77068 | 3.26902 |  | 28.60386 | 27.87612 | 26.73848 | 27.43982 | 39.95931 | 36.60707
2282.449 | -20.13983 | 15.93584 | 3.269078 |  | 28.64002 | 27.91883 | 26.74352 | 27.40291 | 39.95511 | 36.61999
2282.549 | -20.13933 | 22.51159 | 3.269072 |  | 28.63176 | 27.93205 | 26.75778 | 27.45712 | 39.95335 | 36.62532
2282.648 | -20.1394 | 21.669 | 3.269102 |  | 28.6067 | 27.94239 | 26.72724 | 27.46728 | 39.946 | 36.59401
2282.748 | -20.13996 | 17.2036 | 3.269082 |  | 28.63917 | 27.90139 | 26.7266 | 27.45224 | 39.9048 | 36.61962
2282.848 | -20.13982 | 21.37325 | 3.269104 |  | 28.63803 | 27.90269 | 26.70939 | 27.4234 | 39.9429 | 36.6072
2282.947 | -20.13887 | 14.2404 | 3.269096 |  | 28.62527 | 27.89655 | 26.72827 | 27.43788 | 39.94765 | 36.61589
2283.046875 | -20.13889 | 15.74946 | 3.269084 |  | 28.64947 | 27.92072 | 26.73255 | 27.45696 | 39.96786 | 36.60706
2283.146 | -20.1394 | 16.28445 | 3.269093 |  | 28.64931 | 27.90156 | 26.74593 | 27.44753 | 39.95884 | 36.61543
2283.246 | -20.13992 | 16.02971 | 3.269095 |  | 28.67476 | 27.93646 | 26.71986 | 27.47001 | 40.00101 | 36.62064
2283.346 | -20.13882 | 18.40596 | 3.269082 |  | 28.65378 | 27.96292 | 26.72809 | 27.43468 | 39.99947 | 36.62576
2283.445 | -20.14024 | 18.12616 | 3.269063 |  | 28.66441 | 27.87921 | 26.7173 | 27.4342 | 39.97824 | 36.59662
2283.545 | -20.14007 | 22.40473 | 3.269088 |  | 28.62786 | 27.92481 | 26.73981 | 27.46274 | 39.96907 | 36.59119
2283.645 | -20.13988 | 17.85206 | 3.269048 |  | 28.67293 | 27.93545 | 26.73859 | 27.42733 | 40.00312 | 36.56165
2283.744 | -20.13917 | 11.47886 | 3.269077 |  | 28.6507 | 27.8967 | 26.71563 | 27.41195 | 39.97858 | 36.58293
2283.84375 | -20.14034 | 18.46816 | 3.269064 |  | 28.6402 | 27.90811 | 26.74222 | 27.43703 | 40.00014 | 36.56976
2283.943 | -20.1407 | 17.36901 | 3.269074 |  | 28.65057 | 27.91486 | 26.74849 | 27.44271 | 40.00141 | 36.58026
2284.043 | -20.13972 | 15.7089 | 3.269125 |  | 28.69126 | 27.87791 | 26.7384 | 27.41088 | 39.9645 | 36.55415
2284.143 | -20.14038 | 20.13899 | 3.269086 |  | 28.68383 | 27.94344 | 26.74237 | 27.43939 | 39.94333 | 36.54749
2284.242 | -20.14037 | 17.31592 | 3.269101 |  | 28.67262 | 27.91446 | 26.73801 | 27.43226 | 39.94963 | 36.55322
2284.342 | -20.14065 | 17.09354 | 3.269093 |  | 28.67023 | 27.93166 | 26.73321 | 27.41787 | 39.93778 | 36.5443
2284.441 | -20.14041 | 17.16372 | 3.269068 |  | 28.69337 | 27.91984 | 26.76595 | 27.4149 | 39.94837 | 36.54097
2284.541 | -20.14033 | 17.19129 | 3.269152 |  | 28.65762 | 27.8852 | 26.73919 | 27.38322 | 39.93492 | 36.57034
2284.640625 | -20.1403 | 15.08641 | 3.269038 |  | 28.64064 | 27.94299 | 26.70407 | 27.43507 | 39.93244 | 36.54296875
2284.74 | -20.13999 | 12.31188 | 3.269036 |  | 28.63858 | 27.90497 | 26.75359 | 27.39896 | 39.92022 | 36.55076
2284.84 | -20.14038 | 20.56621 | 3.269069 |  | 28.61713 | 27.92086 | 26.78562 | 27.42383 | 39.88998 | 36.59282
2284.939 | -20.14034 | 13.57098 | 3.269058 |  | 28.62552 | 27.913 | 26.74062 | 27.44241 | 39.89228 | 36.59815
2285.039 | -20.1399 | 15.61115 | 3.269097 |  | 28.6257 | 27.90826 | 26.7376 | 27.40921 | 39.88795 | 36.5714
2285.139 | -20.14015 | 15.66401 | 3.269141 |  | 28.6171 | 27.8946 | 26.73769 | 27.43605 | 39.8871 | 36.57475
2285.238 | -20.14063 | 11.56043 | 3.269106 |  | 28.60188 | 27.96186 | 26.73514 | 27.42495 | 39.88472 | 36.59742
2285.338 | -20.14068 | 15.59042 | 3.269145 |  | 28.58926 | 27.91699 | 26.73607 | 27.42912 | 39.87965 | 36.59658
2285.4375 | -20.14049 | 14.44912 | 3.269089 |  | 28.5843 | 27.93754 | 26.74252 | 27.4224 | 39.88407 | 36.54225
2285.537 | -20.1404 | 21.61341 | 3.269081 |  | 28.57855 | 27.93904 | 26.73731 | 27.39208 | 39.91279 | 36.56424
2285.637 | -20.14035 | 17.47428 | 3.269109 |  | 28.63663 | 27.9108 | 26.74886 | 27.43248 | 39.88214 | 36.5036
2285.736 | -20.14106 | 15.56672 | 3.269092 |  | 28.61083 | 27.92417 | 26.757 | 27.42103 | 39.91631 | 36.50716
2285.836 | -20.14057 | 16.77797 | 3.269098 |  | 28.61338 | 27.94154 | 26.73936 | 27.43244 | 39.9062 | 36.49913
2285.936 | -20.14019 | 16.70005 | 3.269043 |  | 28.56851 | 27.92253 | 26.72481 | 27.38197 | 39.90718 | 36.45985
2286.035 | -20.14024 | 14.13126 | 3.269093 |  | 28.56072 | 27.90013 | 26.77466 | 27.40364 | 39.89127 | 36.47511
2286.135 | -20.13955 | 15.51067 | 3.269093 |  | 28.54741 | 27.9088 | 26.74741 | 27.38189 | 39.91587 | 36.46099
2286.234375 | -20.14003 | 21.76379 | 3.269104 |  | 28.55605 | 27.93914 | 26.75881 | 27.37152 | 39.94268 | 36.47217
2286.334 | -20.14036 | 23.13954 | 3.269078 |  | 28.54128 | 27.9023 | 26.7361 | 27.37048 | 39.9272 | 36.49554
2286.434 | -20.1398 | 22.24091 | 3.269078 |  | 28.54144 | 27.93935 | 26.76663 | 27.36115 | 39.94724 | 36.54132
2286.533 | -20.14068 | 19.70539 | 3.269005 |  | 28.55079 | 27.92971 | 26.76741 | 27.38581 | 39.94622 | 36.52937
2286.633 | -20.14041 | 15.33841 | 3.26902 |  | 28.51406 | 27.91031 | 26.74378 | 27.35652 | 39.94448 | 36.55943
2286.732 | -20.14081 | 18.79308 | 3.269009 |  | 28.55302 | 27.89472 | 26.73262 | 27.38531 | 39.97866 | 36.56951
2286.832 | -20.14022 | 16.37149 | 3.26905 |  | 28.56775 | 27.94312 | 26.71243 | 27.38369 | 39.97466 | 36.57895
2286.932 | -20.1403 | 18.74887 | 3.269048 |  | 28.55203 | 27.9344 | 26.75757 | 27.36037 | 39.97202 | 36.57963
2287.03125 | -20.14042 | 18.42669 | 3.26902 |  | 28.58289 | 27.9524 | 26.75473 | 27.36252 | 39.99109 | 36.61158
2287.131 | -20.14133 | 16.51982 | 3.269046 |  | 28.54992 | 27.94228 | 26.76977 | 27.37703 | 39.98051 | 36.61055
2287.23 | -20.14097 | 25.79195 | 3.269029 |  | 28.5388 | 27.89598 | 26.731 | 27.37179 | 39.9831 | 36.62788
2287.33 | -20.13994 | 18.59029 | 3.269029 |  | 28.55925 | 27.92613 | 26.75376 | 27.39928 | 39.99907 | 36.65245
2287.43 | -20.14023 | 18.90769 | 3.26908 |  | 28.57975 | 27.90602 | 26.77094 | 27.37677 | 40.02371 | 36.65532
2287.529 | -20.1399 | 15.24636 | 3.269335 |  | 28.58071 | 27.93241 | 26.7381 | 27.39037 | 39.9915 | 36.63892
2287.629 | -20.1402 | 21.06611 | 3.269333 |  | 28.57752 | 27.92913 | 26.75517 | 27.40209 | 40.02356 | 36.63031
2287.729 | -20.14111 | 22.27827 | 3.269409 |  | 28.57744 | 27.95297 | 26.76318 | 27.38453 | 40.0351 | 36.67188
2287.828125 | -20.1398 | 21.03603 | 3.269384 |  | 28.60445 | 27.93214 | 26.73758 | 27.36588 | 40.05551 | 36.65462
2287.928 | -20.14064 | 14.33451 | 3.269442 |  | 28.57347 | 27.91977 | 26.76589 | 27.36591 | 40.06312 | 36.61604
2288.027 | -20.14127 | 15.58768 | 3.269432 |  | 28.62219 | 27.88574 | 26.75653 | 27.37506 | 40.05074 | 36.61908
2288.127 | -20.13999 | 14.90391 | 3.269383 |  | 28.58666 | 27.94428 | 26.74044 | 27.37511 | 40.0677 | 36.59802
2288.227 | -20.14068 | 19.71314 | 3.269469 |  | 28.60222 | 27.91908 | 26.7331 | 27.36551 | 40.0535 | 36.61154
2288.326 | -20.14137 | 21.56761 | 3.269401 |  | 28.59716 | 27.9414 | 26.75172 | 27.36004 | 40.05034 | 36.57541
2288.426 | -20.14115 | 15.07251 | 3.269382 |  | 28.60459 | 27.92269 | 26.77966 | 27.37254 | 40.06724 | 36.61419
2288.525 | -20.14086 | 16.78663 | 3.269413 |  | 28.6173 | 27.92246 | 26.75055 | 27.39654 | 40.0368 | 36.61712
2288.625 | -20.14099 | 12.52378 | 3.269474 |  | 28.62307 | 27.97289 | 26.76122 | 27.36592 | 40.03745 | 36.61213
2288.725 | -20.14038 | 15.68794 | 3.26946 |  | 28.65481 | 27.90975 | 26.77131 | 27.38374 | 40.03879 | 36.61272
2288.824 | -20.14106 | 12.78353 | 3.26943 |  | 28.66182 | 27.93612 | 26.76131 | 27.37178 | 40.05977 | 36.64103
2288.924 | -20.14081 | 13.09546 | 3.269465 |  | 28.65425 | 27.90339 | 26.74501 | 27.38002 | 40.00595 | 36.64164
2289.023 | -20.1404 | 14.29486 | 3.269491 |  | 28.64355 | 27.95306 | 26.79254 | 27.36558 | 40.02901 | 36.60902
2289.123 | -20.14149 | 14.09139 | 3.26948 |  | 28.6218 | 27.93154 | 26.76476 | 27.39635 | 39.97936 | 36.62558
2289.223 | -20.13934 | 15.63986 | 3.26945 |  | 28.6566 | 27.93181 | 26.7604 | 27.38893 | 39.95092 | 36.62529
2289.322 | -20.14038 | 12.96103 | 3.2694 |  | 28.63025 | 27.92673 | 26.7617 | 27.37197 | 39.94988 | 36.62814
2289.421875 | -20.14068 | 12.55431 | 3.269474 |  | 28.61595 | 27.93112 | 26.74624 | 27.41902 | 39.90722 | 36.60679
2289.521 | -20.14087 | 14.04696 | 3.26947 |  | 28.62663 | 27.95668 | 26.76075 | 27.42719 | 39.8742 | 36.60458
2289.621 | -20.14 | 10.54878 | 3.269455 |  | 28.61873 | 27.95517 | 26.74618 | 27.391 | 39.83982 | 36.607
2289.721 | -20.14056 | 12.7669 | 3.269461 |  | 28.59657 | 27.92173 | 26.76307 | 27.41054 | 39.8546 | 36.62737
2289.82 | -20.14126 | 11.20954 | 3.26946 |  | 28.6323 | 27.91687 | 26.77417 | 27.41355 | 39.87465 | 36.59996
2289.92 | -20.14116 | 13.24652 | 3.269514 |  | 28.61973 | 27.94547 | 26.77489 | 27.37395 | 39.86395 | 36.62248
2290.02 | -20.14025 | 14.66945 | 3.269508 |  | 28.609 | 27.94185 | 26.75701 | 27.4028 | 39.86559 | 36.6037
2290.119 | -20.13973 | 18.01201 | 3.269496 |  | 28.63224 | 27.93248 | 26.73647 | 27.39499 | 39.83679 | 36.6101
2290.21875 | -20.14108 | 12.80859 | 3.269503 |  | 28.61903 | 27.8987 | 26.77653 | 27.39662 | 39.8349 | 36.5465
2290.318 | -20.14111 | 9.289449 | 3.269449 |  | 28.64482 | 27.95005 | 26.78088 | 27.4074 | 39.83097 | 36.57251
2290.418 | -20.14112 | 10.74541 | 3.269474 |  | 28.64865 | 27.92807 | 26.76056 | 27.42066 | 39.8177 | 36.51628
2290.518 | -20.14038 | 15.97685 | 3.269494 |  | 28.67304 | 27.91809 | 26.74558 | 27.41188 | 39.76059 | 36.53321
2290.617 | -20.1405 | 15.78682 | 3.269547 |  | 28.63884 | 27.9322 | 26.8026 | 27.43422 | 39.76736 | 36.52644
2290.717 | -20.14074 | 11.6158 | 3.269582 |  | 28.6456 | 27.96005 | 26.78267 | 27.42668 | 39.75797 | 36.54011
2290.816 | -20.14038 | 12.27543 | 3.269484 |  | 28.67629 | 27.91511 | 26.77757 | 27.4173 | 39.75919 | 36.50195
2290.916 | -20.14112 | 7.777208 | 3.269536 |  | 28.67534 | 27.92508 | 26.76319 | 27.42193 | 39.74609 | 36.54367
2291.015625 | -20.1408 | 16.93109 | 3.269524 |  | 28.67285 | 27.9535 | 26.8064 | 27.41827 | 39.75147 | 36.52209
2291.115 | -20.14131 | 16.19353 | 3.269473 |  | 28.68303 | 27.92899 | 26.77785 | 27.436 | 39.7593 | 36.51441
2291.215 | -20.14065 | 15.30287 | 3.269539 |  | 28.67006 | 27.94777 | 26.79035 | 27.42584 | 39.755 | 36.52969
2291.314 | -20.14147 | 11.4121 | 3.269541 |  | 28.69216 | 27.96022 | 26.77481 | 27.4469 | 39.77538 | 36.51683
2291.414 | -20.14077 | 12.76735 | 3.269559 |  | 28.68096 | 27.94547 | 26.81144 | 27.46644 | 39.78166 | 36.51615
2291.514 | -20.141 | 5.657518 | 3.269536 |  | 28.65506 | 27.94397 | 26.82484 | 27.40863 | 39.76979 | 36.53542
2291.613 | -20.14073 | 19.1205 | 3.269481 |  | 28.65183 | 27.91037 | 26.82683 | 27.44449 | 39.77728 | 36.54697
2291.713 | -20.13984 | 18.32234 | 3.269534 |  | 28.672 | 27.93565 | 26.77925 | 27.44771 | 39.746 | 36.52866
2291.8125 | -20.14127 | 11.59643 | 3.269536 |  | 28.65515 | 27.91694 | 26.77566 | 27.43225 | 39.72501 | 36.54808
2291.912 | -20.14072 | 12.12049 | 3.269522 |  | 28.62066 | 27.98971 | 26.81159 | 27.47502 | 39.70405 | 36.55271
2292.012 | -20.14127 | 10.7265 | 3.269542 |  | 28.65573 | 27.94705 | 26.79329 | 27.45976 | 39.73414 | 36.52623
2292.111 | -20.141 | 8.005513 | 3.269605 |  | 28.62742 | 27.98457 | 26.78716 | 27.42773 | 39.71949 | 36.50994
2292.211 | -20.14061 | 12.87307 | 3.269571 |  | 28.62578 | 27.93198 | 26.77964 | 27.43935 | 39.70121 | 36.53751
2292.311 | -20.14197 | 15.01942 | 3.269595 |  | 28.63181 | 27.98197 | 26.79841 | 27.43162 | 39.70724 | 36.50235
2292.41 | -20.14018 | 15.3514 | 3.269626 |  | 28.60893 | 27.91615 | 26.79542 | 27.45615 | 39.70885 | 36.50988
2292.51 | -20.1411 | 11.99357 | 3.269506 |  | 28.63125 | 27.95327 | 26.79599 | 27.45493 | 39.7053 | 36.52758
2292.609375 | -20.14104 | 15.59406 | 3.269524 |  | 28.62871 | 27.92867 | 26.80405 | 27.42547 | 39.7142 | 36.52171
2292.709 | -20.14107 | 15.93424 | 3.269522 |  | 28.6066 | 27.96006 | 26.78568 | 27.46161 | 39.7089 | 36.54593
2292.809 | -20.14064 | 12.35973 | 3.269566 |  | 28.64143 | 27.94012 | 26.81645 | 27.41891 | 39.7326 | 36.57138
2292.908 | -20.14117 | 14.59129 | 3.269572 |  | 28.60845 | 27.96442 | 26.80227 | 27.47447 | 39.72925 | 36.58131
2293.008 | -20.14121 | 19.67782 | 3.269564 |  | 28.62619 | 27.93124 | 26.79683 | 27.44411 | 39.70613 | 36.53629
2293.107 | -20.14205 | 13.43723 | 3.269568 |  | 28.6134 | 27.94062 | 26.78313 | 27.4699 | 39.67999 | 36.54784
2293.207 | -20.14226 | 11.55337 | 3.269529 |  | 28.62268 | 27.96888 | 26.82201 | 27.45139 | 39.65827 | 36.51501
2293.307 | -20.14116 | 8.598379 | 3.269559 |  | 28.64134 | 27.96755 | 26.78234 | 27.46494 | 39.67935 | 36.51541
2293.40625 | -20.14158 | 8.029665 | 3.269578 |  | 28.64785 | 27.94766 | 26.81766 | 27.44803 | 39.64504 | 36.51939
2293.506 | -20.14136 | 18.10383 | 3.269597 |  | 28.63303 | 27.96592 | 26.80412 | 27.47054 | 39.66811 | 36.48714
2293.605 | -20.14164 | 11.80172 | 3.269567 |  | 28.59555 | 27.97023 | 26.76512 | 27.45197 | 39.71249 | 36.4514
2293.705 | -20.14097 | 14.22947 | 3.269541 |  | 28.66796 | 27.95653 | 26.8047 | 27.46898 | 39.65171 | 36.42303
2293.805 | -20.13988 | 9.666768 | 3.269577 |  | 28.66551 | 27.98261 | 26.81437 | 27.45271 | 39.67365 | 36.36375
2293.904 | -20.14059 | 12.09428 | 3.269629 |  | 28.63515 | 27.93656 | 26.81842 | 27.47429 | 39.69466 | 36.34993
2294.004 | -20.14115 | 9.758365 | 3.26954 |  | 28.61826 | 27.98392 | 26.80794 | 27.47184 | 39.69816 | 36.32408
2294.104 | -20.1412 | 15.41862 | 3.269493 |  | 28.66602 | 27.93805 | 26.81058 | 27.43928 | 39.69279 | 36.32931
2294.203125 | -20.14251 | 10.62761 | 3.269546 |  | 28.65329 | 27.94551 | 26.8088 | 27.45819 | 39.70431 | 36.33151
2294.303 | -20.14129 | 7.593788 | 3.269586 |  | 28.68993 | 27.96951 | 26.79496 | 27.45984 | 39.72322 | 36.30865
2294.402 | -20.1403 | 11.25716 | 3.269545 |  | 28.65914 | 27.96641 | 26.7802 | 27.45567 | 39.71321 | 36.34409
2294.502 | -20.14085 | 8.957243 | 3.269548 |  | 28.66553 | 27.97409 | 26.81892 | 27.45655 | 39.73285 | 36.33713
2294.602 | -20.14146 | 11.45289 | 3.269542 |  | 28.70246 | 27.95159 | 26.79899 | 27.46404 | 39.7308 | 36.36938
2294.701 | -20.14091 | 7.094796 | 3.269563 |  | 28.69857 | 27.96099 | 26.78623 | 27.42912 | 39.74738 | 36.3686
2294.801 | -20.14117 | 11.41962 | 3.269516 |  | 28.70301 | 27.94917 | 26.79121 | 27.45033 | 39.70052 | 36.40878
2294.9 | -20.14183 | 13.32969 | 3.269553 |  | 28.68041 | 27.98931 | 26.82236 | 27.46239 | 39.72424 | 36.4053
2295 | -20.14133 | 12.03846 | 3.269578 |  | 28.67818 | 27.9464 | 26.81528 | 27.42609 | 39.72495 | 36.41734
2295.1 | -20.14082 | 12.91705 | 3.269572 |  | 28.64993 | 27.94598 | 26.81103 | 27.43715 | 39.71564 | 36.45829
2295.199 | -20.14211 | 14.65122 | 3.269555 |  | 28.69647 | 27.97847 | 26.7902 | 27.42449 | 39.69984 | 36.44183
2295.299 | -20.14099 | 10.18194 | 3.269582 |  | 28.67206 | 27.98519 | 26.79505 | 27.45948 | 39.70232 | 36.49168
2295.398 | -20.14122 | 10.40045 | 3.269527 |  | 28.67329 | 27.96699 | 26.81711 | 27.47426 | 39.72076 | 36.44389
2295.498 | -20.14079 | 12.94735 | 3.269545 |  | 28.69041 | 27.94881 | 26.82146 | 27.47488 | 39.72604 | 36.42056
2295.598 | -20.14139 | 14.55461 | 3.269575 |  | 28.68604 | 27.97928 | 26.82641 | 27.44637 | 39.72369 | 36.45203
2295.697 | -20.14122 | 14.54276 | 3.269558 |  | 28.69522 | 27.91673 | 26.81608 | 27.48773 | 39.73582 | 36.48711
2295.796875 | -20.14138 | 14.88431 | 3.269582 |  | 28.67811 | 27.97703 | 26.80683 | 27.4676 | 39.72239 | 36.48303
2295.896 | -20.1407 | 11.92408 | 3.269541 |  | 28.65773 | 27.94472 | 26.80442 | 27.47235 | 39.73294 | 36.50684
2295.996 | -20.14109 | 9.82558 | 3.269585 |  | 28.71204 | 27.95756 | 26.81994 | 27.44196 | 39.70808 | 36.48883
2296.096 | -20.14102 | 15.9306 | 3.269571 |  | 28.68526 | 27.95555 | 26.84734 | 27.48572 | 39.69803 | 36.5078125
2296.195 | -20.1418 | 8.128781 | 3.269534 |  | 28.6992 | 27.99049 | 26.8281 | 27.49322 | 39.68156 | 36.53542
2296.295 | -20.14176 | 15.73761 | 3.269477 |  | 28.73039 | 28.01057 | 26.82432 | 27.4949 | 39.72063 | 36.54571
2296.395 | -20.14292 | 15.55783 | 3.269544 |  | 28.71318 | 27.96304 | 26.81625 | 27.47031 | 39.68204 | 36.51198
2296.494 | -20.14187 | 19.28364 | 3.269482 |  | 28.70006 | 28.01024 | 26.82802 | 27.49104 | 39.70497 | 36.5213
2296.59375 | -20.14192 | 14.73575 | 3.269493 |  | 28.72484 | 27.96933 | 26.8312 | 27.48958 | 39.68449 | 36.50951
2296.693 | -20.1415 | 15.36325 | 3.269522 |  | 28.7186 | 27.988 | 26.83529 | 27.50538 | 39.71862 | 36.50983
2296.793 | -20.14092 | 20.68742 | 3.269519 |  | 28.69482 | 27.98277 | 26.82397 | 27.50651 | 39.70866 | 36.51183
2296.893 | -20.14085 | 14.73165 | 3.269519 |  | 28.68756 | 28.00533 | 26.80353 | 27.50007 | 39.73037 | 36.50944
2296.992 | -20.14106 | 14.68881 | 3.26953 |  | 28.68824 | 27.98301 | 26.83469 | 27.51093 | 39.73011 | 36.51692
2297.092 | -20.1413 | 16.32022 | 3.269533 |  | 28.71857 | 27.98941 | 26.83573 | 27.51797 | 39.73063 | 36.51807
2297.191 | -20.14101 | 15.22973 | 3.269471 |  | 28.69716 | 28.002 | 26.81004 | 27.51079 | 39.71128 | 36.55698
2297.291 | -20.141 | 11.7557 | 3.269545 |  | 28.69413 | 27.98236 | 26.79874 | 27.50509 | 39.69828 | 36.57741
2297.390625 | -20.14145 | 10.19151 | 3.269479 |  | 28.68843 | 28.00705 | 26.85043 | 27.52683 | 39.70055 | 36.61395
2297.49 | -20.14074 | 10.85227 | 3.269522 |  | 28.70016 | 28.01502 | 26.82678 | 27.5136 | 39.71711 | 36.59072
2297.59 | -20.14082 | 4.232771 | 3.269513 |  | 28.74008 | 28.00422 | 26.82973 | 27.51679 | 39.71058 | 36.57184
2297.689 | -20.14118 | 7.581712 | 3.269352 |  | 28.68838 | 27.97672 | 26.8241 | 27.50583 | 39.75169 | 36.59781
2297.789 | -20.14187 | 11.27813 | 3.269416 |  | 28.69095 | 27.98101 | 26.81376 | 27.5052 | 39.74089 | 36.59446
2297.889 | -20.1412 | 6.899302 | 3.269425 |  | 28.71868 | 27.98853 | 26.81293 | 27.49304 | 39.73282 | 36.57301
2297.988 | -20.14095 | 8.918965 | 3.269545 |  | 28.71273 | 27.97421 | 26.82076 | 27.50014 | 39.7659 | 36.59171
2298.088 | -20.14158 | 9.445071 | 3.269506 |  | 28.70619 | 27.98565 | 26.83957 | 27.4799 | 39.75381 | 36.58458
2298.1875 | -20.14002 | 12.72475 | 3.269574 |  | 28.6902 | 27.99159 | 26.80387 | 27.49567 | 39.75256 | 36.60687
2298.287 | -20.14133 | 14.97887 | 3.269624 |  | 28.67652 | 27.9988 | 26.85454 | 27.48864 | 39.75208 | 36.61887
2298.387 | -20.14158 | 13.63387 | 3.269584 |  | 28.7279 | 27.98555 | 26.80301 | 27.50407 | 39.7407 | 36.61751
2298.486 | -20.14161 | 18.45563 | 3.269617 |  | 28.69382 | 27.97413 | 26.82703 | 27.49713 | 39.71971 | 36.61966
2298.586 | -20.14087 | 8.871345 | 3.269611 |  | 28.68027 | 27.99593 | 26.80185 | 27.53094 | 39.69606 | 36.62516
2298.686 | -20.1409 | 14.05197 | 3.269585 |  | 28.6977 | 28.0062 | 26.85476 | 27.50874 | 39.71988 | 36.61398
2298.785 | -20.1409 | 16.79278 | 3.269615 |  | 28.71407 | 27.99169 | 26.83193 | 27.49237 | 39.72329 | 36.63085
2298.885 | -20.14117 | 12.35039 | 3.269599 |  | 28.69068 | 28.00663 | 26.83977 | 27.4956 | 39.73389 | 36.65561
2298.984375 | -20.14108 | 12.68874 | 3.269607 |  | 28.70633 | 27.98317 | 26.85128 | 27.47981 | 39.71369 | 36.61859
2299.084 | -20.14069 | 12.64432 | 3.26962 |  | 28.70679 | 28.02505 | 26.87435 | 27.52476 | 39.73213 | 36.61683
2299.184 | -20.14102 | 10.61622 | 3.269632 |  | 28.70971 | 28.00279 | 26.84045 | 27.51551 | 39.74495 | 36.63779
2299.283 | -20.14127 | 12.56798 | 3.269582 |  | 28.71604 | 27.99325 | 26.84779 | 27.49961 | 39.76305 | 36.62184
2299.383 | -20.14085 | 10.34394 | 3.269605 |  | 28.71462 | 28.01398 | 26.84822 | 27.51722 | 39.7578125 | 36.60863
2299.482 | -20.14048 | 11.31048 | 3.269608 |  | 28.71055 | 28.01001 | 26.84565 | 27.49849 | 39.75034 | 36.59592
2299.582 | -20.14119 | 14.22742 | 3.269575 |  | 28.71739 | 28.00087 | 26.85382 | 27.5103 | 39.77633 | 36.59155
2299.682 | -20.1415 | 9.716213 | 3.269662 |  | 28.69703 | 27.99797 | 26.8432 | 27.51457 | 39.7715 | 36.56807
2299.78125 | -20.14083 | 14.66033 | 3.269664 |  | 28.72165 | 27.99794 | 26.82617 | 27.51287 | 39.75575 | 36.53691
2299.881 | -20.14203 | 11.54448 | 3.269653 |  | 28.70563 | 28.00626 | 26.82679 | 27.52021 | 39.75893 | 36.58989
2299.98 | -20.1408 | 10.13044 | 3.269693 |  | 28.67243 | 28.01506 | 26.85634 | 27.50086 | 39.77276 | 36.56539
2300.08 | -20.14099 | 13.72615 | 3.269689 |  | 28.68147 | 27.9819 | 26.82704 | 27.49786 | 39.76091 | 36.54289
2300.18 | -20.14042 | 9.761098 | 3.269666 |  | 28.68107 | 28.02453 | 26.8422 | 27.488 | 39.76966 | 36.56171
2300.279 | -20.14083 | 13.42721 | 3.269661 |  | 28.70115 | 28.01339 | 26.82087 | 27.51184 | 39.72546 | 36.55957
2300.379 | -20.14122 | 9.90305 | 3.269625 |  | 28.71341 | 27.99949 | 26.81342 | 27.53546 | 39.7502 | 36.56646
2300.479 | -20.14075 | 18.69282 | 3.269636 |  | 28.70323 | 27.99499 | 26.83814 | 27.52515 | 39.74842 | 36.54807
2300.578125 | -20.14094 | 14.30329 | 3.269605 |  | 28.73874 | 27.98772 | 26.85131 | 27.48669 | 39.76895 | 36.59472
2300.678 | -20.14132 | 16.63237 | 3.26959 |  | 28.70293 | 28.02027 | 26.85362 | 27.5274 | 39.72768 | 36.58199
2300.777 | -20.14062 | 16.56972 | 3.269691 |  | 28.70243 | 28.01053 | 26.8223 | 27.51827 | 39.7573 | 36.56412
2300.877 | -20.14137 | 14.14061 | 3.269702 |  | 28.70315 | 28.00945 | 26.84593 | 27.51019 | 39.73568 | 36.55727
2300.977 | -20.14077 | 18.18244 | 3.269648 |  | 28.73044 | 28.00034 | 26.8382 | 27.54293 | 39.73204 | 36.58166
2301.076 | -20.1401 | 14.2518 | 3.269666 |  | 28.72803 | 28.0375 | 26.85028 | 27.52948 | 39.71076 | 36.51259
2301.176 | -20.14135 | 11.76527 | 3.269632 |  | 28.72179 | 28.00145 | 26.83172 | 27.528 | 39.70503 | 36.5382
2301.275 | -20.14044 | 11.90289 | 3.269667 |  | 28.7264 | 28.02867 | 26.86444 | 27.51021 | 39.69156 | 36.52073
2301.375 | -20.14106 | 14.57466 | 3.269661 |  | 28.71552 | 28.02056 | 26.83398 | 27.51251 | 39.68823 | 36.49223
2301.475 | -20.14052 | 16.60412 | 3.269608 |  | 28.72552 | 28.02103 | 26.801 | 27.53768 | 39.66174 | 36.48666
2301.574 | -20.14094 | 12.09611 | 3.269698 |  | 28.70857 | 28.04333 | 26.85674 | 27.53644 | 39.67418 | 36.47794
2301.674 | -20.14129 | 10.76797 | 3.269699 |  | 28.70227 | 27.99852 | 26.82575 | 27.54009 | 39.68041 | 36.47586
2301.773 | -20.14075 | 15.92262 | 3.269704 |  | 28.72911 | 28.01913 | 26.82106 | 27.5636 | 39.58484 | 36.4492
2301.873 | -20.14083 | 10.14138 | 3.269676 |  | 28.72194 | 28.02701 | 26.84555 | 27.54312 | 39.60802 | 36.41761
2301.973 | -20.14091 | 18.27312 | 3.269669 |  | 28.72326 | 28.00733 | 26.879 | 27.55202 | 39.5641 | 36.39011
2302.072 | -20.1409 | 15.77748 | 3.269693 |  | 28.74103 | 28.01539 | 26.8292 | 27.52863 | 39.58701 | 36.40077
2302.171875 | -20.14078 | 16.0509 | 3.269636 |  | 28.7247 | 28.02181 | 26.84328 | 27.51253 | 39.5469 | 36.40004
2302.271 | -20.14035 | 10.36627 | 3.269677 |  | 28.73555 | 28.03091 | 26.85128 | 27.52813 | 39.58432 | 36.38739
2302.371 | -20.14044 | 16.55832 | 3.269663 |  | 28.74426 | 28.02456 | 26.83173 | 27.52202 | 39.5648 | 36.41617
2302.471 | -20.14019 | 18.61877 | 3.269687 |  | 28.70647 | 28.02434 | 26.85164 | 27.53119 | 39.55723 | 36.41496
2302.57 | -20.14065 | 17.09172 | 3.269682 |  | 28.72167 | 28.01235 | 26.82378 | 27.50957 | 39.58653 | 36.41669
2302.67 | -20.14029 | 14.88271 | 3.269675 |  | 28.74334 | 28.02086 | 26.8203 | 27.51378 | 39.58596 | 36.41349
2302.77 | -20.14073 | 8.531847 | 3.269697 |  | 28.73674 | 28.02556 | 26.84329 | 27.52187 | 39.59182 | 36.40843
2302.869 | -20.14149 | 9.249575 | 3.269658 |  | 28.7375 | 28.02007 | 26.84854 | 27.53662 | 39.62123 | 36.41678
2302.96875 | -20.14122 | 17.05754 | 3.269685 |  | 28.7218 | 28.03102 | 26.82636 | 27.52847 | 39.58834 | 36.36288
2303.068 | -20.14174 | 16.70597 | 3.269678 |  | 28.73364 | 28.05316 | 26.83195 | 27.49504 | 39.59323 | 36.37295
2303.168 | -20.14105 | 13.88177 | 3.269702 |  | 28.7233 | 28.01992 | 26.84676 | 27.53378 | 39.61524 | 36.36634
2303.268 | -20.14123 | 17.77869 | 3.269716 |  | 28.69757 | 28.04802 | 26.80449 | 27.51252 | 39.61599 | 36.35885
2303.367 | -20.14069 | 13.06994 | 3.269739 |  | 28.73642 | 28.02212 | 26.84661 | 27.50614 | 39.60107 | 36.39744
2303.467 | -20.14082 | 15.69796 | 3.269743 |  | 28.71582 | 28.03419 | 26.85627 | 27.52837 | 39.60323 | 36.39984
2303.566 | -20.14014 | 17.55654 | 3.269746 |  | 28.72355 | 28.02666 | 26.83387 | 27.50187 | 39.63116 | 36.40535
2303.666 | -20.14093 | 17.91654 | 3.269722 |  | 28.74212 | 28.0188 | 26.83631 | 27.53408 | 39.64031 | 36.41044
2303.765625 | -20.14018 | 15.03036 | 3.26972 |  | 28.74623 | 28.0183 | 26.86329 | 27.5045 | 39.6641 | 36.43534
2303.865 | -20.14087 | 16.3806 | 3.269694 |  | 28.75137 | 28.03305 | 26.85507 | 27.53206 | 39.63662 | 36.43356
2303.965 | -20.14146 | 18.93138 | 3.269697 |  | 28.77502 | 28.03998 | 26.86162 | 27.53624 | 39.61577 | 36.45064
2304.064 | -20.1408 | 18.34991 | 3.269677 |  | 28.7558 | 28.01938 | 26.83562 | 27.53946 | 39.64672 | 36.45657
2304.164 | -20.1407 | 17.11018 | 3.269712 |  | 28.78197 | 28.01807 | 26.83917 | 27.52328 | 39.64857 | 36.44324
2304.264 | -20.14199 | 19.36999 | 3.269707 |  | 28.76105 | 28.0141 | 26.8286 | 27.52499 | 39.59269 | 36.4394
2304.363 | -20.14095 | 17.30385 | 3.269719 |  | 28.74718 | 28.03757 | 26.82597 | 27.52965 | 39.59482 | 36.45285
2304.463 | -20.14109 | 17.13843 | 3.269681 |  | 28.77376 | 28.05249 | 26.86242 | 27.52773 | 39.6262 | 36.48956
2304.5625 | -20.14116 | 16.00419 | 3.269688 |  | 28.75257 | 28.03165 | 26.838 | 27.53146 | 39.5901 | 36.4487
2304.662 | -20.14044 | 13.36842 | 3.269648 |  | 28.77326 | 28.04541 | 26.8577 | 27.52747 | 39.60192 | 36.47761
2304.762 | -20.14038 | 13.74848 | 3.269718 |  | 28.77914 | 28.04559 | 26.84638 | 27.52597 | 39.61444 | 36.46664
2304.861 | -20.14163 | 17.49205 | 3.269737 |  | 28.77977 | 28.04193 | 26.84678 | 27.52627 | 39.63824 | 36.44982
2304.961 | -20.14093 | 22.53119 | 3.269701 |  | 28.76319 | 28.04707 | 26.82811 | 27.51646 | 39.64335 | 36.4692
2305.061 | -20.141 | 23.59069 | 3.269728 |  | 28.77674 | 28.04349 | 26.89979 | 27.56136 | 39.66941 | 36.48563
2305.16 | -20.1408 | 17.92201 | 3.269717 |  | 28.78154 | 28.0044 | 26.86175 | 27.55548 | 39.68178 | 36.45344
2305.26 | -20.14078 | 16.67384 | 3.269687 |  | 28.78174 | 28.05436 | 26.85563 | 27.54411 | 39.66516 | 36.46441
2305.359375 | -20.14129 | 13.9123 | 3.269701 |  | 28.77501 | 28.01778 | 26.84176 | 27.52895 | 39.70065 | 36.46855
2305.459 | -20.14065 | 9.449856 | 3.269686 |  | 28.77161 | 28.06174 | 26.8251 | 27.54164 | 39.67952 | 36.48326
2305.559 | -20.14059 | 12.19841 | 3.269718 |  | 28.77582 | 28.04541 | 26.85437 | 27.51947 | 39.6557 | 36.48071
2305.658 | -20.1409 | 13.23581 | 3.26972 |  | 28.80228 | 28.05061 | 26.88892 | 27.53918 | 39.63902 | 36.50162
2305.758 | -20.1416 | 12.28841 | 3.269682 |  | 28.77299 | 28.03458 | 26.86282 | 27.54975 | 39.65246 | 36.49293
2305.857 | -20.14082 | 16.6301 | 3.269715 |  | 28.78065 | 28.05077 | 26.85233 | 27.54396 | 39.67113 | 36.45613
2305.957 | -20.14141 | 11.56043 | 3.269701 |  | 28.7666 | 28.04515 | 26.85367 | 27.54251 | 39.69417 | 36.46864
2306.057 | -20.14091 | 9.593629 | 3.269716 |  | 28.76357 | 28.03122 | 26.83657 | 27.51717 | 39.68995 | 36.49589
2306.15625 | -20.14131 | 14.9832 | 3.269729 |  | 28.79739 | 28.03614 | 26.84539 | 27.5447 | 39.68144 | 36.46786
2306.256 | -20.14225 | 7.052189 | 3.269624 |  | 28.82047 | 28.03216 | 26.84816 | 27.51843 | 39.67633 | 36.4676
2306.355 | -20.14059 | 10.79622 | 3.269627 |  | 28.77166 | 28.02772 | 26.86804 | 27.55416 | 39.685 | 36.46012
2306.455 | -20.1413 | 13.60516 | 3.269641 |  | 28.80456 | 28.03177 | 26.85106 | 27.53893 | 39.69234 | 36.46501
2306.555 | -20.14094 | 14.21192 | 3.269728 |  | 28.78997 | 28.0169 | 26.84641 | 27.53963 | 39.63735 | 36.46976
2306.654 | -20.14066 | 12.46796 | 3.269666 |  | 28.76653 | 28.02448 | 26.88984 | 27.48498 | 39.66544 | 36.47269
2306.754 | -20.14146 | 9.212891 | 3.269677 |  | 28.81003 | 28.02666 | 26.84308 | 27.53102 | 39.67532 | 36.42918
2306.854 | -20.14056 | 11.36311 | 3.269654 |  | 28.8111 | 28.02442 | 26.86702 | 27.48866 | 39.68051 | 36.45583
2306.953125 | -20.14063 | 3.291523 | 3.269696 |  | 28.82576 | 28.00632 | 26.87452 | 27.5168 | 39.67234 | 36.41252
2307.053 | -20.14096 | 2.546681 | 3.269733 |  | 28.82685 | 28.06405 | 26.85129 | 27.53772 | 39.6887 | 36.41304
2307.152 | -20.14157 | 13.01001 | 3.2697 |  | 28.83313 | 28.05256 | 26.8629 | 27.52771 | 39.65395 | 36.41478
2307.252 | -20.14051 | 5.503947 | 3.269831 |  | 28.83864 | 28.04314 | 26.84268 | 27.47287 | 39.6541 | 36.44751
2307.352 | -20.14026 | 11.46246 | 3.269778 |  | 28.84574 | 28.01802 | 26.86881 | 27.53909 | 39.625 | 36.45325
2307.451 | -20.14145 | 6.471627 | 3.269806 |  | 28.82667 | 28.06659 | 26.83408 | 27.53716 | 39.69323 | 36.40747
2307.551 | -20.14083 | 8.046527 | 3.269845 |  | 28.83308 | 28.04112 | 26.86999 | 27.54156 | 39.66898 | 36.40668
2307.65 | -20.14029 | 10.87506 | 3.269783 |  | 28.82381 | 28.04533 | 26.85913 | 27.55085 | 39.65274 | 36.40173
2307.75 | -20.1413 | 10.85797 | 3.269837 |  | 28.85864 | 28.02564 | 26.84924 | 27.50493 | 39.64526 | 36.36687
2307.85 | -20.14127 | 11.40321 | 3.269835 |  | 28.84442 | 28.03558 | 26.85027 | 27.52973 | 39.59875 | 36.34756
2307.949 | -20.1409 | 10.68275 | 3.269806 |  | 28.83052 | 28.05676 | 26.85829 | 27.53009 | 39.60663 | 36.36393
2308.049 | -20.14065 | 16.63374 | 3.269861 |  | 28.85943 | 28.02187 | 26.86764 | 27.54136 | 39.58503 | 36.33772
2308.148 | -20.14057 | 10.51027 | 3.269821 |  | 28.85064 | 28.05262 | 26.84167 | 27.52689 | 39.57746 | 36.33203
2308.248 | -20.14099 | 11.13162 | 3.269815 |  | 28.84817 | 28.04343 | 26.85953 | 27.53375 | 39.57063 | 36.31844
2308.348 | -20.14093 | 14.36162 | 3.269803 |  | 28.8538 | 28.0418 | 26.85316 | 27.51264 | 39.5398 | 36.33743
2308.447 | -20.14183 | 11.44104 | 3.269806 |  | 28.86823 | 28.06304 | 26.87426 | 27.51778 | 39.53502 | 36.32686
2308.546875 | -20.14216 | 18.35811 | 3.269771 |  | 28.84203 | 28.06584 | 26.86213 | 27.51615 | 39.54142 | 36.32386
2308.646 | -20.14063 | 11.69509 | 3.269795 |  | 28.84235 | 28.06496 | 26.85588 | 27.55119 | 39.55602 | 36.30893
2308.746 | -20.14077 | 15.32634 | 3.269829 |  | 28.8452 | 28.03644 | 26.83376 | 27.56632 | 39.51754 | 36.28203
2308.846 | -20.14185 | 15.79594 | 3.269841 |  | 28.85238 | 28.04049 | 26.86811 | 27.52925 | 39.56174 | 36.29812
2308.945 | -20.14041 | 10.48771 | 3.269853 |  | 28.87734 | 28.04148 | 26.86258 | 27.52828 | 39.55483 | 36.3063
2309.045 | -20.14153 | 15.73783 | 3.269808 |  | 28.82816 | 28.07967 | 26.8534 | 27.53474 | 39.53978 | 36.2713
2309.145 | -20.14048 | 13.27204 | 3.269895 |  | 28.82197 | 28.05466 | 26.87957 | 27.53979 | 39.51791 | 36.29907
2309.244 | -20.14137 | 15.43616 | 3.269848 |  | 28.83059 | 28.03645 | 26.87108 | 27.52803 | 39.54205 | 36.29238
2309.34375 | -20.14065 | 13.72045 | 3.269875 |  | 28.83479 | 28.06446 | 26.86699 | 27.55079 | 39.50408 | 36.28731
2309.443 | -20.14106 | 12.09861 | 3.269856 |  | 28.83677 | 28.0469 | 26.83573 | 27.58033 | 39.53085 | 36.30032
2309.543 | -20.14047 | 9.307221 | 3.269835 |  | 28.80398 | 28.03971 | 26.87092 | 27.557 | 39.54526 | 36.33229
2309.643 | -20.14086 | 12.67325 | 3.269812 |  | 28.81597 | 28.08062 | 26.88416 | 27.54721 | 39.52554 | 36.31491
2309.742 | -20.14132 | 13.06811 | 3.26982 |  | 28.84635 | 28.0667 | 26.87548 | 27.52243 | 39.53638 | 36.29012
2309.842 | -20.14111 | 13.29574 | 3.269857 |  | 28.80136 | 28.07447 | 26.88557 | 27.54855 | 39.50697 | 36.3134
2309.941 | -20.14074 | 10.2888 | 3.269886 |  | 28.83534 | 28.08024 | 26.86247 | 27.54702 | 39.53392 | 36.34461
2310.041 | -20.14106 | 14.55301 | 3.269863 |  | 28.85625 | 28.08078 | 26.85475 | 27.56279 | 39.54929 | 36.33177
2310.140625 | -20.14115 | 13.42652 | 3.269857 |  | 28.85745 | 28.05008 | 26.89073 | 27.56087 | 39.56224 | 36.3371
2310.24 | -20.14097 | 13.3511 | 3.269818 |  | 28.83604 | 28.06907 | 26.86007 | 27.56666 | 39.56449 | 36.36564
2310.34 | -20.14104 | 8.151794 | 3.269789 |  | 28.8064 | 28.08984 | 26.87749 | 27.52564 | 39.56382 | 36.3406
2310.439 | -20.14109 | 5.758 | 3.269789 |  | 28.83924 | 28.02842 | 26.84842 | 27.55658 | 39.55779 | 36.35792
2310.539 | -20.14109 | 8.181414 | 3.269806 |  | 28.82707 | 28.05325 | 26.89166 | 27.55691 | 39.55357 | 36.33419
2310.639 | -20.14127 | 7.406723 | 3.26986 |  | 28.85821 | 28.04985 | 26.87714 | 27.56707 | 39.56602 | 36.3392
2310.738 | -20.14169 | 6.589197 | 3.269814 |  | 28.81097 | 28.04843 | 26.8664 | 27.54514 | 39.56808 | 36.35947
2310.838 | -20.14188 | 3.626007 | 3.269855 |  | 28.85095 | 28.05189 | 26.87688 | 27.54627 | 39.57424 | 36.34334
2310.9375 | -20.1408 | 7.455256 | 3.269828 |  | 28.83842 | 28.08761 | 26.8914 | 27.5553 | 39.58713 | 36.33165
2311.037 | -20.14114 | 4.369254 | 3.269791 |  | 28.83678 | 28.07516 | 26.86748 | 27.54243 | 39.59355 | 36.3331
2311.137 | -20.14143 | 11.49937 | 3.269837 |  | 28.82725 | 28.06247 | 26.83921 | 27.55152 | 39.56715 | 36.32833
2311.236 | -20.14145 | 8.003919 | 3.26982 |  | 28.84364 | 28.05426 | 26.8867 | 27.52807 | 39.58257 | 36.34259
2311.336 | -20.14025 | 12.72543 | 3.269826 |  | 28.84049 | 28.05227 | 26.86564 | 27.56269 | 39.55255 | 36.34216
2311.436 | -20.14219 | 11.58071 | 3.269892 |  | 28.82275 | 28.07801 | 26.88581 | 27.54217 | 39.55576 | 36.36251
2311.535 | -20.14149 | 11.70694 | 3.269851 |  | 28.83796 | 28.05132 | 26.86514 | 27.54965 | 39.51263 | 36.3429
2311.635 | -20.14088 | 12.83503 | 3.269827 |  | 28.83706 | 28.05136 | 26.88329 | 27.54369 | 39.49641 | 36.35877
2311.734375 | -20.14122 | 10.95708 | 3.26986 |  | 28.82529 | 28.05529 | 26.88526 | 27.54905 | 39.48801 | 36.3169
2311.834 | -20.14184 | 6.688084 | 3.269896 |  | 28.81334 | 28.04305 | 26.87267 | 27.55071 | 39.49006 | 36.32229
2311.934 | -20.14132 | 9.904872 | 3.269806 |  | 28.80014 | 28.06014 | 26.90164 | 27.51972 | 39.46463 | 36.31809
2312.033 | -20.14108 | 14.25658 | 3.269833 |  | 28.81601 | 28.04289 | 26.89442 | 27.5657 | 39.4621 | 36.32204
2312.133 | -20.13974 | 5.696252 | 3.269845 |  | 28.81411 | 28.07113 | 26.89899 | 27.55608 | 39.47565 | 36.30838
2312.232 | -20.14132 | 6.284106 | 3.269859 |  | 28.81539 | 28.06217 | 26.91051 | 27.54356 | 39.49938 | 36.32475
2312.332 | -20.14109 | 4.926348 | 3.269877 |  | 28.78989 | 28.07485 | 26.89245 | 27.54543 | 39.5205 | 36.30284
2312.432 | -20.14067 | 9.396994 | 3.269825 |  | 28.7761 | 28.01501 | 26.91535 | 27.55213 | 39.50465 | 36.36981
2312.53125 | -20.14066 | 6.99477 | 3.269864 |  | 28.80042 | 28.05654 | 26.88719 | 27.55789 | 39.48778 | 36.39515
2312.631 | -20.14147 | 10.60961 | 3.269881 |  | 28.78004 | 28.05221 | 26.87304 | 27.5563 | 39.51081 | 36.38816
2312.73 | -20.14163 | 8.100527 | 3.269878 |  | 28.80167 | 28.0507 | 26.89035 | 27.55401 | 39.47223 | 36.39176
2312.83 | -20.14084 | 8.04083 | 3.269857 |  | 28.82022 | 28.03958 | 26.88015 | 27.54869 | 39.49832 | 36.42951
2312.93 | -20.14051 | 6.843478 | 3.269822 |  | 28.77449 | 28.0508 | 26.8611 | 27.52002 | 39.45654 | 36.41043
2313.029 | -20.14153 | 14.59471 | 3.269885 |  | 28.83477 | 28.04985 | 26.86842 | 27.57122 | 39.50457 | 36.40259
2313.129 | -20.14157 | 12.04484 | 3.269937 |  | 28.80662 | 28.06153 | 26.89835 | 27.55693 | 39.48582 | 36.43498
2313.229 | -20.14092 | 12.85485 | 3.269864 |  | 28.80687 | 28.07811 | 26.88019 | 27.55919 | 39.4824 | 36.43958
2313.328125 | -20.14148 | 11.87464 | 3.269945 |  | 28.7637 | 28.04195 | 26.91147 | 27.58954 | 39.48747 | 36.45874
2313.428 | -20.141 | 11.38977 | 3.269829 |  | 28.77019 | 28.06854 | 26.9215 | 27.55592 | 39.51348 | 36.45036
2313.527 | -20.1409 | 11.61124 | 3.269584 |  | 28.80869 | 28.02868 | 26.91372 | 27.57957 | 39.54337 | 36.48076
2313.627 | -20.14111 | 14.37666 | 3.269555 |  | 28.79878 | 28.05829 | 26.89483 | 27.56349 | 39.56102 | 36.48963
2313.727 | -20.14187 | 9.172106 | 3.269494 |  | 28.78523 | 28.06706 | 26.9085 | 27.55313 | 39.57499 | 36.43263
2313.826 | -20.14041 | 6.257903 | 3.269457 |  | 28.79649 | 28.06656 | 26.89501 | 27.5631 | 39.58133 | 36.48943
2313.926 | -20.14086 | 5.98585 | 3.26949 |  | 28.80751 | 28.06819 | 26.90941 | 27.59078 | 39.59234 | 36.4431
2314.025 | -20.14116 | 3.920161 | 3.269504 |  | 28.80538 | 28.07425 | 26.88459 | 27.59208 | 39.58763 | 36.45794
2314.125 | -20.1415 | 10.75566 | 3.26929 |  | 28.76354 | 28.05267 | 26.89896 | 27.57395 | 39.57904 | 36.46196
2314.225 | -20.14099 | 10.57452 | 3.269338 |  | 28.81558 | 28.06835 | 26.89021 | 27.58648 | 39.61366 | 36.45945
2314.324 | -20.14166 | 9.420691 | 3.26937 |  | 28.79054 | 28.06415 | 26.92841 | 27.5661 | 39.59536 | 36.47806
2314.424 | -20.14134 | 11.11339 | 3.269388 |  | 28.78435 | 28.07635 | 26.91647 | 27.59297 | 39.6165 | 36.48221
2314.523 | -20.14092 | 4.963259 | 3.269399 |  | 28.81264 | 28.06779 | 26.91939 | 27.55885 | 39.5836 | 36.47699
2314.623 | -20.14108 | 10.95184 | 3.26941 |  | 28.78765 | 28.0552 | 26.89783 | 27.59959 | 39.61508 | 36.47278
2314.723 | -20.14109 | 6.514462 | 3.269354 |  | 28.80263 | 28.08076 | 26.91088 | 27.56081 | 39.64274 | 36.5075
2314.822 | -20.1413 | 12.02525 | 3.269387 |  | 28.80487 | 28.0313 | 26.90816 | 27.57572 | 39.60921 | 36.49611
2314.921875 | -20.14151 | 10.02973 | 3.269337 |  | 28.81589 | 28.08344 | 26.87927 | 27.58608 | 39.63466 | 36.52817
2315.021 | -20.14099 | 5.243058 | 3.269426 |  | 28.81908 | 28.07096 | 26.87759 | 27.58885 | 39.6329 | 36.52134
2315.121 | -20.14179 | 6.186814 | 3.269488 |  | 28.79687 | 28.05917 | 26.87382 | 27.60371 | 39.66631 | 36.50629
2315.221 | -20.14087 | 8.918737 | 3.2695 |  | 28.80676 | 28.06337 | 26.91684 | 27.59932 | 39.6747 | 36.52426
2315.32 | -20.14112 | 3.709628 | 3.26945 |  | 28.82285 | 28.08004 | 26.90141 | 27.60281 | 39.68316 | 36.53518
2315.42 | -20.14029 | 7.964957 | 3.269544 |  | 28.82309 | 28.06242 | 26.92073 | 27.60818 | 39.67886 | 36.53526
2315.52 | -20.14141 | 12.32829 | 3.26953 |  | 28.78767 | 28.08814 | 26.88417 | 27.60323 | 39.69223 | 36.52274
2315.619 | -20.14119 | 5.455644 | 3.26959 |  | 28.81783 | 28.08711 | 26.94836 | 27.59541 | 39.68976 | 36.55229
2315.71875 | -20.14076 | 8.509518 | 3.269582 |  | 28.82788 | 28.06907 | 26.89553 | 27.62135 | 39.7166 | 36.56692
2315.818 | -20.14171 | 6.586235 | 3.269492 |  | 28.80199 | 28.10161 | 26.90408 | 27.60761 | 39.69798 | 36.59161
2315.918 | -20.14134 | 9.099195 | 3.269554 |  | 28.81132 | 28.03949 | 26.89565 | 27.63752 | 39.69438 | 36.55493
2316.018 | -20.14128 | 8.944712 | 3.269494 |  | 28.78884 | 28.06745 | 26.90892 | 27.5934 | 39.72363 | 36.54844
2316.117 | -20.14223 | 7.235152 | 3.269537 |  | 28.81156 | 28.09101 | 26.90697 | 27.61211 | 39.72276 | 36.57673
2316.217 | -20.1416 | 17.9571 | 3.269572 |  | 28.8336 | 28.03028 | 26.90336 | 27.5935 | 39.71822 | 36.54995
2316.316 | -20.14057 | 14.45823 | 3.269559 |  | 28.82094 | 28.07827 | 26.89474 | 27.58556 | 39.69858 | 36.5623
2316.416 | -20.14104 | 16.05067 | 3.269542 |  | 28.83515 | 28.07493 | 26.90488 | 27.6618 | 39.7212 | 36.55804
2316.515625 | -20.14094 | 9.354614 | 3.26953125 |  | 28.80791 | 28.08081 | 26.93422 | 27.62924 | 39.70296 | 36.57802
2316.615 | -20.1408 | 16.53121 | 3.269603 |  | 28.81989 | 28.0732 | 26.88908 | 27.64144 | 39.71367 | 36.52857
2316.715 | -20.14131 | 11.24304 | 3.269596 |  | 28.8137 | 28.07854 | 26.89876 | 27.63379 | 39.70034 | 36.54849
2316.814 | -20.141 | 8.599747 | 3.26956 |  | 28.80895 | 28.06375 | 26.89623 | 27.613 | 39.71712 | 36.53091
2316.914 | -20.14109 | 10.69392 | 3.269605 |  | 28.8108 | 28.07755 | 26.94384 | 27.66393 | 39.71573 | 36.57851
2317.014 | -20.14122 | 11.59962 | 3.26956 |  | 28.81273 | 28.08818 | 26.91429 | 27.64905 | 39.74043 | 36.56493
2317.113 | -20.14022 | 14.46506 | 3.269538 |  | 28.82755 | 28.11379 | 26.91479 | 27.63687 | 39.73569 | 36.56301
2317.213 | -20.1413 | 17.92884 | 3.269499 |  | 28.8281 | 28.10495 | 26.92753 | 27.63459 | 39.76185 | 36.57733
2317.3125 | -20.14091 | 13.00113 | 3.269456 |  | 28.84812 | 28.08669 | 26.95204 | 27.63891 | 39.75482 | 36.57711
2317.412 | -20.14091 | 13.82093 | 3.269435 |  | 28.84905 | 28.09512 | 26.91922 | 27.67957 | 39.75591 | 36.57153
2317.512 | -20.14031 | 15.31062 | 3.269508 |  | 28.85096 | 28.04611 | 26.9045 | 27.66221 | 39.78245 | 36.59521
2317.611 | -20.14155 | 12.60239 | 3.269454 |  | 28.82851 | 28.10118 | 26.93842 | 27.68658 | 39.73854 | 36.59569
2317.711 | -20.1409 | 15.03743 | 3.26944 |  | 28.85607 | 28.09653 | 26.93607 | 27.66189 | 39.76471 | 36.60637
2317.811 | -20.14137 | 12.5771 | 3.269461 |  | 28.83403 | 28.09303 | 26.97506 | 27.64561 | 39.79063 | 36.57635
2317.91 | -20.14067 | 13.25791 | 3.269414 |  | 28.85819 | 28.0979 | 26.95737 | 27.69213 | 39.80099 | 36.59623
2318.01 | -20.14171 | 8.58038 | 3.269413 |  | 28.82181 | 28.09498 | 26.91458 | 27.65251 | 39.79599 | 36.57626
2318.109375 | -20.14127 | 10.96073 | 3.269457 |  | 28.82439 | 28.08434 | 26.92788 | 27.66855 | 39.80807 | 36.56913
2318.209 | -20.14057 | 12.96855 | 3.2695 |  | 28.83816 | 28.08398 | 26.94798 | 27.65829 | 39.8099 | 36.54967
2318.309 | -20.1415 | 11.07511 | 3.26939 |  | 28.81599 | 28.07615 | 26.93751 | 27.6595 | 39.77974 | 36.56911
2318.408 | -20.14137 | 7.682878 | 3.269398 |  | 28.85567 | 28.06893 | 26.915 | 27.6644 | 39.84958 | 36.55562
2318.508 | -20.14078 | 13.72205 | 3.269447 |  | 28.82251 | 28.11783 | 26.93552 | 27.67266 | 39.80825 | 36.54208
2318.607 | -20.14049 | 6.884263 | 3.26944 |  | 28.84481 | 28.08429 | 26.94592 | 27.67795 | 39.83629 | 36.57612
2318.707 | -20.14052 | 10.47974 | 3.269478 |  | 28.81047 | 28.0767 | 26.94314 | 27.65676 | 39.81846 | 36.57275
2318.807 | -20.14084 | 10.73311 | 3.269419 |  | 28.80519 | 28.10656 | 26.92134 | 27.6896 | 39.80129 | 36.57908
2318.90625 | -20.14126 | 1.137428 | 3.269479 |  | 28.85122 | 28.10118 | 26.92444 | 27.68836 | 39.79589 | 36.59798
2319.006 | -20.14099 | 10.16211 | 3.269438 |  | 28.80524 | 28.09277 | 26.94469 | 27.65737 | 39.79754 | 36.62605
2319.105 | -20.14096 | 3.92244 | 3.269496 |  | 28.83455 | 28.09129 | 26.9068 | 27.67437 | 39.77275 | 36.62373
2319.205 | -20.14096 | 4.690522 | 3.269419 |  | 28.85949 | 28.07045 | 26.93292 | 27.6734 | 39.79563 | 36.63589
2319.305 | -20.14111 | 5.257186 | 3.269465 |  | 28.82708 | 28.11106 | 26.92329 | 27.6701 | 39.82144 | 36.64495
2319.404 | -20.14134 | 10.93635 | 3.269477 |  | 28.83862 | 28.09289 | 26.98063 | 27.68372 | 39.81144 | 36.65331
2319.504 | -20.14074 | 7.530674 | 3.269446 |  | 28.83481 | 28.09507 | 26.95138 | 27.68076 | 39.83501 | 36.6347
2319.604 | -20.14104 | 10.73106 | 3.269391 |  | 28.86873 | 28.05714 | 26.92547 | 27.66807 | 39.83132 | 36.64234
2319.703125 | -20.1409 | 15.5813 | 3.269393 |  | 28.8531 | 28.09243 | 26.91712 | 27.66101 | 39.87764 | 36.62951
2319.803 | -20.14145 | 9.513882 | 3.269455 |  | 28.8494 | 28.12514 | 26.96717 | 27.70163 | 39.88018 | 36.64018
2319.902 | -20.14078 | 9.391981 | 3.269416 |  | 28.81798 | 28.12876 | 26.91493 | 27.65082 | 39.8956 | 36.61913
2320.002 | -20.14057 | 0.650512 | 3.269434 |  | 28.83455 | 28.11861 | 26.93954 | 27.67366 | 39.88105 | 36.65726
2320.102 | -20.14104 | 8.858129 | 3.26944 |  | 28.86357 | 28.06569 | 26.96343 | 27.67751 | 39.89566 | 36.63386
2320.201 | -20.14124 | 9.030155 | 3.269431 |  | 28.83543 | 28.11842 | 26.92794 | 27.6622 | 39.89346 | 36.63565
2320.301 | -20.1414 | 8.60886 | 3.269425 |  | 28.88799 | 28.10324 | 26.93682 | 27.69797 | 39.90678 | 36.63247
2320.4 | -20.14049 | 7.079303 | 3.269414 |  | 28.85672 | 28.09377 | 26.95277 | 27.65219 | 39.90433 | 36.63667
2320.5 | -20.14078 | 7.865385 | 3.269413 |  | 28.86251 | 28.10695 | 26.98066 | 27.66089 | 39.92144 | 36.63973
2320.6 | -20.14064 | 7.501737 | 3.269437 |  | 28.87757 | 28.12297 | 26.93899 | 27.68222 | 39.89856 | 36.64948
2320.699 | -20.1405 | 6.853959 | 3.269398 |  | 28.86827 | 28.10357 | 26.96384 | 27.70417 | 39.94215 | 36.62572
2320.799 | -20.14089 | 5.473415 | 3.26936 |  | 28.89302 | 28.12119 | 26.94255 | 27.70788 | 39.95726 | 36.63762
2320.898 | -20.14047 | 7.966779 | 3.269446 |  | 28.88579 | 28.09771 | 26.96539 | 27.67219 | 39.92172 | 36.63228
2320.998 | -20.1411 | 4.57956 | 3.269421 |  | 28.89305 | 28.10361 | 26.9147 | 27.67771 | 39.9902 | 36.64677
2321.098 | -20.14059 | 6.811579 | 3.269428 |  | 28.87387 | 28.10647 | 26.93943 | 27.69046 | 39.9919 | 36.64917
2321.197 | -20.14026 | 9.155702 | 3.269407 |  | 28.91892 | 28.09946 | 26.96296 | 27.65804 | 39.9496 | 36.63426
2321.296875 | -20.13993 | 10.1628 | 3.269424 |  | 28.89549 | 28.11406 | 26.93677 | 27.65809 | 39.98211 | 36.65093
2321.396 | -20.14086 | 12.43743 | 3.269431 |  | 28.90089 | 28.08748 | 26.94261 | 27.65914 | 39.96646 | 36.65173
2321.496 | -20.13958 | 9.123119 | 3.269488 |  | 28.91251 | 28.1105 | 26.95924 | 27.68367 | 39.90836 | 36.68001
2321.596 | -20.14152 | 3.935883 | 3.269473 |  | 28.90591 | 28.08662 | 26.96898 | 27.69069 | 39.92636 | 36.68569
2321.695 | -20.14099 | 9.087574 | 3.269489 |  | 28.90011 | 28.10736 | 26.94927 | 27.69854 | 39.93208 | 36.6736
2321.795 | -20.14092 | 5.612176 | 3.269487 |  | 28.90365 | 28.09635 | 26.9555 | 27.7024 | 39.93016 | 36.67685
2321.895 | -20.14066 | 5.698076 | 3.269446 |  | 28.9128 | 28.10056 | 26.95204 | 27.72768 | 39.92025 | 36.70969
2321.994 | -20.14059 | 2.331362 | 3.269473 |  | 28.87243 | 28.11703 | 26.97455 | 27.69074 | 39.9296 | 36.68281
2322.09375 | -20.13993 | 12.40576 | 3.269467 |  | 28.93093 | 28.11056 | 26.95721 | 27.71807 | 39.92327 | 36.69227
2322.193 | -20.14123 | 4.013352 | 3.269466 |  | 28.92468 | 28.1366 | 26.93795 | 27.74683 | 39.92599 | 36.69612
2322.293 | -20.14083 | 11.58071 | 3.269471 |  | 28.9003 | 28.12668 | 26.97414 | 27.71924 | 39.94477 | 36.68795
2322.393 | -20.14094 | 8.14473 | 3.269512 |  | 28.88147 | 28.13725 | 26.95248 | 27.72949 | 39.94015 | 36.67765
2322.492 | -20.14061 | 8.529113 | 3.269499 |  | 28.89931 | 28.12238 | 26.96627 | 27.69194 | 39.94999 | 36.68687
2322.592 | -20.14069 | 11.31595 | 3.269449 |  | 28.89781 | 28.11142 | 26.94615 | 27.692 | 39.95462 | 36.66432
2322.691 | -20.14077 | 14.46939 | 3.269403 |  | 28.90244 | 28.10743 | 26.95865 | 27.71689 | 39.98826 | 36.66958
2322.791 | -20.14079 | 12.63155 | 3.269446 |  | 28.92679 | 28.12488 | 26.95048 | 27.72155 | 39.98119 | 36.68338
2322.890625 | -20.14024 | 8.527746 | 3.26946 |  | 28.88682 | 28.1059 | 26.94673 | 27.695 | 40.02261 | 36.65172
2322.99 | -20.14041 | 8.345466 | 3.269414 |  | 28.8868 | 28.11033 | 26.97921 | 27.73029 | 39.99568 | 36.65295
2323.09 | -20.14019 | 13.28298 | 3.269436 |  | 28.87984 | 28.1509 | 26.93155 | 27.72007 | 39.98328 | 36.6666
2323.189 | -20.1413 | 12.60057 | 3.269391 |  | 28.88923 | 28.11657 | 27.00414 | 27.72332 | 39.97744 | 36.66316
2323.289 | -20.14071 | 3.266687 | 3.269449 |  | 28.87111 | 28.11871 | 26.96179 | 27.71176 | 39.9593 | 36.68223
2323.389 | -20.14057 | 5.794913 | 3.269409 |  | 28.87853 | 28.10917 | 26.95746 | 27.72037 | 39.94955 | 36.66878
2323.488 | -20.14031 | 2.45668 | 3.269453 |  | 28.887 | 28.10798 | 26.94015 | 27.72104 | 39.95137 | 36.69162
2323.588 | -20.1413 | 10.02039 | 3.26943 |  | 28.90582 | 28.12446 | 26.96625 | 27.7218 | 39.95569 | 36.68141
2323.6875 | -20.14042 | 6.4395 | 3.269409 |  | 28.85955 | 28.11912 | 26.91692 | 27.73138 | 39.95986 | 36.68682
2323.787 | -20.14092 | 4.896954 | 3.269443 |  | 28.89889 | 28.12148 | 26.97515 | 27.71179 | 39.96784 | 36.69106
2323.887 | -20.14109 | 3.661323 | 3.269391 |  | 28.86083 | 28.11923 | 26.96871 | 27.72091 | 39.98529 | 36.7206
2323.986 | -20.14087 | 1.579684 | 3.269379 |  | 28.89229 | 28.13761 | 26.98279 | 27.73013 | 39.98816 | 36.68774
2324.086 | -20.14052 | 6.872415 | 3.269439 |  | 28.88603 | 28.13669 | 26.97126 | 27.71408 | 39.97773 | 36.71629
2324.186 | -20.14087 | 8.34296 | 3.269396 |  | 28.89186 | 28.14002 | 26.95107 | 27.73631 | 39.96785 | 36.71832
2324.285 | -20.14038 | 1.883409 | 3.269414 |  | 28.90741 | 28.15861 | 26.95988 | 27.72948 | 39.99591 | 36.73035
2324.385 | -20.14049 | 5.431719 | 3.269422 |  | 28.88543 | 28.16459 | 26.92853 | 27.73771 | 40.02259 | 36.72104
2324.484375 | -20.14039 | 9.682946 | 3.269448 |  | 28.92922 | 28.11169 | 26.97384 | 27.72919 | 40.0154 | 36.73853
2324.584 | -20.14105 | 6.146257 | 3.269454 |  | 28.89229 | 28.13393 | 26.93885 | 27.74508 | 40.04639 | 36.73369
2324.684 | -20.14166 | 8.627772 | 3.269483 |  | 28.91736 | 28.15882 | 26.96322 | 27.72308 | 40.04848 | 36.73695
2324.783 | -20.14089 | 7.589232 | 3.269444 |  | 28.88032 | 28.11944 | 26.95413 | 27.73201 | 40.05394 | 36.71807
2324.883 | -20.14118 | 8.870888 | 3.269401 |  | 28.90941 | 28.13023 | 26.98632 | 27.724 | 40.06604 | 36.69985
2324.982 | -20.14073 | 13.77901 | 3.269472 |  | 28.90544 | 28.13251 | 26.9901 | 27.71312 | 40.05846 | 36.66357
2325.082 | -20.14119 | 12.38251 | 3.269454 |  | 28.91867 | 28.1462 | 26.94716 | 27.69229 | 40.06562 | 36.66924
2325.182 | -20.13999 | 5.428529 | 3.269444 |  | 28.91157 | 28.1626 | 26.96721 | 27.71586 | 40.05556 | 36.66753
2325.28125 | -20.14018 | 10.19424 | 3.269469 |  | 28.87547 | 28.15218 | 26.95612 | 27.76813 | 40.04703 | 36.63318
2325.381 | -20.1401 | 11.37428 | 3.269427 |  | 28.90037 | 28.14239 | 26.9798 | 27.71294 | 40.04675 | 36.62641
2325.48 | -20.13965 | 2.228146 | 3.269452 |  | 28.90566 | 28.12289 | 27.00884 | 27.7372 | 40.0232 | 36.61998
2325.58 | -20.1403 | 11.79284 | 3.269435 |  | 28.91835 | 28.11979 | 26.94647 | 27.71924 | 40.01812 | 36.63441
2325.68 | -20.14038 | 7.278899 | 3.269438 |  | 28.90814 | 28.1414 | 26.95532 | 27.72987 | 40.03838 | 36.62741
2325.779 | -20.14011 | 14.27253 | 3.269412 |  | 28.90419 | 28.14464 | 26.99676 | 27.73038 | 40.00235 | 36.61825
2325.879 | -20.1398 | 11.45904 | 3.269434 |  | 28.91743 | 28.13421 | 26.95375 | 27.7514 | 40.02517 | 36.59621
2325.979 | -20.14036 | 9.137929 | 3.269372 |  | 28.91063 | 28.17122 | 26.97386 | 27.69597 | 40.02977 | 36.613
2326.078125 | -20.13959 | 9.304943 | 3.269395 |  | 28.89085 | 28.11533 | 26.96728 | 27.73467 | 40.01102 | 36.60558
2326.178 | -20.14082 | 12.3734 | 3.269445 |  | 28.86556 | 28.16282 | 26.9803 | 27.75574 | 40.05688 | 36.65223
2326.277 | -20.14074 | 11.53947 | 3.26937 |  | 28.91988 | 28.1258 | 26.98952 | 27.74054 | 40.05466 | 36.62089
2326.377 | -20.14071 | 12.19887 | 3.2694 |  | 28.91943 | 28.14044 | 26.95604 | 27.72361 | 40.03451 | 36.64889
2326.477 | -20.14008 | 12.64067 | 3.269424 |  | 28.90294 | 28.11932 | 26.98981 | 27.74659 | 40.03894 | 36.63759
2326.576 | -20.14077 | 12.53609 | 3.269383 |  | 28.9011 | 28.16581 | 26.97548 | 27.74999 | 40.06486 | 36.63621
2326.676 | -20.1403 | 8.827141 | 3.269358 |  | 28.90415 | 28.14057 | 26.96489 | 27.73686 | 40.04429 | 36.6338
2326.775 | -20.14134 | 13.1907 | 3.26939 |  | 28.90495 | 28.13929 | 26.97724 | 27.72282 | 40.04168 | 36.61716
2326.875 | -20.14047 | 13.90387 | 3.269397 |  | 28.90535 | 28.14896 | 26.98451 | 27.74925 | 40.0389 | 36.61426
2326.975 | -20.1395 | 8.827141 | 3.269396 |  | 28.94436 | 28.15353 | 26.94891 | 27.74252 | 40.05586 | 36.62594
2327.074 | -20.14075 | 7.368217 | 3.269401 |  | 28.92698 | 28.13992 | 26.999 | 27.76405 | 40.04434 | 36.60209
2327.174 | -20.14024 | 16.04566 | 3.269416 |  | 28.91628 | 28.1494 | 26.97336 | 27.72425 | 40.05049 | 36.54098
2327.273 | -20.14149 | 12.64409 | 3.269411 |  | 28.92732 | 28.18747 | 26.91997 | 27.72328 | 40.03064 | 36.55695
2327.373 | -20.14097 | 10.07029 | 3.269448 |  | 28.92127 | 28.18125 | 27.00324 | 27.7213 | 40.01695 | 36.58095
2327.473 | -20.14042 | 8.628683 | 3.269406 |  | 28.92112 | 28.15392 | 26.9564 | 27.73694 | 40.03007 | 36.58754
2327.572 | -20.13985 | 7.157912 | 3.269396 |  | 28.932 | 28.18196 | 26.95272 | 27.69715 | 40.05123 | 36.5749
2327.671875 | -20.14053 | 9.501578 | 3.269361 |  | 28.93062 | 28.17895 | 26.97174 | 27.74783 | 40.03157 | 36.57038
2327.771 | -20.14059 | 9.713478 | 3.269341 |  | 28.92974 | 28.16274 | 26.96713 | 27.75974 | 40.04674 | 36.57742
2327.871 | -20.14075 | 8.831015 | 3.269405 |  | 28.91883 | 28.14863 | 26.96944 | 27.71396 | 40.04127 | 36.55455
2327.971 | -20.14102 | 12.87695 | 3.269369 |  | 28.9333 | 28.1626 | 26.96156 | 27.70486 | 40.02902 | 36.56362
2328.07 | -20.14099 | 3.223851 | 3.269386 |  | 28.93983 | 28.16852 | 26.98267 | 27.71327 | 40.0195 | 36.557
2328.17 | -20.14023 | 13.70063 | 3.269372 |  | 28.93825 | 28.16696 | 26.95186 | 27.73578 | 39.98508 | 36.53752
2328.27 | -20.13991 | 10.05913 | 3.269399 |  | 28.94563 | 28.15632 | 26.98689 | 27.73302 | 40.01212 | 36.55303
2328.369 | -20.13946 | 14.24747 | 3.269403 |  | 28.93546 | 28.14831 | 26.95859 | 27.72468 | 39.99726 | 36.51844
2328.46875 | -20.14059 | 11.35947 | 3.269428 |  | 28.92641 | 28.14982 | 26.98797 | 27.7185 | 40.02568 | 36.52811
2328.568 | -20.14068 | 8.034451 | 3.269353 |  | 28.92536 | 28.14359 | 26.96584 | 27.70692 | 39.99281 | 36.53868
2328.668 | -20.14095 | 8.11511 | 3.26936 |  | 28.95101 | 28.1528 | 26.99627 | 27.74204 | 40.02469 | 36.5281
2328.768 | -20.14048 | 12.19112 | 3.269357 |  | 28.96218 | 28.13605 | 26.97576 | 27.69979 | 40.02262 | 36.55112
2328.867 | -20.13996 | 10.00535 | 3.269372 |  | 28.92248 | 28.19134 | 26.98993 | 27.71195 | 40.02844 | 36.51781
2328.967 | -20.14102 | 14.65851 | 3.269438 |  | 28.89935 | 28.14802 | 26.96143 | 27.71823 | 40.00628 | 36.52846
2329.066 | -20.14068 | 16.64764 | 3.269459 |  | 28.91256 | 28.1829 | 26.9958 | 27.72521 | 40.02233 | 36.51535
2329.166 | -20.14051 | 9.904644 | 3.269406 |  | 28.90471 | 28.16762 | 26.97272 | 27.7375 | 40.04541 | 36.53006
2329.265625 | -20.14108 | 13.40852 | 3.269401 |  | 28.92324 | 28.17365 | 26.97515 | 27.67307 | 39.99381 | 36.52646
2329.365 | -20.14108 | 18.34604 | 3.2694 |  | 28.91818 | 28.14364 | 26.99647 | 27.69809 | 40.01934 | 36.516
2329.465 | -20.14062 | 6.035066 | 3.269382 |  | 28.92501 | 28.1733 | 26.98256 | 27.75203 | 40.03562 | 36.52699
2329.564 | -20.14064 | 10.64151 | 3.269365 |  | 28.90678 | 28.16426 | 26.99996 | 27.74098 | 40.04561 | 36.5366
2329.664 | -20.14106 | 10.93863 | 3.26938 |  | 28.91249 | 28.17915 | 26.97117 | 27.70281 | 40.03425 | 36.51398
2329.764 | -20.14068 | 12.35996 | 3.269365 |  | 28.92912 | 28.18603 | 26.9988 | 27.69634 | 40.02354 | 36.52693
2329.863 | -20.14034 | 6.763275 | 3.269409 |  | 28.93275 | 28.19276 | 26.97569 | 27.71313 | 40.00872 | 36.49763
2329.963 | -20.14031 | 18.60191 | 3.269394 |  | 28.9318 | 28.14239 | 26.99508 | 27.72371 | 40.0146 | 36.49469
2330.0625 | -20.14049 | 12.37158 | 3.269362 |  | 28.94366 | 28.13967 | 26.96973 | 27.72624 | 39.99171 | 36.49254
2330.162 | -20.14126 | 18.05302 | 3.269352 |  | 28.92141 | 28.18878 | 26.98234 | 27.68937 | 39.99382 | 36.50467
2330.262 | -20.14124 | 12.56001 | 3.26934 |  | 28.92518 | 28.14749 | 26.98006 | 27.70989 | 39.96248 | 36.48528
2330.361 | -20.14009 | 12.42695 | 3.269374 |  | 28.92855 | 28.18649 | 27.0049 | 27.70206 | 39.95675 | 36.48326
2330.461 | -20.14068 | 15.09963 | 3.269332 |  | 28.94827 | 28.15857 | 26.98645 | 27.69785 | 39.95571 | 36.51975
2330.561 | -20.14023 | 16.93496 | 3.269278 |  | 28.96018 | 28.14141 | 26.97137 | 27.67948 | 39.93788 | 36.49105
2330.66 | -20.14145 | 10.8083 | 3.269326 |  | 28.94144 | 28.17053 | 27.01866 | 27.67941 | 39.94409 | 36.504
2330.76 | -20.14172 | 14.33337 | 3.269354 |  | 28.92887 | 28.18715 | 26.9775 | 27.68513 | 39.99017 | 36.54224
2330.859375 | -20.14148 | 13.45592 | 3.269379 |  | 28.95517 | 28.1911 | 26.99872 | 27.71549 | 39.97253 | 36.53178
2330.959 | -20.14079 | 14.93899 | 3.269396 |  | 28.92829 | 28.15359 | 26.98225 | 27.71487 | 39.98196 | 36.55536
2331.059 | -20.14096 | 10.11358 | 3.269319 |  | 28.93616 | 28.19194 | 26.95527 | 27.70047 | 40.01865 | 36.55594
2331.158 | -20.14103 | 17.39909 | 3.269378 |  | 28.93385 | 28.15175 | 26.9745 | 27.723 | 40.03922 | 36.54839
2331.258 | -20.14044 | 14.8417 | 3.269309 |  | 28.92695 | 28.16606 | 27.00697 | 27.68099 | 40.02737 | 36.57445
2331.357 | -20.14074 | 8.63119 | 3.269346 |  | 28.93139 | 28.17305 | 27.00458 | 27.71461 | 40.02814 | 36.54264
2331.457 | -20.14124 | 12.92867 | 3.269334 |  | 28.92738 | 28.20306 | 26.97827 | 27.63153 | 40.01842 | 36.5731
2331.557 | -20.14143 | 8.689064 | 3.269449 |  | 28.92903 | 28.15935 | 26.96978 | 27.69596 | 40.01717 | 36.56755
2331.65625 | -20.13961 | 12.02616 | 3.269438 |  | 28.93096 | 28.17056 | 27.00065 | 27.69309 | 40.01764 | 36.61135
2331.756 | -20.14087 | 7.964957 | 3.269401 |  | 28.97752 | 28.17876 | 26.99652 | 27.69467 | 40.03217 | 36.57793
2331.855 | -20.14026 | 16.40566 | 3.269429 |  | 28.91779 | 28.16061 | 26.95862 | 27.66666 | 40.03699 | 36.56237
2331.955 | -20.14104 | 10.39133 | 3.269326 |  | 28.91558 | 28.21282 | 27.01624 | 27.71214 | 40.02524 | 36.59163
2332.055 | -20.14137 | 10.05867 | 3.269357 |  | 28.93458 | 28.17349 | 26.96794 | 27.67828 | 40.0248 | 36.57679
2332.154 | -20.14186 | 6.704489 | 3.269371 |  | 28.93645 | 28.18472 | 26.9879 | 27.7072 | 40.07405 | 36.58371
2332.254 | -20.14137 | 14.11281 | 3.26936 |  | 28.90944 | 28.19139 | 26.97035 | 27.67034 | 40.09809 | 36.56918
2332.354 | -20.14045 | 11.88284 | 3.269348 |  | 28.92472 | 28.16802 | 26.97232 | 27.65906 | 40.0924 | 36.54792
2332.453125 | -20.14071 | 14.20942 | 3.269366 |  | 28.9134 | 28.15782 | 27.01437 | 27.67202 | 40.05931 | 36.53365
2332.553 | -20.14083 | 15.85609 | 3.269392 |  | 28.92566 | 28.15748 | 26.99221 | 27.6592 | 40.07243 | 36.51837
2332.652 | -20.14137 | 7.281407 | 3.269401 |  | 28.91944 | 28.16948 | 26.96534 | 27.68203 | 40.06643 | 36.52887
2332.752 | -20.14148 | 8.879546 | 3.269352 |  | 28.90514 | 28.17339 | 26.96566 | 27.66356 | 40.03202 | 36.53622
2332.852 | -20.14051 | 13.54182 | 3.269316 |  | 28.92573 | 28.1467 | 27.00803 | 27.69074 | 40.00174 | 36.56071
2332.951 | -20.14159 | 9.446665 | 3.269342 |  | 28.90679 | 28.1694 | 27.02092 | 27.65987 | 40.03938 | 36.5542
2333.051 | -20.14091 | 15.47763 | 3.269404 |  | 28.89681 | 28.18779 | 26.98159 | 27.65981 | 40.04176 | 36.57313
2333.15 | -20.14082 | 14.88932 | 3.269401 |  | 28.92821 | 28.17379 | 27.00248 | 27.70854 | 40.05424 | 36.57983
2333.25 | -20.14127 | 14.70476 | 3.269378 |  | 28.88529 | 28.21054 | 27.00308 | 27.62402 | 40.04544 | 36.57571
2333.35 | -20.14108 | 14.04901 | 3.269383 |  | 28.91003 | 28.16178 | 26.99365 | 27.62066 | 40.10118 | 36.57986
2333.449 | -20.14149 | 17.80945 | 3.269442 |  | 28.91702 | 28.15512 | 26.97345 | 27.66261 | 40.08792 | 36.55111
2333.549 | -20.14153 | 13.49032 | 3.269446 |  | 28.89402 | 28.12505 | 26.98123 | 27.6965 | 40.07495 | 36.606
2333.648 | -20.14132 | 9.135878 | 3.26943 |  | 28.88123 | 28.19524 | 26.95558 | 27.6545 | 40.07396 | 36.59826
2333.748 | -20.14085 | 16.62326 | 3.269425 |  | 28.94205 | 28.18591 | 26.99569 | 27.63457 | 40.08057 | 36.58202
2333.848 | -20.14118 | 14.35957 | 3.269387 |  | 28.9318 | 28.14888 | 26.96674 | 27.67767 | 40.06392 | 36.57673
2333.947 | -20.14017 | 5.74638 | 3.269392 |  | 28.90961 | 28.21058 | 26.98336 | 27.63601 | 40.06557 | 36.57964
2334.046875 | -20.14034 | 11.24668 | 3.269452 |  | 28.92078 | 28.16685 | 26.96406 | 27.66077 | 40.03557 | 36.6135
2334.146 | -20.14074 | 17.20542 | 3.269391 |  | 28.92472 | 28.19788 | 27.00194 | 27.65401 | 40.06496 | 36.61409
2334.246 | -20.14121 | 16.08166 | 3.269324 |  | 28.93579 | 28.18667 | 26.97824 | 27.63281 | 40.0497 | 36.62124
2334.346 | -20.14069 | 13.25199 | 3.269434 |  | 28.94212 | 28.18221 | 26.97959 | 27.66005 | 40.08226 | 36.63034
2334.445 | -20.14146 | 9.69844 | 3.269419 |  | 28.91299 | 28.16919 | 26.99659 | 27.63707 | 40.0706 | 36.63627
2334.545 | -20.14119 | 18.23621 | 3.269368 |  | 28.93193 | 28.18724 | 27.0215 | 27.65853 | 40.06976 | 36.64536
2334.645 | -20.14063 | 4.94936 | 3.269471 |  | 28.93289 | 28.19138 | 27.00427 | 27.65543 | 40.10909 | 36.68675
2334.744 | -20.14183 | 12.38867 | 3.269432 |  | 28.964 | 28.19535 | 26.99756 | 27.6478 | 40.11103 | 36.65255
2334.84375 | -20.14048 | 15.99622 | 3.269445 |  | 28.94076 | 28.19437 | 27.00605 | 27.64061 | 40.11271 | 36.65314
2334.943 | -20.14116 | 8.604304 | 3.269484 |  | 28.97693 | 28.15163 | 26.9769 | 27.653 | 40.12852 | 36.6987
2335.043 | -20.14154 | 15.74262 | 3.269491 |  | 28.96504 | 28.16751 | 27.01251 | 27.64627 | 40.15228 | 36.68836
2335.143 | -20.14118 | 8.800026 | 3.269348 |  | 28.94075 | 28.17391 | 27.00775 | 27.65956 | 40.13107 | 36.69511
2335.242 | -20.13978 | 12.50806 | 3.269356 |  | 28.96045 | 28.18313 | 27.00098 | 27.64921 | 40.12819 | 36.7202
2335.342 | -20.14045 | 11.10519 | 3.269325 |  | 28.9312 | 28.15057 | 26.99927 | 27.66643 | 40.14785 | 36.71965
2335.441 | -20.14103 | 3.531904 | 3.269353 |  | 28.95551 | 28.18709 | 27.01391 | 27.65405 | 40.15107 | 36.69689
2335.541 | -20.14106 | 12.88242 | 3.269335 |  | 28.96054 | 28.17908 | 26.97697 | 27.67973 | 40.16506 | 36.66631
2335.640625 | -20.14095 | 11.12478 | 3.269322 |  | 29.00341 | 28.19417 | 26.99401 | 27.67959 | 40.14982 | 36.67639
2335.74 | -20.14076 | 11.15896 | 3.269274 |  | 28.98464 | 28.1483 | 26.99825 | 27.66651 | 40.13292 | 36.68042
2335.84 | -20.14157 | 7.95607 | 3.269276 |  | 28.96998 | 28.16016 | 27.00251 | 27.62628 | 40.1077 | 36.65939
2335.939 | -20.14066 | 12.33558 | 3.269298 |  | 28.9737 | 28.20896 | 27.04274 | 27.64591 | 40.11736 | 36.66984
2336.039 | -20.14082 | 6.866263 | 3.269262 |  | 29.01112 | 28.16976 | 27.00891 | 27.65317 | 40.12008 | 36.63693
2336.139 | -20.14093 | 7.387585 | 3.269281 |  | 28.97449 | 28.22642 | 26.98211 | 27.6329 | 40.11164 | 36.62699
2336.238 | -20.1412 | 7.742802 | 3.269255 |  | 29.00193 | 28.19222 | 27.01807 | 27.66332 | 40.10571 | 36.63641
2336.338 | -20.1415 | 12.99748 | 3.269305 |  | 28.98782 | 28.21525 | 27.02026 | 27.65643 | 40.09446 | 36.60613
2336.4375 | -20.14198 | 8.464175 | 3.269296 |  | 29.01776 | 28.18648 | 26.99324 | 27.62239 | 40.11378 | 36.64689
2336.537 | -20.14175 | 9.220183 | 3.269341 |  | 28.99928 | 28.22056 | 26.99893 | 27.62759 | 40.11702 | 36.64862
2336.637 | -20.14067 | 7.802955 | 3.269269 |  | 29.0079 | 28.16553 | 27.00888 | 27.65851 | 40.12643 | 36.65782
2336.736 | -20.14108 | 5.676202 | 3.26927 |  | 29.01954 | 28.1895 | 27.00766 | 27.63542 | 40.12745 | 36.66774
2336.836 | -20.14135 | 11.10405 | 3.269243 |  | 28.98099 | 28.15728 | 27.01554 | 27.63649 | 40.13639 | 36.66689
2336.936 | -20.14004 | 8.206249 | 3.269275 |  | 28.97359 | 28.21329 | 27.02103 | 27.66438 | 40.15828 | 36.66045
2337.035 | -20.14069 | 11.52056 | 3.269321 |  | 29.00648 | 28.17048 | 27.00371 | 27.64789 | 40.1428 | 36.69112
2337.135 | -20.14162 | 14.4318 | 3.269298 |  | 28.96682 | 28.21557 | 27.00901 | 27.65359 | 40.13633 | 36.68516
2337.234375 | -20.14137 | 9.573806 | 3.269289 |  | 29.02947 | 28.20303 | 26.98848 | 27.6673 | 40.17282 | 36.66999
2337.334 | -20.14059 | 12.97903 | 3.269303 |  | 29.00873 | 28.18634 | 27.00826 | 27.66046 | 40.12669 | 36.69051
2337.434 | -20.14144 | 16.81944 | 3.269305 |  | 29.01197 | 28.21986 | 27.00513 | 27.65665 | 40.14774 | 36.70074
2337.533 | -20.14117 | 15.50224 | 3.26931 |  | 29.01026 | 28.16762 | 27.02862 | 27.65533 | 40.15463 | 36.65906
2337.633 | -20.14108 | 5.918407 | 3.269438 |  | 29.01701 | 28.20475 | 27.00513 | 27.63738 | 40.12952 | 36.66511
2337.732 | -20.14107 | 10.4328 | 3.2694 |  | 28.97485 | 28.17226 | 27.04344 | 27.68289 | 40.12634 | 36.66379
2337.832 | -20.14087 | 11.35742 | 3.269362 |  | 29.02227 | 28.18915 | 27.00866 | 27.65886 | 40.14655 | 36.65223
2337.932 | -20.14146 | 10.44533 | 3.269326 |  | 28.97706 | 28.14862 | 27.02615 | 27.66954 | 40.12662 | 36.64408
2338.03125 | -20.14011 | 17.50527 | 3.26931 |  | 28.99913 | 28.19469 | 27.02136 | 27.6479 | 40.11079 | 36.64101
2338.131 | -20.14073 | 14.63436 | 3.269312 |  | 29.00271 | 28.19575 | 27.02679 | 27.61614 | 40.10668 | 36.65715
2338.23 | -20.14149 | 6.110484 | 3.269344 |  | 29.00506 | 28.19394 | 27.01138 | 27.6446 | 40.07972 | 36.64043
2338.33 | -20.1412 | 10.52166 | 3.269361 |  | 28.99033 | 28.22682 | 27.02138 | 27.684 | 40.10217 | 36.62429
2338.43 | -20.14099 | 13.78174 | 3.269393 |  | 28.99518 | 28.13975 | 27.01322 | 27.69964 | 40.0824 | 36.61736
2338.529 | -20.14152 | 14.83054 | 3.269361 |  | 29.01703 | 28.17402 | 27.02002 | 27.63252 | 40.08476 | 36.57194
2338.629 | -20.14089 | 13.62088 | 3.269403 |  | 28.99301 | 28.20138 | 27.02436 | 27.63608 | 40.08761 | 36.61081
2338.729 | -20.14132 | 13.66827 | 3.269391 |  | 28.96466 | 28.17546 | 27.02211 | 27.63391 | 40.10746 | 36.60163
2338.828125 | -20.14173 | 7.784271 | 3.269301 |  | 28.99689 | 28.187 | 27.00416 | 27.66747 | 40.1188 | 36.60662
2338.928 | -20.14149 | 12.39254 | 3.269258 |  | 28.98372 | 28.17383 | 27.03014 | 27.65648 | 40.08233 | 36.61162
2339.027 | -20.14251 | 15.07889 | 3.269274 |  | 28.98136 | 28.19171 | 27.06024 | 27.65911 | 40.0927 | 36.60603
2339.127 | -20.1407 | 18.76232 | 3.269309 |  | 28.9818 | 28.19792 | 27.01856 | 27.62901 | 40.07676 | 36.57314
2339.227 | -20.14116 | 13.95514 | 3.269338 |  | 29.01185 | 28.21437 | 27.03857 | 27.69066 | 40.10865 | 36.59721
2339.326 | -20.14049 | 14.57193 | 3.269303 |  | 28.96911 | 28.17923 | 27.02677 | 27.68516 | 40.0941 | 36.59581
2339.426 | -20.1412 | 15.07753 | 3.26936 |  | 29.0242 | 28.18731 | 27.0272 | 27.67323 | 40.06831 | 36.61568
2339.525 | -20.141 | 11.45243 | 3.269333 |  | 29.01117 | 28.16855 | 27.01762 | 27.65981 | 40.08477 | 36.57212
2339.625 | -20.14168 | 14.81185 | 3.269286 |  | 29.02611 | 28.18202 | 27.03598 | 27.69194 | 40.08929 | 36.56498
2339.725 | -20.14152 | 15.45462 | 3.269354 |  | 29.00671 | 28.19744 | 27.04052 | 27.6904 | 40.07516 | 36.5836
2339.824 | -20.14047 | 8.324732 | 3.269332 |  | 29.02461 | 28.2024 | 27.02906 | 27.65217 | 40.09285 | 36.54733
2339.924 | -20.14074 | 4.607129 | 3.26934 |  | 29.03237 | 28.16454 | 27.02557 | 27.64322 | 40.08299 | 36.55326
2340.023 | -20.14077 | 12.13416 | 3.26931 |  | 28.97596 | 28.1942 | 27.02602 | 27.70281 | 40.08899 | 36.57512
2340.123 | -20.14153 | 12.84892 | 3.269315 |  | 29.01727 | 28.18135 | 27.04802 | 27.63959 | 40.09423 | 36.54099
2340.223 | -20.14173 | 13.57895 | 3.269343 |  | 29.02113 | 28.1855 | 27.02142 | 27.67765 | 40.10408 | 36.59864
2340.322 | -20.14028 | 7.808651 | 3.269376 |  | 29.02625 | 28.20184 | 27.02408 | 27.68474 | 40.11161 | 36.61848
2340.421875 | -20.14069 | 6.635223 | 3.269336 |  | 29.02889 | 28.20106 | 27.0304 | 27.66438 | 40.11094 | 36.61287
2340.521 | -20.14122 | 2.063411 | 3.269313 |  | 29.02401 | 28.18033 | 27.04743 | 27.64328 | 40.11267 | 36.57491
2340.621 | -20.14162 | 8.982307 | 3.269335 |  | 29.00432 | 28.17386 | 27.01481 | 27.66757 | 40.12359 | 36.60146
2340.721 | -20.14109 | 2.221083 | 3.269343 |  | 29.01267 | 28.20369 | 27.02422 | 27.66857 | 40.10795 | 36.58139
2340.82 | -20.14133 | 8.957016 | 3.269358 |  | 29.03306 | 28.19513 | 27.03393 | 27.66692 | 40.10694 | 36.58672
2340.92 | -20.14077 | 10.18331 | 3.269387 |  | 29.04669 | 28.20005 | 27.04123 | 27.68993 | 40.11366 | 36.61173
2341.02 | -20.14087 | 9.049067 | 3.269314 |  | 29.02953 | 28.1804 | 27.03921 | 27.65763 | 40.09439 | 36.61856
2341.119 | -20.14049 | 1.568976 | 3.26933 |  | 29.04755 | 28.21862 | 27.04759 | 27.6694 | 40.09259 | 36.63274
2341.21875 | -20.14096 | 3.515271 | 3.269353 |  | 29.03697 | 28.19583 | 27.02958 | 27.65056 | 40.08673 | 36.61158
2341.318 | -20.14117 | 7.104822 | 3.269349 |  | 29.02862 | 28.20971 | 27.03171 | 27.69747 | 40.08327 | 36.62149
2341.418 | -20.14005 | 4.632877 | 3.26934 |  | 29.04669 | 28.1894 | 27.05573 | 27.68996 | 40.10183 | 36.66199
2341.518 | -20.14104 | 3.781856 | 3.269343 |  | 29.05271 | 28.18324 | 27.04273 | 27.68281 | 40.08841 | 36.65218
2341.617 | -20.14218 | 6.524716 | 3.269364 |  | 29.02757 | 28.2235 | 27.04112 | 27.68583 | 40.09134 | 36.67162
2341.717 | -20.14142 | 3.323194 | 3.269313 |  | 29.0316 | 28.20428 | 27.01789 | 27.67752 | 40.12982 | 36.66404
2341.816 | -20.14156 | 4.866651 | 3.2693 |  | 29.02705 | 28.21396 | 27.04169 | 27.68336 | 40.10816 | 36.65824
2341.916 | -20.14049 | 10.94319 | 3.269365 |  | 29.0381 | 28.20494 | 27.02826 | 27.69233 | 40.13152 | 36.67233
2342.015625 | -20.14049 | 11.01405 | 3.269348 |  | 29.00153 | 28.2246 | 27.05118 | 27.6744 | 40.14316 | 36.67997
2342.115 | -20.14101 | 6.347221 | 3.269294 |  | 29.05351 | 28.20421 | 27.0234 | 27.68412 | 40.16682 | 36.68904
2342.215 | -20.14057 | 7.599713 | 3.269334 |  | 29.02216 | 28.21368 | 27.02453 | 27.7012 | 40.17449 | 36.72387
2342.314 | -20.14091 | 11.17673 | 3.26932 |  | 29.04711 | 28.18999 | 27.04825 | 27.66895 | 40.17413 | 36.65807
2342.414 | -20.14038 | 11.1241 | 3.269339 |  | 29.02184 | 28.21568 | 27.04215 | 27.69335 | 40.20149 | 36.69582
2342.514 | -20.14042 | 11.32301 | 3.269295 |  | 29.03836 | 28.19389 | 27.03453 | 27.7122 | 40.21066 | 36.69879
2342.613 | -20.14096 | 14.45322 | 3.269342 |  | 29.03206 | 28.20536 | 27.03735 | 27.68471 | 40.17484 | 36.71239
2342.713 | -20.14084 | 11.40959 | 3.269354 |  | 29.05012 | 28.22659 | 27.02184 | 27.68742 | 40.19679 | 36.72552
2342.8125 | -20.14083 | 8.836938 | 3.269291 |  | 29.02368 | 28.20141 | 27.05564 | 27.71161 | 40.20487 | 36.73462
2342.912 | -20.14037 | 5.87238 | 3.269323 |  | 29.02702 | 28.21268 | 27.05817 | 27.68636 | 40.23347 | 36.75523
2343.012 | -20.14041 | 3.132939 | 3.269363 |  | 29.02697 | 28.19603 | 27.06393 | 27.68577 | 40.20214 | 36.73099
2343.111 | -20.1398 | 11.45402 | 3.269348 |  | 29.05308 | 28.23186 | 27.0697 | 27.71074 | 40.21041 | 36.73176
2343.211 | -20.14071 | 3.385853 | 3.269346 |  | 29.03278 | 28.20238 | 27.07229 | 27.70533 | 40.20728 | 36.758
2343.311 | -20.14153 | 7.884753 | 3.269315 |  | 29.01434 | 28.19591 | 27.05663 | 27.67635 | 40.21646 | 36.77194
2343.41 | -20.1411 | 10.44693 | 3.269334 |  | 29.03689 | 28.22111 | 27.06516 | 27.68222 | 40.20412 | 36.73513
2343.51 | -20.13925 | 10.07143 | 3.269328 |  | 29.03572 | 28.21124 | 27.04772 | 27.70838 | 40.23524 | 36.7584
2343.609375 | -20.14046 | 7.058796 | 3.269374 |  | 29.04992 | 28.24733 | 27.06832 | 27.70948 | 40.24756 | 36.78152
2343.709 | -20.14111 | 6.31122 | 3.269357 |  | 29.03783 | 28.21213 | 27.05209 | 27.65983 | 40.20614 | 36.77505
2343.809 | -20.14049 | 14.55051 | 3.269366 |  | 29.02627 | 28.22545 | 27.07276 | 27.67536 | 40.21338 | 36.78877
2343.908 | -20.14023 | 14.43544 | 3.269349 |  | 29.03332 | 28.22061 | 27.07619 | 27.69682 | 40.1796 | 36.79501
2344.008 | -20.14009 | 2.219488 | 3.269288 |  | 29.03344 | 28.2314 | 27.05722 | 27.68321 | 40.17714 | 36.77481
2344.107 | -20.14106 | 6.233068 | 3.2693 |  | 29.04101 | 28.20765 | 27.05173 | 27.72672 | 40.18188 | 36.73056
2344.207 | -20.13987 | 4.166923 | 3.269334 |  | 29.01087 | 28.22868 | 27.08652 | 27.70381 | 40.15403 | 36.74488
2344.307 | -20.13962 | 8.005513 | 3.26928 |  | 29.03958 | 28.22734 | 27.06834 | 27.72386 | 40.13689 | 36.72776
2344.40625 | -20.14059 | 6.098864 | 3.269281 |  | 29.03373 | 28.21778 | 27.05747 | 27.6869 | 40.16449 | 36.73561
2344.506 | -20.14003 | -0.8364377 | 3.269299 |  | 29.02577 | 28.2418 | 27.09058 | 27.69178 | 40.12865 | 36.76651
2344.605 | -20.14034 | 6.684439 | 3.269279 |  | 29.02972 | 28.23726 | 27.06475 | 27.6966 | 40.11893 | 36.77783
2344.705 | -20.14007 | 3.579298 | 3.26929 |  | 29.04356 | 28.22662 | 27.08197 | 27.71421 | 40.15242 | 36.76054
2344.805 | -20.14092 | 2.678378 | 3.269255 |  | 29.00591 | 28.21565 | 27.06218 | 27.71668 | 40.14189 | 36.75784
2344.904 | -20.13951 | 2.679745 | 3.269251 |  | 28.99701 | 28.22948 | 27.07024 | 27.74776 | 40.15968 | 36.75033
2345.004 | -20.13977 | 1.377126 | 3.269232 |  | 29.00319 | 28.2398 | 27.04726 | 27.69604 | 40.19212 | 36.76284
2345.104 | -20.14006 | 11.51737 | 3.269298 |  | 29.04454 | 28.24304 | 27.08545 | 27.71948 | 40.18332 | 36.73592
2345.203125 | -20.14038 | 0.7642095 | 3.269273 |  | 28.99997 | 28.21741 | 27.06628 | 27.71699 | 40.19635 | 36.73932
2345.303 | -20.14014 | 8.093464 | 3.269333 |  | 28.99493 | 28.25159 | 27.0673 | 27.69055 | 40.18984 | 36.73842
2345.402 | -20.1404 | 7.354774 | 3.269286 |  | 29.00605 | 28.23229 | 27.06089 | 27.70506 | 40.18962 | 36.7555
2345.502 | -20.13968 | 5.710152 | 3.269313 |  | 29.01208 | 28.23019 | 27.08062 | 27.7182 | 40.19729 | 36.76281
2345.602 | -20.13992 | 8.268908 | 3.269287 |  | 29.0384 | 28.24184 | 27.04682 | 27.7102 | 40.16246 | 36.75929
2345.701 | -20.1404 | 3.00147 | 3.269296 |  | 29.01489 | 28.24336 | 27.0665 | 27.74279 | 40.1819 | 36.74434
2345.801 | -20.13993 | 10.07986 | 3.269248 |  | 29.02657 | 28.21329 | 27.06172 | 27.73527 | 40.16304 | 36.71957
2345.9 | -20.13954 | 8.002095 | 3.269297 |  | 28.98012 | 28.24017 | 27.0609 | 27.75979 | 40.20486 | 36.7318
2346 | -20.14014 | 10.68002 | 3.269287 |  | 29.05177 | 28.21335 | 27.06654 | 27.75534 | 40.18609 | 36.70037
2346.1 | -20.14115 | 2.258906 | 3.269308 |  | 29.0133 | 28.24479 | 27.04752 | 27.71284 | 40.19181 | 36.71375
2346.199 | -20.14053 | 13.02619 | 3.269293 |  | 29.05915 | 28.22406 | 27.07725 | 27.73762 | 40.17997 | 36.72995
2346.299 | -20.13954 | 6.115041 | 3.269285 |  | 29.03587 | 28.25545 | 27.06578 | 27.75812 | 40.17965 | 36.75342
2346.398 | -20.14017 | 2.467161 | 3.269211 |  | 29.0787 | 28.26031 | 27.07693 | 27.74649 | 40.1769 | 36.75026
2346.498 | -20.14049 | 8.763343 | 3.269171 |  | 29.03056 | 28.25261 | 27.07756 | 27.7395 | 40.19501 | 36.75232
2346.598 | -20.14031 | -2.441869 | 3.269213 |  | 29.01237 | 28.24134 | 27.07193 | 27.7553 | 40.20066 | 36.73665
2346.697 | -20.14105 | 6.125294 | 3.269198 |  | 29.05959 | 28.21124 | 27.07042 | 27.71605 | 40.19315 | 36.7598
2346.796875 | -20.14034 | 5.383187 | 3.269223 |  | 29.06204 | 28.25386 | 27.10258 | 27.76304 | 40.20584 | 36.7874
2346.896 | -20.1401 | 9.242967 | 3.269217 |  | 29.04858 | 28.23323 | 27.07369 | 27.74916 | 40.20142 | 36.73604
2346.996 | -20.14007 | 8.066349 | 3.269224 |  | 29.05993 | 28.23211 | 27.08353 | 27.73537 | 40.23714 | 36.78009
2347.096 | -20.14056 | 5.597139 | 3.269248 |  | 29.068 | 28.21032 | 27.0616 | 27.75845 | 40.26315 | 36.77621
2347.195 | -20.13959 | 9.250032 | 3.269249 |  | 29.08818 | 28.24515 | 27.08826 | 27.73426 | 40.22654 | 36.76324
2347.295 | -20.14016 | 9.486995 | 3.269263 |  | 29.08128 | 28.25399 | 27.05767 | 27.72874 | 40.23757 | 36.77915
2347.395 | -20.13962 | 8.529797 | 3.269207 |  | 29.05645 | 28.26573 | 27.06511 | 27.75867 | 40.26097 | 36.78525
2347.494 | -20.14009 | 10.37196 | 3.269227 |  | 29.07188 | 28.219 | 27.10985 | 27.76624 | 40.24615 | 36.78778
2347.59375 | -20.14105 | 10.18786 | 3.269242 |  | 29.06616 | 28.22867 | 27.09198 | 27.76029 | 40.23584 | 36.80289
2347.693 | -20.14012 | 3.202661 | 3.269241 |  | 29.08191 | 28.25484 | 27.06482 | 27.75138 | 40.22869 | 36.82729
2347.793 | -20.14041 | 10.42824 | 3.269286 |  | 29.09834 | 28.23815 | 27.06966 | 27.73187 | 40.25251 | 36.83251
2347.893 | -20.14016 | 9.558541 | 3.269377 |  | 29.09023 | 28.28499 | 27.06142 | 27.75017 | 40.21934 | 36.83469
2347.992 | -20.13954 | 7.403306 | 3.269329 |  | 29.09966 | 28.27584 | 27.07599 | 27.78165 | 40.20632 | 36.85228
2348.092 | -20.14015 | 9.335474 | 3.269265 |  | 29.10934 | 28.25705 | 27.08766 | 27.76505 | 40.24464 | 36.85088
2348.191 | -20.13975 | 10.44442 | 3.269311 |  | 29.13528 | 28.25727 | 27.09306 | 27.78959 | 40.22781 | 36.85932
2348.291 | -20.13926 | 12.90611 | 3.26944 |  | 29.09157 | 28.23765 | 27.0981 | 27.75591 | 40.21685 | 36.87806
2348.390625 | -20.14033 | 9.655377 | 3.26937 |  | 29.0811 | 28.25735 | 27.08008 | 27.79257 | 40.23335 | 36.83269
2348.49 | -20.14008 | 8.466455 | 3.269411 |  | 29.11548 | 28.25137 | 27.05274 | 27.74539 | 40.22292 | 36.84609
2348.59 | -20.13997 | 6.097269 | 3.269432 |  | 29.11292 | 28.30206 | 27.10892 | 27.72787 | 40.20193 | 36.8329
2348.689 | -20.14006 | 5.074906 | 3.269435 |  | 29.11449 | 28.27159 | 27.07618 | 27.77717 | 40.22122 | 36.85678
2348.789 | -20.14051 | 6.077445 | 3.269358 |  | 29.14241 | 28.28671 | 27.09569 | 27.79762 | 40.23499 | 36.82869
2348.889 | -20.14007 | 3.960946 | 3.269358 |  | 29.12693 | 28.24443 | 27.04225 | 27.80694 | 40.22087 | 36.84858
2348.988 | -20.14033 | 6.812035 | 3.269377 |  | 29.10107 | 28.25192 | 27.09029 | 27.74294 | 40.22729 | 36.83242
2349.088 | -20.14009 | 6.942137 | 3.269353 |  | 29.13511 | 28.25921 | 27.05726 | 27.78033 | 40.19518 | 36.83726
2349.1875 | -20.13962 | 10.78825 | 3.26938 |  | 29.12083 | 28.26574 | 27.09967 | 27.80442 | 40.22814 | 36.83347
2349.287 | -20.14018 | 7.764448 | 3.269418 |  | 29.13458 | 28.2599 | 27.06352 | 27.77198 | 40.21651 | 36.83433
2349.387 | -20.14039 | 7.145835 | 3.269348 |  | 29.11934 | 28.27359 | 27.07916 | 27.78765 | 40.26965 | 36.82122
2349.486 | -20.13999 | 13.4525 | 3.269346 |  | 29.13829 | 28.26854 | 27.07106 | 27.80198 | 40.23524 | 36.83883
2349.586 | -20.14046 | 3.288333 | 3.269372 |  | 29.1263 | 28.28468 | 27.09485 | 27.81211 | 40.24965 | 36.86449
2349.686 | -20.14027 | 3.551272 | 3.269384 |  | 29.11093 | 28.28264 | 27.07243 | 27.79864 | 40.25606 | 36.88136
2349.785 | -20.13992 | 5.766203 | 3.269421 |  | 29.11247 | 28.24074 | 27.04344 | 27.79812 | 40.26627 | 36.85326
2349.885 | -20.14053 | 6.035066 | 3.269331 |  | 29.10026 | 28.27354 | 27.0766 | 27.79877 | 40.25042 | 36.84534
2349.984375 | -20.13956 | 7.107557 | 3.269353 |  | 29.12628 | 28.28181 | 27.06521 | 27.80871 | 40.28249 | 36.87196
2350.084 | -20.14068 | 9.923556 | 3.269342 |  | 29.09791 | 28.2609 | 27.07914 | 27.75804 | 40.28337 | 36.87726
2350.184 | -20.14085 | 8.161363 | 3.269342 |  | 29.11106 | 28.26154 | 27.08715 | 27.78947 | 40.29416 | 36.85266
2350.283 | -20.14103 | 17.64289 | 3.269327 |  | 29.12824 | 28.26294 | 27.0779 | 27.75025 | 40.28688 | 36.85277
2350.383 | -20.14063 | 9.34345 | 3.269331 |  | 29.10723 | 28.26604 | 27.06935 | 27.81309 | 40.27586 | 36.84173
2350.482 | -20.14011 | 10.30384 | 3.269327 |  | 29.1073 | 28.26632 | 27.09855 | 27.79618 | 40.2717 | 36.8222
2350.582 | -20.14066 | 3.49112 | 3.269382 |  | 29.10238 | 28.26667 | 27.071 | 27.78124 | 40.25659 | 36.79773
2350.682 | -20.1407 | 9.137472 | 3.269379 |  | 29.12405 | 28.27178 | 27.08905 | 27.80047 | 40.25752 | 36.79537
2350.78125 | -20.14034 | 7.895918 | 3.269355 |  | 29.1092 | 28.30412 | 27.07025 | 27.78302 | 40.25221 | 36.79259
2350.881 | -20.14011 | 7.15381 | 3.269432 |  | 29.09156 | 28.26377 | 27.09392 | 27.82859 | 40.26279 | 36.78722
2350.98 | -20.14112 | 9.125853 | 3.269332 |  | 29.11254 | 28.27708 | 27.06915 | 27.76898 | 40.25421 | 36.77285
2351.08 | -20.14007 | 18.86303 | 3.269358 |  | 29.1012 | 28.28468 | 27.07861 | 27.78336 | 40.23841 | 36.77254
2351.18 | -20.14037 | 13.45068 | 3.26935 |  | 29.11736 | 28.24775 | 27.06496 | 27.7852 | 40.24533 | 36.75222
2351.279 | -20.14003 | 9.339348 | 3.269407 |  | 29.13222 | 28.2782 | 27.07984 | 27.80868 | 40.23269 | 36.7897
2351.379 | -20.13995 | 14.19005 | 3.269382 |  | 29.1029 | 28.27342 | 27.08185 | 27.81981 | 40.23457 | 36.79784
2351.479 | -20.13983 | 10.26351 | 3.269417 |  | 29.13075 | 28.27201 | 27.07376 | 27.7968 | 40.25199 | 36.79396
2351.578125 | -20.14044 | 8.677444 | 3.26936 |  | 29.10008 | 28.2851 | 27.06407 | 27.82677 | 40.27677 | 36.78537
2351.678 | -20.14139 | 6.34836 | 3.269358 |  | 29.1196 | 28.27218 | 27.08522 | 27.81989 | 40.29337 | 36.8112
2351.777 | -20.14031 | 7.591282 | 3.269405 |  | 29.09598 | 28.262 | 27.0607 | 27.81403 | 40.26495 | 36.82352
2351.877 | -20.14032 | 14.52476 | 3.269485 |  | 29.11974 | 28.28062 | 27.07616 | 27.80949 | 40.29636 | 36.83167
2351.977 | -20.1395 | 12.60034 | 3.269514 |  | 29.10992 | 28.23717 | 27.09291 | 27.78942 | 40.29357 | 36.80602
2352.076 | -20.13949 | 11.3123 | 3.26949 |  | 29.12463 | 28.26422 | 27.09072 | 27.80895 | 40.27701 | 36.82534
2352.176 | -20.14046 | 4.767991 | 3.269396 |  | 29.12853 | 28.27843 | 27.11688 | 27.81969 | 40.29357 | 36.84998
2352.275 | -20.13933 | 9.509552 | 3.269454 |  | 29.12937 | 28.29132 | 27.09512 | 27.80255 | 40.3081 | 36.88009
2352.375 | -20.14009 | 11.11384 | 3.269417 |  | 29.12103 | 28.25188 | 27.08284 | 27.78647 | 40.28141 | 36.88936
2352.475 | -20.1403 | 6.200712 | 3.269418 |  | 29.10503 | 28.26891 | 27.07483 | 27.81878 | 40.32584 | 36.84516
2352.574 | -20.13955 | 8.34296 | 3.269482 |  | 29.11443 | 28.28773 | 27.10293 | 27.8233 | 40.30428 | 36.87857
2352.674 | -20.13956 | 7.903892 | 3.26952 |  | 29.13044 | 28.27173 | 27.07922 | 27.80901 | 40.31996 | 36.86836
2352.773 | -20.13889 | 6.229194 | 3.269497 |  | 29.1195 | 28.28566 | 27.07387 | 27.80167 | 40.31622 | 36.8852
2352.873 | -20.13962 | 6.681705 | 3.26948 |  | 29.13366 | 28.24577 | 27.09584 | 27.80984 | 40.32157 | 36.87589
2352.973 | -20.13919 | 8.650785 | 3.269484 |  | 29.10535 | 28.27972 | 27.075 | 27.80968 | 40.32178 | 36.90702
2353.072 | -20.14015 | 12.22006 | 3.269511 |  | 29.11905 | 28.27836 | 27.08278 | 27.77218 | 40.32764 | 36.87263
2353.171875 | -20.13975 | 10.4786 | 3.269455 |  | 29.14377 | 28.24604 | 27.051 | 27.79255 | 40.33735 | 36.87635
2353.271 | -20.14004 | 8.262529 | 3.269468 |  | 29.12012 | 28.27921 | 27.089 | 27.78756 | 40.32697 | 36.89416
2353.371 | -20.13974 | 10.65404 | 3.269489 |  | 29.12744 | 28.26515 | 27.0743 | 27.82272 | 40.30784 | 36.87933
2353.471 | -20.13945 | 10.96711 | 3.269507 |  | 29.1018 | 28.29271 | 27.06309 | 27.75933 | 40.27394 | 36.85292
2353.57 | -20.1395 | 17.15278 | 3.269367 |  | 29.08493 | 28.25346 | 27.0747 | 27.81047 | 40.25978 | 36.87196
2353.67 | -20.14012 | 10.63809 | 3.26946 |  | 29.10777 | 28.28622 | 27.09402 | 27.81552 | 40.26987 | 36.87479
2353.77 | -20.1397 | 10.35898 | 3.269432 |  | 29.1085 | 28.26321 | 27.08821 | 27.79573 | 40.24662 | 36.88194
2353.869 | -20.13999 | 11.62377 | 3.269478 |  | 29.10074 | 28.28249 | 27.0816 | 27.77685 | 40.21791 | 36.88229
2353.96875 | -20.13996 | 10.23229 | 3.269432 |  | 29.05079 | 28.27205 | 27.08286 | 27.80086 | 40.19849 | 36.89544
2354.068 | -20.13942 | 11.66912 | 3.269451 |  | 29.07373 | 28.29285 | 27.07449 | 27.82148 | 40.20044 | 36.90845
2354.168 | -20.13958 | 4.201101 | 3.26944 |  | 29.10698 | 28.29306 | 27.1002 | 27.83706 | 40.16933 | 36.89877
2354.268 | -20.13927 | 10.90878 | 3.269425 |  | 29.0691 | 28.27181 | 27.09086 | 27.80774 | 40.18417 | 36.87642
2354.367 | -20.139 | 4.238012 | 3.269439 |  | 29.05206 | 28.24645 | 27.09237 | 27.79136 | 40.17151 | 36.8556
2354.467 | -20.1396 | 9.155018 | 3.269447 |  | 29.0662 | 28.28341 | 27.08016 | 27.79445 | 40.19655 | 36.87407
2354.566 | -20.13934 | 7.12738 | 3.2694 |  | 29.07369 | 28.29816 | 27.09754 | 27.8059 | 40.22303 | 36.87114
2354.666 | -20.1395 | 14.65213 | 3.269429 |  | 29.08088 | 28.27642 | 27.1047 | 27.78964 | 40.19903 | 36.87629
2354.765625 | -20.13917 | 6.920264 | 3.269445 |  | 29.07153 | 28.29287 | 27.09612 | 27.78582 | 40.204 | 36.86488
2354.865 | -20.13925 | 8.747394 | 3.269454 |  | 29.06782 | 28.26518 | 27.09555 | 27.79691 | 40.1673 | 36.91015625
2354.965 | -20.14002 | 9.407704 | 3.269435 |  | 29.07273 | 28.28859 | 27.08371 | 27.78365 | 40.19259 | 36.88788
2355.064 | -20.13989 | 10.74336 | 3.269415 |  | 29.08299 | 28.27314 | 27.07962 | 27.80736 | 40.17665 | 36.90823
2355.164 | -20.13976 | 9.021497 | 3.269437 |  | 29.06782 | 28.26531 | 27.0865 | 27.79521 | 40.15363 | 36.94289
2355.264 | -20.13937 | 6.797225 | 3.269432 |  | 29.04658 | 28.25419 | 27.09365 | 27.80786 | 40.15606 | 36.94051
2355.363 | -20.14045 | 6.940087 | 3.269407 |  | 29.06777 | 28.27537 | 27.10116 | 27.79404 | 40.14936 | 36.93081
2355.463 | -20.13931 | 6.417398 | 3.269414 |  | 29.07424 | 28.2643 | 27.08755 | 27.78521 | 40.13097 | 36.93404
2355.5625 | -20.13991 | 7.364799 | 3.269432 |  | 29.0864 | 28.27891 | 27.08027 | 27.80844 | 40.13928 | 36.97616
2355.662 | -20.139 | 14.71069 | 3.269433 |  | 29.06049 | 28.28585 | 27.08705 | 27.80802 | 40.1011 | 36.93328
2355.762 | -20.13932 | 0.3064582 | 3.269405 |  | 29.07357 | 28.26451 | 27.09315 | 27.78812 | 40.08865 | 36.96737
2355.861 | -20.13889 | 8.204654 | 3.269376 |  | 29.07464 | 28.26914 | 27.11525 | 27.80784 | 40.10214 | 36.93007
2355.961 | -20.13924 | 8.182554 | 3.269402 |  | 29.11529 | 28.26816 | 27.09887 | 27.83054 | 40.08464 | 36.91429
2356.061 | -20.13995 | 5.267439 | 3.269426 |  | 29.03958 | 28.29194 | 27.10797 | 27.80929 | 40.08691 | 36.92681
2356.16 | -20.14001 | 6.567096 | 3.269345 |  | 29.07437 | 28.30013 | 27.09919 | 27.82652 | 40.07401 | 36.94636
2356.26 | -20.1394 | 10.33163 | 3.269358 |  | 29.07104 | 28.27539 | 27.10136 | 27.86163 | 40.09293 | 36.94583
2356.359375 | -20.13909 | 10.51004 | 3.269386 |  | 29.06972 | 28.27548 | 27.09855 | 27.82141 | 40.06685 | 36.9215
2356.459 | -20.13984 | 11.77507 | 3.269353 |  | 29.07696 | 28.28651 | 27.10009 | 27.83434 | 40.06907 | 36.95332
2356.559 | -20.13976 | 8.395138 | 3.269327 |  | 29.09098 | 28.30509 | 27.08839 | 27.8283 | 40.09489 | 36.93449
2356.658 | -20.14035 | 7.563484 | 3.269348 |  | 29.08569 | 28.27616 | 27.11021 | 27.84088 | 40.10931 | 36.96051
2356.758 | -20.13978 | 7.133759 | 3.269364 |  | 29.0585 | 28.30611 | 27.09613 | 27.83327 | 40.10228 | 36.92064
2356.857 | -20.1392 | 10.91903 | 3.26941 |  | 29.09604 | 28.28391 | 27.10755 | 27.86101 | 40.09258 | 36.96528
2356.957 | -20.14061 | 13.34381 | 3.269433 |  | 29.05592 | 28.26502 | 27.07707 | 27.82418 | 40.14735 | 36.96688
2357.057 | -20.13909 | 12.76872 | 3.269444 |  | 29.07154 | 28.30368 | 27.10848 | 27.83744 | 40.11972 | 36.96341
2357.15625 | -20.13906 | 10.6144 | 3.269422 |  | 29.07817 | 28.30039 | 27.06327 | 27.8345 | 40.12418 | 36.95169
2357.256 | -20.1394 | 14.77243 | 3.269508 |  | 29.09254 | 28.26461 | 27.06865 | 27.8255 | 40.13737 | 36.99531
2357.355 | -20.14018 | 13.70678 | 3.269449 |  | 29.06612 | 28.26301 | 27.11855 | 27.83921 | 40.10836 | 37.00968
2357.455 | -20.13999 | 9.597274 | 3.269375 |  | 29.08238 | 28.29286 | 27.0853 | 27.83374 | 40.12798 | 36.98592
2357.555 | -20.13964 | 7.369584 | 3.269396 |  | 29.07192 | 28.28548 | 27.11264 | 27.84184 | 40.08107 | 36.9453
2357.654 | -20.14009 | 6.697654 | 3.269383 |  | 29.06395 | 28.27822 | 27.0972 | 27.82971 | 40.08204 | 36.96175
2357.754 | -20.13946 | 7.971336 | 3.269388 |  | 29.06005 | 28.28027 | 27.09117 | 27.83641 | 40.09487 | 36.94822
2357.854 | -20.13977 | 9.151371 | 3.269405 |  | 29.06779 | 28.3075 | 27.11105 | 27.85749 | 40.09007 | 36.9425
2357.953125 | -20.1396 | 8.355947 | 3.269438 |  | 29.06456 | 28.27915 | 27.11554 | 27.87974 | 40.11701 | 36.92645
2358.053 | -20.1399 | 8.283719 | 3.269393 |  | 29.08625 | 28.29067 | 27.10447 | 27.83723 | 40.13818 | 36.92517
2358.152 | -20.14003 | 4.587762 | 3.269412 |  | 29.10256 | 28.29642 | 27.14164 | 27.86319 | 40.13509 | 36.90784
2358.252 | -20.14001 | 7.925994 | 3.269408 |  | 29.0857 | 28.25402 | 27.08738 | 27.84201 | 40.13494 | 36.89614
2358.352 | -20.13988 | 6.426513 | 3.269364 |  | 29.08451 | 28.29089 | 27.12181 | 27.83401 | 40.15084 | 36.90464
2358.451 | -20.13925 | 8.98937 | 3.269489 |  | 29.08889 | 28.25246 | 27.13099 | 27.84497 | 40.13513 | 36.90532
2358.551 | -20.1398 | 4.906069 | 3.269429 |  | 29.08809 | 28.28398 | 27.09553 | 27.8353 | 40.15604 | 36.87962
2358.65 | -20.13966 | 9.88072 | 3.269477 |  | 29.10034 | 28.29226 | 27.12757 | 27.88207 | 40.12685 | 36.91601
2358.75 | -20.14012 | 3.079166 | 3.269481 |  | 29.08616 | 28.29694 | 27.10906 | 27.8545 | 40.14177 | 36.90552
2358.85 | -20.13947 | 5.269717 | 3.269508 |  | 29.08539 | 28.2885 | 27.09527 | 27.84442 | 40.14876 | 36.91695
2358.949 | -20.13997 | 11.47749 | 3.269488 |  | 29.0916 | 28.27248 | 27.1082 | 27.84349 | 40.11619 | 36.93652
2359.049 | -20.13996 | 0.3128383 | 3.269447 |  | 29.1061 | 28.28167 | 27.12824 | 27.8541 | 40.13338 | 36.92859
2359.148 | -20.14013 | -0.1114187 | 3.269385 |  | 29.10444 | 28.26544 | 27.11556 | 27.84194 | 40.09682 | 36.93877
2359.248 | -20.14094 | 6.242637 | 3.269349 |  | 29.09879 | 28.27479 | 27.11751 | 27.82676 | 40.13161 | 36.94944
2359.348 | -20.13999 | 6.524944 | 3.269372 |  | 29.0776 | 28.31759 | 27.12709 | 27.85948 | 40.104 | 36.95777
2359.447 | -20.13932 | 5.21754 | 3.269378 |  | 29.06975 | 28.32064 | 27.15772 | 27.84736 | 40.11462 | 36.93585
2359.546875 | -20.14007 | 5.846177 | 3.269352 |  | 29.09706 | 28.2961 | 27.11902 | 27.84009 | 40.10944 | 36.94162
2359.646 | -20.14007 | 9.00213 | 3.269388 |  | 29.05728 | 28.30327 | 27.11215 | 27.80871 | 40.06982 | 36.94564
2359.746 | -20.1403 | 9.400412 | 3.269377 |  | 29.07047 | 28.28384 | 27.12441 | 27.84321 | 40.10567 | 36.9508
2359.846 | -20.13986 | 8.018501 | 3.269385 |  | 29.03531 | 28.27318 | 27.13499 | 27.84303 | 40.11625 | 36.91504
2359.945 | -20.13934 | 9.517983 | 3.269414 |  | 29.05883 | 28.2803 | 27.11044 | 27.85362 | 40.08537 | 36.92952
2360.045 | -20.14024 | 9.991455 | 3.269411 |  | 29.05527 | 28.3011 | 27.11292 | 27.84396 | 40.1554 | 36.92705
2360.145 | -20.14008 | 4.871891 | 3.269379 |  | 29.0077 | 28.26505 | 27.12508 | 27.87187 | 40.15886 | 36.92871
2360.244 | -20.13977 | 9.524135 | 3.26938 |  | 29.00362 | 28.3184 | 27.10501 | 27.86649 | 40.15825 | 36.93465
2360.34375 | -20.14036 | 6.712692 | 3.269371 |  | 29.01461 | 28.28705 | 27.12464 | 27.84511 | 40.18442 | 36.87695
2360.443 | -20.14003 | 6.249245 | 3.26939 |  | 28.97928 | 28.27596 | 27.11747 | 27.84313 | 40.14329 | 36.86489
2360.543 | -20.1405 | 6.014332 | 3.269394 |  | 29.00599 | 28.29769 | 27.13608 | 27.8587 | 40.13276 | 36.84693
2360.643 | -20.14029 | 7.149481 | 3.269399 |  | 29.00408 | 28.28408 | 27.12192 | 27.84151 | 40.05009 | 36.78095
2360.742 | -20.1398 | 6.101826 | 3.269407 |  | 28.97856 | 28.28042 | 27.16661 | 27.83384 | 40.00227 | 36.72446
2360.842 | -20.14008 | 2.206272 | 3.269379 |  | 29.03362 | 28.29239 | 27.15142 | 27.81743 | 39.93736 | 36.65311
2360.941 | -20.13997 | 3.472891 | 3.269363 |  | 29.02921 | 28.30322 | 27.14485 | 27.81844 | 39.9613 | 36.59736
2361.041 | -20.14037 | 10.57657 | 3.269379 |  | 29.01921 | 28.3036 | 27.12417 | 27.84074 | 39.92678 | 36.55247
2361.140625 | -20.14029 | 1.914624 | 3.269381 |  | 29.04239 | 28.31001 | 27.12986 | 27.81568 | 39.93674 | 36.53174
2361.24 | -20.14009 | 2.49382 | 3.269416 |  | 29.03956 | 28.29312 | 27.16034 | 27.81263 | 39.95065 | 36.52796
2361.34 | -20.14014 | -1.269353 | 3.269356 |  | 29.03014 | 28.33146 | 27.07751 | 27.81804 | 39.96804 | 36.55029
2361.439 | -20.14057 | 2.344578 | 3.269361 |  | 29.03813 | 28.26479 | 27.14536 | 27.82169 | 39.981 | 36.57249
2361.539 | -20.14008 | 4.286772 | 3.269384 |  | 29.01318 | 28.31303 | 27.14484 | 27.81697 | 40.00769 | 36.54408
2361.639 | -20.13955 | 6.945099 | 3.269404 |  | 29.05071 | 28.29776 | 27.14015 | 27.80903 | 40.00363 | 36.52203
2361.738 | -20.14034 | 5.819291 | 3.269393 |  | 29.05139 | 28.29792 | 27.10646 | 27.76618 | 39.9969 | 36.54165
2361.838 | -20.14021 | 4.489786 | 3.269413 |  | 29.05363 | 28.31339 | 27.14646 | 27.81864 | 39.98496 | 36.51936
2361.9375 | -20.14021 | 9.674743 | 3.269375 |  | 29.03379 | 28.2922 | 27.13569 | 27.82374 | 40.03094 | 36.53813
2362.037 | -20.14066 | 6.27203 | 3.269372 |  | 29.04936 | 28.2685 | 27.11871 | 27.78515 | 40.03548 | 36.54703
2362.137 | -20.13999 | 11.57752 | 3.269364 |  | 29.05992 | 28.30901 | 27.13236 | 27.7842 | 40.04998 | 36.5379
2362.236 | -20.13969 | 8.728026 | 3.269386 |  | 29.07375 | 28.30437 | 27.13999 | 27.82023 | 40.0684 | 36.54892
2362.336 | -20.1404 | 11.26217 | 3.269365 |  | 29.04534 | 28.29486 | 27.1291 | 27.78384 | 40.01925 | 36.55525
2362.436 | -20.1403 | 5.655011 | 3.269333 |  | 29.05322 | 28.28708 | 27.16242 | 27.78024 | 40.0093 | 36.59946
2362.535 | -20.141 | 6.03575 | 3.269426 |  | 29.06634 | 28.32356 | 27.13408 | 27.79663 | 40.02675 | 36.58963
2362.635 | -20.14007 | 8.470556 | 3.269354 |  | 29.07387 | 28.30271 | 27.11272 | 27.80312 | 40.03456 | 36.62173
2362.734375 | -20.1399 | 8.511112 | 3.269352 |  | 29.06447 | 28.32018 | 27.13616 | 27.77478 | 40.00219 | 36.61947
2362.834 | -20.14109 | 11.4178 | 3.269309 |  | 29.04873 | 28.29943 | 27.14515 | 27.80911 | 40.01235 | 36.61332
2362.934 | -20.1398 | 8.863825 | 3.269337 |  | 29.07804 | 28.3193 | 27.14314 | 27.78562 | 40.01766 | 36.61899
2363.033 | -20.14095 | 13.05171 | 3.269355 |  | 29.05332 | 28.317 | 27.14246 | 27.74643 | 40.04202 | 36.61486
2363.133 | -20.1392 | 13.95901 | 3.269363 |  | 29.04357 | 28.29545 | 27.12071 | 27.76229 | 39.97226 | 36.61024
2363.232 | -20.141 | 11.81904 | 3.269315 |  | 29.03799 | 28.33097 | 27.18549 | 27.78114 | 39.97909 | 36.62362
2363.332 | -20.1398 | 5.256047 | 3.269374 |  | 29.09869 | 28.31323 | 27.14312 | 27.78918 | 39.97297 | 36.6522
2363.432 | -20.13987 | 5.327819 | 3.269351 |  | 29.06054 | 28.33076 | 27.14042 | 27.76566 | 39.93746 | 36.65676
2363.53125 | -20.13999 | 10.23867 | 3.269352 |  | 29.0663 | 28.30087 | 27.17581 | 27.78802 | 39.95577 | 36.62498
2363.631 | -20.14066 | 12.91682 | 3.26938 |  | 29.07517 | 28.31104 | 27.14451 | 27.76315 | 39.91057 | 36.63572
2363.73 | -20.1402 | 6.996593 | 3.269352 |  | 29.0559 | 28.3544 | 27.13426 | 27.78539 | 39.89326 | 36.58295
2363.83 | -20.14012 | 15.35664 | 3.269394 |  | 29.07067 | 28.31589 | 27.13757 | 27.75156 | 39.8963 | 36.63163
2363.93 | -20.14025 | 10.43599 | 3.269406 |  | 29.05899 | 28.32531 | 27.17813 | 27.76035 | 39.86002 | 36.67709
2364.029 | -20.14009 | 11.46405 | 3.269375 |  | 29.05533 | 28.32897 | 27.14298 | 27.74376 | 39.86283 | 36.64458
2364.129 | -20.13997 | 15.25024 | 3.269407 |  | 29.08142 | 28.34162 | 27.14661 | 27.75448 | 39.87652 | 36.68407
2364.229 | -20.14132 | 8.012349 | 3.269365 |  | 29.04399 | 28.32702 | 27.16676 | 27.72541 | 39.85328 | 36.67201
2364.328125 | -20.14038 | 12.74092 | 3.269384 |  | 29.029 | 28.33666 | 27.14782 | 27.73925 | 39.85618 | 36.66721
2364.428 | -20.14012 | 10.57407 | 3.269351 |  | 29.05123 | 28.33577 | 27.17235 | 27.75754 | 39.90771 | 36.66198
2364.527 | -20.14052 | 13.26908 | 3.269324 |  | 29.03368 | 28.32042 | 27.16391 | 27.7501 | 39.91216 | 36.66087
2364.627 | -20.14069 | 11.56977 | 3.269327 |  | 29.05373 | 28.31871 | 27.15298 | 27.74636 | 39.88651 | 36.67095
2364.727 | -20.14008 | 19.26928 | 3.269397 |  | 29.09363 | 28.33347 | 27.14577 | 27.75453 | 39.89691 | 36.68354
2364.826 | -20.14062 | 14.24678 | 3.269372 |  | 29.0668 | 28.3138 | 27.15439 | 27.74008 | 39.89202 | 36.68589
2364.926 | -20.14059 | 7.400115 | 3.269353 |  | 29.06365 | 28.32993 | 27.16127 | 27.76061 | 39.89963 | 36.70988
2365.025 | -20.14053 | 11.80081 | 3.269233 |  | 29.07453 | 28.32322 | 27.13588 | 27.76782 | 39.89212 | 36.70356
2365.125 | -20.14052 | 12.9387 | 3.269329 |  | 29.08487 | 28.32251 | 27.13398 | 27.7614 | 39.87471 | 36.70155
2365.225 | -20.14078 | 10.51961 | 3.269312 |  | 29.07363 | 28.31049 | 27.16032 | 27.72064 | 39.82535 | 36.68046
2365.324 | -20.14056 | 8.305592 | 3.269335 |  | 29.07892 | 28.31744 | 27.15433 | 27.78693 | 39.84355 | 36.72186
2365.424 | -20.14135 | 9.056813 | 3.269271 |  | 29.05736 | 28.33814 | 27.14173 | 27.75104 | 39.8206 | 36.70737
2365.523 | -20.14087 | 11.98811 | 3.269341 |  | 29.08557 | 28.3313 | 27.15025 | 27.75504 | 39.79206 | 36.7312
2365.623 | -20.14081 | 12.08426 | 3.269286 |  | 29.09276 | 28.36276 | 27.17446 | 27.78073 | 39.81225 | 36.73829
2365.723 | -20.14007 | 6.874466 | 3.269353 |  | 29.06141 | 28.36057 | 27.1436 | 27.78217 | 39.75262 | 36.70448
2365.822 | -20.14051 | 11.70831 | 3.269384 |  | 29.07084 | 28.34867 | 27.14656 | 27.76447 | 39.71553 | 36.69445
2365.921875 | -20.14127 | 7.758068 | 3.269329 |  | 29.05132 | 28.34141 | 27.14767 | 27.77403 | 39.74877 | 36.67253
2366.021 | -20.14049 | 16.44759 | 3.269309 |  | 29.09357 | 28.31828 | 27.16219 | 27.75365 | 39.77187 | 36.64953
2366.121 | -20.14129 | 10.91448 | 3.269372 |  | 29.08585 | 28.35425 | 27.14895 | 27.75942 | 39.79358 | 36.65238
2366.221 | -20.13963 | 15.20968 | 3.269354 |  | 29.0738 | 28.36076 | 27.13787 | 27.74706 | 39.85696 | 36.65324
2366.32 | -20.14068 | 11.33668 | 3.269353 |  | 29.08922 | 28.33492 | 27.14822 | 27.76209 | 39.83876 | 36.67886
2366.42 | -20.14148 | 12.84619 | 3.269342 |  | 29.06085 | 28.33739 | 27.15081 | 27.74683 | 39.85933 | 36.69779
2366.52 | -20.14087 | 15.05747 | 3.269335 |  | 29.0611 | 28.35215 | 27.12889 | 27.79881 | 39.86095 | 36.70603
2366.619 | -20.14057 | 15.36712 | 3.269358 |  | 29.0849 | 28.33729 | 27.11696 | 27.77665 | 39.83969 | 36.70612
2366.71875 | -20.14099 | 14.37643 | 3.269387 |  | 29.06065 | 28.33516 | 27.14584 | 27.77879 | 39.85547 | 36.70244
2366.818 | -20.1406 | 13.76192 | 3.269338 |  | 29.07806 | 28.36769 | 27.13293 | 27.77302 | 39.82294 | 36.72033
2366.918 | -20.14057 | 14.54732 | 3.269426 |  | 29.07235 | 28.34254 | 27.16313 | 27.79696 | 39.82605 | 36.72468
2367.018 | -20.14074 | 12.79971 | 3.26941 |  | 29.08778 | 28.34437 | 27.14141 | 27.78429 | 39.79697 | 36.73882
2367.117 | -20.14027 | 14.23197 | 3.269377 |  | 29.08058 | 28.33833 | 27.16471 | 27.8063 | 39.82418 | 36.74527
2367.217 | -20.14111 | 15.21036 | 3.269413 |  | 29.06208 | 28.36223 | 27.16454 | 27.79466 | 39.83725 | 36.72052
2367.316 | -20.14047 | 18.5568 | 3.269373 |  | 29.07662 | 28.35637 | 27.16491 | 27.81265 | 39.85591 | 36.71189
2367.416 | -20.14115 | 10.38678 | 3.269392 |  | 29.07269 | 28.35442 | 27.17285 | 27.81037 | 39.8422 | 36.73019
2367.515625 | -20.14038 | 10.62944 | 3.269388 |  | 29.05936 | 28.37214 | 27.17916 | 27.7888 | 39.84854 | 36.71476
2367.615 | -20.14104 | 12.6311 | 3.269365 |  | 29.07201 | 28.3192 | 27.1419 | 27.84612 | 39.83829 | 36.69907
2367.715 | -20.14146 | 14.76879 | 3.269383 |  | 29.08597 | 28.35756 | 27.12009 | 27.8019 | 39.88548 | 36.71557
2367.814 | -20.14099 | 11.04754 | 3.26938 |  | 29.09 | 28.33731 | 27.12933 | 27.80739 | 39.86447 | 36.70262
2367.914 | -20.14066 | 8.249768 | 3.269382 |  | 29.10941 | 28.37115 | 27.14443 | 27.79531 | 39.8721 | 36.72008
2368.014 | -20.14053 | 14.46233 | 3.269381 |  | 29.07903 | 28.3452 | 27.16784 | 27.8113 | 39.90029 | 36.7141
2368.113 | -20.14127 | 11.75456 | 3.269389 |  | 29.07217 | 28.37281 | 27.15985 | 27.8153 | 39.9217 | 36.73553
2368.213 | -20.14067 | 6.838693 | 3.269395 |  | 29.09116 | 28.34502 | 27.16432 | 27.81791 | 39.89985 | 36.72315
2368.3125 | -20.14043 | 13.42288 | 3.269401 |  | 29.12446 | 28.34255 | 27.16276 | 27.79413 | 39.92695 | 36.76256
2368.412 | -20.14071 | 13.29665 | 3.269389 |  | 29.07467 | 28.37162 | 27.17548 | 27.79664 | 39.91167 | 36.76322
2368.512 | -20.14039 | 13.04829 | 3.269392 |  | 29.08944 | 28.33275 | 27.14269 | 27.79936 | 39.9248 | 36.72129
2368.611 | -20.14088 | 12.60376 | 3.269359 |  | 29.08537 | 28.3406 | 27.14451 | 27.78339 | 39.88797 | 36.75985
2368.711 | -20.13916 | 12.47343 | 3.269382 |  | 29.08328 | 28.3509 | 27.13571 | 27.80149 | 39.87652 | 36.73402
2368.811 | -20.14045 | 10.25622 | 3.269418 |  | 29.09771 | 28.35215 | 27.13593 | 27.78538 | 39.90465 | 36.75345
2368.91 | -20.14109 | 11.92385 | 3.269389 |  | 29.09245 | 28.34368 | 27.13351 | 27.79479 | 39.91122 | 36.73646
2369.01 | -20.14078 | 13.30212 | 3.269388 |  | 29.07172 | 28.3566 | 27.14125 | 27.79955 | 39.93141 | 36.75322
2369.109375 | -20.14063 | 12.75414 | 3.269392 |  | 29.10293 | 28.33899 | 27.17578 | 27.80425 | 39.91637 | 36.73431
2369.209 | -20.14049 | 9.5394 | 3.26939 |  | 29.06161 | 28.3468 | 27.15864 | 27.77999 | 39.93097 | 36.7324
2369.309 | -20.14025 | 13.30599 | 3.269413 |  | 29.11769 | 28.34375 | 27.13625 | 27.80304 | 39.91087 | 36.69973
2369.408 | -20.14008 | 12.88082 | 3.269384 |  | 29.09113 | 28.3437 | 27.14636 | 27.7625 | 39.90125 | 36.7214
2369.508 | -20.14087 | 12.05965 | 3.269422 |  | 29.08102 | 28.3348 | 27.16539 | 27.80094 | 39.96401 | 36.70527
2369.607 | -20.14094 | 8.808685 | 3.269422 |  | 29.08363 | 28.32827 | 27.1497 | 27.80083 | 39.94454 | 36.75042
2369.707 | -20.13972 | 12.30869 | 3.269401 |  | 29.0814 | 28.35283 | 27.16994 | 27.77061 | 39.93806 | 36.70034
2369.807 | -20.14094 | 3.988972 | 3.26943 |  | 29.08854 | 28.33277 | 27.14019 | 27.84986 | 39.97698 | 36.70711
2369.90625 | -20.14116 | 11.6395 | 3.269412 |  | 29.08333 | 28.35769 | 27.14553 | 27.77549 | 39.96036 | 36.69394
2370.006 | -20.14088 | 9.245018 | 3.269377 |  | 29.11764 | 28.33763 | 27.12969 | 27.77193 | 39.96444 | 36.70034
2370.105 | -20.1403 | 9.817377 | 3.269354 |  | 29.09182 | 28.37646 | 27.1453 | 27.80063 | 39.97431 | 36.67198
2370.205 | -20.14096 | 13.82549 | 3.269426 |  | 29.08819 | 28.35024 | 27.13056 | 27.82059 | 39.99229 | 36.68048
2370.305 | -20.1409 | 1.445709 | 3.269467 |  | 29.10071 | 28.35897 | 27.17867 | 27.78956 | 39.96917 | 36.64435
2370.404 | -20.14038 | 7.856043 | 3.269383 |  | 29.11776 | 28.34536 | 27.15112 | 27.78957 | 39.9795 | 36.63402
2370.504 | -20.14123 | 9.761098 | 3.269406 |  | 29.12146 | 28.36249 | 27.13872 | 27.80038 | 39.98432 | 36.62192
2370.604 | -20.13983 | 15.71231 | 3.269426 |  | 29.09603 | 28.33385 | 27.18797 | 27.81388 | 39.95863 | 36.64917
2370.703125 | -20.14069 | 11.39433 | 3.269444 |  | 29.12537 | 28.35079 | 27.13804 | 27.80123 | 39.9699 | 36.64838
2370.803 | -20.13988 | 8.479442 | 3.269411 |  | 29.09643 | 28.36786 | 27.11966 | 27.81526 | 39.96197 | 36.65262
2370.902 | -20.14062 | 7.239709 | 3.269369 |  | 29.13733 | 28.35985 | 27.13508 | 27.80255 | 40.00035 | 36.65932
2371.002 | -20.14004 | 12.43538 | 3.269343 |  | 29.11193 | 28.37614 | 27.15469 | 27.82724 | 39.99269 | 36.67188
2371.102 | -20.14043 | 14.25863 | 3.269418 |  | 29.13399 | 28.36714 | 27.12831 | 27.82759 | 39.99212 | 36.65972
2371.201 | -20.14087 | 11.83522 | 3.269375 |  | 29.15931 | 28.3535 | 27.15105 | 27.803 | 39.99129 | 36.66616
2371.301 | -20.14065 | 8.109641 | 3.269367 |  | 29.13898 | 28.3739 | 27.16326 | 27.84557 | 40.01217 | 36.68634
2371.4 | -20.14118 | 16.12564 | 3.26941 |  | 29.12599 | 28.36476 | 27.14479 | 27.81361 | 40.01738 | 36.70154
2371.5 | -20.14085 | 12.00087 | 3.269433 |  | 29.14424 | 28.34964 | 27.18016 | 27.84762 | 40.01596 | 36.72208
2371.6 | -20.14043 | 17.99925 | 3.269432 |  | 29.12413 | 28.34495 | 27.18977 | 27.82488 | 40.02882 | 36.70662
2371.699 | -20.14092 | 11.19883 | 3.269469 |  | 29.13712 | 28.36163 | 27.17612 | 27.81771 | 40.02493 | 36.70307
2371.799 | -20.14025 | 14.98958 | 3.269462 |  | 29.14849 | 28.38303 | 27.16084 | 27.82811 | 40.03545 | 36.74751
2371.898 | -20.14143 | 13.29505 | 3.269408 |  | 29.13757 | 28.36693 | 27.15528 | 27.83249 | 40.03493 | 36.76759
2371.998 | -20.14112 | 13.39531 | 3.269476 |  | 29.16414 | 28.35466 | 27.15679 | 27.8503 | 40.08101 | 36.77251
2372.098 | -20.14037 | 10.9302 | 3.269471 |  | 29.15486 | 28.35835 | 27.15709 | 27.82452 | 40.06992 | 36.77752
2372.197 | -20.14072 | 9.808947 | 3.269509 |  | 29.14212 | 28.3545 | 27.13406 | 27.84301 | 40.07486 | 36.81013
2372.296875 | -20.14071 | 12.15968 | 3.269476 |  | 29.1343 | 28.37658 | 27.17882 | 27.83525 | 40.08554 | 36.81427
2372.396 | -20.14068 | 12.5035 | 3.269445 |  | 29.12885 | 28.36707 | 27.14454 | 27.82792 | 40.11405 | 36.82343
2372.496 | -20.1404 | 9.204689 | 3.269467 |  | 29.15228 | 28.36704 | 27.18806 | 27.84271 | 40.10615 | 36.86275
2372.596 | -20.14063 | 7.935335 | 3.269495 |  | 29.11722 | 28.36455 | 27.17205 | 27.86094 | 40.10828 | 36.88431
2372.695 | -20.14035 | 15.78842 | 3.269479 |  | 29.1559 | 28.37309 | 27.15322 | 27.8517 | 40.11564 | 36.86209
2372.795 | -20.13918 | 14.49787 | 3.269481 |  | 29.12255 | 28.35093 | 27.16281 | 27.8373 | 40.08942 | 36.88792
2372.895 | -20.14048 | 16.61301 | 3.269496 |  | 29.16328 | 28.378 | 27.16355 | 27.81432 | 40.08979 | 36.91189
2372.994 | -20.13996 | 10.52576 | 3.269477 |  | 29.15871 | 28.36656 | 27.14366 | 27.84808 | 40.08963 | 36.94163
2373.09375 | -20.13995 | 4.38338 | 3.269455 |  | 29.12263 | 28.37017 | 27.14425 | 27.83308 | 40.08259 | 36.94094
2373.193 | -20.13893 | 12.70515 | 3.269496 |  | 29.12808 | 28.38489 | 27.18063 | 27.84221 | 40.03877 | 36.97388
2373.293 | -20.14028 | 3.217927 | 3.269408 |  | 29.14023 | 28.37176 | 27.17814 | 27.85465 | 40.06686 | 36.95936
2373.393 | -20.14047 | 8.541645 | 3.269473 |  | 29.11716 | 28.37312 | 27.15704 | 27.8271 | 40.07128 | 36.94401
2373.492 | -20.14044 | 10.8746 | 3.269453 |  | 29.15323 | 28.35153 | 27.14952 | 27.85245 | 40.08407 | 36.94597
2373.592 | -20.13999 | 6.083369 | 3.269437 |  | 29.13984 | 28.34463 | 27.17768 | 27.85127 | 40.10286 | 36.91776
2373.691 | -20.14059 | 9.383552 | 3.269402 |  | 29.113 | 28.36592 | 27.17306 | 27.8371 | 40.07476 | 36.89685
2373.791 | -20.14035 | 16.40042 | 3.269461 |  | 29.12805 | 28.38654 | 27.17701 | 27.82611 | 40.07597 | 36.91518
2373.890625 | -20.14079 | 12.76758 | 3.26944 |  | 29.13138 | 28.3799 | 27.17414 | 27.8308 | 40.06393 | 36.90462
2373.99 | -20.14049 | 13.47847 | 3.269426 |  | 29.14803 | 28.37606 | 27.18519 | 27.8311 | 40.07154 | 36.88524
2374.09 | -20.14016 | 13.51743 | 3.269479 |  | 29.13247 | 28.35574 | 27.15748 | 27.84315 | 40.06731 | 36.90344
2374.189 | -20.13977 | 10.32412 | 3.269423 |  | 29.14319 | 28.37253 | 27.17723 | 27.85454 | 40.09924 | 36.90892
2374.289 | -20.1407 | 11.27653 | 3.26948 |  | 29.1407 | 28.3678 | 27.17449 | 27.82709 | 40.10548 | 36.88942
2374.389 | -20.14049 | 13.01161 | 3.269421 |  | 29.13583 | 28.3359 | 27.17031 | 27.84069 | 40.09656 | 36.88202
2374.488 | -20.14033 | 10.23252 | 3.269415 |  | 29.15531 | 28.37024 | 27.17241 | 27.824 | 40.07825 | 36.91474
2374.588 | -20.14056 | 16.79301 | 3.269443 |  | 29.13011 | 28.33742 | 27.16557 | 27.85237 | 40.09743 | 36.96401
2374.6875 | -20.13974 | 11.40663 | 3.269406 |  | 29.16178 | 28.35157 | 27.21701 | 27.83018 | 40.08911 | 36.93319
2374.787 | -20.13937 | 12.92024 | 3.269429 |  | 29.15039 | 28.34198 | 27.18162 | 27.83966 | 40.09576 | 36.90532
2374.887 | -20.1403 | 11.15736 | 3.269444 |  | 29.1532 | 28.37893 | 27.17211 | 27.86393 | 40.09868 | 36.93371
2374.986 | -20.14072 | 15.00507 | 3.269429 |  | 29.16677 | 28.35327 | 27.14485 | 27.84844 | 40.12553 | 36.93946
2375.086 | -20.1401 | 9.024459 | 3.269392 |  | 29.15643 | 28.35439 | 27.17557 | 27.84973 | 40.1117 | 36.95477
2375.186 | -20.14068 | 15.43434 | 3.269418 |  | 29.14116 | 28.34451 | 27.15559 | 27.85499 | 40.12261 | 36.95747
2375.285 | -20.13982 | 9.359171 | 3.26948 |  | 29.17446 | 28.38782 | 27.17355 | 27.8672 | 40.10432 | 36.91906
2375.385 | -20.14161 | 10.7363 | 3.269441 |  | 29.15409 | 28.33503 | 27.16829 | 27.8542 | 40.11533 | 36.96505
2375.484375 | -20.13984 | 9.446665 | 3.269399 |  | 29.15812 | 28.35453 | 27.18583 | 27.8672 | 40.11807 | 36.97367
2375.584 | -20.14075 | 10.98875 | 3.269391 |  | 29.17378 | 28.34607 | 27.1801 | 27.85242 | 40.08738 | 36.93257
2375.684 | -20.14087 | 7.077025 | 3.269428 |  | 29.18048 | 28.36629 | 27.18556 | 27.86197 | 40.10542 | 36.94129
2375.783 | -20.14069 | 11.48706 | 3.269434 |  | 29.13176 | 28.34995 | 27.17269 | 27.87749 | 40.09708 | 36.91606
2375.883 | -20.1403 | 9.845404 | 3.26942 |  | 29.13747 | 28.34632 | 27.16513 | 27.84787 | 40.12175 | 36.89859
2375.982 | -20.14047 | 13.077 | 3.269412 |  | 29.14905 | 28.35988 | 27.20367 | 27.86909 | 40.14236 | 36.91429
2376.082 | -20.13988 | 12.27292 | 3.269466 |  | 29.11527 | 28.34528 | 27.20303 | 27.86354 | 40.14833 | 36.90216
2376.182 | -20.14008 | 10.27126 | 3.269395 |  | 29.11576 | 28.34661 | 27.17419 | 27.863 | 40.14757 | 36.86226
2376.28125 | -20.14019 | 10.42916 | 3.269403 |  | 29.1382 | 28.32202 | 27.19136 | 27.87766 | 40.14242 | 36.92418
2376.381 | -20.13997 | 11.35332 | 3.269409 |  | 29.124 | 28.36057 | 27.19076 | 27.88606 | 40.12172 | 36.91874
2376.48 | -20.14028 | 12.22985 | 3.269403 |  | 29.11767 | 28.38324 | 27.18503 | 27.87233 | 40.14762 | 36.89884
2376.58 | -20.14061 | 12.69786 | 3.26937 |  | 29.13883 | 28.38446 | 27.17188 | 27.83489 | 40.12667 | 36.91943
2376.68 | -20.13986 | 12.29935 | 3.269383 |  | 29.12036 | 28.34411 | 27.18691 | 27.87067 | 40.10611 | 36.89132
2376.779 | -20.13978 | 8.892534 | 3.269384 |  | 29.10409 | 28.3799 | 27.19684 | 27.86867 | 40.07701 | 36.87123
2376.879 | -20.13987 | 15.63257 | 3.269435 |  | 29.11129 | 28.34387 | 27.17593 | 27.86392 | 40.07177 | 36.88483
2376.979 | -20.13996 | 13.45341 | 3.269392 |  | 29.12335 | 28.36879 | 27.19885 | 27.89355 | 40.07436 | 36.86892
2377.078125 | -20.13928 | 12.65867 | 3.269365 |  | 29.09605 | 28.37092 | 27.20388 | 27.9002 | 40.07326 | 36.84379
2377.178 | -20.13997 | 6.17451 | 3.269415 |  | 29.09512 | 28.38431 | 27.16084 | 27.88327 | 40.06999 | 36.86622
2377.277 | -20.14035 | 5.456555 | 3.269402 |  | 29.09554 | 28.38098 | 27.25064 | 27.89334 | 40.05954 | 36.87185
2377.377 | -20.14043 | 6.341069 | 3.269345 |  | 29.12951 | 28.37599 | 27.17064 | 27.85439 | 40.0958 | 36.8646
2377.477 | -20.13993 | 6.09932 | 3.26938 |  | 29.12058 | 28.35727 | 27.19115 | 27.90007 | 40.13076 | 36.87952
2377.576 | -20.14061 | 7.452066 | 3.269384 |  | 29.10443 | 28.3504 | 27.17791 | 27.91174 | 40.11 | 36.9297
2377.676 | -20.1399 | 7.72617 | 3.269384 |  | 29.12474 | 28.36556 | 27.21 | 27.90182 | 40.11264 | 36.88462
2377.775 | -20.14092 | 5.767798 | 3.269389 |  | 29.11302 | 28.35865 | 27.19111 | 27.90917 | 40.11001 | 36.9068
2377.875 | -20.14002 | 14.15952 | 3.269406 |  | 29.10728 | 28.39054 | 27.16243 | 27.88441 | 40.11687 | 36.90871
2377.975 | -20.1402 | 9.805302 | 3.269436 |  | 29.13476 | 28.34118 | 27.17023 | 27.88309 | 40.12322 | 36.90543
2378.074 | -20.13992 | 3.844971 | 3.269381 |  | 29.10101 | 28.41017 | 27.21258 | 27.90859 | 40.13581 | 36.908
2378.174 | -20.14004 | 10.17943 | 3.269387 |  | 29.12894 | 28.36981 | 27.19528 | 27.90377 | 40.15364 | 36.93554
2378.273 | -20.1395 | 4.207252 | 3.269403 |  | 29.15357 | 28.34316 | 27.21776 | 27.88353 | 40.12764 | 36.91901
2378.373 | -20.13989 | 10.06961 | 3.269427 |  | 29.12278 | 28.3755 | 27.20182 | 27.92785 | 40.12865 | 36.91539
2378.473 | -20.14033 | 6.352461 | 3.269437 |  | 29.12742 | 28.3787 | 27.16513 | 27.88881 | 40.12496 | 36.89292
2378.572 | -20.14011 | 8.590861 | 3.269391 |  | 29.14706 | 28.35564 | 27.20499 | 27.9028 | 40.11717 | 36.89637
2378.671875 | -20.14072 | 9.696617 | 3.269415 |  | 29.14681 | 28.35918 | 27.22305 | 27.89843 | 40.12997 | 36.88558
2378.771 | -20.13936 | 13.42857 | 3.269362 |  | 29.16824 | 28.34446 | 27.15799 | 27.88456 | 40.14082 | 36.86813
2378.871 | -20.13978 | 13.67989 | 3.269385 |  | 29.16535 | 28.39295 | 27.23583 | 27.90447 | 40.14161 | 36.90475
2378.971 | -20.14007 | 12.54634 | 3.269394 |  | 29.15457 | 28.36979 | 27.21995 | 27.91969 | 40.13816 | 36.90098
2379.07 | -20.13967 | 11.60122 | 3.269351 |  | 29.18019 | 28.37696 | 27.20534 | 27.95147 | 40.14861 | 36.89019
2379.17 | -20.1397 | 12.53016 | 3.269375 |  | 29.17393 | 28.40046 | 27.19102 | 27.90564 | 40.1693 | 36.86809
2379.27 | -20.14005 | 13.5523 | 3.269372 |  | 29.17325 | 28.38924 | 27.21959 | 27.91277 | 40.13723 | 36.90349
2379.369 | -20.13988 | 13.95058 | 3.269374 |  | 29.17278 | 28.36526 | 27.22002 | 27.92862 | 40.13584 | 36.89008
2379.46875 | -20.14027 | 12.08973 | 3.269412 |  | 29.14768 | 28.41921 | 27.23261 | 27.92276 | 40.14234 | 36.86488
2379.568 | -20.14079 | 15.87796 | 3.269333 |  | 29.16466 | 28.38748 | 27.18722 | 27.90799 | 40.12116 | 36.90411
2379.668 | -20.13993 | 12.77806 | 3.269382 |  | 29.18353 | 28.40173 | 27.20866 | 27.94198 | 40.17415 | 36.87717
2379.768 | -20.14053 | 10.66999 | 3.269413 |  | 29.17177 | 28.35782 | 27.23373 | 27.92607 | 40.15915 | 36.92806
2379.867 | -20.14005 | 16.47425 | 3.269394 |  | 29.18759 | 28.39977 | 27.19321 | 27.92998 | 40.15948 | 36.9016
2379.967 | -20.13886 | 15.05064 | 3.269441 |  | 29.1635 | 28.37463 | 27.22066 | 27.93524 | 40.16337 | 36.90383
2380.066 | -20.14061 | 10.70007 | 3.269444 |  | 29.16795 | 28.40189 | 27.20849 | 27.93483 | 40.17027 | 36.90299
2380.166 | -20.14046 | 8.198959 | 3.269467 |  | 29.17622 | 28.38558 | 27.22178 | 27.93644 | 40.18145 | 36.88522
2380.265625 | -20.13998 | 6.007496 | 3.269438 |  | 29.17348 | 28.41173 | 27.24811 | 27.90503 | 40.16218 | 36.87448
2380.365 | -20.14008 | 18.49459 | 3.269367 |  | 29.1882 | 28.4194 | 27.21336 | 27.92916 | 40.18272 | 36.89652
2380.465 | -20.14094 | 14.9775 | 3.269402 |  | 29.1745 | 28.41628 | 27.21754 | 27.93307 | 40.20066 | 36.92514
2380.564 | -20.14039 | 12.51603 | 3.26945 |  | 29.21232 | 28.41187 | 27.24466 | 27.91336 | 40.18525 | 36.90588
2380.664 | -20.14036 | 11.67755 | 3.269314 |  | 29.19179 | 28.38083 | 27.21962 | 27.96899 | 40.20431 | 36.90767
2380.764 | -20.14024 | 12.51649 | 3.26926 |  | 29.20084 | 28.3868 | 27.2091 | 27.92926 | 40.21193 | 36.90522
2380.863 | -20.14044 | 9.90077 | 3.269264 |  | 29.19547 | 28.4162 | 27.19013 | 27.95774 | 40.24169 | 36.9474
2380.963 | -20.14038 | 14.26706 | 3.269294 |  | 29.22449 | 28.40936 | 27.22792 | 27.91884 | 40.22017 | 36.90137
2381.0625 | -20.14001 | 8.57719 | 3.269318 |  | 29.21701 | 28.40107 | 27.22337 | 27.93008 | 40.25451 | 36.9407
2381.162 | -20.14023 | 11.1986 | 3.269271 |  | 29.19757 | 28.40108 | 27.22916 | 27.90411 | 40.25019 | 36.9273
2381.262 | -20.1402 | 8.370529 | 3.269293 |  | 29.21229 | 28.4165 | 27.21752 | 27.9161 | 40.28019 | 36.94397
2381.361 | -20.13989 | 12.18201 | 3.269304 |  | 29.21391 | 28.41548 | 27.24011 | 27.93549 | 40.29335 | 36.96051
2381.461 | -20.14104 | 9.778644 | 3.269302 |  | 29.19096 | 28.39494 | 27.26188 | 27.91314 | 40.24522 | 36.95606
2381.561 | -20.1402 | 9.286032 | 3.269275 |  | 29.18266 | 28.41766 | 27.21102 | 27.90134 | 40.26228 | 36.93559
2381.66 | -20.14018 | 12.80472 | 3.269331 |  | 29.2404 | 28.3915 | 27.21043 | 27.9042 | 40.26653 | 36.92161
2381.76 | -20.13978 | 11.61762 | 3.269321 |  | 29.21184 | 28.40026 | 27.22828 | 27.89985 | 40.26424 | 36.92749
2381.859375 | -20.1398 | 15.45393 | 3.269319 |  | 29.22266 | 28.40781 | 27.2449 | 27.92479 | 40.27888 | 36.91137
2381.959 | -20.14011 | 7.285507 | 3.269341 |  | 29.21571 | 28.40742 | 27.26052 | 27.92513 | 40.27276 | 36.92446
2382.059 | -20.14084 | 12.13689 | 3.269309 |  | 29.20947 | 28.37921 | 27.24057 | 27.87894 | 40.26254 | 36.9071
2382.158 | -20.14052 | 11.12615 | 3.269371 |  | 29.23397 | 28.41003 | 27.2192 | 27.94206 | 40.24288 | 36.94838
2382.258 | -20.14008 | 12.58689 | 3.269375 |  | 29.22434 | 28.39819 | 27.24414 | 27.90693 | 40.28228 | 36.91521
2382.357 | -20.13943 | 18.17264 | 3.269321 |  | 29.22158 | 28.40954 | 27.20948 | 27.92094 | 40.27037 | 36.87754
2382.457 | -20.14091 | 10.64037 | 3.26935 |  | 29.20078 | 28.45378 | 27.24114 | 27.91322 | 40.28136 | 36.90148
2382.557 | -20.14071 | 10.51323 | 3.269383 |  | 29.23421 | 28.37124 | 27.21769 | 27.92239 | 40.2893 | 36.90423
2382.65625 | -20.14049 | 10.63126 | 3.26936 |  | 29.19475 | 28.44488 | 27.23929 | 27.90876 | 40.27185 | 36.86609
2382.756 | -20.13993 | 14.45823 | 3.269322 |  | 29.19497 | 28.40567 | 27.24859 | 27.94009 | 40.29864 | 36.87505
2382.855 | -20.14051 | 13.45273 | 3.269358 |  | 29.23262 | 28.4002 | 27.22207 | 27.92533 | 40.29667 | 36.91575
2382.955 | -20.14026 | 12.38274 | 3.269414 |  | 29.20887 | 28.39156 | 27.23237 | 27.92763 | 40.32942 | 36.88294
2383.055 | -20.14065 | 19.71724 | 3.269405 |  | 29.21956 | 28.40874 | 27.27253 | 27.89339 | 40.34037 | 36.89156
2383.154 | -20.13928 | 12.53381 | 3.269481 |  | 29.23233 | 28.39507 | 27.25589 | 27.92651 | 40.30354 | 36.89868
2383.254 | -20.13884 | 13.70199 | 3.269462 |  | 29.24218 | 28.4269 | 27.22532 | 27.96055 | 40.29916 | 36.93324
2383.354 | -20.14059 | 13.72455 | 3.269481 |  | 29.21603 | 28.4163 | 27.24909 | 27.91804 | 40.29653 | 36.93976
2383.453125 | -20.13991 | 12.73249 | 3.269476 |  | 29.19049 | 28.42744 | 27.22263 | 27.89449 | 40.35188 | 36.9629
2383.553 | -20.14062 | 14.01871 | 3.269441 |  | 29.20586 | 28.41706 | 27.21703 | 27.91659 | 40.29715 | 36.94519
2383.652 | -20.14035 | 9.825809 | 3.269472 |  | 29.19745 | 28.38195 | 27.25303 | 27.92403 | 40.24953 | 36.95342
2383.752 | -20.13978 | 4.580927 | 3.269481 |  | 29.20251 | 28.4356 | 27.26248 | 27.91153 | 40.25854 | 36.95695
2383.852 | -20.14022 | 12.24102 | 3.269448 |  | 29.17768 | 28.40807 | 27.21559 | 27.93337 | 40.24771 | 36.97366
2383.951 | -20.14076 | 8.05678 | 3.269511 |  | 29.18761 | 28.40243 | 27.26816 | 27.93041 | 40.20331 | 36.98117
2384.051 | -20.14001 | 13.6088 | 3.269487 |  | 29.23648 | 28.43969 | 27.23839 | 27.89771 | 40.19115 | 36.99799
2384.15 | -20.14049 | 12.78399 | 3.269492 |  | 29.19474 | 28.45057 | 27.21273 | 27.95325 | 40.18586 | 36.99403
2384.25 | -20.14064 | 7.613384 | 3.269465 |  | 29.23175 | 28.44319 | 27.24894 | 27.9347 | 40.2006 | 37.03735
2384.35 | -20.14094 | 15.72895 | 3.269458 |  | 29.20506 | 28.43267 | 27.25559 | 27.95507 | 40.20176 | 37.02586
2384.449 | -20.14011 | 14.46734 | 3.26947 |  | 29.23353 | 28.46138 | 27.24643 | 27.93834 | 40.20364 | 37.0357
2384.549 | -20.14028 | 15.69249 | 3.269484 |  | 29.23425 | 28.43711 | 27.25185 | 27.96259 | 40.2084 | 37.06697
2384.648 | -20.13947 | 9.267802 | 3.269466 |  | 29.20974 | 28.4484 | 27.23568 | 27.9393 | 40.23392 | 37.03535
2384.748 | -20.13919 | 11.78851 | 3.269484 |  | 29.20786 | 28.44427 | 27.23058 | 27.93804 | 40.247 | 37.00301
2384.848 | -20.14106 | 9.791174 | 3.26948 |  | 29.21356 | 28.46181 | 27.2441 | 27.95453 | 40.28218 | 37.0036
2384.947 | -20.1407 | 15.27325 | 3.269459 |  | 29.2227 | 28.39157 | 27.23101 | 27.94447 | 40.28933 | 37.01106
2385.046875 | -20.14059 | 18.77417 | 3.26947 |  | 29.22014 | 28.44759 | 27.23293 | 27.95075 | 40.29065 | 36.99423
2385.146 | -20.14014 | 10.56359 | 3.269477 |  | 29.1783 | 28.4275 | 27.23586 | 27.94273 | 40.27841 | 36.99829
2385.246 | -20.14051 | 9.321803 | 3.269494 |  | 29.24914 | 28.43155 | 27.25677 | 27.9699 | 40.26929 | 37.00932
2385.346 | -20.14024 | 11.5438 | 3.269478 |  | 29.22808 | 28.427 | 27.23292 | 27.95006 | 40.25077 | 36.9864
2385.445 | -20.14094 | 4.91336 | 3.26949 |  | 29.20313 | 28.44971 | 27.24886 | 27.96595 | 40.27205 | 36.96164
2385.545 | -20.14095 | 16.72329 | 3.269503 |  | 29.2628 | 28.43273 | 27.23571 | 27.94652 | 40.26265 | 36.99784
2385.645 | -20.1411 | 11.94595 | 3.269477 |  | 29.2361 | 28.45741 | 27.22379 | 27.96283 | 40.24082 | 36.96827
2385.744 | -20.14031 | 6.059901 | 3.269507 |  | 29.2608 | 28.44041 | 27.25921 | 27.95228 | 40.25914 | 36.96595
2385.84375 | -20.14079 | 14.76378 | 3.26955 |  | 29.23909 | 28.44808 | 27.24788 | 27.94439 | 40.25916 | 36.99601
2385.943 | -20.14138 | 13.02596 | 3.269489 |  | 29.24327 | 28.45847 | 27.23259 | 27.95322 | 40.27647 | 36.96511
2386.043 | -20.14027 | 8.223338 | 3.2695 |  | 29.21366 | 28.44718 | 27.24136 | 27.94539 | 40.25577 | 37.00514
2386.143 | -20.14121 | 7.721384 | 3.269451 |  | 29.23615 | 28.44315 | 27.23956 | 27.95405 | 40.24258 | 37.02419
2386.242 | -20.14087 | 12.3955 | 3.269483 |  | 29.24157 | 28.443 | 27.26702 | 27.94339 | 40.28738 | 37.00222
2386.342 | -20.14082 | 15.7253 | 3.269504 |  | 29.23364 | 28.4465 | 27.23649 | 27.96191 | 40.28487 | 36.98829
2386.441 | -20.14124 | 9.27122 | 3.269475 |  | 29.23974 | 28.4648 | 27.25701 | 27.93378 | 40.30362 | 37.01154
2386.541 | -20.14046 | 11.48866 | 3.269512 |  | 29.25566 | 28.4364 | 27.24787 | 27.96765 | 40.31183 | 37.01171
2386.640625 | -20.14054 | 10.77435 | 3.269487 |  | 29.24655 | 28.45527 | 27.26109 | 27.94074 | 40.34288 | 36.9921875
2386.74 | -20.1399 | 8.840585 | 3.269496 |  | 29.28164 | 28.43142 | 27.22426 | 27.95944 | 40.34447 | 37.03268
2386.84 | -20.14083 | 15.30879 | 3.269494 |  | 29.27364 | 28.43495 | 27.23328 | 27.95779 | 40.31526 | 37.02924
2386.939 | -20.14011 | 13.35452 | 3.26948 |  | 29.26309 | 28.43583 | 27.26354 | 27.94299 | 40.31973 | 37.04538
2387.039 | -20.14024 | 12.75482 | 3.269483 |  | 29.27105 | 28.47345 | 27.25634 | 27.9303 | 40.30712 | 37.04751
2387.139 | -20.14035 | 14.92897 | 3.269487 |  | 29.27794 | 28.46051 | 27.23111 | 27.96833 | 40.29543 | 37.0531
2387.238 | -20.14065 | 18.45244 | 3.269506 |  | 29.25846 | 28.43749 | 27.2375 | 27.9579 | 40.31923 | 37.04858
2387.338 | -20.14046 | 11.444 | 3.269475 |  | 29.28131 | 28.45411 | 27.25671 | 27.96734 | 40.31342 | 37.05586
2387.4375 | -20.14111 | 14.68425 | 3.269477 |  | 29.29808 | 28.43142 | 27.24473 | 27.92961 | 40.32946 | 37.04215
2387.537 | -20.14106 | 15.23793 | 3.269515 |  | 29.25999 | 28.448 | 27.22626 | 27.94828 | 40.32676 | 37.03894
2387.637 | -20.14059 | 10.36444 | 3.269518 |  | 29.27044 | 28.48326 | 27.2481 | 27.98041 | 40.35104 | 37.04799
2387.736 | -20.14149 | 14.85446 | 3.269505 |  | 29.29114 | 28.42895 | 27.26441 | 27.95354 | 40.3471 | 37.04073
2387.836 | -20.14018 | 14.1577 | 3.269555 |  | 29.2915 | 28.43787 | 27.23353 | 27.95149 | 40.35842 | 37.09403
2387.936 | -20.14026 | 17.85274 | 3.269439 |  | 29.28281 | 28.49413 | 27.23166 | 27.95541 | 40.35453 | 37.06337
2388.035 | -20.14018 | 18.02613 | 3.269403 |  | 29.25106 | 28.42398 | 27.24067 | 27.95964 | 40.37043 | 37.08044
2388.135 | -20.14052 | 20.97452 | 3.269454 |  | 29.30632 | 28.46336 | 27.28088 | 27.95716 | 40.38558 | 37.07509
2388.234375 | -20.13971 | 15.31381 | 3.269441 |  | 29.27254 | 28.46309 | 27.24648 | 27.94444 | 40.38004 | 37.04879
2388.334 | -20.14088 | 16.67954 | 3.269445 |  | 29.28058 | 28.46948 | 27.24819 | 27.97082 | 40.37686 | 37.04956
2388.434 | -20.14124 | 18.58072 | 3.269487 |  | 29.22489 | 28.45529 | 27.25081 | 27.98281 | 40.34363 | 37.01376
2388.533 | -20.14107 | 16.29219 | 3.269435 |  | 29.26916 | 28.4573 | 27.26516 | 27.95441 | 40.32676 | 37.05098
2388.633 | -20.14094 | 20.70201 | 3.269464 |  | 29.27247 | 28.4716 | 27.26469 | 27.98254 | 40.34114 | 36.96412
2388.732 | -20.1409 | 18.12479 | 3.269466 |  | 29.29634 | 28.46375 | 27.26343 | 27.9285 | 40.30479 | 36.96672
2388.832 | -20.14144 | 18.68485 | 3.269513 |  | 29.2908 | 28.46226 | 27.2865 | 27.95817 | 40.32786 | 36.98162
2388.932 | -20.14124 | 17.34441 | 3.269515 |  | 29.25962 | 28.45539 | 27.22455 | 27.95372 | 40.29285 | 36.99981
2389.03125 | -20.14115 | 15.96637 | 3.269507 |  | 29.28705 | 28.46992 | 27.28318 | 27.95336 | 40.32533 | 36.97474
2389.131 | -20.14044 | 17.60484 | 3.269485 |  | 29.28711 | 28.49667 | 27.25395 | 27.98819 | 40.31898 | 36.9726
2389.23 | -20.1413 | 9.062511 | 3.269489 |  | 29.24776 | 28.47745 | 27.23086 | 27.9453 | 40.30668 | 36.9451
2389.33 | -20.14025 | 15.79411 | 3.269484 |  | 29.25936 | 28.43105 | 27.25012 | 27.94363 | 40.31078 | 36.98195
2389.43 | -20.13994 | 17.00377 | 3.269486 |  | 29.27229 | 28.45855 | 27.2226 | 27.96507 | 40.32001 | 36.97573
2389.529 | -20.1406 | 16.72055 | 3.269496 |  | 29.26628 | 28.4578 | 27.2154 | 27.95434 | 40.3074 | 36.97742
2389.629 | -20.14019 | 18.42259 | 3.269478 |  | 29.30553 | 28.46395 | 27.23484 | 27.97527 | 40.30433 | 36.97591
2389.729 | -20.14089 | 18.65067 | 3.269493 |  | 29.27409 | 28.47789 | 27.278 | 27.97348 | 40.34074 | 36.99579
2389.828125 | -20.14161 | 16.33731 | 3.26949 |  | 29.26595 | 28.45945 | 27.21953 | 27.94772 | 40.29831 | 36.97538
2389.928 | -20.14083 | 18.44766 | 3.269508 |  | 29.27157 | 28.49137 | 27.23369 | 27.93734 | 40.29667 | 36.98438
2390.027 | -20.14139 | 11.6003 | 3.269486 |  | 29.2516 | 28.42375 | 27.26043 | 27.96397 | 40.29438 | 36.98366
2390.127 | -20.14132 | 17.78552 | 3.269467 |  | 29.24776 | 28.518 | 27.23216 | 27.94505 | 40.28839 | 36.97382
2390.227 | -20.1405 | 15.13221 | 3.269494 |  | 29.29864 | 28.4504 | 27.21996 | 27.96344 | 40.30363 | 36.94136
2390.326 | -20.14109 | 13.60721 | 3.269477 |  | 29.31305 | 28.4705 | 27.2389 | 27.97348 | 40.2781 | 36.99752
2390.426 | -20.14024 | 15.5134 | 3.269472 |  | 29.28948 | 28.48529 | 27.24239 | 27.97489 | 40.26156 | 36.96129
2390.525 | -20.14079 | 9.891657 | 3.269444 |  | 29.27386 | 28.47832 | 27.2588 | 27.97251 | 40.28047 | 37.00223
2390.625 | -20.14122 | 14.55575 | 3.269444 |  | 29.28633 | 28.48474 | 27.25681 | 27.97409 | 40.28857 | 36.92812
2390.725 | -20.13986 | 12.56115 | 3.269445 |  | 29.27512 | 28.46892 | 27.24457 | 27.97447 | 40.26599 | 36.96226
2390.824 | -20.1397 | 17.71261 | 3.269474 |  | 29.27978 | 28.46923 | 27.23993 | 27.97191 | 40.27645 | 36.94986
2390.924 | -20.14086 | 19.76076 | 3.269456 |  | 29.27715 | 28.45001 | 27.27055 | 27.95574 | 40.29148 | 36.95925
2391.023 | -20.14107 | 20.81228 | 3.269448 |  | 29.29058 | 28.50426 | 27.24963 | 27.96943 | 40.28978 | 36.96181
2391.123 | -20.1404 | 21.33999 | 3.269417 |  | 29.29726 | 28.47916 | 27.24577 | 27.96934 | 40.29677 | 36.96526
2391.223 | -20.14089 | 14.71137 | 3.269434 |  | 29.266 | 28.47651 | 27.26801 | 27.9477 | 40.31323 | 36.95915
2391.322 | -20.14067 | 19.08632 | 3.26948 |  | 29.32831 | 28.48578 | 27.19712 | 27.98225 | 40.31459 | 36.97495
2391.421875 | -20.14117 | 12.05783 | 3.269435 |  | 29.29348 | 28.44882 | 27.22791 | 27.99203 | 40.32314 | 36.97828
2391.521 | -20.14079 | 19.00224 | 3.269473 |  | 29.32674 | 28.49017 | 27.25334 | 27.96116 | 40.32661 | 36.99156
2391.621 | -20.14043 | 19.72248 | 3.269463 |  | 29.32387 | 28.45299 | 27.25092 | 27.97537 | 40.33706 | 37.00072
2391.721 | -20.14067 | 20.20939 | 3.269411 |  | 29.33275 | 28.46156 | 27.25545 | 27.95698 | 40.34306 | 37.00687
2391.82 | -20.14037 | 12.65206 | 3.26944 |  | 29.32255 | 28.46303 | 27.25556 | 27.97244 | 40.33155 | 37.00186
2391.92 | -20.14033 | 17.98011 | 3.269426 |  | 29.32263 | 28.48188 | 27.24688 | 27.99099 | 40.36774 | 37.02438
2392.02 | -20.14048 | 16.24366 | 3.269446 |  | 29.31802 | 28.47536 | 27.23212 | 27.98713 | 40.35383 | 37.05638
2392.119 | -20.14094 | 20.25086 | 3.269635 |  | 29.31712 | 28.45378 | 27.25421 | 27.96768 | 40.34618 | 37.07066
2392.21875 | -20.14092 | 17.56998 | 3.269687 |  | 29.36389 | 28.48618 | 27.22528 | 27.96802 | 40.34745 | 37.04937
2392.318 | -20.14141 | 15.79981 | 3.269637 |  | 29.32297 | 28.46138 | 27.24472 | 28.02614 | 40.35866 | 37.05433
2392.418 | -20.14144 | 17.50572 | 3.269688 |  | 29.33338 | 28.48924 | 27.2803 | 28.01289 | 40.36554 | 37.04229
2392.518 | -20.1414 | 16.82628 | 3.269725 |  | 29.28947 | 28.50106 | 27.28601 | 27.97488 | 40.35475 | 37.07931
2392.617 | -20.14099 | 18.10429 | 3.269722 |  | 29.32057 | 28.46135 | 27.26296 | 28.02319 | 40.36178 | 37.05435
2392.717 | -20.141 | 20.19914 | 3.269539 |  | 29.30029 | 28.46936 | 27.28203 | 27.98603 | 40.34436 | 37.04538
2392.816 | -20.14039 | 14.9497 | 3.269515 |  | 29.32556 | 28.47731 | 27.21871 | 27.97366 | 40.36106 | 37.03691
2392.916 | -20.14116 | 19.60787 | 3.269439 |  | 29.30148 | 28.46121 | 27.2786 | 28.02061 | 40.3562 | 37.05928
2393.015625 | -20.14082 | 17.82677 | 3.269465 |  | 29.33669 | 28.44774 | 27.24462 | 27.99096 | 40.33918 | 37.06752
2393.115 | -20.14208 | 17.69256 | 3.269464 |  | 29.30326 | 28.47614 | 27.27083 | 27.98091 | 40.33504 | 37.05745
2393.215 | -20.14091 | 19.838 | 3.269463 |  | 29.33733 | 28.45297 | 27.27126 | 28.02246 | 40.31489 | 37.04393
2393.314 | -20.14056 | 11.81608 | 3.269493 |  | 29.31289 | 28.4864 | 27.27753 | 28.03913 | 40.31525 | 37.04542
2393.414 | -20.1412 | 15.21127 | 3.269485 |  | 29.34169 | 28.48039 | 27.30352 | 28.01916 | 40.31144 | 37.06329
2393.514 | -20.14092 | 14.55119 | 3.269492 |  | 29.34199 | 28.47003 | 27.26862 | 28.0202 | 40.27371 | 37.05671
2393.613 | -20.14155 | 13.20916 | 3.269486 |  | 29.32367 | 28.50214 | 27.26511 | 28.02248 | 40.30161 | 37.05954
2393.713 | -20.14014 | 13.33174 | 3.269523 |  | 29.35929 | 28.49309 | 27.21988 | 28.04372 | 40.28439 | 37.02403
2393.8125 | -20.14048 | 16.59364 | 3.269453 |  | 29.33898 | 28.46512 | 27.27512 | 28.03357 | 40.2836 | 37.031
2393.912 | -20.14108 | 19.49987 | 3.269467 |  | 29.32512 | 28.4679 | 27.26197 | 28.02507 | 40.29483 | 37.0318
2394.012 | -20.14144 | 13.66212 | 3.269508 |  | 29.32557 | 28.46922 | 27.25544 | 28.00189 | 40.30764 | 37.02053
2394.111 | -20.14124 | 10.40386 | 3.269458 |  | 29.30983 | 28.49165 | 27.26818 | 27.99281 | 40.29825 | 37.01529
2394.211 | -20.14059 | 15.53186 | 3.269485 |  | 29.32749 | 28.50273 | 27.26371 | 28.01816 | 40.28872 | 37.02513
2394.311 | -20.14073 | 19.13121 | 3.269505 |  | 29.34779 | 28.49136 | 27.30541 | 28.03956 | 40.31499 | 37.0491
2394.41 | -20.14091 | 13.75896 | 3.269485 |  | 29.31369 | 28.46781 | 27.25246 | 28.01991 | 40.26572 | 37.02751
2394.51 | -20.14175 | 12.59806 | 3.269429 |  | 29.31602 | 28.48011 | 27.25188 | 28.00546 | 40.30584 | 37.02505
2394.609375 | -20.14064 | 15.77452 | 3.269467 |  | 29.34416 | 28.48769 | 27.26881 | 28.03583 | 40.27607 | 37.05479
2394.709 | -20.14176 | 18.56135 | 3.269484 |  | 29.31915 | 28.50088 | 27.23268 | 28.03427 | 40.29645 | 37.01596
2394.809 | -20.14155 | 12.65001 | 3.269444 |  | 29.33108 | 28.48175 | 27.23299 | 28.02965 | 40.30775 | 37.04618
2394.908 | -20.14106 | 14.12967 | 3.269461 |  | 29.3296 | 28.46508 | 27.26453 | 28.00806 | 40.32096 | 37.03728
2395.008 | -20.14201 | 11.40276 | 3.269426 |  | 29.32331 | 28.49533 | 27.27867 | 28.04439 | 40.31511 | 37.05844
2395.107 | -20.14063 | 15.58654 | 3.26945 |  | 29.29988 | 28.45468 | 27.27611 | 28.02385 | 40.29485 | 37.07505
2395.207 | -20.14148 | 16.44964 | 3.269414 |  | 29.32959 | 28.49231 | 27.25632 | 28.04708 | 40.28566 | 37.0524
2395.307 | -20.14144 | 10.75498 | 3.269437 |  | 29.31251 | 28.49428 | 27.25564 | 28.01715 | 40.26994 | 37.05265
2395.40625 | -20.14109 | 16.18875 | 3.269481 |  | 29.30028 | 28.4802 | 27.27321 | 28.0578 | 40.27528 | 37.09353
2395.506 | -20.14233 | 15.6435 | 3.269434 |  | 29.27645 | 28.49596 | 27.27995 | 28.02612 | 40.27931 | 37.08018
2395.605 | -20.14121 | 19.12278 | 3.26946 |  | 29.29378 | 28.45379 | 27.25642 | 28.03578 | 40.28124 | 37.08632
2395.705 | -20.14089 | 22.67747 | 3.269491 |  | 29.31374 | 28.50047 | 27.22714 | 28.0347 | 40.27362 | 37.09362
2395.805 | -20.14244 | 19.06604 | 3.269434 |  | 29.31496 | 28.48071 | 27.27372 | 28.05088 | 40.25074 | 37.09932
2395.904 | -20.14106 | 15.7032 | 3.269423 |  | 29.29788 | 28.50318 | 27.25789 | 28.03392 | 40.22577 | 37.12771
2396.004 | -20.14159 | 18.80789 | 3.269426 |  | 29.29757 | 28.47601 | 27.2833 | 28.05117 | 40.26569 | 37.10369
2396.104 | -20.14183 | 24.73564 | 3.269454 |  | 29.29916 | 28.48764 | 27.26758 | 28.04528 | 40.25447 | 37.11999
2396.203125 | -20.14176 | 16.90192 | 3.269411 |  | 29.30726 | 28.48385 | 27.27817 | 28.04019 | 40.28301 | 37.13002
2396.303 | -20.14222 | 17.90036 | 3.269457 |  | 29.31175 | 28.48491 | 27.27939 | 28.0434 | 40.27201 | 37.12232
2396.402 | -20.14198 | 22.80825 | 3.269481 |  | 29.29396 | 28.48739 | 27.25183 | 28.01877 | 40.31283 | 37.08947
2396.502 | -20.14097 | 19.02959 | 3.269464 |  | 29.28026 | 28.46668 | 27.28301 | 28.06271 | 40.30547 | 37.09653
2396.602 | -20.14138 | 23.97052 | 3.269494 |  | 29.30336 | 28.49206 | 27.27319 | 28.06372 | 40.2924 | 37.11528
2396.701 | -20.14061 | 18.31117 | 3.269481 |  | 29.32998 | 28.48348 | 27.26917 | 28.03001 | 40.29827 | 37.1079
2396.801 | -20.14139 | 25.1649 | 3.269436 |  | 29.32828 | 28.49794 | 27.25344 | 28.05672 | 40.3089 | 37.10065
2396.9 | -20.14187 | 23.92722 | 3.269475 |  | 29.31748 | 28.48167 | 27.2654 | 28.04699 | 40.30049 | 37.12936
2397 | -20.14067 | 21.59222 | 3.269458 |  | 29.31255 | 28.48483 | 27.27263 | 28.03054 | 40.29844 | 37.09019
2397.1 | -20.14121 | 25.56114 | 3.269456 |  | 29.28246 | 28.48861 | 27.26452 | 28.05239 | 40.29522 | 37.10566
2397.199 | -20.14045 | 21.54163 | 3.269505 |  | 29.32886 | 28.48955 | 27.26632 | 28.04632 | 40.3163 | 37.10982
2397.299 | -20.14085 | 18.457 | 3.269456 |  | 29.28013 | 28.48699 | 27.26589 | 28.06422 | 40.31928 | 37.11265
2397.398 | -20.14046 | 20.28139 | 3.26947 |  | 29.31046 | 28.48216 | 27.30564 | 28.04902 | 40.32328 | 37.09409
2397.498 | -20.14059 | 17.73426 | 3.269461 |  | 29.28764 | 28.47234 | 27.2593 | 28.02282 | 40.33661 | 37.05333
2397.598 | -20.14182 | 18.74204 | 3.2694 |  | 29.3123 | 28.4946 | 27.29016 | 28.02978 | 40.37089 | 37.06371
2397.697 | -20.14115 | 16.79665 | 3.269451 |  | 29.32008 | 28.49118 | 27.26523 | 28.02495 | 40.33161 | 37.10163
2397.796875 | -20.1409 | 20.17818 | 3.269479 |  | 29.26969 | 28.51863 | 27.2662 | 28.06627 | 40.33764 | 37.09394
2397.896 | -20.14134 | 13.29916 | 3.269459 |  | 29.27488 | 28.46934 | 27.31082 | 28.06136 | 40.33505 | 37.05978
2397.996 | -20.14077 | 20.05833 | 3.269488 |  | 29.31092 | 28.49198 | 27.2768 | 28.03791 | 40.37763 | 37.08191
2398.096 | -20.14091 | 21.58971 | 3.26946 |  | 29.33851 | 28.50302 | 27.26286 | 28.03032 | 40.37497 | 37.10665
2398.195 | -20.14092 | 18.18677 | 3.269432 |  | 29.31457 | 28.49833 | 27.26844 | 28.05011 | 40.3806 | 37.10509
2398.295 | -20.14078 | 15.74786 | 3.269433 |  | 29.32653 | 28.49579 | 27.30356 | 28.04086 | 40.36648 | 37.07376
2398.395 | -20.14037 | 12.13006 | 3.269438 |  | 29.29078 | 28.50171 | 27.3088 | 28.02792 | 40.36704 | 37.07622
2398.494 | -20.14072 | 17.89763 | 3.269447 |  | 29.31361 | 28.51303 | 27.30568 | 28.08913 | 40.39412 | 37.09055
2398.59375 | -20.1408 | 12.3456 | 3.269419 |  | 29.27108 | 28.50088 | 27.28114 | 28.05817 | 40.38223 | 37.08241
2398.693 | -20.14097 | 17.0662 | 3.269411 |  | 29.32046 | 28.50823 | 27.27102 | 28.06165 | 40.40393 | 37.09032
2398.793 | -20.14122 | 13.28571 | 3.269413 |  | 29.31913 | 28.50107 | 27.3029 | 28.04781 | 40.3928 | 37.09069
2398.893 | -20.14111 | 12.86487 | 3.269419 |  | 29.32045 | 28.51082 | 27.28026 | 28.04699 | 40.40099 | 37.09605
2398.992 | -20.14114 | 12.40712 | 3.269417 |  | 29.34703 | 28.505 | 27.2806 | 28.03281 | 40.41232 | 37.07843
2399.092 | -20.14075 | 12.96991 | 3.269434 |  | 29.32473 | 28.53074 | 27.28439 | 28.03503 | 40.42729 | 37.0709
2399.191 | -20.14127 | 8.894585 | 3.269423 |  | 29.33537 | 28.54006 | 27.28745 | 28.01423 | 40.43174 | 37.10783
2399.291 | -20.14044 | 11.22481 | 3.269412 |  | 29.33994 | 28.49107 | 27.29868 | 28.07104 | 40.45185 | 37.06634
2399.390625 | -20.14096 | 16.22999 | 3.269411 |  | 29.35443 | 28.50645 | 27.28434 | 28.05786 | 40.43808 | 37.13437
2399.49 | -20.14105 | 12.34469 | 3.269386 |  | 29.31944 | 28.51781 | 27.26228 | 28.01585 | 40.41216 | 37.08613
2399.59 | -20.14057 | 14.84147 | 3.269367 |  | 29.33097 | 28.48181 | 27.29782 | 28.00866 | 40.42046 | 37.07595
2399.689 | -20.14044 | 18.90199 | 3.269462 |  | 29.34954 | 28.46282 | 27.29605 | 27.99888 | 40.42569 | 37.07294
2399.789 | -20.14074 | 15.64282 | 3.269427 |  | 29.35985 | 28.5176 | 27.29007 | 28.01424 | 40.41518 | 37.04321
2399.889 | -20.14149 | 19.00862 | 3.26942 |  | 29.35157 | 28.4715 | 27.29497 | 28.01218 | 40.44003 | 37.05568
2399.988 | -20.14147 | 17.33005 | 3.269404 |  | 29.32739 | 28.52679 | 27.31768 | 28.0176 | 40.43584 | 37.02635
2400.088 | -20.14086 | 17.23937 | 3.269439 |  | 29.33909 | 28.48106 | 27.28089 | 28.00922 | 40.4141 | 37.03962
2400.1875 | -20.14055 | 19.7865 | 3.269417 |  | 29.35022 | 28.52705 | 27.29259 | 28.01567 | 40.39234 | 37.00265
2400.287 | -20.1404 | 17.0981 | 3.269415 |  | 29.34501 | 28.50301 | 27.29269 | 27.99876 | 40.39365 | 37.00473
2400.387 | -20.14073 | 19.6646 | 3.269396 |  | 29.37011 | 28.50873 | 27.29323 | 28.00249 | 40.37482 | 36.99594
2400.486 | -20.14097 | 22.71073 | 3.26932 |  | 29.34982 | 28.52255 | 27.29933 | 28.00502 | 40.38279 | 36.9893
2400.586 | -20.14069 | 18.78168 | 3.269366 |  | 29.37833 | 28.4906 | 27.29697 | 28.04584 | 40.38307 | 37.00871
2400.686 | -20.14054 | 16.27556 | 3.269398 |  | 29.36517 | 28.50672 | 27.2689 | 28.0106 | 40.39061 | 36.98568
2400.785 | -20.14044 | 21.62411 | 3.269361 |  | 29.36166 | 28.46355 | 27.29469 | 28.02252 | 40.36017 | 36.99854
2400.885 | -20.14072 | 18.42601 | 3.269384 |  | 29.3329 | 28.51152 | 27.28257 | 28.00651 | 40.41769 | 36.96556
2400.984375 | -20.14007 | 17.61851 | 3.269403 |  | 29.33188 | 28.51488 | 27.29877 | 28.0226 | 40.39544 | 36.98272
2401.084 | -20.1408 | 17.6315 | 3.269405 |  | 29.37325 | 28.52055 | 27.28671 | 28.00776 | 40.40757 | 36.97566
2401.184 | -20.1397 | 17.39613 | 3.269445 |  | 29.34191 | 28.51997 | 27.28028 | 28.02908 | 40.4266 | 36.95081
2401.283 | -20.1405 | 20.80773 | 3.269482 |  | 29.33389 | 28.47929 | 27.30144 | 28.01637 | 40.39837 | 36.97245
2401.383 | -20.14103 | 19.39506 | 3.26948 |  | 29.33857 | 28.52962 | 27.27035 | 28.0001 | 40.36048 | 36.95031
2401.482 | -20.14122 | 20.47005 | 3.269475 |  | 29.35224 | 28.51319 | 27.31264 | 27.99792 | 40.37884 | 36.96144
2401.582 | -20.14049 | 21.05358 | 3.269438 |  | 29.3204 | 28.49913 | 27.28879 | 28.02806 | 40.40254 | 36.95049
2401.682 | -20.14078 | 15.93128 | 3.269418 |  | 29.34053 | 28.52728 | 27.29193 | 28.0228 | 40.40742 | 36.96042
2401.78125 | -20.13956 | 22.47924 | 3.269384 |  | 29.34912 | 28.47323 | 27.29822 | 28.01747 | 40.39215 | 36.93206
2401.881 | -20.14003 | 24.2412 | 3.269406 |  | 29.32867 | 28.5295 | 27.31564 | 28.01223 | 40.38569 | 36.93506
2401.98 | -20.14111 | 20.84737 | 3.269388 |  | 29.32948 | 28.49971 | 27.29949 | 27.98542 | 40.37446 | 36.95811
2402.08 | -20.14099 | 17.46426 | 3.269448 |  | 29.3493 | 28.51313 | 27.30287 | 28.01264 | 40.40254 | 36.95473
2402.18 | -20.14008 | 25.24967 | 3.269411 |  | 29.34444 | 28.4914 | 27.28307 | 27.99668 | 40.37607 | 36.93833
2402.279 | -20.14049 | 15.87181 | 3.269478 |  | 29.37023 | 28.51106 | 27.29368 | 28.00586 | 40.36271 | 36.98441
2402.379 | -20.14087 | 21.12034 | 3.269398 |  | 29.35003 | 28.52267 | 27.31606 | 28.01985 | 40.38259 | 36.98249
2402.479 | -20.14088 | 23.05228 | 3.269431 |  | 29.33261 | 28.4904 | 27.29918 | 28.01741 | 40.3847 | 36.99294
2402.578125 | -20.14132 | 21.14836 | 3.269444 |  | 29.36406 | 28.53016 | 27.27923 | 28.01529 | 40.39456 | 36.94359
2402.678 | -20.14089 | 19.17336 | 3.269421 |  | 29.36582 | 28.4952 | 27.29955 | 28.02114 | 40.41113 | 37.01266
2402.777 | -20.1406 | 19.34174 | 3.269466 |  | 29.34531 | 28.50005 | 27.302 | 28.01636 | 40.41797 | 37.01899
2402.877 | -20.14059 | 22.50931 | 3.269408 |  | 29.35076 | 28.50554 | 27.30508 | 28.00411 | 40.41196 | 37.03641
2402.977 | -20.1403 | 24.47338 | 3.269443 |  | 29.37491 | 28.51223 | 27.28518 | 27.99555 | 40.43523 | 37.02606
2403.076 | -20.14004 | 19.3349 | 3.269509 |  | 29.35503 | 28.53723 | 27.28338 | 27.9861 | 40.43859 | 37.01519
2403.176 | -20.14092 | 17.43167 | 3.269454 |  | 29.33464 | 28.53146 | 27.30019 | 28.01748 | 40.42865 | 37.02318
2403.275 | -20.14065 | 16.51731 | 3.269434 |  | 29.36015 | 28.54066 | 27.30499 | 27.98412 | 40.45161 | 37.05924
2403.375 | -20.14059 | 18.87875 | 3.269442 |  | 29.34653 | 28.52439 | 27.30361 | 28.01419 | 40.42149 | 37.04356
2403.475 | -20.14028 | 14.57261 | 3.269446 |  | 29.33713 | 28.5245 | 27.29237 | 28.01253 | 40.44711 | 37.02719
2403.574 | -20.14117 | 15.27462 | 3.269433 |  | 29.32915 | 28.50018 | 27.29666 | 28.01087 | 40.43168 | 37.05108
2403.674 | -20.14018 | 16.92812 | 3.269437 |  | 29.32731 | 28.52677 | 27.31165 | 27.99584 | 40.46403 | 37.04147
2403.773 | -20.1398 | 17.92497 | 3.269427 |  | 29.34447 | 28.51918 | 27.32543 | 28.01556 | 40.4772 | 37.04998
2403.873 | -20.14071 | 12.06535 | 3.269473 |  | 29.34462 | 28.5311 | 27.31761 | 28.02541 | 40.45374 | 37.08011
2403.973 | -20.14033 | 17.9751 | 3.26945 |  | 29.31141 | 28.52578 | 27.30148 | 28.00368 | 40.48574 | 37.07807
2404.072 | -20.14065 | 14.58491 | 3.269415 |  | 29.33729 | 28.50834 | 27.30864 | 28.01262 | 40.48122 | 37.09801
2404.171875 | -20.13922 | 16.29105 | 3.269433 |  | 29.33916 | 28.52528 | 27.30772 | 28.00476 | 40.48985 | 37.05086
2404.271 | -20.14041 | 19.68261 | 3.269391 |  | 29.3412 | 28.52412 | 27.32781 | 27.98856 | 40.46311 | 37.10535
2404.371 | -20.14097 | 17.78803 | 3.269433 |  | 29.31963 | 28.52147 | 27.30437 | 28.02794 | 40.45222 | 37.06448
2404.471 | -20.13989 | 18.18745 | 3.269395 |  | 29.33695 | 28.51637 | 27.32043 | 28.04636 | 40.45959 | 37.07448
2404.57 | -20.1397 | 18.73087 | 3.269484 |  | 29.35506 | 28.52644 | 27.26682 | 28.02411 | 40.46468 | 37.07589
2404.67 | -20.14004 | 15.98915 | 3.269484 |  | 29.32574 | 28.52443 | 27.31998 | 27.9997 | 40.47434 | 37.06344
2404.77 | -20.14002 | 18.39047 | 3.269486 |  | 29.33027 | 28.51604 | 27.30234 | 27.94649 | 40.43243 | 37.04892
2404.869 | -20.14042 | 11.9676 | 3.269474 |  | 29.3186 | 28.5112 | 27.28899 | 28.03572 | 40.39701 | 37.07117
2404.96875 | -20.14061 | 20.81183 | 3.269478 |  | 29.32786 | 28.52505 | 27.32929 | 28.01105 | 40.42281 | 37.04774
2405.068 | -20.14144 | 18.65864 | 3.269487 |  | 29.34634 | 28.50823 | 27.30127 | 28.00389 | 40.39268 | 37.04689
2405.168 | -20.1411 | 21.33361 | 3.269466 |  | 29.34743 | 28.53346 | 27.31881 | 28.01225 | 40.37627 | 37.08751
2405.268 | -20.14108 | 19.89337 | 3.269608 |  | 29.33153 | 28.49616 | 27.30388 | 28.00339 | 40.39436 | 37.08673
2405.367 | -20.14075 | 11.19678 | 3.269709 |  | 29.30879 | 28.52322 | 27.29936 | 28.02552 | 40.43047 | 37.09426
2405.467 | -20.14077 | 14.5259 | 3.269712 |  | 29.37465 | 28.50126 | 27.31442 | 28.00858 | 40.41912 | 37.09848
2405.566 | -20.14053 | 18.48753 | 3.269735 |  | 29.33736 | 28.52252 | 27.31047 | 27.97616 | 40.43113 | 37.09142
2405.666 | -20.14087 | 18.48411 | 3.269667 |  | 29.33143 | 28.54176 | 27.29971 | 27.97213 | 40.4303 | 37.11906
2405.765625 | -20.1406 | 18.00745 | 3.269727 |  | 29.34505 | 28.48421 | 27.30274 | 28.01632 | 40.46078 | 37.10375
2405.865 | -20.14074 | 17.23618 | 3.269753 |  | 29.33095 | 28.5384 | 27.32323 | 28.00081 | 40.46878 | 37.13678
2405.965 | -20.1409 | 12.60581 | 3.269367 |  | 29.32376 | 28.49654 | 27.32658 | 27.9854 | 40.48782 | 37.12691
2406.064 | -20.1397 | 13.98271 | 3.269567 |  | 29.33608 | 28.55731 | 27.29119 | 28.00973 | 40.48011 | 37.12418
2406.164 | -20.14078 | 17.41686 | 3.269638 |  | 29.33603 | 28.55421 | 27.30646 | 28.00426 | 40.48099 | 37.13525
2406.264 | -20.13998 | 18.79057 | 3.269669 |  | 29.32611 | 28.51788 | 27.32136 | 27.99171 | 40.47567 | 37.15256
2406.363 | -20.13999 | 17.45241 | 3.269685 |  | 29.31695 | 28.51314 | 27.3531 | 28.0195 | 40.49867 | 37.16781
2406.463 | -20.14073 | 17.83451 | 3.26969 |  | 29.34497 | 28.52826 | 27.30662 | 27.99735 | 40.47614 | 37.14455
2406.5625 | -20.14031 | 15.70411 | 3.26969 |  | 29.33677 | 28.52416 | 27.31361 | 27.98042 | 40.46918 | 37.14739
2406.662 | -20.1403 | 16.63648 | 3.269724 |  | 29.32933 | 28.50286 | 27.32192 | 27.97892 | 40.47979 | 37.20279
2406.762 | -20.14018 | 15.03241 | 3.269691 |  | 29.31367 | 28.55242 | 27.3158 | 28.01768 | 40.46344 | 37.15292
2406.861 | -20.13983 | 18.10087 | 3.269712 |  | 29.33263 | 28.54286 | 27.31383 | 28.00331 | 40.44447 | 37.15127
2406.961 | -20.14105 | 18.71356 | 3.269739 |  | 29.34693 | 28.5012 | 27.32615 | 27.99703 | 40.41775 | 37.16665
2407.061 | -20.14 | 26.07494 | 3.269617 |  | 29.32882 | 28.54329 | 27.31867 | 28.00348 | 40.40664 | 37.13937
2407.16 | -20.13967 | 18.57047 | 3.269727 |  | 29.30191 | 28.51865 | 27.30198 | 28.02274 | 40.38312 | 37.14105
2407.26 | -20.14055 | 17.14572 | 3.269662 |  | 29.35554 | 28.52813 | 27.31617 | 28.00595 | 40.36475 | 37.13537
2407.359375 | -20.14038 | 16.51982 | 3.269653 |  | 29.34142 | 28.52255 | 27.3215 | 28.01244 | 40.34925 | 37.1216
2407.459 | -20.1407 | 19.12073 | 3.269686 |  | 29.34997 | 28.53255 | 27.31001 | 28.01097 | 40.38327 | 37.1325
2407.559 | -20.13945 | 17.65086 | 3.269602 |  | 29.34794 | 28.53617 | 27.30385 | 28.02468 | 40.35553 | 37.11539
2407.658 | -20.13969 | 17.85593 | 3.269666 |  | 29.33825 | 28.53852 | 27.31294 | 28.03006 | 40.37739 | 37.10797
2407.758 | -20.14012 | 14.91416 | 3.269658 |  | 29.36138 | 28.54841 | 27.32107 | 28.0338 | 40.33917 | 37.1258
2407.857 | -20.1402 | 10.97372 | 3.269714 |  | 29.34022 | 28.541 | 27.3084 | 28.022 | 40.3674 | 37.12222
2407.957 | -20.14072 | 14.41152 | 3.269624 |  | 29.36236 | 28.55958 | 27.31578 | 28.0178 | 40.35861 | 37.1147
2408.057 | -20.14054 | 17.22843 | 3.269709 |  | 29.30605 | 28.48115 | 27.29279 | 28.00929 | 40.34266 | 37.11907
2408.15625 | -20.13999 | 16.46057 | 3.269653 |  | 29.33168 | 28.54731 | 27.31083 | 28.01825 | 40.34137 | 37.12764
2408.256 | -20.14003 | 14.29577 | 3.269707 |  | 29.36534 | 28.53554 | 27.30522 | 28.01858 | 40.33653 | 37.11435
2408.355 | -20.14021 | 9.908062 | 3.269728 |  | 29.35045 | 28.53368 | 27.31748 | 27.99419 | 40.31718 | 37.13536
2408.455 | -20.14021 | 16.18533 | 3.269728 |  | 29.35262 | 28.5335 | 27.31075 | 27.99327 | 40.3082 | 37.1328
2408.555 | -20.14056 | 19.81293 | 3.269751 |  | 29.32417 | 28.54281 | 27.3183 | 28.03476 | 40.33426 | 37.17003
2408.654 | -20.13959 | 13.55777 | 3.269691 |  | 29.33454 | 28.5147 | 27.35802 | 27.98674 | 40.29891 | 37.16545
2408.754 | -20.14056 | 14.44638 | 3.269732 |  | 29.36641 | 28.56307 | 27.3321 | 28.01812 | 40.32822 | 37.12952
2408.854 | -20.13963 | 18.1371 | 3.26971 |  | 29.31501 | 28.55961 | 27.29079 | 28.01775 | 40.29519 | 37.16378
2408.953125 | -20.14036 | 12.15261 | 3.269703 |  | 29.34257 | 28.52247 | 27.31911 | 28.02669 | 40.29506 | 37.14972
2409.053 | -20.14112 | 13.0271 | 3.269682 |  | 29.33497 | 28.53382 | 27.32642 | 28.01793 | 40.30009 | 37.16082
2409.152 | -20.13921 | 14.78018 | 3.269686 |  | 29.27137 | 28.52778 | 27.35198 | 28.01266 | 40.30804 | 37.14365
2409.252 | -20.14029 | 14.59904 | 3.269722 |  | 29.32827 | 28.54729 | 27.34951 | 28.02131 | 40.31485 | 37.10949
2409.352 | -20.14041 | 18.67596 | 3.26977 |  | 29.3216 | 28.56117 | 27.3209 | 28.01325 | 40.33804 | 37.11733
2409.451 | -20.14066 | 10.87346 | 3.269721 |  | 29.31637 | 28.52389 | 27.31051 | 28.0254 | 40.32057 | 37.14032
2409.551 | -20.13988 | 13.6382 | 3.269664 |  | 29.34307 | 28.56426 | 27.32668 | 28.01028 | 40.31227 | 37.14193
2409.65 | -20.14071 | 13.85534 | 3.269733 |  | 29.31836 | 28.55721 | 27.32527 | 28.03693 | 40.28949 | 37.13617
2409.75 | -20.14036 | 18.14029 | 3.269726 |  | 29.3113 | 28.51803 | 27.32682 | 28.02869 | 40.27964 | 37.15125
2409.85 | -20.14041 | 12.44312 | 3.269731 |  | 29.32245 | 28.52743 | 27.33045 | 27.99937 | 40.31812 | 37.14843
2409.949 | -20.13988 | 6.060129 | 3.269665 |  | 29.33637 | 28.53191 | 27.33668 | 28.03221 | 40.30125 | 37.10656
2410.049 | -20.14044 | 17.45195 | 3.269741 |  | 29.32187 | 28.51536 | 27.34307 | 28.03107 | 40.31409 | 37.12837
2410.148 | -20.14068 | 15.47353 | 3.269708 |  | 29.35086 | 28.54101 | 27.35802 | 28.0258 | 40.32084 | 37.07595
2410.248 | -20.14049 | 10.07052 | 3.269721 |  | 29.33849 | 28.54812 | 27.33317 | 28.01541 | 40.30181 | 37.14141
2410.348 | -20.14139 | 16.67726 | 3.269725 |  | 29.33512 | 28.55891 | 27.34648 | 28.01683 | 40.2578125 | 37.11895
2410.447 | -20.14097 | 7.48328 | 3.269659 |  | 29.31989 | 28.54615 | 27.34752 | 28.01258 | 40.24969 | 37.07559
2410.546875 | -20.14081 | 16.76202 | 3.269726 |  | 29.32047 | 28.54324 | 27.346 | 28.00935 | 40.23547 | 37.12601
2410.646 | -20.14074 | 14.68699 | 3.269665 |  | 29.3267 | 28.50836 | 27.32953 | 28.01598 | 40.21648 | 37.11367
2410.746 | -20.14066 | 16.98919 | 3.269693 |  | 29.32974 | 28.53266 | 27.3277 | 28.03318 | 40.24392 | 37.09913
2410.846 | -20.14036 | 16.20174 | 3.269723 |  | 29.33543 | 28.51683 | 27.34 | 28.01837 | 40.22037 | 37.09074
2410.945 | -20.14052 | 21.01712 | 3.269714 |  | 29.34236 | 28.53721 | 27.33672 | 28.02281 | 40.24914 | 37.07198
2411.045 | -20.14109 | 18.65454 | 3.269695 |  | 29.37565 | 28.52943 | 27.33303 | 28.02127 | 40.2234 | 37.08421
2411.145 | -20.13969 | 16.19057 | 3.269719 |  | 29.34819 | 28.57199 | 27.33245 | 28.03567 | 40.21601 | 37.05283
2411.244 | -20.13969 | 15.42363 | 3.269678 |  | 29.3598 | 28.55219 | 27.37171 | 28.01493 | 40.18974 | 37.06588
2411.34375 | -20.14093 | 20.05992 | 3.26967 |  | 29.3854 | 28.51512 | 27.33567 | 28.03484 | 40.19178 | 37.04683
2411.443 | -20.1398 | 14.96633 | 3.269699 |  | 29.3766 | 28.553 | 27.31418 | 28.018 | 40.16756 | 37.07676
2411.543 | -20.1399 | 15.80232 | 3.269732 |  | 29.39284 | 28.51282 | 27.31315 | 28.02966 | 40.17316 | 37.06451
2411.643 | -20.14028 | 15.28419 | 3.269698 |  | 29.37786 | 28.55916 | 27.34136 | 28.01179 | 40.19821 | 37.03881
2411.742 | -20.1396 | 17.97829 | 3.26967 |  | 29.37051 | 28.55408 | 27.35769 | 28.02793 | 40.18031 | 37.03499
2411.842 | -20.14023 | 18.84799 | 3.269758 |  | 29.39398 | 28.55064 | 27.33579 | 28.0036 | 40.19649 | 37.01633
2411.941 | -20.14 | 12.52401 | 3.269736 |  | 29.35493 | 28.54538 | 27.35732 | 28.01098 | 40.17724 | 37.01043
2412.041 | -20.13989 | 17.58205 | 3.269703 |  | 29.36926 | 28.53743 | 27.33819 | 27.99841 | 40.16185 | 37.01556
2412.140625 | -20.14001 | 15.4569 | 3.269704 |  | 29.3824 | 28.56396 | 27.36376 | 28.0328 | 40.17262 | 36.99277
2412.24 | -20.1394 | 21.35662 | 3.269681 |  | 29.38017 | 28.5731 | 27.31543 | 28.03762 | 40.14613 | 36.99047
2412.34 | -20.13935 | 10.63992 | 3.269708 |  | 29.39726 | 28.54952 | 27.35041 | 28.0175 | 40.16611 | 36.96504
2412.439 | -20.1406 | 11.13914 | 3.26973 |  | 29.38147 | 28.52256 | 27.33584 | 28.04782 | 40.1291 | 36.97368
2412.539 | -20.14101 | 13.79313 | 3.269726 |  | 29.39523 | 28.57791 | 27.35451 | 28.01174 | 40.15942 | 36.99525
2412.639 | -20.14071 | 14.33109 | 3.269748 |  | 29.3787 | 28.52579 | 27.32821 | 28.02512 | 40.1349 | 36.99566
2412.738 | -20.1403 | 15.62368 | 3.269721 |  | 29.36095 | 28.55125 | 27.3536 | 28.0071 | 40.16586 | 37.01018
2412.838 | -20.14055 | 20.56507 | 3.269721 |  | 29.34221 | 28.52376 | 27.31514 | 28.04333 | 40.18307 | 36.99475
2412.9375 | -20.13935 | 14.15382 | 3.269728 |  | 29.4136 | 28.55838 | 27.34548 | 28.00618 | 40.17148 | 36.98228
2413.037 | -20.1406 | 17.81993 | 3.269708 |  | 29.34779 | 28.55977 | 27.3547 | 28.05946 | 40.17506 | 37.00708
2413.137 | -20.14016 | 15.19646 | 3.269716 |  | 29.36497 | 28.53808 | 27.33657 | 28.06438 | 40.16053 | 36.95964
2413.236 | -20.13984 | 15.42978 | 3.269716 |  | 29.36516 | 28.54566 | 27.36197 | 28.03851 | 40.18282 | 36.95684
2413.336 | -20.13958 | 19.71177 | 3.269706 |  | 29.37046 | 28.55104 | 27.32894 | 28.06108 | 40.14274 | 36.96937
2413.436 | -20.14026 | 11.71583 | 3.269712 |  | 29.36828 | 28.54627 | 27.32625 | 28.0409 | 40.153 | 36.98083
2413.535 | -20.14074 | 17.69165 | 3.269682 |  | 29.38932 | 28.5436 | 27.34795 | 28.02953 | 40.17669 | 36.95675
2413.635 | -20.13984 | 12.28659 | 3.269744 |  | 29.38081 | 28.58825 | 27.35478 | 28.06773 | 40.18208 | 36.96685
2413.734375 | -20.14016 | 17.97897 | 3.269706 |  | 29.36505 | 28.58055 | 27.33744 | 28.04652 | 40.16013 | 36.95403
2413.834 | -20.14056 | 18.8906 | 3.269696 |  | 29.38437 | 28.54222 | 27.34816 | 28.04183 | 40.19206 | 37.00111
2413.934 | -20.14071 | 18.41963 | 3.269716 |  | 29.3889 | 28.52548 | 27.36322 | 28.06409 | 40.18598 | 36.98064
2414.033 | -20.14018 | 18.19451 | 3.269725 |  | 29.38615 | 28.56601 | 27.35045 | 28.05779 | 40.16221 | 37.01012
2414.133 | -20.13978 | 14.99368 | 3.269744 |  | 29.37531 | 28.56081 | 27.33754 | 28.01967 | 40.14066 | 36.9767
2414.232 | -20.14063 | 15.09963 | 3.269665 |  | 29.36495 | 28.54172 | 27.33981 | 28.07587 | 40.13657 | 37.00983
2414.332 | -20.13984 | 13.34974 | 3.269683 |  | 29.37971 | 28.56074 | 27.34791 | 28.07202 | 40.13206 | 36.98923
2414.432 | -20.13975 | 19.24194 | 3.269694 |  | 29.40119 | 28.53866 | 27.35533 | 28.0708 | 40.09207 | 37.01707
2414.53125 | -20.14063 | 13.26817 | 3.269711 |  | 29.37568 | 28.54659 | 27.3581 | 28.06485 | 40.11697 | 37.0115
2414.631 | -20.14074 | 20.43428 | 3.269726 |  | 29.36422 | 28.56029 | 27.35169 | 28.07611 | 40.13776 | 36.99566
2414.73 | -20.13986 | 15.20512 | 3.269706 |  | 29.37977 | 28.56808 | 27.33731 | 28.05046 | 40.14981 | 36.98512
2414.83 | -20.14056 | 15.04175 | 3.269663 |  | 29.38108 | 28.57479 | 27.34884 | 28.06441 | 40.15577 | 36.98535
2414.93 | -20.13916 | 18.76141 | 3.269755 |  | 29.37792 | 28.58196 | 27.3454 | 28.05675 | 40.1445 | 36.95931
2415.029 | -20.13959 | 25.33192 | 3.269699 |  | 29.36916 | 28.55796 | 27.33589 | 28.06367 | 40.12979 | 36.98284
2415.129 | -20.13999 | 18.53196 | 3.269681 |  | 29.38402 | 28.53143 | 27.38598 | 28.0473 | 40.15286 | 36.96693
2415.229 | -20.14017 | 26.12962 | 3.269739 |  | 29.38312 | 28.56489 | 27.3268 | 28.03912 | 40.14983 | 36.97196
2415.328125 | -20.13978 | 17.37084 | 3.269709 |  | 29.38445 | 28.56864 | 27.33548 | 28.04189 | 40.15667 | 36.98897
2415.428 | -20.14034 | 12.81247 | 3.269682 |  | 29.41323 | 28.51804 | 27.34887 | 28.07031 | 40.14122 | 36.99607
2415.527 | -20.13993 | 13.06538 | 3.269689 |  | 29.3925 | 28.58305 | 27.38005 | 28.06166 | 40.17934 | 36.99452
2415.627 | -20.13935 | 15.61115 | 3.26971 |  | 29.40924 | 28.54214 | 27.36622 | 28.05165 | 40.19521 | 37.00375
2415.727 | -20.14022 | 18.9487 | 3.269686 |  | 29.39657 | 28.55459 | 27.35689 | 28.04658 | 40.1613 | 37.00429
2415.826 | -20.13983 | 20.70314 | 3.269711 |  | 29.37489 | 28.56573 | 27.36073 | 28.08527 | 40.18227 | 37.01107
2415.926 | -20.14037 | 18.81495 | 3.269717 |  | 29.40463 | 28.54814 | 27.38184 | 28.0831 | 40.18635 | 36.97681
2416.025 | -20.13986 | 14.10597 | 3.269698 |  | 29.41018 | 28.57834 | 27.3602 | 28.02585 | 40.20502 | 36.99528
2416.125 | -20.13991 | 18.40824 | 3.269308 |  | 29.40299 | 28.57476 | 27.35817 | 28.07388 | 40.19836 | 36.98112
2416.225 | -20.14015 | 16.35645 | 3.269504 |  | 29.40845 | 28.58113 | 27.35699 | 28.05033 | 40.18871 | 36.99259
2416.324 | -20.14043 | 10.79964 | 3.269465 |  | 29.39975 | 28.54223 | 27.35594 | 28.03318 | 40.14182 | 36.97146
2416.424 | -20.1398 | 21.47054 | 3.26947 |  | 29.42167 | 28.57675 | 27.37785 | 28.05412 | 40.19609 | 36.9606
2416.523 | -20.13981 | 24.00196 | 3.269495 |  | 29.43775 | 28.5599 | 27.36336 | 28.04728 | 40.1808 | 36.96851
2416.623 | -20.13943 | 17.83679 | 3.269475 |  | 29.44369 | 28.55647 | 27.38205 | 28.02399 | 40.15579 | 36.96538
2416.723 | -20.13997 | 15.40335 | 3.269482 |  | 29.41701 | 28.54442 | 27.36337 | 28.04811 | 40.16877 | 36.99218
2416.822 | -20.14091 | 13.45341 | 3.269471 |  | 29.404 | 28.5754 | 27.36244 | 28.06349 | 40.18092 | 36.96937
2416.921875 | -20.14033 | 12.66323 | 3.269498 |  | 29.44357 | 28.57399 | 27.37782 | 28.01427 | 40.15644 | 36.95793
2417.021 | -20.14012 | 11.66251 | 3.26951 |  | 29.40545 | 28.58448 | 27.34299 | 28.02596 | 40.18058 | 36.95438
2417.121 | -20.14049 | 15.73897 | 3.269514 |  | 29.41763 | 28.57348 | 27.36112 | 28.04481 | 40.18423 | 36.95386
2417.221 | -20.14038 | 14.61431 | 3.26946 |  | 29.41835 | 28.58815 | 27.33443 | 28.03913 | 40.18269 | 36.96288
2417.32 | -20.13954 | 14.45846 | 3.269469 |  | 29.42411 | 28.56898 | 27.36753 | 28.05198 | 40.17813 | 36.97546
2417.42 | -20.14003 | 18.31003 | 3.26954 |  | 29.41382 | 28.57026 | 27.36686 | 28.06265 | 40.19497 | 36.953
2417.52 | -20.1403 | 15.61457 | 3.269517 |  | 29.40465 | 28.58733 | 27.3385 | 28.01806 | 40.22134 | 36.95951
2417.619 | -20.14029 | 10.68549 | 3.269538 |  | 29.42889 | 28.52838 | 27.33735 | 28.04159 | 40.213 | 36.97358
2417.71875 | -20.14022 | 16.02356 | 3.269504 |  | 29.39532 | 28.57155 | 27.35634 | 28.05136 | 40.22163 | 36.98078
2417.818 | -20.14043 | 13.71521 | 3.269501 |  | 29.41502 | 28.53499 | 27.36826 | 28.04449 | 40.25193 | 36.99285
2417.918 | -20.14067 | 12.5534 | 3.269479 |  | 29.43845 | 28.57044 | 27.36888 | 28.07063 | 40.23912 | 36.98929
2418.018 | -20.14084 | 14.70362 | 3.269518 |  | 29.44459 | 28.5662 | 27.36261 | 28.04927 | 40.25444 | 36.98058
2418.117 | -20.13961 | 16.00579 | 3.269455 |  | 29.40813 | 28.53878 | 27.33562 | 28.05961 | 40.27856 | 36.99482
2418.217 | -20.14041 | 15.67928 | 3.269486 |  | 29.3841 | 28.55887 | 27.3791 | 28.06532 | 40.29562 | 37.0223
2418.316 | -20.13981 | 17.50869 | 3.269458 |  | 29.41313 | 28.54353 | 27.37263 | 28.02237 | 40.27748 | 36.98787
2418.416 | -20.14055 | 17.52874 | 3.26949 |  | 29.39705 | 28.5712 | 27.3565 | 28.05733 | 40.27676 | 36.97641
2418.515625 | -20.1405 | 18.54677 | 3.269427 |  | 29.41042 | 28.56898 | 27.34359 | 28.06002 | 40.2715 | 36.96686
2418.615 | -20.14059 | 15.47604 | 3.26947 |  | 29.41782 | 28.52964 | 27.35912 | 28.07077 | 40.27602 | 36.99036
2418.715 | -20.14115 | 18.01314 | 3.269489 |  | 29.42057 | 28.55102 | 27.38597 | 28.04274 | 40.26499 | 36.95832
2418.814 | -20.14093 | 11.16215 | 3.2695 |  | 29.42608 | 28.55012 | 27.36053 | 28.05751 | 40.26175 | 36.97976
2418.914 | -20.14047 | 10.09148 | 3.269464 |  | 29.44083 | 28.55687 | 27.36841 | 28.06017 | 40.29253 | 36.94296
2419.014 | -20.13989 | 15.89072 | 3.269494 |  | 29.46694 | 28.57366 | 27.36972 | 28.04267 | 40.29134 | 36.98816
2419.113 | -20.13981 | 14.21899 | 3.269501 |  | 29.43984 | 28.56948 | 27.3993 | 28.05004 | 40.28578 | 36.97319
2419.213 | -20.14079 | 17.66818 | 3.269495 |  | 29.44066 | 28.55956 | 27.36942 | 28.03844 | 40.28429 | 36.93027
2419.3125 | -20.14063 | 11.54608 | 3.269526 |  | 29.42485 | 28.58101 | 27.36037 | 28.05386 | 40.2837 | 36.93061
2419.412 | -20.14046 | 14.05379 | 3.269482 |  | 29.44552 | 28.57023 | 27.36834 | 28.051 | 40.30079 | 36.96957
2419.512 | -20.14048 | 16.32409 | 3.269523 |  | 29.43827 | 28.59257 | 27.38413 | 28.05762 | 40.30014 | 36.93772
2419.611 | -20.14008 | 14.58036 | 3.269479 |  | 29.42902 | 28.57911 | 27.37327 | 28.02625 | 40.29664 | 36.93721
2419.711 | -20.14114 | 13.03394 | 3.269526 |  | 29.44726 | 28.62159 | 27.37204 | 28.02719 | 40.31821 | 36.97433
2419.811 | -20.14048 | 16.19764 | 3.269485 |  | 29.45311 | 28.56601 | 27.39813 | 28.04676 | 40.30317 | 36.9771
2419.91 | -20.14027 | 14.44934 | 3.269489 |  | 29.45107 | 28.57271 | 27.3822 | 28.04087 | 40.33843 | 36.96849
2420.01 | -20.14088 | 14.06678 | 3.269563 |  | 29.41386 | 28.55732 | 27.36681 | 28.05167 | 40.31853 | 36.96356
2420.109375 | -20.14053 | 15.74194 | 3.269503 |  | 29.44965 | 28.58694 | 27.36877 | 28.03503 | 40.34643 | 36.98059
2420.209 | -20.14081 | 15.01874 | 3.269548 |  | 29.46494 | 28.59144 | 27.40058 | 28.04941 | 40.35953 | 37.05104
2420.309 | -20.14075 | 18.79444 | 3.269496 |  | 29.45016 | 28.58917 | 27.38511 | 28.05343 | 40.35379 | 37.06195
2420.408 | -20.14034 | 22.57721 | 3.269527 |  | 29.48283 | 28.58661 | 27.37868 | 28.06163 | 40.34534 | 37.05368
2420.508 | -20.1403 | 17.54286 | 3.269508 |  | 29.45038 | 28.58404 | 27.41785 | 28.08773 | 40.38048 | 37.06178
2420.607 | -20.14069 | 14.59129 | 3.269484 |  | 29.46042 | 28.61395 | 27.35859 | 28.05535 | 40.3536 | 37.07927
2420.707 | -20.14126 | 12.99953 | 3.269518 |  | 29.47374 | 28.59109 | 27.41048 | 28.07412 | 40.3853 | 37.08062
2420.807 | -20.14126 | 9.757908 | 3.269489 |  | 29.44641 | 28.57502 | 27.37746 | 28.05836 | 40.36924 | 37.08438
2420.90625 | -20.14051 | 11.74248 | 3.269522 |  | 29.45377 | 28.59459 | 27.39086 | 28.04944 | 40.37012 | 37.07178
2421.006 | -20.14068 | 19.19273 | 3.269503 |  | 29.44791 | 28.57191 | 27.37528 | 28.07481 | 40.37513 | 37.11446
2421.105 | -20.14033 | 13.8763 | 3.269511 |  | 29.48703 | 28.60342 | 27.40255 | 28.06737 | 40.39175 | 37.10066
2421.205 | -20.14029 | 17.76228 | 3.269525 |  | 29.47975 | 28.60102 | 27.37614 | 28.06932 | 40.37526 | 37.08171
2421.305 | -20.14097 | 18.31277 | 3.269583 |  | 29.48646 | 28.62316 | 27.40194 | 28.05624 | 40.35656 | 37.07546
2421.404 | -20.14045 | 19.7799 | 3.26951 |  | 29.47233 | 28.56914 | 27.37318 | 28.07274 | 40.38413 | 37.0519
2421.504 | -20.13987 | 18.19383 | 3.269535 |  | 29.46165 | 28.6102 | 27.39551 | 28.05468 | 40.36265 | 37.0549
2421.604 | -20.14099 | 12.42193 | 3.269513 |  | 29.46245 | 28.58118 | 27.39564 | 28.09994 | 40.39551 | 37.06882
2421.703125 | -20.13992 | 15.74103 | 3.26956 |  | 29.48496 | 28.60743 | 27.41501 | 28.08998 | 40.3968 | 37.07161
2421.803 | -20.14072 | 19.69012 | 3.269532 |  | 29.48942 | 28.60522 | 27.38169 | 28.08602 | 40.38095 | 37.05608
2421.902 | -20.14041 | 13.64868 | 3.269456 |  | 29.46313 | 28.58179 | 27.37461 | 28.08986 | 40.39345 | 37.09245
2422.002 | -20.14042 | 18.12958 | 3.269469 |  | 29.48817 | 28.62438 | 27.40214 | 28.06018 | 40.40132 | 37.09309
2422.102 | -20.14035 | 16.10992 | 3.269465 |  | 29.48683 | 28.59185 | 27.41733 | 28.10217 | 40.41162 | 37.07631
2422.201 | -20.14073 | 19.76417 | 3.269492 |  | 29.48495 | 28.58895 | 27.36699 | 28.0567 | 40.40104 | 37.08104
2422.301 | -20.14053 | 15.27416 | 3.269542 |  | 29.48715 | 28.59743 | 27.38388 | 28.06661 | 40.40977 | 37.08193
2422.4 | -20.14052 | 12.74229 | 3.269535 |  | 29.48849 | 28.57242 | 27.40631 | 28.09283 | 40.40999 | 37.05098
2422.5 | -20.14099 | 18.02226 | 3.26953 |  | 29.47112 | 28.57156 | 27.40198 | 28.07298 | 40.43635 | 37.0667
2422.6 | -20.14033 | 24.51713 | 3.269547 |  | 29.49582 | 28.58312 | 27.3803 | 28.08116 | 40.42531 | 37.03058
2422.699 | -20.1399 | 10.43394 | 3.269485 |  | 29.47343 | 28.60667 | 27.40685 | 28.06566 | 40.41682 | 37.03666
2422.799 | -20.14048 | 7.925538 | 3.269549 |  | 29.50239 | 28.61991 | 27.40927 | 28.06267 | 40.42043 | 37.01598
2422.898 | -20.14047 | 11.36448 | 3.269535 |  | 29.48579 | 28.58979 | 27.3946 | 28.05385 | 40.43098 | 37.02295
2422.998 | -20.14036 | 10.97782 | 3.26953 |  | 29.50109 | 28.59157 | 27.38041 | 28.07504 | 40.4073 | 36.99346
2423.098 | -20.14028 | 8.684051 | 3.269557 |  | 29.49397 | 28.57603 | 27.39426 | 28.08549 | 40.37222 | 37.00454
2423.197 | -20.14032 | 14.908 | 3.269542 |  | 29.46678 | 28.60169 | 27.39769 | 28.06919 | 40.3884 | 37.02425
2423.296875 | -20.14068 | 12.25332 | 3.269526 |  | 29.50268 | 28.61005 | 27.39572 | 28.08425 | 40.37256 | 37.03584
2423.396 | -20.14038 | 13.52268 | 3.269485 |  | 29.47497 | 28.62307 | 27.40368 | 28.11137 | 40.37679 | 37.02009
2423.496 | -20.14035 | 18.09494 | 3.269522 |  | 29.46087 | 28.60444 | 27.39718 | 28.04135 | 40.36732 | 37.04453
2423.596 | -20.14035 | 15.317 | 3.269544 |  | 29.45059 | 28.60401 | 27.40542 | 28.08145 | 40.39426 | 37.0689
2423.695 | -20.14097 | 17.52008 | 3.269493 |  | 29.49051 | 28.59383 | 27.39918 | 28.07019 | 40.39305 | 37.06406
2423.795 | -20.14073 | 19.77853 | 3.269492 |  | 29.48056 | 28.61237 | 27.39675 | 28.05616 | 40.41114 | 37.05303
2423.895 | -20.14152 | 25.47 | 3.269522 |  | 29.49387 | 28.60152 | 27.40745 | 28.036 | 40.38352 | 37.02023
2423.994 | -20.14082 | 21.19348 | 3.269494 |  | 29.4791 | 28.58335 | 27.38396 | 28.0801 | 40.43152 | 37.01743
2424.09375 | -20.14069 | 20.37185 | 3.269531 |  | 29.49133 | 28.6278 | 27.39054 | 28.04013 | 40.44637 | 37.02211
2424.193 | -20.14111 | 22.34412 | 3.269522 |  | 29.48057 | 28.59031 | 27.41136 | 28.08264 | 40.43826 | 37.02969
2424.293 | -20.14099 | 22.77316 | 3.2695 |  | 29.47665 | 28.59539 | 27.42709 | 28.06863 | 40.44368 | 37.04325
2424.393 | -20.14068 | 18.12046 | 3.269544 |  | 29.47906 | 28.60302 | 27.37859 | 28.03804 | 40.49336 | 37.05193
2424.492 | -20.14066 | 19.68238 | 3.269556 |  | 29.46199 | 28.61265 | 27.39461 | 28.07189 | 40.46432 | 37.07536
2424.592 | -20.14124 | 19.53245 | 3.269523 |  | 29.48542 | 28.61895 | 27.38783 | 28.0579 | 40.47585 | 37.05922
2424.691 | -20.14116 | 19.32716 | 3.269576 |  | 29.47608 | 28.58194 | 27.41005 | 28.05592 | 40.46357 | 37.06528
2424.791 | -20.14083 | 16.40999 | 3.269563 |  | 29.45402 | 28.59126 | 27.41276 | 28.05628 | 40.4638 | 37.08402
2424.890625 | -20.14097 | 14.44433 | 3.269513 |  | 29.47142 | 28.61211 | 27.39725 | 28.07857 | 40.45362 | 37.12041
2424.99 | -20.14184 | 19.05283 | 3.269559 |  | 29.47709 | 28.6203 | 27.39867 | 28.04598 | 40.49468 | 37.11739
2425.09 | -20.14111 | 17.43623 | 3.269536 |  | 29.47254 | 28.59073 | 27.40552 | 28.06606 | 40.48321 | 37.13957
2425.189 | -20.14049 | 15.64123 | 3.269581 |  | 29.48699 | 28.62372 | 27.40326 | 28.06461 | 40.51019 | 37.13026
2425.289 | -20.14034 | 20.20575 | 3.269541 |  | 29.4931 | 28.58425 | 27.41996 | 28.05971 | 40.5155 | 37.14532
2425.389 | -20.14099 | 13.74916 | 3.26957 |  | 29.49193 | 28.62463 | 27.41058 | 28.06614 | 40.50525 | 37.18747
2425.488 | -20.14076 | 13.15857 | 3.269519 |  | 29.50273 | 28.63718 | 27.42186 | 28.09763 | 40.51298 | 37.18928
2425.588 | -20.14057 | 17.62489 | 3.269568 |  | 29.52026 | 28.61573 | 27.40588 | 28.08572 | 40.5341 | 37.17524
2425.6875 | -20.14028 | 16.08964 | 3.269462 |  | 29.52461 | 28.63388 | 27.40158 | 28.10374 | 40.5392 | 37.18257
2425.787 | -20.14159 | 24.00674 | 3.269546 |  | 29.51168 | 28.63356 | 27.40299 | 28.10452 | 40.50069 | 37.18092
2425.887 | -20.14036 | 22.73124 | 3.269515 |  | 29.51671 | 28.65127 | 27.39324 | 28.12201 | 40.5179 | 37.1756
2425.986 | -20.14139 | 17.20587 | 3.269572 |  | 29.50311 | 28.62316 | 27.41089 | 28.12309 | 40.49488 | 37.15934
2426.086 | -20.14101 | 18.16056 | 3.269528 |  | 29.53085 | 28.62448 | 27.42986 | 28.11176 | 40.46505 | 37.1588
2426.186 | -20.14085 | 16.40612 | 3.269476 |  | 29.50173 | 28.64048 | 27.41005 | 28.09769 | 40.46839 | 37.15164
2426.285 | -20.14079 | 21.6747 | 3.269582 |  | 29.51206 | 28.63894 | 27.40592 | 28.07953 | 40.48504 | 37.16312
2426.385 | -20.14088 | 11.88147 | 3.269791 |  | 29.53735 | 28.64767 | 27.40528 | 28.12936 | 40.47097 | 37.16151
2426.484375 | -20.14094 | 14.53274 | 3.269844 |  | 29.51004 | 28.64421 | 27.40624 | 28.13697 | 40.4678 | 37.18149
2426.584 | -20.14128 | 18.4488 | 3.269818 |  | 29.53223 | 28.63995 | 27.40996 | 28.09594 | 40.49909 | 37.15785
2426.684 | -20.1412 | 13.70154 | 3.269811 |  | 29.50041 | 28.6428 | 27.38123 | 28.10466 | 40.51427 | 37.17838
2426.783 | -20.14119 | 17.52805 | 3.269883 |  | 29.53154 | 28.6537 | 27.41181 | 28.11588 | 40.49079 | 37.20224
2426.883 | -20.14087 | 21.54004 | 3.269876 |  | 29.53364 | 28.62284 | 27.40862 | 28.11748 | 40.50085 | 37.17158
2426.982 | -20.14053 | 18.72404 | 3.269792 |  | 29.51487 | 28.6282 | 27.42515 | 28.13975 | 40.44967 | 37.19929
2427.082 | -20.14107 | 15.30538 | 3.269848 |  | 29.55162 | 28.61475 | 27.41726 | 28.14286 | 40.49514 | 37.17323
2427.182 | -20.14105 | 17.29337 | 3.269896 |  | 29.55542 | 28.65546 | 27.41809 | 28.13182 | 40.47155 | 37.17684
2427.28125 | -20.14041 | 15.19191 | 3.269859 |  | 29.56032 | 28.64636 | 27.40955 | 28.1615 | 40.44447 | 37.19858
2427.381 | -20.14119 | 25.56524 | 3.269875 |  | 29.53782 | 28.67215 | 27.43339 | 28.16741 | 40.50323 | 37.17171
2427.48 | -20.14087 | 14.55074 | 3.269878 |  | 29.53488 | 28.63883 | 27.43204 | 28.15825 | 40.48813 | 37.20325
2427.58 | -20.14068 | 15.69728 | 3.2699 |  | 29.54726 | 28.63971 | 27.40908 | 28.14352 | 40.48207 | 37.20679
2427.68 | -20.14018 | 16.28149 | 3.269896 |  | 29.53078 | 28.6263 | 27.43382 | 28.14452 | 40.47659 | 37.1968
2427.779 | -20.14084 | 15.27279 | 3.269903 |  | 29.50845 | 28.66556 | 27.42488 | 28.1666 | 40.4688 | 37.22573
2427.879 | -20.14074 | 17.31934 | 3.269779 |  | 29.53876 | 28.64141 | 27.4387 | 28.15413 | 40.40068 | 37.22304
2427.979 | -20.14038 | 15.57834 | 3.269859 |  | 29.50833 | 28.66838 | 27.42112 | 28.15985 | 40.37598 | 37.21502
2428.078125 | -20.14043 | 14.97636 | 3.269785 |  | 29.52625 | 28.63416 | 27.43205 | 28.14356 | 40.37 | 37.17599
2428.178 | -20.14024 | 19.93871 | 3.269822 |  | 29.50743 | 28.63486 | 27.37471 | 28.16747 | 40.38453 | 37.18945
2428.277 | -20.14005 | 17.91289 | 3.26981 |  | 29.53088 | 28.66517 | 27.41863 | 28.16417 | 40.36891 | 37.15404
2428.377 | -20.14006 | 15.87682 | 3.269782 |  | 29.48521 | 28.62666 | 27.42142 | 28.19536 | 40.33454 | 37.13464
2428.477 | -20.14038 | 16.31566 | 3.269832 |  | 29.51954 | 28.62991 | 27.41978 | 28.16928 | 40.32353 | 37.13164
2428.576 | -20.14019 | 15.9527 | 3.269839 |  | 29.53519 | 28.6409 | 27.4142 | 28.16184 | 40.30449 | 37.12526
2428.676 | -20.14037 | 19.38161 | 3.26977 |  | 29.5306 | 28.65993 | 27.43703 | 28.18126 | 40.28965 | 37.13288
2428.775 | -20.13951 | 19.28751 | 3.269877 |  | 29.54914 | 28.65237 | 27.43499 | 28.19858 | 40.28807 | 37.1169
2428.875 | -20.14113 | 20.73322 | 3.269841 |  | 29.53011 | 28.65457 | 27.42592 | 28.18885 | 40.26928 | 37.08361
2428.975 | -20.14043 | 15.78637 | 3.26983 |  | 29.49244 | 28.64428 | 27.41137 | 28.17511 | 40.23534 | 37.08468
2429.074 | -20.14056 | 15.47968 | 3.269778 |  | 29.54803 | 28.65969 | 27.40235 | 28.18052 | 40.23195 | 37.07632
2429.174 | -20.14069 | 18.42715 | 3.269832 |  | 29.50002 | 28.64736 | 27.43097 | 28.20672 | 40.23737 | 37.05786
2429.273 | -20.13989 | 22.02126 | 3.269853 |  | 29.53436 | 28.66444 | 27.43061 | 28.17159 | 40.22243 | 37.04046
2429.373 | -20.1406 | 15.50155 | 3.26987 |  | 29.53608 | 28.65766 | 27.44515 | 28.20462 | 40.19868 | 37.04888
2429.473 | -20.14041 | 17.56132 | 3.26982 |  | 29.52667 | 28.64211 | 27.40048 | 28.15988 | 40.22227 | 37.02127
2429.572 | -20.14001 | 22.17574 | 3.269859 |  | 29.52324 | 28.66651 | 27.40858 | 28.18403 | 40.18911 | 37.01796
2429.671875 | -20.14091 | 18.12798 | 3.269777 |  | 29.53366 | 28.64141 | 27.4303 | 28.19378 | 40.19376 | 37.00279
2429.771 | -20.13999 | 19.28683 | 3.269827 |  | 29.53898 | 28.63414 | 27.42393 | 28.16435 | 40.2054 | 36.97561
2429.871 | -20.14101 | 23.66634 | 3.269829 |  | 29.53747 | 28.62864 | 27.39909 | 28.19516 | 40.22079 | 36.99987
2429.971 | -20.14025 | 16.54374 | 3.269823 |  | 29.54379 | 28.66863 | 27.43446 | 28.20605 | 40.21493 | 37.04264
2430.07 | -20.14154 | 17.43463 | 3.269862 |  | 29.57116 | 28.63632 | 27.40261 | 28.2304 | 40.22517 | 37.01254
2430.17 | -20.14072 | 23.07894 | 3.269842 |  | 29.55551 | 28.68781 | 27.41098 | 28.20161 | 40.21667 | 37.01845
2430.27 | -20.1405 | 22.4421 | 3.269871 |  | 29.53701 | 28.64657 | 27.39173 | 28.21473 | 40.24722 | 37.01876
2430.369 | -20.13988 | 18.99974 | 3.269896 |  | 29.52673 | 28.66273 | 27.4137 | 28.19122 | 40.20711 | 37.01658
2430.46875 | -20.14037 | 17.58935 | 3.26987 |  | 29.49641 | 28.66831 | 27.39242 | 28.15479 | 40.17236 | 37.04505
2430.568 | -20.14012 | 22.96661 | 3.26987 |  | 29.50898 | 28.66914 | 27.3909 | 28.16423 | 40.19827 | 37.04229
2430.668 | -20.1405 | 18.02044 | 3.269871 |  | 29.54332 | 28.61518 | 27.38993 | 28.18751 | 40.17723 | 37.04249
2430.768 | -20.14025 | 23.41889 | 3.269841 |  | 29.51659 | 28.65036 | 27.418 | 28.14841 | 40.17953 | 37.05935
2430.867 | -20.14072 | 15.47968 | 3.269865 |  | 29.5077 | 28.62707 | 27.41277 | 28.18228 | 40.16583 | 37.06155
2430.967 | -20.14122 | 14.48056 | 3.269802 |  | 29.51071 | 28.61402 | 27.42604 | 28.19677 | 40.14529 | 37.08565
2431.066 | -20.14057 | 23.13453 | 3.269758 |  | 29.51687 | 28.6641 | 27.40561 | 28.19146 | 40.12001 | 37.11894
2431.166 | -20.14054 | 16.34164 | 3.269864 |  | 29.51879 | 28.62842 | 27.41511 | 28.20976 | 40.12265 | 37.09482
2431.265625 | -20.14008 | 16.1744 | 3.269844 |  | 29.49317 | 28.66038 | 27.39715 | 28.18515 | 40.1389 | 37.09525
2431.365 | -20.1412 | 19.748 | 3.269839 |  | 29.49847 | 28.65888 | 27.42072 | 28.17496 | 40.13789 | 37.12048
2431.465 | -20.14081 | 16.13452 | 3.269788 |  | 29.5275 | 28.65822 | 27.39315 | 28.17458 | 40.16039 | 37.11167
2431.564 | -20.14004 | 20.80613 | 3.269825 |  | 29.49596 | 28.6543 | 27.43975 | 28.21164 | 40.16073 | 37.1381
2431.664 | -20.14108 | 22.6966 | 3.269812 |  | 29.51063 | 28.6401 | 27.42777 | 28.18782 | 40.17284 | 37.12918
2431.764 | -20.14064 | 21.44981 | 3.269865 |  | 29.4947 | 28.64179 | 27.40226 | 28.17194 | 40.15972 | 37.13247
2431.863 | -20.1411 | 21.50495 | 3.269882 |  | 29.46838 | 28.6195 | 27.39685 | 28.16436 | 40.14857 | 37.11334
2431.963 | -20.1404 | 18.12001 | 3.269867 |  | 29.47757 | 28.64012 | 27.38719 | 28.18556 | 40.15263 | 37.09607
2432.0625 | -20.14087 | 17.06301 | 3.26988 |  | 29.49627 | 28.6419 | 27.3966 | 28.16713 | 40.17525 | 37.12238
2432.162 | -20.14148 | 12.75642 | 3.26986 |  | 29.43756 | 28.69304 | 27.42903 | 28.19945 | 40.1635 | 37.09702
2432.262 | -20.14162 | 18.86325 | 3.269864 |  | 29.48108 | 28.63146 | 27.41215 | 28.1808 | 40.16145 | 37.14083
2432.361 | -20.1406 | 14.41471 | 3.269837 |  | 29.42677 | 28.65483 | 27.41876 | 28.16636 | 40.1343 | 37.12822
2432.461 | -20.14028 | 13.94443 | 3.269832 |  | 29.42243 | 28.63713 | 27.44045 | 28.16089 | 40.14028 | 37.1437
2432.561 | -20.14099 | 17.91198 | 3.269825 |  | 29.42487 | 28.61216 | 27.3953 | 28.17111 | 40.11561 | 37.13723
2432.66 | -20.14096 | 12.36702 | 3.269844 |  | 29.42738 | 28.67333 | 27.44963 | 28.16815 | 40.08189 | 37.15965
2432.76 | -20.14061 | 13.14239 | 3.269777 |  | 29.42287 | 28.67067 | 27.40258 | 28.16922 | 40.06968 | 37.16481
2432.859375 | -20.14054 | 17.94206 | 3.269869 |  | 29.39729 | 28.65846 | 27.43566 | 28.1904 | 40.01585 | 37.13686
2432.959 | -20.1409 | 21.04629 | 3.269846 |  | 29.39315 | 28.64851 | 27.41915 | 28.17973 | 40.01519 | 37.14194
2433.059 | -20.14113 | 19.27156 | 3.269856 |  | 29.35108 | 28.65298 | 27.40671 | 28.15127 | 39.9931 | 37.09349
2433.158 | -20.14127 | 20.94581 | 3.269858 |  | 29.40256 | 28.6673 | 27.42293 | 28.16792 | 40.01103 | 37.09497
2433.258 | -20.14048 | 15.37009 | 3.269851 |  | 29.3363 | 28.65427 | 27.43384 | 28.15973 | 39.97777 | 37.0994
2433.357 | -20.14132 | 22.62848 | 3.269881 |  | 29.35633 | 28.6522 | 27.39475 | 28.17611 | 39.97565 | 37.0569
2433.457 | -20.14109 | 14.10962 | 3.26987 |  | 29.36656 | 28.65828 | 27.42436 | 28.16446 | 39.98971 | 37.05626
2433.557 | -20.14149 | 15.18803 | 3.269824 |  | 29.33574 | 28.62631 | 27.41308 | 28.18551 | 39.9706 | 37.00052
2433.65625 | -20.14049 | 9.329323 | 3.269853 |  | 29.31374 | 28.63109 | 27.43093 | 28.17977 | 39.9901 | 37.04592
2433.756 | -20.14063 | 12.14555 | 3.269836 |  | 29.30777 | 28.66292 | 27.42243 | 28.13955 | 39.96072 | 37.03101
2433.855 | -20.14075 | 18.30798 | 3.269851 |  | 29.29938 | 28.66766 | 27.44545 | 28.15718 | 39.98148 | 37.01337
2433.955 | -20.14189 | 13.39394 | 3.269849 |  | 29.30064 | 28.62601 | 27.42722 | 28.18013 | 39.9336 | 37.0234375
2434.055 | -20.14068 | 23.11858 | 3.269842 |  | 29.31796 | 28.65505 | 27.4313 | 28.17395 | 39.91503 | 37.03623
2434.154 | -20.14043 | 14.35684 | 3.269845 |  | 29.32013 | 28.63092 | 27.42283 | 28.17293 | 39.9151 | 37.00224
2434.254 | -20.14136 | 15.20558 | 3.269834 |  | 29.32434 | 28.67042 | 27.39233 | 28.19009 | 39.93192 | 37.00142
2434.354 | -20.14068 | 21.43477 | 3.269868 |  | 29.30263 | 28.64277 | 27.42837 | 28.16908 | 39.9267 | 37.00729
2434.453125 | -20.14068 | 15.33568 | 3.269825 |  | 29.31999 | 28.67241 | 27.43089 | 28.16431 | 39.90911 | 37.00878
2434.553 | -20.14131 | 13.2791 | 3.269885 |  | 29.35156 | 28.65914 | 27.43353 | 28.17531 | 39.89553 | 37.00683
2434.652 | -20.14114 | 13.85898 | 3.269829 |  | 29.33315 | 28.65139 | 27.41958 | 28.16172 | 39.84568 | 36.99796
2434.752 | -20.14157 | 17.19311 | 3.269882 |  | 29.35592 | 28.65565 | 27.43964 | 28.18634 | 39.84657 | 36.94502
2434.852 | -20.14107 | 17.84978 | 3.269846 |  | 29.35316 | 28.64855 | 27.40084 | 28.15706 | 39.84478 | 36.90923
2434.951 | -20.14176 | 16.0509 | 3.269862 |  | 29.34779 | 28.66141 | 27.44231 | 28.16286 | 39.84035 | 36.87762
2435.051 | -20.14124 | 12.30619 | 3.269829 |  | 29.33762 | 28.63181 | 27.43688 | 28.16728 | 39.85135 | 36.87622
2435.15 | -20.1407 | 13.39212 | 3.269811 |  | 29.33649 | 28.69518 | 27.39844 | 28.17339 | 39.90277 | 36.8857
2435.25 | -20.13993 | 13.07791 | 3.26983 |  | 29.32157 | 28.66257 | 27.43809 | 28.20805 | 39.894 | 36.87744
2435.35 | -20.14042 | 15.00438 | 3.269811 |  | 29.35357 | 28.66881 | 27.45834 | 28.19226 | 39.90973 | 36.89447
2435.449 | -20.14063 | 12.21391 | 3.269812 |  | 29.36066 | 28.67757 | 27.40667 | 28.20513 | 39.89663 | 36.88943
2435.549 | -20.14189 | 20.22489 | 3.269838 |  | 29.34175 | 28.67207 | 27.42459 | 28.15192 | 39.91701 | 36.89304
2435.648 | -20.14049 | 16.56448 | 3.26981 |  | 29.33553 | 28.66922 | 27.47048 | 28.16035 | 39.93375 | 36.92685
2435.748 | -20.14149 | 14.71319 | 3.269821 |  | 29.33853 | 28.63579 | 27.43885 | 28.1846 | 39.93992 | 36.93726
2435.848 | -20.14052 | 11.96532 | 3.269883 |  | 29.35308 | 28.64523 | 27.42704 | 28.16865 | 39.95047 | 36.95345
2435.947 | -20.14131 | 14.09777 | 3.269895 |  | 29.35206 | 28.64589 | 27.41772 | 28.19682 | 39.94153 | 36.9637
2436.046875 | -20.1398 | 13.55025 | 3.269903 |  | 29.34438 | 28.66426 | 27.4637 | 28.1636 | 39.95134 | 36.99136
2436.146 | -20.14102 | 9.930392 | 3.269908 |  | 29.37194 | 28.6406 | 27.43703 | 28.18393 | 39.95226 | 37.00758
2436.246 | -20.13988 | 15.13176 | 3.269902 |  | 29.34512 | 28.6761 | 27.45351 | 28.16041 | 39.93876 | 36.98712
2436.346 | -20.14067 | 9.300842 | 3.269932 |  | 29.35788 | 28.65489 | 27.46141 | 28.15902 | 39.94731 | 36.99555
2436.445 | -20.14051 | 15.25456 | 3.269911 |  | 29.39515 | 28.6369 | 27.45728 | 28.15928 | 39.93118 | 36.99663
2436.545 | -20.14061 | 13.70587 | 3.269937 |  | 29.36599 | 28.66263 | 27.46048 | 28.16377 | 39.93512 | 37.00039
2436.645 | -20.14001 | 19.48346 | 3.269949 |  | 29.36452 | 28.66111 | 27.47174 | 28.16073 | 39.93837 | 36.99444
2436.744 | -20.14137 | 21.11305 | 3.269968 |  | 29.38597 | 28.66669 | 27.45804 | 28.14202 | 39.91417 | 36.98755
2436.84375 | -20.14087 | 18.09198 | 3.269944 |  | 29.39123 | 28.67369 | 27.4233 | 28.18464 | 39.92923 | 37.00354
2436.943 | -20.14093 | 22.53962 | 3.269876 |  | 29.36192 | 28.64671 | 27.44298 | 28.14821 | 39.93005 | 36.98871
2437.043 | -20.14109 | 16.75883 | 3.269905 |  | 29.34732 | 28.67352 | 27.42984 | 28.19707 | 39.97078 | 36.96594
2437.143 | -20.14074 | 17.88008 | 3.269928 |  | 29.37737 | 28.66056 | 27.44776 | 28.17171 | 39.96602 | 37.04988
2437.242 | -20.14073 | 25.41235 | 3.269959 |  | 29.39558 | 28.65002 | 27.43126 | 28.20356 | 39.95108 | 37.02753
2437.342 | -20.14189 | 22.04427 | 3.269988 |  | 29.36187 | 28.66917 | 27.46736 | 28.21467 | 39.96204 | 37.04295
2437.441 | -20.14067 | 23.29038 | 3.269953 |  | 29.36272 | 28.62056 | 27.44913 | 28.20699 | 39.96297 | 37.03748
2437.541 | -20.14057 | 22.62005 | 3.269955 |  | 29.3532 | 28.67884 | 27.44299 | 28.19615 | 39.9573 | 37.06668
2437.640625 | -20.13968 | 19.57301 | 3.269906 |  | 29.35649 | 28.64631 | 27.47401 | 28.2041 | 39.94989 | 37.04191
2437.74 | -20.14074 | 26.04031 | 3.269976 |  | 29.3928 | 28.6853 | 27.47039 | 28.1713 | 39.93048 | 37.08717
2437.84 | -20.14003 | 17.69962 | 3.269954 |  | 29.38415 | 28.64793 | 27.4506 | 28.19686 | 39.9402 | 37.04608
2437.939 | -20.13998 | 23.23069 | 3.269983 |  | 29.3685 | 28.6637 | 27.44066 | 28.21626 | 39.94366 | 37.03601
2438.039 | -20.14013 | 22.24136 | 3.269937 |  | 29.37204 | 28.65083 | 27.46892 | 28.16811 | 39.92064 | 37.06133
2438.139 | -20.14045 | 25.56569 | 3.269921 |  | 29.39379 | 28.68071 | 27.43915 | 28.1954 | 39.92391 | 37.06052
2438.238 | -20.14068 | 21.13424 | 3.269897 |  | 29.35949 | 28.65544 | 27.48232 | 28.19982 | 39.93959 | 37.04047
2438.338 | -20.14078 | 22.50681 | 3.269939 |  | 29.36661 | 28.66299 | 27.45579 | 28.19263 | 39.92229 | 37.03745
2438.4375 | -20.14109 | 19.85737 | 3.269976 |  | 29.39405 | 28.66245 | 27.47077 | 28.18857 | 39.9342 | 37.03886
2438.537 | -20.13984 | 24.65566 | 3.269989 |  | 29.37483 | 28.65508 | 27.4456 | 28.21736 | 39.93163 | 37.04411
2438.637 | -20.14044 | 20.64846 | 3.269971 |  | 29.39128 | 28.67517 | 27.47346 | 28.20866 | 39.96029 | 37.03926
2438.736 | -20.14005 | 19.96491 | 3.269967 |  | 29.39047 | 28.66139 | 27.4749 | 28.19825 | 39.97001 | 37.05322
2438.836 | -20.14064 | 18.16034 | 3.270004 |  | 29.355 | 28.67094 | 27.43879 | 28.18868 | 39.99015 | 37.0617
2438.936 | -20.14026 | 23.72649 | 3.269944 |  | 29.36049 | 28.66875 | 27.4449 | 28.18522 | 39.95446 | 37.07539
2439.035 | -20.14089 | 18.02568 | 3.26995 |  | 29.34695 | 28.68826 | 27.42796 | 28.19318 | 39.96699 | 37.11318
2439.135 | -20.1411 | 22.52822 | 3.269968 |  | 29.36567 | 28.69114 | 27.45305 | 28.1832 | 39.95517 | 37.09371
2439.234375 | -20.14076 | 15.32543 | 3.269969 |  | 29.35596 | 28.68663 | 27.44116 | 28.22027 | 39.96511 | 37.07075
2439.334 | -20.14064 | 11.89081 | 3.269967 |  | 29.38828 | 28.66251 | 27.459 | 28.22427 | 39.93833 | 37.11224
2439.434 | -20.14084 | 22.7825 | 3.270021 |  | 29.36731 | 28.68325 | 27.45961 | 28.21488 | 39.90269 | 37.10913
2439.533 | -20.14048 | 19.76531 | 3.269967 |  | 29.3838 | 28.67179 | 27.47048 | 28.21914 | 39.90261 | 37.09203
2439.633 | -20.1414 | 22.35893 | 3.269973 |  | 29.37353 | 28.64997 | 27.46726 | 28.2032 | 39.88713 | 37.06159
2439.732 | -20.14104 | 24.3893 | 3.269816 |  | 29.37903 | 28.68672 | 27.44334 | 28.20219 | 39.88142 | 37.09174
2439.832 | -20.14063 | 25.94461 | 3.269755 |  | 29.36985 | 28.65599 | 27.47049 | 28.21551 | 39.87282 | 37.07426
2439.932 | -20.14117 | 22.17847 | 3.269717 |  | 29.36947 | 28.68393 | 27.45934 | 28.20846 | 39.90562 | 37.06077
2440.03125 | -20.1412 | 18.94392 | 3.269778 |  | 29.38484 | 28.67179 | 27.43838 | 28.19922 | 39.87016 | 37.04995
2440.131 | -20.14082 | 24.91153 | 3.269815 |  | 29.37167 | 28.67389 | 27.43327 | 28.22307 | 39.84752 | 37.04525
2440.23 | -20.14094 | 18.76551 | 3.269813 |  | 29.36907 | 28.66618 | 27.44115 | 28.22029 | 39.84291 | 37.037
2440.33 | -20.14108 | 22.99691 | 3.269778 |  | 29.3592 | 28.68012 | 27.41988 | 28.21836 | 39.88382 | 37.01031
2440.43 | -20.1416 | 24.71194 | 3.269799 |  | 29.38709 | 28.68159 | 27.46099 | 28.24889 | 39.89939 | 37.02842
2440.529 | -20.14108 | 19.30392 | 3.269754 |  | 29.37276 | 28.66672 | 27.45892 | 28.23986 | 39.89565 | 37.04548
2440.629 | -20.14168 | 21.2493 | 3.269804 |  | 29.37012 | 28.65195 | 27.4739 | 28.24146 | 39.92268 | 37.04947
2440.729 | -20.14094 | 22.32156 | 3.26981 |  | 29.36466 | 28.67502 | 27.46269 | 28.22217 | 39.91652 | 37.08701
2440.828125 | -20.14094 | 19.40349 | 3.269798 |  | 29.40566 | 28.67439 | 27.45461 | 28.25399 | 39.9439 | 37.09517
2440.928 | -20.14123 | 23.84679 | 3.269789 |  | 29.39012 | 28.66521 | 27.49185 | 28.26152 | 39.9185 | 37.10097
2441.027 | -20.13999 | 21.91645 | 3.26976 |  | 29.41026 | 28.70193 | 27.48141 | 28.24249 | 39.92903 | 37.08514
2441.127 | -20.14101 | 21.61477 | 3.269776 |  | 29.40296 | 28.66717 | 27.51887 | 28.27746 | 39.95762 | 37.10158
2441.227 | -20.14159 | 23.43666 | 3.269743 |  | 29.41556 | 28.67187 | 27.50215 | 28.23824 | 39.91813 | 37.06982
2441.326 | -20.14145 | 17.96575 | 3.269775 |  | 29.39484 | 28.66445 | 27.4714 | 28.21024 | 39.91698 | 37.08307
2441.426 | -20.14161 | 19.11594 | 3.269717 |  | 29.43074 | 28.70925 | 27.44962 | 28.26006 | 39.93172 | 37.03721
2441.525 | -20.14159 | 17.84067 | 3.269781 |  | 29.38811 | 28.66967 | 27.5076 | 28.27704 | 39.93956 | 37.0558
2441.625 | -20.14137 | 21.06315 | 3.269787 |  | 29.40079 | 28.68643 | 27.45069 | 28.25335 | 39.93608 | 37.0686
2441.725 | -20.14202 | 18.50918 | 3.26976 |  | 29.43321 | 28.67541 | 27.48478 | 28.21876 | 39.93626 | 37.06693
2441.824 | -20.14231 | 27.70521 | 3.269775 |  | 29.41844 | 28.66441 | 27.47347 | 28.26391 | 39.97203 | 37.08275
2441.924 | -20.14155 | 19.68557 | 3.269759 |  | 29.41048 | 28.70699 | 27.4944 | 28.25335 | 39.98744 | 37.0785
2442.023 | -20.14241 | 25.49187 | 3.26972 |  | 29.39971 | 28.69577 | 27.47337 | 28.26297 | 39.99533 | 37.07037
2442.123 | -20.14306 | 21.95723 | 3.269828 |  | 29.38776 | 28.6856 | 27.49249 | 28.25947 | 39.98666 | 37.0878
2442.223 | -20.14139 | 13.40351 | 3.26979 |  | 29.40395 | 28.66692 | 27.48529 | 28.26243 | 39.97608 | 37.07109
2442.322 | -20.14205 | 15.18302 | 3.26978 |  | 29.43381 | 28.67928 | 27.48868 | 28.28156 | 39.98244 | 37.10264
2442.421875 | -20.14259 | 18.15054 | 3.269666 |  | 29.42129 | 28.69799 | 27.48378 | 28.25883 | 40.01594 | 37.08385
2442.521 | -20.14168 | 17.46722 | 3.269671 |  | 29.4328 | 28.68833 | 27.47037 | 28.25485 | 40.01254 | 37.09939
2442.621 | -20.14212 | 17.52646 | 3.269633 |  | 29.43662 | 28.70408 | 27.46802 | 28.26728 | 40.02016 | 37.1147
2442.721 | -20.14196 | 14.44433 | 3.269689 |  | 29.39771 | 28.68174 | 27.43438 | 28.28976 | 40.01487 | 37.09873
2442.82 | -20.14112 | 16.85954 | 3.269689 |  | 29.38799 | 28.71329 | 27.52403 | 28.27275 | 40.02213 | 37.08335
2442.92 | -20.14209 | 12.17198 | 3.269683 |  | 29.43167 | 28.71792 | 27.51449 | 28.25742 | 40.033 | 37.09708
2443.02 | -20.1421 | 17.96803 | 3.269701 |  | 29.42316 | 28.69897 | 27.52199 | 28.25904 | 40.03534 | 37.11739
2443.119 | -20.14173 | 15.17094 | 3.269711 |  | 29.44923 | 28.67659 | 27.48963 | 28.29611 | 40.08094 | 37.07755
2443.21875 | -20.1422 | 17.39841 | 3.269695 |  | 29.43373 | 28.68733 | 27.49065 | 28.24026 | 40.08393 | 37.12323
2443.318 | -20.14197 | 20.48464 | 3.269684 |  | 29.43174 | 28.69427 | 27.48552 | 28.30039 | 40.09305 | 37.14346
2443.418 | -20.14173 | 21.27961 | 3.269691 |  | 29.44115 | 28.69052 | 27.46862 | 28.28677 | 40.12012 | 37.11546
2443.518 | -20.14229 | 21.76629 | 3.269765 |  | 29.44178 | 28.69771 | 27.52169 | 28.29004 | 40.10435 | 37.13758
2443.617 | -20.14179 | 20.76307 | 3.269719 |  | 29.44118 | 28.70529 | 27.48491 | 28.26752 | 40.10257 | 37.16451
2443.717 | -20.14111 | 21.66763 | 3.269736 |  | 29.45877 | 28.68455 | 27.52548 | 28.27834 | 40.12762 | 37.15493
2443.816 | -20.14257 | 19.6981 | 3.26969 |  | 29.46405 | 28.70932 | 27.50541 | 28.29542 | 40.147 | 37.13757
2443.916 | -20.14212 | 16.68022 | 3.269661 |  | 29.4712 | 28.70277 | 27.48129 | 28.28436 | 40.1666 | 37.17855
2444.015625 | -20.14135 | 21.46895 | 3.26968 |  | 29.45819 | 28.6825 | 27.47716 | 28.29986 | 40.18232 | 37.16193
2444.115 | -20.14172 | 17.88304 | 3.2697 |  | 29.51108 | 28.71605 | 27.50822 | 28.28792 | 40.18618 | 37.16215
2444.215 | -20.14121 | 19.5566 | 3.269719 |  | 29.48895 | 28.68616 | 27.47818 | 28.2833 | 40.19413 | 37.15824
2444.314 | -20.14179 | 19.23602 | 3.26973 |  | 29.49763 | 28.67953 | 27.47668 | 28.27295 | 40.17904 | 37.14651
2444.414 | -20.1418 | 21.98252 | 3.269691 |  | 29.49731 | 28.66817 | 27.49895 | 28.30073 | 40.18603 | 37.16534
2444.514 | -20.14152 | 15.08755 | 3.269724 |  | 29.48882 | 28.70272 | 27.51737 | 28.26813 | 40.21552 | 37.17344
2444.613 | -20.14303 | 21.26047 | 3.269747 |  | 29.49487 | 28.69217 | 27.50178 | 28.25902 | 40.21691 | 37.17077
2444.713 | -20.1415 | 16.85043 | 3.269691 |  | 29.49756 | 28.69955 | 27.51548 | 28.28763 | 40.25568 | 37.15191
2444.8125 | -20.14234 | 20.46413 | 3.269731 |  | 29.52275 | 28.68027 | 27.47279 | 28.2761 | 40.2682 | 37.14715
2444.912 | -20.14114 | 24.92703 | 3.269735 |  | 29.51174 | 28.70044 | 27.45352 | 28.27123 | 40.24092 | 37.17771
2445.012 | -20.14183 | 17.90218 | 3.269796 |  | 29.52594 | 28.69391 | 27.51938 | 28.27238 | 40.26653 | 37.16174
2445.111 | -20.14118 | 15.65558 | 3.26976 |  | 29.499 | 28.70824 | 27.51047 | 28.30787 | 40.28357 | 37.15604
2445.211 | -20.1422 | 19.30369 | 3.269735 |  | 29.50785 | 28.72355 | 27.49996 | 28.27427 | 40.28073 | 37.1811
2445.311 | -20.14171 | 20.40489 | 3.269775 |  | 29.53298 | 28.69874 | 27.48703 | 28.29333 | 40.2611 | 37.19107
2445.41 | -20.14123 | 19.0027 | 3.26975 |  | 29.53264 | 28.7036 | 27.48338 | 28.3068 | 40.25603 | 37.18954
2445.51 | -20.14262 | 22.02718 | 3.269744 |  | 29.53639 | 28.7232 | 27.51506 | 28.29742 | 40.26879 | 37.1957
2445.609375 | -20.14187 | 20.01527 | 3.269743 |  | 29.54665 | 28.72224 | 27.49604 | 28.27605 | 40.26298 | 37.20056
2445.709 | -20.14217 | 20.68218 | 3.269728 |  | 29.52935 | 28.68448 | 27.49795 | 28.2772 | 40.25949 | 37.20527
2445.809 | -20.14258 | 15.0896 | 3.269753 |  | 29.55367 | 28.71061 | 27.48527 | 28.31323 | 40.2909 | 37.19694
2445.908 | -20.14179 | 18.32712 | 3.269778 |  | 29.53147 | 28.69578 | 27.50871 | 28.25606 | 40.27397 | 37.21518
2446.008 | -20.14135 | 17.02519 | 3.269717 |  | 29.55367 | 28.69594 | 27.47655 | 28.29929 | 40.28442 | 37.21189
2446.107 | -20.1422 | 19.2768 | 3.269741 |  | 29.56437 | 28.72671 | 27.52134 | 28.29748 | 40.27684 | 37.25449
2446.207 | -20.1416 | 17.62808 | 3.269677 |  | 29.53833 | 28.73466 | 27.50037 | 28.30063 | 40.31946 | 37.26214
2446.307 | -20.14176 | 17.78461 | 3.269697 |  | 29.54145 | 28.72199 | 27.52296 | 28.31004 | 40.29017 | 37.26079
2446.40625 | -20.1406 | 17.19858 | 3.269733 |  | 29.5704 | 28.7169 | 27.46587 | 28.31969 | 40.31417 | 37.22908
2446.506 | -20.14145 | 22.0568 | 3.269762 |  | 29.54011 | 28.72289 | 27.48442 | 28.28389 | 40.31603 | 37.2491
2446.605 | -20.14117 | 13.76329 | 3.269756 |  | 29.53155 | 28.72146 | 27.49747 | 28.32421 | 40.33806 | 37.23147
2446.705 | -20.14144 | 19.622 | 3.269765 |  | 29.55227 | 28.73255 | 27.49986 | 28.32043 | 40.31842 | 37.20294
2446.805 | -20.1416 | 18.17492 | 3.269763 |  | 29.537 | 28.72089 | 27.48346 | 28.28068 | 40.33714 | 37.19263
2446.904 | -20.1422 | 23.35099 | 3.269728 |  | 29.56008 | 28.70584 | 27.52001 | 28.31965 | 40.30037 | 37.18812
2447.004 | -20.14138 | 14.07863 | 3.26976 |  | 29.56473 | 28.73468 | 27.51733 | 28.31662 | 40.32597 | 37.16607
2447.104 | -20.1417 | 19.95762 | 3.269777 |  | 29.54254 | 28.71634 | 27.47253 | 28.3138 | 40.28808 | 37.17757
2447.203125 | -20.14247 | 17.3583 | 3.26971 |  | 29.52292 | 28.72101 | 27.46817 | 28.31684 | 40.29939 | 37.13674
2447.303 | -20.14208 | 15.14178 | 3.269731 |  | 29.51474 | 28.70088 | 27.51288 | 28.32744 | 40.29613 | 37.15032
2447.402 | -20.1419 | 19.11093 | 3.269793 |  | 29.53074 | 28.74294 | 27.49284 | 28.30336 | 40.28991 | 37.13641
2447.502 | -20.14186 | 15.5772 | 3.269783 |  | 29.52386 | 28.74023 | 27.49389 | 28.33315 | 40.2915 | 37.12551
2447.602 | -20.14272 | 17.73357 | 3.269758 |  | 29.52197 | 28.70973 | 27.48364 | 28.33414 | 40.2992 | 37.12996
2447.701 | -20.14188 | 13.9622 | 3.269753 |  | 29.51498 | 28.72382 | 27.52532 | 28.32236 | 40.31212 | 37.11285
2447.801 | -20.14211 | 26.23831 | 3.269794 |  | 29.54639 | 28.6931 | 27.52531 | 28.33142 | 40.30681 | 37.11024
2447.9 | -20.1418 | 10.03178 | 3.269751 |  | 29.53703 | 28.71682 | 27.50488 | 28.31419 | 40.29762 | 37.09174
2448 | -20.14216 | 19.67508 | 3.269768 |  | 29.53359 | 28.7295 | 27.48342 | 28.31343 | 40.28914 | 37.10095
2448.1 | -20.14176 | 12.46203 | 3.269785 |  | 29.53151 | 28.7116 | 27.49849 | 28.32301 | 40.31698 | 37.06655
2448.199 | -20.14189 | 16.74881 | 3.269768 |  | 29.52155 | 28.72457 | 27.51606 | 28.33057 | 40.3341 | 37.05002
2448.299 | -20.14212 | 16.63625 | 3.269768 |  | 29.53874 | 28.74847 | 27.51568 | 28.32391 | 40.34985 | 37.06333
2448.398 | -20.14175 | 16.58316 | 3.26979 |  | 29.5494 | 28.71169 | 27.52117 | 28.3191 | 40.34201 | 37.05352
2448.498 | -20.14225 | 15.10965 | 3.269783 |  | 29.53198 | 28.74116 | 27.5129 | 28.32511 | 40.33329 | 37.06055
2448.598 | -20.14181 | 14.39899 | 3.269802 |  | 29.52543 | 28.77131 | 27.50785 | 28.33308 | 40.36456 | 37.08617
2448.697 | -20.14259 | 12.35517 | 3.269813 |  | 29.5352 | 28.7205 | 27.52022 | 28.32594 | 40.35892 | 37.07619
2448.796875 | -20.14149 | 12.9952 | 3.269782 |  | 29.54914 | 28.73404 | 27.53915 | 28.33338 | 40.33345 | 37.12007
2448.896 | -20.14155 | 12.12413 | 3.2698 |  | 29.54538 | 28.7233 | 27.49487 | 28.31453 | 40.33445 | 37.11273
2448.996 | -20.14173 | 16.4043 | 3.26978 |  | 29.55186 | 28.73038 | 27.51534 | 28.31552 | 40.33326 | 37.06276
2449.096 | -20.14176 | 18.44287 | 3.269806 |  | 29.54344 | 28.70962 | 27.49539 | 28.31701 | 40.30999 | 37.10255
2449.195 | -20.14172 | 16.87093 | 3.269832 |  | 29.53608 | 28.75211 | 27.51801 | 28.32767 | 40.34385 | 37.09811
2449.295 | -20.14176 | 15.79411 | 3.269851 |  | 29.52024 | 28.75647 | 27.49796 | 28.32997 | 40.34081 | 37.09587
2449.395 | -20.14229 | 18.01679 | 3.269835 |  | 29.54292 | 28.7389 | 27.48967 | 28.31572 | 40.33129 | 37.0647
2449.494 | -20.14176 | 16.76772 | 3.269804 |  | 29.53615 | 28.71662 | 27.50486 | 28.35374 | 40.32233 | 37.05191
2449.59375 | -20.14187 | 16.91331 | 3.269841 |  | 29.54596 | 28.7615 | 27.51649 | 28.32224 | 40.32327 | 37.05391
2449.693 | -20.14178 | 15.55009 | 3.269794 |  | 29.54696 | 28.71014 | 27.50046 | 28.32931 | 40.31621 | 37.01658
2449.793 | -20.14194 | 18.98789 | 3.26979 |  | 29.56596 | 28.73683 | 27.54314 | 28.33128 | 40.29594 | 37.05675
2449.893 | -20.1422 | 21.15315 | 3.269808 |  | 29.54822 | 28.74984 | 27.52472 | 28.30781 | 40.319 | 37.04624
2449.992 | -20.1417 | 17.10812 | 3.269771 |  | 29.541 | 28.73716 | 27.48705 | 28.33761 | 40.30589 | 37.04636
2450.092 | -20.14194 | 19.15604 | 3.269797 |  | 29.55696 | 28.7545 | 27.55221 | 28.32826 | 40.32745 | 37.03468
2450.191 | -20.14145 | 15.31996 | 3.269803 |  | 29.57081 | 28.73642 | 27.49149 | 28.34822 | 40.29711 | 37.03399
2450.291 | -20.14265 | 17.21681 | 3.269785 |  | 29.5573 | 28.76191 | 27.52018 | 28.29941 | 40.33953 | 37.01669
2450.390625 | -20.14239 | 19.50351 | 3.269821 |  | 29.57793 | 28.70576 | 27.48929 | 28.33253 | 40.30269 | 37.06105
2450.49 | -20.14224 | 16.08622 | 3.269776 |  | 29.58538 | 28.77062 | 27.48146 | 28.34368 | 40.30455 | 37.01934
2450.59 | -20.14217 | 18.20135 | 3.269836 |  | 29.60976 | 28.74038 | 27.5059 | 28.35513 | 40.29726 | 36.99731
2450.689 | -20.14157 | 16.57746 | 3.269835 |  | 29.57901 | 28.73838 | 27.50507 | 28.33895 | 40.25835 | 37.0211
2450.789 | -20.14187 | 18.16284 | 3.269856 |  | 29.61287 | 28.75897 | 27.53161 | 28.34492 | 40.25084 | 37.01972
2450.889 | -20.14132 | 18.80219 | 3.269789 |  | 29.56942 | 28.75683 | 27.53895 | 28.34444 | 40.30423 | 37.03159
2450.988 | -20.14115 | 23.98168 | 3.26982 |  | 29.58631 | 28.72829 | 27.5395 | 28.34782 | 40.28521 | 37.03172
2451.088 | -20.14149 | 14.51018 | 3.269799 |  | 29.57183 | 28.74355 | 27.53301 | 28.34294 | 40.28119 | 37.03365
2451.1875 | -20.14201 | 15.27006 | 3.26978 |  | 29.58576 | 28.73274 | 27.49436 | 28.32773 | 40.3028 | 37.02784
2451.287 | -20.14142 | 14.06382 | 3.269805 |  | 29.56782 | 28.74744 | 27.49341 | 28.3472 | 40.28759 | 37.01839
2451.387 | -20.14132 | 12.66847 | 3.269786 |  | 29.59771 | 28.76087 | 27.48267 | 28.30612 | 40.29037 | 37.02005
2451.486 | -20.14157 | 12.83935 | 3.270059 |  | 29.60142 | 28.74489 | 27.48421 | 28.31866 | 40.28393 | 37.04022
2451.586 | -20.14127 | 18.52832 | 3.270028 |  | 29.58948 | 28.74669 | 27.47203 | 28.33709 | 40.29473 | 37.02999
2451.686 | -20.14116 | 9.520945 | 3.270069 |  | 29.6092 | 28.74744 | 27.53467 | 28.33042 | 40.33448 | 37.01701
2451.785 | -20.14082 | 17.45583 | 3.270068 |  | 29.64008 | 28.77239 | 27.51372 | 28.31614 | 40.30885 | 37.04062
2451.885 | -20.14139 | 14.13149 | 3.270073 |  | 29.63379 | 28.76519 | 27.5081 | 28.31629 | 40.30018 | 37.03532
2451.984375 | -20.14186 | 14.9816 | 3.270059 |  | 29.62692 | 28.7127 | 27.49393 | 28.31983 | 40.31075 | 37.00602
2452.084 | -20.14103 | 19.91364 | 3.270085 |  | 29.62533 | 28.7504 | 27.50356 | 28.30034 | 40.30441 | 37.0383
2452.184 | -20.14151 | 13.05672 | 3.270075 |  | 29.60896 | 28.73915 | 27.52308 | 28.30428 | 40.28804 | 37.01032
2452.283 | -20.14028 | 19.90134 | 3.270071 |  | 29.6077 | 28.74533 | 27.52238 | 28.31509 | 40.2946 | 37.02373
2452.383 | -20.14153 | 18.60396 | 3.270074 |  | 29.58809 | 28.74225 | 27.5012 | 28.29849 | 40.27342 | 37.04679
2452.482 | -20.14045 | 13.46982 | 3.270102 |  | 29.597 | 28.75249 | 27.49871 | 28.29722 | 40.29954 | 37.02787
2452.582 | -20.14099 | 12.49462 | 3.270091 |  | 29.63093 | 28.72678 | 27.51689 | 28.30477 | 40.29225 | 37.01527
2452.682 | -20.14052 | 22.70458 | 3.270114 |  | 29.60047 | 28.77674 | 27.53477 | 28.32723 | 40.29714 | 37.02705
2452.78125 | -20.13981 | 21.98435 | 3.270097 |  | 29.60054 | 28.78045 | 27.51164 | 28.28775 | 40.2934 | 37.00858
2452.881 | -20.14049 | 18.58095 | 3.270066 |  | 29.59802 | 28.76539 | 27.48277 | 28.30697 | 40.27766 | 36.98
2452.98 | -20.14137 | 19.23898 | 3.270097 |  | 29.57287 | 28.76817 | 27.52932 | 28.30019 | 40.28098 | 36.96635
2453.08 | -20.14097 | 16.52187 | 3.270071 |  | 29.60792 | 28.76997 | 27.53635 | 28.27494 | 40.25299 | 36.98637
2453.18 | -20.14094 | 14.16271 | 3.270111 |  | 29.55289 | 28.78022 | 27.50358 | 28.2808 | 40.24725 | 36.98158
2453.279 | -20.14091 | 24.08034 | 3.270087 |  | 29.60049 | 28.73895 | 27.50125 | 28.29374 | 40.25584 | 37.02118
2453.379 | -20.14059 | 15.94973 | 3.270147 |  | 29.58251 | 28.80961 | 27.52913 | 28.33095 | 40.23949 | 36.99475
2453.479 | -20.14049 | 17.69894 | 3.270119 |  | 29.60352 | 28.77862 | 27.54519 | 28.30541 | 40.22901 | 37.05058
2453.578125 | -20.14073 | 21.51497 | 3.270108 |  | 29.59465 | 28.75961 | 27.50951 | 28.29003 | 40.23077 | 37.00739
2453.678 | -20.14114 | 19.0207 | 3.270078 |  | 29.57243 | 28.70671 | 27.52751 | 28.31056 | 40.16938 | 36.98695
2453.777 | -20.14049 | 19.68215 | 3.270129 |  | 29.59116 | 28.7618 | 27.51229 | 28.30828 | 40.18922 | 37.01971
2453.877 | -20.14068 | 17.15392 | 3.270119 |  | 29.60606 | 28.74297 | 27.53002 | 28.30022 | 40.16719 | 37.02914
2453.977 | -20.14163 | 15.84333 | 3.270117 |  | 29.56655 | 28.75819 | 27.50702 | 28.29333 | 40.16771 | 36.98145
2454.076 | -20.1401 | 17.04775 | 3.270112 |  | 29.58676 | 28.73915 | 27.54588 | 28.32259 | 40.14569 | 36.97907
2454.176 | -20.14061 | 20.14058 | 3.270136 |  | 29.59945 | 28.77684 | 27.48792 | 28.32215 | 40.1121 | 36.99398
2454.275 | -20.14076 | 15.61525 | 3.270111 |  | 29.60443 | 28.73445 | 27.53551 | 28.31369 | 40.12965 | 36.98867
2454.375 | -20.1407 | 11.89605 | 3.270108 |  | 29.58109 | 28.76195 | 27.53001 | 28.333 | 40.08388 | 36.99284
2454.475 | -20.14103 | 20.00228 | 3.270103 |  | 29.62325 | 28.75509 | 27.50364 | 28.30134 | 40.06501 | 36.96566
2454.574 | -20.14097 | 15.09234 | 3.270125 |  | 29.60805 | 28.73692 | 27.4916 | 28.32359 | 40.06227 | 36.96105
2454.674 | -20.14136 | 13.74164 | 3.270096 |  | 29.60456 | 28.78857 | 27.52784 | 28.31456 | 40.08496 | 36.97281
2454.773 | -20.14057 | 18.16695 | 3.270092 |  | 29.59866 | 28.75455 | 27.55311 | 28.2942 | 40.07792 | 36.9611
2454.873 | -20.14027 | 16.22429 | 3.270131 |  | 29.64873 | 28.78571 | 27.52509 | 28.30522 | 40.08286 | 36.95326
2454.973 | -20.1403 | 18.53492 | 3.270164 |  | 29.61886 | 28.75101 | 27.50893 | 28.31198 | 40.05434 | 36.92556
2455.072 | -20.1404 | 13.98886 | 3.270063 |  | 29.61531 | 28.77181 | 27.51402 | 28.31433 | 40.07472 | 36.92248
2455.171875 | -20.14022 | 15.63439 | 3.270133 |  | 29.66715 | 28.75203 | 27.54092 | 28.30884 | 40.07993 | 36.97429
2455.271 | -20.14048 | 14.53615 | 3.270164 |  | 29.60742 | 28.78727 | 27.5206 | 28.30051 | 40.03808 | 36.9925
2455.371 | -20.14083 | 17.8377 | 3.270139 |  | 29.63014 | 28.78376 | 27.54451 | 28.32964 | 40.06576 | 36.98774
2455.471 | -20.14079 | 14.89206 | 3.270146 |  | 29.61003 | 28.76004 | 27.52138 | 28.33687 | 40.0562 | 36.98819
2455.57 | -20.13987 | 11.10974 | 3.270137 |  | 29.62777 | 28.78891 | 27.55706 | 28.29217 | 40.06459 | 36.95662
2455.67 | -20.14032 | 12.0036 | 3.270125 |  | 29.6136 | 28.75481 | 27.54729 | 28.33125 | 40.08346 | 36.99512
2455.77 | -20.1395 | 14.17046 | 3.270164 |  | 29.60182 | 28.79081 | 27.49543 | 28.30384 | 40.06194 | 36.96792
2455.869 | -20.14005 | 14.02577 | 3.270138 |  | 29.61202 | 28.73361 | 27.53676 | 28.32128 | 40.04915 | 37.00439
2455.96875 | -20.13949 | 21.79227 | 3.27014 |  | 29.60166 | 28.8001 | 27.54419 | 28.29723 | 40.05728 | 36.99004
2456.068 | -20.14015 | 12.03687 | 3.27016 |  | 29.60918 | 28.78819 | 27.51948 | 28.32314 | 40.07019 | 36.99622
2456.168 | -20.13941 | 17.6397 | 3.270174 |  | 29.61309 | 28.78685 | 27.53772 | 28.30464 | 40.04338 | 36.99796
2456.268 | -20.13973 | 17.78735 | 3.270119 |  | 29.62232 | 28.7449 | 27.50516 | 28.29784 | 40.06025 | 37.00876
2456.367 | -20.13957 | 15.66151 | 3.270092 |  | 29.60125 | 28.75438 | 27.52546 | 28.30779 | 40.04616 | 36.9407
2456.467 | -20.13964 | 18.66935 | 3.270162 |  | 29.59199 | 28.75286 | 27.54192 | 28.29721 | 40.08021 | 36.97795
2456.566 | -20.13965 | 17.62922 | 3.270149 |  | 29.59741 | 28.7322 | 27.51953 | 28.31809 | 40.06177 | 36.97231
2456.666 | -20.13991 | 19.65959 | 3.270123 |  | 29.58101 | 28.77353 | 27.51843 | 28.30077 | 40.07902 | 36.98141
2456.765625 | -20.14027 | 16.5704 | 3.270189 |  | 29.57622 | 28.78824 | 27.56214 | 28.29796 | 40.0427 | 36.97281
2456.865 | -20.14068 | 13.28389 | 3.270186 |  | 29.5897 | 28.75493 | 27.51553 | 28.28977 | 40.04589 | 36.96062
2456.965 | -20.13983 | 16.38835 | 3.270187 |  | 29.58421 | 28.75709 | 27.53113 | 28.32075 | 40.0722 | 36.96037
2457.064 | -20.13971 | 18.15806 | 3.27017 |  | 29.58805 | 28.75841 | 27.53898 | 28.28766 | 40.07847 | 36.96812
2457.164 | -20.14018 | 17.27423 | 3.270193 |  | 29.5738 | 28.7681 | 27.56463 | 28.29975 | 40.06895 | 36.98413
2457.264 | -20.14017 | 25.68942 | 3.270126 |  | 29.58509 | 28.76024 | 27.52104 | 28.29133 | 40.04197 | 36.97491
2457.363 | -20.1401 | 20.54866 | 3.270154 |  | 29.55338 | 28.77955 | 27.49853 | 28.30451 | 40.04887 | 36.94223
2457.463 | -20.14007 | 15.59269 | 3.270158 |  | 29.57308 | 28.74925 | 27.52616 | 28.27536 | 40.05099 | 36.93301
2457.5625 | -20.13944 | 18.40436 | 3.270126 |  | 29.54896 | 28.73932 | 27.55716 | 28.30392 | 40.02467 | 36.94096
2457.662 | -20.13934 | 18.14621 | 3.270137 |  | 29.56896 | 28.7465 | 27.51782 | 28.28683 | 40.02006 | 36.95251
2457.762 | -20.13913 | 22.48949 | 3.270176 |  | 29.59363 | 28.76458 | 27.54813 | 28.32126 | 40.00195 | 36.99773
2457.861 | -20.13969 | 21.03193 | 3.270165 |  | 29.56829 | 28.74158 | 27.53414 | 28.31343 | 39.99189 | 36.9515
2457.961 | -20.14002 | 23.09352 | 3.270148 |  | 29.53836 | 28.7614 | 27.51764 | 28.32032 | 39.99187 | 37.00544
2458.061 | -20.13968 | 16.15366 | 3.27022 |  | 29.57991 | 28.74136 | 27.52963 | 28.32981 | 39.99227 | 36.98395
2458.16 | -20.14002 | 23.37605 | 3.270165 |  | 29.5574 | 28.75941 | 27.5365 | 28.3221 | 39.97327 | 36.9767
2458.26 | -20.13948 | 25.56296 | 3.270114 |  | 29.55516 | 28.7367 | 27.55558 | 28.32523 | 39.99314 | 37.0034
2458.359375 | -20.1402 | 22.85656 | 3.270167 |  | 29.54999 | 28.7537 | 27.53028 | 28.29927 | 40.00154 | 36.97744
2458.459 | -20.13882 | 22.83195 | 3.27012 |  | 29.5799 | 28.75773 | 27.5611 | 28.30045 | 39.97638 | 37.00663
2458.559 | -20.14024 | 24.4727 | 3.270145 |  | 29.57168 | 28.77157 | 27.5573 | 28.33295 | 39.97939 | 36.96647
2458.658 | -20.13964 | 21.34181 | 3.27015 |  | 29.55415 | 28.74763 | 27.53563 | 28.30391 | 39.97218 | 36.96805
2458.758 | -20.1392 | 18.83979 | 3.270135 |  | 29.54298 | 28.73419 | 27.4864 | 28.3224 | 39.93744 | 36.97964
2458.857 | -20.13985 | 15.77839 | 3.270144 |  | 29.54655 | 28.75452 | 27.57195 | 28.31991 | 39.95033 | 36.953125
2458.957 | -20.13913 | 13.03508 | 3.27013 |  | 29.57797 | 28.76888 | 27.54015 | 28.31776 | 39.94087 | 36.95647
2459.057 | -20.14004 | 17.94388 | 3.270135 |  | 29.57361 | 28.77684 | 27.52761 | 28.30551 | 39.93819 | 36.96351
2459.15625 | -20.13938 | 22.04564 | 3.270167 |  | 29.56529 | 28.73137 | 27.5164 | 28.32138 | 39.92771 | 36.96239
2459.256 | -20.13919 | 22.83377 | 3.270179 |  | 29.55164 | 28.77803 | 27.56335 | 28.32147 | 39.92752 | 36.94641
2459.355 | -20.13946 | 16.39495 | 3.270146 |  | 29.53651 | 28.75506 | 27.5301 | 28.29541 | 39.93135 | 36.93311
2459.455 | -20.13875 | 20.40284 | 3.270209 |  | 29.56875 | 28.77493 | 27.5358 | 28.30288 | 39.92855 | 36.92637
2459.555 | -20.13968 | 13.25791 | 3.270189 |  | 29.53848 | 28.74228 | 27.53776 | 28.32707 | 39.94479 | 36.951
2459.654 | -20.13942 | 18.49026 | 3.270134 |  | 29.53308 | 28.79106 | 27.57019 | 28.30616 | 39.93012 | 36.94062
2459.754 | -20.13872 | 15.42659 | 3.270194 |  | 29.58362 | 28.76381 | 27.56017 | 28.30297 | 39.90955 | 36.94015
2459.854 | -20.13911 | 14.98752 | 3.270212 |  | 29.56759 | 28.77492 | 27.54856 | 28.30865 | 39.93738 | 36.96877
2459.953125 | -20.13961 | 16.25141 | 3.270181 |  | 29.54386 | 28.75875 | 27.54146 | 28.29309 | 39.9221 | 36.95557
2460.053 | -20.13948 | 15.85951 | 3.27019 |  | 29.57956 | 28.78605 | 27.53542 | 28.2882 | 39.91674 | 36.96816
2460.152 | -20.1397 | 13.18796 | 3.270177 |  | 29.57363 | 28.74469 | 27.56346 | 28.29644 | 39.8996 | 36.94514
2460.252 | -20.13942 | 20.26362 | 3.270197 |  | 29.54657 | 28.75408 | 27.5432 | 28.2941 | 39.91205 | 36.94582
2460.352 | -20.13903 | 14.60041 | 3.270223 |  | 29.53883 | 28.80002 | 27.55301 | 28.28453 | 39.90387 | 36.93314
2460.451 | -20.13982 | 17.01197 | 3.270158 |  | 29.57009 | 28.75203 | 27.56051 | 28.29353 | 39.86633 | 36.90892
2460.551 | -20.13971 | 14.1978 | 3.270219 |  | 29.57759 | 28.75515 | 27.55992 | 28.30347 | 39.88752 | 36.911
2460.65 | -20.1392 | 13.9499 | 3.270191 |  | 29.54325 | 28.78115 | 27.54252 | 28.30929 | 39.88101 | 36.8913
2460.75 | -20.14039 | 11.61717 | 3.270228 |  | 29.54792 | 28.78912 | 27.54006 | 28.26709 | 39.87813 | 36.90899
2460.85 | -20.13954 | 14.00959 | 3.270218 |  | 29.57599 | 28.74911 | 27.54968 | 28.29821 | 39.92027 | 36.90312
2460.949 | -20.13948 | 15.37236 | 3.270195 |  | 29.5709 | 28.78214 | 27.55364 | 28.3142 | 39.91079 | 36.92203
2461.049 | -20.13917 | 20.62682 | 3.270169 |  | 29.56929 | 28.76904 | 27.56541 | 28.27243 | 39.92747 | 36.89531
2461.148 | -20.14056 | 9.748795 | 3.270199 |  | 29.56263 | 28.78119 | 27.52045 | 28.27803 | 39.93182 | 36.91219
2461.248 | -20.13982 | 10.7028 | 3.270169 |  | 29.56097 | 28.74031 | 27.54528 | 28.32289 | 39.9163 | 36.91374
2461.348 | -20.1394 | 17.31911 | 3.270224 |  | 29.56049 | 28.76377 | 27.55644 | 28.2886 | 39.93496 | 36.92786
2461.447 | -20.13903 | 19.33513 | 3.270247 |  | 29.57513 | 28.77862 | 27.56806 | 28.27198 | 39.91935 | 36.91571
2461.546875 | -20.1397 | 18.84434 | 3.270195 |  | 29.56589 | 28.77368 | 27.57356 | 28.32716 | 39.95756 | 36.92743
2461.646 | -20.13986 | 12.04142 | 3.270218 |  | 29.53537 | 28.7514 | 27.5859 | 28.31362 | 40.00553 | 36.89791
2461.746 | -20.14028 | 18.72563 | 3.270235 |  | 29.57961 | 28.75914 | 27.5729 | 28.31192 | 39.97035 | 36.90739
2461.846 | -20.13947 | 18.17857 | 3.270226 |  | 29.56042 | 28.77031 | 27.58285 | 28.27938 | 39.98218 | 36.92002
2461.945 | -20.13942 | 16.43847 | 3.270212 |  | 29.59048 | 28.74699 | 27.57705 | 28.31994 | 40.01945 | 36.92552
2462.045 | -20.13987 | 18.32826 | 3.270233 |  | 29.56616 | 28.79153 | 27.55816 | 28.3014 | 40.01554 | 36.92637
2462.145 | -20.13999 | 16.68501 | 3.270266 |  | 29.58197 | 28.74763 | 27.56179 | 28.31031 | 40.02758 | 36.92881
2462.244 | -20.13982 | 17.21544 | 3.270236 |  | 29.58994 | 28.76436 | 27.58048 | 28.26698 | 39.99297 | 36.91245
2462.34375 | -20.14005 | 11.30273 | 3.270198 |  | 29.55176 | 28.79154 | 27.57407 | 28.32123 | 40.03877 | 36.90516
2462.443 | -20.13845 | 17.88099 | 3.270217 |  | 29.58119 | 28.78894 | 27.56736 | 28.30692 | 40.0277 | 36.92308
2462.543 | -20.13954 | 19.87195 | 3.270231 |  | 29.56542 | 28.78822 | 27.60161 | 28.30951 | 40.03818 | 36.94135
2462.643 | -20.1387 | 20.94056 | 3.270194 |  | 29.59562 | 28.75781 | 27.59173 | 28.29816 | 40.01089 | 36.95206
2462.742 | -20.13958 | 13.77924 | 3.270212 |  | 29.57893 | 28.79349 | 27.58743 | 28.28473 | 40.04618 | 36.92611
2462.842 | -20.13988 | 20.95378 | 3.270262 |  | 29.55051 | 28.7489 | 27.55226 | 28.313 | 40.04689 | 36.9962
2462.941 | -20.13962 | 13.92665 | 3.270281 |  | 29.56522 | 28.78443 | 27.6055 | 28.28451 | 40.05849 | 36.96691
2463.041 | -20.13902 | 21.10166 | 3.270293 |  | 29.54932 | 28.77435 | 27.59968 | 28.29631 | 40.0653 | 36.9726
2463.140625 | -20.13991 | 17.3722 | 3.270304 |  | 29.55959 | 28.74871 | 27.58889 | 28.28231 | 40.03832 | 36.97364
2463.24 | -20.13978 | 22.28032 | 3.270248 |  | 29.54583 | 28.77074 | 27.56651 | 28.27103 | 40.0166 | 36.95019
2463.34 | -20.1395 | 21.88842 | 3.270243 |  | 29.51697 | 28.818 | 27.57403 | 28.28546 | 40.01651 | 36.9921
2463.439 | -20.13959 | 17.76502 | 3.27018 |  | 29.56135 | 28.78547 | 27.56252 | 28.27298 | 40.01451 | 36.98298
2463.539 | -20.13913 | 17.33256 | 3.270201 |  | 29.55484 | 28.80884 | 27.57359 | 28.25164 | 40.04348 | 36.96526
2463.639 | -20.14029 | 16.01034 | 3.270272 |  | 29.55997 | 28.76631 | 27.58948 | 28.29228 | 40.04541 | 36.95221
2463.738 | -20.13985 | 21.80298 | 3.270235 |  | 29.54824 | 28.78522 | 27.56609 | 28.29327 | 40.03682 | 36.95819
2463.838 | -20.14 | 15.06795 | 3.270206 |  | 29.54297 | 28.77715 | 27.58388 | 28.28547 | 40.01721 | 36.97324
2463.9375 | -20.14059 | 26.17269 | 3.270209 |  | 29.57154 | 28.76742 | 27.58841 | 28.28184 | 40.01724 | 36.92368
2464.037 | -20.13961 | 20.09251 | 3.270211 |  | 29.53583 | 28.78165 | 27.56508 | 28.25417 | 39.99459 | 36.95143
2464.137 | -20.14008 | 21.86381 | 3.270109 |  | 29.51647 | 28.76768 | 27.57038 | 28.28327 | 39.97223 | 36.95911
2464.236 | -20.14016 | 16.82263 | 3.270102 |  | 29.54118 | 28.80713 | 27.59826 | 28.28394 | 39.99615 | 36.99023
2464.336 | -20.1397 | 21.42907 | 3.270126 |  | 29.54374 | 28.76265 | 27.60573 | 28.30249 | 39.99542 | 36.95627
2464.436 | -20.13938 | 15.82123 | 3.270073 |  | 29.54459 | 28.7876 | 27.57384 | 28.29099 | 39.99129 | 36.98599
2464.535 | -20.14008 | 21.4072 | 3.270063 |  | 29.53615 | 28.74262 | 27.55752 | 28.30429 | 39.97853 | 36.97447
2464.635 | -20.14059 | 17.68641 | 3.270023 |  | 29.54066 | 28.81809 | 27.57592 | 28.31952 | 39.99918 | 36.95793
2464.734375 | -20.14004 | 17.00172 | 3.269998 |  | 29.54286 | 28.79701 | 27.56985 | 28.28465 | 40.02024 | 36.97323
2464.834 | -20.14037 | 20.3755 | 3.270082 |  | 29.55268 | 28.7731 | 27.56035 | 28.28154 | 40.00133 | 36.96933
2464.934 | -20.13991 | 13.81227 | 3.270208 |  | 29.5465 | 28.78831 | 27.57346 | 28.31102 | 40.02248 | 36.9589
2465.033 | -20.14051 | 21.52249 | 3.27019 |  | 29.54029 | 28.77174 | 27.58335 | 28.27394 | 40.02997 | 36.97264
2465.133 | -20.13947 | 20.17112 | 3.270182 |  | 29.55361 | 28.77048 | 27.56087 | 28.29547 | 40.04096 | 36.94494
2465.232 | -20.13959 | 15.95498 | 3.27024 |  | 29.57461 | 28.77309 | 27.59604 | 28.30746 | 40.02271 | 36.93908
2465.332 | -20.14018 | 14.24838 | 3.270256 |  | 29.56719 | 28.78481 | 27.58442 | 28.28852 | 40.0422 | 36.94464
2465.432 | -20.1405 | 19.32032 | 3.270244 |  | 29.55943 | 28.81455 | 27.59152 | 28.32346 | 40.03768 | 36.97961
2465.53125 | -20.14015 | 20.28868 | 3.270245 |  | 29.587 | 28.75257 | 27.55165 | 28.28182 | 40.06435 | 36.95728
2465.631 | -20.13963 | 16.38288 | 3.270231 |  | 29.56867 | 28.77728 | 27.60476 | 28.30028 | 40.05511 | 36.97129
2465.73 | -20.13967 | 20.33972 | 3.270248 |  | 29.58574 | 28.79564 | 27.57642 | 28.30235 | 40.0607 | 36.98435
2465.83 | -20.13878 | 18.68257 | 3.270273 |  | 29.6173 | 28.78291 | 27.58583 | 28.30026 | 40.05502 | 36.98228
2465.93 | -20.13998 | 17.54332 | 3.270229 |  | 29.59362 | 28.76109 | 27.60401 | 28.3177 | 40.08274 | 37.00491
2466.029 | -20.14025 | 20.19025 | 3.270247 |  | 29.60935 | 28.75832 | 27.57115 | 28.30174 | 40.06785 | 37.00525
2466.129 | -20.14018 | 21.92602 | 3.270314 |  | 29.62292 | 28.80606 | 27.58074 | 28.29292 | 40.10241 | 37.00103
2466.229 | -20.14004 | 17.50436 | 3.270309 |  | 29.61026 | 28.78621 | 27.53857 | 28.3255 | 40.08636 | 37.01126
2466.328125 | -20.14068 | 17.90697 | 3.270221 |  | 29.61109 | 28.81528 | 27.6071 | 28.32122 | 40.07935 | 37.04633
2466.428 | -20.14051 | 17.7493 | 3.270278 |  | 29.59001 | 28.78921 | 27.57749 | 28.29601 | 40.07515 | 37.03341
2466.527 | -20.13958 | 14.29167 | 3.27029 |  | 29.63445 | 28.79769 | 27.58829 | 28.33441 | 40.07412 | 37.0083
2466.627 | -20.14068 | 23.36125 | 3.270304 |  | 29.62574 | 28.82722 | 27.612 | 28.34538 | 40.04104 | 37.03468
2466.727 | -20.13998 | 20.02347 | 3.270291 |  | 29.66564 | 28.81485 | 27.58312 | 28.35978 | 40.02091 | 37.04632
2466.826 | -20.1402 | 21.75718 | 3.270302 |  | 29.65857 | 28.83201 | 27.56152 | 28.32029 | 40.02689 | 37.04058
2466.926 | -20.13929 | 20.96882 | 3.270268 |  | 29.63139 | 28.83488 | 27.5664 | 28.33454 | 39.98736 | 37.04473
2467.025 | -20.14027 | 20.80431 | 3.270257 |  | 29.64533 | 28.81452 | 27.60627 | 28.33546 | 39.9741 | 37.0851
2467.125 | -20.1395 | 23.62897 | 3.270292 |  | 29.64682 | 28.79351 | 27.57531 | 28.3245 | 39.97887 | 37.07293
2467.225 | -20.14012 | 11.11043 | 3.270306 |  | 29.65357 | 28.79467 | 27.58914 | 28.35104 | 39.97507 | 37.05986
2467.324 | -20.14023 | 15.52252 | 3.270243 |  | 29.62973 | 28.79628 | 27.58004 | 28.36365 | 39.96139 | 37.07581
2467.424 | -20.14097 | 19.89587 | 3.270278 |  | 29.61711 | 28.83057 | 27.59707 | 28.34068 | 39.96507 | 37.08463
2467.523 | -20.14017 | 22.60979 | 3.27026 |  | 29.61459 | 28.80003 | 27.60311 | 28.33784 | 39.97757 | 37.09837
2467.623 | -20.13995 | 16.95182 | 3.270229 |  | 29.6276 | 28.83539 | 27.59314 | 28.33697 | 39.98561 | 37.10455
2467.723 | -20.14026 | 11.89059 | 3.270226 |  | 29.60011 | 28.78861 | 27.58043 | 28.38091 | 39.95004 | 37.09841
2467.822 | -20.13964 | 23.00352 | 3.270255 |  | 29.62519 | 28.82705 | 27.59376 | 28.36023 | 39.93928 | 37.08604
2467.921875 | -20.14045 | 18.45449 | 3.270275 |  | 29.58784 | 28.81829 | 27.58688 | 28.38988 | 39.92424 | 37.0687
2468.021 | -20.14037 | 17.9318 | 3.270298 |  | 29.61367 | 28.83813 | 27.6152 | 28.33937 | 39.9439 | 37.08881
2468.121 | -20.13984 | 12.90087 | 3.270245 |  | 29.57685 | 28.83061 | 27.57557 | 28.36345 | 39.92448 | 37.06287
2468.221 | -20.14038 | 18.61581 | 3.270296 |  | 29.59027 | 28.84188 | 27.58068 | 28.3534 | 39.93825 | 37.04435
2468.32 | -20.13986 | 14.224 | 3.270295 |  | 29.58707 | 28.83603 | 27.61952 | 28.36537 | 39.94902 | 37.03026
2468.42 | -20.13972 | 14.98228 | 3.270291 |  | 29.58712 | 28.8378 | 27.5955 | 28.37845 | 39.92095 | 36.99415
2468.52 | -20.14009 | 16.21131 | 3.270284 |  | 29.58982 | 28.81695 | 27.58545 | 28.34384 | 39.92714 | 37.01044
2468.619 | -20.14112 | 15.05975 | 3.270307 |  | 29.61216 | 28.82639 | 27.55432 | 28.37968 | 39.92986 | 36.9524
2468.71875 | -20.1401 | 17.54218 | 3.270307 |  | 29.604 | 28.83076 | 27.59852 | 28.38352 | 39.90199 | 36.91262
2468.818 | -20.14054 | 14.64438 | 3.270268 |  | 29.55556 | 28.8368 | 27.61495 | 28.3992 | 39.91057 | 36.92181
2468.918 | -20.13969 | 18.67665 | 3.270245 |  | 29.53996 | 28.8321 | 27.60857 | 28.41223 | 39.9162 | 36.88493
2469.018 | -20.1404 | 20.6815 | 3.270343 |  | 29.57406 | 28.8428 | 27.58134 | 28.35692 | 39.86221 | 36.89841
2469.117 | -20.14127 | 21.87338 | 3.270292 |  | 29.55184 | 28.85247 | 27.59329 | 28.36702 | 39.90269 | 36.91541
2469.217 | -20.14059 | 18.18289 | 3.270347 |  | 29.56169 | 28.83889 | 27.60653 | 28.39855 | 39.90631 | 36.91861
2469.316 | -20.14074 | 23.6178 | 3.270272 |  | 29.58222 | 28.85275 | 27.5654 | 28.36108 | 39.904 | 36.92104
2469.416 | -20.14049 | 21.27414 | 3.270252 |  | 29.53611 | 28.81118 | 27.58231 | 28.38823 | 39.90286 | 36.96635
2469.515625 | -20.13999 | 21.43705 | 3.270307 |  | 29.56168 | 28.82559 | 27.6054 | 28.3833 | 39.93678 | 36.96854
2469.615 | -20.14097 | 24.43168 | 3.270308 |  | 29.58094 | 28.82039 | 27.61399 | 28.37859 | 39.92572 | 36.95965
2469.715 | -20.14131 | 17.87028 | 3.270273 |  | 29.55742 | 28.83216 | 27.57791 | 28.36349 | 39.93223 | 36.97793
2469.814 | -20.14074 | 23.83267 | 3.270304 |  | 29.56161 | 28.832 | 27.6256 | 28.38905 | 39.90877 | 36.99158
2469.914 | -20.14025 | 18.0692 | 3.270292 |  | 29.54474 | 28.8483 | 27.61724 | 28.36163 | 39.91067 | 36.98486
2470.014 | -20.14033 | 21.60406 | 3.270314 |  | 29.54998 | 28.84236 | 27.60892 | 28.38166 | 39.91451 | 36.98486
2470.113 | -20.14109 | 16.00237 | 3.270277 |  | 29.5302 | 28.87702 | 27.60012 | 28.36808 | 39.91682 | 36.99454
2470.213 | -20.14031 | 20.45684 | 3.270276 |  | 29.55462 | 28.82753 | 27.60817 | 28.35041 | 39.89797 | 36.96267
2470.3125 | -20.14013 | 19.51741 | 3.270258 |  | 29.52436 | 28.85789 | 27.60329 | 28.36613 | 39.9102 | 36.95061
2470.412 | -20.14097 | 20.58421 | 3.270293 |  | 29.57438 | 28.853 | 27.60591 | 28.35671 | 39.8787 | 36.99007
2470.512 | -20.14051 | 16.75222 | 3.270299 |  | 29.54756 | 28.85672 | 27.62117 | 28.3559 | 39.86949 | 36.97914
2470.611 | -20.14099 | 20.89272 | 3.270303 |  | 29.53995 | 28.81817 | 27.60169 | 28.37797 | 39.85127 | 36.96724
2470.711 | -20.14157 | 24.65407 | 3.270356 |  | 29.54718 | 28.84712 | 27.56949 | 28.34371 | 39.86176 | 37.0158
2470.811 | -20.14108 | 18.69305 | 3.2703 |  | 29.54994 | 28.83784 | 27.62815 | 28.36541 | 39.84232 | 37.01597
2470.91 | -20.14099 | 15.89027 | 3.270319 |  | 29.55467 | 28.82022 | 27.58771 | 28.37682 | 39.85956 | 37.01009
2471.01 | -20.14127 | 17.37289 | 3.270337 |  | 29.56989 | 28.84406 | 27.62639 | 28.38265 | 39.8526 | 37.05441
2471.109375 | -20.1417 | 14.56213 | 3.270257 |  | 29.59326 | 28.80468 | 27.60447 | 28.36431 | 39.8418 | 37.03019
2471.209 | -20.14158 | 19.71519 | 3.270262 |  | 29.57644 | 28.84732 | 27.62935 | 28.37384 | 39.85568 | 37.05475
2471.309 | -20.14096 | 16.12472 | 3.270311 |  | 29.59278 | 28.83766 | 27.60638 | 28.33807 | 39.86894 | 37.02285
2471.408 | -20.1421 | 17.02861 | 3.270312 |  | 29.60876 | 28.85194 | 27.60977 | 28.32817 | 39.82892 | 37.04876
2471.508 | -20.14149 | 12.49553 | 3.270276 |  | 29.59771 | 28.84233 | 27.60124 | 28.35256 | 39.84053 | 37.04752
2471.607 | -20.14061 | 17.40251 | 3.270355 |  | 29.612 | 28.86317 | 27.61179 | 28.33723 | 39.88627 | 37.04546
2471.707 | -20.14206 | 20.17476 | 3.270323 |  | 29.60332 | 28.82042 | 27.58427 | 28.36372 | 39.86483 | 37.06868
2471.807 | -20.14169 | 17.58547 | 3.270278 |  | 29.62073 | 28.81055 | 27.55641 | 28.33442 | 39.87132 | 37.0243
2471.90625 | -20.14128 | 22.75152 | 3.27032 |  | 29.59824 | 28.81711 | 27.60608 | 28.32945 | 39.85854 | 37.01882
2472.006 | -20.14117 | 23.91902 | 3.27028 |  | 29.62645 | 28.79708 | 27.59584 | 28.33332 | 39.83287 | 37.02695
2472.105 | -20.14112 | 15.96158 | 3.270308 |  | 29.61152 | 28.8408 | 27.57645 | 28.31352 | 39.85316 | 37.03952
2472.205 | -20.14151 | 23.16689 | 3.27033 |  | 29.57059 | 28.81212 | 27.55448 | 28.32134 | 39.84719 | 37.03105
2472.305 | -20.14087 | 20.89591 | 3.270331 |  | 29.61796 | 28.8252 | 27.58028 | 28.30292 | 39.8329 | 37.06469
2472.404 | -20.14208 | 18.89219 | 3.270269 |  | 29.61554 | 28.83485 | 27.60058 | 28.33256 | 39.82965 | 37.029
2472.504 | -20.14038 | 20.33562 | 3.270322 |  | 29.6323 | 28.85097 | 27.58175 | 28.32312 | 39.84699 | 37.05235
2472.604 | -20.1417 | 18.27016 | 3.270341 |  | 29.62938 | 28.78231 | 27.61029 | 28.33485 | 39.85018 | 37.05877
2472.703125 | -20.14083 | 22.56263 | 3.270353 |  | 29.63247 | 28.84009 | 27.58901 | 28.29375 | 39.88316 | 37.06031
2472.803 | -20.14102 | 23.36648 | 3.270357 |  | 29.6353 | 28.83485 | 27.5887 | 28.31936 | 39.88937 | 37.02321
2472.902 | -20.14082 | 21.14814 | 3.270382 |  | 29.6308 | 28.83933 | 27.59254 | 28.29796 | 39.85337 | 37.04334
2473.002 | -20.14082 | 22.94018 | 3.270337 |  | 29.64532 | 28.80503 | 27.58516 | 28.33896 | 39.86055 | 36.9976
2473.102 | -20.14069 | 20.6095 | 3.270371 |  | 29.6288 | 28.85868 | 27.59944 | 28.29611 | 39.85754 | 37.03124
2473.201 | -20.14162 | 22.85975 | 3.270346 |  | 29.60129 | 28.81887 | 27.59467 | 28.30024 | 39.8227 | 37.03476
2473.301 | -20.1409 | 23.38312 | 3.270308 |  | 29.63386 | 28.84613 | 27.58787 | 28.28352 | 39.82883 | 37.03697
2473.4 | -20.1408 | 21.59996 | 3.270334 |  | 29.62593 | 28.84477 | 27.59947 | 28.30671 | 39.8119 | 37.06288
2473.5 | -20.14072 | 24.75842 | 3.270304 |  | 29.6153 | 28.8242 | 27.59756 | 28.30633 | 39.80836 | 37.02423
2473.6 | -20.14162 | 22.62985 | 3.270312 |  | 29.62942 | 28.82445 | 27.62267 | 28.31514 | 39.79364 | 36.98
2473.699 | -20.14125 | 19.01136 | 3.270355 |  | 29.5813 | 28.85225 | 27.60886 | 28.32347 | 39.79063 | 37.02581
2473.799 | -20.14067 | 20.52109 | 3.270359 |  | 29.56878 | 28.82504 | 27.58753 | 28.32997 | 39.77853 | 37.01485
2473.898 | -20.1418 | 22.51022 | 3.270376 |  | 29.61745 | 28.8292 | 27.59507 | 28.29951 | 39.77309 | 37.01962
2473.998 | -20.14194 | 23.32638 | 3.270362 |  | 29.62849 | 28.83879 | 27.62764 | 28.31483 | 39.82868 | 37.0032
2474.098 | -20.14123 | 19.39119 | 3.270343 |  | 29.59125 | 28.85834 | 27.60627 | 28.29494 | 39.80104 | 37.02217
2474.197 | -20.14167 | 21.11396 | 3.270354 |  | 29.60811 | 28.85154 | 27.58638 | 28.31744 | 39.84306 | 37.04195
2474.296875 | -20.14121 | 21.95495 | 3.270394 |  | 29.6194 | 28.81947 | 27.55793 | 28.31047 | 39.84313 | 37.01771
2474.396 | -20.14149 | 15.533 | 3.270341 |  | 29.57078 | 28.85341 | 27.61742 | 28.27787 | 39.82327 | 37.00808
2474.496 | -20.14076 | 22.93881 | 3.270395 |  | 29.56988 | 28.82907 | 27.58672 | 28.30523 | 39.81811 | 36.98871
2474.596 | -20.14048 | 21.75855 | 3.270425 |  | 29.59613 | 28.86441 | 27.5961 | 28.31162 | 39.85667 | 36.95453
2474.695 | -20.14199 | 17.07554 | 3.270409 |  | 29.61075 | 28.82147 | 27.5796 | 28.29848 | 39.81307 | 36.9528
2474.795 | -20.14211 | 17.57727 | 3.27036 |  | 29.60019 | 28.85734 | 27.61843 | 28.30121 | 39.81427 | 36.97279
2474.895 | -20.14176 | 20.91983 | 3.27034 |  | 29.58401 | 28.84098 | 27.60321 | 28.30186 | 39.7944 | 36.95287
2474.994 | -20.14039 | 18.95964 | 3.270371 |  | 29.61474 | 28.83891 | 27.56396 | 28.30568 | 39.84386 | 36.95218
2475.09375 | -20.14068 | 18.8227 | 3.270405 |  | 29.62576 | 28.82137 | 27.58716 | 28.29055 | 39.80976 | 36.96593
2475.193 | -20.14077 | 19.2964 | 3.270431 |  | 29.6289 | 28.86492 | 27.6013 | 28.31421 | 39.81093 | 36.96746
2475.293 | -20.14196 | 22.53893 | 3.270391 |  | 29.60474 | 28.84435 | 27.59006 | 28.29226 | 39.78351 | 36.95721
2475.393 | -20.14208 | 8.666507 | 3.270434 |  | 29.58705 | 28.86749 | 27.59186 | 28.31041 | 39.79876 | 36.95256
2475.492 | -20.14175 | 12.32806 | 3.270433 |  | 29.58628 | 28.8336 | 27.5966 | 28.28838 | 39.78518 | 36.97323
2475.592 | -20.14081 | 17.1464 | 3.27041 |  | 29.60351 | 28.86467 | 27.61527 | 28.29558 | 39.79848 | 36.99561
2475.691 | -20.14145 | 15.92558 | 3.27041 |  | 29.5734 | 28.83385 | 27.61066 | 28.30703 | 39.77406 | 36.98212
2475.791 | -20.14069 | 15.94563 | 3.270427 |  | 29.58279 | 28.83893 | 27.60563 | 28.30018 | 39.78894 | 36.95037
2475.890625 | -20.14211 | 12.51945 | 3.270402 |  | 29.58154 | 28.81746 | 27.62091 | 28.30803 | 39.80571 | 36.97195
2475.99 | -20.14148 | 13.29141 | 3.27044 |  | 29.59848 | 28.85857 | 27.60823 | 28.30191 | 39.7871 | 37.01941
2476.09 | -20.14123 | 14.79157 | 3.270371 |  | 29.56646 | 28.8192 | 27.6242 | 28.29905 | 39.82616 | 36.96355
2476.189 | -20.14133 | 18.47363 | 3.27045 |  | 29.54683 | 28.83426 | 27.592 | 28.29481 | 39.83065 | 36.95622
2476.289 | -20.14253 | 16.51822 | 3.270396 |  | 29.58952 | 28.85057 | 27.61505 | 28.30509 | 39.80468 | 36.95951
2476.389 | -20.14229 | 15.12628 | 3.270409 |  | 29.58375 | 28.87234 | 27.59574 | 28.31357 | 39.84015 | 36.94584
2476.488 | -20.14189 | 17.09947 | 3.270387 |  | 29.60045 | 28.84102 | 27.60543 | 28.28611 | 39.80029 | 36.944
2476.588 | -20.14102 | 15.57082 | 3.270373 |  | 29.59979 | 28.83582 | 27.63454 | 28.29622 | 39.8131 | 36.94763
2476.6875 | -20.14202 | 14.38372 | 3.27044 |  | 29.5794 | 28.81421 | 27.6071 | 28.30308 | 39.82144 | 36.91264
2476.787 | -20.14111 | 11.10245 | 3.270383 |  | 29.56558 | 28.85124 | 27.57858 | 28.27331 | 39.7907 | 36.91713
2476.887 | -20.14084 | 14.00686 | 3.270436 |  | 29.59011 | 28.84825 | 27.58272 | 28.28459 | 39.7877 | 36.9156
2476.986 | -20.14166 | 16.4902 | 3.270373 |  | 29.57766 | 28.81433 | 27.61695 | 28.31824 | 39.83526 | 36.92876
2477.086 | -20.14128 | 13.63159 | 3.270422 |  | 29.58846 | 28.8237 | 27.63431 | 28.31243 | 39.82964 | 36.93384
2477.186 | -20.14157 | 16.46832 | 3.270427 |  | 29.57314 | 28.84165 | 27.62131 | 28.3175 | 39.83738 | 36.90966
2477.285 | -20.14146 | 14.91074 | 3.270396 |  | 29.59434 | 28.83369 | 27.63539 | 28.29274 | 39.82726 | 36.92305
2477.385 | -20.14222 | 9.854517 | 3.270424 |  | 29.60481 | 28.84541 | 27.63428 | 28.31416 | 39.85222 | 36.91696
2477.484375 | -20.14155 | 11.99562 | 3.270383 |  | 29.58548 | 28.83732 | 27.62598 | 28.27872 | 39.85748 | 36.93283
2477.584 | -20.14105 | 13.05399 | 3.270414 |  | 29.61636 | 28.82078 | 27.60316 | 28.3145 | 39.84055 | 36.94311
2477.684 | -20.14157 | 9.564008 | 3.270389 |  | 29.5876 | 28.80809 | 27.6492 | 28.30036 | 39.84102 | 36.94543
2477.783 | -20.14134 | 13.76625 | 3.270362 |  | 29.60115 | 28.83487 | 27.62996 | 28.31722 | 39.80554 | 36.95438
2477.883 | -20.14218 | 11.84752 | 3.270347 |  | 29.59011 | 28.84133 | 27.61797 | 28.31885 | 39.81359 | 36.97789
2477.982 | -20.14132 | 16.9762 | 3.270448 |  | 29.63652 | 28.81449 | 27.65579 | 28.32147 | 39.79755 | 36.94819
2478.082 | -20.14194 | 23.74449 | 3.270438 |  | 29.63898 | 28.83942 | 27.63045 | 28.31654 | 39.76143 | 36.944
2478.182 | -20.14192 | 15.21059 | 3.270416 |  | 29.63391 | 28.8631 | 27.62244 | 28.32288 | 39.76587 | 36.94545
2478.28125 | -20.1412 | 15.83422 | 3.270412 |  | 29.63746 | 28.83986 | 27.63411 | 28.32341 | 39.76268 | 36.97111
2478.381 | -20.14154 | 17.92315 | 3.270462 |  | 29.61561 | 28.85083 | 27.67893 | 28.32066 | 39.74107 | 36.96614
2478.48 | -20.14228 | 5.704683 | 3.270406 |  | 29.62318 | 28.82557 | 27.62508 | 28.31287 | 39.73936 | 36.9664
2478.58 | -20.14152 | 10.76318 | 3.270384 |  | 29.63688 | 28.86822 | 27.63998 | 28.29863 | 39.74715 | 36.98008
2478.68 | -20.14099 | 13.45911 | 3.270451 |  | 29.62244 | 28.81002 | 27.62837 | 28.32522 | 39.72711 | 36.99695
2478.779 | -20.14123 | 14.68494 | 3.270364 |  | 29.64192 | 28.88176 | 27.64583 | 28.32016 | 39.73293 | 36.9991
2478.879 | -20.14173 | 15.84059 | 3.270428 |  | 29.64643 | 28.82526 | 27.63211 | 28.34111 | 39.71024 | 36.98572
2478.979 | -20.14196 | 14.43157 | 3.270413 |  | 29.60287 | 28.84779 | 27.65268 | 28.30564 | 39.74939 | 37.04286
2479.078125 | -20.14097 | 14.75945 | 3.270434 |  | 29.62128 | 28.83407 | 27.62725 | 28.32723 | 39.74347 | 37.02604
2479.178 | -20.14107 | 16.38447 | 3.270434 |  | 29.60613 | 28.84173 | 27.65103 | 28.31352 | 39.77289 | 36.99055
2479.277 | -20.14143 | 15.76199 | 3.270475 |  | 29.60537 | 28.8192 | 27.61355 | 28.3117 | 39.75012 | 36.98461
2479.377 | -20.14155 | 16.44782 | 3.270425 |  | 29.59737 | 28.83902 | 27.6193 | 28.32906 | 39.82578 | 37.008
2479.477 | -20.14081 | 12.4192 | 3.27044 |  | 29.61198 | 28.85884 | 27.63419 | 28.3394 | 39.80285 | 36.97542
2479.576 | -20.14126 | 15.50611 | 3.270488 |  | 29.58885 | 28.85129 | 27.64619 | 28.2965 | 39.80191 | 36.99575
2479.676 | -20.14222 | 9.823529 | 3.270464 |  | 29.60671 | 28.84354 | 27.64066 | 28.31989 | 39.80296 | 37.001
2479.775 | -20.14152 | 17.03407 | 3.27044 |  | 29.59074 | 28.85376 | 27.65194 | 28.32655 | 39.80862 | 36.97966
2479.875 | -20.14127 | 13.81114 | 3.270494 |  | 29.61087 | 28.82902 | 27.63073 | 28.3459 | 39.80823 | 36.99403
2479.975 | -20.14184 | 21.46713 | 3.270531 |  | 29.60473 | 28.85919 | 27.63651 | 28.35855 | 39.81064 | 36.97822
2480.074 | -20.14223 | 15.02011 | 3.270436 |  | 29.5768 | 28.83596 | 27.66468 | 28.35506 | 39.82238 | 36.98052
2480.174 | -20.14185 | 10.9605 | 3.270481 |  | 29.58637 | 28.86017 | 27.65594 | 28.32239 | 39.81466 | 36.99955
2480.273 | -20.14142 | 15.66675 | 3.270434 |  | 29.60262 | 28.85701 | 27.63732 | 28.32215 | 39.83011 | 36.9994
2480.373 | -20.14176 | 12.90042 | 3.27047 |  | 29.58273 | 28.84029 | 27.65208 | 28.32645 | 39.82845 | 36.99093
2480.473 | -20.14182 | 14.97522 | 3.270435 |  | 29.59451 | 28.83941 | 27.64928 | 28.33976 | 39.86438 | 36.98383
2480.572 | -20.14127 | 13.37571 | 3.270498 |  | 29.59547 | 28.84161 | 27.66347 | 28.32635 | 39.83334 | 36.98352
2480.671875 | -20.14178 | 15.25844 | 3.270451 |  | 29.56943 | 28.88228 | 27.64836 | 28.35827 | 39.84741 | 36.99049
2480.771 | -20.14143 | 16.96686 | 3.27045 |  | 29.61169 | 28.82986 | 27.62248 | 28.37285 | 39.84259 | 36.96525
2480.871 | -20.14138 | 20.33152 | 3.270453 |  | 29.61318 | 28.85542 | 27.64755 | 28.3521 | 39.82296 | 37.02379
2480.971 | -20.14258 | 13.98407 | 3.270421 |  | 29.59867 | 28.84966 | 27.65261 | 28.35895 | 39.8251 | 36.9936
2481.07 | -20.14149 | 20.36957 | 3.270489 |  | 29.59513 | 28.88679 | 27.66669 | 28.34 | 39.81179 | 36.99394
2481.17 | -20.14093 | 15.02147 | 3.270442 |  | 29.60132 | 28.84056 | 27.67132 | 28.36597 | 39.82367 | 36.99997
2481.27 | -20.14106 | 15.51705 | 3.270458 |  | 29.60658 | 28.86752 | 27.66845 | 28.37732 | 39.80951 | 37.0125
2481.369 | -20.14124 | 19.26792 | 3.270487 |  | 29.60888 | 28.87978 | 27.64484 | 28.37837 | 39.82303 | 36.98896
2481.46875 | -20.14112 | 20.64846 | 3.270466 |  | 29.58331 | 28.85563 | 27.64363 | 28.35413 | 39.80767 | 36.97319
2481.568 | -20.14065 | 20.70565 | 3.270536 |  | 29.58736 | 28.84743 | 27.63135 | 28.36281 | 39.81586 | 37.00543
2481.668 | -20.14166 | 14.92646 | 3.2705 |  | 29.62904 | 28.84939 | 27.65092 | 28.38609 | 39.7944 | 37.00453
2481.768 | -20.141 | 16.0067 | 3.270463 |  | 29.6125 | 28.86372 | 27.67349 | 28.36993 | 39.7997 | 36.96865
2481.867 | -20.14171 | 16.46331 | 3.270442 |  | 29.59049 | 28.87361 | 27.65278 | 28.36689 | 39.75321 | 36.96283
2481.967 | -20.14108 | 16.30336 | 3.270483 |  | 29.58282 | 28.86865 | 27.66601 | 28.37951 | 39.76188 | 36.96216
2482.066 | -20.14175 | 13.65642 | 3.270478 |  | 29.60015 | 28.85317 | 27.65501 | 28.37551 | 39.75433 | 36.99396
2482.166 | -20.1422 | 9.933582 | 3.270502 |  | 29.63583 | 28.86821 | 27.63884 | 28.40139 | 39.7383 | 36.97179
2482.265625 | -20.14169 | 16.38219 | 3.270509 |  | 29.63123 | 28.88852 | 27.66447 | 28.38928 | 39.7566 | 36.9298
2482.365 | -20.14167 | 11.03091 | 3.270512 |  | 29.63502 | 28.8449 | 27.65198 | 28.42377 | 39.76135 | 36.93854
2482.465 | -20.14193 | 12.88515 | 3.270445 |  | 29.6602 | 28.88266 | 27.64732 | 28.39744 | 39.71767 | 36.94403
2482.564 | -20.14164 | 13.71726 | 3.270425 |  | 29.64106 | 28.88446 | 27.65423 | 28.43887 | 39.71775 | 36.92253
2482.664 | -20.14094 | 12.28386 | 3.270484 |  | 29.61427 | 28.86838 | 27.65022 | 28.43448 | 39.73278 | 36.93097
2482.764 | -20.14074 | 14.0424 | 3.270492 |  | 29.63728 | 28.88824 | 27.65158 | 28.40512 | 39.7067 | 36.90689
2482.863 | -20.14122 | 12.51239 | 3.270499 |  | 29.65406 | 28.88116 | 27.64714 | 28.38186 | 39.66968 | 36.84166
2482.963 | -20.14164 | 11.55884 | 3.270457 |  | 29.63316 | 28.87682 | 27.64775 | 28.4057 | 39.65202 | 36.86076
2483.0625 | -20.14149 | 12.16879 | 3.270503 |  | 29.64011 | 28.86505 | 27.66298 | 28.40467 | 39.64886 | 36.87262
2483.162 | -20.1415 | 10.54445 | 3.270378 |  | 29.62714 | 28.89396 | 27.63343 | 28.42724 | 39.70832 | 36.8467
2483.262 | -20.14198 | 18.15943 | 3.270371 |  | 29.6433 | 28.87053 | 27.65232 | 28.3863 | 39.66647 | 36.86262
2483.361 | -20.14179 | 20.34405 | 3.270382 |  | 29.65697 | 28.86065 | 27.68204 | 28.39372 | 39.68145 | 36.90696
2483.461 | -20.1413 | 18.90267 | 3.270367 |  | 29.61131 | 28.88082 | 27.65834 | 28.3886 | 39.63552 | 36.87865
2483.561 | -20.14147 | 16.58157 | 3.270379 |  | 29.62225 | 28.88477 | 27.65058 | 28.40165 | 39.6136 | 36.84665
2483.66 | -20.1415 | 17.05549 | 3.270415 |  | 29.61624 | 28.86511 | 27.68891 | 28.39512 | 39.59318 | 36.84433
2483.76 | -20.1419 | 13.34586 | 3.270406 |  | 29.58862 | 28.90482 | 27.64725 | 28.42008 | 39.57941 | 36.83699
2483.859375 | -20.14057 | 15.90052 | 3.270344 |  | 29.64121 | 28.90785 | 27.66927 | 28.39039 | 39.56907 | 36.86213
2483.959 | -20.14166 | 15.83216 | 3.270395 |  | 29.60495 | 28.86137 | 27.65527 | 28.41253 | 39.57333 | 36.86092
2484.059 | -20.14131 | 16.27328 | 3.270421 |  | 29.60924 | 28.92415 | 27.69386 | 28.43951 | 39.53994 | 36.87426
2484.158 | -20.14059 | 19.92845 | 3.270406 |  | 29.62379 | 28.88568 | 27.67807 | 28.41011 | 39.53827 | 36.87711
2484.258 | -20.14115 | 13.31943 | 3.270442 |  | 29.63014 | 28.88967 | 27.63786 | 28.35828 | 39.52542 | 36.86591
2484.357 | -20.14164 | 13.62566 | 3.27038 |  | 29.59282 | 28.88546 | 27.64344 | 28.37887 | 39.54892 | 36.85958
2484.457 | -20.14052 | 15.39401 | 3.270414 |  | 29.65171 | 28.89823 | 27.68559 | 28.41133 | 39.54679 | 36.83254
2484.557 | -20.14149 | 18.0373 | 3.270402 |  | 29.62416 | 28.87551 | 27.66263 | 28.36792 | 39.57246 | 36.84514
2484.65625 | -20.14132 | 17.76251 | 3.270375 |  | 29.64213 | 28.88333 | 27.63837 | 28.38256 | 39.55645 | 36.80571
2484.756 | -20.14085 | 16.96344 | 3.270448 |  | 29.64245 | 28.87103 | 27.64909 | 28.3799 | 39.59903 | 36.81306
2484.855 | -20.14174 | 14.80593 | 3.270387 |  | 29.65642 | 28.90926 | 27.68213 | 28.37169 | 39.57951 | 36.8157
2484.955 | -20.14087 | 15.44983 | 3.27041 |  | 29.65066 | 28.87097 | 27.69334 | 28.38075 | 39.60341 | 36.79478
2485.055 | -20.14168 | 16.85271 | 3.270418 |  | 29.65854 | 28.88698 | 27.65795 | 28.37011 | 39.62923 | 36.82094
2485.154 | -20.14025 | 17.37243 | 3.270422 |  | 29.66527 | 28.85359 | 27.65133 | 28.37158 | 39.62462 | 36.84381
2485.254 | -20.14073 | 16.35599 | 3.27044 |  | 29.63676 | 28.90679 | 27.63417 | 28.35073 | 39.64435 | 36.86875
2485.354 | -20.14143 | 17.36218 | 3.270391 |  | 29.65006 | 28.88717 | 27.64741 | 28.36083 | 39.64593 | 36.83316
2485.453125 | -20.14049 | 17.72127 | 3.270424 |  | 29.65126 | 28.90268 | 27.66854 | 28.34453 | 39.63243 | 36.88921
2485.553 | -20.14157 | 18.23485 | 3.270408 |  | 29.68049 | 28.91239 | 27.6442 | 28.35361 | 39.6261 | 36.85558
2485.652 | -20.1418 | 21.507 | 3.270523 |  | 29.63799 | 28.87716 | 27.65084 | 28.36453 | 39.64554 | 36.84015
2485.752 | -20.14075 | 14.65099 | 3.270467 |  | 29.68038 | 28.90467 | 27.65283 | 28.35423 | 39.6377 | 36.86305
2485.852 | -20.14091 | 15.71118 | 3.270479 |  | 29.66687 | 28.90739 | 27.66565 | 28.36437 | 39.62986 | 36.84812
2485.951 | -20.14132 | 18.57981 | 3.270454 |  | 29.6387 | 28.90683 | 27.66482 | 28.32584 | 39.59732 | 36.86122
2486.051 | -20.14145 | 16.71987 | 3.270508 |  | 29.64041 | 28.87993 | 27.65294 | 28.38045 | 39.63512 | 36.85178
2486.15 | -20.14075 | 20.50241 | 3.270515 |  | 29.61298 | 28.90101 | 27.67849 | 28.3537 | 39.63004 | 36.89393
2486.25 | -20.14049 | 13.65711 | 3.270491 |  | 29.65201 | 28.89303 | 27.68556 | 28.37367 | 39.64426 | 36.87709
2486.35 | -20.14121 | 17.9833 | 3.270461 |  | 29.62145 | 28.90851 | 27.67688 | 28.36209 | 39.62872 | 36.88574
2486.449 | -20.14038 | 15.13176 | 3.270561 |  | 29.6468 | 28.87945 | 27.66602 | 28.36661 | 39.63758 | 36.90945
2486.549 | -20.14102 | 16.88369 | 3.270506 |  | 29.61895 | 28.95154 | 27.68337 | 28.39256 | 39.6682 | 36.92456
2486.648 | -20.14124 | 13.32832 | 3.270498 |  | 29.6406 | 28.89734 | 27.66656 | 28.36794 | 39.61648 | 36.91409
2486.748 | -20.14104 | 15.93584 | 3.270489 |  | 29.65407 | 28.91017 | 27.65448 | 28.37984 | 39.60765 | 36.90344
2486.848 | -20.14069 | 17.75955 | 3.270489 |  | 29.62681 | 28.89692 | 27.66775 | 28.38687 | 39.63363 | 36.94283
2486.947 | -20.14071 | 16.27328 | 3.270506 |  | 29.63408 | 28.89791 | 27.67631 | 28.38569 | 39.66135 | 36.92792
2487.046875 | -20.14066 | 13.61541 | 3.270483 |  | 29.6729 | 28.88661 | 27.66545 | 28.36712 | 39.66574 | 36.95577
2487.146 | -20.14101 | 20.71613 | 3.270451 |  | 29.66154 | 28.90568 | 27.64618 | 28.40711 | 39.669 | 36.92987
2487.246 | -20.141 | 11.60851 | 3.270496 |  | 29.64735 | 28.89599 | 27.65291 | 28.39082 | 39.6841 | 36.91347
2487.346 | -20.1414 | 10.86344 | 3.270513 |  | 29.64328 | 28.88407 | 27.63747 | 28.37028 | 39.67484 | 36.89943
2487.445 | -20.14077 | 16.38356 | 3.270509 |  | 29.61363 | 28.90202 | 27.61111 | 28.35015 | 39.67457 | 36.91795
2487.545 | -20.1406 | 16.68364 | 3.270496 |  | 29.61794 | 28.851 | 27.63169 | 28.37237 | 39.70319 | 36.87756
2487.645 | -20.14119 | 13.94397 | 3.270572 |  | 29.61253 | 28.89046 | 27.64988 | 28.3658 | 39.66772 | 36.95415
2487.744 | -20.14086 | 15.15796 | 3.270549 |  | 29.58563 | 28.87975 | 27.6284 | 28.3592 | 39.69545 | 36.90264
2487.84375 | -20.14152 | 12.80495 | 3.270479 |  | 29.61273 | 28.88578 | 27.6728 | 28.32842 | 39.66603 | 36.92529
2487.943 | -20.14074 | 11.98081 | 3.270482 |  | 29.5847 | 28.86134 | 27.64605 | 28.34493 | 39.64577 | 36.91752
2488.043 | -20.14082 | 10.12156 | 3.270485 |  | 29.57993 | 28.90142 | 27.65541 | 28.37083 | 39.67143 | 36.92729
2488.143 | -20.14091 | 9.139752 | 3.270452 |  | 29.57847 | 28.87182 | 27.68286 | 28.35378 | 39.59431 | 36.94118
2488.242 | -20.13971 | 16.42298 | 3.270461 |  | 29.55994 | 28.89413 | 27.60973 | 28.37842 | 39.61524 | 36.93591
2488.342 | -20.14057 | 14.36413 | 3.270461 |  | 29.5611 | 28.89853 | 27.65248 | 28.38627 | 39.60506 | 36.93472
2488.441 | -20.14019 | 16.36351 | 3.270417 |  | 29.51081 | 28.90751 | 27.62842 | 28.35948 | 39.58903 | 36.93858
2488.541 | -20.14128 | 8.645317 | 3.270467 |  | 29.54184 | 28.88916 | 27.64921 | 28.35877 | 39.58612 | 36.94016
2488.640625 | -20.14013 | 11.13412 | 3.270459 |  | 29.54759 | 28.87601 | 27.68221 | 28.38882 | 39.60823 | 36.92886
2488.74 | -20.1408 | 8.645772 | 3.270474 |  | 29.54975 | 28.90705 | 27.65026 | 28.37745 | 39.5843 | 36.92171
2488.84 | -20.14036 | 12.68259 | 3.270425 |  | 29.55629 | 28.86218 | 27.64961 | 28.36369 | 39.57912 | 36.9098
2488.939 | -20.14078 | 10.92017 | 3.270464 |  | 29.58506 | 28.87995 | 27.66667 | 28.38644 | 39.59728 | 36.92902
2489.039 | -20.14057 | 13.97997 | 3.270447 |  | 29.5567 | 28.86699 | 27.6814 | 28.38812 | 39.59129 | 36.89974
2489.139 | -20.1406 | 15.02512 | 3.270299 |  | 29.54473 | 28.89648 | 27.65257 | 28.38106 | 39.62152 | 36.86726
2489.238 | -20.14137 | 7.488978 | 3.270328 |  | 29.54796 | 28.87907 | 27.62817 | 28.36956 | 39.57259 | 36.90077
2489.338 | -20.1411 | 9.151827 | 3.270326 |  | 29.59189 | 28.8916 | 27.66192 | 28.3756 | 39.57193 | 36.89399
2489.4375 | -20.14103 | 11.44856 | 3.270322 |  | 29.57949 | 28.88834 | 27.6679 | 28.36698 | 39.55009 | 36.85522
2489.537 | -20.14008 | 8.174123 | 3.27029 |  | 29.59118 | 28.90258 | 27.65826 | 28.3599 | 39.49817 | 36.84971
2489.637 | -20.14069 | 12.69535 | 3.27026 |  | 29.58251 | 28.89001 | 27.67521 | 28.37031 | 39.54743 | 36.83023
2489.736 | -20.14104 | 13.08657 | 3.270355 |  | 29.57452 | 28.91048 | 27.66823 | 28.35193 | 39.52012 | 36.82932
2489.836 | -20.1411 | 14.70841 | 3.270293 |  | 29.58833 | 28.87248 | 27.67936 | 28.40214 | 39.50869 | 36.84426
2489.936 | -20.14079 | 15.59019 | 3.270309 |  | 29.60353 | 28.91136 | 27.63235 | 28.36885 | 39.55647 | 36.80814
2490.035 | -20.14092 | 10.95777 | 3.270262 |  | 29.63809 | 28.87956 | 27.65683 | 28.40862 | 39.55599 | 36.84385
2490.135 | -20.14049 | 14.85355 | 3.270216 |  | 29.61496 | 28.89803 | 27.65384 | 28.38537 | 39.54875 | 36.83429
2490.234375 | -20.14024 | 10.53943 | 3.270303 |  | 29.61363 | 28.90981 | 27.69783 | 28.40866 | 39.52032 | 36.84497
2490.334 | -20.1408 | 9.064788 | 3.270347 |  | 29.62146 | 28.90606 | 27.66727 | 28.38662 | 39.51032 | 36.82878
2490.434 | -20.141 | 14.27207 | 3.270329 |  | 29.63611 | 28.90302 | 27.68791 | 28.38821 | 39.5138 | 36.79943
2490.533 | -20.14127 | 16.80713 | 3.270368 |  | 29.592 | 28.92512 | 27.68637 | 28.37722 | 39.51409 | 36.79827
2490.633 | -20.13942 | 11.75296 | 3.270218 |  | 29.60507 | 28.90496 | 27.66013 | 28.39411 | 39.50126 | 36.78732
2490.732 | -20.14015 | 13.71658 | 3.270286 |  | 29.62673 | 28.88883 | 27.68166 | 28.39562 | 39.52489 | 36.80459
2490.832 | -20.14083 | 7.464826 | 3.270275 |  | 29.64 | 28.89631 | 27.69601 | 28.39058 | 39.50677 | 36.82047
2490.932 | -20.14006 | 9.232031 | 3.270266 |  | 29.62351 | 28.91652 | 27.67473 | 28.38633 | 39.5629 | 36.81013
2491.03125 | -20.13967 | 2.616175 | 3.270304 |  | 29.61696 | 28.90538 | 27.63947 | 28.37308 | 39.55136 | 36.80863
2491.131 | -20.13949 | 16.03974 | 3.27036 |  | 29.61582 | 28.88636 | 27.67466 | 28.40047 | 39.55363 | 36.81919
2491.23 | -20.14018 | 13.58078 | 3.270356 |  | 29.59571 | 28.88597 | 27.68318 | 28.35998 | 39.5772 | 36.81856
2491.33 | -20.13951 | 12.87968 | 3.270391 |  | 29.60775 | 28.89263 | 27.67214 | 28.42407 | 39.58368 | 36.83875
2491.43 | -20.13999 | 11.37975 | 3.270394 |  | 29.61447 | 28.88474 | 27.70992 | 28.36557 | 39.57227 | 36.8452
2491.529 | -20.13981 | 6.309397 | 3.270391 |  | 29.64103 | 28.90081 | 27.66136 | 28.38958 | 39.61096 | 36.86419
2491.629 | -20.13997 | 5.187235 | 3.270462 |  | 29.62339 | 28.89944 | 27.67004 | 28.39894 | 39.65975 | 36.8539
2491.729 | -20.14024 | 11.37223 | 3.270417 |  | 29.60821 | 28.88219 | 27.66661 | 28.38855 | 39.67231 | 36.87151
2491.828125 | -20.13995 | 4.589586 | 3.270395 |  | 29.60687 | 28.90268 | 27.70766 | 28.38633 | 39.67172 | 36.87576
2491.928 | -20.13938 | 7.029176 | 3.270447 |  | 29.62918 | 28.93275 | 27.66484 | 28.40308 | 39.68481 | 36.87954
2492.027 | -20.13994 | 6.604692 | 3.270434 |  | 29.60522 | 28.90415 | 27.67719 | 28.3827 | 39.71333 | 36.88147
2492.127 | -20.13982 | 8.852205 | 3.270435 |  | 29.6567 | 28.89093 | 27.67192 | 28.3933 | 39.71904 | 36.87974
2492.227 | -20.14025 | 6.994087 | 3.270396 |  | 29.62236 | 28.91595 | 27.67139 | 28.39178 | 39.71774 | 36.85915
2492.326 | -20.14012 | 8.329973 | 3.270492 |  | 29.67346 | 28.89279 | 27.68823 | 28.40041 | 39.72348 | 36.91321
2492.426 | -20.14069 | 10.87278 | 3.270438 |  | 29.64709 | 28.94241 | 27.65451 | 28.37042 | 39.73221 | 36.91034
2492.525 | -20.13951 | 4.936601 | 3.270452 |  | 29.68481 | 28.90864 | 27.68282 | 28.39526 | 39.75271 | 36.89644
2492.625 | -20.13999 | 16.85635 | 3.270417 |  | 29.68327 | 28.89577 | 27.69497 | 28.38416 | 39.75604 | 36.9142
2492.725 | -20.14033 | 14.55347 | 3.270418 |  | 29.66997 | 28.90661 | 27.66974 | 28.3653 | 39.74796 | 36.88887
2492.824 | -20.1395 | 14.74646 | 3.270385 |  | 29.6896 | 28.88478 | 27.67602 | 28.40243 | 39.74537 | 36.89501
2492.924 | -20.14007 | 11.67732 | 3.270383 |  | 29.68287 | 28.90334 | 27.66437 | 28.39303 | 39.74166 | 36.98751
2493.023 | -20.13927 | 13.55275 | 3.27041 |  | 29.65924 | 28.89143 | 27.67992 | 28.39664 | 39.77265 | 36.9544
2493.123 | -20.14057 | 10.29336 | 3.270472 |  | 29.66517 | 28.89043 | 27.6537 | 28.37419 | 39.7632 | 36.94468
2493.223 | -20.1405 | 10.58933 | 3.270545 |  | 29.66282 | 28.87899 | 27.68734 | 28.37257 | 39.75424 | 36.95332
2493.322 | -20.13987 | 8.083211 | 3.270528 |  | 29.68096 | 28.92088 | 27.68147 | 28.39292 | 39.78898 | 36.98986
2493.421875 | -20.1396 | 14.23813 | 3.270537 |  | 29.69584 | 28.89383 | 27.71254 | 28.35877 | 39.78589 | 36.95306
2493.521 | -20.14024 | 10.94569 | 3.270533 |  | 29.66418 | 28.90947 | 27.69731 | 28.38121 | 39.75451 | 36.99054
2493.621 | -20.13955 | 15.48333 | 3.270524 |  | 29.67744 | 28.86779 | 27.69864 | 28.38724 | 39.78214 | 37.02323
2493.721 | -20.14033 | 19.80109 | 3.270577 |  | 29.66937 | 28.92135 | 27.70266 | 28.37484 | 39.76359 | 36.98937
2493.82 | -20.1405 | 11.18038 | 3.270541 |  | 29.68025 | 28.8905 | 27.69319 | 28.37933 | 39.76485 | 37.01273
2493.92 | -20.14023 | 13.87949 | 3.27054 |  | 29.67967 | 28.90178 | 27.6703 | 28.3693 | 39.77118 | 37.03113
2494.02 | -20.13925 | 12.14578 | 3.270569 |  | 29.68752 | 28.86752 | 27.70535 | 28.4056 | 39.72837 | 37.02351
2494.119 | -20.14003 | 12.08995 | 3.270535 |  | 29.66188 | 28.91174 | 27.68611 | 28.39569 | 39.74067 | 37.04366
2494.21875 | -20.13926 | 14.35137 | 3.270545 |  | 29.65911 | 28.90393 | 27.70255 | 28.37547 | 39.72235 | 37.03988
2494.318 | -20.13895 | 6.914339 | 3.270534 |  | 29.64818 | 28.91154 | 27.68533 | 28.3937 | 39.72883 | 37.04526
2494.418 | -20.13954 | 11.05483 | 3.270542 |  | 29.68275 | 28.87522 | 27.67352 | 28.3929 | 39.71827 | 37.06802
2494.518 | -20.14008 | 9.213575 | 3.270551 |  | 29.64187 | 28.91525 | 27.71193 | 28.37036 | 39.72281 | 37.05893
2494.617 | -20.14052 | 11.19177 | 3.270551 |  | 29.6716 | 28.89566 | 27.71156 | 28.37813 | 39.7184 | 37.07106
2494.717 | -20.13953 | 7.90731 | 3.270569 |  | 29.68194 | 28.88345 | 27.70774 | 28.39628 | 39.73655 | 37.07909
2494.816 | -20.13925 | 14.05243 | 3.270591 |  | 29.65214 | 28.91153 | 27.70471 | 28.38641 | 39.72436 | 37.0864
2494.916 | -20.13969 | 16.34938 | 3.270579 |  | 29.64778 | 28.90406 | 27.68797 | 28.39687 | 39.72701 | 37.09317
2495.015625 | -20.13955 | 10.72809 | 3.270579 |  | 29.67258 | 28.89643 | 27.71564 | 28.416 | 39.72788 | 37.0647
2495.115 | -20.14029 | 8.766989 | 3.27056 |  | 29.67549 | 28.9081 | 27.68998 | 28.43153 | 39.70906 | 37.07582
2495.215 | -20.13978 | 10.62944 | 3.270559 |  | 29.65354 | 28.90917 | 27.69777 | 28.36748 | 39.70963 | 37.08163
2495.314 | -20.13965 | 8.695672 | 3.270535 |  | 29.66796 | 28.91621 | 27.68957 | 28.42373 | 39.69293 | 37.07387
2495.414 | -20.13985 | 12.02525 | 3.270578 |  | 29.64718 | 28.91793 | 27.73505 | 28.43981 | 39.69829 | 37.0643
2495.514 | -20.13957 | 9.553755 | 3.270581 |  | 29.65294 | 28.91142 | 27.70215 | 28.43581 | 39.7042 | 37.05944
2495.613 | -20.13901 | 12.24694 | 3.270576 |  | 29.66713 | 28.90784 | 27.71069 | 28.4159 | 39.71856 | 37.06662
2495.713 | -20.13961 | 9.912391 | 3.270522 |  | 29.65814 | 28.91924 | 27.71473 | 28.42249 | 39.74447 | 37.08273
2495.8125 | -20.13873 | 6.964694 | 3.270516 |  | 29.67131 | 28.89874 | 27.74641 | 28.44101 | 39.71103 | 37.08271
2495.912 | -20.13912 | 10.03589 | 3.270578 |  | 29.6668 | 28.89374 | 27.70402 | 28.44881 | 39.71052 | 37.07323
2496.012 | -20.13948 | 13.46024 | 3.270568 |  | 29.68576 | 28.88763 | 27.72594 | 28.40685 | 39.6968 | 37.10262
2496.111 | -20.13951 | 11.46359 | 3.270569 |  | 29.67263 | 28.89369 | 27.67994 | 28.44274 | 39.7296 | 37.10667
2496.211 | -20.13969 | 13.33652 | 3.27053 |  | 29.6727 | 28.90266 | 27.7151 | 28.44291 | 39.70329 | 37.09335
2496.311 | -20.13907 | 11.37656 | 3.270574 |  | 29.68911 | 28.90749 | 27.70649 | 28.46796 | 39.70148 | 37.10194
2496.41 | -20.13943 | 12.88265 | 3.270561 |  | 29.68928 | 28.89272 | 27.71616 | 28.43318 | 39.72046 | 37.12722
2496.51 | -20.13943 | 15.80596 | 3.27054 |  | 29.69048 | 28.92892 | 27.68001 | 28.46924 | 39.69834 | 37.14235
2496.609375 | -20.13884 | 13.72501 | 3.270511 |  | 29.67468 | 28.91902 | 27.69641 | 28.46181 | 39.72055 | 37.15652
2496.709 | -20.13844 | 13.99273 | 3.270506 |  | 29.67077 | 28.91732 | 27.69913 | 28.50312 | 39.7381 | 37.17476
2496.809 | -20.1385 | 14.88431 | 3.270529 |  | 29.6761 | 28.91736 | 27.70766 | 28.44749 | 39.70259 | 37.13824
2496.908 | -20.1388 | 18.7892 | 3.270494 |  | 29.68563 | 28.8856 | 27.68638 | 28.44969 | 39.73456 | 37.16103
2497.008 | -20.1391 | 14.08159 | 3.270513 |  | 29.66863 | 28.92553 | 27.6997 | 28.46829 | 39.70003 | 37.14262
2497.107 | -20.13861 | 13.06629 | 3.270487 |  | 29.68998 | 28.92947 | 27.72038 | 28.49443 | 39.68437 | 37.18018
2497.207 | -20.13913 | 12.16082 | 3.270527 |  | 29.71743 | 28.92812 | 27.70214 | 28.48903 | 39.70007 | 37.13551
2497.307 | -20.13882 | 9.798694 | 3.270575 |  | 29.71543 | 28.91649 | 27.71845 | 28.485 | 39.69471 | 37.16168
2497.40625 | -20.13865 | 11.84 | 3.270491 |  | 29.71706 | 28.92835 | 27.71811 | 28.47477 | 39.73068 | 37.13499
2497.506 | -20.14008 | 10.71146 | 3.270545 |  | 29.71126 | 28.92033 | 27.72002 | 28.46249 | 39.71143 | 37.10865
2497.605 | -20.13973 | 13.31465 | 3.270495 |  | 29.71184 | 28.95596 | 27.7092 | 28.52384 | 39.70611 | 37.15469
2497.705 | -20.1385 | 9.495198 | 3.270477 |  | 29.69075 | 28.94899 | 27.69342 | 28.51344 | 39.71149 | 37.16177
2497.805 | -20.13949 | 14.90937 | 3.270542 |  | 29.7105 | 28.94803 | 27.68803 | 28.46559 | 39.70439 | 37.15696
2497.904 | -20.13896 | 9.707554 | 3.270552 |  | 29.71354 | 28.92992 | 27.67724 | 28.50063 | 39.67223 | 37.16084
2498.004 | -20.13849 | 15.41543 | 3.270485 |  | 29.70078 | 28.91581 | 27.70838 | 28.51048 | 39.71674 | 37.15226
2498.104 | -20.13927 | 9.234992 | 3.270528 |  | 29.71492 | 28.95685 | 27.72172 | 28.51246 | 39.71233 | 37.12483
2498.203125 | -20.13962 | 10.12429 | 3.270508 |  | 29.73087 | 28.94042 | 27.70244 | 28.53624 | 39.67671 | 37.12757
2498.303 | -20.13938 | 19.85896 | 3.270522 |  | 29.72089 | 28.95972 | 27.69576 | 28.51482 | 39.67612 | 37.14674
2498.402 | -20.13928 | 9.731934 | 3.270525 |  | 29.71726 | 28.91821 | 27.68371 | 28.49795 | 39.7081 | 37.12115
2498.502 | -20.1387 | 18.3392 | 3.270545 |  | 29.72429 | 28.94253 | 27.71658 | 28.51655 | 39.70879 | 37.12557
2498.602 | -20.13907 | 14.82507 | 3.270506 |  | 29.71897 | 28.92694 | 27.71358 | 28.53305 | 39.6949 | 37.12268
2498.701 | -20.13963 | 15.7155 | 3.270552 |  | 29.71994 | 28.94208 | 27.70966 | 28.51293 | 39.7019 | 37.14626
2498.801 | -20.13956 | 15.08163 | 3.270553 |  | 29.73782 | 28.92994 | 27.70148 | 28.54778 | 39.70048 | 37.12074
2498.9 | -20.13909 | 16.24776 | 3.270534 |  | 29.72308 | 28.95452 | 27.71504 | 28.52904 | 39.74774 | 37.15118
2499 | -20.13905 | 15.81257 | 3.270544 |  | 29.74962 | 28.93176 | 27.71691 | 28.50918 | 39.73803 | 37.11681
2499.1 | -20.13867 | 19.694 | 3.270514 |  | 29.71714 | 28.953 | 27.69242 | 28.50456 | 39.73898 | 37.16177
2499.199 | -20.13927 | 9.085751 | 3.270572 |  | 29.73063 | 28.93558 | 27.7296 | 28.55875 | 39.7626 | 37.15164
2499.299 | -20.13875 | 16.94977 | 3.270549 |  | 29.73221 | 28.96064 | 27.67888 | 28.52847 | 39.74507 | 37.14391
2499.398 | -20.13944 | 17.9056 | 3.270523 |  | 29.7181 | 28.9379 | 27.71205 | 28.55235 | 39.74603 | 37.15217
2499.498 | -20.14057 | 17.71945 | 3.270543 |  | 29.73758 | 28.95279 | 27.68522 | 28.54451 | 39.76182 | 37.17656
2499.598 | -20.13983 | 17.45355 | 3.270555 |  | 29.76081 | 28.9345 | 27.71631 | 28.54882 | 39.72868 | 37.14796
2499.697 | -20.13919 | 19.55068 | 3.270542 |  | 29.76101 | 28.95996 | 27.69086 | 28.51258 | 39.7551 | 37.17216
2499.796875 | -20.13859 | 19.77169 | 3.270569 |  | 29.74402 | 28.91978 | 27.7019 | 28.53904 | 39.73631 | 37.1599
2499.896 | -20.1394 | 18.31277 | 3.270515 |  | 29.72025 | 28.94164 | 27.71712 | 28.54623 | 39.72097 | 37.16843
2499.996 | -20.13997 | 21.36665 | 3.270585 |  | 29.72375 | 28.94071 | 27.71131 | 28.52924 | 39.7159 | 37.17944
2500.096 | -20.13833 | 12.53153 | 3.270528 |  | 29.71366 | 28.94332 | 27.6899 | 28.53907 | 39.73492 | 37.16949
2500.195 | -20.13889 | 21.42794 | 3.270517 |  | 29.70251 | 28.94547 | 27.71486 | 28.52431 | 39.71466 | 37.14819
2500.295 | -20.13985 | 17.54788 | 3.270527 |  | 29.74522 | 28.95409 | 27.71747 | 28.56275 | 39.68453 | 37.1672
2500.395 | -20.13972 | 18.28383 | 3.270594 |  | 29.72757 | 28.95893 | 27.71228 | 28.55671 | 39.69593 | 37.12172
2500.494 | -20.13936 | 19.08769 | 3.270594 |  | 29.71931 | 28.94471 | 27.70929 | 28.53265 | 39.68196 | 37.11697
2500.59375 | -20.1394 | 19.93073 | 3.270581 |  | 29.70921 | 28.94077 | 27.71344 | 28.55444 | 39.67229 | 37.07892
2500.693 | -20.13893 | 18.99313 | 3.270567 |  | 29.72104 | 28.94552 | 27.71162 | 28.52681 | 39.69777 | 37.10041
2500.793 | -20.13931 | 19.51855 | 3.270561 |  | 29.7095 | 28.96104 | 27.70542 | 28.53244 | 39.69818 | 37.03122
2500.893 | -20.13944 | 12.11023 | 3.270584 |  | 29.71864 | 28.93383 | 27.71306 | 28.5485 | 39.67906 | 37.08679
2500.992 | -20.13948 | 18.59416 | 3.270528 |  | 29.72946 | 28.96024 | 27.75334 | 28.55343 | 39.70838 | 37.09151
2501.092 | -20.13943 | 15.06727 | 3.270627 |  | 29.7242 | 28.9284 | 27.71205 | 28.53328 | 39.7169 | 37.08909
2501.191 | -20.13937 | 19.0305 | 3.270612 |  | 29.7159 | 28.94854 | 27.6883 | 28.51171 | 39.73479 | 37.05676
2501.291 | -20.1385 | 17.10858 | 3.270509 |  | 29.69444 | 28.9444 | 27.70934 | 28.52233 | 39.73873 | 37.09272
2501.390625 | -20.14045 | 12.94758 | 3.270586 |  | 29.704 | 28.95026 | 27.71125 | 28.54389 | 39.73931 | 37.0768
2501.49 | -20.13997 | 12.15147 | 3.270538 |  | 29.72896 | 28.92538 | 27.70226 | 28.54091 | 39.72908 | 37.0808
2501.59 | -20.13858 | 16.05933 | 3.27056 |  | 29.71004 | 28.94088 | 27.7022 | 28.5023 | 39.72968 | 37.07707
2501.689 | -20.13948 | 13.4787 | 3.270533 |  | 29.7519 | 28.91363 | 27.71175 | 28.52211 | 39.74615 | 37.08039
2501.789 | -20.13952 | 8.472379 | 3.270529 |  | 29.73413 | 28.95115 | 27.70747 | 28.55622 | 39.71534 | 37.07972
2501.889 | -20.14053 | 10.56518 | 3.270592 |  | 29.70511 | 28.95498 | 27.68161 | 28.55745 | 39.73457 | 37.10155
2501.988 | -20.13999 | 11.09174 | 3.270548 |  | 29.7121 | 28.95248 | 27.71493 | 28.56907 | 39.74089 | 37.07032
2502.088 | -20.13961 | 10.55083 | 3.270555 |  | 29.72042 | 28.93345 | 27.72169 | 28.56014 | 39.7157 | 37.10548
2502.1875 | -20.13958 | 7.432698 | 3.270571 |  | 29.65242 | 28.97784 | 27.71116 | 28.57638 | 39.70169 | 37.11426
2502.287 | -20.13897 | 13.49966 | 3.270579 |  | 29.64524 | 28.96459 | 27.7294 | 28.54731 | 39.69952 | 37.106
2502.387 | -20.13967 | 12.0617 | 3.270601 |  | 29.66308 | 28.94481 | 27.71235 | 28.52076 | 39.68864 | 37.11812
2502.486 | -20.14077 | 13.4566 | 3.270562 |  | 29.64856 | 28.96579 | 27.70292 | 28.57352 | 39.71178 | 37.10907
2502.586 | -20.13938 | 11.59825 | 3.270621 |  | 29.64921 | 28.9708 | 27.69503 | 28.55825 | 39.67159 | 37.13481
2502.686 | -20.13907 | 19.84643 | 3.270575 |  | 29.6392 | 28.97045 | 27.73771 | 28.55372 | 39.68642 | 37.11964
2502.785 | -20.13946 | 17.52167 | 3.270552 |  | 29.58354 | 28.92327 | 27.69911 | 28.54762 | 39.67774 | 37.11367
2502.885 | -20.13967 | 8.668102 | 3.270583 |  | 29.5884 | 28.97489 | 27.70016 | 28.53445 | 39.69655 | 37.08328
2502.984375 | -20.14034 | 16.36237 | 3.270538 |  | 29.63684 | 28.94578 | 27.72697 | 28.50202 | 39.66391 | 37.08766
2503.084 | -20.1398 | 15.45553 | 3.270614 |  | 29.60465 | 28.93623 | 27.69644 | 28.50199 | 39.65994 | 37.10141
2503.184 | -20.13928 | 8.478987 | 3.270565 |  | 29.6035 | 28.92603 | 27.70691 | 28.51085 | 39.64156 | 37.07175
2503.283 | -20.1391 | 13.31716 | 3.270548 |  | 29.59937 | 28.94086 | 27.72468 | 28.53391 | 39.64834 | 37.08747
2503.383 | -20.13978 | 12.91158 | 3.270531 |  | 29.60382 | 28.92445 | 27.70254 | 28.50791 | 39.68692 | 37.11304
2503.482 | -20.13903 | 16.84655 | 3.270544 |  | 29.62342 | 28.95659 | 27.70299 | 28.53124 | 39.70103 | 37.10223
2503.582 | -20.13986 | 16.36442 | 3.270567 |  | 29.58781 | 28.93243 | 27.69131 | 28.52966 | 39.70801 | 37.11996
2503.682 | -20.13962 | 14.6036 | 3.270559 |  | 29.59305 | 28.95978 | 27.6961 | 28.53825 | 39.71193 | 37.13317
2503.78125 | -20.14032 | 16.31407 | 3.270556 |  | 29.59386 | 28.94687 | 27.70775 | 28.56025 | 39.72503 | 37.08871
2503.881 | -20.14008 | 15.53209 | 3.270532 |  | 29.61136 | 28.91971 | 27.71033 | 28.54631 | 39.70211 | 37.06676
2503.98 | -20.13935 | 12.60057 | 3.270569 |  | 29.59549 | 28.94364 | 27.71556 | 28.55859 | 39.69379 | 37.10077
2504.08 | -20.1395 | 17.08648 | 3.27056 |  | 29.57759 | 28.96657 | 27.68096 | 28.52793 | 39.69929 | 37.07168
2504.18 | -20.1397 | 14.87428 | 3.270543 |  | 29.58703 | 28.95294 | 27.73226 | 28.55001 | 39.71387 | 37.0654
2504.279 | -20.13957 | 17.94616 | 3.270517 |  | 29.57725 | 28.93582 | 27.70303 | 28.54206 | 39.66722 | 37.07761
2504.379 | -20.14006 | 11.65818 | 3.270532 |  | 29.55738 | 28.95343 | 27.70256 | 28.52982 | 39.69239 | 37.06878
2504.479 | -20.13918 | 12.84095 | 3.270511 |  | 29.55703 | 28.96235 | 27.69791 | 28.54046 | 39.70096 | 37.07076
2504.578125 | -20.13976 | 10.97782 | 3.270541 |  | 29.5577 | 28.95764 | 27.70385 | 28.50932 | 39.71202 | 37.06972
2504.678 | -20.13966 | 12.98791 | 3.270572 |  | 29.59106 | 28.91596 | 27.70188 | 28.53072 | 39.71342 | 37.05894
2504.777 | -20.1398 | 8.788407 | 3.270581 |  | 29.58282 | 28.96269 | 27.72338 | 28.4941 | 39.69058 | 37.06201
2504.877 | -20.1393 | 12.8111 | 3.270514 |  | 29.59211 | 28.92781 | 27.71548 | 28.52175 | 39.72053 | 37.07467
2504.977 | -20.13918 | 8.141312 | 3.2706 |  | 29.59334 | 28.94592 | 27.74346 | 28.51642 | 39.70409 | 37.09197
2505.076 | -20.14001 | 8.659215 | 3.270594 |  | 29.60863 | 28.94201 | 27.74067 | 28.5331 | 39.68267 | 37.07785
2505.176 | -20.13949 | 9.658567 | 3.270566 |  | 29.60066 | 28.95201 | 27.73843 | 28.46999 | 39.63878 | 37.08443
2505.275 | -20.13949 | 16.77774 | 3.270569 |  | 29.58844 | 28.94502 | 27.7119 | 28.48884 | 39.63506 | 37.07173
2505.375 | -20.14046 | 10.72331 | 3.27056 |  | 29.58662 | 28.95239 | 27.69911 | 28.53704 | 39.64037 | 37.03054
2505.475 | -20.14008 | 9.438235 | 3.27062 |  | 29.63011 | 28.93047 | 27.72768 | 28.56742 | 39.61823 | 37.01062
2505.574 | -20.13898 | 10.55219 | 3.270665 |  | 29.59712 | 28.94628 | 27.73913 | 28.50212 | 39.61623 | 36.98806
2505.674 | -20.14021 | 9.234992 | 3.270585 |  | 29.63283 | 28.92234 | 27.71764 | 28.5133 | 39.6198 | 36.95794
2505.773 | -20.13959 | 6.37274 | 3.270581 |  | 29.60256 | 28.95271 | 27.72648 | 28.50689 | 39.57298 | 36.95617
2505.873 | -20.1392 | 11.87304 | 3.27057 |  | 29.63953 | 28.93572 | 27.72568 | 28.50323 | 39.59933 | 36.97417
2505.973 | -20.14013 | 7.644827 | 3.270588 |  | 29.64565 | 28.96152 | 27.73244 | 28.53765 | 39.60669 | 36.93084
2506.072 | -20.14043 | 8.218782 | 3.270593 |  | 29.66414 | 28.92105 | 27.72913 | 28.4871 | 39.57722 | 36.95403
2506.171875 | -20.13918 | 9.164359 | 3.270626 |  | 29.64283 | 28.94884 | 27.73127 | 28.50661 | 39.59612 | 36.98166
2506.271 | -20.13964 | 8.756736 | 3.270572 |  | 29.66331 | 28.91923 | 27.7404 | 28.5148 | 39.57738 | 36.9359
2506.371 | -20.14037 | 2.918988 | 3.27058 |  | 29.65991 | 28.9331 | 27.70301 | 28.48804 | 39.56079 | 36.92521
2506.471 | -20.13958 | 10.32571 | 3.270626 |  | 29.67783 | 28.96502 | 27.71498 | 28.50739 | 39.5404 | 36.91564
2506.57 | -20.13867 | 11.11088 | 3.270611 |  | 29.67665 | 28.94311 | 27.72248 | 28.49193 | 39.57806 | 36.92323
2506.67 | -20.14039 | 11.59848 | 3.270626 |  | 29.68407 | 28.94275 | 27.75122 | 28.5197 | 39.56164 | 36.88826
2506.77 | -20.13968 | 10.74085 | 3.270603 |  | 29.68386 | 28.93457 | 27.73617 | 28.54025 | 39.57207 | 36.88326
2506.869 | -20.13931 | 13.31305 | 3.270601 |  | 29.69566 | 29.00072 | 27.72881 | 28.49971 | 39.58906 | 36.84557
2506.96875 | -20.14027 | 9.621883 | 3.270648 |  | 29.69886 | 28.91425 | 27.71438 | 28.53495 | 39.5896 | 36.87493
2507.068 | -20.13962 | 8.134933 | 3.270614 |  | 29.70362 | 28.95507 | 27.73074 | 28.50484 | 39.59063 | 36.88469
2507.168 | -20.13969 | 15.9126 | 3.270626 |  | 29.66119 | 28.9512 | 27.76481 | 28.53537 | 39.60019 | 36.87178
2507.268 | -20.13948 | 14.79112 | 3.270592 |  | 29.71258 | 28.95646 | 27.73203 | 28.5014 | 39.61315 | 36.90505
2507.367 | -20.13981 | 10.4745 | 3.270643 |  | 29.68563 | 28.94433 | 27.74268 | 28.51232 | 39.61896 | 36.90176
2507.467 | -20.13969 | 18.5691 | 3.270669 |  | 29.70373 | 28.95792 | 27.75529 | 28.49687 | 39.57751 | 36.93642
2507.566 | -20.1406 | 4.966677 | 3.270643 |  | 29.70258 | 28.94077 | 27.73885 | 28.51635 | 39.6045 | 36.93182
2507.666 | -20.13999 | 12.41692 | 3.270616 |  | 29.69321 | 28.98255 | 27.73499 | 28.52409 | 39.58992 | 36.94239
2507.765625 | -20.13972 | 14.89411 | 3.270624 |  | 29.71591 | 28.96077 | 27.73435 | 28.50611 | 39.61454 | 36.91832
2507.865 | -20.13932 | 15.75447 | 3.270604 |  | 29.7053 | 28.94747 | 27.70411 | 28.49991 | 39.63478 | 36.93534
2507.965 | -20.14003 | 13.99 | 3.270589 |  | 29.72042 | 28.95199 | 27.77242 | 28.51887 | 39.66453 | 36.96568
2508.064 | -20.13907 | 11.0047 | 3.270596 |  | 29.68358 | 28.94313 | 27.73235 | 28.55112 | 39.6149 | 36.94429
2508.164 | -20.13889 | 10.35214 | 3.270632 |  | 29.70086 | 28.93979 | 27.73917 | 28.51146 | 39.64177 | 36.97787
2508.264 | -20.13957 | 12.15603 | 3.270565 |  | 29.6974 | 28.90751 | 27.75712 | 28.48983 | 39.64748 | 36.95175
2508.363 | -20.13999 | 12.93642 | 3.270602 |  | 29.70771 | 28.95777 | 27.75646 | 28.48817 | 39.67085 | 36.97116
2508.463 | -20.14038 | 17.81469 | 3.270587 |  | 29.71565 | 28.93647 | 27.71805 | 28.51796 | 39.63148 | 36.96029
2508.5625 | -20.13907 | 16.48701 | 3.27062 |  | 29.69893 | 28.9838 | 27.74881 | 28.50409 | 39.64634 | 37.00032
2508.662 | -20.13902 | 7.105505 | 3.270612 |  | 29.7011 | 28.96209 | 27.72946 | 28.47818 | 39.68172 | 36.94528
2508.762 | -20.13984 | 10.94387 | 3.270649 |  | 29.71439 | 28.97521 | 27.73244 | 28.47716 | 39.68121 | 36.95947
2508.861 | -20.14016 | 9.929252 | 3.270574 |  | 29.72134 | 28.9498 | 27.74611 | 28.51823 | 39.70151 | 36.99623
2508.961 | -20.13978 | 13.44908 | 3.270601 |  | 29.69328 | 28.98026 | 27.74072 | 28.49815 | 39.69915 | 37.00668
2509.061 | -20.13992 | 13.01708 | 3.270621 |  | 29.70941 | 28.95294 | 27.7566 | 28.48764 | 39.71244 | 37.01733
2509.16 | -20.14022 | 20.19937 | 3.270615 |  | 29.70616 | 28.94917 | 27.75716 | 28.45995 | 39.69854 | 37.02714
2509.26 | -20.13919 | 11.55997 | 3.270606 |  | 29.68787 | 28.90339 | 27.74308 | 28.51151 | 39.72229 | 37.04086
2509.359375 | -20.13997 | 9.542362 | 3.270613 |  | 29.69898 | 28.9517 | 27.74686 | 28.50086 | 39.71769 | 37.04971
2509.459 | -20.1396 | 10.65701 | 3.270633 |  | 29.70528 | 28.96648 | 27.74098 | 28.51661 | 39.75731 | 37.05478
2509.559 | -20.13983 | 8.572405 | 3.270597 |  | 29.71337 | 28.98367 | 27.74743 | 28.47032 | 39.74887 | 37.03957
2509.658 | -20.14011 | 5.578909 | 3.270593 |  | 29.69726 | 28.93331 | 27.76339 | 28.47057 | 39.74246 | 37.02373
2509.758 | -20.14072 | 11.29886 | 3.270627 |  | 29.68914 | 28.95086 | 27.74738 | 28.48983 | 39.75041 | 37.04142
2509.857 | -20.13891 | 10.62875 | 3.270578 |  | 29.69908 | 28.96254 | 27.76017 | 28.48051 | 39.74822 | 37.05943
2509.957 | -20.14 | 7.548902 | 3.270651 |  | 29.6707 | 28.96601 | 27.75921 | 28.47073 | 39.76049 | 37.05201
2510.057 | -20.13958 | 8.001868 | 3.270629 |  | 29.66465 | 28.95315 | 27.75189 | 28.48448 | 39.70889 | 37.01678
2510.15625 | -20.13996 | 14.08547 | 3.270619 |  | 29.65791 | 28.94174 | 27.75678 | 28.48721 | 39.7229 | 37.02953
2510.256 | -20.13991 | 12.52105 | 3.270592 |  | 29.69056 | 28.94794 | 27.7825 | 28.48528 | 39.74162 | 37.06828
2510.355 | -20.14039 | 9.003042 | 3.270588 |  | 29.6866 | 28.94799 | 27.75079 | 28.50675 | 39.70401 | 37.04282
2510.455 | -20.13984 | 7.914374 | 3.270591 |  | 29.64842 | 28.98223 | 27.76687 | 28.49755 | 39.70411 | 37.02778
2510.555 | -20.14018 | 9.453273 | 3.270629 |  | 29.67371 | 28.98245 | 27.7597 | 28.4902 | 39.70102 | 37.03297
2510.654 | -20.14046 | 10.09239 | 3.270598 |  | 29.66414 | 28.97207 | 27.75399 | 28.50015 | 39.70713 | 37.02171
2510.754 | -20.14019 | 9.062966 | 3.270543 |  | 29.67864 | 28.92103 | 27.73956 | 28.48561 | 39.68053 | 37.04043
2510.854 | -20.13959 | 15.93356 | 3.270567 |  | 29.6925 | 28.95857 | 27.74745 | 28.49565 | 39.70942 | 37.04047
2510.953125 | -20.13964 | 16.35531 | 3.270592 |  | 29.65299 | 28.94784 | 27.71343 | 28.4864 | 39.66187 | 37.06599
2511.053 | -20.14006 | 14.58719 | 3.270587 |  | 29.65753 | 28.96369 | 27.76587 | 28.48551 | 39.66621 | 37.0463
2511.152 | -20.1398 | 11.56772 | 3.270611 |  | 29.6805 | 28.95646 | 27.77273 | 28.51601 | 39.65536 | 37.03011
2511.252 | -20.14057 | 14.94879 | 3.270498 |  | 29.66228 | 28.98132 | 27.78003 | 28.4906 | 39.67307 | 37.00997
2511.352 | -20.14015 | 9.556033 | 3.270536 |  | 29.65858 | 28.95877 | 27.76451 | 28.50621 | 39.65609 | 37.00505
2511.451 | -20.14048 | 8.767444 | 3.270591 |  | 29.68736 | 28.9834 | 27.77612 | 28.5402 | 39.65105 | 37.06332
2511.551 | -20.1396 | 13.8321 | 3.270611 |  | 29.64603 | 28.93812 | 27.75955 | 28.5213 | 39.64738 | 37.00703
2511.65 | -20.14013 | 18.03684 | 3.270568 |  | 29.64378 | 28.96859 | 27.74947 | 28.504 | 39.6692 | 37.00089
2511.75 | -20.14012 | 14.08455 | 3.27057 |  | 29.67776 | 28.97481 | 27.74647 | 28.55369 | 39.64029 | 36.96905
2511.85 | -20.13998 | 13.99296 | 3.270567 |  | 29.6694 | 28.96322 | 27.75055 | 28.51512 | 39.60496 | 36.9896
2511.949 | -20.141 | 13.1105 | 3.270566 |  | 29.67685 | 28.95741 | 27.76594 | 28.53918 | 39.62411 | 37.00121
2512.049 | -20.13997 | 10.94432 | 3.2706 |  | 29.65522 | 29.00001 | 27.75718 | 28.52519 | 39.57874 | 37.00607
2512.148 | -20.14015 | 12.32943 | 3.270582 |  | 29.66775 | 28.92475 | 27.74919 | 28.53052 | 39.58047 | 36.97697
2512.248 | -20.14006 | 15.66264 | 3.270591 |  | 29.65856 | 28.97705 | 27.7732 | 28.51502 | 39.58519 | 37.00956
2512.348 | -20.14105 | 17.04159 | 3.270565 |  | 29.6775 | 28.97866 | 27.79345 | 28.53164 | 39.59686 | 36.95855
2512.447 | -20.14049 | 14.86813 | 3.270548 |  | 29.68438 | 29.00357 | 27.75196 | 28.52542 | 39.63012 | 36.9839
2512.546875 | -20.13987 | 11.55246 | 3.270591 |  | 29.68791 | 28.96478 | 27.75222 | 28.55185 | 39.61188 | 37.00811
2512.646 | -20.13998 | 13.53156 | 3.270561 |  | 29.66288 | 28.99742 | 27.75381 | 28.56475 | 39.61456 | 36.99646
2512.746 | -20.14008 | 19.09999 | 3.270566 |  | 29.6965 | 28.96086 | 27.78661 | 28.55568 | 39.64517 | 36.99319
2512.846 | -20.13962 | 10.06232 | 3.270594 |  | 29.65615 | 28.98015 | 27.76618 | 28.53198 | 39.67224 | 37.02195
2512.945 | -20.14024 | 10.71579 | 3.270622 |  | 29.6807 | 28.97176 | 27.78112 | 28.5465 | 39.67973 | 36.99465
2513.045 | -20.14038 | 10.27034 | 3.270542 |  | 29.64463 | 28.98373 | 27.7452 | 28.54331 | 39.68319 | 37.02352
2513.145 | -20.14004 | 11.54585 | 3.270631 |  | 29.65863 | 29.02072 | 27.75921 | 28.55987 | 39.66673 | 37.04654
2513.244 | -20.14049 | 12.20023 | 3.270602 |  | 29.65709 | 28.9798 | 27.7351 | 28.5682 | 39.65022 | 37.0472
2513.34375 | -20.13976 | 10.46288 | 3.270562 |  | 29.64834 | 28.99276 | 27.76344 | 28.5545 | 39.62362 | 37.06197
2513.443 | -20.14007 | 6.334689 | 3.270612 |  | 29.65511 | 28.99179 | 27.74513 | 28.56225 | 39.62521 | 37.09237
2513.543 | -20.13986 | 15.01669 | 3.270562 |  | 29.6352 | 28.98587 | 27.74418 | 28.57664 | 39.59713 | 37.0755
2513.643 | -20.14075 | 9.27441 | 3.2706 |  | 29.63362 | 28.96064 | 27.76258 | 28.58468 | 39.60348 | 37.06176
2513.742 | -20.14031 | 15.1379 | 3.270606 |  | 29.63025 | 28.96471 | 27.78195 | 28.57231 | 39.59993 | 37.07848
2513.842 | -20.13988 | 13.88952 | 3.270612 |  | 29.63044 | 28.98758 | 27.75636 | 28.56906 | 39.60077 | 37.04507
2513.941 | -20.14104 | 15.2099 | 3.270597 |  | 29.67132 | 29.0113 | 27.77251 | 28.58942 | 39.58718 | 37.04547
2514.041 | -20.14099 | 14.35775 | 3.270562 |  | 29.65663 | 28.96472 | 27.76118 | 28.59816 | 39.56571 | 37.07833
2514.140625 | -20.13929 | 17.58866 | 3.270579 |  | 29.63928 | 28.98338 | 27.75253 | 28.54947 | 39.58775 | 37.03808
2514.24 | -20.13987 | 6.775123 | 3.270583 |  | 29.62914 | 28.9821 | 27.74342 | 28.58257 | 39.5947 | 37.033
2514.34 | -20.1395 | 9.19717 | 3.270582 |  | 29.6569 | 28.99137 | 27.74679 | 28.58146 | 39.59585 | 37.06358
2514.439 | -20.14045 | 9.771352 | 3.270582 |  | 29.64936 | 28.99076 | 27.74244 | 28.59497 | 39.60825 | 37.07898
2514.539 | -20.14048 | 12.52993 | 3.270616 |  | 29.64208 | 28.97658 | 27.73577 | 28.62202 | 39.62791 | 37.04619
2514.639 | -20.1407 | 15.21879 | 3.27059 |  | 29.67142 | 28.98011 | 27.75928 | 28.58033 | 39.62879 | 37.04832
2514.738 | -20.14012 | 15.87272 | 3.270583 |  | 29.66922 | 29.01084 | 27.77048 | 28.60308 | 39.63002 | 37.04041
2514.838 | -20.14036 | 10.82015 | 3.270644 |  | 29.70097 | 28.96702 | 27.75376 | 28.60344 | 39.65121 | 37.04938
2514.9375 | -20.14077 | 10.06368 | 3.270638 |  | 29.66731 | 28.99652 | 27.74776 | 28.61371 | 39.64191 | 37.09848
2515.037 | -20.13978 | 13.67625 | 3.270669 |  | 29.64742 | 28.99038 | 27.76798 | 28.58862 | 39.65356 | 37.07727
2515.137 | -20.13998 | 13.63569 | 3.270582 |  | 29.67189 | 28.98985 | 27.75964 | 28.59192 | 39.63591 | 37.06807
2515.236 | -20.14007 | 14.86494 | 3.270628 |  | 29.66478 | 28.99281 | 27.77687 | 28.58929 | 39.68653 | 37.06042
2515.336 | -20.14032 | 16.59934 | 3.270618 |  | 29.62985 | 28.97844 | 27.71428 | 28.613 | 39.64305 | 37.12086
2515.436 | -20.14028 | 17.77117 | 3.270627 |  | 29.66404 | 28.98729 | 27.77838 | 28.59237 | 39.64878 | 37.12297
2515.535 | -20.14023 | 12.34879 | 3.270642 |  | 29.6661 | 28.98722 | 27.7637 | 28.60289 | 39.64177 | 37.10553
2515.635 | -20.14167 | 14.68357 | 3.270644 |  | 29.66368 | 29.0088 | 27.75508 | 28.60797 | 39.64973 | 37.12424
2515.734375 | -20.1411 | 19.58828 | 3.270625 |  | 29.64151 | 28.97933 | 27.73055 | 28.57425 | 39.62729 | 37.09534
2515.834 | -20.14086 | 16.87982 | 3.270648 |  | 29.63087 | 29.01448 | 27.76958 | 28.61302 | 39.60643 | 37.08464
2515.934 | -20.14034 | 15.07228 | 3.270553 |  | 29.61941 | 29.00671 | 27.7694 | 28.59958 | 39.64329 | 37.09018
2516.033 | -20.1398 | 18.52945 | 3.270638 |  | 29.66072 | 29.0127 | 27.73311 | 28.60201 | 39.65774 | 37.09446
2516.133 | -20.14087 | 16.7823 | 3.270596 |  | 29.63403 | 29.00317 | 27.74024 | 28.58905 | 39.62349 | 37.07858
2516.232 | -20.14019 | 15.76267 | 3.27058 |  | 29.64128 | 28.99764 | 27.75477 | 28.59822 | 39.62791 | 37.09641
2516.332 | -20.14056 | 22.20262 | 3.270601 |  | 29.65964 | 28.99726 | 27.76911 | 28.61355 | 39.65521 | 37.07031
2516.432 | -20.13989 | 18.61581 | 3.270612 |  | 29.63845 | 28.99966 | 27.77528 | 28.59443 | 39.63645 | 37.07721
2516.53125 | -20.14076 | 18.65979 | 3.270611 |  | 29.64483 | 28.99286 | 27.73987 | 28.58415 | 39.61123 | 37.08324
2516.631 | -20.14045 | 16.9844 | 3.270587 |  | 29.6315 | 28.99364 | 27.77691 | 28.61396 | 39.61195 | 37.10799
2516.73 | -20.14094 | 13.78539 | 3.270635 |  | 29.66201 | 28.98913 | 27.77701 | 28.59696 | 39.61835 | 37.07481
2516.83 | -20.14049 | 17.80922 | 3.270587 |  | 29.63536 | 29.02465 | 27.7511 | 28.5626 | 39.63441 | 37.05378
2516.93 | -20.14062 | 21.29145 | 3.270594 |  | 29.6202 | 29.02142 | 27.76629 | 28.58855 | 39.59972 | 37.06378
2517.029 | -20.14062 | 16.03199 | 3.270645 |  | 29.65233 | 28.98972 | 27.79063 | 28.61634 | 39.63823 | 37.01284
2517.129 | -20.14188 | 19.6507 | 3.270591 |  | 29.65317 | 28.98119 | 27.72735 | 28.59649 | 39.60923 | 37.01595
2517.229 | -20.14115 | 12.55978 | 3.270584 |  | 29.6299 | 29.0195 | 27.73524 | 28.58116 | 39.60136 | 37.00642
2517.328125 | -20.14176 | 18.26697 | 3.270616 |  | 29.64012 | 28.97895 | 27.74773 | 28.58818 | 39.63203 | 37.00524
2517.428 | -20.1394 | 13.61518 | 3.270599 |  | 29.64978 | 28.99931 | 27.74815 | 28.58518 | 39.64651 | 37.00149
2517.527 | -20.14165 | 13.5245 | 3.270679 |  | 29.6468 | 29.00526 | 27.76339 | 28.57469 | 39.65071 | 36.98611
2517.627 | -20.14078 | 18.06852 | 3.270617 |  | 29.68588 | 29.01355 | 27.74891 | 28.5843 | 39.62789 | 37.01495
2517.727 | -20.14065 | 15.67107 | 3.270651 |  | 29.66377 | 28.98313 | 27.77629 | 28.60529 | 39.58222 | 36.98211
2517.826 | -20.14189 | 23.79097 | 3.270622 |  | 29.65561 | 28.99865 | 27.78182 | 28.58407 | 39.59379 | 36.98565
2517.926 | -20.14099 | 21.54004 | 3.27062 |  | 29.66278 | 28.99866 | 27.74535 | 28.55691 | 39.58787 | 36.98066
2518.025 | -20.14059 | 15.28419 | 3.270547 |  | 29.66343 | 28.98667 | 27.76377 | 28.5195 | 39.58979 | 36.94912
2518.125 | -20.14057 | 15.05315 | 3.270575 |  | 29.65918 | 28.99147 | 27.73412 | 28.572 | 39.57563 | 36.94102
2518.225 | -20.14079 | 19.50693 | 3.270644 |  | 29.67559 | 29.04059 | 27.76741 | 28.58285 | 39.58934 | 36.94598
2518.324 | -20.14059 | 19.04257 | 3.2706 |  | 29.66908 | 28.97477 | 27.79443 | 28.54539 | 39.57487 | 36.89396
2518.424 | -20.14038 | 12.52606 | 3.270631 |  | 29.66268 | 28.97237 | 27.78637 | 28.52888 | 39.57766 | 36.88354
2518.523 | -20.14057 | 17.55129 | 3.270622 |  | 29.65974 | 28.99937 | 27.77169 | 28.52973 | 39.60554 | 36.86271
2518.623 | -20.14037 | 17.57066 | 3.270617 |  | 29.65622 | 28.98707 | 27.78487 | 28.52618 | 39.59038 | 36.87338
2518.723 | -20.14024 | 18.40596 | 3.270624 |  | 29.66174 | 28.97095 | 27.78515 | 28.52959 | 39.56863 | 36.86792
2518.822 | -20.14007 | 16.31976 | 3.270648 |  | 29.61745 | 28.99598 | 27.75983 | 28.50491 | 39.6002 | 36.84164
2518.921875 | -20.14023 | 15.38626 | 3.270577 |  | 29.64953 | 28.98142 | 27.78725 | 28.54317 | 39.59682 | 36.83787
2519.021 | -20.1404 | 17.81241 | 3.270624 |  | 29.6346 | 28.98755 | 27.76951 | 28.53167 | 39.61528 | 36.8356
2519.121 | -20.1404 | 18.5748 | 3.270608 |  | 29.63633 | 29.00688 | 27.79846 | 28.54746 | 39.60389 | 36.84521
2519.221 | -20.14075 | 15.47831 | 3.270569 |  | 29.63703 | 28.98495 | 27.77587 | 28.53124 | 39.62006 | 36.80882
2519.32 | -20.14163 | 15.80186 | 3.270626 |  | 29.66666 | 28.98559 | 27.79011 | 28.50673 | 39.62495 | 36.79335
2519.42 | -20.14097 | 18.7491 | 3.270617 |  | 29.58459 | 28.99566 | 27.74519 | 28.55016 | 39.64345 | 36.77712
2519.52 | -20.14069 | 19.94281 | 3.270639 |  | 29.63956 | 28.99174 | 27.75129 | 28.5166 | 39.598 | 36.7677
2519.619 | -20.14059 | 15.2532 | 3.270635 |  | 29.63866 | 28.98671 | 27.7869 | 28.5519 | 39.62657 | 36.73016
2519.71875 | -20.1406 | 18.48115 | 3.270612 |  | 29.64335 | 28.9847 | 27.79151 | 28.58877 | 39.63075 | 36.73166
2519.818 | -20.14055 | 16.07665 | 3.270602 |  | 29.64367 | 28.98613 | 27.76282 | 28.58892 | 39.64122 | 36.69927
2519.918 | -20.14036 | 19.01819 | 3.270585 |  | 29.6101 | 28.97917 | 27.77373 | 28.53925 | 39.68834 | 36.69814
2520.018 | -20.141 | 19.03072 | 3.270575 |  | 29.62117 | 29.0042 | 27.76303 | 28.55547 | 39.65088 | 36.67238
2520.117 | -20.14067 | 17.35192 | 3.270623 |  | 29.6478 | 29.01286 | 27.77792 | 28.58815 | 39.63937 | 36.69147
2520.217 | -20.14068 | 12.08699 | 3.270628 |  | 29.63523 | 28.98757 | 27.78151 | 28.56251 | 39.62593 | 36.67617
2520.316 | -20.14112 | 14.75876 | 3.270577 |  | 29.6438 | 28.96093 | 27.78506 | 28.55669 | 39.6174 | 36.64193
2520.416 | -20.14079 | 15.07433 | 3.270633 |  | 29.65027 | 28.97305 | 27.77297 | 28.57743 | 39.57708 | 36.64523
2520.515625 | -20.14048 | 15.5314 | 3.270594 |  | 29.64836 | 28.99151 | 27.77861 | 28.58883 | 39.54403 | 36.65038
2520.615 | -20.14011 | 11.60805 | 3.270596 |  | 29.64506 | 29.00692 | 27.77153 | 28.55789 | 39.57902 | 36.61874
2520.715 | -20.1397 | 18.22459 | 3.270589 |  | 29.65284 | 29.02019 | 27.79989 | 28.55393 | 39.53598 | 36.63716
2520.814 | -20.14031 | 14.23288 | 3.270613 |  | 29.66444 | 29.00666 | 27.74899 | 28.5654 | 39.55433 | 36.64861
2520.914 | -20.14009 | 14.15861 | 3.270601 |  | 29.65759 | 28.99449 | 27.74893 | 28.58006 | 39.56489 | 36.6557
2521.014 | -20.14105 | 17.12089 | 3.270614 |  | 29.69635 | 28.99342 | 27.77215 | 28.57625 | 39.55779 | 36.62807
2521.113 | -20.14086 | 15.85381 | 3.270592 |  | 29.68172 | 28.98983 | 27.76278 | 28.56269 | 39.56935 | 36.63799
2521.213 | -20.14078 | 11.22914 | 3.270604 |  | 29.67785 | 28.99697 | 27.7845 | 28.58348 | 39.58633 | 36.63623
2521.3125 | -20.14099 | 15.11284 | 3.270626 |  | 29.66256 | 29.02152 | 27.78635 | 28.58841 | 39.59723 | 36.60734
2521.412 | -20.13977 | 13.1285 | 3.270611 |  | 29.68031 | 28.99642 | 27.79371 | 28.58505 | 39.57692 | 36.60514
2521.512 | -20.14068 | 10.25143 | 3.270677 |  | 29.70048 | 28.98233 | 27.81028 | 28.569 | 39.63364 | 36.56704
2521.611 | -20.14054 | 16.55263 | 3.270645 |  | 29.6617 | 29.01541 | 27.81579 | 28.62926 | 39.59111 | 36.55032
2521.711 | -20.14093 | 17.85844 | 3.270596 |  | 29.67771 | 29.01001 | 27.78824 | 28.57559 | 39.60335 | 36.55905
2521.811 | -20.14036 | 14.90687 | 3.270679 |  | 29.70252 | 28.9663 | 27.79396 | 28.58324 | 39.61547 | 36.5369
2521.91 | -20.14092 | 13.30234 | 3.270596 |  | 29.7202 | 29.00514 | 27.78828 | 28.57911 | 39.62698 | 36.53064
2522.01 | -20.14144 | 14.21648 | 3.270652 |  | 29.72445 | 28.9887 | 27.81914 | 28.56728 | 39.6189 | 36.51898
2522.109375 | -20.1406 | 16.08303 | 3.270676 |  | 29.70103 | 29.00149 | 27.77907 | 28.595 | 39.61074 | 36.55816
2522.209 | -20.14083 | 15.50474 | 3.270658 |  | 29.68098 | 29.00382 | 27.80627 | 28.56669 | 39.62347 | 36.57199
2522.309 | -20.14111 | 10.32207 | 3.270638 |  | 29.67143 | 28.97546 | 27.80929 | 28.59111 | 39.61272 | 36.59658
2522.408 | -20.14082 | 9.183727 | 3.270673 |  | 29.64881 | 28.98704 | 27.7998 | 28.60444 | 39.60652 | 36.62434
2522.508 | -20.14073 | 15.01828 | 3.270648 |  | 29.68519 | 28.98693 | 27.79445 | 28.57605 | 39.62047 | 36.65053
2522.607 | -20.14044 | 21.39262 | 3.2706 |  | 29.64536 | 28.98767 | 27.80016 | 28.59668 | 39.60632 | 36.68487
2522.707 | -20.14059 | 15.66629 | 3.270674 |  | 29.63374 | 28.99679 | 27.79998 | 28.58993 | 39.58873 | 36.66279
2522.807 | -20.14009 | 9.646946 | 3.270581 |  | 29.64189 | 28.97756 | 27.79175 | 28.5968 | 39.60173 | 36.72171
2522.90625 | -20.14068 | 14.95084 | 3.270619 |  | 29.61003 | 28.99832 | 27.79359 | 28.6179 | 39.57983 | 36.73447
2523.006 | -20.14072 | 12.37773 | 3.270642 |  | 29.66906 | 28.97919 | 27.82096 | 28.5937 | 39.60412 | 36.75972
2523.105 | -20.14139 | 8.306504 | 3.270657 |  | 29.63459 | 29.00771 | 27.78435 | 28.61924 | 39.60944 | 36.76077
2523.205 | -20.1409 | 9.622794 | 3.270633 |  | 29.63258 | 28.99871 | 27.79922 | 28.60077 | 39.54884 | 36.80814
2523.305 | -20.14093 | 11.33554 | 3.27063 |  | 29.62604 | 28.98965 | 27.79154 | 28.62652 | 39.59522 | 36.81836
2523.404 | -20.14011 | 9.392892 | 3.270633 |  | 29.61769 | 28.99483 | 27.81361 | 28.59858 | 39.60271 | 36.81239
2523.504 | -20.14036 | 9.225878 | 3.270664 |  | 29.63515 | 28.97944 | 27.79167 | 28.62339 | 39.6487 | 36.87055
2523.604 | -20.14106 | 10.51232 | 3.270604 |  | 29.65567 | 29.0119 | 27.79207 | 28.64799 | 39.66175 | 36.86779
2523.703125 | -20.13982 | 19.12346 | 3.270667 |  | 29.64033 | 29.00117 | 27.7942 | 28.62785 | 39.66674 | 36.83291
2523.803 | -20.1401 | 16.75108 | 3.270652 |  | 29.6581 | 29.01706 | 27.82561 | 28.64183 | 39.67196 | 36.81993
2523.902 | -20.14062 | 18.84935 | 3.27068 |  | 29.65635 | 28.99713 | 27.78329 | 28.66561 | 39.70726 | 36.82824
2524.002 | -20.14148 | 15.70525 | 3.270669 |  | 29.66119 | 29.01794 | 27.79531 | 28.65228 | 39.71311 | 36.83894
2524.102 | -20.14079 | 10.94638 | 3.270696 |  | 29.65982 | 29.01234 | 27.80028 | 28.65204 | 39.6979 | 36.86826
2524.201 | -20.1402 | 12.96217 | 3.270646 |  | 29.68793 | 29.01855 | 27.80519 | 28.64768 | 39.70282 | 36.86676
2524.301 | -20.14176 | 13.2905 | 3.270639 |  | 29.71715 | 28.99286 | 27.78704 | 28.65566 | 39.69983 | 36.88214
2524.4 | -20.14069 | 15.49996 | 3.270675 |  | 29.6915 | 29.00557 | 27.81744 | 28.66543 | 39.68568 | 36.90368
2524.5 | -20.14055 | 16.86387 | 3.270691 |  | 29.72201 | 29.02107 | 27.79761 | 28.65027 | 39.69409 | 36.90154
2524.6 | -20.14084 | 10.34599 | 3.270683 |  | 29.72139 | 29.04586 | 27.80123 | 28.66957 | 39.72557 | 36.89251
2524.699 | -20.14093 | 12.77328 | 3.270691 |  | 29.72539 | 29.01149 | 27.81152 | 28.65339 | 39.69285 | 36.90637
2524.799 | -20.14057 | 14.57876 | 3.270641 |  | 29.7181 | 29.02832 | 27.80058 | 28.66238 | 39.70995 | 36.90805
2524.898 | -20.14088 | 10.97919 | 3.270634 |  | 29.72865 | 29.02034 | 27.82258 | 28.6385 | 39.70481 | 36.93527
2524.998 | -20.14082 | 13.97291 | 3.270662 |  | 29.73985 | 29.01138 | 27.79148 | 28.67141 | 39.70571 | 36.9291
2525.098 | -20.14055 | 9.99305 | 3.270683 |  | 29.74351 | 29.01237 | 27.78317 | 28.67936 | 39.68799 | 36.92323
2525.197 | -20.14077 | 17.5317 | 3.270635 |  | 29.77682 | 29.04594 | 27.79954 | 28.67096 | 39.75042 | 36.93012
2525.296875 | -20.14061 | 4.608724 | 3.270695 |  | 29.79202 | 28.99879 | 27.81931 | 28.66091 | 39.73711 | 36.95427
2525.396 | -20.14063 | 13.84691 | 3.270591 |  | 29.75915 | 29.01253 | 27.79829 | 28.68272 | 39.7534 | 36.8961
2525.496 | -20.13941 | 10.09809 | 3.270656 |  | 29.77528 | 29.02453 | 27.7987 | 28.66462 | 39.73518 | 36.91362
2525.596 | -20.14049 | 7.575333 | 3.270647 |  | 29.78974 | 29.0117 | 27.7496 | 28.6721 | 39.75068 | 36.92939
2525.695 | -20.14108 | 13.18865 | 3.270673 |  | 29.81471 | 29.01408 | 27.83277 | 28.65762 | 39.75859 | 36.94497
2525.795 | -20.1407 | 11.16921 | 3.270654 |  | 29.78864 | 29.01591 | 27.81772 | 28.65582 | 39.75197 | 36.93533
2525.895 | -20.14049 | 15.64966 | 3.270633 |  | 29.77823 | 29.03619 | 27.80412 | 28.67594 | 39.75213 | 36.96848
2525.994 | -20.14072 | 11.78099 | 3.270605 |  | 29.79645 | 29.02234 | 27.82597 | 28.66058 | 39.7248 | 36.94888
2526.09375 | -20.14097 | 6.873327 | 3.270671 |  | 29.80137 | 29.02997 | 27.80721 | 28.64074 | 39.71597 | 36.97232
2526.193 | -20.14079 | 16.54146 | 3.270627 |  | 29.81385 | 29.03082 | 27.85453 | 28.65301 | 39.74351 | 36.93955
2526.293 | -20.14017 | 13.35179 | 3.270672 |  | 29.79999 | 29.02029 | 27.8177 | 28.66044 | 39.73826 | 36.94473
2526.393 | -20.14044 | 13.51379 | 3.270622 |  | 29.80683 | 29.00978 | 27.82854 | 28.66961 | 39.70797 | 36.98604
2526.492 | -20.14089 | 14.58377 | 3.270609 |  | 29.80458 | 29.05388 | 27.8394 | 28.64735 | 39.74883 | 36.96233
2526.592 | -20.1405 | 16.83562 | 3.270627 |  | 29.81923 | 29.03545 | 27.81784 | 28.67344 | 39.75118 | 36.99774
2526.691 | -20.14023 | 12.01226 | 3.270648 |  | 29.80812 | 29.03401 | 27.82675 | 28.63266 | 39.72639 | 36.99013
2526.791 | -20.14118 | 18.49459 | 3.270622 |  | 29.83049 | 29.00659 | 27.80846 | 28.67127 | 39.73922 | 36.97503
2526.890625 | -20.14061 | 15.44004 | 3.270661 |  | 29.81511 | 29.04017 | 27.82927 | 28.6459 | 39.75758 | 36.96281
2526.99 | -20.14105 | 17.7338 | 3.270655 |  | 29.81972 | 29.02818 | 27.7928 | 28.64893 | 39.76143 | 36.94603
2527.09 | -20.14168 | 16.70255 | 3.270639 |  | 29.85296 | 29.03449 | 27.80299 | 28.63382 | 39.74548 | 36.96641
2527.189 | -20.14063 | 18.25945 | 3.270681 |  | 29.82875 | 29.03008 | 27.80846 | 28.6721 | 39.74304 | 36.95781
2527.289 | -20.14038 | 22.16663 | 3.27064 |  | 29.8103 | 29.05664 | 27.83139 | 28.6716 | 39.76167 | 36.93255
2527.389 | -20.14083 | 18.89857 | 3.270679 |  | 29.80817 | 29.0172 | 27.84806 | 28.65802 | 39.75203 | 36.95789
2527.488 | -20.14083 | 18.04459 | 3.270643 |  | 29.82593 | 29.05305 | 27.78648 | 28.64921 | 39.75113 | 36.96148
2527.588 | -20.14179 | 9.836517 | 3.270669 |  | 29.82286 | 29.01787 | 27.80382 | 28.65546 | 39.76534 | 36.94435
2527.6875 | -20.14044 | 13.28161 | 3.270646 |  | 29.81399 | 29.06075 | 27.84144 | 28.65363 | 39.73822 | 36.93986
2527.787 | -20.14028 | 16.08212 | 3.270664 |  | 29.82517 | 29.01778 | 27.86552 | 28.64127 | 39.71226 | 36.94071
2527.887 | -20.14064 | 13.2504 | 3.270632 |  | 29.81698 | 29.01292 | 27.816 | 28.67894 | 39.74368 | 36.93497
2527.986 | -20.14074 | 19.83549 | 3.270724 |  | 29.82337 | 28.99468 | 27.82212 | 28.65577 | 39.73677 | 36.92136
2528.086 | -20.14049 | 17.12658 | 3.270707 |  | 29.81143 | 29.01811 | 27.83876 | 28.67324 | 39.70101 | 36.97025
2528.186 | -20.14126 | 15.35687 | 3.270707 |  | 29.83489 | 29.04281 | 27.82331 | 28.64501 | 39.71702 | 36.94882
2528.285 | -20.14046 | 10.46311 | 3.270644 |  | 29.82353 | 29.02764 | 27.83737 | 28.66232 | 39.74444 | 36.96674
2528.385 | -20.14064 | 12.66664 | 3.270644 |  | 29.84121 | 29.06214 | 27.83616 | 28.65036 | 39.74859 | 36.94006
2528.484375 | -20.13978 | 11.56317 | 3.270724 |  | 29.82337 | 29.06175 | 27.78111 | 28.65065 | 39.74502 | 36.95634
2528.584 | -20.13973 | 16.93747 | 3.270677 |  | 29.81154 | 29.03435 | 27.85463 | 28.67189 | 39.74162 | 36.93029
2528.684 | -20.14063 | 15.29216 | 3.27071 |  | 29.83153 | 29.01642 | 27.79879 | 28.65189 | 39.69874 | 36.90257
2528.783 | -20.14065 | 15.36986 | 3.270744 |  | 29.81826 | 29.02591 | 27.81368 | 28.62705 | 39.72583 | 36.86884
2528.883 | -20.14059 | 21.36801 | 3.270752 |  | 29.83089 | 29.02815 | 27.78933 | 28.60994 | 39.69611 | 36.89723
2528.982 | -20.14082 | 14.78656 | 3.270766 |  | 29.81466 | 29.05812 | 27.79949 | 28.63915 | 39.70502 | 36.88395
2529.082 | -20.14191 | 14.56076 | 3.270744 |  | 29.80939 | 29.0517 | 27.78368 | 28.62436 | 39.69339 | 36.87724
2529.182 | -20.14086 | 11.64223 | 3.270728 |  | 29.82609 | 29.05661 | 27.81392 | 28.62827 | 39.71689 | 36.88811
2529.28125 | -20.14013 | 15.99941 | 3.270746 |  | 29.84309 | 29.02821 | 27.82709 | 28.62856 | 39.69345 | 36.90298
2529.381 | -20.1412 | 13.23627 | 3.270728 |  | 29.84268 | 29.05499 | 27.8207 | 28.60623 | 39.73856 | 36.89014
2529.48 | -20.14039 | 18.58528 | 3.270744 |  | 29.81963 | 29.02842 | 27.8056 | 28.62563 | 39.71611 | 36.89376
2529.58 | -20.14105 | 19.97083 | 3.270751 |  | 29.8164 | 29.02087 | 27.8052 | 28.60638 | 39.73046 | 36.91328
2529.68 | -20.14062 | 15.56695 | 3.270737 |  | 29.82978 | 29.01188 | 27.79397 | 28.6329 | 39.73152 | 36.89326
2529.779 | -20.13993 | 20.34884 | 3.270808 |  | 29.83473 | 29.02609 | 27.82384 | 28.61976 | 39.74071 | 36.89372
2529.879 | -20.14027 | 21.22811 | 3.270828 |  | 29.83146 | 29.03336 | 27.79915 | 28.60879 | 39.71921 | 36.92067
2529.979 | -20.14042 | 16.68797 | 3.270826 |  | 29.82274 | 29.04479 | 27.79842 | 28.60825 | 39.74363 | 36.90866
2530.078125 | -20.14114 | 14.79157 | 3.27066 |  | 29.83955 | 29.0086 | 27.81269 | 28.63186 | 39.72398 | 36.87676
2530.178 | -20.14029 | 18.61923 | 3.270695 |  | 29.83498 | 29.03079 | 27.79877 | 28.61172 | 39.72503 | 36.91893
2530.277 | -20.14022 | 14.84968 | 3.27071 |  | 29.82196 | 29.0232 | 27.80895 | 28.62051 | 39.74218 | 36.92583
2530.377 | -20.14094 | 18.73475 | 3.270701 |  | 29.82686 | 29.03436 | 27.80491 | 28.61481 | 39.73768 | 36.94591
2530.477 | -20.13981 | 16.17804 | 3.270669 |  | 29.81573 | 29.04482 | 27.79427 | 28.59373 | 39.71906 | 36.98702
2530.576 | -20.14015 | 14.32539 | 3.270603 |  | 29.83546 | 29.02569 | 27.79843 | 28.6131 | 39.74502 | 36.95522
2530.676 | -20.13937 | 20.23469 | 3.270652 |  | 29.84544 | 29.04272 | 27.81794 | 28.58823 | 39.70576 | 36.96434
2530.775 | -20.13969 | 11.84957 | 3.270644 |  | 29.83858 | 29.03136 | 27.79856 | 28.61607 | 39.73337 | 36.97457
2530.875 | -20.14083 | 16.84564 | 3.270671 |  | 29.83111 | 29.02201 | 27.82731 | 28.63319 | 39.73558 | 37.02912
2530.975 | -20.14015 | 18.8211 | 3.270664 |  | 29.83818 | 29.02085 | 27.8176 | 28.57718 | 39.72483 | 36.98105
2531.074 | -20.14135 | 16.44531 | 3.270654 |  | 29.85068 | 29.04226 | 27.79273 | 28.60444 | 39.74843 | 36.98253
2531.174 | -20.13948 | 17.73836 | 3.270662 |  | 29.8396 | 29.0316 | 27.82859 | 28.59248 | 39.76983 | 37.00558
2531.273 | -20.14087 | 14.63208 | 3.270642 |  | 29.84828 | 29.02642 | 27.82522 | 28.60219 | 39.73376 | 37.0187
2531.373 | -20.14034 | 23.73811 | 3.270611 |  | 29.82343 | 29.02708 | 27.81476 | 28.6071 | 39.74796 | 37.03189
2531.473 | -20.14011 | 12.77874 | 3.270588 |  | 29.8097 | 29.056 | 27.80723 | 28.58564 | 39.75667 | 37.00627
2531.572 | -20.14046 | 16.90033 | 3.270641 |  | 29.83729 | 29.01589 | 27.79875 | 28.63766 | 39.7631 | 36.98946
2531.671875 | -20.14018 | 13.85238 | 3.270627 |  | 29.82162 | 29.06415 | 27.81336 | 28.60007 | 39.76405 | 36.95908
2531.771 | -20.13997 | 11.02635 | 3.270641 |  | 29.83672 | 29.03207 | 27.82526 | 28.59366 | 39.73731 | 36.9324
2531.871 | -20.14008 | 17.99993 | 3.270653 |  | 29.82048 | 29.03503 | 27.82048 | 28.61434 | 39.70254 | 36.94865
2531.971 | -20.14005 | 18.20727 | 3.27065 |  | 29.86444 | 29.04162 | 27.79836 | 28.62107 | 39.71782 | 36.93012
2532.07 | -20.13977 | 17.70623 | 3.270717 |  | 29.82605 | 29.03995 | 27.8146 | 28.57187 | 39.71091 | 36.93437
2532.17 | -20.14077 | 19.73341 | 3.270708 |  | 29.83967 | 29.02774 | 27.82192 | 28.59493 | 39.69687 | 36.93427
2532.27 | -20.1408 | 23.72193 | 3.270702 |  | 29.8226 | 29.03243 | 27.84706 | 28.59542 | 39.69601 | 36.92276
2532.369 | -20.14081 | 19.4502 | 3.270677 |  | 29.83503 | 29.01989 | 27.83363 | 28.60627 | 39.69936 | 36.88633
2532.46875 | -20.14066 | 18.51282 | 3.270752 |  | 29.84203 | 29.05527 | 27.83529 | 28.60581 | 39.70433 | 36.89599
2532.568 | -20.13989 | 18.8366 | 3.27076 |  | 29.84196 | 29.00576 | 27.84314 | 28.59336 | 39.69175 | 36.91724
2532.668 | -20.14018 | 16.92562 | 3.270763 |  | 29.83869 | 29.05045 | 27.81142 | 28.61043 | 39.72891 | 36.91855
2532.768 | -20.1397 | 14.72686 | 3.270712 |  | 29.83067 | 29.0221 | 27.82821 | 28.60666 | 39.7291 | 36.9154
2532.867 | -20.14024 | 14.3222 | 3.270769 |  | 29.84496 | 29.0558 | 27.81379 | 28.62096 | 39.71268 | 36.90214
2532.967 | -20.13983 | 14.38782 | 3.270576 |  | 29.83348 | 29.04451 | 27.83453 | 28.58383 | 39.71709 | 36.8975
2533.066 | -20.13986 | 7.452521 | 3.270569 |  | 29.86661 | 29.03347 | 27.82481 | 28.56585 | 39.74968 | 36.89705
2533.166 | -20.14014 | 14.09686 | 3.270564 |  | 29.83706 | 29.0196 | 27.81955 | 28.57477 | 39.72695 | 36.89847
2533.265625 | -20.13964 | 17.30909 | 3.270556 |  | 29.83618 | 29.05839 | 27.83451 | 28.58802 | 39.73617 | 36.90591
2533.365 | -20.1401 | 8.60886 | 3.270526 |  | 29.84705 | 29.03151 | 27.84458 | 28.58221 | 39.73987 | 36.89363
2533.465 | -20.14039 | 12.68122 | 3.270578 |  | 29.84532 | 29.02065 | 27.79922 | 28.55708 | 39.69891 | 36.91447
2533.564 | -20.14068 | 13.87744 | 3.270533 |  | 29.83902 | 29.03558 | 27.82633 | 28.57265 | 39.71283 | 36.91508
2533.664 | -20.14019 | 13.88291 | 3.270587 |  | 29.85707 | 29.00062 | 27.7923 | 28.56981 | 39.69943 | 36.89334
2533.764 | -20.14019 | 16.34733 | 3.270602 |  | 29.83203 | 29.04213 | 27.84212 | 28.59896 | 39.71339 | 36.89312
2533.863 | -20.13988 | 11.76618 | 3.27059 |  | 29.83806 | 29.00345 | 27.83435 | 28.58785 | 39.69827 | 36.91811
2533.963 | -20.1406 | 14.89365 | 3.270619 |  | 29.8248 | 29.00669 | 27.85801 | 28.55158 | 39.70539 | 36.92524
2534.0625 | -20.13982 | 17.53193 | 3.270599 |  | 29.86274 | 29.01248 | 27.85668 | 28.55581 | 39.69971 | 36.91757
2534.162 | -20.13992 | 16.57313 | 3.270636 |  | 29.84945 | 29.03202 | 27.8212 | 28.57236 | 39.70152 | 36.92331
2534.262 | -20.14094 | 14.57603 | 3.270617 |  | 29.86066 | 29.01481 | 27.84763 | 28.57605 | 39.73131 | 36.89894
2534.361 | -20.14048 | 13.39212 | 3.270607 |  | 29.84329 | 29.04035 | 27.8619 | 28.57698 | 39.74644 | 36.9641
2534.461 | -20.13983 | 16.85681 | 3.270649 |  | 29.83933 | 29.01545 | 27.84566 | 28.57667 | 39.76861 | 36.94621
2534.561 | -20.14024 | 15.54234 | 3.270648 |  | 29.8533 | 29.03463 | 27.85722 | 28.57308 | 39.77389 | 36.93857
2534.66 | -20.13987 | 14.87109 | 3.270634 |  | 29.84725 | 28.99622 | 27.85276 | 28.5804 | 39.75055 | 36.95004
2534.76 | -20.1398 | 14.59836 | 3.270631 |  | 29.83512 | 29.01612 | 27.84578 | 28.58462 | 39.78864 | 36.96113
2534.859375 | -20.14002 | 10.83405 | 3.270648 |  | 29.85892 | 29.03281 | 27.83739 | 28.57356 | 39.76392 | 36.95288
2534.959 | -20.13966 | 10.65427 | 3.270629 |  | 29.84732 | 29.02541 | 27.85865 | 28.59057 | 39.75574 | 36.95212
2535.059 | -20.13952 | 12.10044 | 3.270585 |  | 29.85324 | 29.03124 | 27.82846 | 28.5554 | 39.74954 | 36.96667
2535.158 | -20.14108 | 13.50787 | 3.270633 |  | 29.82217 | 29.04827 | 27.84823 | 28.61333 | 39.76946 | 36.9362
2535.258 | -20.14012 | 11.82314 | 3.270668 |  | 29.83286 | 29.04217 | 27.8542 | 28.56957 | 39.76622 | 36.94901
2535.357 | -20.1403 | 12.2433 | 3.270627 |  | 29.85738 | 29.04741 | 27.87773 | 28.575 | 39.75708 | 36.9424
2535.457 | -20.14027 | 11.05255 | 3.270679 |  | 29.83008 | 29.0361 | 27.83413 | 28.5607 | 39.79689 | 36.94976
2535.557 | -20.13993 | 15.03241 | 3.270667 |  | 29.83089 | 29.03266 | 27.82888 | 28.58259 | 39.7804 | 36.93752
2535.65625 | -20.13993 | 21.20396 | 3.270601 |  | 29.79629 | 29.01689 | 27.84743 | 28.55621 | 39.78859 | 36.9677
2535.756 | -20.14007 | 14.88932 | 3.270596 |  | 29.83655 | 29.01314 | 27.85246 | 28.58393 | 39.83537 | 36.96938
2535.855 | -20.14035 | 16.78344 | 3.270604 |  | 29.83104 | 29.04516 | 27.83055 | 28.56977 | 39.82792 | 36.98241
2535.955 | -20.13999 | 15.54553 | 3.270606 |  | 29.83951 | 29.05125 | 27.86 | 28.57768 | 39.86252 | 37.02066
2536.055 | -20.1407 | 19.7243 | 3.270638 |  | 29.81221 | 29.04259 | 27.85529 | 28.53381 | 39.84673 | 36.97393
2536.154 | -20.1391 | 18.50872 | 3.270631 |  | 29.84863 | 29.02066 | 27.87219 | 28.57133 | 39.87355 | 36.94747
2536.254 | -20.13892 | 9.921277 | 3.270647 |  | 29.83406 | 29.02313 | 27.85982 | 28.54075 | 39.88549 | 36.95475
2536.354 | -20.14078 | 11.32506 | 3.270615 |  | 29.83441 | 29.03241 | 27.8257 | 28.57789 | 39.89221 | 36.96166
2536.453125 | -20.13998 | 16.23523 | 3.270616 |  | 29.81631 | 29.03381 | 27.85921 | 28.59653 | 39.89008 | 36.96894
2536.553 | -20.13954 | 17.16326 | 3.270641 |  | 29.82621 | 29.06165 | 27.87456 | 28.57399 | 39.89241 | 36.95454
2536.652 | -20.13973 | 13.86696 | 3.270622 |  | 29.83061 | 29.05061 | 27.84083 | 28.57081 | 39.91854 | 36.96284
2536.752 | -20.13969 | 13.94671 | 3.270663 |  | 29.82212 | 29.02251 | 27.83865 | 28.59056 | 39.89296 | 36.98434
2536.852 | -20.13978 | 10.92017 | 3.270604 |  | 29.85079 | 29.04807 | 27.86541 | 28.56177 | 39.88364 | 36.95662
2536.951 | -20.13967 | 16.14295 | 3.270603 |  | 29.83104 | 29.04294 | 27.84884 | 28.56985 | 39.89172 | 36.95766
2537.051 | -20.13996 | 6.676919 | 3.270602 |  | 29.82348 | 29.05372 | 27.83395 | 28.56151 | 39.84998 | 36.93905
2537.15 | -20.13972 | 13.06789 | 3.270546 |  | 29.82717 | 29.0298 | 27.83719 | 28.5838 | 39.88486 | 36.96891
2537.25 | -20.13988 | 12.2073 | 3.270615 |  | 29.8285 | 29.03404 | 27.85452 | 28.56851 | 39.86974 | 36.96846
2537.35 | -20.14056 | 11.88284 | 3.270633 |  | 29.83847 | 29.01109 | 27.82479 | 28.59931 | 39.84896 | 37.00133
2537.449 | -20.13917 | 15.56034 | 3.270632 |  | 29.84503 | 29.0287 | 27.86617 | 28.57353 | 39.85456 | 36.95294
2537.549 | -20.14038 | 11.33737 | 3.270611 |  | 29.84857 | 29.03583 | 27.85835 | 28.61299 | 39.84997 | 36.95893
2537.648 | -20.1405 | 13.75098 | 3.270595 |  | 29.84501 | 29.03501 | 27.82519 | 28.5852 | 39.80767 | 36.96928
2537.748 | -20.14007 | 17.23321 | 3.270543 |  | 29.82053 | 29.05584 | 27.87689 | 28.57235 | 39.83886 | 36.96871
2537.848 | -20.1399 | 15.38284 | 3.270593 |  | 29.83175 | 29.03875 | 27.84443 | 28.55442 | 39.85964 | 36.99549
2537.947 | -20.14076 | 10.66521 | 3.270534 |  | 29.85861 | 29.0058 | 27.83649 | 28.56568 | 39.86085 | 36.96166
2538.046875 | -20.14073 | 14.10415 | 3.270551 |  | 29.84685 | 29.06311 | 27.8606 | 28.60052 | 39.86142 | 36.98291
2538.146 | -20.14005 | 20.76763 | 3.270569 |  | 29.83545 | 29.03829 | 27.86076 | 28.58024 | 39.8492 | 37.02055
2538.246 | -20.14034 | 15.10213 | 3.270555 |  | 29.83074 | 29.06591 | 27.83208 | 28.59799 | 39.83794 | 36.95018
2538.346 | -20.13942 | 19.01569 | 3.270552 |  | 29.84176 | 29.00763 | 27.88859 | 28.57155 | 39.87373 | 36.95234
2538.445 | -20.14 | 15.05952 | 3.270552 |  | 29.83598 | 29.07278 | 27.84851 | 28.59321 | 39.86568 | 37.01018
2538.545 | -20.14016 | 18.15031 | 3.270566 |  | 29.83652 | 29.08435 | 27.86469 | 28.57671 | 39.85277 | 36.98806
2538.645 | -20.14091 | 15.68361 | 3.270604 |  | 29.85914 | 29.06801 | 27.84447 | 28.57749 | 39.88502 | 36.98182
2538.744 | -20.14047 | 12.40211 | 3.270597 |  | 29.83679 | 29.08197 | 27.86977 | 28.59389 | 39.88702 | 36.94869
2538.84375 | -20.14157 | 14.45435 | 3.270577 |  | 29.84205 | 29.04997 | 27.86233 | 28.60623 | 39.89405 | 36.97851
2538.943 | -20.14026 | 11.92886 | 3.270567 |  | 29.85857 | 29.0809 | 27.85592 | 28.57721 | 39.8518 | 37.00959
2539.043 | -20.13959 | 11.57889 | 3.270571 |  | 29.84536 | 29.06916 | 27.84653 | 28.64023 | 39.88774 | 36.9857
2539.143 | -20.1397 | 11.84684 | 3.270546 |  | 29.83728 | 29.09555 | 27.84463 | 28.64474 | 39.91269 | 36.98331
2539.242 | -20.14022 | 9.512742 | 3.270536 |  | 29.85542 | 29.07014 | 27.85546 | 28.6022 | 39.90523 | 37.02493
2539.342 | -20.139 | 12.4757 | 3.270533 |  | 29.82538 | 29.09098 | 27.8626 | 28.57988 | 39.89541 | 37.04262
2539.441 | -20.14097 | 9.677933 | 3.270522 |  | 29.83417 | 29.04928 | 27.86792 | 28.65509 | 39.91694 | 36.9869
2539.541 | -20.14136 | 7.023708 | 3.270576 |  | 29.81995 | 29.074 | 27.8568 | 28.64345 | 39.91325 | 37.04764
2539.640625 | -20.1394 | 11.3499 | 3.270568 |  | 29.83386 | 29.07901 | 27.84258 | 28.5593 | 39.92723 | 37.01793
2539.74 | -20.14034 | 6.806794 | 3.270559 |  | 29.82541 | 29.09381 | 27.8472 | 28.6404 | 39.94934 | 37.03609
2539.84 | -20.14018 | 8.37896 | 3.27056 |  | 29.85836 | 29.05135 | 27.83469 | 28.62202 | 39.95816 | 37.03384
2539.939 | -20.1403 | 8.746255 | 3.270502 |  | 29.79765 | 29.10357 | 27.85526 | 28.60722 | 39.92509 | 37.06995
2540.039 | -20.14012 | 13.96858 | 3.270522 |  | 29.83613 | 29.05039 | 27.88652 | 28.62131 | 39.96145 | 37.04414
2540.139 | -20.14017 | 8.140173 | 3.270499 |  | 29.83219 | 29.07788 | 27.83514 | 28.60349 | 39.92931 | 37.04181
2540.238 | -20.13989 | 14.63572 | 3.270502 |  | 29.84884 | 29.05583 | 27.89086 | 28.59705 | 39.90382 | 37.03743
2540.338 | -20.14076 | 15.64123 | 3.270569 |  | 29.80693 | 29.06237 | 27.85892 | 28.64365 | 39.92405 | 37.03377
2540.4375 | -20.14025 | 15.56809 | 3.270528 |  | 29.85402 | 29.06939 | 27.85466 | 28.64774 | 39.91116 | 37.02772
2540.537 | -20.14013 | 10.93042 | 3.27055 |  | 29.85253 | 29.08469 | 27.84179 | 28.59674 | 39.89484 | 37.01336
2540.637 | -20.14059 | 9.343905 | 3.270577 |  | 29.84702 | 29.0873 | 27.85244 | 28.62779 | 39.92407 | 36.99075
2540.736 | -20.14093 | 9.194435 | 3.270536 |  | 29.85967 | 29.10679 | 27.8264 | 28.64051 | 39.88319 | 37.01177
2540.836 | -20.14061 | 6.95877 | 3.270565 |  | 29.86337 | 29.07456 | 27.87054 | 28.64578 | 39.89207 | 37.01072
2540.936 | -20.14015 | 10.58865 | 3.270545 |  | 29.88723 | 29.09403 | 27.84215 | 28.62075 | 39.89661 | 36.99015
2541.035 | -20.1403 | 13.29186 | 3.270566 |  | 29.86928 | 29.10216 | 27.87054 | 28.60608 | 39.89131 | 37.01463
2541.135 | -20.14016 | 11.44081 | 3.2706 |  | 29.86966 | 29.08038 | 27.87434 | 28.63545 | 39.908 | 36.99313
2541.234375 | -20.14121 | 8.762431 | 3.270638 |  | 29.84613 | 29.06807 | 27.86022 | 28.6283 | 39.9012 | 37.01406
2541.334 | -20.14062 | 10.93248 | 3.270561 |  | 29.85064 | 29.08138 | 27.83635 | 28.63136 | 39.88605 | 37.01747
2541.434 | -20.14077 | 17.11314 | 3.270546 |  | 29.83777 | 29.08352 | 27.84524 | 28.6165 | 39.87487 | 37.00868
2541.533 | -20.14088 | 13.66941 | 3.27058 |  | 29.86777 | 29.05454 | 27.85957 | 28.63109 | 39.88369 | 36.99527
2541.633 | -20.14111 | 13.60835 | 3.270547 |  | 29.86573 | 29.0792 | 27.87111 | 28.64025 | 39.90266 | 37.02562
2541.732 | -20.13995 | 12.80563 | 3.270571 |  | 29.84737 | 29.086 | 27.88082 | 28.64077 | 39.88174 | 37.03949
2541.832 | -20.14049 | 15.70411 | 3.270564 |  | 29.86196 | 29.09115 | 27.85515 | 28.62612 | 39.90963 | 37.07172
2541.932 | -20.14111 | 16.54875 | 3.270574 |  | 29.86539 | 29.06719 | 27.83799 | 28.63653 | 39.90369 | 37.02727
2542.03125 | -20.14019 | 17.82289 | 3.270466 |  | 29.87072 | 29.10907 | 27.86792 | 28.65954 | 39.93184 | 37.03915
2542.131 | -20.14062 | 11.63653 | 3.270556 |  | 29.86209 | 29.06067 | 27.84468 | 28.64095 | 39.92515 | 37.06536
2542.23 | -20.14066 | 12.55522 | 3.270536 |  | 29.87485 | 29.08803 | 27.87329 | 28.62861 | 39.95612 | 37.04728
2542.33 | -20.14111 | 15.34662 | 3.270503 |  | 29.85317 | 29.08656 | 27.84628 | 28.64444 | 39.93116 | 37.04849
2542.43 | -20.14122 | 18.08788 | 3.270526 |  | 29.84478 | 29.07618 | 27.8671 | 28.6392 | 39.93913 | 37.06276
2542.529 | -20.14083 | 13.03713 | 3.270518 |  | 29.85339 | 29.0668 | 27.82621 | 28.63128 | 39.97507 | 37.05128
2542.629 | -20.14093 | 16.46582 | 3.270557 |  | 29.86992 | 29.06304 | 27.86653 | 28.61761 | 39.96556 | 37.07506
2542.729 | -20.14037 | 17.33917 | 3.270529 |  | 29.87458 | 29.06983 | 27.85837 | 28.63461 | 39.97233 | 37.08761
2542.828125 | -20.14018 | 13.72888 | 3.270564 |  | 29.87797 | 29.09292 | 27.86735 | 28.64559 | 39.94833 | 37.07339
2542.928 | -20.14138 | 10.52759 | 3.270524 |  | 29.85996 | 29.07705 | 27.8391 | 28.64648 | 39.96428 | 37.08017
2543.027 | -20.14069 | 10.36786 | 3.270574 |  | 29.84909 | 29.10064 | 27.85204 | 28.63063 | 39.94291 | 37.0485
2543.127 | -20.14127 | 7.255659 | 3.270561 |  | 29.85874 | 29.07234 | 27.84894 | 28.61716 | 39.96109 | 37.05105
2543.227 | -20.14154 | 17.14777 | 3.270553 |  | 29.86626 | 29.0655 | 27.87201 | 28.61406 | 39.90988 | 37.04781
2543.326 | -20.1401 | 7.486016 | 3.270426 |  | 29.84549 | 29.06449 | 27.85541 | 28.64946 | 39.90843 | 37.03081
2543.426 | -20.14109 | 11.0505 | 3.270382 |  | 29.86974 | 29.08738 | 27.84999 | 28.65915 | 39.92291 | 37.02653
2543.525 | -20.14102 | 9.487679 | 3.270367 |  | 29.85801 | 29.0432 | 27.85926 | 28.59856 | 39.91558 | 37.03347
2543.625 | -20.14113 | 10.01834 | 3.270388 |  | 29.85868 | 29.09786 | 27.87005 | 28.62619 | 39.90707 | 37.03004
2543.725 | -20.14051 | 3.398157 | 3.270365 |  | 29.86029 | 29.07861 | 27.83175 | 28.65234375 | 39.93315 | 37.02224
2543.824 | -20.14068 | 12.70059 | 3.270371 |  | 29.86877 | 29.08789 | 27.85851 | 28.648 | 39.91601 | 36.99853
2543.924 | -20.14072 | 12.32305 | 3.270513 |  | 29.86415 | 29.07006 | 27.87174 | 28.63312 | 39.92806 | 36.99862
2544.023 | -20.14087 | 8.50929 | 3.270519 |  | 29.85949 | 29.09131 | 27.84767 | 28.63387 | 39.95385 | 36.99021
2544.123 | -20.14092 | 9.805074 | 3.27049 |  | 29.85512 | 29.05467 | 27.88582 | 28.60281 | 39.91096 | 36.96542
2544.223 | -20.14115 | 10.3952 | 3.270529 |  | 29.85284 | 29.05882 | 27.87157 | 28.61109 | 39.92239 | 36.93075
2544.322 | -20.14091 | 10.35305 | 3.270565 |  | 29.86667 | 29.09986 | 27.85396 | 28.61425 | 39.90533 | 36.925
2544.421875 | -20.14062 | 13.60607 | 3.270535 |  | 29.84985 | 29.05407 | 27.86053 | 28.5885 | 39.92257 | 36.88471
2544.521 | -20.14123 | 10.40705 | 3.27055 |  | 29.85549 | 29.04971 | 27.89674 | 28.61206 | 39.90257 | 36.90988
2544.621 | -20.14062 | 10.20791 | 3.270531 |  | 29.86629 | 29.05561 | 27.85921 | 28.60393 | 39.92924 | 36.89127
2544.721 | -20.1404 | 16.38857 | 3.270543 |  | 29.85726 | 29.07507 | 27.84436 | 28.6093 | 39.92648 | 36.90153
2544.82 | -20.14089 | 11.31048 | 3.270468 |  | 29.84609 | 29.06733 | 27.85216 | 28.62995 | 39.89267 | 36.89945
2544.92 | -20.14082 | 10.09308 | 3.270532 |  | 29.84746 | 29.09444 | 27.83669 | 28.61511 | 39.93671 | 36.8921
2545.02 | -20.14086 | 12.4454 | 3.270576 |  | 29.87121 | 29.064 | 27.86174 | 28.63503 | 39.93485 | 36.94067
2545.119 | -20.14153 | 13.47642 | 3.270552 |  | 29.85746 | 29.06144 | 27.84023 | 28.6339 | 39.92633 | 36.9283
2545.21875 | -20.14011 | 13.75531 | 3.270516 |  | 29.85755 | 29.07758 | 27.90201 | 28.6543 | 39.92582 | 36.94141
2545.318 | -20.14089 | 16.93131 | 3.270566 |  | 29.87431 | 29.05609 | 27.86957 | 28.58128 | 39.92539 | 36.93537
2545.418 | -20.13929 | 6.537704 | 3.270555 |  | 29.88639 | 29.06767 | 27.88882 | 28.61381 | 39.94071 | 36.96973
2545.518 | -20.14045 | 14.9996 | 3.270536 |  | 29.83122 | 29.07857 | 27.80767 | 28.63976 | 39.96144 | 36.96784
2545.617 | -20.14092 | 12.5951 | 3.270574 |  | 29.85864 | 29.03322 | 27.88905 | 28.64153 | 39.97604 | 36.97213
2545.717 | -20.14106 | 9.87753 | 3.270551 |  | 29.8955 | 29.05873 | 27.88435 | 28.65435 | 39.9868 | 36.98887
2545.816 | -20.14151 | 11.24531 | 3.270491 |  | 29.89724 | 29.0684 | 27.90345 | 28.62761 | 39.98743 | 36.97221
2545.916 | -20.14055 | 10.85022 | 3.270548 |  | 29.88316 | 29.07856 | 27.85968 | 28.64324 | 39.994 | 37.00686
2546.015625 | -20.14085 | 15.65171 | 3.270522 |  | 29.85736 | 29.0939 | 27.87606 | 28.65862 | 39.99303 | 37.0027
2546.115 | -20.14118 | 17.82631 | 3.270566 |  | 29.88995 | 29.06697 | 27.87775 | 28.65983 | 40.02268 | 37.01572
2546.215 | -20.14046 | 12.73409 | 3.270529 |  | 29.8716 | 29.0988 | 27.8677 | 28.64407 | 40.01328 | 36.99386
2546.314 | -20.14109 | 13.18363 | 3.270523 |  | 29.88311 | 29.04871 | 27.87091 | 28.66807 | 40.02681 | 37.01443
2546.414 | -20.14069 | 11.60965 | 3.270508 |  | 29.87891 | 29.08206 | 27.88017 | 28.64373 | 40.0306 | 37.02686
2546.514 | -20.14073 | 16.69025 | 3.270524 |  | 29.88779 | 29.06039 | 27.8348 | 28.63644 | 40.03827 | 37.02903
2546.613 | -20.14043 | 15.42728 | 3.270565 |  | 29.90244 | 29.06989 | 27.86753 | 28.62231 | 40.01654 | 37.07153
2546.713 | -20.14033 | 11.20977 | 3.270532 |  | 29.8815 | 29.07781 | 27.88734 | 28.64473 | 40.01877 | 37.0563
2546.8125 | -20.14078 | 18.85186 | 3.270578 |  | 29.91686 | 29.06881 | 27.85977 | 28.6571 | 40.06572 | 37.04523
2546.912 | -20.14037 | 20.54205 | 3.270549 |  | 29.90924 | 29.07591 | 27.88256 | 28.61421 | 40.05037 | 37.07238
2547.012 | -20.13989 | 8.692482 | 3.27057 |  | 29.88857 | 29.09294 | 27.87977 | 28.6296 | 40.02588 | 37.07309
2547.111 | -20.14075 | 13.73275 | 3.270539 |  | 29.88521 | 29.04373 | 27.84411 | 28.63435 | 40.07291 | 37.06195
2547.211 | -20.14099 | 10.10811 | 3.270571 |  | 29.88856 | 29.08726 | 27.88317 | 28.64686 | 40.05733 | 37.07824
2547.311 | -20.14147 | 14.23608 | 3.270524 |  | 29.87373 | 29.06516 | 27.90999 | 28.63111 | 40.06554 | 37.10127
2547.41 | -20.14137 | 15.44641 | 3.270545 |  | 29.8898 | 29.08124 | 27.88195 | 28.64577 | 40.03912 | 37.05393
2547.51 | -20.14057 | 14.50471 | 3.270583 |  | 29.89216 | 29.07598 | 27.87505 | 28.6255 | 40.06764 | 37.0843
2547.609375 | -20.14099 | 17.82061 | 3.27058 |  | 29.86799 | 29.12726 | 27.88553 | 28.66877 | 40.04745 | 37.07832
2547.709 | -20.14142 | 15.2131 | 3.270582 |  | 29.87538 | 29.05878 | 27.88354 | 28.61835 | 40.04768 | 37.04185
2547.809 | -20.14052 | 17.26534 | 3.27058 |  | 29.86438 | 29.08025 | 27.87075 | 28.63285 | 40.0576 | 37.0643
2547.908 | -20.1404 | 7.964273 | 3.270549 |  | 29.8625 | 29.0465 | 27.89219 | 28.63079 | 40.0238 | 37.06354
2548.008 | -20.14068 | 16.56448 | 3.270626 |  | 29.86433 | 29.10539 | 27.87047 | 28.65929 | 40.05117 | 37.078
2548.107 | -20.14082 | 12.28955 | 3.270524 |  | 29.86047 | 29.06162 | 27.87066 | 28.65062 | 40.03272 | 37.06358
2548.207 | -20.14149 | 14.36982 | 3.270549 |  | 29.86408 | 29.08882 | 27.88917 | 28.66106 | 40.01555 | 37.05192
2548.307 | -20.14034 | 12.32737 | 3.270584 |  | 29.84341 | 29.07892 | 27.87425 | 28.64241 | 40.03129 | 37.06353
2548.40625 | -20.14102 | 14.14129 | 3.270564 |  | 29.86051 | 29.10411 | 27.8601 | 28.61205 | 40.01305 | 37.0582
2548.506 | -20.14075 | 15.23315 | 3.270547 |  | 29.85185 | 29.05268 | 27.8933 | 28.62196 | 40.01678 | 37.05612
2548.605 | -20.14103 | 14.98115 | 3.270593 |  | 29.86633 | 29.09832 | 27.87628 | 28.66471 | 40.02816 | 37.06091
2548.705 | -20.14148 | 16.52118 | 3.270619 |  | 29.87563 | 29.08688 | 27.89005 | 28.61915 | 40.02731 | 37.02898
2548.805 | -20.14096 | 17.34372 | 3.270555 |  | 29.82592 | 29.08496 | 27.85604 | 28.62089 | 40.03487 | 37.03546
2548.904 | -20.14135 | 19.48141 | 3.270565 |  | 29.85707 | 29.06225 | 27.87822 | 28.63276 | 40.00924 | 37.06155
2549.004 | -20.14056 | 20.21805 | 3.27054 |  | 29.90599 | 29.09638 | 27.87939 | 28.6335 | 40.00887 | 37.07208
2549.104 | -20.14075 | 15.16866 | 3.270564 |  | 29.84982 | 29.0744 | 27.88647 | 28.6031 | 40.02735 | 37.04224
2549.203125 | -20.14051 | 14.22263 | 3.270568 |  | 29.84576 | 29.06429 | 27.8891 | 28.65978 | 40.01234 | 37.04662
2549.303 | -20.1408 | 13.19685 | 3.270576 |  | 29.8921 | 29.07666 | 27.87781 | 28.65325 | 40.02655 | 37.05624
2549.402 | -20.14107 | 8.967724 | 3.27051 |  | 29.8615 | 29.06817 | 27.90706 | 28.66367 | 40.02998 | 37.07688
2549.502 | -20.14087 | 13.41217 | 3.270566 |  | 29.86919 | 29.09106 | 27.89401 | 28.63579 | 40.01168 | 37.09122
2549.602 | -20.14148 | 23.90284 | 3.27055 |  | 29.90234375 | 29.0643 | 27.89685 | 28.66889 | 39.98642 | 37.12079
2549.701 | -20.14038 | 14.27914 | 3.270588 |  | 29.9107 | 29.08305 | 27.93261 | 28.64166 | 40.01686 | 37.0861
2549.801 | -20.14112 | 19.19068 | 3.270541 |  | 29.86983 | 29.09783 | 27.89221 | 28.6504 | 40.02149 | 37.11637
2549.9 | -20.14163 | 16.04999 | 3.270505 |  | 29.87793 | 29.09172 | 27.88208 | 28.65657 | 40.04401 | 37.08429
2550 | -20.1406 | 17.09559 | 3.270605 |  | 29.89108 | 29.08473 | 27.92184 | 28.67886 | 40.06712 | 37.09905
2550.1 | -20.14039 | 20.1841 | 3.270587 |  | 29.86996 | 29.07556 | 27.92186 | 28.65609 | 40.06054 | 37.10802
2550.199 | -20.14094 | 17.78211 | 3.27057 |  | 29.88976 | 29.06494 | 27.88148 | 28.66432 | 40.06256 | 37.09641
2550.299 | -20.14029 | 14.3721 | 3.270557 |  | 29.89371 | 29.07438 | 27.88526 | 28.68085 | 40.06914 | 37.08802
2550.398 | -20.14089 | 13.83232 | 3.270524 |  | 29.89629 | 29.08591 | 27.92521 | 28.65995 | 40.06313 | 37.06025
2550.498 | -20.14048 | 9.983253 | 3.270572 |  | 29.84933 | 29.05392 | 27.89712 | 28.68634 | 40.04907 | 37.0451
2550.598 | -20.14149 | 10.72741 | 3.270557 |  | 29.87148 | 29.10998 | 27.89762 | 28.63294 | 40.00972 | 37.03119
2550.697 | -20.14084 | 10.16553 | 3.270522 |  | 29.89615 | 29.07197 | 27.87034 | 28.69159 | 40.00485 | 37.01929
2550.796875 | -20.14176 | 16.39678 | 3.270521 |  | 29.87868 | 29.09299 | 27.92154 | 28.69915 | 40.00304 | 36.98872
2550.896 | -20.1414 | 16.93541 | 3.270535 |  | 29.92369 | 29.08818 | 27.91558 | 28.68277 | 39.96043 | 36.99874
2550.996 | -20.14154 | 12.55363 | 3.270528 |  | 29.91158 | 29.06516 | 27.92215 | 28.64633 | 39.97562 | 36.96043
2551.096 | -20.14074 | 11.98309 | 3.270518 |  | 29.89376 | 29.08735 | 27.90701 | 28.7058 | 39.99263 | 36.98426
2551.195 | -20.13964 | 18.84708 | 3.270561 |  | 29.85138 | 29.09559 | 27.89161 | 28.68187 | 39.99697 | 36.96588
2551.295 | -20.14129 | 14.28484 | 3.270562 |  | 29.91636 | 29.07665 | 27.91035 | 28.69498 | 40.0076 | 36.97276
2551.395 | -20.14097 | 14.13217 | 3.270509 |  | 29.88131 | 29.09665 | 27.92022 | 28.67227 | 40.01478 | 37.00193
2551.494 | -20.14166 | 13.17224 | 3.270545 |  | 29.84497 | 29.08928 | 27.91347 | 28.69928 | 40.00343 | 36.99005
2551.59375 | -20.14159 | 9.022637 | 3.27055 |  | 29.86525 | 29.11641 | 27.91031 | 28.69017 | 40.02601 | 37.03885
2551.693 | -20.14032 | 15.76586 | 3.270528 |  | 29.87666 | 29.09703 | 27.88818 | 28.68727 | 40.04436 | 37.0074
2551.793 | -20.14088 | 17.19949 | 3.270535 |  | 29.8648 | 29.0903 | 27.89205 | 28.68429 | 40.03704 | 37.00827
2551.893 | -20.14168 | 11.65089 | 3.270534 |  | 29.86523 | 29.08794 | 27.93076 | 28.69639 | 39.99073 | 37.03094
2551.992 | -20.14097 | 10.261 | 3.270546 |  | 29.85188 | 29.11242 | 27.90706 | 28.69607 | 40.02638 | 37.04504
2552.092 | -20.14155 | 7.55756 | 3.270507 |  | 29.85475 | 29.08394 | 27.94262 | 28.71447 | 40.01743 | 37.03304
2552.191 | -20.14109 | 12.91204 | 3.270535 |  | 29.8802 | 29.07278 | 27.92064 | 28.70704 | 40.00705 | 37.02255
2552.291 | -20.14057 | 14.96588 | 3.270555 |  | 29.86991 | 29.08261 | 27.88798 | 28.67155 | 39.97853 | 37.01907
2552.390625 | -20.14115 | 9.441425 | 3.270488 |  | 29.8658 | 29.12008 | 27.90899 | 28.68361 | 39.97695 | 37.02518
2552.49 | -20.14226 | 11.39615 | 3.270588 |  | 29.85379 | 29.1076 | 27.91507 | 28.69261 | 39.97065 | 37.04414
2552.59 | -20.14171 | 14.73757 | 3.270587 |  | 29.86692 | 29.09717 | 27.88526 | 28.697 | 39.98369 | 37.02623
2552.689 | -20.14083 | 13.98293 | 3.270525 |  | 29.87241 | 29.09701 | 27.89834 | 28.70525 | 39.95614 | 36.99112
2552.789 | -20.14099 | 15.26801 | 3.270455 |  | 29.8522 | 29.08961 | 27.89553 | 28.71215 | 39.93383 | 37.03451
2552.889 | -20.14169 | 17.84886 | 3.270504 |  | 29.8747 | 29.10641 | 27.90714 | 28.72958 | 39.95451 | 37.02684
2552.988 | -20.14183 | 11.49208 | 3.270508 |  | 29.84953 | 29.0915 | 27.93006 | 28.71707 | 39.96746 | 37.03446
2553.088 | -20.14185 | 18.19816 | 3.270503 |  | 29.87837 | 29.09325 | 27.92108 | 28.69195 | 39.98137 | 37.0746
2553.1875 | -20.14206 | 18.44356 | 3.270516 |  | 29.8619 | 29.10475 | 27.88753 | 28.70817 | 39.96474 | 37.05748
2553.287 | -20.14114 | 14.59653 | 3.270502 |  | 29.86183 | 29.11897 | 27.89268 | 28.70546 | 39.9828 | 37.05653
2553.387 | -20.14093 | 11.38316 | 3.270452 |  | 29.90727 | 29.0896 | 27.89189 | 28.71333 | 39.97396 | 37.0457
2553.486 | -20.14121 | 13.35566 | 3.270528 |  | 29.8795 | 29.12509 | 27.9095 | 28.72868 | 39.97047 | 37.06224
2553.586 | -20.14049 | 20.08499 | 3.27054 |  | 29.8814 | 29.09727 | 27.88598 | 28.73448 | 39.95815 | 37.05009
2553.686 | -20.14123 | 11.98674 | 3.270488 |  | 29.87003 | 29.11312 | 27.92296 | 28.71585 | 39.97416 | 37.03851
2553.785 | -20.14138 | 13.365 | 3.270535 |  | 29.91136 | 29.09248 | 27.91027 | 28.7144 | 39.95454 | 37.03913
2553.885 | -20.14118 | 13.01434 | 3.270536 |  | 29.87342 | 29.10647 | 27.9164 | 28.70247 | 39.94191 | 37.03307
2553.984375 | -20.14146 | 16.90329 | 3.270504 |  | 29.91483 | 29.08201 | 27.90922 | 28.72036 | 39.91653 | 37.06012
2554.084 | -20.14179 | 16.30609 | 3.270529 |  | 29.88969 | 29.08643 | 27.91756 | 28.70198 | 39.93036 | 37.04208
2554.184 | -20.14075 | 15.60819 | 3.270507 |  | 29.90728 | 29.10015 | 27.91438 | 28.70702 | 39.93823 | 37.02425
2554.283 | -20.1414 | 11.87965 | 3.27047 |  | 29.89824 | 29.08494 | 27.88988 | 28.72762 | 39.93705 | 37.04192
2554.383 | -20.14108 | 14.3418 | 3.270525 |  | 29.88581 | 29.07491 | 27.9213 | 28.70087 | 39.92503 | 37.05474
2554.482 | -20.14142 | 16.35713 | 3.270504 |  | 29.91781 | 29.15044 | 27.9137 | 28.75717 | 39.92837 | 37.08375
2554.582 | -20.14173 | 13.55891 | 3.270512 |  | 29.89864 | 29.12438 | 27.90828 | 28.71475 | 39.95482 | 37.11135
2554.682 | -20.1415 | 10.26624 | 3.270518 |  | 29.89297 | 29.08622 | 27.90152 | 28.71614 | 39.9451 | 37.11098
2554.78125 | -20.14101 | 14.45208 | 3.270555 |  | 29.90812 | 29.14009 | 27.92683 | 28.72004 | 39.94758 | 37.12359
2554.881 | -20.14061 | 11.7181 | 3.270531 |  | 29.8984 | 29.13479 | 27.88675 | 28.74406 | 39.94431 | 37.1037
2554.98 | -20.14074 | 9.796415 | 3.270488 |  | 29.90877 | 29.13773 | 27.90083 | 28.71302 | 39.96984 | 37.14463
2555.08 | -20.14131 | 13.59536 | 3.270552 |  | 29.91977 | 29.12783 | 27.91572 | 28.72221 | 39.93604 | 37.13576
2555.18 | -20.14126 | 11.81676 | 3.270487 |  | 29.92742 | 29.16224 | 27.89436 | 28.72888 | 39.93298 | 37.13367
2555.279 | -20.14162 | 11.98241 | 3.270555 |  | 29.90983 | 29.11089 | 27.89784 | 28.69827 | 39.96104 | 37.14296
2555.379 | -20.14089 | 5.505315 | 3.270536 |  | 29.91119 | 29.12618 | 27.93288 | 28.72481 | 39.94415 | 37.13628
2555.479 | -20.14154 | 6.794719 | 3.270514 |  | 29.89677 | 29.13154 | 27.9103 | 28.72852 | 39.94175 | 37.15879
2555.578125 | -20.14123 | 12.14054 | 3.270497 |  | 29.89887 | 29.13386 | 27.88843 | 28.72599 | 39.9452 | 37.13582
2555.678 | -20.14186 | 10.09057 | 3.270556 |  | 29.91694 | 29.12573 | 27.91227 | 28.7013 | 39.97012 | 37.12861
2555.777 | -20.14134 | 17.34122 | 3.270541 |  | 29.92008 | 29.12192 | 27.90685 | 28.71494 | 39.94388 | 37.13856
2555.877 | -20.1403 | 12.0715 | 3.270539 |  | 29.93501 | 29.10976 | 27.90404 | 28.72388 | 39.95149 | 37.16563
2555.977 | -20.14144 | 9.058865 | 3.270527 |  | 29.93503 | 29.12282 | 27.89207 | 28.71608 | 39.93408 | 37.12866
2556.076 | -20.14151 | 5.41463 | 3.270448 |  | 29.94579 | 29.12518 | 27.91245 | 28.70264 | 39.93825 | 37.1328
2556.176 | -20.14104 | 16.10194 | 3.270533 |  | 29.94994 | 29.13974 | 27.90493 | 28.71442 | 39.94876 | 37.15061
2556.275 | -20.14081 | 15.62642 | 3.270525 |  | 29.9388 | 29.13156 | 27.89973 | 28.72805 | 39.96003 | 37.11886
2556.375 | -20.14159 | 7.515636 | 3.270518 |  | 29.94213 | 29.12366 | 27.90405 | 28.73029 | 39.99107 | 37.09008
2556.475 | -20.14157 | 12.76872 | 3.270552 |  | 29.93864 | 29.14877 | 27.95807 | 28.70053 | 39.93316 | 37.08182
2556.574 | -20.14132 | 12.59943 | 3.27048 |  | 29.94743 | 29.10416 | 27.92925 | 28.70536 | 39.94201 | 37.0798
2556.674 | -20.14097 | 13.05991 | 3.270519 |  | 29.91174 | 29.14541 | 27.90512 | 28.75331 | 39.94406 | 37.03281
2556.773 | -20.14069 | 14.48147 | 3.270551 |  | 29.90999 | 29.11746 | 27.87519 | 28.70846 | 39.9332 | 37.06979
2556.873 | -20.14149 | 12.59647 | 3.270534 |  | 29.93225 | 29.16621 | 27.92363 | 28.70487 | 39.94521 | 37.04961
2556.973 | -20.1416 | 15.29649 | 3.270538 |  | 29.92546 | 29.13873 | 27.92 | 28.7413 | 39.92857 | 37.05606
2557.072 | -20.14094 | 10.53852 | 3.270495 |  | 29.90465 | 29.15461 | 27.90947 | 28.70308 | 39.95267 | 37.04994
2557.171875 | -20.1405 | 7.838043 | 3.270539 |  | 29.92752 | 29.09571 | 27.92588 | 28.70006 | 39.9125 | 37.06444
2557.271 | -20.1415 | 10.55333 | 3.270556 |  | 29.90278 | 29.15188 | 27.91429 | 28.71344 | 39.90251 | 37.0728
2557.371 | -20.14103 | 4.398191 | 3.270538 |  | 29.88911 | 29.11851 | 27.91106 | 28.70025 | 39.89869 | 37.01927
2557.471 | -20.14078 | 3.078027 | 3.2705 |  | 29.89639 | 29.15713 | 27.92667 | 28.71236 | 39.9224 | 37.03746
2557.57 | -20.14089 | 12.85348 | 3.270563 |  | 29.90581 | 29.11875 | 27.88858 | 28.70966 | 39.89646 | 37.00723
2557.67 | -20.14041 | 9.298335 | 3.270562 |  | 29.91532 | 29.12591 | 27.90332 | 28.72445 | 39.90597 | 37.02877
2557.77 | -20.14194 | 6.906365 | 3.270534 |  | 29.90771 | 29.14073 | 27.89216 | 28.68812 | 39.88909 | 37.0059
2557.869 | -20.14103 | 12.76553 | 3.270519 |  | 29.91801 | 29.15753 | 27.94097 | 28.71455 | 39.92529 | 37.04399
2557.96875 | -20.14079 | 10.12042 | 3.270511 |  | 29.93184 | 29.1048 | 27.92926 | 28.70405 | 39.93987 | 37.03191
2558.068 | -20.14141 | 8.773597 | 3.270514 |  | 29.91059 | 29.14066 | 27.89662 | 28.69942 | 39.91257 | 37.07229
2558.168 | -20.14163 | 8.638253 | 3.270546 |  | 29.9171 | 29.10217 | 27.92856 | 28.72926 | 39.93547 | 37.03541
2558.268 | -20.14127 | 6.631578 | 3.270576 |  | 29.9257 | 29.12738 | 27.91337 | 28.70638 | 39.95045 | 37.04293
2558.367 | -20.14127 | 10.17146 | 3.270567 |  | 29.93774 | 29.11241 | 27.91268 | 28.71665 | 39.93848 | 37.06475
2558.467 | -20.1411 | 14.13286 | 3.270483 |  | 29.91891 | 29.15315 | 27.9246 | 28.70335 | 39.93143 | 37.03528
2558.566 | -20.14051 | 3.42117 | 3.270496 |  | 29.92062 | 29.11156 | 27.93449 | 28.73559 | 39.90033 | 37.06079
2558.666 | -20.14099 | 9.509552 | 3.270558 |  | 29.90355 | 29.13515 | 27.89787 | 28.71844 | 39.91719 | 37.0536
2558.765625 | -20.14119 | 8.199187 | 3.270545 |  | 29.93254 | 29.16728 | 27.88769 | 28.73623 | 39.89839 | 37.08599
2558.865 | -20.14138 | 7.102771 | 3.270513 |  | 29.90436 | 29.12455 | 27.87538 | 28.73378 | 39.9044 | 37.10614
2558.965 | -20.14113 | 6.030964 | 3.270542 |  | 29.90387 | 29.13885 | 27.9355 | 28.7211 | 39.89689 | 37.10079
2559.064 | -20.14117 | 5.405972 | 3.270487 |  | 29.90481 | 29.14011 | 27.9059 | 28.69663 | 39.91202 | 37.10285
2559.164 | -20.14101 | 9.143397 | 3.270471 |  | 29.93574 | 29.15045 | 27.91654 | 28.71283 | 39.92394 | 37.10911
2559.264 | -20.14077 | 9.1156 | 3.270429 |  | 29.87222 | 29.13408 | 27.89408 | 28.7161 | 39.9283 | 37.11126
2559.363 | -20.14199 | 9.788213 | 3.270491 |  | 29.89824 | 29.14603 | 27.94334 | 28.72883 | 39.93115 | 37.09473
2559.463 | -20.14188 | 1.839206 | 3.270508 |  | 29.90112 | 29.13047 | 27.88997 | 28.71625 | 39.96607 | 37.12352
2559.5625 | -20.14104 | 10.29244 | 3.270527 |  | 29.90573 | 29.14223 | 27.91067 | 28.71161 | 39.92771 | 37.12671
2559.662 | -20.14157 | 7.525889 | 3.270519 |  | 29.8916 | 29.10965 | 27.93181 | 28.67365 | 39.93189 | 37.08419
2559.762 | -20.14115 | 8.259111 | 3.270494 |  | 29.88831 | 29.11409 | 27.92558 | 28.66346 | 39.94589 | 37.10435
2559.861 | -20.14097 | 11.96213 | 3.270482 |  | 29.90614 | 29.13744 | 27.926 | 28.68762 | 39.96226 | 37.13262
2559.961 | -20.14092 | 12.49006 | 3.270488 |  | 29.89125 | 29.1032 | 27.91859 | 28.66586 | 39.98295 | 37.137
2560.061 | -20.14049 | 10.37493 | 3.270449 |  | 29.90919 | 29.13268 | 27.89334 | 28.66792 | 39.99523 | 37.16433
2560.16 | -20.14118 | 8.622531 | 3.270566 |  | 29.93519 | 29.13896 | 27.88262 | 28.65236 | 39.95922 | 37.16309
2560.26 | -20.14125 | 12.86077 | 3.270522 |  | 29.88752 | 29.1148 | 27.92297 | 28.67522 | 39.97836 | 37.17725
2560.359375 | -20.1411 | 6.359069 | 3.270458 |  | 29.92244 | 29.10469 | 27.89768 | 28.69193 | 39.99314 | 37.21512
2560.459 | -20.14143 | 18.20545 | 3.270493 |  | 29.87243 | 29.13167 | 27.92618 | 28.68011 | 39.98787 | 37.21564
2560.559 | -20.14121 | 14.88522 | 3.270438 |  | 29.89793 | 29.09413 | 27.88348 | 28.67595 | 40.00457 | 37.20013
2560.658 | -20.14084 | 11.95393 | 3.270453 |  | 29.92022 | 29.11748 | 27.90872 | 28.66973 | 39.99392 | 37.2079
2560.758 | -20.14134 | 10.85729 | 3.270473 |  | 29.92351 | 29.09448 | 27.8871 | 28.66224 | 40.02129 | 37.22902
2560.857 | -20.14167 | 6.686717 | 3.270484 |  | 29.94674 | 29.12653 | 27.90721 | 28.65002 | 40.02092 | 37.26071
2560.957 | -20.1413 | 15.75789 | 3.270455 |  | 29.89602 | 29.14609 | 27.89827 | 28.71546 | 40.01142 | 37.26461
2561.057 | -20.14066 | 9.214486 | 3.270453 |  | 29.92369 | 29.11439 | 27.9129 | 28.65761 | 40.00991 | 37.26194
2561.15625 | -20.14227 | 8.601569 | 3.270481 |  | 29.90286 | 29.10188 | 27.90409 | 28.71853 | 40.04422 | 37.29435
2561.256 | -20.14108 | 9.214942 | 3.270461 |  | 29.8941 | 29.11543 | 27.90529 | 28.65304 | 40.01831 | 37.28831
2561.355 | -20.1409 | 8.143818 | 3.270441 |  | 29.89336 | 29.09322 | 27.92472 | 28.65599 | 40.00952 | 37.30175
2561.455 | -20.14135 | 7.976121 | 3.270412 |  | 29.88791 | 29.14687 | 27.94844 | 28.67344 | 40.04185 | 37.28922
2561.555 | -20.14091 | 12.93801 | 3.270433 |  | 29.88273 | 29.08298 | 27.93373 | 28.70094 | 40.03621 | 37.2891
2561.654 | -20.14139 | 12.85075 | 3.270395 |  | 29.87429 | 29.13536 | 27.93114 | 28.66934 | 40.02229 | 37.29424
2561.754 | -20.14068 | 12.59988 | 3.270416 |  | 29.88963 | 29.12853 | 27.9019 | 28.70617 | 40.02719 | 37.32158
2561.854 | -20.14127 | 11.36585 | 3.270431 |  | 29.89757 | 29.11216 | 27.89925 | 28.6795 | 40.03927 | 37.30981
2561.953125 | -20.14067 | 11.79512 | 3.270456 |  | 29.87296 | 29.09196 | 27.9185 | 28.67606 | 40.04119 | 37.31383
2562.053 | -20.14087 | 6.329676 | 3.270432 |  | 29.89891 | 29.13117 | 27.89294 | 28.68234 | 40.02948 | 37.33561
2562.152 | -20.14151 | 5.803114 | 3.270443 |  | 29.88657 | 29.11982 | 27.90835 | 28.67888 | 40.01647 | 37.31152
2562.252 | -20.14107 | 9.626667 | 3.270465 |  | 29.90257 | 29.10723 | 27.91539 | 28.67442 | 39.95304 | 37.31034
2562.352 | -20.1413 | 6.701983 | 3.270488 |  | 29.8899 | 29.11501 | 27.91575 | 28.67297 | 39.97649 | 37.34272
2562.451 | -20.14042 | 6.987935 | 3.270502 |  | 29.94298 | 29.11719 | 27.90398 | 28.70075 | 39.99947 | 37.3145
2562.551 | -20.14187 | 13.22009 | 3.270484 |  | 29.93596 | 29.13861 | 27.92833 | 28.68917 | 39.95915 | 37.34145
2562.65 | -20.14118 | 9.104662 | 3.270457 |  | 29.93528 | 29.10812 | 27.9434 | 28.67962 | 39.99438 | 37.30968
2562.75 | -20.14122 | 11.45266 | 3.270407 |  | 29.90349 | 29.15325 | 27.93497 | 28.65119 | 40.01932 | 37.31294
2562.85 | -20.14162 | 13.61222 | 3.270432 |  | 29.88964 | 29.11699 | 27.92567 | 28.67032 | 39.97063 | 37.29694
2562.949 | -20.14221 | 3.745628 | 3.270473 |  | 29.94376 | 29.13969 | 27.95197 | 28.67322 | 40.00089 | 37.31251
2563.049 | -20.14078 | 11.66069 | 3.270427 |  | 29.94114 | 29.13732 | 27.93242 | 28.67492 | 39.99775 | 37.29587
2563.148 | -20.14104 | 11.95826 | 3.270422 |  | 29.9332 | 29.10579 | 27.90711 | 28.65262 | 39.97868 | 37.27854
2563.248 | -20.14169 | 3.368308 | 3.270432 |  | 29.89781 | 29.10854 | 27.91351 | 28.67068 | 39.967 | 37.26528
2563.348 | -20.14165 | 0.09546924 | 3.270425 |  | 29.94743 | 29.12841 | 27.94169 | 28.65314 | 39.99511 | 37.23927
2563.447 | -20.14184 | 3.392233 | 3.270441 |  | 29.9466 | 29.09544 | 27.91717 | 28.6623 | 40.02877 | 37.24434
2563.546875 | -20.14134 | 8.278479 | 3.270469 |  | 29.93592 | 29.13449 | 27.91429 | 28.6794 | 39.99743 | 37.21682
2563.646 | -20.14085 | 9.628035 | 3.270423 |  | 29.95823 | 29.13206 | 27.92873 | 28.68207 | 39.98297 | 37.25251
2563.746 | -20.14119 | 2.490402 | 3.270457 |  | 29.94745 | 29.14622 | 27.94329 | 28.63935 | 39.99766 | 37.21832
2563.846 | -20.14182 | 3.377422 | 3.270428 |  | 29.92715 | 29.10979 | 27.94489 | 28.63861 | 40.0106 | 37.20794
2563.945 | -20.14145 | 11.50438 | 3.270438 |  | 29.93194 | 29.12043 | 27.94217 | 28.65668 | 40.011 | 37.22351
2564.045 | -20.14142 | 10.06004 | 3.270483 |  | 29.93859 | 29.09711 | 27.92903 | 28.65901 | 40.02301 | 37.20001
2564.145 | -20.1414 | 12.45611 | 3.270419 |  | 29.93677 | 29.13481 | 27.93914 | 28.66458 | 40.03849 | 37.21522
2564.244 | -20.14124 | 8.474201 | 3.270401 |  | 29.93665 | 29.13253 | 27.94736 | 28.66745 | 40.02153 | 37.18672
2564.34375 | -20.14157 | 6.6694 | 3.270411 |  | 29.95407 | 29.11821 | 27.94201 | 28.65545 | 40.05561 | 37.1643
2564.443 | -20.14168 | 9.717351 | 3.270413 |  | 29.94516 | 29.12874 | 27.90626 | 28.65379 | 40.00053 | 37.15157
2564.543 | -20.14076 | 4.498901 | 3.270452 |  | 29.94067 | 29.14844 | 27.92016 | 28.66914 | 40.01281 | 37.1635
2564.643 | -20.14144 | 10.01561 | 3.270405 |  | 29.98583 | 29.14351 | 27.94467 | 28.70689 | 40.01625 | 37.18694
2564.742 | -20.14151 | 12.48368 | 3.270464 |  | 29.95142 | 29.11374 | 27.9192 | 28.65186 | 40.0454 | 37.16793
2564.842 | -20.14086 | 9.823302 | 3.270462 |  | 29.96119 | 29.15697 | 27.93487 | 28.66183 | 40.04923 | 37.19994
2564.941 | -20.14076 | 5.187008 | 3.270427 |  | 29.93989 | 29.12323 | 27.92688 | 28.67264 | 40.07777 | 37.19449
2565.041 | -20.14204 | 4.90903 | 3.270455 |  | 29.97137 | 29.1298 | 27.92385 | 28.695 | 40.05554 | 37.19026
2565.140625 | -20.14202 | 7.462319 | 3.270463 |  | 29.98193 | 29.12531 | 27.95248 | 28.67006 | 40.05644 | 37.2063
2565.24 | -20.141 | 6.181117 | 3.270433 |  | 29.96334 | 29.15585 | 27.95731 | 28.69694 | 40.06924 | 37.24084
2565.34 | -20.14167 | 6.304157 | 3.270445 |  | 29.99506 | 29.12801 | 27.95362 | 28.66964 | 40.06561 | 37.25205
2565.439 | -20.14164 | 6.192511 | 3.270375 |  | 29.97738 | 29.14364 | 27.95938 | 28.68697 | 40.09174 | 37.25922
2565.539 | -20.14163 | 4.731991 | 3.270408 |  | 29.95827 | 29.12233 | 27.97843 | 28.68055 | 40.10613 | 37.22667
2565.639 | -20.14097 | 7.474851 | 3.270448 |  | 29.96152 | 29.14132 | 27.94282 | 28.67276 | 40.09406 | 37.23508
2565.738 | -20.14127 | 5.027741 | 3.270432 |  | 29.98777 | 29.14703 | 27.93369 | 28.65138 | 40.10437 | 37.25615
2565.838 | -20.1415 | 8.145869 | 3.270465 |  | 29.97154 | 29.16252 | 27.93605 | 28.69116 | 40.08227 | 37.24117
2565.9375 | -20.14213 | 2.648074 | 3.270464 |  | 29.9682 | 29.14002 | 27.95175 | 28.67623 | 40.07061 | 37.24812
2566.037 | -20.14135 | 2.443237 | 3.270405 |  | 29.9625 | 29.17663 | 27.93507 | 28.66983 | 40.03236 | 37.25399
2566.137 | -20.14225 | 8.533215 | 3.270425 |  | 29.95601 | 29.1482 | 27.97201 | 28.68703 | 40.03952 | 37.21373
2566.236 | -20.14227 | 5.196805 | 3.270473 |  | 29.93512 | 29.15347 | 27.94485 | 28.69984 | 40.03007 | 37.23308
2566.336 | -20.14039 | 4.500039 | 3.270439 |  | 29.93138 | 29.12728 | 27.95319 | 28.67618 | 40.01631 | 37.28644
2566.436 | -20.14057 | 8.544606 | 3.270455 |  | 29.93427 | 29.13816 | 27.93646 | 28.69299 | 40.0199 | 37.26931
2566.535 | -20.14117 | 2.533694 | 3.27044 |  | 29.90558 | 29.15639 | 27.96365 | 28.72755 | 40.00208 | 37.27966
2566.635 | -20.14182 | 2.123791 | 3.270446 |  | 29.92287 | 29.14686 | 27.93654 | 28.68287 | 40.0274 | 37.25452
2566.734375 | -20.14093 | 5.105665 | 3.270441 |  | 29.90955 | 29.17937 | 27.97362 | 28.67216 | 39.98403 | 37.30063
2566.834 | -20.14154 | 3.947503 | 3.270467 |  | 29.92793 | 29.14005 | 27.92675 | 28.7396 | 39.94906 | 37.27667
2566.934 | -20.14097 | 3.595019 | 3.270507 |  | 29.89625 | 29.15553 | 27.94327 | 28.70763 | 39.93907 | 37.2756
2567.033 | -20.1407 | -0.1241784 | 3.270429 |  | 29.91506 | 29.14024 | 27.95605 | 28.68535 | 39.9424 | 37.26053
2567.133 | -20.14105 | -0.8152475 | 3.270442 |  | 29.88308 | 29.16405 | 27.90783 | 28.72826 | 39.92868 | 37.25357
2567.232 | -20.14065 | -3.269421 | 3.270507 |  | 29.89058 | 29.14386 | 27.95103 | 28.6997 | 39.92503 | 37.2654
2567.332 | -20.14049 | -0.7204621 | 3.270422 |  | 29.8975 | 29.1646 | 27.94963 | 28.71125 | 39.9029 | 37.22471
2567.432 | -20.14102 | 7.489661 | 3.270388 |  | 29.88491 | 29.15438 | 27.97923 | 28.72457 | 39.9176 | 37.23208
2567.53125 | -20.14143 | 2.86681 | 3.270473 |  | 29.92665 | 29.15578 | 27.93814 | 28.72936 | 39.9161 | 37.23172
2567.631 | -20.14099 | 6.251979 | 3.270452 |  | 29.88321 | 29.18792 | 27.96486 | 28.74962 | 39.90332 | 37.23263
2567.73 | -20.14117 | 4.901056 | 3.270464 |  | 29.90003 | 29.18027 | 27.92812 | 28.70585 | 39.94914 | 37.23728
2567.83 | -20.14089 | 7.869259 | 3.270426 |  | 29.90286 | 29.16264 | 27.96328 | 28.7083 | 39.94878 | 37.21926
2567.93 | -20.14135 | 3.630791 | 3.270397 |  | 29.89985 | 29.15038 | 27.96113 | 28.72128 | 39.95758 | 37.23914
2568.029 | -20.14109 | 8.387618 | 3.270469 |  | 29.92418 | 29.18282 | 27.93365 | 28.70886 | 40.00875 | 37.20729
2568.129 | -20.14139 | 5.434453 | 3.270444 |  | 29.87629 | 29.16273 | 27.9339 | 28.71891 | 39.98872 | 37.22915
2568.229 | -20.14061 | 7.95721 | 3.270442 |  | 29.86625 | 29.15299 | 27.96452 | 28.73623 | 40.00115 | 37.21877
2568.328125 | -20.14076 | 4.572268 | 3.270436 |  | 29.87501 | 29.15246 | 27.9413 | 28.70312 | 39.99717 | 37.22885
2568.428 | -20.14111 | 6.632262 | 3.270439 |  | 29.91958 | 29.15199 | 27.98196 | 28.69401 | 40.00471 | 37.24159
2568.527 | -20.14133 | 2.424097 | 3.270428 |  | 29.8889 | 29.13706 | 27.96413 | 28.71275 | 39.97073 | 37.27008
2568.627 | -20.14129 | 7.932602 | 3.27041 |  | 29.88019 | 29.18987 | 27.95469 | 28.70304 | 40.01817 | 37.28481
2568.727 | -20.14172 | 2.374426 | 3.270426 |  | 29.92464 | 29.18132 | 27.96731 | 28.68291 | 39.98527 | 37.24787
2568.826 | -20.14226 | 6.058763 | 3.27037 |  | 29.90247 | 29.19086 | 27.96405 | 28.69975 | 39.95899 | 37.26402
2568.926 | -20.14117 | 7.562117 | 3.270425 |  | 29.90009 | 29.14392 | 27.9747 | 28.7211 | 39.94364 | 37.24643
2569.025 | -20.14161 | 5.913394 | 3.270413 |  | 29.89325 | 29.15699 | 27.95561 | 28.72541 | 39.96631 | 37.24656
2569.125 | -20.14154 | 6.836187 | 3.27042 |  | 29.88382 | 29.14919 | 27.9445 | 28.69858 | 39.91778 | 37.24652
2569.225 | -20.14157 | 2.670403 | 3.270423 |  | 29.92247 | 29.15134 | 27.95959 | 28.7114 | 39.93489 | 37.20256
2569.324 | -20.14099 | 8.243161 | 3.270496 |  | 29.90986 | 29.15257 | 27.95121 | 28.69569 | 39.9282 | 37.18224
2569.424 | -20.14145 | 7.96245 | 3.270489 |  | 29.89717 | 29.14925 | 27.95134 | 28.71295 | 39.93348 | 37.15454
2569.523 | -20.14149 | 2.456224 | 3.270427 |  | 29.90967 | 29.13403 | 27.98295 | 28.73441 | 39.94101 | 37.18524
2569.623 | -20.14127 | 5.096779 | 3.27049 |  | 29.94163 | 29.15003 | 27.93533 | 28.73674 | 39.91732 | 37.17034
2569.723 | -20.14099 | 6.167446 | 3.270448 |  | 29.91675 | 29.16962 | 27.94788 | 28.7127 | 39.88363 | 37.19499
2569.822 | -20.14162 | 5.770988 | 3.270463 |  | 29.92521 | 29.161 | 27.95785 | 28.68017 | 39.89084 | 37.17634
2569.921875 | -20.14136 | 0.208483 | 3.270474 |  | 29.90348 | 29.16929 | 27.94683 | 28.72525 | 39.89632 | 37.16302
2570.021 | -20.14116 | 1.178897 | 3.270429 |  | 29.9347 | 29.17941 | 27.96164 | 28.74935 | 39.91045 | 37.13463
2570.121 | -20.14169 | 4.590496 | 3.270437 |  | 29.9284 | 29.18481 | 27.94433 | 28.72888 | 39.87292 | 37.16793
2570.221 | -20.14059 | 7.335407 | 3.270457 |  | 29.92751 | 29.15915 | 27.9765 | 28.72296 | 39.86008 | 37.17282
2570.32 | -20.14038 | 5.163539 | 3.27042 |  | 29.94176 | 29.15524 | 27.95938 | 28.73731 | 39.88184 | 37.16239
2570.42 | -20.14116 | 3.845198 | 3.270462 |  | 29.94249 | 29.18358 | 27.95626 | 28.72421 | 39.84662 | 37.15305
2570.52 | -20.14139 | 9.083245 | 3.270464 |  | 29.93466 | 29.16471 | 27.95176 | 28.72683 | 39.82209 | 37.14827
2570.619 | -20.14021 | 3.008761 | 3.270478 |  | 29.93747 | 29.1636 | 27.96054 | 28.74151 | 39.84713 | 37.14077
2570.71875 | -20.14136 | 7.710449 | 3.270515 |  | 29.9622 | 29.17298 | 27.96089 | 28.74268 | 39.81492 | 37.1095
2570.818 | -20.14112 | 4.681636 | 3.270505 |  | 29.95161 | 29.19698 | 27.97976 | 28.70201 | 39.81968 | 37.10581
2570.918 | -20.14134 | 2.968887 | 3.270523 |  | 29.93694 | 29.17743 | 27.93687 | 28.73723 | 39.79568 | 37.0888
2571.018 | -20.14096 | 6.85282 | 3.270527 |  | 29.9367 | 29.17941 | 27.96405 | 28.76025 | 39.80237 | 37.07834
2571.117 | -20.14118 | 10.64516 | 3.270463 |  | 29.92289 | 29.20608 | 27.9541 | 28.74606 | 39.7848 | 37.07858
2571.217 | -20.1415 | 8.025337 | 3.270459 |  | 29.92544 | 29.18676 | 27.95459 | 28.73877 | 39.80789 | 37.09111
2571.316 | -20.14149 | 4.693485 | 3.270476 |  | 29.90723 | 29.12851 | 27.93938 | 28.73078 | 39.80717 | 37.07095
2571.416 | -20.14061 | 7.190038 | 3.270495 |  | 29.90813 | 29.21798 | 27.96581 | 28.76496 | 39.82473 | 37.05379
2571.515625 | -20.14097 | 5.166729 | 3.270488 |  | 29.87496 | 29.18285 | 27.9814 | 28.75675 | 39.79302 | 37.0126
2571.615 | -20.14135 | 6.157193 | 3.270483 |  | 29.8957 | 29.19157 | 27.95695 | 28.71708 | 39.79017 | 37.00782
2571.715 | -20.14127 | 10.51278 | 3.270476 |  | 29.86937 | 29.18091 | 27.92231 | 28.75541 | 39.79699 | 37.00763
2571.814 | -20.14063 | 5.526049 | 3.270384 |  | 29.89165 | 29.17509 | 27.94402 | 28.75592 | 39.80986 | 36.99359
2571.914 | -20.14065 | 1.29624 | 3.270509 |  | 29.85841 | 29.17076 | 27.96565 | 28.7184 | 39.80715 | 37.00394
2572.014 | -20.14001 | 10.90764 | 3.270485 |  | 29.89599 | 29.18282 | 27.95951 | 28.74388 | 39.77455 | 37.00335
2572.113 | -20.14109 | 13.74255 | 3.270459 |  | 29.8929 | 29.18019 | 27.93747 | 28.76285 | 39.78107 | 36.9954
2572.213 | -20.1407 | 10.54126 | 3.270458 |  | 29.89577 | 29.20065 | 27.94717 | 28.74169 | 39.7784 | 36.99581
2572.3125 | -20.14088 | 8.755824 | 3.270461 |  | 29.88201 | 29.19255 | 27.99068 | 28.71485 | 39.74499 | 37.00909
2572.412 | -20.14173 | 11.41324 | 3.270462 |  | 29.87241 | 29.18871 | 27.97975 | 28.74612 | 39.74604 | 37.00529
2572.512 | -20.14135 | 10.37994 | 3.27044 |  | 29.89408 | 29.19323 | 27.9569 | 28.71489 | 39.76569 | 37.015
2572.611 | -20.1406 | 8.310605 | 3.27044 |  | 29.88305 | 29.18234 | 27.94475 | 28.73651 | 39.74474 | 36.99981
2572.711 | -20.13999 | 11.41028 | 3.270395 |  | 29.89766 | 29.18174 | 27.99418 | 28.73336 | 39.76136 | 36.98593
2572.811 | -20.14101 | 13.28207 | 3.270451 |  | 29.92045 | 29.17164 | 27.96962 | 28.76529 | 39.76659 | 36.98882
2572.91 | -20.14091 | 13.00614 | 3.270428 |  | 29.89427 | 29.17946 | 27.97395 | 28.71447 | 39.75945 | 36.97648
2573.01 | -20.14079 | 13.57554 | 3.270439 |  | 29.92046 | 29.16062 | 27.96247 | 28.73956 | 39.79707 | 36.98189
2573.109375 | -20.141 | 9.068662 | 3.270401 |  | 29.90158 | 29.20763 | 27.95597 | 28.73013 | 39.80948 | 36.96223
2573.209 | -20.14097 | 11.31868 | 3.270453 |  | 29.90562 | 29.19413 | 27.98264 | 28.75326 | 39.8369 | 36.95954
2573.309 | -20.14134 | 11.47157 | 3.270426 |  | 29.90351 | 29.18072 | 27.97338 | 28.73369 | 39.81788 | 36.96541
2573.408 | -20.14061 | 17.69507 | 3.270396 |  | 29.93246 | 29.19261 | 27.96815 | 28.75049 | 39.81792 | 36.98055
2573.508 | -20.14092 | 10.59936 | 3.270416 |  | 29.91502 | 29.20176 | 27.96767 | 28.72183 | 39.84341 | 36.99628
2573.607 | -20.14088 | 10.01424 | 3.270436 |  | 29.91138 | 29.1897 | 27.95308 | 28.75356 | 39.84577 | 37.01432
2573.707 | -20.14132 | 9.695479 | 3.270396 |  | 29.91956 | 29.20047 | 27.93935 | 28.73157 | 39.85728 | 37.04575
2573.807 | -20.14132 | 8.681772 | 3.270448 |  | 29.89893 | 29.17998 | 27.95901 | 28.73265 | 39.8761 | 37.03738
2573.90625 | -20.14082 | 12.825 | 3.270416 |  | 29.89462 | 29.19077 | 27.94578 | 28.72793 | 39.85553 | 37.06131
2574.006 | -20.14125 | 13.72068 | 3.270367 |  | 29.8876 | 29.19816 | 27.97549 | 28.74012 | 39.83448 | 37.0461
2574.105 | -20.14139 | 8.664912 | 3.270399 |  | 29.93587 | 29.17749 | 27.97253 | 28.72573 | 39.83454 | 37.07042
2574.205 | -20.14168 | 8.156806 | 3.270417 |  | 29.94105 | 29.22325 | 27.93637 | 28.7318 | 39.8573 | 37.07427
2574.305 | -20.14142 | 9.947708 | 3.270395 |  | 29.88941 | 29.16909 | 27.96599 | 28.72917 | 39.87261 | 37.06737
2574.404 | -20.14126 | 10.03156 | 3.270405 |  | 29.90313 | 29.19963 | 27.97833 | 28.72639 | 39.85063 | 37.09266
2574.504 | -20.14118 | 9.503628 | 3.270408 |  | 29.90132 | 29.18751 | 27.96202 | 28.7373 | 39.8502 | 37.08588
2574.604 | -20.14146 | 6.012737 | 3.27042 |  | 29.92226 | 29.23352 | 27.96272 | 28.72083 | 39.87374 | 37.11052
2574.703125 | -20.14082 | 13.7765 | 3.270402 |  | 29.92104 | 29.16523 | 27.95308 | 28.72838 | 39.89971 | 37.1227
2574.803 | -20.14064 | 8.123995 | 3.270396 |  | 29.92062 | 29.18867 | 27.96994 | 28.7375 | 39.90889 | 37.12772
2574.902 | -20.14101 | 5.140754 | 3.2704 |  | 29.90585 | 29.19868 | 27.95855 | 28.73265 | 39.91516 | 37.1607
2575.002 | -20.14083 | 10.9646 | 3.270432 |  | 29.93883 | 29.17941 | 27.9275 | 28.73495 | 39.92599 | 37.14267
2575.102 | -20.141 | 6.903175 | 3.270422 |  | 29.90052 | 29.19515 | 27.98253 | 28.71131 | 39.90324 | 37.15955
2575.201 | -20.1403 | 7.859234 | 3.270454 |  | 29.89119 | 29.19549 | 27.95638 | 28.70979 | 39.92532 | 37.13599
2575.301 | -20.14034 | 3.447372 | 3.270413 |  | 29.90966 | 29.18207 | 27.95162 | 28.67951 | 39.95262 | 37.13957
2575.4 | -20.14162 | 8.771091 | 3.270371 |  | 29.90135 | 29.16994 | 27.95806 | 28.70836 | 39.94958 | 37.12799
2575.5 | -20.14075 | 8.28668 | 3.270408 |  | 29.90992 | 29.20548 | 27.96391 | 28.70761 | 39.96587 | 37.12008
2575.6 | -20.14102 | 12.52652 | 3.270381 |  | 29.92512 | 29.21761 | 27.97774 | 28.69638 | 39.94435 | 37.11156
2575.699 | -20.14062 | 3.606639 | 3.270396 |  | 29.90622 | 29.21668 | 27.96923 | 28.6914 | 40.00009 | 37.08523
2575.799 | -20.14138 | 8.165465 | 3.27041 |  | 29.92915 | 29.19087 | 27.98499 | 28.68933 | 39.92133 | 37.08752
2575.898 | -20.13974 | 7.76422 | 3.27044 |  | 29.90365 | 29.21885 | 27.95447 | 28.71247 | 39.95681 | 37.08773
2575.998 | -20.14066 | 13.13237 | 3.270409 |  | 29.90037 | 29.17662 | 27.96871 | 28.66261 | 39.97239 | 37.07738
2576.098 | -20.14021 | 10.61713 | 3.270485 |  | 29.90954 | 29.20177 | 27.98092 | 28.69051 | 39.9429 | 37.06589
2576.197 | -20.13993 | 6.133952 | 3.270469 |  | 29.92201 | 29.18553 | 27.98588 | 28.6879 | 39.94936 | 37.03746
2576.296875 | -20.14082 | 13.74255 | 3.270459 |  | 29.90073 | 29.16662 | 27.96008 | 28.69781 | 39.92881 | 37.03564
2576.396 | -20.14043 | 16.28923 | 3.270434 |  | 29.93965 | 29.18029 | 27.96869 | 28.68792 | 39.90867 | 37.05761
2576.496 | -20.14021 | 16.77319 | 3.270463 |  | 29.92077 | 29.18835 | 27.96069 | 28.67607 | 39.91493 | 37.0326
2576.596 | -20.14101 | 6.243549 | 3.270475 |  | 29.91092 | 29.18531 | 27.95852 | 28.65863 | 39.92502 | 37.01707
2576.695 | -20.14038 | 14.07589 | 3.270442 |  | 29.90677 | 29.17422 | 27.93399 | 28.66511 | 39.91901 | 37.03265
2576.795 | -20.14067 | 7.479635 | 3.270446 |  | 29.88652 | 29.18881 | 27.96663 | 28.69814 | 39.91599 | 37.00154
2576.895 | -20.14014 | 17.22911 | 3.27044 |  | 29.91562 | 29.18134 | 27.9667 | 28.69147 | 39.93485 | 36.98151
2576.994 | -20.14105 | 12.8127 | 3.270475 |  | 29.90536 | 29.19234 | 27.9669 | 28.67957 | 39.91072 | 36.97831
2577.09375 | -20.14041 | 19.16561 | 3.270438 |  | 29.93598 | 29.17432 | 27.97837 | 28.65718 | 39.93408 | 36.94898
2577.193 | -20.14049 | 15.17117 | 3.270448 |  | 29.93209 | 29.20104 | 27.97873 | 28.65673 | 39.92729 | 36.94823
2577.293 | -20.14049 | 16.99192 | 3.270445 |  | 29.93902 | 29.19305 | 27.989 | 28.67177 | 39.95475 | 36.93527
2577.393 | -20.13992 | 15.26231 | 3.270445 |  | 29.93807 | 29.16681 | 27.94206 | 28.66696 | 39.95412 | 36.9591
2577.492 | -20.14002 | 16.34073 | 3.270444 |  | 29.93793 | 29.16723 | 27.96756 | 28.67778 | 39.97384 | 36.96585
2577.592 | -20.14012 | 13.85784 | 3.270476 |  | 29.91385 | 29.17383 | 27.93895 | 28.66508 | 39.96573 | 36.98168
2577.691 | -20.14038 | 15.83125 | 3.270445 |  | 29.94704 | 29.18643 | 27.974 | 28.67167 | 39.95796 | 37.02434
2577.791 | -20.14174 | 14.77836 | 3.270431 |  | 29.94398 | 29.18601 | 27.9581 | 28.67349 | 39.97622 | 37.00622
2577.890625 | -20.14002 | 12.28568 | 3.270453 |  | 29.95504 | 29.19252 | 27.98297 | 28.63208 | 39.915 | 37.04617
2577.99 | -20.14137 | 15.94472 | 3.270452 |  | 29.94292 | 29.19638 | 27.93998 | 28.62733 | 39.91064 | 36.99993
2578.09 | -20.14017 | 7.010947 | 3.270458 |  | 29.94594 | 29.19027 | 27.99185 | 28.68176 | 39.86494 | 37.02481
2578.189 | -20.14104 | 13.21326 | 3.270522 |  | 29.93151 | 29.17904 | 27.95535 | 28.64486 | 39.85321 | 37.05272
2578.289 | -20.13988 | 14.31742 | 3.270486 |  | 29.9393 | 29.20835 | 27.97443 | 28.67001 | 39.8348 | 37.05106
2578.389 | -20.14049 | 13.59855 | 3.270511 |  | 29.94185 | 29.19545 | 27.95549 | 28.67534 | 39.79506 | 37.06017
2578.488 | -20.14044 | 11.53673 | 3.270519 |  | 29.95582 | 29.22989 | 27.98257 | 28.67331 | 39.77853 | 37.05692
2578.588 | -20.14122 | 16.3863 | 3.270525 |  | 29.94817 | 29.18414 | 27.94689 | 28.65616 | 39.77709 | 37.06926
2578.6875 | -20.14037 | 11.76162 | 3.270472 |  | 29.94881 | 29.23107 | 27.94614 | 28.65379 | 39.78817 | 37.06871
2578.787 | -20.14083 | 11.588 | 3.270501 |  | 29.93277 | 29.17505 | 27.96506 | 28.64409 | 39.79715 | 37.08873
2578.887 | -20.14106 | 13.27204 | 3.270507 |  | 29.94474 | 29.20448 | 27.97374 | 28.65713 | 39.7944 | 37.08662
2578.986 | -20.14108 | 12.53677 | 3.270559 |  | 29.93024 | 29.18285 | 27.97556 | 28.65766 | 39.80249 | 37.13957
2579.086 | -20.14089 | 15.61753 | 3.270519 |  | 29.95322 | 29.16935 | 27.98902 | 28.6518 | 39.81161 | 37.12169
2579.186 | -20.1412 | 11.51919 | 3.27051 |  | 29.93994 | 29.17595 | 27.97518 | 28.64294 | 39.82433 | 37.14246
2579.285 | -20.14089 | 12.68988 | 3.270473 |  | 29.91659 | 29.18673 | 27.94969 | 28.62814 | 39.79822 | 37.13845
2579.385 | -20.14091 | 6.839833 | 3.270537 |  | 29.94779 | 29.21518 | 27.98603 | 28.64141 | 39.84323 | 37.16126
2579.484375 | -20.14196 | 9.949531 | 3.270455 |  | 29.96489 | 29.18946 | 27.97217 | 28.63726 | 39.84845 | 37.14559
2579.584 | -20.14217 | 11.34671 | 3.2705 |  | 29.91826 | 29.1856 | 27.98212 | 28.65151 | 39.85147 | 37.17298
2579.684 | -20.14161 | 11.58413 | 3.270472 |  | 29.92994 | 29.17927 | 27.95302 | 28.63066 | 39.86297 | 37.15379
2579.783 | -20.14094 | 8.866103 | 3.270518 |  | 29.92162 | 29.20404 | 27.99359 | 28.63226 | 39.88153 | 37.15007
2579.883 | -20.14065 | 16.11903 | 3.270519 |  | 29.92308 | 29.19411 | 27.96134 | 28.65791 | 39.87241 | 37.15907
2579.982 | -20.14054 | 8.365517 | 3.270424 |  | 29.90359 | 29.20721 | 27.93909 | 28.63227 | 39.85817 | 37.15922
2580.082 | -20.14219 | 17.78438 | 3.270472 |  | 29.87743 | 29.18134 | 27.97874 | 28.65952 | 39.86465 | 37.15589
2580.182 | -20.1412 | 15.79092 | 3.270527 |  | 29.89173 | 29.18287 | 27.96624 | 28.65945 | 39.85575 | 37.15602
2580.28125 | -20.14137 | 12.11274 | 3.270473 |  | 29.88713 | 29.16849 | 27.98145 | 28.63756 | 39.90955 | 37.16302
2580.381 | -20.14111 | 19.33285 | 3.270581 |  | 29.89455 | 29.18053 | 27.98604 | 28.65067 | 39.90171 | 37.15697
2580.48 | -20.14126 | 8.771546 | 3.270545 |  | 29.92148 | 29.17961 | 27.97649 | 28.64549 | 39.90278 | 37.13846
2580.58 | -20.14057 | 14.66056 | 3.270596 |  | 29.89706 | 29.16949 | 27.96039 | 28.6256 | 39.89668 | 37.14405
2580.68 | -20.14104 | 17.00104 | 3.270533 |  | 29.89981 | 29.15548 | 27.97499 | 28.62542 | 39.89244 | 37.13308
2580.779 | -20.14093 | 13.08338 | 3.270544 |  | 29.88262 | 29.14454 | 28.01374 | 28.63865 | 39.95547 | 37.1391
2580.879 | -20.14097 | 16.81602 | 3.270533 |  | 29.90044 | 29.15976 | 27.98775 | 28.60789 | 39.93347 | 37.13512
2580.979 | -20.14171 | 11.09038 | 3.27057 |  | 29.91988 | 29.17401 | 27.97462 | 28.62678 | 39.94478 | 37.12217
2581.078125 | -20.14217 | 11.6919 | 3.270488 |  | 29.93293 | 29.18518 | 27.97485 | 28.62285 | 39.93821 | 37.11655
2581.178 | -20.14127 | 19.26928 | 3.270547 |  | 29.91251 | 29.18583 | 27.97999 | 28.63165 | 39.9795 | 37.11674
2581.277 | -20.14085 | 15.2737 | 3.270571 |  | 29.90049 | 29.18955 | 28.01701 | 28.64349 | 39.95518 | 37.13939
2581.377 | -20.142 | 13.31989 | 3.270514 |  | 29.92932 | 29.18372 | 28.01091 | 28.63837 | 39.98059 | 37.11338
2581.477 | -20.14073 | 13.89111 | 3.270486 |  | 29.93663 | 29.1948 | 27.96555 | 28.62979 | 39.95933 | 37.09043
2581.576 | -20.14065 | 13.58556 | 3.270588 |  | 29.9535 | 29.17275 | 28.0038 | 28.64388 | 39.96696 | 37.11084
2581.676 | -20.14069 | 15.99918 | 3.270588 |  | 29.92935 | 29.18759 | 27.98298 | 28.61292 | 39.94814 | 37.09755
2581.775 | -20.14143 | 12.43743 | 3.270627 |  | 29.92097 | 29.17345 | 28.00249 | 28.63954 | 39.95704 | 37.08372
2581.875 | -20.14124 | 9.738086 | 3.270593 |  | 29.91363 | 29.15935 | 28.00753 | 28.63678 | 39.93752 | 37.06538
2581.975 | -20.14007 | 9.661528 | 3.270579 |  | 29.9318 | 29.19815 | 27.98492 | 28.63281 | 39.91652 | 37.09634
2582.074 | -20.14131 | 11.54767 | 3.270586 |  | 29.9342 | 29.15906 | 27.98099 | 28.62749 | 39.90253 | 37.10658
2582.174 | -20.14036 | 11.84023 | 3.270607 |  | 29.91649 | 29.21175 | 28.00902 | 28.6169 | 39.93332 | 37.09973
2582.273 | -20.13988 | 10.29176 | 3.27059 |  | 29.93733 | 29.19047 | 28.00797 | 28.64116 | 39.94002 | 37.11903
2582.373 | -20.14082 | 10.05389 | 3.270595 |  | 29.92562 | 29.19441 | 27.98626 | 28.6447 | 39.93225 | 37.14555
2582.473 | -20.1408 | 5.686228 | 3.270576 |  | 29.92413 | 29.16187 | 27.95554 | 28.61867 | 39.96038 | 37.14231
2582.572 | -20.14073 | 8.760381 | 3.270616 |  | 29.92722 | 29.18715 | 28.00015 | 28.63447 | 39.96515 | 37.12824
2582.671875 | -20.14097 | 8.131287 | 3.270652 |  | 29.95049 | 29.18299 | 28.02422 | 28.63046 | 39.96822 | 37.1153
2582.771 | -20.14109 | 3.919705 | 3.270577 |  | 29.93956 | 29.1906 | 27.96226 | 28.61913 | 39.98273 | 37.12662
2582.871 | -20.14032 | 8.286908 | 3.270596 |  | 29.94786 | 29.16697 | 28.00258 | 28.67247 | 39.98064 | 37.10892
2582.971 | -20.14079 | 6.06104 | 3.270551 |  | 29.96019 | 29.17626 | 27.98581 | 28.63477 | 39.96595 | 37.13312
2583.07 | -20.14034 | 13.08201 | 3.270631 |  | 29.97785 | 29.17832 | 28.0283 | 28.61949 | 39.99578 | 37.13222
2583.17 | -20.1399 | 9.152967 | 3.270628 |  | 29.94309 | 29.16252 | 28.01136 | 28.62199 | 40.00358 | 37.11185
2583.27 | -20.14124 | 13.66736 | 3.270637 |  | 29.97301 | 29.19712 | 27.99129 | 28.63127 | 39.97397 | 37.14057
2583.369 | -20.14091 | 8.453011 | 3.270652 |  | 29.95375 | 29.16036 | 27.96612 | 28.6776 | 39.97261 | 37.13423
2583.46875 | -20.14128 | 4.993108 | 3.270558 |  | 29.97281 | 29.19676 | 27.98942 | 28.63396 | 39.97318 | 37.14182
2583.568 | -20.14056 | 9.176436 | 3.270551 |  | 29.97005 | 29.18844 | 27.99009 | 28.63489 | 39.97653 | 37.10358
2583.668 | -20.1411 | 7.813892 | 3.270588 |  | 29.98771 | 29.19359 | 27.98394 | 28.63956 | 39.97772 | 37.1214
2583.768 | -20.1416 | 9.551477 | 3.270522 |  | 29.98165 | 29.17846 | 27.98353 | 28.6487 | 39.95826 | 37.13983
2583.867 | -20.14118 | 14.0219 | 3.27061 |  | 29.97462 | 29.1957 | 28.00988 | 28.64138 | 39.99051 | 37.13459
2583.967 | -20.14179 | 9.771808 | 3.270604 |  | 29.97022 | 29.18603 | 28.00216 | 28.64663 | 39.94894 | 37.12773
2584.066 | -20.14124 | 8.500176 | 3.270578 |  | 30.00417 | 29.16967 | 27.985 | 28.64598 | 40.00944 | 37.13007
2584.166 | -20.14054 | 8.158173 | 3.270585 |  | 30.01542 | 29.20098 | 28.00464 | 28.66628 | 39.98971 | 37.16441
2584.265625 | -20.14085 | 5.853013 | 3.270672 |  | 29.98372 | 29.17631 | 27.98961 | 28.6871 | 39.99661 | 37.16757
2584.365 | -20.14133 | 6.454083 | 3.270607 |  | 30.00427 | 29.19245 | 28.02001 | 28.64986 | 40.02969 | 37.14721
2584.465 | -20.14056 | 5.494605 | 3.2706 |  | 29.98977 | 29.20622 | 27.98887 | 28.63858 | 40.03167 | 37.16948
2584.564 | -20.14046 | 8.450733 | 3.270601 |  | 29.97049 | 29.22184 | 27.9885 | 28.65325 | 40.05029 | 37.19928
2584.664 | -20.14087 | 7.954248 | 3.270586 |  | 29.98586 | 29.18087 | 27.98949 | 28.68048 | 40.02267 | 37.17251
2584.764 | -20.14074 | 4.11748 | 3.270567 |  | 30.01788 | 29.24225 | 27.98022 | 28.67222 | 40.043 | 37.18133
2584.863 | -20.13999 | 6.226689 | 3.270585 |  | 29.99987 | 29.19272 | 28.01199 | 28.65494 | 40.04235 | 37.15685
2584.963 | -20.14087 | 10.41685 | 3.270614 |  | 30.0029 | 29.17949 | 27.99035 | 28.6546 | 40.02974 | 37.14928
2585.0625 | -20.14107 | 3.638767 | 3.270551 |  | 29.9975 | 29.19606 | 28.00784 | 28.68578 | 39.9711 | 37.13262
2585.162 | -20.14076 | 5.33944 | 3.270558 |  | 29.98382 | 29.22696 | 28.01323 | 28.69497 | 40.00129 | 37.12854
2585.262 | -20.14115 | 9.281474 | 3.270545 |  | 30.02398 | 29.1874 | 27.97236 | 28.67519 | 40.00751 | 37.14439
2585.361 | -20.14036 | 8.100755 | 3.270614 |  | 30.01824 | 29.17628 | 28.00198 | 28.67626 | 40.01793 | 37.1195
2585.461 | -20.1408 | 4.692801 | 3.270555 |  | 30.02283 | 29.23077 | 28.02643 | 28.70389 | 39.98958 | 37.17956
2585.561 | -20.14078 | 6.707452 | 3.270542 |  | 30.01663 | 29.20638 | 28.00139 | 28.70642 | 40.00453 | 37.14676
2585.66 | -20.14001 | 3.790515 | 3.270626 |  | 30.04072 | 29.24737 | 28.01005 | 28.66974 | 40.00812 | 37.16651
2585.76 | -20.14069 | 8.898915 | 3.270575 |  | 30.0145 | 29.21063 | 28.03475 | 28.72389 | 40.0014 | 37.16153
2585.859375 | -20.14023 | 4.513483 | 3.270581 |  | 30.00315 | 29.22194 | 27.98994 | 28.70222 | 39.97604 | 37.15485
2585.959 | -20.14054 | 3.033824 | 3.270567 |  | 29.99405 | 29.21939 | 28.00989 | 28.70807 | 39.95198 | 37.185
2586.059 | -20.14114 | 7.133759 | 3.270597 |  | 30.00352 | 29.22663 | 28.01487 | 28.68804 | 39.95723 | 37.17838
2586.158 | -20.14122 | 1.655331 | 3.270614 |  | 30.0478 | 29.21407 | 28.02502 | 28.71508 | 39.95264 | 37.18224
2586.258 | -20.14062 | 3.523474 | 3.270599 |  | 30.02722 | 29.248 | 27.99253 | 28.7182 | 40.02185 | 37.17207
2586.357 | -20.14089 | 0.09979844 | 3.270653 |  | 30.04213 | 29.23903 | 28.03432 | 28.70334 | 39.99197 | 37.19632
2586.457 | -20.14043 | 4.535813 | 3.270614 |  | 30.02802 | 29.21887 | 28.00717 | 28.72758 | 39.97547 | 37.1758
2586.557 | -20.14001 | -1.0693 | 3.270613 |  | 30.04858 | 29.20913 | 27.9855 | 28.72972 | 39.96669 | 37.17371
2586.65625 | -20.14076 | -3.206762 | 3.270607 |  | 30.01835 | 29.20525 | 28.00003 | 28.67331 | 39.95301 | 37.17925
2586.756 | -20.1409 | -0.03896236 | 3.270611 |  | 30.04776 | 29.19743 | 28.02568 | 28.70655 | 39.99197 | 37.17791
2586.855 | -20.1399 | 2.309717 | 3.270602 |  | 30.01649 | 29.20512 | 27.98273 | 28.74322 | 39.9964 | 37.17646
2586.955 | -20.14064 | 5.566379 | 3.270581 |  | 30.01345 | 29.21672 | 28.00088 | 28.70661 | 39.9816 | 37.18406
2587.055 | -20.14124 | 6.967656 | 3.270589 |  | 30.0505 | 29.21668 | 27.98344 | 28.66472 | 40.00132 | 37.15789
2587.154 | -20.14019 | 5.115463 | 3.270623 |  | 30.03716 | 29.21467 | 27.98638 | 28.69724 | 39.98644 | 37.15681
2587.254 | -20.14036 | 9.464894 | 3.270571 |  | 30.03961 | 29.24826 | 28.0167 | 28.71772 | 40.00979 | 37.17133
2587.354 | -20.14035 | 7.337685 | 3.27063 |  | 30.0382 | 29.20259 | 28.00848 | 28.72604 | 40.01852 | 37.17539
2587.453125 | -20.13971 | 5.938002 | 3.270588 |  | 30.03694 | 29.21479 | 28.01927 | 28.72032 | 40.02368 | 37.15017
2587.553 | -20.14023 | 5.039361 | 3.270605 |  | 30.02315 | 29.21819 | 28.00594 | 28.75119 | 40.01225 | 37.15216
2587.652 | -20.13999 | 8.059514 | 3.270527 |  | 30.05678 | 29.20647 | 27.99526 | 28.73094 | 40.0177 | 37.14188
2587.752 | -20.14132 | 6.087016 | 3.270593 |  | 30.03971 | 29.23505 | 28.00459 | 28.73335 | 40.01923 | 37.14693
2587.852 | -20.14111 | 5.488681 | 3.270602 |  | 30.04219 | 29.23979 | 28.00323 | 28.72265625 | 40.0262 | 37.18916
2587.951 | -20.14191 | 4.388849 | 3.270617 |  | 30.03018 | 29.22752 | 28.02399 | 28.72696 | 40.03823 | 37.18802
2588.051 | -20.14043 | 7.439762 | 3.270579 |  | 30.04313 | 29.22326 | 28.02654 | 28.74321 | 40.02148 | 37.19014
2588.15 | -20.14111 | 8.565341 | 3.270621 |  | 30.03316 | 29.20925 | 27.97616 | 28.73428 | 40.01865 | 37.16903
2588.25 | -20.14129 | 6.451576 | 3.270596 |  | 30.03484 | 29.22845 | 28.04284 | 28.74748 | 40.02449 | 37.19605
2588.35 | -20.14053 | 5.978103 | 3.270603 |  | 30.05836 | 29.19866 | 28.00883 | 28.74586 | 40.01156 | 37.14764
2588.449 | -20.14106 | 2.648302 | 3.270609 |  | 30.03309 | 29.24607 | 27.98202 | 28.74086 | 39.98224 | 37.16502
2588.549 | -20.14128 | 1.845358 | 3.270627 |  | 30.04672 | 29.20347 | 28.02192 | 28.71945 | 39.98468 | 37.14433
2588.648 | -20.14068 | 7.191633 | 3.270615 |  | 30.03566 | 29.25994 | 28.01403 | 28.75373 | 40.0064 | 37.12835
2588.748 | -20.14057 | 4.684599 | 3.270617 |  | 30.04471 | 29.20635 | 28.00122 | 28.75204 | 39.99488 | 37.09461
2588.848 | -20.14035 | 4.396824 | 3.270594 |  | 30.03325 | 29.21912 | 27.98901 | 28.74418 | 39.94695 | 37.09045
2588.947 | -20.14035 | 0.34656 | 3.270585 |  | 30.02587 | 29.23229 | 28.03291 | 28.77224 | 39.99802 | 37.08879
2589.046875 | -20.14008 | 1.750345 | 3.270644 |  | 30.04751 | 29.23193 | 28.01021 | 28.74771 | 39.95112 | 37.09855
2589.146 | -20.14003 | 9.646946 | 3.270641 |  | 30.03375 | 29.24976 | 28.01984 | 28.74996 | 39.95031 | 37.1086
2589.246 | -20.14127 | 2.279868 | 3.270627 |  | 30.03716 | 29.19381 | 27.99674 | 28.75664 | 39.92782 | 37.10535
2589.346 | -20.14086 | 6.470032 | 3.270646 |  | 30.02285 | 29.22369 | 28.03095 | 28.75427 | 39.93734 | 37.10664
2589.445 | -20.13987 | 11.35354 | 3.270622 |  | 30.01978 | 29.22416 | 28.03052 | 28.76237 | 39.95013 | 37.10711
2589.545 | -20.14027 | 8.413366 | 3.270616 |  | 30.06837 | 29.20148 | 28.02174 | 28.74729 | 39.9656 | 37.12042
2589.645 | -20.14008 | 2.095309 | 3.27063 |  | 30.02992 | 29.19489 | 27.99727 | 28.77534 | 39.95806 | 37.12622
2589.744 | -20.14025 | 3.928136 | 3.270661 |  | 30.02949 | 29.23875 | 28.01425 | 28.79405 | 39.97339 | 37.13679
2589.84375 | -20.14029 | 10.54354 | 3.270617 |  | 30.03264 | 29.22339 | 28.02282 | 28.78802 | 40.01643 | 37.16808
2589.943 | -20.14076 | 9.508185 | 3.270655 |  | 30.02549 | 29.21205 | 27.99767 | 28.80186 | 40.01587 | 37.15463
2590.043 | -20.14038 | 7.883158 | 3.270671 |  | 30.01777 | 29.2169 | 27.99746 | 28.79274 | 40.04145 | 37.18027
2590.143 | -20.13931 | 6.497374 | 3.270679 |  | 30.02771 | 29.25266 | 28.01268 | 28.75226 | 40.04377 | 37.17396
2590.242 | -20.14068 | 9.711655 | 3.270682 |  | 30.02407 | 29.24847 | 28.0438 | 28.78222 | 40.05377 | 37.1713
2590.342 | -20.1403 | 6.816819 | 3.270673 |  | 30.0411 | 29.2553 | 28.03913 | 28.77421 | 40.05993 | 37.17262
2590.441 | -20.14088 | 12.76735 | 3.270722 |  | 30.02518 | 29.24349 | 28.02472 | 28.76041 | 40.03141 | 37.19454
2590.541 | -20.14078 | 8.628 | 3.270696 |  | 30.03624 | 29.22482 | 28.0331 | 28.76301 | 40.02993 | 37.18221
2590.640625 | -20.1405 | 8.332251 | 3.270669 |  | 30.04242 | 29.25392 | 28.01231 | 28.75736 | 40.04299 | 37.2185
2590.74 | -20.14131 | 13.18363 | 3.270609 |  | 30.0595 | 29.22557 | 28.02138 | 28.76254 | 39.99466 | 37.2443
2590.84 | -20.14054 | 6.768288 | 3.270655 |  | 30.03778 | 29.25083 | 27.99763 | 28.76705 | 40.00419 | 37.22056
2590.939 | -20.1395 | 6.551603 | 3.270694 |  | 30.00322 | 29.23629 | 28.03921 | 28.78912 | 39.97909 | 37.23883
2591.039 | -20.13996 | 9.448944 | 3.270632 |  | 30.04398 | 29.2434 | 28.01156 | 28.77785 | 39.9548 | 37.22617
2591.139 | -20.14163 | 8.085034 | 3.270644 |  | 30.04252 | 29.27751 | 28.00441 | 28.76909 | 39.99097 | 37.21719
2591.238 | -20.1412 | 5.60534 | 3.270669 |  | 30.03092 | 29.24413 | 28.01696 | 28.80816 | 39.96161 | 37.23345
2591.338 | -20.14055 | 5.537214 | 3.270693 |  | 30.04382 | 29.22746 | 28.0056 | 28.77487 | 39.98506 | 37.24891
2591.4375 | -20.14122 | 2.707087 | 3.270637 |  | 30.02091 | 29.22035 | 28.00001 | 28.78327 | 39.99518 | 37.24427
2591.537 | -20.14056 | 9.130865 | 3.270676 |  | 30.06185 | 29.24261 | 28.00206 | 28.80975 | 40.02015 | 37.22123
2591.637 | -20.14021 | 11.08217 | 3.270656 |  | 30.05323 | 29.24607 | 28.03183 | 28.82093 | 39.9817 | 37.22887
2591.736 | -20.14049 | 9.491324 | 3.270698 |  | 30.0628 | 29.23742 | 28.01309 | 28.79427 | 39.99358 | 37.25758
2591.836 | -20.14036 | 6.414208 | 3.270624 |  | 30.05575 | 29.22263 | 28.04282 | 28.7849 | 39.96799 | 37.22464
2591.936 | -20.1399 | 7.382571 | 3.270656 |  | 30.07319 | 29.22335 | 28.02176 | 28.81873 | 39.98094 | 37.21116
2592.035 | -20.14014 | 3.607779 | 3.270647 |  | 30.04624 | 29.25702 | 28.00471 | 28.7856 | 39.99369 | 37.22606
2592.135 | -20.13986 | 10.8582 | 3.270675 |  | 30.06031 | 29.25701 | 28.01934 | 28.80351 | 39.98473 | 37.23827
2592.234375 | -20.14095 | 9.094637 | 3.270673 |  | 30.04936 | 29.2432 | 28.02515 | 28.79368 | 39.99319 | 37.24788
2592.334 | -20.14029 | 11.52694 | 3.270715 |  | 30.03407 | 29.23828 | 28.02435 | 28.79325 | 40.00755 | 37.25137
2592.434 | -20.14035 | 8.32177 | 3.270658 |  | 30.03343 | 29.24101 | 27.99417 | 28.80499 | 40.03062 | 37.27175
2592.533 | -20.13996 | 8.917598 | 3.270692 |  | 30.04325 | 29.24909 | 27.99654 | 28.81042 | 39.99947 | 37.26281
2592.633 | -20.14049 | 5.240781 | 3.270689 |  | 30.02404 | 29.2687 | 28.02115 | 28.80806 | 40.00385 | 37.28307
2592.732 | -20.14088 | 13.80749 | 3.270698 |  | 29.99621 | 29.22489 | 28.02501 | 28.76906 | 40.00555 | 37.31339
2592.832 | -20.14051 | 8.592683 | 3.270654 |  | 30.0385 | 29.22954 | 28.01019 | 28.80233 | 40.00053 | 37.31511
2592.932 | -20.13985 | 1.929435 | 3.270664 |  | 29.9981 | 29.23317 | 28.00883 | 28.77631 | 39.9683 | 37.32839
2593.03125 | -20.13942 | 10.47723 | 3.270631 |  | 30.00849 | 29.25319 | 27.9805 | 28.80475 | 39.97197 | 37.34146
2593.131 | -20.14059 | 8.425669 | 3.270682 |  | 29.9983 | 29.27311 | 28.03957 | 28.81938 | 39.97898 | 37.34138
2593.23 | -20.14003 | 11.07602 | 3.270647 |  | 30.04824 | 29.23532 | 28.00773 | 28.79648 | 40.00941 | 37.31276
2593.33 | -20.14032 | 11.02886 | 3.270645 |  | 30.01529 | 29.21258 | 28.03842 | 28.80462 | 39.98146 | 37.32778
2593.43 | -20.13999 | 14.49058 | 3.270646 |  | 29.99951 | 29.24186 | 27.96824 | 28.82108 | 39.96905 | 37.32758
2593.529 | -20.14075 | 15.69705 | 3.27065 |  | 30.04231 | 29.2441 | 28.00811 | 28.80644 | 39.95404 | 37.34407
2593.629 | -20.13978 | 14.33838 | 3.270653 |  | 30.06327 | 29.21545 | 28.01034 | 28.8012 | 39.94999 | 37.32842
2593.729 | -20.14142 | 14.06746 | 3.270674 |  | 30.04776 | 29.25401 | 28.01058 | 28.78696 | 39.9367 | 37.34245
2593.828125 | -20.13994 | 13.16746 | 3.270663 |  | 30.02111 | 29.24572 | 28.03167 | 28.83159 | 39.92403 | 37.3276
2593.928 | -20.14101 | 11.84069 | 3.270686 |  | 30.022 | 29.24935 | 28.00851 | 28.79499 | 39.92817 | 37.34563
2594.027 | -20.13857 | 10.66566 | 3.270693 |  | 30.06281 | 29.22774 | 28.046 | 28.83505 | 39.90741 | 37.31544
2594.127 | -20.14017 | 13.40351 | 3.27065 |  | 30.0495 | 29.24263 | 28.02211 | 28.84509 | 39.92398 | 37.26058
2594.227 | -20.1403 | 13.99182 | 3.270701 |  | 30.03991 | 29.25106 | 28.02014 | 28.82423 | 39.90675 | 37.29251
2594.326 | -20.14056 | 16.92767 | 3.270684 |  | 30.07414 | 29.24729 | 27.99016 | 28.84495 | 39.89121 | 37.28328
2594.426 | -20.1408 | 6.953074 | 3.270702 |  | 30.05255 | 29.2532 | 28.02561 | 28.8454 | 39.90522 | 37.28524
2594.525 | -20.13967 | 10.57452 | 3.270682 |  | 30.04693 | 29.20562 | 28.00442 | 28.83477 | 39.90089 | 37.26169
2594.625 | -20.14024 | 12.78285 | 3.270677 |  | 30.04983 | 29.26283 | 28.00615 | 28.84067 | 39.88338 | 37.26935
2594.725 | -20.14149 | 9.489501 | 3.270644 |  | 30.03749 | 29.23896 | 28.031 | 28.85771 | 39.89576 | 37.23956
2594.824 | -20.14067 | 11.94049 | 3.270707 |  | 30.03371 | 29.26115 | 28.02986 | 28.85554 | 39.89823 | 37.24646
2594.924 | -20.14033 | 10.29039 | 3.270696 |  | 30.04859 | 29.24243 | 28.04927 | 28.82283 | 39.871 | 37.2587
2595.023 | -20.14055 | 12.73523 | 3.270656 |  | 30.05439 | 29.26716 | 28.00876 | 28.81937 | 39.87489 | 37.22989
2595.123 | -20.13995 | 13.06151 | 3.27069 |  | 30.06945 | 29.25334 | 28.02902 | 28.83593 | 39.88717 | 37.2137
2595.223 | -20.13976 | 6.678515 | 3.270713 |  | 30.05643 | 29.27022 | 28.02494 | 28.84697 | 39.86547 | 37.21059
2595.322 | -20.1407 | 17.12316 | 3.270664 |  | 30.06651 | 29.25082 | 28.03115 | 28.84096 | 39.87733 | 37.21317
2595.421875 | -20.13957 | 19.00065 | 3.270703 |  | 30.03956 | 29.25028 | 28.02349 | 28.83766 | 39.87383 | 37.19871
2595.521 | -20.14025 | 7.39442 | 3.270741 |  | 30.05844 | 29.26864 | 28.005 | 28.86059 | 39.903 | 37.20132
2595.621 | -20.13996 | 5.832506 | 3.27071 |  | 30.08375 | 29.24966 | 28.04947 | 28.85523 | 39.87299 | 37.20927
2595.721 | -20.14009 | 9.651275 | 3.270677 |  | 30.04319 | 29.2776 | 28.02213 | 28.85079 | 39.87002 | 37.22542
2595.82 | -20.13999 | 7.453433 | 3.270734 |  | 30.04699 | 29.25153 | 27.99973 | 28.8667 | 39.90409 | 37.19782
2595.92 | -20.13966 | 10.86366 | 3.27071 |  | 30.05042 | 29.23708 | 28.02129 | 28.81023 | 39.89721 | 37.19985
2596.02 | -20.14004 | 14.36504 | 3.270681 |  | 30.04009 | 29.23298 | 28.03359 | 28.81824 | 39.88229 | 37.2346
2596.119 | -20.13942 | 7.143785 | 3.27066 |  | 30.05844 | 29.22075 | 28.00567 | 28.84538 | 39.90039 | 37.21482
2596.21875 | -20.14037 | 9.50978 | 3.270705 |  | 30.04254 | 29.24909 | 28.01854 | 28.81902 | 39.8924 | 37.22278
2596.318 | -20.14021 | 10.30202 | 3.270698 |  | 30.03854 | 29.26737 | 28.01768 | 28.83706 | 39.91719 | 37.2305
2596.418 | -20.13982 | 6.5295 | 3.270706 |  | 30.0514 | 29.25528 | 28.01655 | 28.83378 | 39.92781 | 37.24014
2596.518 | -20.13956 | 13.12736 | 3.270666 |  | 30.06351 | 29.24415 | 28.02212 | 28.82604 | 39.93848 | 37.24046
2596.617 | -20.1404 | 15.60614 | 3.270684 |  | 30.06585 | 29.24812 | 28.02715 | 28.83756 | 39.96335 | 37.2809
2596.717 | -20.13993 | 16.12883 | 3.270685 |  | 30.06895 | 29.23107 | 28.03431 | 28.85824 | 39.94767 | 37.26064
2596.816 | -20.13963 | 10.85523 | 3.270694 |  | 30.06803 | 29.26047 | 28.04767 | 28.84883 | 39.99623 | 37.27178
2596.916 | -20.14012 | 11.11476 | 3.270653 |  | 30.07495 | 29.23575 | 27.99689 | 28.815 | 40.00406 | 37.28536
2597.015625 | -20.13966 | 8.719595 | 3.270657 |  | 30.06314 | 29.23344 | 28.03952 | 28.83072 | 40.00869 | 37.27497
2597.115 | -20.14008 | 12.88401 | 3.270694 |  | 30.08533 | 29.23572 | 28.02126 | 28.82505 | 39.98487 | 37.28945
2597.215 | -20.13991 | 19.32009 | 3.270707 |  | 30.06086 | 29.23875 | 28.02779 | 28.84682 | 39.97932 | 37.29134
2597.314 | -20.14004 | 17.45355 | 3.270685 |  | 30.04947 | 29.27306 | 28.04767 | 28.8301 | 39.94447 | 37.30959
2597.414 | -20.14054 | 14.26319 | 3.270698 |  | 30.0672 | 29.2251 | 28.03473 | 28.82039 | 39.94375 | 37.2858
2597.514 | -20.13906 | 15.98619 | 3.270681 |  | 30.07371 | 29.26151 | 28.00702 | 28.84501 | 39.92384 | 37.28796
2597.613 | -20.1404 | 12.10636 | 3.270678 |  | 30.09249 | 29.26368 | 28.05785 | 28.82297 | 39.95893 | 37.28896
2597.713 | -20.14036 | 9.836062 | 3.270701 |  | 30.06964 | 29.23366 | 28.03134 | 28.84984 | 39.98017 | 37.31258
2597.8125 | -20.14009 | 10.95594 | 3.270674 |  | 30.09372 | 29.25183 | 28.04049 | 28.83465 | 39.97369 | 37.29304
2597.912 | -20.14061 | 10.75954 | 3.270679 |  | 30.08375 | 29.23722 | 28.02681 | 28.83193 | 40.00319 | 37.29429
2598.012 | -20.1401 | 16.45009 | 3.270677 |  | 30.05923 | 29.22586 | 28.02307 | 28.81192 | 40.0088 | 37.31213
2598.111 | -20.14099 | 16.50204 | 3.27068 |  | 30.07411 | 29.26917 | 28.01961 | 28.82577 | 40.01899 | 37.29125
2598.211 | -20.13986 | 12.61788 | 3.270693 |  | 30.07043 | 29.23419 | 28.00445 | 28.82809 | 40.02346 | 37.31426
2598.311 | -20.13944 | 15.26778 | 3.270686 |  | 30.04789 | 29.22957 | 28.02611 | 28.83809 | 40.02864 | 37.28323
2598.41 | -20.13917 | 13.59832 | 3.270696 |  | 30.06175 | 29.26316 | 28.0227 | 28.85185 | 40.04371 | 37.30109
2598.51 | -20.14031 | 13.9745 | 3.270694 |  | 30.05012 | 29.24047 | 28.00887 | 28.81681 | 40.02507 | 37.28065
2598.609375 | -20.13971 | 13.54318 | 3.270709 |  | 30.05089 | 29.26999 | 28.03962 | 28.8073 | 40.04331 | 37.32198
2598.709 | -20.14068 | 14.458 | 3.270727 |  | 30.03372 | 29.25818 | 28.02703 | 28.84724 | 40.01548 | 37.29213
2598.809 | -20.1398 | 13.83119 | 3.27073 |  | 30.08525 | 29.25446 | 28.04165 | 28.82892 | 39.98403 | 37.24547
2598.908 | -20.14055 | 12.71107 | 3.270745 |  | 30.04788 | 29.27996 | 28.02737 | 28.85264 | 39.97996 | 37.26863
2599.008 | -20.13998 | 14.18413 | 3.270696 |  | 30.04766 | 29.27003 | 28.01047 | 28.8444 | 39.9834 | 37.2809
2599.107 | -20.13989 | 12.43014 | 3.270624 |  | 30.05252 | 29.24801 | 27.99414 | 28.83426 | 40.00512 | 37.26197
2599.207 | -20.14033 | 13.8084 | 3.270694 |  | 30.06255 | 29.24821 | 28.00608 | 28.84367 | 39.98503 | 37.27583
2599.307 | -20.1401 | 11.56841 | 3.27067 |  | 30.05239 | 29.2502 | 28.02368 | 28.85558 | 40.01143 | 37.29321
2599.40625 | -20.13985 | 21.07158 | 3.270639 |  | 30.0631 | 29.25291 | 27.98569 | 28.85924 | 39.98907 | 37.26608
2599.506 | -20.14033 | 12.3137 | 3.270679 |  | 30.06216 | 29.24236 | 28.03801 | 28.85987 | 40.00944 | 37.25343
2599.605 | -20.14033 | 14.09253 | 3.270689 |  | 30.07567 | 29.25581 | 28.01915 | 28.85846 | 39.98148 | 37.25936
2599.705 | -20.14039 | 13.41331 | 3.270704 |  | 30.06565 | 29.27445 | 28.0012 | 28.82175 | 40.00152 | 37.28166
2599.805 | -20.14053 | 12.85849 | 3.270716 |  | 30.06402 | 29.24922 | 28.02594 | 28.8339 | 40.00015 | 37.29134
2599.904 | -20.14018 | 9.253221 | 3.270707 |  | 30.0593 | 29.27742 | 28.04913 | 28.85522 | 39.97176 | 37.23494
2600.004 | -20.14045 | 8.814154 | 3.270699 |  | 30.08145 | 29.24248 | 28.01327 | 28.82098 | 40.00879 | 37.27517
2600.104 | -20.13931 | 5.857799 | 3.270724 |  | 30.10561 | 29.2775 | 28.0297 | 28.83486 | 39.97939 | 37.28793
2600.203125 | -20.13986 | 7.136038 | 3.270724 |  | 30.05869 | 29.23725 | 28.01829 | 28.83926 | 39.99933 | 37.29966
2600.303 | -20.13927 | 16.88005 | 3.270701 |  | 30.05371 | 29.25795 | 27.99685 | 28.84987 | 40.02453 | 37.30128
2600.402 | -20.1407 | 11.44286 | 3.270734 |  | 30.08893 | 29.25501 | 28.04568 | 28.82849 | 40.03617 | 37.31184
2600.502 | -20.14018 | 9.201955 | 3.270687 |  | 30.05972 | 29.25632 | 28.03185 | 28.82902 | 40.03588 | 37.27296
2600.602 | -20.13921 | 13.38141 | 3.270726 |  | 30.08619 | 29.26792 | 28.02784 | 28.82775 | 40.01221 | 37.27097
2600.701 | -20.13946 | 9.99624 | 3.270715 |  | 30.09011 | 29.24174 | 28.03101 | 28.84242 | 40.00198 | 37.26691
2600.801 | -20.1402 | 15.04266 | 3.270718 |  | 30.08017 | 29.26464 | 28.05453 | 28.83006 | 40.02137 | 37.27992
2600.9 | -20.14011 | 10.53351 | 3.270709 |  | 30.07779 | 29.26047 | 28.00336 | 28.82227 | 40.00018 | 37.23138
2601 | -20.14043 | 8.988004 | 3.270743 |  | 30.07504 | 29.25635 | 28.02994 | 28.80569 | 40.00251 | 37.24578
2601.1 | -20.13921 | 9.237726 | 3.27071 |  | 30.06343 | 29.2398 | 28.04115 | 28.8203 | 39.99269 | 37.27811
2601.199 | -20.13964 | 13.25723 | 3.270689 |  | 30.0666 | 29.26324 | 28.06462 | 28.81949 | 40.01133 | 37.22973
2601.299 | -20.13998 | 8.966358 | 3.270761 |  | 30.06492 | 29.26864 | 28.03529 | 28.82326 | 39.9854 | 37.23532
2601.398 | -20.1391 | 7.644827 | 3.27073 |  | 30.07881 | 29.23996 | 28.03736 | 28.82821 | 39.98293 | 37.214
2601.498 | -20.14088 | 13.31465 | 3.270763 |  | 30.05026 | 29.23922 | 28.05052 | 28.82003 | 39.97691 | 37.245
2601.598 | -20.13981 | 11.68711 | 3.270736 |  | 30.07577 | 29.25499 | 28.04909 | 28.80354 | 40.01291 | 37.20694
2601.697 | -20.13994 | 9.926518 | 3.270734 |  | 30.05828 | 29.27492 | 28.04829 | 28.8036 | 39.97785 | 37.21953
2601.796875 | -20.13984 | 11.42509 | 3.270687 |  | 30.0443 | 29.24689 | 28.06381 | 28.7973 | 39.97373 | 37.23082
2601.896 | -20.14008 | 13.01913 | 3.270749 |  | 30.03811 | 29.25672 | 28.02173 | 28.80672 | 39.99273 | 37.22853
2601.996 | -20.14014 | 15.62437 | 3.270705 |  | 30.04924 | 29.26625 | 28.04106 | 28.81301 | 39.99097 | 37.23136
2602.096 | -20.13972 | 12.21618 | 3.270708 |  | 30.03857 | 29.26003 | 28.0412 | 28.81504 | 39.99361 | 37.24597
2602.195 | -20.13937 | 17.90127 | 3.270708 |  | 30.05383 | 29.24168 | 28.01443 | 28.8171 | 40.0184 | 37.22561
2602.295 | -20.14049 | 13.2308 | 3.270738 |  | 30.03241 | 29.21411 | 28.02443 | 28.8185 | 40.0148 | 37.23946
2602.395 | -20.1399 | 16.03541 | 3.27071 |  | 30.02201 | 29.27252 | 28.07024 | 28.80404 | 40.02884 | 37.23965
2602.494 | -20.1395 | 18.61581 | 3.270747 |  | 30.00983 | 29.26622 | 28.03252 | 28.8597 | 40.0294 | 37.21819
2602.59375 | -20.1401 | 9.163903 | 3.270713 |  | 30.01695 | 29.24153 | 28.03035 | 28.82741 | 40.05225 | 37.20136
2602.693 | -20.14002 | 13.88291 | 3.270667 |  | 30.02991 | 29.25166 | 28.03242 | 28.81878 | 40.07043 | 37.23984
2602.793 | -20.1404 | 10.65678 | 3.27075 |  | 30.00396 | 29.26117 | 28.05272 | 28.80818 | 40.01126 | 37.21249
2602.893 | -20.14012 | 9.543502 | 3.270721 |  | 30.01718 | 29.25768 | 28.0384 | 28.81849 | 40.057 | 37.20623
2602.992 | -20.13989 | 12.62813 | 3.270734 |  | 30.04697 | 29.2171 | 28.03569 | 28.79976 | 40.0613 | 37.21029
2603.092 | -20.14002 | 9.161853 | 3.270731 |  | 30.00945 | 29.23954 | 28.02252 | 28.80678 | 40.00789 | 37.22623
2603.191 | -20.14027 | 12.43264 | 3.270719 |  | 30.0232 | 29.24891 | 28.05708 | 28.82674 | 40.04567 | 37.20202
2603.291 | -20.14074 | 14.98593 | 3.270742 |  | 30.04408 | 29.25438 | 28.04337 | 28.82018 | 40.05313 | 37.21475
2603.390625 | -20.14025 | 10.25758 | 3.270753 |  | 30.07401 | 29.26431 | 28.02733 | 28.82887 | 40.0373 | 37.17692
2603.49 | -20.14082 | 15.87591 | 3.270772 |  | 30.03364 | 29.25621 | 28.04614 | 28.80663 | 40.01451 | 37.23431
2603.59 | -20.13974 | 6.554109 | 3.270728 |  | 30.06484 | 29.24205 | 28.04677 | 28.83558 | 40.04438 | 37.21189
2603.689 | -20.13991 | 8.756963 | 3.270751 |  | 30.04728 | 29.24699 | 28.07401 | 28.81616 | 40.04425 | 37.21806
2603.789 | -20.13971 | 4.114517 | 3.270741 |  | 30.05321 | 29.26238 | 28.05114 | 28.83859 | 40.04143 | 37.19478
2603.889 | -20.14099 | 7.869032 | 3.270735 |  | 30.0686 | 29.26581 | 28.0556 | 28.82988 | 40.05974 | 37.23163
2603.988 | -20.13988 | 10.46721 | 3.270706 |  | 30.07252 | 29.21628 | 28.0382 | 28.80965 | 40.0501 | 37.20771
2604.088 | -20.13997 | 12.91409 | 3.270719 |  | 30.04391 | 29.28078 | 28.05449 | 28.82739 | 40.04274 | 37.19766
2604.1875 | -20.14062 | 8.168199 | 3.270801 |  | 30.07366 | 29.27839 | 28.06557 | 28.82779 | 40.03629 | 37.20606
2604.287 | -20.13969 | 14.02212 | 3.270749 |  | 30.09576 | 29.27273 | 28.03837 | 28.82637 | 40.03559 | 37.17767
2604.387 | -20.13978 | 9.284209 | 3.270749 |  | 30.08471 | 29.25187 | 28.03466 | 28.81874 | 40.02756 | 37.21564
2604.486 | -20.14029 | 8.477164 | 3.27074 |  | 30.07183 | 29.23942 | 28.05082 | 28.81606 | 40.04229 | 37.21618
2604.586 | -20.13964 | 13.50445 | 3.27071 |  | 30.07896 | 29.26063 | 28.05093 | 28.80934 | 40.0478 | 37.19783
2604.686 | -20.14059 | 14.4555 | 3.270715 |  | 30.08982 | 29.24862 | 28.05503 | 28.82409 | 40.02342 | 37.17059
2604.785 | -20.14114 | 9.101929 | 3.270795 |  | 30.0976 | 29.26968 | 28.07655 | 28.8122 | 40.02907 | 37.20924
2604.885 | -20.13998 | 8.021464 | 3.270789 |  | 30.08925 | 29.22929 | 27.99885 | 28.81872 | 40.02197 | 37.18076
2604.984375 | -20.1403 | 8.225161 | 3.270777 |  | 30.09529 | 29.25678 | 28.03959 | 28.81356 | 40.02071 | 37.16826
2605.084 | -20.1391 | 5.789899 | 3.270782 |  | 30.09194 | 29.25872 | 28.07389 | 28.80867 | 40.02937 | 37.18255
2605.184 | -20.14062 | 6.426513 | 3.270765 |  | 30.12966 | 29.28138 | 28.05003 | 28.81073 | 40.01075 | 37.18217
2605.283 | -20.14053 | 3.323194 | 3.270785 |  | 30.09925 | 29.26664 | 28.06432 | 28.79766 | 39.99593 | 37.17517
2605.383 | -20.13987 | 9.935176 | 3.270752 |  | 30.08981 | 29.28953 | 28.03971 | 28.81257 | 39.98997 | 37.17045
2605.482 | -20.13971 | 16.7226 | 3.270738 |  | 30.08823 | 29.26678 | 28.07383 | 28.81244 | 40.04086 | 37.19097
2605.582 | -20.14106 | 11.07648 | 3.270719 |  | 30.09144 | 29.26682 | 28.04858 | 28.78399 | 40.01041 | 37.17888
2605.682 | -20.14004 | 11.12205 | 3.270766 |  | 30.07923 | 29.28395 | 28.08397 | 28.80609 | 39.981 | 37.20078
2605.78125 | -20.13972 | 12.43879 | 3.270771 |  | 30.07792 | 29.24611 | 28.04577 | 28.82823 | 40.00698 | 37.19074
2605.881 | -20.1401 | 9.782973 | 3.270765 |  | 30.06223 | 29.29762 | 28.05693 | 28.81426 | 40.00655 | 37.19966
2605.98 | -20.14007 | 9.073902 | 3.270748 |  | 30.04796 | 29.28574 | 28.07721 | 28.78894 | 39.98986 | 37.19609
2606.08 | -20.13994 | 12.23008 | 3.270767 |  | 30.04822 | 29.24573 | 28.06264 | 28.80577 | 40.02982 | 37.20845
2606.18 | -20.14015 | 6.346081 | 3.270782 |  | 30.03863 | 29.27798 | 28.10152 | 28.8303 | 40.01384 | 37.22474
2606.279 | -20.14054 | 9.1156 | 3.270749 |  | 30.04515 | 29.26338 | 28.0517 | 28.83049 | 40.02094 | 37.18579
2606.379 | -20.13978 | 6.341752 | 3.270766 |  | 30.05927 | 29.29635 | 28.0476 | 28.81553 | 40.01768 | 37.18496
2606.479 | -20.14001 | 16.38857 | 3.27068 |  | 30.04181 | 29.26772 | 28.08922 | 28.81574 | 40.03166 | 37.19979
2606.578125 | -20.14017 | 11.58732 | 3.270603 |  | 30.0416 | 29.29407 | 28.06478 | 28.82096 | 40.04018 | 37.19423
2606.678 | -20.14051 | 13.85033 | 3.270566 |  | 30.05437 | 29.23145 | 28.08208 | 28.82293 | 40.0239 | 37.19844
2606.777 | -20.14023 | 14.76286 | 3.270556 |  | 30.04878 | 29.2669 | 28.05205 | 28.80701 | 40.03162 | 37.14552
2606.877 | -20.14026 | 10.71032 | 3.270518 |  | 30.02418 | 29.27466 | 28.07432 | 28.81249 | 40.04865 | 37.16666
2606.977 | -20.13981 | 11.54722 | 3.270507 |  | 30.03258 | 29.25295 | 28.05107 | 28.82066 | 40.04426 | 37.19173
2607.076 | -20.14044 | 12.35175 | 3.270549 |  | 30.04524 | 29.25714 | 28.08313 | 28.8093 | 40.02106 | 37.22462
2607.176 | -20.14088 | 13.54956 | 3.270611 |  | 30.04169 | 29.2544 | 28.08527 | 28.81866 | 40.02758 | 37.17115
2607.275 | -20.14055 | 12.28249 | 3.270585 |  | 30.05755 | 29.28499 | 28.05453 | 28.81203 | 40.03131 | 37.16644
2607.375 | -20.13988 | 9.151143 | 3.270642 |  | 30.05576 | 29.23633 | 28.06285 | 28.80045 | 40.0258 | 37.19799
2607.475 | -20.14038 | 13.24356 | 3.270629 |  | 30.05897 | 29.26143 | 28.0928 | 28.79085 | 40.03009 | 37.20201
2607.574 | -20.14068 | 11.09015 | 3.270655 |  | 30.05906 | 29.25145 | 28.07762 | 28.79908 | 40.05843 | 37.1946
2607.674 | -20.1405 | 15.82328 | 3.270632 |  | 30.05891 | 29.25684 | 28.10284 | 28.77756 | 40.04088 | 37.20251
2607.773 | -20.14003 | 17.6634 | 3.270643 |  | 30.04888 | 29.23296 | 28.08505 | 28.82613 | 40.05377 | 37.16919
2607.873 | -20.14118 | 10.32844 | 3.270668 |  | 30.04579 | 29.27463 | 28.07327 | 28.80333 | 40.02906 | 37.20788
2607.973 | -20.14046 | 13.52085 | 3.270615 |  | 30.05341 | 29.24544 | 28.04001 | 28.80075 | 40.0388 | 37.20676
2608.072 | -20.14092 | 12.94872 | 3.270653 |  | 30.05187 | 29.27241 | 28.06452 | 28.78968 | 40.0668 | 37.18022
2608.171875 | -20.14179 | 8.33977 | 3.270644 |  | 30.05413 | 29.25216 | 28.06966 | 28.78659 | 40.05496 | 37.18918
2608.271 | -20.14073 | 8.355263 | 3.270684 |  | 30.0605 | 29.28239 | 28.06438 | 28.82652 | 40.05105 | 37.21339
2608.371 | -20.14014 | 15.03765 | 3.27068 |  | 30.04556 | 29.30101 | 28.11289 | 28.77294 | 40.07229 | 37.17154
2608.471 | -20.14075 | 11.61557 | 3.270711 |  | 30.06115 | 29.29197 | 28.06034 | 28.84185 | 40.05814 | 37.17558
2608.57 | -20.14068 | 9.937227 | 3.270716 |  | 30.06164 | 29.28121 | 28.06397 | 28.80093 | 40.05559 | 37.1871
2608.67 | -20.1399 | 7.336318 | 3.270718 |  | 30.03208 | 29.28135 | 28.07717 | 28.81372 | 40.06115 | 37.17314
2608.77 | -20.14101 | 4.90698 | 3.27068 |  | 30.0299 | 29.28157 | 28.08675 | 28.81781 | 40.06921 | 37.16443
2608.869 | -20.14028 | 6.578489 | 3.270687 |  | 30.06457 | 29.28734 | 28.06306 | 28.82987 | 40.09585 | 37.16331
2608.96875 | -20.14029 | 7.053328 | 3.270758 |  | 30.05412 | 29.29863 | 28.09562 | 28.77955 | 40.0567 | 37.17823
2609.068 | -20.14061 | 12.29297 | 3.27069 |  | 30.05355 | 29.24945 | 28.11212 | 28.79489 | 40.06573 | 37.16019
2609.168 | -20.14065 | 13.16108 | 3.270752 |  | 30.06483 | 29.29334 | 28.04505 | 28.80293 | 40.06314 | 37.17351
2609.268 | -20.14047 | 11.2403 | 3.270656 |  | 30.08205 | 29.27442 | 28.08717 | 28.8268 | 40.05748 | 37.18048
2609.367 | -20.1403 | 9.217676 | 3.270633 |  | 30.08491 | 29.26165 | 28.08017 | 28.79862 | 40.05717 | 37.16983
2609.467 | -20.1403 | 11.72426 | 3.270674 |  | 30.05724 | 29.28747 | 28.07405 | 28.76921 | 40.04449 | 37.14323
2609.566 | -20.14143 | 11.33121 | 3.270613 |  | 30.09335 | 29.26501 | 28.08519 | 28.79374 | 40.03732 | 37.17324
2609.666 | -20.14014 | 11.82861 | 3.270653 |  | 30.07203 | 29.27369 | 28.09301 | 28.78876 | 40.06316 | 37.15181
2609.765625 | -20.14136 | 14.01848 | 3.270657 |  | 30.08739 | 29.28927 | 28.06547 | 28.82183 | 40.06579 | 37.15838
2609.865 | -20.14 | 6.923681 | 3.270701 |  | 30.08323 | 29.27139 | 28.08533 | 28.80979 | 40.05373 | 37.18433
2609.965 | -20.1395 | 14.89411 | 3.270695 |  | 30.08307 | 29.23437 | 28.09146 | 28.76551 | 40.05254 | 37.16206
2610.064 | -20.13993 | 16.78253 | 3.270644 |  | 30.07417 | 29.28166 | 28.10699 | 28.7697 | 40.06792 | 37.17563
2610.164 | -20.14096 | 13.29278 | 3.270674 |  | 30.09449 | 29.27101 | 28.10262 | 28.79183 | 40.07974 | 37.18959
2610.264 | -20.13922 | 10.89032 | 3.270647 |  | 30.09813 | 29.2838 | 28.08076 | 28.78115 | 40.04828 | 37.17877
2610.363 | -20.14032 | 7.470293 | 3.270658 |  | 30.056 | 29.25401 | 28.08661 | 28.79085 | 40.0738 | 37.17344
2610.463 | -20.14063 | 13.14422 | 3.27067 |  | 30.09169 | 29.2432 | 28.07035 | 28.79077 | 40.07372 | 37.17289
2610.5625 | -20.14014 | 9.548743 | 3.270701 |  | 30.08071 | 29.27982 | 28.07877 | 28.77237 | 40.06179 | 37.19771
2610.662 | -20.13989 | 7.119633 | 3.270659 |  | 30.08557 | 29.26226 | 28.08988 | 28.80228 | 40.08398 | 37.19882
2610.762 | -20.14093 | 11.74522 | 3.270682 |  | 30.06327 | 29.27006 | 28.10141 | 28.79881 | 40.05996 | 37.21683
2610.861 | -20.14036 | 12.76872 | 3.270616 |  | 30.10641 | 29.23846 | 28.07514 | 28.79413 | 40.07622 | 37.20201
2610.961 | -20.14041 | 5.272907 | 3.27067 |  | 30.06927 | 29.29536 | 28.10189 | 28.79192 | 40.08362 | 37.22822
2611.061 | -20.14151 | 15.47991 | 3.270625 |  | 30.0606 | 29.27952 | 28.08063 | 28.78955 | 40.06906 | 37.20179
2611.16 | -20.14071 | 14.35684 | 3.270662 |  | 30.09598 | 29.27834 | 28.0828 | 28.80252 | 40.1227 | 37.20571
2611.26 | -20.14103 | 11.66752 | 3.270611 |  | 30.06854 | 29.30465 | 28.12358 | 28.79736 | 40.07372 | 37.2267
2611.359375 | -20.14081 | 13.41308 | 3.270633 |  | 30.07646 | 29.28358 | 28.05735 | 28.84218 | 40.0848 | 37.22346
2611.459 | -20.1414 | 12.81224 | 3.270611 |  | 30.0939 | 29.28357 | 28.06723 | 28.79977 | 40.05945 | 37.23225
2611.559 | -20.13999 | 10.15756 | 3.270643 |  | 30.08666 | 29.28486 | 28.07573 | 28.84071 | 40.06885 | 37.2065
2611.658 | -20.14071 | 19.75506 | 3.270653 |  | 30.10342 | 29.29011 | 28.09429 | 28.81275 | 40.03701 | 37.1839
2611.758 | -20.14142 | 17.52372 | 3.270646 |  | 30.08955 | 29.27741 | 28.11414 | 28.79233 | 40.04151 | 37.17131
2611.857 | -20.141 | 13.64161 | 3.270662 |  | 30.12786 | 29.30712 | 28.09152 | 28.80807 | 40.02334 | 37.18594
2611.957 | -20.14103 | 14.45823 | 3.270667 |  | 30.10911 | 29.2873 | 28.08565 | 28.80686 | 39.99297 | 37.20814
2612.057 | -20.14095 | 8.621165 | 3.270653 |  | 30.10548 | 29.31086 | 28.0786 | 28.80999 | 39.99059 | 37.20901
2612.15625 | -20.14078 | 18.3809 | 3.270656 |  | 30.10472 | 29.31312 | 28.08488 | 28.80226 | 39.99488 | 37.2414
2612.256 | -20.14066 | 15.30264 | 3.270661 |  | 30.10612 | 29.30585 | 28.1104 | 28.82269 | 40.05263 | 37.2191
2612.355 | -20.14127 | 14.35866 | 3.27065 |  | 30.10562 | 29.30931 | 28.10889 | 28.80165 | 40.02267 | 37.22829
2612.455 | -20.14134 | 19.91296 | 3.270666 |  | 30.09054 | 29.30969 | 28.07463 | 28.80458 | 40.04126 | 37.26218
2612.555 | -20.14128 | 16.10946 | 3.270637 |  | 30.10488 | 29.31968 | 28.0959 | 28.78976 | 40.02375 | 37.23774
2612.654 | -20.14106 | 15.0053 | 3.270625 |  | 30.10063 | 29.29219 | 28.1002 | 28.8254 | 40.06551 | 37.23982
2612.754 | -20.14144 | 18.78442 | 3.270653 |  | 30.09974 | 29.32138 | 28.10512 | 28.82874 | 40.07189 | 37.2483
2612.854 | -20.14139 | 15.32315 | 3.27061 |  | 30.1225 | 29.28241 | 28.07813 | 28.82167 | 40.09762 | 37.21542
2612.953125 | -20.14097 | 16.06548 | 3.270684 |  | 30.07899 | 29.29778 | 28.10749 | 28.82381 | 40.0845 | 37.21481
2613.053 | -20.14171 | 17.55972 | 3.270664 |  | 30.12865 | 29.28266 | 28.08844 | 28.81497 | 40.07501 | 37.24512
2613.152 | -20.14034 | 18.48662 | 3.270695 |  | 30.09374 | 29.31387 | 28.10936 | 28.83119 | 40.07639 | 37.22806
2613.252 | -20.14173 | 20.21031 | 3.270722 |  | 30.09137 | 29.3003 | 28.07157 | 28.76834 | 40.09937 | 37.26054
2613.352 | -20.14187 | 16.24252 | 3.270624 |  | 30.09103 | 29.3328 | 28.09957 | 28.78027 | 40.0946 | 37.2239
2613.451 | -20.14189 | 18.95303 | 3.270645 |  | 30.11942 | 29.30496 | 28.10357 | 28.80143 | 40.04641 | 37.21816
2613.551 | -20.14147 | 17.15962 | 3.270699 |  | 30.11591 | 29.28505 | 28.11572 | 28.81277 | 40.05841 | 37.20319
2613.65 | -20.14249 | 17.91676 | 3.270668 |  | 30.10371 | 29.28681 | 28.08341 | 28.81256 | 40.0775 | 37.21219
2613.75 | -20.14146 | 18.75297 | 3.27064 |  | 30.12585 | 29.30943 | 28.11074 | 28.79621 | 40.01838 | 37.18369
2613.85 | -20.14118 | 19.96377 | 3.270705 |  | 30.11 | 29.2939 | 28.09081 | 28.80503 | 40.05617 | 37.20724
2613.949 | -20.14165 | 19.26245 | 3.270642 |  | 30.11951 | 29.3099 | 28.08621 | 28.80766 | 40.04947 | 37.23203
2614.049 | -20.14102 | 20.17727 | 3.270673 |  | 30.11685 | 29.31401 | 28.08246 | 28.81309 | 40.03507 | 37.23132
2614.148 | -20.14207 | 15.29034 | 3.270689 |  | 30.09632 | 29.28159 | 28.11225 | 28.82315 | 40.00555 | 37.22794
2614.248 | -20.14125 | 21.17229 | 3.270689 |  | 30.12885 | 29.29689 | 28.1004 | 28.8323 | 40.03777 | 37.23171
2614.348 | -20.14063 | 12.87763 | 3.270681 |  | 30.10362 | 29.28251 | 28.09531 | 28.80991 | 40.0103 | 37.23821
2614.447 | -20.14129 | 20.2258 | 3.270672 |  | 30.10475 | 29.29627 | 28.10792 | 28.82135 | 40.04059 | 37.26462
2614.546875 | -20.14187 | 18.25786 | 3.270683 |  | 30.1175 | 29.29465 | 28.12421 | 28.83492 | 40.04742 | 37.27477
2614.646 | -20.14077 | 15.92353 | 3.270679 |  | 30.11284 | 29.33464 | 28.08785 | 28.87974 | 40.04223 | 37.2613
2614.746 | -20.14187 | 16.74675 | 3.270693 |  | 30.08053 | 29.30063 | 28.10998 | 28.84992 | 40.03701 | 37.29214
2614.846 | -20.1409 | 15.47262 | 3.270719 |  | 30.10367 | 29.33062 | 28.10801 | 28.85959 | 40.06652 | 37.28242
2614.945 | -20.14142 | 24.89923 | 3.270703 |  | 30.14155 | 29.29368 | 28.12915 | 28.83475 | 40.05421 | 37.30267
2615.045 | -20.14128 | 20.36775 | 3.270692 |  | 30.10952 | 29.30964 | 28.11996 | 28.83546 | 40.05515 | 37.29822
2615.145 | -20.14189 | 14.06929 | 3.27066 |  | 30.1018 | 29.30924 | 28.09832 | 28.84029 | 40.09057 | 37.32074
2615.244 | -20.14142 | 21.29669 | 3.270657 |  | 30.11485 | 29.27983 | 28.09169 | 28.83662 | 40.07007 | 37.31313
2615.34375 | -20.14127 | 19.07493 | 3.270706 |  | 30.09483 | 29.31215 | 28.08514 | 28.81124 | 40.09489 | 37.33371
2615.443 | -20.14186 | 18.7106 | 3.270642 |  | 30.09904 | 29.31139 | 28.10115 | 28.82954 | 40.08559 | 37.34188
2615.543 | -20.14164 | 19.74184 | 3.270696 |  | 30.12085 | 29.30794 | 28.11637 | 28.85866 | 40.0768 | 37.34074
2615.643 | -20.14129 | 23.07187 | 3.270704 |  | 30.07476 | 29.29884 | 28.11466 | 28.81288 | 40.07391 | 37.355
2615.742 | -20.14173 | 18.34239 | 3.27072 |  | 30.10246 | 29.33738 | 28.1 | 28.83593 | 40.10812 | 37.33753
2615.842 | -20.14169 | 20.62317 | 3.270691 |  | 30.09438 | 29.31703 | 28.09403 | 28.8402 | 40.0652 | 37.32797
2615.941 | -20.14162 | 18.30411 | 3.270712 |  | 30.07983 | 29.3634 | 28.11602 | 28.84338 | 40.04021 | 37.34966
2616.041 | -20.14208 | 20.85034 | 3.270677 |  | 30.08359 | 29.30171 | 28.1074 | 28.83696 | 40.08075 | 37.34659
2616.140625 | -20.13993 | 21.95586 | 3.270648 |  | 30.0871 | 29.31913 | 28.08958 | 28.85814 | 40.11932 | 37.33462
2616.24 | -20.14179 | 18.02841 | 3.270659 |  | 30.09425 | 29.29732 | 28.11525 | 28.84072 | 40.05776 | 37.32748
2616.34 | -20.1417 | 17.69347 | 3.270683 |  | 30.0632 | 29.32446 | 28.08456 | 28.84933 | 40.07845 | 37.3234
2616.439 | -20.14168 | 15.72485 | 3.270704 |  | 30.09841 | 29.29471 | 28.08043 | 28.85324 | 40.08525 | 37.31668
2616.539 | -20.14072 | 12.80495 | 3.270672 |  | 30.09767 | 29.32717 | 28.08825 | 28.85285 | 40.06185 | 37.32035
2616.639 | -20.14099 | 15.51112 | 3.270705 |  | 30.08325 | 29.34966 | 28.06864 | 28.83583 | 40.07764 | 37.31412
2616.738 | -20.14136 | 21.53776 | 3.270705 |  | 30.07044 | 29.28559 | 28.10917 | 28.84311 | 40.0738 | 37.26216
2616.838 | -20.14105 | 14.62684 | 3.270729 |  | 30.06301 | 29.33267 | 28.08424 | 28.83816 | 40.06998 | 37.27459
2616.9375 | -20.141 | 17.20245 | 3.270751 |  | 30.07498 | 29.3137 | 28.11541 | 28.85886 | 40.05 | 37.27216
2617.037 | -20.1419 | 8.109641 | 3.27076 |  | 30.05729 | 29.32409 | 28.05767 | 28.83943 | 40.05075 | 37.23979
2617.137 | -20.14157 | 15.46077 | 3.270752 |  | 30.10191 | 29.31995 | 28.10686 | 28.86931 | 40.04818 | 37.27253
2617.236 | -20.14162 | 13.03439 | 3.270721 |  | 30.06497 | 29.32456 | 28.10905 | 28.837 | 40.04538 | 37.24802
2617.336 | -20.14132 | 18.62743 | 3.270753 |  | 30.06876 | 29.31627 | 28.09727 | 28.85752 | 40.01799 | 37.25151
2617.436 | -20.14123 | 12.29229 | 3.270746 |  | 30.05006 | 29.28262 | 28.08492 | 28.86014 | 40.02391 | 37.23521
2617.535 | -20.14097 | 16.89304 | 3.270749 |  | 30.08944 | 29.33434 | 28.10162 | 28.84996 | 40.01143 | 37.23312
2617.635 | -20.14113 | 20.25291 | 3.270782 |  | 30.06838 | 29.30521 | 28.05297 | 28.8369 | 40.03753 | 37.22645
2617.734375 | -20.14108 | 20.54775 | 3.270743 |  | 30.05583 | 29.32859 | 28.05396 | 28.86462 | 40.00051 | 37.19077
2617.834 | -20.14138 | 17.36719 | 3.270751 |  | 30.08581 | 29.31248 | 28.08588 | 28.88906 | 40.01754 | 37.20461
2617.934 | -20.14051 | 15.08391 | 3.270745 |  | 30.05557 | 29.33873 | 28.11086 | 28.8706 | 40.02323 | 37.22158
2618.033 | -20.14197 | 18.9389 | 3.27079 |  | 30.07137 | 29.30546 | 28.07755 | 28.8735 | 39.99929 | 37.18839
2618.133 | -20.14166 | 27.19778 | 3.270741 |  | 30.08113 | 29.32051 | 28.0843 | 28.85165 | 39.96558 | 37.2458
2618.232 | -20.14065 | 20.86173 | 3.270723 |  | 30.09176 | 29.31349 | 28.10901 | 28.87108 | 39.98489 | 37.19849
2618.332 | -20.14118 | 13.58602 | 3.270726 |  | 30.07078 | 29.35485 | 28.10644 | 28.87046 | 39.94405 | 37.21003
2618.432 | -20.14117 | 17.39681 | 3.270757 |  | 30.0955 | 29.3226 | 28.10644 | 28.90474 | 39.93271 | 37.21022
2618.53125 | -20.14017 | 14.67514 | 3.270706 |  | 30.07102 | 29.31804 | 28.09357 | 28.85903 | 39.91984 | 37.17405
2618.631 | -20.14168 | 18.45495 | 3.27071 |  | 30.11627 | 29.31334 | 28.07715 | 28.86457 | 39.93825 | 37.1787
2618.73 | -20.14091 | 20.52793 | 3.270718 |  | 30.11256 | 29.33253 | 28.10141 | 28.87269 | 39.91721 | 37.16797
2618.83 | -20.14054 | 20.88087 | 3.270605 |  | 30.10208 | 29.31961 | 28.12176 | 28.87816 | 39.93174 | 37.13275
2618.93 | -20.14088 | 24.66819 | 3.270695 |  | 30.12322 | 29.33627 | 28.08085 | 28.86048 | 39.92669 | 37.12333
2619.029 | -20.14055 | 19.71222 | 3.270735 |  | 30.11396 | 29.31009 | 28.09368 | 28.88381 | 39.93234 | 37.16215
2619.129 | -20.14091 | 18.64178 | 3.270707 |  | 30.13012 | 29.31104 | 28.0876 | 28.87456 | 39.92931 | 37.13827
2619.229 | -20.14069 | 15.55237 | 3.270707 |  | 30.15976 | 29.34125 | 28.109 | 28.89324 | 39.92547 | 37.10497
2619.328125 | -20.14043 | 20.04375 | 3.270716 |  | 30.13467 | 29.30926 | 28.08675 | 28.88917 | 39.95336 | 37.10734
2619.428 | -20.14018 | 18.74819 | 3.270694 |  | 30.20051 | 29.31432 | 28.08415 | 28.8749 | 39.96923 | 37.09776
2619.527 | -20.14154 | 19.83185 | 3.27068 |  | 30.15871 | 29.32127 | 28.09538 | 28.90392 | 39.96172 | 37.11985
2619.627 | -20.14095 | 17.1063 | 3.270744 |  | 30.16572 | 29.35853 | 28.09872 | 28.92183 | 39.95332 | 37.09341
2619.727 | -20.14118 | 16.0844 | 3.270718 |  | 30.14955 | 29.30875 | 28.0823 | 28.89899 | 39.97972 | 37.07792
2619.826 | -20.14045 | 18.49869 | 3.270734 |  | 30.16157 | 29.3254 | 28.07469 | 28.86133 | 39.97113 | 37.11726
2619.926 | -20.14057 | 22.40473 | 3.270753 |  | 30.14662 | 29.29304 | 28.1004 | 28.9138 | 39.95314 | 37.10353
2620.025 | -20.14112 | 22.15797 | 3.270711 |  | 30.13245 | 29.34395 | 28.09664 | 28.91642 | 39.96254 | 37.11757
2620.125 | -20.14091 | 26.34152 | 3.270741 |  | 30.15396 | 29.32119 | 28.09888 | 28.90736 | 39.98091 | 37.09344
2620.225 | -20.14138 | 24.18993 | 3.270681 |  | 30.15957 | 29.32572 | 28.09514 | 28.898 | 39.98604 | 37.10139
2620.324 | -20.14119 | 25.50896 | 3.270749 |  | 30.15625 | 29.33046 | 28.11258 | 28.89769 | 39.96978 | 37.09074
2620.424 | -20.14087 | 27.08181 | 3.270709 |  | 30.11849 | 29.33131 | 28.10335 | 28.91892 | 39.95333 | 37.10676
2620.523 | -20.14117 | 26.63796 | 3.270695 |  | 30.13998 | 29.36311 | 28.10985 | 28.91857 | 39.94693 | 37.08983
2620.623 | -20.14089 | 18.1551 | 3.270718 |  | 30.16077 | 29.30232 | 28.09816 | 28.90579 | 39.94918 | 37.11286
2620.723 | -20.14076 | 18.70854 | 3.270729 |  | 30.14592 | 29.33102 | 28.12121 | 28.89223 | 39.95745 | 37.12584
2620.822 | -20.14038 | 17.95846 | 3.270725 |  | 30.1389 | 29.35748 | 28.09824 | 28.88346 | 39.97002 | 37.10996
2620.921875 | -20.14051 | 14.9538 | 3.270704 |  | 30.14693 | 29.31796 | 28.14096 | 28.903 | 39.94156 | 37.16158
2621.021 | -20.14127 | 17.86299 | 3.270722 |  | 30.14423 | 29.3067 | 28.09977 | 28.89912 | 39.98054 | 37.15616
2621.121 | -20.14082 | 18.45221 | 3.270753 |  | 30.1595 | 29.33536 | 28.10039 | 28.9014 | 40.0162 | 37.16701
2621.221 | -20.14081 | 23.68456 | 3.270745 |  | 30.17102 | 29.31906 | 28.08944 | 28.93855 | 40.01806 | 37.17743
2621.32 | -20.14004 | 21.79295 | 3.27072 |  | 30.16892 | 29.33517 | 28.10337 | 28.88931 | 40.03531 | 37.1878
2621.42 | -20.14025 | 24.37199 | 3.270735 |  | 30.16962 | 29.30042 | 28.12297 | 28.88423 | 40.0171 | 37.16047
2621.52 | -20.14072 | 16.18397 | 3.270724 |  | 30.16154 | 29.32935 | 28.10208 | 28.91136 | 40.02736 | 37.19938
2621.619 | -20.14095 | 20.87654 | 3.270786 |  | 30.13356 | 29.30953 | 28.13316 | 28.90356 | 40.03011 | 37.18855
2621.71875 | -20.14102 | 21.60156 | 3.270731 |  | 30.13829 | 29.31469 | 28.07405 | 28.88396 | 40.03251 | 37.16891
2621.818 | -20.14137 | 23.33823 | 3.270762 |  | 30.17283 | 29.32553 | 28.11785 | 28.88694 | 40.05651 | 37.17735
2621.918 | -20.14064 | 15.09484 | 3.270724 |  | 30.15278 | 29.31789 | 28.08881 | 28.88874 | 40.05025 | 37.17499
2622.018 | -20.14089 | 13.73982 | 3.270749 |  | 30.15196 | 29.3253 | 28.11365 | 28.8896 | 40.06574 | 37.17646
2622.117 | -20.141 | 20.08886 | 3.270724 |  | 30.16254 | 29.30663 | 28.07109 | 28.89942 | 40.04042 | 37.14546
2622.217 | -20.13993 | 20.20985 | 3.270688 |  | 30.16233 | 29.31821 | 28.09447 | 28.87411 | 40.03883 | 37.15748
2622.316 | -20.14053 | 23.68274 | 3.270799 |  | 30.15602 | 29.29597 | 28.11313 | 28.87986 | 40.01974 | 37.17434
2622.416 | -20.14049 | 15.44117 | 3.270748 |  | 30.17999 | 29.32367 | 28.10504 | 28.87737 | 40.07114 | 37.1687
2622.515625 | -20.14081 | 21.08479 | 3.27075 |  | 30.15342 | 29.31865 | 28.14043 | 28.88055 | 40.02386 | 37.12967
2622.615 | -20.14096 | 20.94353 | 3.270703 |  | 30.15463 | 29.31026 | 28.09313 | 28.87684 | 40.01897 | 37.12624
2622.715 | -20.14096 | 25.14098 | 3.270791 |  | 30.15675 | 29.29559 | 28.08949 | 28.86213 | 40.03352 | 37.14119
2622.814 | -20.14073 | 28.84423 | 3.270738 |  | 30.15198 | 29.31871 | 28.07225 | 28.86345 | 40.01904 | 37.12679
2622.914 | -20.14082 | 21.88386 | 3.270736 |  | 30.15933 | 29.32088 | 28.12505 | 28.88252 | 40.01242 | 37.12474
2623.014 | -20.14075 | 22.89461 | 3.270736 |  | 30.16254 | 29.34716 | 28.09783 | 28.8742 | 40.0243 | 37.09732
2623.113 | -20.14053 | 25.69648 | 3.270708 |  | 30.15423 | 29.28458 | 28.10876 | 28.84901 | 40.00292 | 37.1012
2623.213 | -20.14018 | 21.83169 | 3.270756 |  | 30.16081 | 29.3167 | 28.09612 | 28.87183 | 39.98402 | 37.12224
2623.3125 | -20.13997 | 24.45515 | 3.270744 |  | 30.14935 | 29.324 | 28.14408 | 28.88816 | 39.97858 | 37.07646
2623.412 | -20.14133 | 27.47143 | 3.270751 |  | 30.15612 | 29.31601 | 28.10767 | 28.83228 | 39.99058 | 37.10912
2623.512 | -20.14206 | 21.63209 | 3.270799 |  | 30.17239 | 29.31385 | 28.09693 | 28.85504 | 40.00577 | 37.09179
2623.611 | -20.14073 | 21.53001 | 3.270708 |  | 30.16589 | 29.30293 | 28.09115 | 28.87639 | 39.99004 | 37.11774
2623.711 | -20.13994 | 26.84804 | 3.270738 |  | 30.18311 | 29.28632 | 28.10719 | 28.8654 | 40.0131 | 37.07544
2623.811 | -20.14048 | 19.60992 | 3.270653 |  | 30.16926 | 29.3329 | 28.10252 | 28.8789 | 39.97149 | 37.11038
2623.91 | -20.14133 | 17.59595 | 3.270711 |  | 30.17268 | 29.31798 | 28.09002 | 28.85382 | 40.02975 | 37.12613
2624.01 | -20.14013 | 21.58196 | 3.27073 |  | 30.175 | 29.31591 | 28.08577 | 28.88908 | 40.03005 | 37.14378
2624.109375 | -20.14046 | 22.30106 | 3.270681 |  | 30.19646 | 29.30678 | 28.07349 | 28.87534 | 40.05513 | 37.14672
2624.209 | -20.14068 | 25.38 | 3.270672 |  | 30.18569 | 29.33593 | 28.09873 | 28.85496 | 40.03556 | 37.15094
2624.309 | -20.14062 | 20.24198 | 3.270762 |  | 30.18044 | 29.30654 | 28.12466 | 28.84777 | 40.05706 | 37.15744
2624.408 | -20.13977 | 23.98738 | 3.270786 |  | 30.15405 | 29.32656 | 28.12103 | 28.85211 | 40.06243 | 37.12941
2624.508 | -20.13932 | 22.85883 | 3.270714 |  | 30.16747 | 29.32373 | 28.10081 | 28.88402 | 40.04705 | 37.15348
2624.607 | -20.14073 | 24.92703 | 3.270708 |  | 30.16402 | 29.3372 | 28.11803 | 28.87712 | 40.03644 | 37.14764
2624.707 | -20.14093 | 26.47869 | 3.270726 |  | 30.1836 | 29.33165 | 28.13271 | 28.86226 | 40.04752 | 37.11217
2624.807 | -20.14036 | 18.68872 | 3.270728 |  | 30.15802 | 29.34117 | 28.14339 | 28.86284 | 40.02538 | 37.14342
2624.90625 | -20.14003 | 28.97638 | 3.270768 |  | 30.16442 | 29.28811 | 28.07823 | 28.8624 | 40.0216 | 37.12461
2625.006 | -20.13993 | 23.56335 | 3.270789 |  | 30.16141 | 29.32693 | 28.12754 | 28.84091 | 40.00373 | 37.10615
2625.105 | -20.14078 | 26.77239 | 3.270743 |  | 30.16176 | 29.32774 | 28.11156 | 28.82062 | 40.01794 | 37.09643
2625.205 | -20.14019 | 21.23289 | 3.270791 |  | 30.14449 | 29.34723 | 28.13257 | 28.85425 | 40.02625 | 37.11446
2625.305 | -20.14014 | 22.74491 | 3.270747 |  | 30.1469 | 29.30989 | 28.07472 | 28.85402 | 40.01125 | 37.09395
2625.404 | -20.14056 | 20.1522 | 3.27076 |  | 30.16406 | 29.35408 | 28.12251 | 28.85074 | 40.04206 | 37.12464
2625.504 | -20.14033 | 22.12128 | 3.27072 |  | 30.16107 | 29.32132 | 28.11338 | 28.83028 | 40.02384 | 37.12169
2625.604 | -20.1408 | 17.24962 | 3.270674 |  | 30.12768 | 29.32849 | 28.10985 | 28.81847 | 40.03413 | 37.14758
2625.703125 | -20.13943 | 21.53389 | 3.270731 |  | 30.15288 | 29.31266 | 28.08571 | 28.84215 | 40.02697 | 37.13319
2625.803 | -20.14055 | 22.82056 | 3.270725 |  | 30.1572 | 29.34181 | 28.12164 | 28.82426 | 40.01059 | 37.14482
2625.902 | -20.14079 | 18.547 | 3.270741 |  | 30.15535 | 29.32647 | 28.1148 | 28.85292 | 40.02481 | 37.14373
2626.002 | -20.13983 | 22.80985 | 3.270773 |  | 30.11219 | 29.30659 | 28.11297 | 28.85011 | 40.04502 | 37.14938
2626.102 | -20.13978 | 23.37036 | 3.270744 |  | 30.14596 | 29.33468 | 28.12829 | 28.85388 | 40.01653 | 37.14569
2626.201 | -20.14027 | 25.45542 | 3.270717 |  | 30.12791 | 29.34263 | 28.09808 | 28.85288 | 40.05391 | 37.14872
2626.301 | -20.13976 | 21.31333 | 3.270685 |  | 30.16961 | 29.29896 | 28.12337 | 28.83639 | 40.00957 | 37.16106
2626.4 | -20.1406 | 18.99427 | 3.270689 |  | 30.14266 | 29.3182 | 28.12452 | 28.85254 | 39.99465 | 37.12048
2626.5 | -20.14099 | 24.79237 | 3.270696 |  | 30.17483 | 29.34867 | 28.09582 | 28.84596 | 40.00148 | 37.12566
2626.6 | -20.14057 | 22.46716 | 3.270662 |  | 30.14792 | 29.30982 | 28.10116 | 28.8581 | 40.02374 | 37.13702
2626.699 | -20.13984 | 22.3202 | 3.270635 |  | 30.13715 | 29.33867 | 28.12658 | 28.8446 | 40.02027 | 37.13054
2626.799 | -20.1398 | 20.45 | 3.270647 |  | 30.15207 | 29.33122 | 28.14454 | 28.87335 | 40.04277 | 37.14468
2626.898 | -20.14038 | 21.50449 | 3.270685 |  | 30.16707 | 29.33569 | 28.1361 | 28.84095 | 40.05919 | 37.12951
2626.998 | -20.14087 | 22.84949 | 3.270647 |  | 30.17619 | 29.31115 | 28.14979 | 28.83609 | 40.02821 | 37.1426
2627.098 | -20.14034 | 21.51657 | 3.270679 |  | 30.18403 | 29.33703 | 28.13946 | 28.83792 | 40.06055 | 37.08727
2627.197 | -20.14025 | 22.31883 | 3.270695 |  | 30.16464 | 29.33759 | 28.13565 | 28.83222 | 40.03337 | 37.09935
2627.296875 | -20.13968 | 21.77472 | 3.270653 |  | 30.16392 | 29.28646 | 28.12233 | 28.82701 | 39.99627 | 37.08957
2627.396 | -20.13978 | 19.59329 | 3.2707 |  | 30.18487 | 29.32839 | 28.15564 | 28.85941 | 40.01686 | 37.0619
2627.496 | -20.13942 | 20.20711 | 3.27066 |  | 30.17348 | 29.3055 | 28.14169 | 28.87043 | 39.98695 | 37.06869
2627.596 | -20.13993 | 25.65205 | 3.270658 |  | 30.19498 | 29.33503 | 28.13804 | 28.82024 | 39.98549 | 37.09198
2627.695 | -20.14063 | 24.74794 | 3.270718 |  | 30.16092 | 29.30236 | 28.14209 | 28.8789 | 39.98422 | 37.06479
2627.795 | -20.13949 | 27.68949 | 3.270722 |  | 30.18437 | 29.33944 | 28.13359 | 28.86448 | 39.98111 | 37.06508
2627.895 | -20.14031 | 19.68602 | 3.270696 |  | 30.18525 | 29.31799 | 28.13363 | 28.86713 | 39.97394 | 37.08466
2627.994 | -20.13959 | 29.01329 | 3.27066 |  | 30.18019 | 29.30882 | 28.12879 | 28.85012 | 39.96052 | 37.06013
2628.09375 | -20.13959 | 28.99985 | 3.270675 |  | 30.19242 | 29.32168 | 28.13869 | 28.85962 | 39.95113 | 37.06932
2628.193 | -20.13985 | 27.72389 | 3.27072 |  | 30.19622 | 29.3376 | 28.14087 | 28.86116 | 39.95396 | 37.07343
2628.293 | -20.13988 | 26.75781 | 3.270736 |  | 30.17095 | 29.31979 | 28.14491 | 28.83091 | 39.95785 | 37.09099
2628.393 | -20.14024 | 24.46928 | 3.270799 |  | 30.18628 | 29.35484 | 28.14516 | 28.8686 | 39.96587 | 37.06646
2628.492 | -20.14004 | 23.33504 | 3.270709 |  | 30.19059 | 29.33907 | 28.16588 | 28.84997 | 39.96861 | 37.08969
2628.592 | -20.14003 | 22.81759 | 3.270745 |  | 30.18676 | 29.31015 | 28.1114 | 28.8405 | 39.96717 | 37.09093
2628.691 | -20.14041 | 21.79022 | 3.270762 |  | 30.18587 | 29.35136 | 28.12978 | 28.86614 | 39.96509 | 37.11201
2628.791 | -20.14064 | 20.5375 | 3.270755 |  | 30.18887 | 29.32267 | 28.138 | 28.85353 | 40.01357 | 37.10059
2628.890625 | -20.1401 | 26.83983 | 3.270706 |  | 30.19795 | 29.36124 | 28.1284 | 28.84749 | 40.00695 | 37.09973
2628.99 | -20.14011 | 23.57314 | 3.270709 |  | 30.20299 | 29.3253 | 28.13215 | 28.85339 | 40.02378 | 37.12909
2629.09 | -20.14019 | 19.76736 | 3.270684 |  | 30.17154 | 29.36992 | 28.11652 | 28.85117 | 40.01847 | 37.13168
2629.189 | -20.1399 | 17.11154 | 3.270691 |  | 30.188 | 29.3544 | 28.14891 | 28.87234 | 40.02255 | 37.11863
2629.289 | -20.14036 | 20.56028 | 3.270726 |  | 30.1933 | 29.33432 | 28.13639 | 28.86339 | 39.98317 | 37.13997
2629.389 | -20.1391 | 17.7281 | 3.270743 |  | 30.19606 | 29.32352 | 28.15716 | 28.87391 | 40.02579 | 37.11543
2629.488 | -20.13985 | 18.35447 | 3.270679 |  | 30.19377 | 29.34617 | 28.14003 | 28.84671 | 40.01097 | 37.12272
2629.588 | -20.14008 | 24.38566 | 3.270677 |  | 30.18973 | 29.3482 | 28.14525 | 28.86061 | 40.01053 | 37.12286
2629.6875 | -20.13959 | 22.56172 | 3.27072 |  | 30.20487 | 29.33037 | 28.14423 | 28.86593 | 40.00744 | 37.11395
2629.787 | -20.13949 | 19.26427 | 3.27069 |  | 30.19794 | 29.33052 | 28.13068 | 28.8632 | 40.0102 | 37.12687
2629.887 | -20.14006 | 23.00534 | 3.270688 |  | 30.20727 | 29.34263 | 28.13543 | 28.8845 | 39.99461 | 37.13512
2629.986 | -20.1385 | 16.76749 | 3.270703 |  | 30.2091 | 29.36561 | 28.15455 | 28.85368 | 40.01017 | 37.12814
2630.086 | -20.13976 | 12.38525 | 3.270718 |  | 30.19646 | 29.34889 | 28.14866 | 28.86938 | 40.0135 | 37.12827
2630.186 | -20.14029 | 14.99641 | 3.270715 |  | 30.18867 | 29.37173 | 28.14126 | 28.8753 | 40.03518 | 37.16874
2630.285 | -20.13927 | 25.0904 | 3.270719 |  | 30.19276 | 29.33565 | 28.14823 | 28.87261 | 40.03141 | 37.13309
2630.385 | -20.13974 | 24.98969 | 3.27073 |  | 30.18243 | 29.35871 | 28.15797 | 28.88609 | 40.01671 | 37.14086
2630.484375 | -20.13905 | 26.12233 | 3.270656 |  | 30.18489 | 29.32573 | 28.14939 | 28.85877 | 40.0245 | 37.14824
2630.584 | -20.13989 | 26.61927 | 3.270688 |  | 30.18419 | 29.3386 | 28.14175 | 28.84235 | 40.04374 | 37.14583
2630.684 | -20.13945 | 22.28875 | 3.270702 |  | 30.18203 | 29.31214 | 28.12987 | 28.88125 | 40.03742 | 37.13352
2630.783 | -20.1396 | 28.55942 | 3.270738 |  | 30.16378 | 29.36618 | 28.13326 | 28.85632 | 40.05561 | 37.17457
2630.883 | -20.13958 | 23.82355 | 3.270738 |  | 30.18293 | 29.32064 | 28.15146 | 28.86464 | 40.04924 | 37.16457
2630.982 | -20.13988 | 28.97342 | 3.270792 |  | 30.18431 | 29.34274 | 28.1611 | 28.8623 | 40.06093 | 37.14284
2631.082 | -20.13921 | 28.13037 | 3.270724 |  | 30.19204 | 29.33715 | 28.15034 | 28.84635 | 40.05514 | 37.16515
2631.182 | -20.13896 | 26.93143 | 3.270723 |  | 30.17654 | 29.32442 | 28.15626 | 28.87233 | 40.04705 | 37.17855
2631.28125 | -20.13959 | 28.50017 | 3.270721 |  | 30.17215 | 29.36676 | 28.15752 | 28.87327 | 40.0741 | 37.1586
2631.381 | -20.13985 | 23.29038 | 3.270752 |  | 30.17809 | 29.32316 | 28.13766 | 28.85266 | 40.05804 | 37.15271
2631.48 | -20.13917 | 25.3342 | 3.27073 |  | 30.218 | 29.33879 | 28.13142 | 28.85094 | 40.05845 | 37.16978
2631.58 | -20.13971 | 26.21826 | 3.270713 |  | 30.19488 | 29.31459 | 28.16698 | 28.87206 | 40.05745 | 37.18331
2631.68 | -20.13943 | 22.13951 | 3.270696 |  | 30.1731 | 29.37974 | 28.15132 | 28.86738 | 40.0621 | 37.159
2631.779 | -20.1392 | 24.56976 | 3.270733 |  | 30.20221 | 29.34817 | 28.1403 | 28.84043 | 40.06088 | 37.19447
2631.879 | -20.13929 | 28.47921 | 3.270766 |  | 30.18518 | 29.35311 | 28.17188 | 28.83689 | 40.07864 | 37.18474
2631.979 | -20.13913 | 24.57136 | 3.270735 |  | 30.20083 | 29.37895 | 28.1566 | 28.87238 | 40.0838 | 37.22622
2632.078125 | -20.13902 | 24.92703 | 3.270754 |  | 30.21466 | 29.37645 | 28.14481 | 28.87412 | 40.07573 | 37.2101
2632.178 | -20.13876 | 25.11865 | 3.270732 |  | 30.19412 | 29.39173 | 28.15634 | 28.86642 | 40.09307 | 37.24399
2632.277 | -20.14013 | 26.08246 | 3.27075 |  | 30.18655 | 29.35838 | 28.14929 | 28.8784 | 40.09832 | 37.23899
2632.377 | -20.13954 | 24.72333 | 3.270764 |  | 30.21163 | 29.40179 | 28.12815 | 28.87668 | 40.07634 | 37.24077
2632.477 | -20.13911 | 30.15004 | 3.27078 |  | 30.21061 | 29.37339 | 28.14615 | 28.88604 | 40.10334 | 37.24943
2632.576 | -20.13841 | 25.26083 | 3.270778 |  | 30.19835 | 29.37601 | 28.12996 | 28.88771 | 40.11916 | 37.23344
2632.676 | -20.13968 | 28.78635 | 3.270728 |  | 30.20401 | 29.33874 | 28.16203 | 28.89163 | 40.08925 | 37.2258
2632.775 | -20.13969 | 23.34347 | 3.270782 |  | 30.20575 | 29.39688 | 28.12606 | 28.87932 | 40.09468 | 37.22528
2632.875 | -20.13895 | 27.79566 | 3.270808 |  | 30.21037 | 29.369 | 28.13857 | 28.8911 | 40.09259 | 37.22895
2632.975 | -20.14048 | 21.79774 | 3.270801 |  | 30.21938 | 29.34681 | 28.12143 | 28.87216 | 40.05725 | 37.21808
2633.074 | -20.13989 | 26.93188 | 3.270807 |  | 30.22715 | 29.34766 | 28.14882 | 28.85461 | 40.06628 | 37.23994
2633.174 | -20.14011 | 27.11393 | 3.270768 |  | 30.20516 | 29.36128 | 28.14738 | 28.86822 | 40.06573 | 37.21062
2633.273 | -20.13933 | 26.0059 | 3.270788 |  | 30.23389 | 29.36246 | 28.12694 | 28.87442 | 40.10608 | 37.20908
2633.373 | -20.13888 | 29.5353 | 3.270742 |  | 30.24361 | 29.39222 | 28.13212 | 28.85848 | 40.09003 | 37.1794
2633.473 | -20.13831 | 28.12354 | 3.270745 |  | 30.26351 | 29.36657 | 28.15847 | 28.84429 | 40.07376 | 37.19722
2633.572 | -20.139 | 24.69713 | 3.270719 |  | 30.2259 | 29.36113 | 28.14982 | 28.87211 | 40.08961 | 37.17165
2633.671875 | -20.13916 | 24.12454 | 3.270745 |  | 30.23829 | 29.36502 | 28.16026 | 28.87258 | 40.11081 | 37.19515
2633.771 | -20.13999 | 24.29953 | 3.270796 |  | 30.22762 | 29.39095 | 28.17188 | 28.8846 | 40.07719 | 37.20131
2633.871 | -20.13993 | 25.2123 | 3.270793 |  | 30.24957 | 29.38295 | 28.15855 | 28.88239 | 40.06798 | 37.20709
2633.971 | -20.13959 | 21.12489 | 3.270808 |  | 30.23886 | 29.36081 | 28.15754 | 28.89162 | 40.09884 | 37.18173
2634.07 | -20.13961 | 25.56592 | 3.27081 |  | 30.23553 | 29.36859 | 28.14385 | 28.86584 | 40.07084 | 37.19032
2634.17 | -20.1398 | 24.30181 | 3.270819 |  | 30.2369 | 29.36403 | 28.14632 | 28.8734 | 40.05012 | 37.18383
2634.27 | -20.13943 | 24.27356 | 3.27077 |  | 30.22472 | 29.36146 | 28.14769 | 28.87006 | 40.06005 | 37.17248
2634.369 | -20.14004 | 20.09342 | 3.270833 |  | 30.23717 | 29.3841 | 28.18388 | 28.8793 | 40.05509 | 37.21109
2634.46875 | -20.13869 | 24.04001 | 3.270793 |  | 30.24322 | 29.37872 | 28.13002 | 28.85451 | 40.07747 | 37.17792
2634.568 | -20.139 | 25.66412 | 3.270816 |  | 30.21846 | 29.35999 | 28.16788 | 28.8793 | 40.0979 | 37.19044
2634.668 | -20.13937 | 28.33179 | 3.270793 |  | 30.24482 | 29.41083 | 28.15035 | 28.86844 | 40.09337 | 37.19728
2634.768 | -20.1388 | 23.66474 | 3.27075 |  | 30.21509 | 29.39343 | 28.15034 | 28.8413 | 40.06484 | 37.20557
2634.867 | -20.13896 | 28.76539 | 3.270794 |  | 30.22818 | 29.34668 | 28.14026 | 28.86887 | 40.08147 | 37.208
2634.967 | -20.13915 | 21.72551 | 3.270776 |  | 30.19595 | 29.37478 | 28.16587 | 28.87018 | 40.05408 | 37.25121
2635.066 | -20.13962 | 28.23883 | 3.270782 |  | 30.20648 | 29.40277 | 28.16084 | 28.86221 | 40.03759 | 37.24709
2635.166 | -20.13952 | 18.75799 | 3.270746 |  | 30.18748 | 29.41291 | 28.15542 | 28.87287 | 40.08216 | 37.27197
2635.265625 | -20.1389 | 23.07279 | 3.270792 |  | 30.21521 | 29.40969 | 28.15081 | 28.89472 | 40.02841 | 37.29046
2635.365 | -20.13954 | 24.0555 | 3.27075 |  | 30.17519 | 29.37471 | 28.12343 | 28.87353 | 40.02662 | 37.29644
2635.465 | -20.13919 | 17.38382 | 3.270777 |  | 30.2111 | 29.38451 | 28.19941 | 28.89435 | 40.03456 | 37.30781
2635.564 | -20.13963 | 21.2755 | 3.270807 |  | 30.19277 | 29.39236 | 28.12821 | 28.87933 | 40.0243 | 37.30685
2635.664 | -20.13878 | 26.04942 | 3.270826 |  | 30.20101 | 29.38491 | 28.15215 | 28.86976 | 39.99286 | 37.2794
2635.764 | -20.13872 | 23.20927 | 3.270884 |  | 30.20152 | 29.34894 | 28.15459 | 28.8696 | 39.97789 | 37.31751
2635.863 | -20.13848 | 25.40141 | 3.270863 |  | 30.20325 | 29.39582 | 28.16902 | 28.85446 | 39.96425 | 37.32001
2635.963 | -20.1395 | 26.54955 | 3.270868 |  | 30.20316 | 29.37007 | 28.15962 | 28.87873 | 39.95146 | 37.31535
2636.0625 | -20.13868 | 26.85282 | 3.270807 |  | 30.20469 | 29.38653 | 28.16001 | 28.90361 | 39.93966 | 37.3108
2636.162 | -20.13984 | 26.63887 | 3.270853 |  | 30.193 | 29.34751 | 28.17292 | 28.90809 | 39.92898 | 37.30263
2636.262 | -20.13938 | 27.02986 | 3.270828 |  | 30.21155 | 29.3997 | 28.14834 | 28.8761 | 39.93342 | 37.27829
2636.361 | -20.13952 | 22.16025 | 3.270853 |  | 30.19461 | 29.35285 | 28.13726 | 28.87879 | 39.91159 | 37.24998
2636.461 | -20.1391 | 23.9671 | 3.270832 |  | 30.19794 | 29.39178 | 28.19433 | 28.91209 | 39.90844 | 37.24938
2636.561 | -20.13931 | 21.35867 | 3.270933 |  | 30.17443 | 29.38565 | 28.15154 | 28.87548 | 39.90936 | 37.22505
2636.66 | -20.13868 | 20.49853 | 3.270845 |  | 30.16356 | 29.372 | 28.16759 | 28.90752 | 39.94908 | 37.22586
2636.76 | -20.1393 | 22.64055 | 3.270831 |  | 30.14433 | 29.37193 | 28.20938 | 28.91385 | 39.95263 | 37.24995
2636.859375 | -20.13849 | 24.68619 | 3.270857 |  | 30.13389 | 29.38646 | 28.1743 | 28.90668 | 39.93048 | 37.18195
2636.959 | -20.13881 | 20.85854 | 3.270882 |  | 30.15427 | 29.37763 | 28.14318 | 28.90906 | 39.91073 | 37.20158
2637.059 | -20.1399 | 24.73677 | 3.270848 |  | 30.12987 | 29.38318 | 28.15549 | 28.8942 | 39.89713 | 37.22175
2637.158 | -20.139 | 23.42641 | 3.27085 |  | 30.11217 | 29.35567 | 28.13655 | 28.8877 | 39.89999 | 37.18828
2637.258 | -20.13945 | 20.58877 | 3.270869 |  | 30.13394 | 29.3777 | 28.12074 | 28.89698 | 39.90688 | 37.18526
2637.357 | -20.13983 | 20.81024 | 3.270818 |  | 30.08151 | 29.36108 | 28.12786 | 28.89373 | 39.92132 | 37.17389
2637.457 | -20.13889 | 27.10368 | 3.270823 |  | 30.09648 | 29.38054 | 28.17221 | 28.91849 | 39.90296 | 37.17513
2637.557 | -20.1391 | 20.33061 | 3.270866 |  | 30.07974 | 29.33591 | 28.14051 | 28.92592 | 39.93364 | 37.18177
2637.65625 | -20.13956 | 26.64137 | 3.270855 |  | 30.10165 | 29.38386 | 28.14109 | 28.885 | 39.9301 | 37.18674
2637.756 | -20.13935 | 21.18277 | 3.27087 |  | 30.1245 | 29.36049 | 28.14182 | 28.93437 | 39.93518 | 37.15974
2637.855 | -20.13933 | 28.18825 | 3.270794 |  | 30.09749 | 29.40888 | 28.1194 | 28.92926 | 39.90694 | 37.18508
2637.955 | -20.1396 | 25.81337 | 3.270836 |  | 30.09669 | 29.37686 | 28.16075 | 28.93989 | 39.88886 | 37.20887
2638.055 | -20.1403 | 30.19356 | 3.270839 |  | 30.11115 | 29.36439 | 28.14037 | 28.92568 | 39.90405 | 37.16906
2638.154 | -20.13976 | 29.48996 | 3.270824 |  | 30.06424 | 29.38255 | 28.14297 | 28.94589 | 39.88041 | 37.19102
2638.254 | -20.13989 | 31.59916 | 3.270848 |  | 30.0778 | 29.38405 | 28.12304 | 28.90416 | 39.86924 | 37.22382
2638.354 | -20.13996 | 34.69018 | 3.270823 |  | 30.05487 | 29.38962 | 28.1689 | 28.92667 | 39.90278 | 37.20093
2638.453125 | -20.14008 | 22.2589 | 3.270781 |  | 30.05676 | 29.37982 | 28.13171 | 28.91039 | 39.89429 | 37.24429
2638.553 | -20.1393 | 22.44962 | 3.270817 |  | 30.07166 | 29.39696 | 28.15579 | 28.94725 | 39.86802 | 37.20483
2638.652 | -20.13986 | 18.52786 | 3.27075 |  | 30.0953 | 29.39556 | 28.1264 | 28.90901 | 39.85192 | 37.19012
2638.752 | -20.13956 | 23.70803 | 3.270802 |  | 30.07222 | 29.39656 | 28.15879 | 28.93163 | 39.84893 | 37.18679
2638.852 | -20.13968 | 18.66389 | 3.270828 |  | 30.07895 | 29.40614 | 28.15547 | 28.93512 | 39.82221 | 37.20576
2638.951 | -20.13994 | 17.84249 | 3.270789 |  | 30.08462 | 29.39153 | 28.15879 | 28.92242 | 39.84738 | 37.21565
2639.051 | -20.13929 | 16.39905 | 3.270814 |  | 30.06293 | 29.36726 | 28.14212 | 28.95475 | 39.84004 | 37.22235
2639.15 | -20.13934 | 24.6306 | 3.270795 |  | 30.0506 | 29.42066 | 28.15423 | 28.95141 | 39.87576 | 37.20771
2639.25 | -20.13975 | 23.84588 | 3.270805 |  | 30.05467 | 29.39041 | 28.1777 | 28.93892 | 39.81052 | 37.24001
2639.35 | -20.13978 | 26.13874 | 3.270837 |  | 30.06742 | 29.40949 | 28.16823 | 28.96374 | 39.80735 | 37.19373
2639.449 | -20.139 | 30.19743 | 3.270833 |  | 30.06713 | 29.35541 | 28.13419 | 28.94062 | 39.79296 | 37.20169
2639.549 | -20.13882 | 31.1241 | 3.270802 |  | 30.05693 | 29.37146 | 28.15365 | 28.92989 | 39.74779 | 37.19178
2639.648 | -20.13902 | 27.51723 | 3.270798 |  | 30.05294 | 29.37128 | 28.17939 | 28.93908 | 39.73472 | 37.17432
2639.748 | -20.13966 | 28.12627 | 3.2708 |  | 30.07463 | 29.40383 | 28.14911 | 28.94829 | 39.68723 | 37.14559
2639.848 | -20.13935 | 30.99012 | 3.270763 |  | 30.07464 | 29.40417 | 28.16382 | 28.93545 | 39.7128 | 37.13021
2639.947 | -20.13965 | 27.58422 | 3.270793 |  | 30.04868 | 29.39734 | 28.13458 | 28.95361 | 39.71907 | 37.11649
2640.046875 | -20.14035 | 21.73736 | 3.270799 |  | 30.06053 | 29.35756 | 28.13823 | 29.00967 | 39.70739 | 37.12647
2640.146 | -20.13941 | 27.99252 | 3.270781 |  | 30.05376 | 29.37772 | 28.16418 | 28.97751 | 39.71335 | 37.12887
2640.246 | -20.13938 | 23.86684 | 3.270747 |  | 30.07131 | 29.40525 | 28.1512 | 28.95708 | 39.71593 | 37.11661
2640.346 | -20.13978 | 23.70712 | 3.270782 |  | 30.03618 | 29.37105 | 28.16091 | 28.95746 | 39.68163 | 37.08453
2640.445 | -20.13964 | 24.53148 | 3.27075 |  | 30.04285 | 29.38472 | 28.15402 | 28.95614 | 39.6455 | 37.07053
2640.545 | -20.13936 | 26.03165 | 3.270746 |  | 30.0595 | 29.38424 | 28.20176 | 28.96839 | 39.62531 | 37.08439
2640.645 | -20.1388 | 25.80904 | 3.270794 |  | 30.06996 | 29.40777 | 28.16641 | 28.95599 | 39.62693 | 37.03864
2640.744 | -20.13912 | 29.042 | 3.27082 |  | 30.07821 | 29.38788 | 28.16033 | 28.97011 | 39.64053 | 37.08423
2640.84375 | -20.13994 | 26.11914 | 3.270757 |  | 30.06104 | 29.39826 | 28.14343 | 28.96032 | 39.64542 | 37.06319
2640.943 | -20.13943 | 29.85998 | 3.270729 |  | 30.03487 | 29.39629 | 28.18253 | 28.98125 | 39.67368 | 37.02101
2641.043 | -20.13889 | 23.97279 | 3.270759 |  | 30.04472 | 29.40882 | 28.14496 | 28.97332 | 39.61982 | 37.02668
2641.143 | -20.13904 | 28.35868 | 3.270782 |  | 30.06215 | 29.38859 | 28.1255 | 28.94821 | 39.62165 | 36.99499
2641.242 | -20.1388 | 24.58662 | 3.270773 |  | 30.07783 | 29.398 | 28.17395 | 28.97065 | 39.65748 | 37.00808
2641.342 | -20.13982 | 19.95921 | 3.27075 |  | 30.05206 | 29.41416 | 28.15996 | 28.9653 | 39.65966 | 37.00877
2641.441 | -20.13933 | 26.54066 | 3.27078 |  | 30.08119 | 29.34783 | 28.18704 | 28.96257 | 39.68379 | 36.98444
2641.541 | -20.1398 | 23.75497 | 3.270771 |  | 30.09004 | 29.39514 | 28.15783 | 28.93304 | 39.66784 | 37.02311
2641.640625 | -20.13872 | 20.42129 | 3.270775 |  | 30.03746 | 29.38447 | 28.15866 | 28.91974 | 39.6925 | 37.02349
2641.74 | -20.13897 | 14.35319 | 3.270756 |  | 30.05573 | 29.40532 | 28.1183 | 28.91826 | 39.69211 | 37.00915
2641.84 | -20.13919 | 23.86024 | 3.270772 |  | 30.06559 | 29.38506 | 28.15795 | 28.9151 | 39.71111 | 37.05112
2641.939 | -20.13949 | 24.15667 | 3.270728 |  | 30.06499 | 29.36416 | 28.13204 | 28.93942 | 39.73326 | 37.0725
2642.039 | -20.1393 | 21.86996 | 3.270689 |  | 30.06312 | 29.42628 | 28.17274 | 28.91375 | 39.69656 | 37.04034
2642.139 | -20.13969 | 24.45743 | 3.270729 |  | 30.10162 | 29.4081 | 28.13204 | 28.95794 | 39.69985 | 37.08298
2642.238 | -20.1389 | 21.0055 | 3.270698 |  | 30.07421 | 29.35492 | 28.15975 | 28.9039 | 39.69108 | 37.05117
2642.338 | -20.13862 | 20.24334 | 3.270664 |  | 30.05258 | 29.36661 | 28.14824 | 28.91931 | 39.7168 | 37.06683
2642.4375 | -20.13957 | 19.08473 | 3.270687 |  | 30.04964 | 29.36899 | 28.15199 | 28.90281 | 39.70544 | 37.10141
2642.537 | -20.13955 | 24.03272 | 3.270681 |  | 30.05533 | 29.39479 | 28.17417 | 28.90275 | 39.69696 | 37.11856
2642.637 | -20.13921 | 25.40369 | 3.270715 |  | 30.06326 | 29.373 | 28.17252 | 28.91099 | 39.75092 | 37.0886
2642.736 | -20.13937 | 23.88052 | 3.270706 |  | 30.04477 | 29.39101 | 28.15523 | 28.88782 | 39.72548 | 37.09097
2642.836 | -20.13895 | 22.29901 | 3.270759 |  | 30.06439 | 29.37749 | 28.15678 | 28.90362 | 39.73449 | 37.11897
2642.936 | -20.14038 | 24.88533 | 3.27069 |  | 30.05604 | 29.40412 | 28.1821 | 28.90298 | 39.77024 | 37.12132
2643.035 | -20.13934 | 25.6721 | 3.270711 |  | 30.05181 | 29.35843 | 28.16673 | 28.91969 | 39.7672 | 37.11423
2643.135 | -20.13937 | 30.22728 | 3.270772 |  | 30.06689 | 29.34779 | 28.14944 | 28.91107 | 39.80071 | 37.11304
2643.234375 | -20.13931 | 24.24599 | 3.27075 |  | 30.05063 | 29.36247 | 28.17685 | 28.89317 | 39.78899 | 37.1059
2643.334 | -20.13886 | 23.41342 | 3.270756 |  | 30.05511 | 29.38577 | 28.1116 | 28.88915 | 39.77605 | 37.1456
2643.434 | -20.13955 | 24.64244 | 3.270692 |  | 30.0588 | 29.38714 | 28.19955 | 28.90791 | 39.75388 | 37.15351
2643.533 | -20.1384 | 22.04336 | 3.270764 |  | 30.08398 | 29.38393 | 28.17406 | 28.90514 | 39.79369 | 37.15601
2643.633 | -20.13911 | 23.46059 | 3.27067 |  | 30.10194 | 29.4044 | 28.13725 | 28.89238 | 39.7695 | 37.16085
2643.732 | -20.13932 | 20.00433 | 3.270761 |  | 30.09513 | 29.36481 | 28.15883 | 28.87836 | 39.75902 | 37.16985
2643.832 | -20.13919 | 22.08574 | 3.270734 |  | 30.10197 | 29.39867 | 28.18179 | 28.90891 | 39.76189 | 37.17526
2643.932 | -20.13932 | 24.93022 | 3.270783 |  | 30.07825 | 29.42016 | 28.14604 | 28.9071 | 39.77949 | 37.13573
2644.03125 | -20.13923 | 23.91743 | 3.270705 |  | 30.09689 | 29.38218 | 28.14517 | 28.90461 | 39.77699 | 37.15213
2644.131 | -20.13936 | 23.78049 | 3.27075 |  | 30.11283 | 29.34653 | 28.16149 | 28.88694 | 39.73748 | 37.15384
2644.23 | -20.13922 | 24.84705 | 3.270707 |  | 30.10009 | 29.40455 | 28.17075 | 28.89739 | 39.73391 | 37.18487
2644.33 | -20.1392 | 17.77071 | 3.270786 |  | 30.09295 | 29.36747 | 28.18009 | 28.89752 | 39.74464 | 37.18076
2644.43 | -20.13871 | 27.69108 | 3.270805 |  | 30.07247 | 29.41666 | 28.19963 | 28.92822 | 39.75606 | 37.15753
2644.529 | -20.1389 | 21.31583 | 3.270799 |  | 30.09511 | 29.37028 | 28.14462 | 28.90492 | 39.77105 | 37.15215
2644.629 | -20.14002 | 22.39242 | 3.270763 |  | 30.09343 | 29.37957 | 28.15839 | 28.91872 | 39.74328 | 37.14852
2644.729 | -20.13909 | 27.50561 | 3.270792 |  | 30.0785 | 29.41026 | 28.17385 | 28.91412 | 39.75747 | 37.16771
2644.828125 | -20.13987 | 22.00736 | 3.270805 |  | 30.06599 | 29.40478 | 28.18909 | 28.90029 | 39.76089 | 37.14673
2644.928 | -20.13957 | 19.75392 | 3.270851 |  | 30.0884 | 29.39131 | 28.14365 | 28.87022 | 39.76654 | 37.17403
2645.027 | -20.13886 | 19.49075 | 3.270921 |  | 30.10917 | 29.37625 | 28.17238 | 28.92336 | 39.73769 | 37.14944
2645.127 | -20.13998 | 22.12265 | 3.270807 |  | 30.07915 | 29.41212 | 28.17845 | 28.88589 | 39.73227 | 37.13274
2645.227 | -20.13946 | 19.86898 | 3.270793 |  | 30.09487 | 29.35675 | 28.16272 | 28.90428 | 39.71443 | 37.09127
2645.326 | -20.13954 | 21.57854 | 3.270828 |  | 30.08982 | 29.39611 | 28.17125 | 28.90316 | 39.73178 | 37.10526
2645.426 | -20.14042 | 20.94011 | 3.270861 |  | 30.10013 | 29.38643 | 28.18085 | 28.90614 | 39.72826 | 37.05243
2645.525 | -20.13952 | 20.38575 | 3.270824 |  | 30.06588 | 29.40303 | 28.18494 | 28.92303 | 39.7199 | 37.09266
2645.625 | -20.13955 | 21.60042 | 3.270888 |  | 30.07133 | 29.37197 | 28.19737 | 28.91446 | 39.71741 | 37.04287
2645.725 | -20.13968 | 19.04462 | 3.270838 |  | 30.07595 | 29.38605 | 28.15861 | 28.9264 | 39.71722 | 37.0536
2645.824 | -20.13965 | 17.35466 | 3.270876 |  | 30.05848 | 29.39074 | 28.16562 | 28.90992 | 39.73507 | 37.05263
2645.924 | -20.13959 | 17.83565 | 3.270875 |  | 30.04473 | 29.38954 | 28.17047 | 28.91508 | 39.72006 | 37.05563
2646.023 | -20.13962 | 16.55354 | 3.270869 |  | 30.03646 | 29.38792 | 28.19707 | 28.92018 | 39.74368 | 37.06614
2646.123 | -20.14002 | 21.09026 | 3.270874 |  | 30.06786 | 29.36916 | 28.21207 | 28.89638 | 39.72836 | 37.03453
2646.223 | -20.14024 | 20.30509 | 3.270899 |  | 30.04615 | 29.40684 | 28.15232 | 28.90901 | 39.72475 | 37.07254
2646.322 | -20.13986 | 16.58863 | 3.270882 |  | 30.05731 | 29.38038 | 28.14673 | 28.91362 | 39.74456 | 37.05302
2646.421875 | -20.13914 | 16.84177 | 3.270885 |  | 30.03326 | 29.41434 | 28.17074 | 28.93466 | 39.73479 | 37.06409
2646.521 | -20.1402 | 17.36468 | 3.270917 |  | 30.04404 | 29.3732 | 28.14438 | 28.93931 | 39.72869 | 37.06172
2646.621 | -20.13972 | 16.31475 | 3.270826 |  | 30.04366 | 29.40151 | 28.17886 | 28.89921 | 39.70199 | 37.08428
2646.721 | -20.13878 | 14.95244 | 3.270812 |  | 30.04335 | 29.41884 | 28.17887 | 28.88786 | 39.69409 | 37.0806
2646.82 | -20.14047 | 19.00384 | 3.270864 |  | 30.02622 | 29.39443 | 28.17199 | 28.90654 | 39.73125 | 37.07986
2646.92 | -20.13984 | 15.74194 | 3.270837 |  | 30.00777 | 29.38978 | 28.23708 | 28.90584 | 39.73272 | 37.05581
2647.02 | -20.1394 | 18.97148 | 3.270915 |  | 30.02067 | 29.38036 | 28.1887 | 28.91203 | 39.67484 | 37.09049
2647.119 | -20.13994 | 21.34067 | 3.270901 |  | 30.03246 | 29.42098 | 28.15186 | 28.89533 | 39.70761 | 37.08342
2647.21875 | -20.13963 | 15.09803 | 3.270848 |  | 30.05202 | 29.39003 | 28.17597 | 28.90667 | 39.68245 | 37.08787
2647.318 | -20.13919 | 19.5484 | 3.270882 |  | 30.02031 | 29.39771 | 28.19657 | 28.93522 | 39.69184 | 37.08054
2647.418 | -20.13984 | 17.63218 | 3.270846 |  | 30.04175 | 29.39252 | 28.17721 | 28.91189 | 39.68212 | 37.08395
2647.518 | -20.13912 | 21.89594 | 3.270822 |  | 30.03013 | 29.35938 | 28.18747 | 28.93781 | 39.70488 | 37.08706
2647.617 | -20.13976 | 20.9515 | 3.27083 |  | 30.01693 | 29.39763 | 28.19007 | 28.9178 | 39.69774 | 37.04835
2647.717 | -20.13987 | 19.39164 | 3.270826 |  | 30.02439 | 29.38068 | 28.14152 | 28.95268 | 39.67965 | 37.07461
2647.816 | -20.13968 | 25.96762 | 3.270842 |  | 30.05608 | 29.3913 | 28.16142 | 28.93351 | 39.67707 | 37.03408
2647.916 | -20.14043 | 10.14252 | 3.270881 |  | 30.02223 | 29.37973 | 28.16915 | 28.93857 | 39.6802 | 37.03193
2648.015625 | -20.13987 | 19.92207 | 3.270867 |  | 30.04545 | 29.39683 | 28.16707 | 28.93514 | 39.68087 | 37.03803
2648.115 | -20.13941 | 12.3055 | 3.270841 |  | 30.02438 | 29.38206 | 28.20706 | 28.89159 | 39.70774 | 37.02692
2648.215 | -20.13951 | 12.7808 | 3.270855 |  | 30.02783 | 29.37782 | 28.20815 | 28.92187 | 39.68643 | 37.04838
2648.314 | -20.13928 | 20.40808 | 3.270856 |  | 30.00905 | 29.38653 | 28.18256 | 28.91179 | 39.70266 | 37.04248
2648.414 | -20.14037 | 19.64843 | 3.270884 |  | 30.0237 | 29.38021 | 28.17582 | 28.93336 | 39.73696 | 37.06617
2648.514 | -20.14053 | 15.0356 | 3.270925 |  | 30.02052 | 29.38567 | 28.18706 | 28.88624 | 39.71618 | 37.08132
2648.613 | -20.14062 | 17.24666 | 3.270836 |  | 30.00496 | 29.40487 | 28.17569 | 28.91832 | 39.7081 | 37.11757
2648.713 | -20.13867 | 15.66515 | 3.270918 |  | 29.99941 | 29.40268 | 28.1975 | 28.88727 | 39.73502 | 37.11324
2648.8125 | -20.14024 | 18.09335 | 3.270908 |  | 30.02145 | 29.37469 | 28.18068 | 28.90175 | 39.70517 | 37.09728
2648.912 | -20.14021 | 15.16958 | 3.270835 |  | 30.00973 | 29.40178 | 28.20895 | 28.89691 | 39.71535 | 37.07364
2649.012 | -20.14004 | 19.52471 | 3.27086 |  | 30.01308 | 29.4095 | 28.19433 | 28.88766 | 39.67423 | 37.12267
2649.111 | -20.13881 | 15.99417 | 3.27083 |  | 30.0041 | 29.41578 | 28.19439 | 28.9129 | 39.71925 | 37.11329
2649.211 | -20.1398 | 16.30245 | 3.270841 |  | 30.02368 | 29.3977 | 28.22212 | 28.86494 | 39.69246 | 37.1015
2649.311 | -20.14059 | 12.83503 | 3.270876 |  | 30.01584 | 29.39302 | 28.16994 | 28.89502 | 39.69603 | 37.08754
2649.41 | -20.1406 | 16.88529 | 3.270788 |  | 30.0199 | 29.38552 | 28.21716 | 28.90362 | 39.65413 | 37.07537
2649.51 | -20.13945 | 13.4967 | 3.270884 |  | 30.02802 | 29.37791 | 28.19827 | 28.88147 | 39.64641 | 37.07047
2649.609375 | -20.13945 | 19.83549 | 3.270878 |  | 30.00201 | 29.38759 | 28.18059 | 28.9083 | 39.68245 | 37.06211
2649.709 | -20.13981 | 10.51574 | 3.270853 |  | 30.01133 | 29.38564 | 28.20328 | 28.90207 | 39.65114 | 37.10036
2649.809 | -20.14008 | 4.194493 | 3.270843 |  | 30.0005 | 29.41738 | 28.2137 | 28.91117 | 39.67337 | 37.11755
2649.908 | -20.1404 | 10.11039 | 3.270872 |  | 30.00063 | 29.35773 | 28.18565 | 28.90266 | 39.62891 | 37.08267
2650.008 | -20.1394 | 12.49803 | 3.270864 |  | 30.02578 | 29.38245 | 28.17865 | 28.90569 | 39.62662 | 37.06576
2650.107 | -20.13978 | 14.49742 | 3.270893 |  | 30.00472 | 29.40238 | 28.18033 | 28.90167 | 39.61692 | 37.09943
2650.207 | -20.14037 | 19.37911 | 3.270879 |  | 30.00963 | 29.41558 | 28.18261 | 28.91192 | 39.57728 | 37.06788
2650.307 | -20.13892 | 16.33776 | 3.27086 |  | 29.96887 | 29.39316 | 28.2031 | 28.92315 | 39.58173 | 37.05386
2650.40625 | -20.14054 | 14.74988 | 3.270881 |  | 29.95361 | 29.42069 | 28.17957 | 28.90514 | 39.5989 | 37.03054
2650.506 | -20.14013 | 18.3973 | 3.270871 |  | 29.95891 | 29.4135 | 28.18338 | 28.89519 | 39.62379 | 37.02053
2650.605 | -20.14028 | 16.14797 | 3.270858 |  | 29.97634 | 29.39075 | 28.2122 | 28.96933 | 39.59579 | 37.03007
2650.705 | -20.14047 | 12.897 | 3.270895 |  | 29.95775 | 29.41535 | 28.18367 | 28.9446 | 39.60989 | 37.00852
2650.805 | -20.13982 | 12.04598 | 3.270895 |  | 29.97425 | 29.37984 | 28.19676 | 28.94022 | 39.58788 | 37.00134
2650.904 | -20.13991 | 11.35104 | 3.270941 |  | 29.95635 | 29.39265 | 28.19607 | 28.92338 | 39.62543 | 37.02642
2651.004 | -20.14107 | 17.55859 | 3.270932 |  | 29.9528 | 29.39012 | 28.19878 | 28.92439 | 39.65982 | 37.02285
2651.104 | -20.1393 | 14.06678 | 3.270873 |  | 29.93261 | 29.40937 | 28.18548 | 28.93477 | 39.67871 | 36.98496
2651.203125 | -20.13919 | 12.92958 | 3.270851 |  | 29.95947 | 29.38644 | 28.18764 | 28.94291 | 39.65063 | 37.0279
2651.303 | -20.13956 | 11.7336 | 3.270876 |  | 29.9566 | 29.39424 | 28.16109 | 28.94702 | 39.66021 | 37.04906
2651.402 | -20.13981 | 13.06629 | 3.270887 |  | 29.94448 | 29.40071 | 28.20403 | 28.91787 | 39.68229 | 37.0513
2651.502 | -20.13982 | 12.03436 | 3.270959 |  | 29.95505 | 29.40529 | 28.18192 | 28.91152 | 39.66761 | 37.05978
2651.602 | -20.14004 | 18.42943 | 3.270862 |  | 29.97036 | 29.41474 | 28.18546 | 28.91788 | 39.63371 | 37.0829
2651.701 | -20.14 | 18.02796 | 3.270918 |  | 29.9663 | 29.40404 | 28.18421 | 28.93798 | 39.63801 | 37.10345
2651.801 | -20.14029 | 12.24421 | 3.270844 |  | 29.9884 | 29.409 | 28.20765 | 28.92755 | 39.67253 | 37.09297
2651.9 | -20.14088 | 13.05125 | 3.270849 |  | 29.95887 | 29.37864 | 28.21395 | 28.91246 | 39.6555 | 37.09759
2652 | -20.14029 | 13.22966 | 3.270893 |  | 29.96528 | 29.41314 | 28.20702 | 28.93729 | 39.66654 | 37.09003
2652.1 | -20.14015 | 14.18185 | 3.270882 |  | 29.99632 | 29.41437 | 28.21539 | 28.93812 | 39.66734 | 37.11341
2652.199 | -20.14014 | 21.52227 | 3.270845 |  | 30.00995 | 29.38795 | 28.16393 | 28.9388 | 39.64967 | 37.09107
2652.299 | -20.13992 | 19.09202 | 3.270879 |  | 29.98276 | 29.38782 | 28.21884 | 28.93263 | 39.63962 | 37.11033
2652.398 | -20.13917 | 16.03951 | 3.270853 |  | 30.01159 | 29.35095 | 28.1964 | 28.88625 | 39.65158 | 37.05009
2652.498 | -20.14003 | 18.64406 | 3.270888 |  | 29.9913 | 29.42606 | 28.19296 | 28.93464 | 39.66951 | 37.11826
2652.598 | -20.13938 | 17.38701 | 3.270867 |  | 29.99592 | 29.41662 | 28.19507 | 28.95486 | 39.6447 | 37.1186
2652.697 | -20.13989 | 18.28565 | 3.270837 |  | 29.99244 | 29.4017 | 28.1893 | 28.97774 | 39.6484 | 37.1325
2652.796875 | -20.13996 | 16.3364 | 3.270877 |  | 29.99132 | 29.40621 | 28.20522 | 28.98265 | 39.66457 | 37.11725
2652.896 | -20.13972 | 20.04443 | 3.270848 |  | 30.00035 | 29.39013 | 28.20361 | 28.96347 | 39.627 | 37.13494
2652.996 | -20.13957 | 13.03576 | 3.270839 |  | 29.98141 | 29.40431 | 28.21883 | 28.99302 | 39.67355 | 37.11174
2653.096 | -20.14004 | 16.40293 | 3.270843 |  | 29.98537 | 29.41787 | 28.20895 | 28.96698 | 39.63444 | 37.08821
2653.195 | -20.13981 | 20.71955 | 3.270836 |  | 29.9797 | 29.43036 | 28.20015 | 28.98231 | 39.62802 | 37.12854
2653.295 | -20.13986 | 21.10689 | 3.270825 |  | 29.98932 | 29.39454 | 28.20771 | 28.95708 | 39.63597 | 37.13006
2653.395 | -20.13957 | 20.96677 | 3.270826 |  | 29.96338 | 29.42338 | 28.18923 | 29.00694 | 39.6769 | 37.11024
2653.494 | -20.139 | 19.56162 | 3.270823 |  | 29.98633 | 29.38147 | 28.22777 | 28.97085 | 39.67474 | 37.12246
2653.59375 | -20.13946 | 25.9683 | 3.270846 |  | 29.97054 | 29.42315 | 28.19853 | 29.00385 | 39.61215 | 37.10926
2653.693 | -20.13938 | 14.60542 | 3.270883 |  | 29.98019 | 29.43164 | 28.22005 | 29.02698 | 39.64314 | 37.13497
2653.793 | -20.13963 | 17.6741 | 3.270862 |  | 29.96889 | 29.41397 | 28.21194 | 28.99795 | 39.64509 | 37.03751
2653.893 | -20.1397 | 17.44876 | 3.270868 |  | 29.97473 | 29.43176 | 28.21025 | 28.97725 | 39.62297 | 37.09492
2653.992 | -20.14013 | 16.47402 | 3.270825 |  | 29.98834 | 29.39071 | 28.18108 | 29.01294 | 39.64003 | 37.0775
2654.092 | -20.13969 | 11.39797 | 3.270863 |  | 29.98328 | 29.43776 | 28.20646 | 29.00728 | 39.67345 | 37.08941
2654.191 | -20.13999 | 23.25347 | 3.270852 |  | 29.97911 | 29.42578 | 28.2273 | 29.02702 | 39.65835 | 37.09209
2654.291 | -20.13982 | 18.15008 | 3.270829 |  | 29.99503 | 29.42063 | 28.21025 | 28.99448 | 39.6491 | 37.11495
2654.390625 | -20.14118 | 17.96211 | 3.270933 |  | 29.99551 | 29.40787 | 28.25463 | 29.01431 | 39.6766 | 37.08952
2654.49 | -20.14037 | 12.37477 | 3.270926 |  | 29.97688 | 29.41321 | 28.22934 | 28.97416 | 39.65686 | 37.08367
2654.59 | -20.14064 | 13.99865 | 3.270892 |  | 29.99354 | 29.40111 | 28.2303 | 28.98448 | 39.63807 | 37.08617
2654.689 | -20.14053 | 16.15753 | 3.27085 |  | 29.99365 | 29.45157 | 28.21138 | 29.01509 | 39.64113 | 37.09118
2654.789 | -20.14033 | 20.11575 | 3.270843 |  | 30.00496 | 29.44624 | 28.2036 | 28.95609 | 39.63841 | 37.06267
2654.889 | -20.14015 | 16.41979 | 3.270844 |  | 29.98508 | 29.38933 | 28.2063 | 28.99154 | 39.64864 | 37.09848
2654.988 | -20.14027 | 17.47451 | 3.27088 |  | 29.97892 | 29.43183 | 28.22677 | 29.01511 | 39.6432 | 37.11176
2655.088 | -20.14004 | 15.44641 | 3.27092 |  | 29.9911 | 29.41654 | 28.19708 | 28.98234 | 39.60922 | 37.09315
2655.1875 | -20.13964 | 15.99895 | 3.270866 |  | 30.00128 | 29.43519 | 28.21344 | 28.99559 | 39.60256 | 37.08986
2655.287 | -20.13959 | 14.32334 | 3.270885 |  | 30.00876 | 29.40091 | 28.20426 | 29.00685 | 39.61832 | 37.04729
2655.387 | -20.14014 | 15.93105 | 3.270926 |  | 29.99083 | 29.43797 | 28.20847 | 28.99005 | 39.61679 | 37.0684
2655.486 | -20.13976 | 16.27123 | 3.270875 |  | 30.01086 | 29.42744 | 28.20993 | 29.00231 | 39.60197 | 37.05174
2655.586 | -20.13951 | 17.4638 | 3.270875 |  | 30.0411 | 29.43993 | 28.21133 | 28.97212 | 39.62811 | 37.06551
2655.686 | -20.13996 | 17.14732 | 3.270902 |  | 30.05778 | 29.4229 | 28.20737 | 28.97035 | 39.63789 | 37.05073
2655.785 | -20.13918 | 16.57313 | 3.270879 |  | 30.05722 | 29.41971 | 28.19635 | 28.97464 | 39.67759 | 37.00043
2655.885 | -20.13904 | 13.48462 | 3.270894 |  | 30.05503 | 29.44701 | 28.19858 | 29.00706 | 39.66544 | 37.0045
2655.984375 | -20.13943 | 14.84626 | 3.270838 |  | 30.06957 | 29.43535 | 28.2052 | 28.99139 | 39.63136 | 36.93372
2656.084 | -20.1391 | 14.22992 | 3.270781 |  | 30.06501 | 29.44214 | 28.23229 | 28.97775 | 39.64427 | 36.98296
2656.184 | -20.1389 | 18.88969 | 3.270877 |  | 30.08857 | 29.43266 | 28.1957 | 29.00390625 | 39.62387 | 36.9714
2656.283 | -20.1403 | 21.70409 | 3.270878 |  | 30.07114 | 29.43051 | 28.23812 | 28.97423 | 39.64556 | 36.99203
2656.383 | -20.13915 | 20.26089 | 3.27089 |  | 30.08242 | 29.43236 | 28.22066 | 28.99142 | 39.63833 | 36.98653
2656.482 | -20.13997 | 20.04261 | 3.270927 |  | 30.10081 | 29.43353 | 28.21694 | 28.96727 | 39.67721 | 36.9808
2656.582 | -20.14008 | 21.52113 | 3.270879 |  | 30.107 | 29.42993 | 28.22438 | 28.98963 | 39.68881 | 36.99604
2656.682 | -20.13913 | 18.14279 | 3.270886 |  | 30.09284 | 29.41866 | 28.21461 | 29.00244 | 39.71206 | 37.02956
2656.78125 | -20.13977 | 20.22147 | 3.270906 |  | 30.09327 | 29.42425 | 28.22528 | 28.99717 | 39.75544 | 36.99514
2656.881 | -20.14118 | 21.87953 | 3.270912 |  | 30.06045 | 29.40582 | 28.22226 | 28.99152 | 39.71711 | 37.03228
2656.98 | -20.1403 | 18.01451 | 3.270886 |  | 30.07548 | 29.41188 | 28.21527 | 28.97149 | 39.74186 | 37.071
2657.08 | -20.13997 | 18.04505 | 3.270854 |  | 30.105 | 29.399 | 28.22732 | 28.99456 | 39.74778 | 37.06165
2657.18 | -20.14029 | 16.65425 | 3.2709 |  | 30.08118 | 29.43444 | 28.24192 | 28.98815 | 39.74235 | 37.11023
2657.279 | -20.14024 | 21.89867 | 3.270856 |  | 30.05561 | 29.41308 | 28.23618 | 29.03051 | 39.76596 | 37.12308
2657.379 | -20.14003 | 19.36999 | 3.270886 |  | 30.06909 | 29.46099 | 28.21036 | 28.98977 | 39.76318 | 37.13641
2657.479 | -20.14044 | 16.13726 | 3.270898 |  | 30.03807 | 29.40998 | 28.22049 | 28.99769 | 39.75182 | 37.16065
2657.578125 | -20.14019 | 17.55312 | 3.270876 |  | 30.02377 | 29.44973 | 28.21474 | 28.98109 | 39.77648 | 37.14754
2657.678 | -20.13981 | 16.92653 | 3.270876 |  | 30.02266 | 29.4579 | 28.23211 | 29.00154 | 39.7709 | 37.18959
2657.777 | -20.14019 | 19.57734 | 3.270854 |  | 30.02857 | 29.43149 | 28.23206 | 29.01945 | 39.74877 | 37.16928
2657.877 | -20.14038 | 23.82469 | 3.270892 |  | 30.03746 | 29.41776 | 28.20957 | 29.00649 | 39.74371 | 37.16298
2657.977 | -20.13994 | 16.65675 | 3.270895 |  | 30.03053 | 29.44057 | 28.2285 | 29.01376 | 39.73118 | 37.16121
2658.076 | -20.14036 | 12.51558 | 3.270917 |  | 30.01964 | 29.4337 | 28.21523 | 28.9793 | 39.73083 | 37.14305
2658.176 | -20.14076 | 19.00612 | 3.270877 |  | 30.01653 | 29.44333 | 28.20939 | 28.99598 | 39.7321 | 37.13181
2658.275 | -20.1415 | 20.05332 | 3.270878 |  | 30.01842 | 29.44965 | 28.20214 | 28.99891 | 39.70576 | 37.15727
2658.375 | -20.13998 | 17.25942 | 3.27092 |  | 30.01507 | 29.44319 | 28.20643 | 28.99994 | 39.70103 | 37.13401
2658.475 | -20.13995 | 21.62616 | 3.270886 |  | 29.98589 | 29.44127 | 28.24868 | 28.97325 | 39.68414 | 37.12766
2658.574 | -20.14057 | 21.74852 | 3.270935 |  | 30.02159 | 29.45358 | 28.21002 | 28.97486 | 39.67218 | 37.12159
2658.674 | -20.13985 | 14.63436 | 3.270941 |  | 30.03345 | 29.45479 | 28.23501 | 28.99381 | 39.63853 | 37.1233
2658.773 | -20.14025 | 16.29083 | 3.27089 |  | 30.0531 | 29.4499 | 28.25285 | 29.01495 | 39.63422 | 37.106
2658.873 | -20.13996 | 11.78805 | 3.270924 |  | 30.00235 | 29.45637 | 28.23271 | 28.99417 | 39.63007 | 37.12192
2658.973 | -20.13992 | 20.21532 | 3.270929 |  | 30.04463 | 29.44116 | 28.22923 | 29.04447 | 39.63328 | 37.10405
2659.072 | -20.14038 | 18.43877 | 3.270967 |  | 30.03957 | 29.42594 | 28.23591 | 29.01984 | 39.64652 | 37.08321
2659.171875 | -20.13994 | 21.03011 | 3.27094 |  | 30.04405 | 29.43967 | 28.22222 | 29.00339 | 39.61992 | 37.07467
2659.271 | -20.14006 | 16.7381 | 3.270921 |  | 30.02845 | 29.44852 | 28.22582 | 29.00619 | 39.62119 | 37.07167
2659.371 | -20.13968 | 16.90238 | 3.27087 |  | 30.06375 | 29.45498 | 28.2136 | 29.01641 | 39.62452 | 37.05503
2659.471 | -20.13945 | 20.16268 | 3.270885 |  | 30.04687 | 29.47233 | 28.21399 | 28.94999 | 39.64005 | 37.06161
2659.57 | -20.14074 | 13.97291 | 3.270853 |  | 30.03413 | 29.4108 | 28.21254 | 29.044 | 39.66178 | 37.06659
2659.67 | -20.14035 | 17.76319 | 3.270946 |  | 30.03426 | 29.46555 | 28.23893 | 29.01828 | 39.6651 | 37.04839
2659.77 | -20.13966 | 16.97096 | 3.270908 |  | 30.06737 | 29.46803 | 28.20975 | 29.00657 | 39.64699 | 37.08299
2659.869 | -20.14019 | 17.04433 | 3.270912 |  | 30.05091 | 29.43589 | 28.19328 | 28.97629 | 39.63963 | 37.10687
2659.96875 | -20.13999 | 18.37725 | 3.270881 |  | 30.06454 | 29.43379 | 28.21268 | 29.02915 | 39.6332 | 37.1097
2660.068 | -20.13888 | 15.37533 | 3.270884 |  | 30.07737 | 29.42714 | 28.23241 | 29.01159 | 39.61349 | 37.06994
2660.168 | -20.14097 | 17.16372 | 3.270892 |  | 30.07037 | 29.45405 | 28.24352 | 29.012 | 39.5719 | 37.06148
2660.268 | -20.14001 | 19.77648 | 3.270883 |  | 30.05035 | 29.43898 | 28.22987 | 29.04663 | 39.59753 | 37.05557
2660.367 | -20.14011 | 15.16753 | 3.270844 |  | 30.08747 | 29.46216 | 28.25626 | 28.9976 | 39.59731 | 37.03984
2660.467 | -20.14032 | 12.00679 | 3.270875 |  | 30.0825 | 29.45171 | 28.20992 | 28.97767 | 39.58152 | 37.0117
2660.566 | -20.14107 | 15.7768 | 3.270875 |  | 30.09691 | 29.45218 | 28.23317 | 28.99634 | 39.64734 | 37.00838
2660.666 | -20.14095 | 19.01204 | 3.27085 |  | 30.06492 | 29.44988 | 28.24234 | 29.0121 | 39.62516 | 37.007
2660.765625 | -20.14027 | 20.90411 | 3.270816 |  | 30.08765 | 29.4616 | 28.23548 | 29.00303 | 39.65723 | 36.99539
2660.865 | -20.14017 | 22.09531 | 3.270861 |  | 30.06303 | 29.45331 | 28.21393 | 29.02391 | 39.66644 | 36.9859
2660.965 | -20.14014 | 14.79522 | 3.2708 |  | 30.09615 | 29.45864 | 28.23941 | 29.00599 | 39.69329 | 37.03182
2661.064 | -20.14071 | 16.16893 | 3.27088 |  | 30.10477 | 29.45882 | 28.24755 | 28.99695 | 39.7193 | 37.02493
2661.164 | -20.1404 | 16.53782 | 3.270855 |  | 30.12067 | 29.45451 | 28.22922 | 29.00631 | 39.70555 | 37.0515
2661.264 | -20.14005 | 15.18735 | 3.270837 |  | 30.10103 | 29.45247 | 28.21803 | 29.01921 | 39.73048 | 37.01406
2661.363 | -20.14051 | 17.02952 | 3.270877 |  | 30.1307 | 29.47422 | 28.21625 | 29.05384 | 39.73543 | 37.04404
2661.463 | -20.14008 | 21.25545 | 3.27091 |  | 30.09968 | 29.44947 | 28.23572 | 29.0278 | 39.75129 | 37.01299
2661.5625 | -20.13964 | 18.68576 | 3.270851 |  | 30.1033 | 29.45088 | 28.2351 | 29.0213 | 39.77172 | 37.00062
2661.662 | -20.14027 | 19.4028 | 3.270877 |  | 30.09765 | 29.47088 | 28.20714 | 29.0027 | 39.72099 | 37.00668
2661.762 | -20.13956 | 17.4679 | 3.270929 |  | 30.09397 | 29.43933 | 28.24203 | 29.00886 | 39.7438 | 37.0141
2661.861 | -20.14087 | 18.60351 | 3.270877 |  | 30.0537 | 29.45358 | 28.23215 | 29.01126 | 39.7801 | 37.02531
2661.961 | -20.13963 | 22.2924 | 3.270889 |  | 30.08865 | 29.44126 | 28.24924 | 29.02934 | 39.77776 | 37.02582
2662.061 | -20.13975 | 20.34588 | 3.270878 |  | 30.05602 | 29.46382 | 28.21222 | 29.00654 | 39.72532 | 37.04538
2662.16 | -20.14119 | 21.57422 | 3.270924 |  | 30.06559 | 29.42457 | 28.25022 | 28.99471 | 39.70602 | 37.06524
2662.26 | -20.14004 | 16.34346 | 3.270935 |  | 30.06234 | 29.46947 | 28.23069 | 29.02611 | 39.69523 | 37.00405
2662.359375 | -20.1397 | 15.03993 | 3.270918 |  | 30.03242 | 29.4557 | 28.21667 | 29.0232 | 39.66372 | 37.02285
2662.459 | -20.14003 | 21.91964 | 3.270907 |  | 30.03454 | 29.44408 | 28.22831 | 28.98463 | 39.63422 | 37.01642
2662.559 | -20.14084 | 18.95371 | 3.2709 |  | 29.99964 | 29.4694 | 28.25644 | 28.99849 | 39.66149 | 37.03402
2662.658 | -20.13997 | 16.22042 | 3.270886 |  | 30.01337 | 29.46811 | 28.22722 | 29.0242 | 39.66581 | 37.0764
2662.758 | -20.14027 | 16.9639 | 3.270861 |  | 30.0213 | 29.4177 | 28.24219 | 29.01922 | 39.64556 | 37.0422
2662.857 | -20.13959 | 11.88147 | 3.270868 |  | 30.02451 | 29.45069 | 28.2189 | 29.01162 | 39.64337 | 37.03913
2662.957 | -20.13959 | 12.32988 | 3.270866 |  | 29.9976 | 29.48172 | 28.20201 | 28.99968 | 39.63708 | 37.02872
2663.057 | -20.1403 | 16.82673 | 3.270904 |  | 30.01459 | 29.44685 | 28.22845 | 29.0275 | 39.62254 | 37.06273
2663.15625 | -20.14017 | 13.83483 | 3.270909 |  | 30.00723 | 29.49063 | 28.24184 | 28.99229 | 39.64052 | 37.07685
2663.256 | -20.14011 | 7.797032 | 3.270861 |  | 30.04843 | 29.45647 | 28.25924 | 29.01104 | 39.62509 | 37.07117
2663.355 | -20.13998 | 13.57326 | 3.270902 |  | 29.99935 | 29.46166 | 28.2383 | 28.99671 | 39.64165 | 37.06945
2663.455 | -20.13943 | 15.61434 | 3.270895 |  | 30.02764 | 29.44931 | 28.22626 | 29.01827 | 39.61798 | 37.08879
2663.555 | -20.14035 | 23.99558 | 3.270919 |  | 30.01273 | 29.46363 | 28.23491 | 29.00009 | 39.62875 | 37.08275
2663.654 | -20.14044 | 16.16505 | 3.270912 |  | 30.05738 | 29.48694 | 28.24709 | 28.99807 | 39.63111 | 37.09571
2663.754 | -20.14029 | 15.69022 | 3.270913 |  | 30.02893 | 29.46308 | 28.24106 | 28.98554 | 39.65801 | 37.13108
2663.854 | -20.13925 | 14.13491 | 3.270955 |  | 30.02334 | 29.5005 | 28.25353 | 29.03693 | 39.67104 | 37.11758
2663.953125 | -20.13945 | 14.21967 | 3.270887 |  | 30.02262 | 29.45989 | 28.23469 | 29.00611 | 39.69032 | 37.14099
2664.053 | -20.14025 | 17.94525 | 3.270907 |  | 30.00016 | 29.46188 | 28.19995 | 29.01081 | 39.70976 | 37.14527
2664.152 | -20.14099 | 19.90818 | 3.270917 |  | 30.00301 | 29.45315 | 28.22624 | 29.03198 | 39.69733 | 37.12064
2664.252 | -20.14068 | 22.93015 | 3.270898 |  | 29.99873 | 29.4741 | 28.2252 | 29.01845 | 39.69993 | 37.13877
2664.352 | -20.14051 | 21.59199 | 3.270883 |  | 30.02308 | 29.47555 | 28.24655 | 29.03994 | 39.67353 | 37.12029
2664.451 | -20.14033 | 16.56106 | 3.270937 |  | 29.98678 | 29.47166 | 28.21483 | 29.02792 | 39.68299 | 37.10682
2664.551 | -20.14099 | 19.13987 | 3.270948 |  | 29.9777 | 29.46695 | 28.22045 | 29.04065 | 39.69421 | 37.14279
2664.65 | -20.14057 | 16.74607 | 3.270962 |  | 29.98108 | 29.43104 | 28.21525 | 29.01859 | 39.68879 | 37.13963
2664.75 | -20.1411 | 15.2115 | 3.270961 |  | 30.00701 | 29.44244 | 28.20095 | 29.06999 | 39.67207 | 37.1245
2664.85 | -20.14018 | 16.31885 | 3.270861 |  | 30.00765 | 29.43099 | 28.19928 | 29.05781 | 39.68611 | 37.12244
2664.949 | -20.14027 | 17.50367 | 3.270869 |  | 30.01991 | 29.46419 | 28.20067 | 29.03562 | 39.66554 | 37.159
2665.049 | -20.14026 | 20.10322 | 3.270902 |  | 30.00817 | 29.46372 | 28.21551 | 29.0148 | 39.67942 | 37.11564
2665.148 | -20.13985 | 13.92438 | 3.270868 |  | 30.0342 | 29.44668 | 28.23715 | 29.05423 | 39.6857 | 37.12313
2665.248 | -20.14016 | 17.52919 | 3.270917 |  | 30.04977 | 29.45656 | 28.20266 | 29.03877 | 39.66354 | 37.15004
2665.348 | -20.14088 | 17.44922 | 3.270928 |  | 30.03185 | 29.49061 | 28.23435 | 29.0044 | 39.70716 | 37.12743
2665.447 | -20.13983 | 14.47053 | 3.270876 |  | 30.05114 | 29.44859 | 28.24618 | 29.03484 | 39.68655 | 37.13674
2665.546875 | -20.14019 | 17.5677 | 3.270862 |  | 30.07598 | 29.45322 | 28.22897 | 29.02894 | 39.69373 | 37.16094
2665.646 | -20.14045 | 14.38532 | 3.270877 |  | 30.04417 | 29.44006 | 28.2342 | 29.02742 | 39.66755 | 37.16611
2665.746 | -20.14085 | 21.37075 | 3.270882 |  | 30.05764 | 29.49874 | 28.18531 | 29.02773 | 39.66551 | 37.13946
2665.846 | -20.14048 | 16.39154 | 3.270874 |  | 30.05901 | 29.46566 | 28.25486 | 29.01432 | 39.67909 | 37.1541
2665.945 | -20.14057 | 14.64256 | 3.270856 |  | 30.07129 | 29.46517 | 28.22572 | 28.99704 | 39.70488 | 37.17416
2666.045 | -20.13959 | 10.72809 | 3.270845 |  | 30.05554 | 29.47742 | 28.23017 | 29.00422 | 39.68741 | 37.13143
2666.145 | -20.14129 | 17.37722 | 3.270876 |  | 30.06571 | 29.4533 | 28.2267 | 29.03872 | 39.66874 | 37.17389
2666.244 | -20.14067 | 16.35121 | 3.270931 |  | 30.04411 | 29.46548 | 28.22631 | 29.0334 | 39.63109 | 37.16094
2666.34375 | -20.14114 | 17.19311 | 3.270913 |  | 30.05983 | 29.46991 | 28.21241 | 29.01125 | 39.65997 | 37.15427
2666.443 | -20.14109 | 14.62638 | 3.270917 |  | 30.05027 | 29.47613 | 28.25953 | 29.02201 | 39.62973 | 37.1428
2666.543 | -20.14073 | 8.560101 | 3.270891 |  | 30.06921 | 29.44995 | 28.2172 | 29.02762 | 39.6034 | 37.13747
2666.643 | -20.14002 | 15.7449 | 3.270936 |  | 30.08058 | 29.45845 | 28.22895 | 29.01067 | 39.59277 | 37.13538
2666.742 | -20.13988 | 20.93715 | 3.270941 |  | 30.05765 | 29.46476 | 28.2175 | 29.02757 | 39.59815 | 37.12791
2666.842 | -20.14112 | 16.93678 | 3.270888 |  | 30.05968 | 29.47786 | 28.23986 | 29.00871 | 39.59437 | 37.14529
2666.941 | -20.14087 | 20.31876 | 3.270938 |  | 30.07584 | 29.45979 | 28.23643 | 29.03165 | 39.60905 | 37.13306
2667.041 | -20.14143 | 18.25193 | 3.270948 |  | 30.08047 | 29.482 | 28.24604 | 29.00162 | 39.61639 | 37.12601
2667.140625 | -20.14082 | 14.66466 | 3.270916 |  | 30.06256 | 29.42856 | 28.22822 | 29.0283 | 39.61168 | 37.10498
2667.24 | -20.14074 | 15.4594 | 3.270886 |  | 30.03947 | 29.47516 | 28.21613 | 29.02376 | 39.64292 | 37.1091
2667.34 | -20.14014 | 18.31049 | 3.270932 |  | 30.06944 | 29.46472 | 28.21154 | 29.03146 | 39.66154 | 37.12069
2667.439 | -20.14086 | 12.933 | 3.270921 |  | 30.0627 | 29.44988 | 28.21922 | 29.03538 | 39.64806 | 37.12855
2667.539 | -20.14151 | 17.9596 | 3.270913 |  | 30.047 | 29.459 | 28.20478 | 29.00582 | 39.69613 | 37.14838
2667.639 | -20.1403 | 15.04244 | 3.270941 |  | 30.06684 | 29.43724 | 28.21609 | 29.00325 | 39.68836 | 37.14391
2667.738 | -20.14127 | 13.9761 | 3.270962 |  | 30.07007 | 29.47849 | 28.23071 | 29.02643 | 39.70847 | 37.15286
2667.838 | -20.14042 | 10.67569 | 3.270879 |  | 30.0724 | 29.47081 | 28.24456 | 29.02119 | 39.68771 | 37.15024
2667.9375 | -20.1414 | 17.18286 | 3.270926 |  | 30.05485 | 29.50245 | 28.2449 | 29.00989 | 39.66327 | 37.18528
2668.037 | -20.14014 | 13.64571 | 3.270857 |  | 30.10142 | 29.44777 | 28.21338 | 29.03525 | 39.67168 | 37.16412
2668.137 | -20.13966 | 14.36162 | 3.270943 |  | 30.06719 | 29.43653 | 28.21335 | 29.01017 | 39.67014 | 37.12788
2668.236 | -20.1404 | 11.74704 | 3.270941 |  | 30.08493 | 29.46697 | 28.25346 | 28.99894 | 39.67054 | 37.11409
2668.336 | -20.13992 | 16.09966 | 3.270919 |  | 30.11459 | 29.43641 | 28.21582 | 28.98771 | 39.64519 | 37.10636
2668.436 | -20.14021 | 16.01969 | 3.270886 |  | 30.07664 | 29.47615 | 28.23024 | 28.98455 | 39.66211 | 37.14116
2668.535 | -20.14014 | 17.31182 | 3.270905 |  | 30.08125 | 29.42756 | 28.20601 | 29.00125 | 39.65385 | 37.14868
2668.635 | -20.1407 | 16.0812 | 3.270939 |  | 30.09643 | 29.47002 | 28.19984 | 28.96618 | 39.66484 | 37.14849
2668.734375 | -20.14039 | 12.50441 | 3.270917 |  | 30.07094 | 29.4512 | 28.2215 | 28.96272 | 39.69336 | 37.15706
2668.834 | -20.14022 | 15.70366 | 3.270893 |  | 30.0859 | 29.50068 | 28.24811 | 29.00163 | 39.68252 | 37.18077
2668.934 | -20.14036 | 20.48076 | 3.270917 |  | 30.05125 | 29.43822 | 28.24222 | 29.01809 | 39.7153 | 37.17795
2669.033 | -20.14066 | 21.25204 | 3.270926 |  | 30.06241 | 29.44474 | 28.23258 | 28.97797 | 39.73265 | 37.15581
2669.133 | -20.1404 | 23.79553 | 3.270902 |  | 30.07991 | 29.42363 | 28.24759 | 29.01168 | 39.73758 | 37.15978
2669.232 | -20.14127 | 18.48798 | 3.270816 |  | 30.0704 | 29.4471 | 28.24562 | 29.01042 | 39.73529 | 37.18575
2669.332 | -20.14127 | 19.86944 | 3.270881 |  | 30.08099 | 29.46127 | 28.25874 | 28.99662 | 39.76358 | 37.20036
2669.432 | -20.14005 | 20.16929 | 3.270864 |  | 30.07584 | 29.49535 | 28.22179 | 29.01134 | 39.74927 | 37.19587
2669.53125 | -20.14142 | 20.84578 | 3.270876 |  | 30.10416 | 29.46029 | 28.25282 | 29.00463 | 39.7681 | 37.17914
2669.631 | -20.14115 | 18.24305 | 3.270863 |  | 30.10485 | 29.43824 | 28.24266 | 28.99097 | 39.80015 | 37.15271
2669.73 | -20.14121 | 17.17511 | 3.270902 |  | 30.05157 | 29.42121 | 28.21718 | 28.97925 | 39.78112 | 37.15597
2669.83 | -20.14149 | 16.66951 | 3.270866 |  | 30.07768 | 29.46744 | 28.25589 | 29.03237 | 39.76262 | 37.16725
2669.93 | -20.14106 | 15.79753 | 3.270952 |  | 30.06941 | 29.44791 | 28.23 | 28.98892 | 39.76781 | 37.17939
2670.029 | -20.14111 | 14.21101 | 3.270911 |  | 30.07179 | 29.45725 | 28.23415 | 29.0054 | 39.73345 | 37.17723
2670.129 | -20.14115 | 12.49667 | 3.270912 |  | 30.04833 | 29.46054 | 28.2271 | 28.97417 | 39.71174 | 37.17873
2670.229 | -20.14041 | 18.97559 | 3.270916 |  | 30.07187 | 29.47471 | 28.22609 | 29.02385 | 39.7153 | 37.17034
2670.328125 | -20.1406 | 18.89333 | 3.2709 |  | 30.08863 | 29.47691 | 28.25714 | 28.94634 | 39.69978 | 37.18293
2670.428 | -20.14079 | 17.44603 | 3.270885 |  | 30.09967 | 29.42894 | 28.20915 | 29.00075 | 39.71062 | 37.17317
2670.527 | -20.1414 | 13.6341 | 3.270857 |  | 30.05836 | 29.4341 | 28.23415 | 28.98766 | 39.71082 | 37.16991
2670.627 | -20.1416 | 8.445493 | 3.270945 |  | 30.09732 | 29.43403 | 28.23554 | 28.99396 | 39.72285 | 37.18938
2670.727 | -20.14176 | 12.52879 | 3.27088 |  | 30.07149 | 29.46474 | 28.22173 | 28.98086 | 39.76175 | 37.20374
2670.826 | -20.14206 | 8.60362 | 3.270905 |  | 30.07459 | 29.42856 | 28.23477 | 29.0013 | 39.76769 | 37.23183
2670.926 | -20.1405 | 12.80176 | 3.270907 |  | 30.07407 | 29.4448 | 28.21979 | 28.97929 | 39.73431 | 37.21721
2671.025 | -20.14091 | 13.23627 | 3.270927 |  | 30.07343 | 29.45651 | 28.21991 | 28.97991 | 39.74577 | 37.20267
2671.125 | -20.14127 | 10.55835 | 3.270951 |  | 30.0911 | 29.45839 | 28.22653 | 28.98535 | 39.7519 | 37.22443
2671.225 | -20.1413 | 13.11209 | 3.270908 |  | 30.10858 | 29.43744 | 28.26809 | 28.98827 | 39.72791 | 37.20027
2671.324 | -20.14124 | 16.15207 | 3.27094 |  | 30.11382 | 29.46677 | 28.25598 | 28.97677 | 39.7595 | 37.20529
2671.424 | -20.14133 | 14.29577 | 3.270959 |  | 30.06248 | 29.4577 | 28.20681 | 28.98663 | 39.72848 | 37.1723
2671.523 | -20.14108 | 11.00767 | 3.270968 |  | 30.07724 | 29.44859 | 28.21934 | 28.99912 | 39.72931 | 37.15928
2671.623 | -20.14165 | 14.92692 | 3.270916 |  | 30.09745 | 29.45448 | 28.27795 | 28.99512 | 39.71252 | 37.1638
2671.723 | -20.14087 | 11.32187 | 3.270938 |  | 30.0776 | 29.45837 | 28.24778 | 28.99919 | 39.72541 | 37.16051
2671.822 | -20.14192 | 15.45917 | 3.270911 |  | 30.09869 | 29.46716 | 28.2514 | 28.99028 | 39.72376 | 37.16284
2671.921875 | -20.14185 | 14.75557 | 3.270893 |  | 30.11874 | 29.44411 | 28.22635 | 28.98958 | 39.72255 | 37.14447
2672.021 | -20.14156 | 12.44791 | 3.270974 |  | 30.09261 | 29.47903 | 28.22424 | 28.97348 | 39.71394 | 37.15559
2672.121 | -20.14179 | 20.97474 | 3.270926 |  | 30.10419 | 29.44179 | 28.24645 | 28.96096 | 39.72996 | 37.15387
2672.221 | -20.14125 | 15.26915 | 3.270949 |  | 30.12097 | 29.47088 | 28.2408 | 28.99459 | 39.76747 | 37.1815
2672.32 | -20.14077 | 11.75388 | 3.270916 |  | 30.11056 | 29.42993 | 28.23752 | 28.96178 | 39.76747 | 37.20318
2672.42 | -20.14196 | 12.9927 | 3.270963 |  | 30.11207 | 29.46059 | 28.22217 | 28.97741 | 39.75034 | 37.19518
2672.52 | -20.14143 | 16.48404 | 3.27093 |  | 30.11018 | 29.41862 | 28.2648 | 29.00567 | 39.75981 | 37.23108
2672.619 | -20.14212 | 12.18497 | 3.270914 |  | 30.10165 | 29.47392 | 28.24271 | 28.98552 | 39.74987 | 37.21684
2672.71875 | -20.14164 | 14.48056 | 3.270921 |  | 30.08491 | 29.4446 | 28.26405 | 28.97581 | 39.74945 | 37.25542
2672.818 | -20.14227 | 14.48944 | 3.270888 |  | 30.08483 | 29.42655 | 28.23497 | 28.97244 | 39.75334 | 37.24212
2672.918 | -20.14088 | 15.281 | 3.270884 |  | 30.09733 | 29.45446 | 28.22377 | 29.00394 | 39.79642 | 37.30466
2673.018 | -20.14168 | 13.55252 | 3.270885 |  | 30.06785 | 29.45091 | 28.24739 | 29.00492 | 39.78628 | 37.2714
2673.117 | -20.14152 | 18.49254 | 3.270841 |  | 30.11097 | 29.44407 | 28.27022 | 28.99426 | 39.80136 | 37.2904
2673.217 | -20.14137 | 17.20291 | 3.270875 |  | 30.14935 | 29.43482 | 28.27013 | 28.99796 | 39.84436 | 37.30619
2673.316 | -20.14105 | 15.28236 | 3.270857 |  | 30.15072 | 29.48053 | 28.29938 | 28.98936 | 39.85323 | 37.31589
2673.416 | -20.14179 | 17.12772 | 3.270849 |  | 30.13459 | 29.454 | 28.25075 | 29.013 | 39.83622 | 37.28855
2673.515625 | -20.14126 | 19.28523 | 3.270879 |  | 30.14703 | 29.48247 | 28.24454 | 29.02925 | 39.85429 | 37.29919
2673.615 | -20.14179 | 17.24985 | 3.270926 |  | 30.16154 | 29.445 | 28.26062 | 29.02685 | 39.85322 | 37.25925
2673.715 | -20.14121 | 17.48294 | 3.270863 |  | 30.12655 | 29.44263 | 28.26885 | 29.0133 | 39.88294 | 37.26445
2673.814 | -20.14235 | 14.17752 | 3.27087 |  | 30.16185 | 29.45437 | 28.29021 | 29.00277 | 39.86493 | 37.25286
2673.914 | -20.14203 | 15.09507 | 3.270909 |  | 30.16857 | 29.46966 | 28.22792 | 29.05349 | 39.89397 | 37.23747
2674.014 | -20.1419 | 18.57548 | 3.270884 |  | 30.16104 | 29.48744 | 28.25062 | 29.03853 | 39.85582 | 37.23043
2674.113 | -20.1421 | 20.79656 | 3.270826 |  | 30.14196 | 29.47906 | 28.25238 | 29.01847 | 39.88588 | 37.23779
2674.213 | -20.14173 | 20.08567 | 3.270905 |  | 30.15401 | 29.48355 | 28.26619 | 28.97713 | 39.87936 | 37.23341
2674.3125 | -20.14221 | 18.73794 | 3.270947 |  | 30.16981 | 29.45845 | 28.27084 | 29.04414 | 39.89997 | 37.2404
2674.412 | -20.14188 | 14.53365 | 3.27096 |  | 30.17912 | 29.46314 | 28.26401 | 29.04185 | 39.88443 | 37.24862
2674.512 | -20.14101 | 15.00894 | 3.2709 |  | 30.17901 | 29.49965 | 28.27587 | 29.04243 | 39.91021 | 37.27264
2674.611 | -20.14118 | 18.11613 | 3.270919 |  | 30.16364 | 29.48363 | 28.31016 | 29.03028 | 39.89289 | 37.23454
2674.711 | -20.14202 | 19.42605 | 3.270938 |  | 30.20381 | 29.45448 | 28.27898 | 29.02148 | 39.91215 | 37.23029
2674.811 | -20.14176 | 23.06891 | 3.270922 |  | 30.19102 | 29.47537 | 28.24802 | 29.02551 | 39.93035 | 37.27054
2674.91 | -20.1417 | 15.63895 | 3.270952 |  | 30.21085 | 29.46758 | 28.26553 | 29.01364 | 39.92456 | 37.28152
2675.01 | -20.14136 | 9.100333 | 3.270955 |  | 30.18115 | 29.46392 | 28.2648 | 29.04106 | 39.93219 | 37.27806
2675.109375 | -20.14173 | 10.60893 | 3.270991 |  | 30.19021 | 29.48649 | 28.23416 | 29.04116 | 39.93176 | 37.28625
2675.209 | -20.14083 | 13.26726 | 3.270941 |  | 30.20351 | 29.47737 | 28.28616 | 29.02221 | 39.95786 | 37.28294
2675.309 | -20.1422 | 14.37803 | 3.270945 |  | 30.19717 | 29.44669 | 28.29867 | 29.0265 | 39.94839 | 37.27858
2675.408 | -20.14142 | 11.1781 | 3.270934 |  | 30.19696 | 29.47828 | 28.30055 | 29.05692 | 39.95618 | 37.29411
2675.508 | -20.14108 | 14.6601 | 3.270945 |  | 30.20346 | 29.45638 | 28.28683 | 29.00773 | 39.93757 | 37.28869
2675.607 | -20.14166 | 12.00679 | 3.270931 |  | 30.20545 | 29.50185 | 28.2338 | 29.00006 | 39.91473 | 37.3116
2675.707 | -20.14132 | 12.537 | 3.270939 |  | 30.19361 | 29.45622 | 28.2786 | 29.0557 | 39.88229 | 37.3009
2675.807 | -20.1425 | 9.401779 | 3.270952 |  | 30.19833 | 29.49526 | 28.25098 | 29.0163 | 39.89692 | 37.28034
2675.90625 | -20.14106 | 12.5272 | 3.270967 |  | 30.20587 | 29.46695 | 28.28446 | 28.97482 | 39.87803 | 37.28577
2676.006 | -20.14067 | 8.015311 | 3.270939 |  | 30.21266 | 29.49017 | 28.25378 | 29.02377 | 39.85678 | 37.25425
2676.105 | -20.14176 | 16.10878 | 3.270957 |  | 30.19908 | 29.46361 | 28.29797 | 29.03868 | 39.83516 | 37.26674
2676.205 | -20.14094 | 16.83562 | 3.270899 |  | 30.19276 | 29.45207 | 28.26654 | 29.0282 | 39.84952 | 37.25062
2676.305 | -20.14107 | 13.52723 | 3.270928 |  | 30.19757 | 29.49968 | 28.27567 | 29.03562 | 39.8474 | 37.27443
2676.404 | -20.14148 | 15.07912 | 3.271016 |  | 30.18365 | 29.48564 | 28.25631 | 29.05621 | 39.81318 | 37.27065
2676.504 | -20.14049 | 13.95901 | 3.27101 |  | 30.19986 | 29.47688 | 28.27762 | 29.03472 | 39.82367 | 37.25397
2676.604 | -20.14085 | 12.62631 | 3.270948 |  | 30.20528 | 29.48033 | 28.26347 | 29.0349 | 39.82183 | 37.26454
2676.703125 | -20.14212 | 14.30671 | 3.270963 |  | 30.17322 | 29.50041 | 28.29744 | 29.00804 | 39.83391 | 37.25341
2676.803 | -20.14117 | 9.551933 | 3.270947 |  | 30.17159 | 29.4734 | 28.28438 | 29.034 | 39.8688 | 37.26083
2676.902 | -20.1408 | 12.74229 | 3.270919 |  | 30.16029 | 29.50589 | 28.24717 | 29.01516 | 39.8092 | 37.26054
2677.002 | -20.14158 | 13.15288 | 3.270973 |  | 30.16425 | 29.47839 | 28.2917 | 29.0226 | 39.84111 | 37.28909
2677.102 | -20.14101 | 15.84584 | 3.27098 |  | 30.17585 | 29.50303 | 28.26255 | 29.03682 | 39.87413 | 37.26922
2677.201 | -20.14144 | 15.17094 | 3.270946 |  | 30.20036 | 29.48217 | 28.27 | 29.01997 | 39.8621 | 37.3049
2677.301 | -20.14101 | 14.8736 | 3.270959 |  | 30.20294 | 29.49791 | 28.27664 | 29.02681 | 39.87221 | 37.26103
2677.4 | -20.14071 | 17.42689 | 3.270997 |  | 30.19643 | 29.46945 | 28.27448 | 29.04723 | 39.87675 | 37.27312
2677.5 | -20.14085 | 15.76951 | 3.270937 |  | 30.20426 | 29.48906 | 28.25734 | 29.04832 | 39.8764 | 37.29803
2677.6 | -20.14121 | 17.14549 | 3.270951 |  | 30.18357 | 29.47898 | 28.26734 | 29.04049 | 39.86229 | 37.29194
2677.699 | -20.14057 | 16.76589 | 3.270942 |  | 30.2045 | 29.47594 | 28.27925 | 29.04155 | 39.84361 | 37.28992
2677.799 | -20.14179 | 10.28766 | 3.270967 |  | 30.1893 | 29.4541 | 28.28922 | 29.06858 | 39.89047 | 37.25584
2677.898 | -20.14049 | 15.26664 | 3.270939 |  | 30.18559 | 29.50255 | 28.27349 | 29.03461 | 39.89661 | 37.29284
2677.998 | -20.14147 | 9.214031 | 3.270955 |  | 30.19124 | 29.48067 | 28.27231 | 29.05384 | 39.90393 | 37.27885
2678.098 | -20.14118 | 7.46004 | 3.270966 |  | 30.18556 | 29.50398 | 28.27323 | 29.0384 | 39.88008 | 37.29077
2678.197 | -20.14157 | 8.454378 | 3.270971 |  | 30.18534 | 29.49764 | 28.26538 | 29.00451 | 39.89927 | 37.30368
2678.296875 | -20.14082 | 14.05493 | 3.270917 |  | 30.18381 | 29.49935 | 28.26907 | 29.0486 | 39.85043 | 37.30075
2678.396 | -20.14146 | 15.38034 | 3.270929 |  | 30.17702 | 29.5376 | 28.25531 | 29.03773 | 39.88977 | 37.30743
2678.496 | -20.14155 | 13.82253 | 3.270937 |  | 30.18944 | 29.49127 | 28.29896 | 29.04558 | 39.78988 | 37.3183
2678.596 | -20.14056 | 18.55429 | 3.270957 |  | 30.19423 | 29.5157 | 28.27364 | 29.02128 | 39.86514 | 37.31909
2678.695 | -20.14062 | 13.38597 | 3.270953 |  | 30.17384 | 29.48137 | 28.28326 | 29.05106 | 39.85724 | 37.30405
2678.795 | -20.14101 | 7.997995 | 3.270963 |  | 30.14636 | 29.49726 | 28.27666 | 29.06314 | 39.85093 | 37.31532
2678.895 | -20.14093 | 12.45019 | 3.270941 |  | 30.17375 | 29.47391 | 28.29874 | 29.05104 | 39.83786 | 37.30987
2678.994 | -20.14118 | 9.956139 | 3.27096 |  | 30.16063 | 29.51391 | 28.23583 | 29.01203 | 39.85292 | 37.34369
2679.09375 | -20.14173 | 16.4608 | 3.27096 |  | 30.17537 | 29.50901 | 28.29243 | 29.01619 | 39.8765 | 37.32089
2679.193 | -20.14164 | 16.92471 | 3.270965 |  | 30.19251 | 29.53126 | 28.23502 | 29.03447 | 39.88222 | 37.36425
2679.293 | -20.14093 | 13.71589 | 3.270984 |  | 30.18082 | 29.4877 | 28.28965 | 29.03809 | 39.90048 | 37.35004
2679.393 | -20.14268 | 8.51248 | 3.270961 |  | 30.17257 | 29.50634 | 28.28733 | 29.05182 | 39.89398 | 37.35375
2679.492 | -20.14191 | 15.14246 | 3.270876 |  | 30.17089 | 29.51039 | 28.27602 | 29.05038 | 39.89027 | 37.33393
2679.592 | -20.14132 | 9.977556 | 3.270887 |  | 30.14946 | 29.48055 | 28.28615 | 29.02175 | 39.90955 | 37.35832
2679.691 | -20.14113 | 9.080055 | 3.27096 |  | 30.16994 | 29.48062 | 28.27069 | 29.04464 | 39.90527 | 37.33726
2679.791 | -20.14183 | 10.46652 | 3.270948 |  | 30.18206 | 29.48013 | 28.24666 | 29.0351 | 39.91993 | 37.32587
2679.890625 | -20.14112 | 9.297879 | 3.270973 |  | 30.19367 | 29.49689 | 28.30505 | 29.0346 | 39.91137 | 37.33265
2679.99 | -20.14099 | 8.358681 | 3.270929 |  | 30.19769 | 29.48894 | 28.27568 | 29.00937 | 39.92399 | 37.31112
2680.09 | -20.14141 | 7.629334 | 3.270877 |  | 30.17037 | 29.52934 | 28.25102 | 29.04181 | 39.95697 | 37.31995
2680.189 | -20.14119 | 10.93293 | 3.270877 |  | 30.18891 | 29.48889 | 28.2547 | 29.03088 | 39.92924 | 37.30948
2680.289 | -20.14138 | 11.02498 | 3.270933 |  | 30.1807 | 29.50032 | 28.2891 | 29.02512 | 39.9198 | 37.29736
2680.389 | -20.14091 | 10.1587 | 3.270843 |  | 30.19354 | 29.48645 | 28.27692 | 29.03942 | 39.94163 | 37.30149
2680.488 | -20.14172 | 13.67328 | 3.270954 |  | 30.19371 | 29.51751 | 28.26864 | 29.02949 | 39.93018 | 37.29867
2680.588 | -20.14109 | 11.00174 | 3.270956 |  | 30.20331 | 29.491 | 28.2707 | 29.03725 | 39.90561 | 37.26799
2680.6875 | -20.14112 | 14.91689 | 3.270932 |  | 30.1309 | 29.51292 | 28.26155 | 29.05178 | 39.90354 | 37.29057
2680.787 | -20.14164 | 16.1409 | 3.27092 |  | 30.17414 | 29.48168 | 28.2753 | 29.02955 | 39.8758 | 37.24353
2680.887 | -20.14087 | 16.6661 | 3.270911 |  | 30.18982 | 29.49453 | 28.29083 | 29.02069 | 39.89923 | 37.22565
2680.986 | -20.14115 | 14.24451 | 3.270916 |  | 30.17809 | 29.48827 | 28.27784 | 29.05616 | 39.83889 | 37.2158
2681.086 | -20.1414 | 12.33922 | 3.270967 |  | 30.18756 | 29.49968 | 28.28039 | 29.06677 | 39.84025 | 37.22127
2681.186 | -20.14191 | 17.11337 | 3.270851 |  | 30.19438 | 29.5113 | 28.27253 | 29.06121 | 39.84159 | 37.19658
2681.285 | -20.14198 | 14.39329 | 3.270918 |  | 30.23109 | 29.51116 | 28.27736 | 29.04721 | 39.84777 | 37.18621
2681.385 | -20.14149 | 14.0825 | 3.27092 |  | 30.21187 | 29.51101 | 28.29454 | 29.03515 | 39.84031 | 37.19837
2681.484375 | -20.1414 | 19.32101 | 3.270916 |  | 30.23078 | 29.51536 | 28.24817 | 29.05715 | 39.8439 | 37.19512
2681.584 | -20.14143 | 16.84746 | 3.270916 |  | 30.24699 | 29.49806 | 28.30304 | 29.04314 | 39.87362 | 37.18088
2681.684 | -20.14158 | 13.68513 | 3.270955 |  | 30.2281 | 29.51713 | 28.25228 | 29.08188 | 39.88214 | 37.16304
2681.783 | -20.14128 | 14.2584 | 3.270917 |  | 30.21724 | 29.4911 | 28.26392 | 29.05175 | 39.89502 | 37.16922
2681.883 | -20.14085 | 10.81058 | 3.270902 |  | 30.21404 | 29.46159 | 28.26085 | 29.0665 | 39.87071 | 37.22594
2681.982 | -20.14092 | 12.7694 | 3.270911 |  | 30.21426 | 29.4956 | 28.30322 | 29.07116 | 39.85946 | 37.16636
2682.082 | -20.14144 | 15.00347 | 3.270903 |  | 30.23229 | 29.49347 | 28.26464 | 29.05266 | 39.88683 | 37.15907
2682.182 | -20.14214 | 16.26303 | 3.27094 |  | 30.23529 | 29.5006 | 28.29027 | 29.04786 | 39.83215 | 37.15586
2682.28125 | -20.14116 | 17.094 | 3.270874 |  | 30.22296 | 29.51833 | 28.272 | 29.04927 | 39.86033 | 37.1781
2682.381 | -20.14127 | 17.68368 | 3.270927 |  | 30.22565 | 29.51509 | 28.25047 | 29.03879 | 39.87165 | 37.16999
2682.48 | -20.14209 | 18.75662 | 3.270962 |  | 30.25187 | 29.49479 | 28.26787 | 29.00742 | 39.80798 | 37.19392
2682.58 | -20.14131 | 13.22351 | 3.270967 |  | 30.22036 | 29.49641 | 28.2619 | 29.03851 | 39.86731 | 37.1899
2682.68 | -20.14224 | 13.1989 | 3.270955 |  | 30.21992 | 29.49894 | 28.27701 | 29.05253 | 39.86099 | 37.19664
2682.779 | -20.14222 | 11.60577 | 3.270968 |  | 30.21197 | 29.5175 | 28.24207 | 29.04167 | 39.88066 | 37.2379
2682.879 | -20.14187 | 11.91474 | 3.270942 |  | 30.19846 | 29.51353 | 28.27944 | 29.02646 | 39.87177 | 37.27319
2682.979 | -20.14195 | 15.98733 | 3.270965 |  | 30.22079 | 29.51083 | 28.26886 | 29.05246 | 39.89915 | 37.22291
2683.078125 | -20.14198 | 12.21345 | 3.271004 |  | 30.22577 | 29.51025 | 28.27092 | 29.0548 | 39.90744 | 37.19021
2683.178 | -20.14248 | 11.27197 | 3.270955 |  | 30.21237 | 29.50516 | 28.28039 | 29.04587 | 39.93422 | 37.21649
2683.277 | -20.14127 | 17.24415 | 3.270974 |  | 30.23914 | 29.50699 | 28.27697 | 29.04009 | 39.90809 | 37.1985
2683.377 | -20.14136 | 15.87614 | 3.270936 |  | 30.23085 | 29.50331 | 28.29007 | 29.05035 | 39.89464 | 37.21207
2683.477 | -20.14182 | 11.70101 | 3.270934 |  | 30.22617 | 29.48423 | 28.29954 | 28.99879 | 39.87586 | 37.21618
2683.576 | -20.1413 | 7.187988 | 3.270953 |  | 30.19818 | 29.4947 | 28.31747 | 29.0145 | 39.84576 | 37.1745
2683.676 | -20.14168 | 14.63937 | 3.270939 |  | 30.22935 | 29.4987 | 28.24885 | 28.99007 | 39.86133 | 37.17869
2683.775 | -20.14152 | 10.75407 | 3.270916 |  | 30.1934 | 29.49739 | 28.2947 | 28.99202 | 39.89272 | 37.14483
2683.875 | -20.14205 | 14.09914 | 3.270892 |  | 30.1892 | 29.49348 | 28.25774 | 28.98484 | 39.89094 | 37.17957
2683.975 | -20.14225 | 12.59806 | 3.270954 |  | 30.20884 | 29.50903 | 28.29149 | 29.01283 | 39.91344 | 37.16998
2684.074 | -20.14091 | 11.3417 | 3.270926 |  | 30.19128 | 29.50645 | 28.29045 | 29.01274 | 39.87487 | 37.1807
2684.174 | -20.14129 | 16.29561 | 3.270933 |  | 30.19144 | 29.51348 | 28.26028 | 28.99034 | 39.88819 | 37.17139
2684.273 | -20.14159 | 15.50315 | 3.270938 |  | 30.19165 | 29.47413 | 28.26713 | 28.99851 | 39.8994 | 37.15094
2684.373 | -20.14088 | 14.18982 | 3.270942 |  | 30.19589 | 29.48189 | 28.27563 | 28.96271 | 39.90466 | 37.1538
2684.473 | -20.14163 | 13.8084 | 3.270931 |  | 30.17489 | 29.45914 | 28.24614 | 28.97491 | 39.88374 | 37.13351
2684.572 | -20.14111 | 13.60607 | 3.270915 |  | 30.19704 | 29.50497 | 28.2587 | 28.96176 | 39.89985 | 37.10336
2684.671875 | -20.14113 | 12.34948 | 3.270924 |  | 30.1489 | 29.47909 | 28.26849 | 28.98045 | 39.88155 | 37.10095
2684.771 | -20.14106 | 18.55771 | 3.270893 |  | 30.19258 | 29.50784 | 28.26778 | 28.99572 | 39.8666 | 37.12049
2684.871 | -20.14203 | 21.87771 | 3.270988 |  | 30.16513 | 29.49073 | 28.29845 | 28.97581 | 39.85348 | 37.07719
2684.971 | -20.14145 | 11.46382 | 3.270931 |  | 30.14932 | 29.50881 | 28.30666 | 28.97776 | 39.8574 | 37.0872
2685.07 | -20.14089 | 18.2672 | 3.270927 |  | 30.17065 | 29.49648 | 28.30135 | 28.93505 | 39.84823 | 37.05401
2685.17 | -20.1423 | 16.53577 | 3.270929 |  | 30.17384 | 29.489 | 28.27245 | 28.9621 | 39.83312 | 37.09262
2685.27 | -20.14086 | 13.72592 | 3.270931 |  | 30.1644 | 29.48751 | 28.31471 | 28.97176 | 39.81783 | 37.08043
2685.369 | -20.14131 | 13.91367 | 3.270915 |  | 30.17174 | 29.46374 | 28.29164 | 28.97404 | 39.79688 | 37.07737
2685.46875 | -20.14121 | 18.94004 | 3.270914 |  | 30.19022 | 29.52616 | 28.29173 | 29.01042 | 39.86281 | 37.08315
2685.568 | -20.14157 | 15.34411 | 3.270943 |  | 30.20524 | 29.49029 | 28.2746 | 29.00043 | 39.84017 | 37.12314
2685.668 | -20.14109 | 15.40221 | 3.270927 |  | 30.21362 | 29.50091 | 28.30103 | 28.96468 | 39.86212 | 37.11426
2685.768 | -20.1416 | 18.14462 | 3.270899 |  | 30.18046 | 29.49067 | 28.3161 | 28.97281 | 39.8771 | 37.14156
2685.867 | -20.14127 | 15.46555 | 3.270928 |  | 30.21095 | 29.50933 | 28.29747 | 28.95367 | 39.87537 | 37.13607
2685.967 | -20.14139 | 17.89125 | 3.270926 |  | 30.21745 | 29.47971 | 28.27676 | 28.98472 | 39.8815 | 37.1327
2686.066 | -20.141 | 17.30658 | 3.270914 |  | 30.19719 | 29.50305 | 28.3264 | 28.97773 | 39.8636 | 37.1643
2686.166 | -20.14117 | 15.23862 | 3.270953 |  | 30.18822 | 29.47832 | 28.30586 | 28.97842 | 39.87667 | 37.15022
2686.265625 | -20.14181 | 19.2089 | 3.270945 |  | 30.1936 | 29.50439 | 28.30534 | 28.97206 | 39.84501 | 37.14714
2686.365 | -20.14289 | 17.72081 | 3.270899 |  | 30.2024 | 29.49328 | 28.29177 | 28.98695 | 39.85814 | 37.14903
2686.465 | -20.14163 | 20.97611 | 3.270967 |  | 30.21316 | 29.52079 | 28.27155 | 28.98995 | 39.87618 | 37.15838
2686.564 | -20.14179 | 19.11913 | 3.270962 |  | 30.2073 | 29.47465 | 28.28687 | 28.97104 | 39.85661 | 37.1514
2686.664 | -20.14235 | 15.71892 | 3.270926 |  | 30.21684 | 29.48072 | 28.26263 | 29.00276 | 39.82775 | 37.16889
2686.764 | -20.14157 | 13.82754 | 3.270936 |  | 30.20768 | 29.50004 | 28.2913 | 28.9989 | 39.86346 | 37.14232
2686.863 | -20.14152 | 15.28305 | 3.270909 |  | 30.18763 | 29.51269 | 28.26794 | 29.00861 | 39.8511 | 37.15513
2686.963 | -20.14178 | 15.90303 | 3.270933 |  | 30.21051 | 29.50225 | 28.31277 | 29.0298 | 39.88187 | 37.15775
2687.0625 | -20.14162 | 11.20202 | 3.270943 |  | 30.19892 | 29.48601 | 28.27092 | 28.98483 | 39.86694 | 37.15078
2687.162 | -20.14127 | 12.91363 | 3.270951 |  | 30.24884 | 29.4854 | 28.2825 | 29.00961 | 39.88506 | 37.14898
2687.262 | -20.14182 | 16.0133 | 3.270987 |  | 30.21488 | 29.48001 | 28.28891 | 29.02884 | 39.87338 | 37.15309
2687.361 | -20.14166 | 17.36332 | 3.270942 |  | 30.21255 | 29.47648 | 28.32024 | 29.00739 | 39.90536 | 37.18438
2687.461 | -20.1421 | 9.73763 | 3.27098 |  | 30.24925 | 29.48989 | 28.28788 | 28.99968 | 39.90583 | 37.18091
2687.561 | -20.14097 | 17.31866 | 3.270954 |  | 30.23348 | 29.50168 | 28.29886 | 28.95623 | 39.91532 | 37.18533
2687.66 | -20.14144 | 18.59371 | 3.270998 |  | 30.24505 | 29.51737 | 28.27392 | 29.00836 | 39.91743 | 37.18757
2687.76 | -20.14137 | 20.62294 | 3.270958 |  | 30.23581 | 29.5092 | 28.28794 | 29.00725 | 39.90318 | 37.18585
2687.859375 | -20.14209 | 15.25365 | 3.270958 |  | 30.24101 | 29.50047 | 28.30074 | 29.01008 | 39.87953 | 37.22836
2687.959 | -20.14054 | 25.4823 | 3.270953 |  | 30.23082 | 29.4914 | 28.29519 | 28.97831 | 39.9116 | 37.19923
2688.059 | -20.14128 | 18.37019 | 3.27093 |  | 30.25201 | 29.49112 | 28.29174 | 29.02626 | 39.88662 | 37.22841
2688.158 | -20.14167 | 19.03072 | 3.270943 |  | 30.2169 | 29.48594 | 28.28783 | 28.9606 | 39.87006 | 37.26703
2688.258 | -20.14165 | 19.20435 | 3.270947 |  | 30.24365 | 29.5083 | 28.29214 | 28.98947 | 39.89665 | 37.24104
2688.357 | -20.14106 | 24.18515 | 3.270971 |  | 30.21659 | 29.50609 | 28.29626 | 29.03013 | 39.91944 | 37.25492
2688.457 | -20.14149 | 19.41966 | 3.270961 |  | 30.2179 | 29.48862 | 28.28686 | 28.99614 | 39.8949 | 37.23549
2688.557 | -20.14171 | 20.45091 | 3.270905 |  | 30.21935 | 29.50971 | 28.27665 | 29.00129 | 39.93591 | 37.27114
2688.65625 | -20.14158 | 18.89926 | 3.270905 |  | 30.21242 | 29.48826 | 28.2952 | 29.01266 | 39.95789 | 37.24952
2688.756 | -20.14139 | 11.13959 | 3.270962 |  | 30.18691 | 29.48275 | 28.28553 | 29.05204 | 39.93507 | 37.28596
2688.855 | -20.14164 | 14.51884 | 3.270944 |  | 30.19624 | 29.49541 | 28.3391 | 29.00557 | 39.96337 | 37.30926
2688.955 | -20.1414 | 11.21205 | 3.27098 |  | 30.17665 | 29.48452 | 28.30783 | 29.03558 | 39.98519 | 37.28177
2689.055 | -20.14107 | 13.1727 | 3.270968 |  | 30.19964 | 29.52091 | 28.29088 | 29.00872 | 39.95665 | 37.30152
2689.154 | -20.14084 | 11.93638 | 3.270985 |  | 30.18606 | 29.48186 | 28.30857 | 29.00867 | 39.95653 | 37.30139
2689.254 | -20.14154 | 13.95422 | 3.27097 |  | 30.14507 | 29.5175 | 28.30572 | 29.03184 | 39.92797 | 37.30738
2689.354 | -20.14167 | 16.51025 | 3.270925 |  | 30.15919 | 29.50084 | 28.33158 | 29.00832 | 39.91467 | 37.25938
2689.453125 | -20.14041 | 15.317 | 3.271026 |  | 30.14928 | 29.50545 | 28.33385 | 29.01816 | 39.92294 | 37.26471
2689.553 | -20.14171 | 17.70692 | 3.270919 |  | 30.16308 | 29.47594 | 28.30683 | 29.03352 | 39.92651 | 37.25823
2689.652 | -20.14192 | 8.686101 | 3.270962 |  | 30.17173 | 29.48984 | 28.28181 | 28.98948 | 39.91309 | 37.24376
2689.752 | -20.14085 | 13.0852 | 3.270976 |  | 30.14086 | 29.49544 | 28.32038 | 29.0189 | 39.93146 | 37.25728
2689.852 | -20.14179 | 13.40442 | 3.270959 |  | 30.17435 | 29.49919 | 28.30429 | 29.01887 | 39.89575 | 37.20309
2689.951 | -20.14236 | 19.96218 | 3.270996 |  | 30.17541 | 29.47559 | 28.30319 | 29.03559 | 39.92138 | 37.19393
2690.051 | -20.14157 | 17.46243 | 3.270991 |  | 30.16285 | 29.50869 | 28.32653 | 29.01887 | 39.90389 | 37.18665
2690.15 | -20.14175 | 14.21921 | 3.271003 |  | 30.16365 | 29.49727 | 28.31847 | 29.01163 | 39.92938 | 37.19896
2690.25 | -20.14172 | 20.74644 | 3.270964 |  | 30.17366 | 29.50719 | 28.31128 | 29.02324 | 39.93126 | 37.20203
2690.35 | -20.1415 | 18.78123 | 3.270985 |  | 30.16708 | 29.47874 | 28.31591 | 29.00341 | 39.9321 | 37.20958
2690.449 | -20.14125 | 20.25542 | 3.270975 |  | 30.11838 | 29.49653 | 28.28525 | 29.02474 | 39.93613 | 37.1883
2690.549 | -20.14149 | 17.46289 | 3.271009 |  | 30.16208 | 29.50263 | 28.34469 | 29.03883 | 39.92078 | 37.20055
2690.648 | -20.14142 | 23.59069 | 3.271 |  | 30.15531 | 29.4852 | 28.32643 | 29.03656 | 39.91634 | 37.20457
2690.748 | -20.14175 | 22.16594 | 3.271012 |  | 30.14146 | 29.50781 | 28.29772 | 29.03423 | 39.95163 | 37.2174
2690.848 | -20.14136 | 17.09035 | 3.270989 |  | 30.1453 | 29.49017 | 28.32099 | 29.03988 | 39.88231 | 37.19486
2690.947 | -20.14191 | 23.33322 | 3.27103 |  | 30.15287 | 29.50727 | 28.329 | 29.03979 | 39.86799 | 37.20982
2691.046875 | -20.14124 | 18.96305 | 3.270971 |  | 30.14503 | 29.52324 | 28.34051 | 29.02984 | 39.866 | 37.20769
2691.146 | -20.14084 | 23.08418 | 3.270993 |  | 30.14407 | 29.50325 | 28.32162 | 29.02557 | 39.8354 | 37.2099
2691.246 | -20.14165 | 16.95957 | 3.271023 |  | 30.13768 | 29.49671 | 28.3229 | 29.03289 | 39.85509 | 37.22639
2691.346 | -20.14048 | 14.17342 | 3.271046 |  | 30.1609 | 29.52335 | 28.30174 | 29.03169 | 39.86721 | 37.25433
2691.445 | -20.14067 | 14.3443 | 3.27103 |  | 30.15145 | 29.5049 | 28.3513 | 29.06409 | 39.85781 | 37.23779
2691.545 | -20.14137 | 18.9585 | 3.271011 |  | 30.1708 | 29.50818 | 28.32574 | 29.03596 | 39.88713 | 37.26138
2691.645 | -20.14101 | 18.76642 | 3.271013 |  | 30.15147 | 29.52162 | 28.32936 | 29.04475 | 39.89877 | 37.25444
2691.744 | -20.14134 | 19.24809 | 3.270959 |  | 30.15358 | 29.52132 | 28.33985 | 29.0125 | 39.91911 | 37.2854
2691.84375 | -20.14157 | 11.86621 | 3.271005 |  | 30.19829 | 29.52208 | 28.3247 | 29.06036 | 39.92115 | 37.26715
2691.943 | -20.14155 | 15.41338 | 3.271002 |  | 30.17782 | 29.51196 | 28.28723 | 29.03424 | 39.94479 | 37.30288
2692.043 | -20.14204 | 19.23989 | 3.271056 |  | 30.18023 | 29.49842 | 28.29417 | 29.03422 | 39.94974 | 37.2709
2692.143 | -20.1415 | 15.50064 | 3.270989 |  | 30.19054 | 29.50881 | 28.34838 | 29.02457 | 39.96439 | 37.26643
2692.242 | -20.1406 | 18.2811 | 3.270986 |  | 30.19985 | 29.48378 | 28.34354 | 29.03502 | 39.94968 | 37.26243
2692.342 | -20.14153 | 21.62981 | 3.270962 |  | 30.19603 | 29.50795 | 28.33019 | 29.02907 | 39.99677 | 37.28291
2692.441 | -20.14137 | 25.94324 | 3.271018 |  | 30.20284 | 29.48133 | 28.30639 | 29.02129 | 39.9803 | 37.28774
2692.541 | -20.14107 | 22.97367 | 3.270983 |  | 30.20825 | 29.47257 | 28.30692 | 29.02318 | 39.96386 | 37.29199
2692.640625 | -20.14193 | 20.86013 | 3.270999 |  | 30.22476 | 29.50896 | 28.33352 | 29.01445 | 39.98772 | 37.29513
2692.74 | -20.14146 | 21.48399 | 3.270982 |  | 30.23806 | 29.4809 | 28.29954 | 29.03404 | 39.98377 | 37.28069
2692.84 | -20.14124 | 16.54488 | 3.270995 |  | 30.22075 | 29.50621 | 28.34246 | 29.01623 | 39.96369 | 37.28431
2692.939 | -20.14221 | 19.04531 | 3.270959 |  | 30.21808 | 29.4867 | 28.31598 | 29.04985 | 39.98943 | 37.30379
2693.039 | -20.14131 | 17.30339 | 3.270959 |  | 30.2386 | 29.51233 | 28.353 | 29.03943 | 39.98795 | 37.28495
2693.139 | -20.14134 | 17.33689 | 3.270965 |  | 30.24728 | 29.52034 | 28.3161 | 29.00904 | 40.00533 | 37.29712
2693.238 | -20.14111 | 15.91487 | 3.270909 |  | 30.25569 | 29.50811 | 28.32136 | 29.0016 | 39.98882 | 37.3121
2693.338 | -20.14076 | 17.73038 | 3.271003 |  | 30.24191 | 29.49993 | 28.31726 | 29.01968 | 39.99432 | 37.28023
2693.4375 | -20.14057 | 19.60559 | 3.270929 |  | 30.27358 | 29.53055 | 28.31532 | 28.98972 | 39.99517 | 37.30885
2693.537 | -20.14009 | 18.73816 | 3.270945 |  | 30.27132 | 29.52458 | 28.31541 | 28.98698 | 40.01175 | 37.27072
2693.637 | -20.14105 | 20.63092 | 3.270965 |  | 30.25785 | 29.50129 | 28.31947 | 28.99312 | 39.99365 | 37.2565
2693.736 | -20.14137 | 18.00836 | 3.270905 |  | 30.27749 | 29.50636 | 28.31622 | 29.02345 | 39.99577 | 37.26688
2693.836 | -20.13995 | 16.17622 | 3.270907 |  | 30.29721 | 29.49758 | 28.33172 | 29.03943 | 40.02192 | 37.28363
2693.936 | -20.14172 | 22.08437 | 3.270948 |  | 30.30476 | 29.53783 | 28.27728 | 29.03375 | 40.00191 | 37.30383
2694.035 | -20.14141 | 26.24833 | 3.271003 |  | 30.24987 | 29.52407 | 28.3134 | 29.02597 | 39.97292 | 37.30621
2694.135 | -20.1411 | 27.23105 | 3.270967 |  | 30.26152 | 29.53815 | 28.32474 | 29.02127 | 39.97813 | 37.27832
2694.234375 | -20.14135 | 23.65449 | 3.270972 |  | 30.29927 | 29.51592 | 28.2798 | 29.05808 | 39.99028 | 37.28128
2694.334 | -20.14083 | 25.82225 | 3.271005 |  | 30.27737 | 29.54079 | 28.32651 | 29.04041 | 39.99192 | 37.2852
2694.434 | -20.14114 | 22.0707 | 3.270964 |  | 30.29638 | 29.51966 | 28.31962 | 29.08163 | 40.0008 | 37.31005
2694.533 | -20.14092 | 25.31756 | 3.270954 |  | 30.2972 | 29.53624 | 28.33681 | 29.04794 | 39.99723 | 37.27106
2694.633 | -20.14113 | 22.08574 | 3.271009 |  | 30.3022 | 29.5088 | 28.32807 | 29.0464 | 39.96168 | 37.27793
2694.732 | -20.14079 | 16.32136 | 3.271015 |  | 30.29188 | 29.5209 | 28.30032 | 29.02784 | 39.96592 | 37.23308
2694.832 | -20.1409 | 22.59567 | 3.270999 |  | 30.30099 | 29.54335 | 28.29561 | 29.0535 | 39.91164 | 37.27206
2694.932 | -20.14087 | 19.0747 | 3.27098 |  | 30.29676 | 29.53662 | 28.31015 | 29.04975 | 39.8664 | 37.2584
2695.03125 | -20.14151 | 21.79888 | 3.270968 |  | 30.30042 | 29.51831 | 28.3089 | 29.07062 | 39.8536 | 37.29099
2695.131 | -20.1404 | 19.92959 | 3.271003 |  | 30.30803 | 29.52075 | 28.32695 | 29.04622 | 39.84719 | 37.30272
2695.23 | -20.14118 | 15.66994 | 3.270955 |  | 30.32715 | 29.52237 | 28.30895 | 29.02975 | 39.82173 | 37.26397
2695.33 | -20.14087 | 24.57979 | 3.271024 |  | 30.29715 | 29.55051 | 28.29783 | 29.0766 | 39.85771 | 37.2794
2695.43 | -20.14072 | 22.42706 | 3.270952 |  | 30.25771 | 29.50877 | 28.29961 | 29.08385 | 39.88475 | 37.26525
2695.529 | -20.14125 | 20.88656 | 3.270947 |  | 30.29313 | 29.52894 | 28.31616 | 29.07262 | 39.88519 | 37.26512
2695.629 | -20.1408 | 18.02272 | 3.270961 |  | 30.27397 | 29.53653 | 28.34348 | 29.02119 | 39.88187 | 37.25745
2695.729 | -20.14035 | 19.80245 | 3.270986 |  | 30.28122 | 29.53207 | 28.29562 | 29.05844 | 39.92729 | 37.24282
2695.828125 | -20.14168 | 25.26676 | 3.270932 |  | 30.29551 | 29.51073 | 28.31187 | 29.07201 | 39.91564 | 37.27121
2695.928 | -20.1413 | 30.153 | 3.270974 |  | 30.26613 | 29.54597 | 28.34306 | 29.06326 | 39.91908 | 37.23733
2696.027 | -20.141 | 26.66667 | 3.270977 |  | 30.26756 | 29.52082 | 28.35145 | 29.07833 | 39.93079 | 37.22924
2696.127 | -20.14101 | 18.27404 | 3.270909 |  | 30.2845 | 29.53554 | 28.30015 | 29.06016 | 39.91713 | 37.22039
2696.227 | -20.14016 | 24.89468 | 3.270962 |  | 30.28161 | 29.54509 | 28.33824 | 29.07423 | 39.89529 | 37.22845
2696.326 | -20.14083 | 20.2495 | 3.27096 |  | 30.25894 | 29.529 | 28.31963 | 29.07819 | 39.89048 | 37.21159
2696.426 | -20.14083 | 20.33676 | 3.270928 |  | 30.2725 | 29.53763 | 28.28419 | 29.04162 | 39.91795 | 37.21181
2696.525 | -20.14112 | 26.68102 | 3.270942 |  | 30.25277 | 29.51844 | 28.31472 | 29.07027 | 39.9176 | 37.25257
2696.625 | -20.14133 | 25.96261 | 3.270946 |  | 30.26376 | 29.52861 | 28.34334 | 29.08362 | 39.90957 | 37.23766
2696.725 | -20.14017 | 23.05023 | 3.270937 |  | 30.26251 | 29.51274 | 28.33126 | 29.07981 | 39.91754 | 37.22562
2696.824 | -20.14037 | 15.77953 | 3.270892 |  | 30.31608 | 29.52397 | 28.33271 | 29.05759 | 39.90774 | 37.25499
2696.924 | -20.14006 | 24.59391 | 3.270943 |  | 30.25684 | 29.51973 | 28.3154 | 29.10195 | 39.92496 | 37.2274
2697.023 | -20.14119 | 22.22427 | 3.270952 |  | 30.28389 | 29.55586 | 28.29509 | 29.08019 | 39.91117 | 37.20223
2697.123 | -20.14076 | 21.95997 | 3.270955 |  | 30.30948 | 29.51497 | 28.32411 | 29.05937 | 39.90525 | 37.22763
2697.223 | -20.13999 | 21.79113 | 3.27098 |  | 30.27941 | 29.52417 | 28.33431 | 29.08135 | 39.89078 | 37.2251
2697.322 | -20.14084 | 21.73713 | 3.270969 |  | 30.29773 | 29.52018 | 28.36293 | 29.09666 | 39.90225 | 37.23207
2697.421875 | -20.14033 | 25.50326 | 3.270942 |  | 30.25273 | 29.52625 | 28.27595 | 29.04257 | 39.88718 | 37.21972
2697.521 | -20.13958 | 18.85437 | 3.270961 |  | 30.26308 | 29.53313 | 28.36629 | 29.08252 | 39.91039 | 37.21093
2697.621 | -20.14014 | 27.16771 | 3.270963 |  | 30.27249 | 29.50629 | 28.33756 | 29.05785 | 39.86578 | 37.19986
2697.721 | -20.14123 | 24.2248 | 3.270947 |  | 30.26953125 | 29.52556 | 28.33574 | 29.07518 | 39.90471 | 37.22913
2697.82 | -20.1413 | 25.91202 | 3.270936 |  | 30.30636 | 29.53247 | 28.3248 | 29.07914 | 39.86355 | 37.21042
2697.92 | -20.14038 | 24.26285 | 3.271005 |  | 30.2999 | 29.54795 | 28.31846 | 29.08039 | 39.89029 | 37.24644
2698.02 | -20.14027 | 24.10039 | 3.270966 |  | 30.31736 | 29.52543 | 28.33512 | 29.09143 | 39.88242 | 37.20847
2698.119 | -20.14035 | 22.04609 | 3.270983 |  | 30.29664 | 29.53297 | 28.33952 | 29.09029 | 39.88246 | 37.24204
2698.21875 | -20.14111 | 23.0197 | 3.270961 |  | 30.32116 | 29.52316 | 28.31495 | 29.10926 | 39.91407 | 37.23693
2698.318 | -20.14046 | 22.85291 | 3.271011 |  | 30.33532 | 29.53761 | 28.33862 | 29.09397 | 39.92789 | 37.23508
2698.418 | -20.14099 | 19.33969 | 3.270979 |  | 30.31347 | 29.53735 | 28.30336 | 29.10097 | 39.93274 | 37.25208
2698.518 | -20.14067 | 19.05032 | 3.271005 |  | 30.28664 | 29.55194 | 28.34281 | 29.06894 | 39.91781 | 37.23103
2698.617 | -20.1406 | 14.29623 | 3.27098 |  | 30.31441 | 29.5301 | 28.29242 | 29.10986 | 39.92713 | 37.22657
2698.717 | -20.14022 | 20.85489 | 3.270979 |  | 30.29183 | 29.5273 | 28.32248 | 29.07979 | 39.92996 | 37.26978
2698.816 | -20.14116 | 17.77755 | 3.270972 |  | 30.32932 | 29.52101 | 28.32485 | 29.09385 | 39.97391 | 37.26793
2698.916 | -20.1408 | 19.37774 | 3.270962 |  | 30.27782 | 29.54369 | 28.3339 | 29.0952 | 39.9959 | 37.28163
2699.015625 | -20.14062 | 22.48744 | 3.27101 |  | 30.29249 | 29.51068 | 28.33404 | 29.11507 | 39.95673 | 37.26076
2699.115 | -20.14067 | 18.52376 | 3.271011 |  | 30.23878 | 29.50767 | 28.29678 | 29.06193 | 39.98833 | 37.26417
2699.215 | -20.14056 | 20.27501 | 3.270949 |  | 30.27823 | 29.5325 | 28.31569 | 29.04408 | 39.96953 | 37.23289
2699.314 | -20.14048 | 21.07044 | 3.270983 |  | 30.23916 | 29.48157 | 28.29775 | 29.06241 | 39.97671 | 37.23369
2699.414 | -20.14109 | 26.2399 | 3.270992 |  | 30.27699 | 29.54611 | 28.2997 | 29.07229 | 39.9469 | 37.27144
2699.514 | -20.14091 | 24.64358 | 3.270989 |  | 30.25429 | 29.5392 | 28.33422 | 29.05709 | 39.95593 | 37.24599
2699.613 | -20.1407 | 21.93262 | 3.271003 |  | 30.25289 | 29.52726 | 28.30643 | 29.04305 | 39.9456 | 37.23267
2699.713 | -20.1408 | 24.03819 | 3.270938 |  | 30.24643 | 29.50901 | 28.3343 | 29.05607 | 39.90206 | 37.23497
2699.8125 | -20.14084 | 23.80646 | 3.270967 |  | 30.24918 | 29.52582 | 28.30117 | 29.07579 | 39.91343 | 37.22318
2699.912 | -20.1407 | 24.40297 | 3.27098 |  | 30.26738 | 29.50919 | 28.31038 | 29.05938 | 39.89603 | 37.20561
2700.012 | -20.14119 | 21.41244 | 3.270929 |  | 30.27052 | 29.54471 | 28.31197 | 29.07766 | 39.91369 | 37.19395
2700.111 | -20.14003 | 18.95257 | 3.270957 |  | 30.26414 | 29.50829 | 28.34203 | 29.05236 | 39.90324 | 37.17336
2700.211 | -20.1405 | 25.2025 | 3.271033 |  | 30.24857 | 29.52395 | 28.28385 | 29.05975 | 39.90229 | 37.18329
2700.311 | -20.14099 | 23.8714 | 3.270973 |  | 30.23922 | 29.5476 | 28.36761 | 29.05107 | 39.90442 | 37.17361
2700.41 | -20.14085 | 17.35717 | 3.270984 |  | 30.23936 | 29.51893 | 28.3567 | 29.05929 | 39.93255 | 37.16225
2700.51 | -20.14056 | 22.69866 | 3.27099 |  | 30.24701 | 29.52473 | 28.31634 | 29.06219 | 39.87746 | 37.13354
2700.609375 | -20.14016 | 26.22509 | 3.270998 |  | 30.22951 | 29.52542 | 28.27816 | 29.06565 | 39.91845 | 37.14134
2700.709 | -20.14126 | 19.58395 | 3.270986 |  | 30.23726 | 29.52952 | 28.32341 | 29.05374 | 39.88964 | 37.14745
2700.809 | -20.14051 | 24.1029 | 3.270958 |  | 30.2598 | 29.50186 | 28.33042 | 29.05736 | 39.88718 | 37.12807
2700.908 | -20.14014 | 23.74084 | 3.270971 |  | 30.23674 | 29.49856 | 28.33962 | 29.05216 | 39.88596 | 37.1354
2701.008 | -20.14002 | 23.0001 | 3.27097 |  | 30.23202 | 29.51934 | 28.32226 | 29.07025 | 39.86413 | 37.15292
2701.107 | -20.14081 | 25.308 | 3.270959 |  | 30.23142 | 29.54377 | 28.35219 | 29.06296 | 39.85834 | 37.14192
2701.207 | -20.14116 | 20.38188 | 3.270915 |  | 30.22737 | 29.51702 | 28.32703 | 29.06595 | 39.83066 | 37.15881
2701.307 | -20.14073 | 22.46534 | 3.270968 |  | 30.24427 | 29.53887 | 28.32267 | 29.06214 | 39.85423 | 37.16139
2701.40625 | -20.14026 | 21.1356 | 3.270936 |  | 30.27089 | 29.5207 | 28.30699 | 29.06386 | 39.90893 | 37.15883
2701.506 | -20.14071 | 20.97337 | 3.270987 |  | 30.2038 | 29.53049 | 28.30561 | 29.04435 | 39.9128 | 37.16616
2701.605 | -20.14097 | 21.86427 | 3.270977 |  | 30.23352 | 29.50317 | 28.3179 | 29.0608 | 39.91948 | 37.1715
2701.705 | -20.14057 | 16.6187 | 3.270929 |  | 30.26968 | 29.52719 | 28.33752 | 29.04545 | 39.92287 | 37.15541
2701.805 | -20.14084 | 23.55765 | 3.270936 |  | 30.26078 | 29.50722 | 28.33121 | 29.05318 | 39.92218 | 37.15827
2701.904 | -20.14146 | 24.76252 | 3.270907 |  | 30.23575 | 29.52991 | 28.33187 | 29.06269 | 39.91757 | 37.18159
2702.004 | -20.14142 | 21.95039 | 3.270961 |  | 30.27137 | 29.51747 | 28.34842 | 29.06275 | 39.93205 | 37.1689
2702.104 | -20.14031 | 33.78037 | 3.270979 |  | 30.25216 | 29.52963 | 28.32863 | 29.10553 | 39.93837 | 37.18372
2702.203125 | -20.14099 | 28.46987 | 3.270983 |  | 30.27833 | 29.52476 | 28.32274 | 29.06785 | 39.89871 | 37.18058
2702.303 | -20.14097 | 19.94782 | 3.270989 |  | 30.25051 | 29.50681 | 28.32178 | 29.04234 | 39.94913 | 37.14519
2702.402 | -20.14093 | 30.0712 | 3.270973 |  | 30.25688 | 29.5285 | 28.32884 | 29.05996 | 39.93552 | 37.15928
2702.502 | -20.14103 | 18.39707 | 3.270977 |  | 30.27652 | 29.52155 | 28.33934 | 29.04987 | 39.92705 | 37.1832
2702.602 | -20.14099 | 23.28514 | 3.270983 |  | 30.27706 | 29.52682 | 28.32136 | 29.05088 | 39.93589 | 37.17012
2702.701 | -20.14086 | 18.19771 | 3.270994 |  | 30.27719 | 29.52034 | 28.33309 | 29.09129 | 39.91253 | 37.16789
2702.801 | -20.13981 | 19.74914 | 3.27096 |  | 30.28099 | 29.54939 | 28.33094 | 29.07256 | 39.90713 | 37.14071
2702.9 | -20.14049 | 18.22573 | 3.271006 |  | 30.26769 | 29.50661 | 28.3594 | 29.06948 | 39.87005 | 37.14716
2703 | -20.14206 | 23.40362 | 3.271035 |  | 30.28658 | 29.51423 | 28.35462 | 29.05121 | 39.89829 | 37.15745
2703.1 | -20.14089 | 23.3102 | 3.270939 |  | 30.25379 | 29.48041 | 28.35919 | 29.06843 | 39.8843 | 37.12846
2703.199 | -20.14055 | 18.78989 | 3.27097 |  | 30.2939 | 29.50627 | 28.34727 | 29.07358 | 39.88671875 | 37.10736
2703.299 | -20.14086 | 28.51704 | 3.270981 |  | 30.27035 | 29.49621 | 28.33703 | 29.05169 | 39.89627 | 37.10155
2703.398 | -20.14018 | 22.64443 | 3.271041 |  | 30.27036 | 29.53623 | 28.33316 | 29.04965 | 39.90284 | 37.10872
2703.498 | -20.14102 | 22.32042 | 3.270992 |  | 30.27707 | 29.49958 | 28.33134 | 29.07154 | 39.89765 | 37.11772
2703.598 | -20.14071 | 23.75953 | 3.270981 |  | 30.27039 | 29.5319 | 28.3315 | 29.07803 | 39.8984 | 37.13618
2703.697 | -20.14106 | 24.29611 | 3.270986 |  | 30.29803 | 29.5377 | 28.33088 | 29.06708 | 39.87514 | 37.13409
2703.796875 | -20.14063 | 24.71855 | 3.270991 |  | 30.2898 | 29.51601 | 28.34571 | 29.05751 | 39.90894 | 37.17629
2703.896 | -20.14087 | 19.38116 | 3.271053 |  | 30.27622 | 29.51904 | 28.326 | 29.07711 | 39.90483 | 37.1706
2703.996 | -20.14045 | 28.41405 | 3.271014 |  | 30.26178 | 29.50888 | 28.31196 | 29.08009 | 39.87255 | 37.18132
2704.096 | -20.14096 | 26.38003 | 3.270997 |  | 30.28904 | 29.52856 | 28.31937 | 29.05753 | 39.87429 | 37.23099
2704.195 | -20.14031 | 26.0763 | 3.271023 |  | 30.25486 | 29.52096 | 28.3415 | 29.07197 | 39.8795 | 37.20695
2704.295 | -20.14097 | 22.30767 | 3.271028 |  | 30.26597 | 29.53184 | 28.35073 | 29.08921 | 39.87912 | 37.25956
2704.395 | -20.14078 | 24.45219 | 3.271006 |  | 30.25291 | 29.5184 | 28.3495 | 29.0766 | 39.88171 | 37.26667
2704.494 | -20.14048 | 22.64215 | 3.271013 |  | 30.25285 | 29.50936 | 28.34446 | 29.10277 | 39.88808 | 37.23698
2704.59375 | -20.14104 | 23.51869 | 3.271007 |  | 30.2852 | 29.50654 | 28.38503 | 29.05081 | 39.88537 | 37.23951
2704.693 | -20.14083 | 24.16259 | 3.270985 |  | 30.24834 | 29.51138 | 28.32969 | 29.06555 | 39.85857 | 37.23379
2704.793 | -20.14024 | 24.80627 | 3.271038 |  | 30.26673 | 29.53969 | 28.36279 | 29.09148 | 39.8814 | 37.20779
2704.893 | -20.14044 | 24.54333 | 3.270933 |  | 30.24891 | 29.52633 | 28.36727 | 29.07432 | 39.84809 | 37.17881
2704.992 | -20.14059 | 19.92116 | 3.271005 |  | 30.23879 | 29.51768 | 28.32974 | 29.05298 | 39.84028 | 37.19143
2705.092 | -20.14096 | 22.56764 | 3.270984 |  | 30.23332 | 29.50295 | 28.3081 | 29.11139 | 39.83265 | 37.1894
2705.191 | -20.14066 | 18.34968 | 3.271027 |  | 30.22107 | 29.54417 | 28.36516 | 29.09956 | 39.82972 | 37.1477
2705.291 | -20.14102 | 24.84683 | 3.270996 |  | 30.20365 | 29.49958 | 28.34567 | 29.10328 | 39.83225 | 37.16322
2705.390625 | -20.14099 | 20.7838 | 3.270956 |  | 30.19312 | 29.54292 | 28.35057 | 29.07189 | 39.79808 | 37.17067
2705.49 | -20.14073 | 24.32459 | 3.270954 |  | 30.20575 | 29.51312 | 28.34934 | 29.09839 | 39.83134 | 37.18792
2705.59 | -20.14024 | 23.02152 | 3.27101 |  | 30.20005 | 29.54348 | 28.34291 | 29.10056 | 39.87168 | 37.1732
2705.689 | -20.14057 | 21.24474 | 3.271017 |  | 30.19413 | 29.5399 | 28.37034 | 29.13265 | 39.84681 | 37.20164
2705.789 | -20.1407 | 27.78883 | 3.271013 |  | 30.18112 | 29.52284 | 28.35777 | 29.10524 | 39.84159 | 37.17348
2705.889 | -20.14137 | 22.70025 | 3.270985 |  | 30.21566 | 29.52442 | 28.38484 | 29.09966 | 39.85739 | 37.17783
2705.988 | -20.14072 | 24.83726 | 3.270957 |  | 30.1836 | 29.55034 | 28.34993 | 29.12687 | 39.84735 | 37.20558
2706.088 | -20.14059 | 25.43172 | 3.270932 |  | 30.17026 | 29.52785 | 28.37584 | 29.12322 | 39.83469 | 37.18349
2706.1875 | -20.14108 | 26.47755 | 3.270961 |  | 30.17281 | 29.52005 | 28.33421 | 29.12849 | 39.84575 | 37.14948
2706.287 | -20.14089 | 29.52459 | 3.270939 |  | 30.18908 | 29.52455 | 28.3662 | 29.10884 | 39.85023 | 37.17342
2706.387 | -20.14002 | 28.08549 | 3.270968 |  | 30.17221 | 29.54327 | 28.33596 | 29.15765 | 39.8459 | 37.17764
2706.486 | -20.14059 | 25.42853 | 3.270975 |  | 30.18043 | 29.53325 | 28.35093 | 29.10989 | 39.82467 | 37.19262
2706.586 | -20.1402 | 21.46257 | 3.270936 |  | 30.19664 | 29.52944 | 28.35399 | 29.10229 | 39.80983 | 37.19464
2706.686 | -20.13971 | 26.72066 | 3.270949 |  | 30.21032 | 29.54132 | 28.35469 | 29.09669 | 39.79263 | 37.20547
2706.785 | -20.14066 | 23.35304 | 3.270991 |  | 30.18436 | 29.52035 | 28.35092 | 29.14083 | 39.80496 | 37.21137
2706.885 | -20.14021 | 26.38094 | 3.270975 |  | 30.18223 | 29.55688 | 28.37592 | 29.12115 | 39.83879 | 37.23634
2706.984375 | -20.14074 | 23.79689 | 3.270937 |  | 30.20305 | 29.51706 | 28.36837 | 29.14328 | 39.82197 | 37.21651
2707.084 | -20.14033 | 21.98184 | 3.27096 |  | 30.20204 | 29.53859 | 28.36494 | 29.12329 | 39.81562 | 37.20391
2707.184 | -20.14088 | 27.13193 | 3.270932 |  | 30.16805 | 29.54294 | 28.3647 | 29.12149 | 39.80339 | 37.21494
2707.283 | -20.13983 | 28.28827 | 3.270997 |  | 30.15906 | 29.5128 | 28.35892 | 29.15291 | 39.76379 | 37.22155
2707.383 | -20.14031 | 30.67295 | 3.270963 |  | 30.18632 | 29.51275 | 28.36424 | 29.12099 | 39.78234 | 37.1894
2707.482 | -20.14025 | 24.4547 | 3.270967 |  | 30.17298 | 29.51613 | 28.37853 | 29.14794 | 39.72155 | 37.18824
2707.582 | -20.14086 | 26.40077 | 3.270984 |  | 30.15611 | 29.5027 | 28.36311 | 29.13758 | 39.70891 | 37.20278
2707.682 | -20.14044 | 27.21168 | 3.270961 |  | 30.14479 | 29.50752 | 28.35708 | 29.14657 | 39.73189 | 37.17899
2707.78125 | -20.14019 | 25.83228 | 3.27099 |  | 30.15777 | 29.52028 | 28.40216 | 29.11292 | 39.71549 | 37.19386
2707.881 | -20.14102 | 28.69886 | 3.270993 |  | 30.1506 | 29.50469 | 28.3495 | 29.11382 | 39.70904 | 37.17687
2707.98 | -20.14053 | 26.66689 | 3.270976 |  | 30.13797 | 29.51187 | 28.34695 | 29.1308 | 39.68989 | 37.17258
2708.08 | -20.13969 | 25.01384 | 3.270961 |  | 30.14162 | 29.51204 | 28.36528 | 29.11253 | 39.71817 | 37.18148
2708.18 | -20.13996 | 23.0876 | 3.270975 |  | 30.1469 | 29.55454 | 28.37507 | 29.1136 | 39.69592 | 37.16103
2708.279 | -20.14073 | 24.74703 | 3.270902 |  | 30.14132 | 29.5199 | 28.33778 | 29.12378 | 39.72864 | 37.16263
2708.379 | -20.14028 | 22.78843 | 3.270884 |  | 30.1148 | 29.53152 | 28.3575 | 29.12764 | 39.72669 | 37.16347
2708.479 | -20.13968 | 25.14691 | 3.270868 |  | 30.10475 | 29.5256 | 28.35382 | 29.10496 | 39.71091 | 37.16286
2708.578125 | -20.14139 | 22.00326 | 3.270894 |  | 30.11222 | 29.53864 | 28.33497 | 29.15085 | 39.71425 | 37.16484
2708.678 | -20.14106 | 26.7054 | 3.270867 |  | 30.06431 | 29.5266 | 28.36383 | 29.14104 | 39.72329 | 37.18454
2708.777 | -20.14022 | 27.71113 | 3.270879 |  | 30.08826 | 29.50553 | 28.35675 | 29.10357 | 39.71512 | 37.15153
2708.877 | -20.14051 | 22.01191 | 3.270884 |  | 30.07108 | 29.5349 | 28.3856 | 29.11631 | 39.67947 | 37.14522
2708.977 | -20.14005 | 24.22616 | 3.270861 |  | 30.07895 | 29.52154 | 28.36059 | 29.10707 | 39.68165 | 37.14354
2709.076 | -20.13972 | 24.01882 | 3.270922 |  | 30.10484 | 29.5175 | 28.37787 | 29.14317 | 39.66005 | 37.15328
2709.176 | -20.13949 | 23.87618 | 3.270848 |  | 30.0885 | 29.52696 | 28.38375 | 29.12467 | 39.63412 | 37.09132
2709.275 | -20.14067 | 25.64863 | 3.270883 |  | 30.09023 | 29.53847 | 28.3597 | 29.11109 | 39.59869 | 37.06089
2709.375 | -20.14013 | 21.80958 | 3.270851 |  | 30.11817 | 29.54287 | 28.36314 | 29.13122 | 39.56005 | 37.08639
2709.475 | -20.1406 | 22.42136 | 3.270869 |  | 30.12884 | 29.56029 | 28.37858 | 29.10884 | 39.57653 | 37.10018
2709.574 | -20.14046 | 22.63235 | 3.27088 |  | 30.10321 | 29.53959 | 28.36515 | 29.123 | 39.57082 | 37.08124
2709.674 | -20.14097 | 24.98969 | 3.270901 |  | 30.09909 | 29.55464 | 28.34918 | 29.16391 | 39.5443 | 37.06473
2709.773 | -20.14077 | 21.7271 | 3.270902 |  | 30.1062 | 29.56359 | 28.36561 | 29.12955 | 39.5512 | 37.07283
2709.873 | -20.14021 | 27.76034 | 3.270917 |  | 30.10878 | 29.53025 | 28.39072 | 29.10664 | 39.57054 | 37.06197
2709.973 | -20.14074 | 18.31573 | 3.270851 |  | 30.15186 | 29.54164 | 28.37811 | 29.1426 | 39.5783 | 37.05388
2710.072 | -20.14034 | 19.91433 | 3.270882 |  | 30.1365 | 29.54246 | 28.32402 | 29.12437 | 39.59573 | 37.05074
2710.171875 | -20.13981 | 23.06071 | 3.270858 |  | 30.1486 | 29.55673 | 28.37548 | 29.16585 | 39.61478 | 37.0789
2710.271 | -20.14172 | 22.11399 | 3.27087 |  | 30.16488 | 29.56404 | 28.38472 | 29.13092 | 39.61662 | 37.09177
2710.371 | -20.14087 | 21.32951 | 3.270833 |  | 30.14764 | 29.56596 | 28.35497 | 29.15883 | 39.61317 | 37.09176
2710.471 | -20.1397 | 23.93565 | 3.270858 |  | 30.13734 | 29.55086 | 28.36722 | 29.1626 | 39.62673 | 37.12229
2710.57 | -20.1405 | 22.42478 | 3.270821 |  | 30.13493 | 29.55223 | 28.36501 | 29.14055 | 39.6179 | 37.10246
2710.67 | -20.1415 | 22.43344 | 3.270883 |  | 30.16554 | 29.54278 | 28.39949 | 29.16179 | 39.64436 | 37.11643
2710.77 | -20.14057 | 20.46117 | 3.270837 |  | 30.15205 | 29.57532 | 28.35683 | 29.15442 | 39.66666 | 37.15128
2710.869 | -20.1393 | 25.05189 | 3.270913 |  | 30.16233 | 29.54438 | 28.36249 | 29.14305 | 39.64628 | 37.16809
2710.96875 | -20.14046 | 22.88321 | 3.270866 |  | 30.16091 | 29.58112 | 28.35978 | 29.14856 | 39.64796 | 37.16034
2711.068 | -20.1407 | 23.25757 | 3.270874 |  | 30.18463 | 29.57452 | 28.39 | 29.13567 | 39.67532 | 37.1466
2711.168 | -20.14164 | 28.09255 | 3.270901 |  | 30.17348 | 29.55667 | 28.33724 | 29.15887 | 39.68301 | 37.15592
2711.268 | -20.14023 | 23.36808 | 3.270869 |  | 30.19229 | 29.56255 | 28.37239 | 29.12526 | 39.63168 | 37.14619
2711.367 | -20.1399 | 26.12415 | 3.270929 |  | 30.1769 | 29.55763 | 28.3626 | 29.14431 | 39.64404 | 37.16475
2711.467 | -20.13985 | 25.2508 | 3.270841 |  | 30.19931 | 29.57552 | 28.40453 | 29.1523 | 39.67249 | 37.16554
2711.566 | -20.14036 | 25.81701 | 3.270872 |  | 30.18706 | 29.52388 | 28.35999 | 29.15554 | 39.61991 | 37.14362
2711.666 | -20.14064 | 24.12158 | 3.270894 |  | 30.20371 | 29.56636 | 28.36646 | 29.14939 | 39.61953 | 37.12387
2711.765625 | -20.14011 | 26.23398 | 3.270864 |  | 30.19264 | 29.55071 | 28.38033 | 29.15105 | 39.66907 | 37.11191
2711.865 | -20.14176 | 22.20171 | 3.270947 |  | 30.2194 | 29.58529 | 28.37528 | 29.13543 | 39.68032 | 37.138
2711.965 | -20.14012 | 26.01296 | 3.270881 |  | 30.19622 | 29.55889 | 28.36756 | 29.14999 | 39.65532 | 37.11287
2712.064 | -20.14087 | 26.0975 | 3.270862 |  | 30.21115 | 29.5403 | 28.37411 | 29.14706 | 39.6297 | 37.11669
2712.164 | -20.14119 | 21.68427 | 3.270882 |  | 30.20928 | 29.56244 | 28.35129 | 29.13428 | 39.64798 | 37.05362
2712.264 | -20.14083 | 19.01523 | 3.270892 |  | 30.21991 | 29.57995 | 28.40229 | 29.1447 | 39.65127 | 37.09661
2712.363 | -20.14091 | 26.01137 | 3.27091 |  | 30.23721 | 29.58076 | 28.39349 | 29.15176 | 39.67221 | 37.09847
2712.463 | -20.14128 | 23.77251 | 3.270862 |  | 30.22785 | 29.5819 | 28.38282 | 29.14225 | 39.70053 | 37.06249
2712.5625 | -20.14061 | 30.26168 | 3.270837 |  | 30.2456 | 29.56292 | 28.36272 | 29.14507 | 39.65843 | 37.0605
2712.662 | -20.14086 | 25.05804 | 3.270864 |  | 30.20059 | 29.54555 | 28.35129 | 29.15513 | 39.68143 | 37.11868
2712.762 | -20.14094 | 25.00655 | 3.270884 |  | 30.24643 | 29.58877 | 28.37655 | 29.17628 | 39.70628 | 37.1146
2712.861 | -20.14132 | 26.61107 | 3.270876 |  | 30.26079 | 29.5703 | 28.37522 | 29.19546 | 39.71306 | 37.08636
2712.961 | -20.14017 | 28.77838 | 3.270877 |  | 30.26529 | 29.56034 | 28.38743 | 29.1216 | 39.6809 | 37.09986
2713.061 | -20.14059 | 27.11667 | 3.270876 |  | 30.24355 | 29.56598 | 28.38166 | 29.15747 | 39.69612 | 37.1073
2713.16 | -20.14175 | 33.76898 | 3.270901 |  | 30.28004 | 29.56547 | 28.36255 | 29.17076 | 39.68723 | 37.10167
2713.26 | -20.14225 | 20.00797 | 3.2709 |  | 30.28878 | 29.52418 | 28.38744 | 29.16243 | 39.7 | 37.11666
2713.359375 | -20.14093 | 26.96811 | 3.270887 |  | 30.26555 | 29.5944 | 28.3943 | 29.15823 | 39.69859 | 37.13115
2713.459 | -20.14179 | 25.45769 | 3.270907 |  | 30.23816 | 29.53765 | 28.34334 | 29.14922 | 39.6865 | 37.14598
2713.559 | -20.14093 | 27.27001 | 3.27087 |  | 30.21482 | 29.54862 | 28.37673 | 29.16126 | 39.67949 | 37.1031
2713.658 | -20.14089 | 27.82802 | 3.270905 |  | 30.24178 | 29.57328 | 28.37227 | 29.16291 | 39.65435 | 37.13159
2713.758 | -20.14103 | 24.82108 | 3.270907 |  | 30.24448 | 29.56031 | 28.40217 | 29.16459 | 39.65851 | 37.12572
2713.857 | -20.14171 | 28.49607 | 3.270896 |  | 30.23851 | 29.55882 | 28.38772 | 29.15968 | 39.62482 | 37.09846
2713.957 | -20.14139 | 32.88583 | 3.270967 |  | 30.24283 | 29.58949 | 28.35498 | 29.17389 | 39.62726 | 37.09226
2714.057 | -20.14127 | 27.0433 | 3.270925 |  | 30.21193 | 29.55798 | 28.40425 | 29.14883 | 39.60645 | 37.06099
2714.15625 | -20.14057 | 24.62399 | 3.270908 |  | 30.25142 | 29.55731 | 28.39466 | 29.16924 | 39.58187 | 37.04911
2714.256 | -20.14086 | 26.5172 | 3.270916 |  | 30.21285 | 29.58636 | 28.36509 | 29.16344 | 39.59105 | 37.06424
2714.355 | -20.14149 | 22.78159 | 3.270926 |  | 30.20951 | 29.56803 | 28.3877 | 29.17214 | 39.60672 | 37.06296
2714.455 | -20.14141 | 27.36001 | 3.270899 |  | 30.22934 | 29.59191 | 28.36025 | 29.1601 | 39.60268 | 37.08672
2714.555 | -20.14093 | 24.14118 | 3.270905 |  | 30.20812 | 29.53987 | 28.35941 | 29.14952 | 39.56739 | 37.05809
2714.654 | -20.14068 | 26.28092 | 3.270927 |  | 30.19097 | 29.55856 | 28.31132 | 29.11903 | 39.55846 | 37.07163
2714.754 | -20.14048 | 22.69273 | 3.270842 |  | 30.22205 | 29.54247 | 28.40412 | 29.11049 | 39.59323 | 37.07849
2714.854 | -20.14057 | 19.95397 | 3.270922 |  | 30.22798 | 29.55517 | 28.33953 | 29.15407 | 39.5672 | 37.10701
2714.953125 | -20.14118 | 22.28921 | 3.270931 |  | 30.19858 | 29.5677 | 28.37705 | 29.15525 | 39.58596 | 37.06511
2715.053 | -20.14018 | 22.62438 | 3.27092 |  | 30.2117 | 29.55607 | 28.3266 | 29.14998 | 39.56528 | 37.06319
2715.152 | -20.14057 | 22.68202 | 3.270883 |  | 30.21698 | 29.56343 | 28.35291 | 29.16007 | 39.57837 | 37.05971
2715.252 | -20.14113 | 23.44578 | 3.270881 |  | 30.2147 | 29.58316 | 28.35375 | 29.15053 | 39.60293 | 37.06587
2715.352 | -20.14095 | 24.20588 | 3.270887 |  | 30.1992 | 29.58604 | 28.35431 | 29.13662 | 39.6199 | 37.02951
2715.451 | -20.14038 | 18.68189 | 3.270929 |  | 30.18604 | 29.53003 | 28.35312 | 29.16203 | 39.62478 | 37.05556
2715.551 | -20.14081 | 19.41921 | 3.270905 |  | 30.20689 | 29.58901 | 28.35513 | 29.13514 | 39.64811 | 37.04422
2715.65 | -20.14067 | 24.06621 | 3.270902 |  | 30.22156 | 29.55058 | 28.34946 | 29.15419 | 39.6613 | 37.05158
2715.75 | -20.14166 | 27.34771 | 3.270914 |  | 30.22534 | 29.55565 | 28.36692 | 29.15766 | 39.65222 | 37.04962
2715.85 | -20.14036 | 29.21426 | 3.270866 |  | 30.19924 | 29.57775 | 28.36407 | 29.16283 | 39.61424 | 37.05426
2715.949 | -20.14077 | 24.42895 | 3.270933 |  | 30.18173 | 29.58399 | 28.35879 | 29.14457 | 39.63628 | 37.07467
2716.049 | -20.14093 | 28.00073 | 3.270951 |  | 30.2072 | 29.5511 | 28.37288 | 29.16521 | 39.62766 | 37.08556
2716.148 | -20.14187 | 26.97062 | 3.270905 |  | 30.20204 | 29.5572 | 28.35411 | 29.13415 | 39.60544 | 37.08789
2716.248 | -20.14062 | 24.39409 | 3.270906 |  | 30.21194 | 29.54675 | 28.36536 | 29.15278 | 39.60323 | 37.07441
2716.348 | -20.14175 | 23.58568 | 3.270904 |  | 30.18211 | 29.56636 | 28.33128 | 29.13129 | 39.57835 | 37.06057
2716.447 | -20.14122 | 22.78843 | 3.270891 |  | 30.20864 | 29.56641 | 28.37827 | 29.15175 | 39.58265 | 37.06693
2716.546875 | -20.14048 | 23.13658 | 3.270896 |  | 30.20219 | 29.5774 | 28.36207 | 29.15863 | 39.56815 | 37.03165
2716.646 | -20.14108 | 28.27415 | 3.270897 |  | 30.19072 | 29.59269 | 28.34167 | 29.1514 | 39.57463 | 37.01094
2716.746 | -20.14017 | 27.63184 | 3.270866 |  | 30.20713 | 29.52292 | 28.37363 | 29.16952 | 39.51217 | 37.03494
2716.846 | -20.14175 | 24.97921 | 3.270869 |  | 30.18129 | 29.58404 | 28.40207 | 29.14719 | 39.55077 | 37.00248
2716.945 | -20.14081 | 27.78746 | 3.270874 |  | 30.17931 | 29.53669 | 28.37115 | 29.14146 | 39.56057 | 36.97914
2717.045 | -20.1416 | 30.0851 | 3.270895 |  | 30.18196 | 29.57207 | 28.34915 | 29.1536 | 39.57796 | 36.96053
2717.145 | -20.14209 | 27.0171 | 3.270864 |  | 30.18137 | 29.54474 | 28.37692 | 29.18192 | 39.60835 | 36.94172
2717.244 | -20.14171 | 20.38256 | 3.270875 |  | 30.1698 | 29.5607 | 28.32191 | 29.13836 | 39.63897 | 36.92571
2717.34375 | -20.14205 | 24.76298 | 3.270839 |  | 30.19524 | 29.57637 | 28.36084 | 29.15684 | 39.68766 | 36.91135
2717.443 | -20.14171 | 26.24719 | 3.270825 |  | 30.19395 | 29.56414 | 28.38563 | 29.10866 | 39.69662 | 36.9099
2717.543 | -20.14112 | 31.22458 | 3.270915 |  | 30.16278 | 29.57684 | 28.38897 | 29.12122 | 39.70698 | 36.91444
2717.643 | -20.14089 | 30.52531 | 3.270905 |  | 30.1849 | 29.58051 | 28.34866 | 29.1294 | 39.73565 | 36.91897
2717.742 | -20.14197 | 27.33609 | 3.270926 |  | 30.20067 | 29.57215 | 28.37971 | 29.14684 | 39.73668 | 36.94433
2717.842 | -20.14163 | 22.70162 | 3.270878 |  | 30.16105 | 29.55761 | 28.37878 | 29.14038 | 39.72744 | 36.97232
2717.941 | -20.14099 | 21.41905 | 3.27094 |  | 30.19958 | 29.58538 | 28.38363 | 29.13418 | 39.7653 | 36.95353
2718.041 | -20.14168 | 23.09739 | 3.270835 |  | 30.18319 | 29.58012 | 28.3674 | 29.17367 | 39.7626 | 36.97602
2718.140625 | -20.14116 | 24.17695 | 3.27088 |  | 30.17838 | 29.61749 | 28.37258 | 29.11193 | 39.74785 | 36.98918
2718.24 | -20.14143 | 22.56263 | 3.270909 |  | 30.20473 | 29.58611 | 28.38019 | 29.14932 | 39.73313 | 36.98749
2718.34 | -20.14078 | 25.06351 | 3.27088 |  | 30.20813 | 29.5545 | 28.3581 | 29.15801 | 39.74484 | 36.97556
2718.439 | -20.14055 | 29.94907 | 3.270883 |  | 30.19645 | 29.54813 | 28.3604 | 29.14424 | 39.76804 | 36.99078
2718.539 | -20.14108 | 24.37586 | 3.27089 |  | 30.1848 | 29.55352 | 28.40736 | 29.14247 | 39.77202 | 36.98061
2718.639 | -20.14125 | 28.47876 | 3.270904 |  | 30.23092 | 29.55658 | 28.36676 | 29.11523 | 39.73345 | 36.98778
2718.738 | -20.14125 | 22.79845 | 3.270922 |  | 30.21143 | 29.57677 | 28.35165 | 29.11677 | 39.71787 | 37.00474
2718.838 | -20.14132 | 23.34438 | 3.270938 |  | 30.21788 | 29.5645 | 28.39153 | 29.14422 | 39.73935 | 36.98114
2718.9375 | -20.14166 | 25.73544 | 3.270908 |  | 30.21781 | 29.57495 | 28.35876 | 29.10842 | 39.74752 | 36.98204
2719.037 | -20.14119 | 23.32205 | 3.270919 |  | 30.24709 | 29.5618 | 28.39943 | 29.13881 | 39.74129 | 36.98341
2719.137 | -20.14105 | 21.2951 | 3.270938 |  | 30.24458 | 29.54825 | 28.35951 | 29.16705 | 39.77344 | 36.99522
2719.236 | -20.14062 | 27.36343 | 3.27093 |  | 30.22495 | 29.55524 | 28.38286 | 29.10701 | 39.78509 | 37.00515
2719.336 | -20.1405 | 23.7814 | 3.270996 |  | 30.22996 | 29.53617 | 28.36407 | 29.14785 | 39.7631 | 37.00923
2719.436 | -20.14067 | 24.34419 | 3.270933 |  | 30.27896 | 29.57502 | 28.38966 | 29.11627 | 39.76703 | 37.03128
2719.535 | -20.14122 | 23.76408 | 3.270904 |  | 30.24562 | 29.53302 | 28.36708 | 29.14207 | 39.75962 | 36.99905
2719.635 | -20.14134 | 25.49232 | 3.270903 |  | 30.2514 | 29.57302 | 28.3743 | 29.10872 | 39.75521 | 37.03812
2719.734375 | -20.14147 | 25.38888 | 3.270918 |  | 30.23587 | 29.56817 | 28.38 | 29.11463 | 39.72779 | 37.01935
2719.834 | -20.14095 | 24.15393 | 3.270936 |  | 30.2349 | 29.54998 | 28.36845 | 29.12463 | 39.74417 | 37.05116
2719.934 | -20.14047 | 22.52686 | 3.27094 |  | 30.23841 | 29.56219 | 28.36839 | 29.10406 | 39.74519 | 37.04637
2720.033 | -20.14085 | 24.91131 | 3.270918 |  | 30.24975 | 29.554 | 28.33889 | 29.13219 | 39.77052 | 37.05975
2720.133 | -20.14139 | 18.44492 | 3.270907 |  | 30.26228 | 29.55643 | 28.40327 | 29.10495 | 39.7377 | 37.01192
2720.232 | -20.14091 | 19.52015 | 3.270934 |  | 30.24341 | 29.52922 | 28.35913 | 29.1121 | 39.73489 | 37.00752
2720.332 | -20.14018 | 19.14055 | 3.270899 |  | 30.2496 | 29.55874 | 28.35122 | 29.11322 | 39.77191 | 37.00698
2720.432 | -20.14141 | 21.47783 | 3.270886 |  | 30.2811 | 29.55821 | 28.37185 | 29.11877 | 39.74889 | 37.00907
2720.53125 | -20.1409 | 18.29386 | 3.2709 |  | 30.28461 | 29.55291 | 28.41028 | 29.10417 | 39.78148 | 37.02031
2720.631 | -20.14124 | 25.67962 | 3.270892 |  | 30.26531 | 29.56596 | 28.39478 | 29.12585 | 39.75577 | 37.04265
2720.73 | -20.14153 | 25.71493 | 3.27091 |  | 30.28381 | 29.55688 | 28.3795 | 29.10646 | 39.78122 | 37.03736
2720.83 | -20.1413 | 20.90342 | 3.270883 |  | 30.30542 | 29.54166 | 28.37653 | 29.09016 | 39.79662 | 37.04723
2720.93 | -20.14147 | 31.85162 | 3.27089 |  | 30.31487 | 29.55386 | 28.36641 | 29.10028 | 39.79794 | 37.07122
2721.029 | -20.14093 | 24.65862 | 3.270856 |  | 30.29575 | 29.55345 | 28.40948 | 29.10704 | 39.81797 | 37.05472
2721.129 | -20.1404 | 21.69748 | 3.270927 |  | 30.32941 | 29.52155 | 28.37971 | 29.09189 | 39.81722 | 37.07974
2721.229 | -20.14011 | 24.12773 | 3.270874 |  | 30.26427 | 29.54894 | 28.36791 | 29.09679 | 39.8012 | 37.07248
2721.328125 | -20.14146 | 27.08728 | 3.270894 |  | 30.28965 | 29.56444 | 28.3494 | 29.10296 | 39.8256 | 37.10882
2721.428 | -20.14121 | 29.30015 | 3.270921 |  | 30.27927 | 29.57106 | 28.40967 | 29.08418 | 39.85442 | 37.06913
2721.527 | -20.14097 | 27.59971 | 3.270967 |  | 30.27876 | 29.56063 | 28.35888 | 29.11148 | 39.82468 | 37.09132
2721.627 | -20.14126 | 27.18571 | 3.270918 |  | 30.28695 | 29.55159 | 28.35978 | 29.08796 | 39.83891 | 37.08808
2721.727 | -20.142 | 26.24947 | 3.270895 |  | 30.26494 | 29.53272 | 28.36856 | 29.10765 | 39.88626 | 37.10239
2721.826 | -20.14176 | 26.15264 | 3.27091 |  | 30.26599 | 29.56088 | 28.36806 | 29.12522 | 39.89267 | 37.13102
2721.926 | -20.14033 | 24.74475 | 3.270893 |  | 30.29365 | 29.5378 | 28.35496 | 29.08861 | 39.89684 | 37.15073
2722.025 | -20.14051 | 23.13886 | 3.270937 |  | 30.2636 | 29.56219 | 28.38725 | 29.12397 | 39.90549 | 37.11599
2722.125 | -20.13948 | 22.96387 | 3.270911 |  | 30.29555 | 29.54799 | 28.39729 | 29.07623 | 39.90267 | 37.12037
2722.225 | -20.14157 | 26.53816 | 3.270921 |  | 30.26835 | 29.56716 | 28.34023 | 29.07558 | 39.89476 | 37.14878
2722.324 | -20.14199 | 24.56247 | 3.27091 |  | 30.29128 | 29.55401 | 28.36564 | 29.10407 | 39.90427 | 37.10978
2722.424 | -20.14246 | 25.0642 | 3.270932 |  | 30.30382 | 29.5484 | 28.37598 | 29.08383 | 39.94205 | 37.11518
2722.523 | -20.14041 | 28.60635 | 3.270888 |  | 30.29438 | 29.54313 | 28.37132 | 29.09442 | 39.91808 | 37.12374
2722.623 | -20.14179 | 28.36028 | 3.270942 |  | 30.28358 | 29.5442 | 28.37994 | 29.09798 | 39.93605 | 37.12334
2722.723 | -20.14056 | 31.20271 | 3.2709 |  | 30.3046 | 29.57728 | 28.4004 | 29.10884 | 39.94701 | 37.11624
2722.822 | -20.14097 | 30.76181 | 3.270908 |  | 30.27616 | 29.5539 | 28.38923 | 29.13396 | 39.96568 | 37.16755
2722.921875 | -20.14106 | 21.42156 | 3.270893 |  | 30.29243 | 29.56179 | 28.35101 | 29.09145 | 39.96038 | 37.14087
2723.021 | -20.14076 | 25.82681 | 3.270904 |  | 30.30495 | 29.54985 | 28.3781 | 29.10583 | 39.97955 | 37.14984
2723.121 | -20.14099 | 25.63587 | 3.27091 |  | 30.28961 | 29.55143 | 28.38025 | 29.11199 | 39.98037 | 37.1553
2723.221 | -20.1409 | 26.85327 | 3.270947 |  | 30.28152 | 29.5494 | 28.35961 | 29.09582 | 39.96756 | 37.15828
2723.32 | -20.14153 | 23.10013 | 3.270929 |  | 30.29896 | 29.54855 | 28.37513 | 29.12712 | 39.94118 | 37.19684
2723.42 | -20.14141 | 25.70423 | 3.270888 |  | 30.30451 | 29.54566 | 28.37487 | 29.10742 | 39.92813 | 37.19825
2723.52 | -20.14054 | 32.28932 | 3.270938 |  | 30.28246 | 29.59777 | 28.38239 | 29.10359 | 39.95438 | 37.22907
2723.619 | -20.14059 | 27.59812 | 3.270981 |  | 30.27507 | 29.55741 | 28.38067 | 29.10747 | 39.99051 | 37.24586
2723.71875 | -20.14091 | 32.93209 | 3.270911 |  | 30.29934 | 29.53022 | 28.37602 | 29.11294 | 39.95177 | 37.22447
2723.818 | -20.14158 | 23.13089 | 3.270944 |  | 30.31101 | 29.5756 | 28.37942 | 29.08186 | 39.96547 | 37.27775
2723.918 | -20.14157 | 28.20283 | 3.270959 |  | 30.29726 | 29.54881 | 28.38272 | 29.112 | 39.94402 | 37.23646
2724.018 | -20.14227 | 29.32682 | 3.270922 |  | 30.3196 | 29.56125 | 28.38931 | 29.12333 | 39.97197 | 37.27505
2724.117 | -20.14157 | 27.05378 | 3.270919 |  | 30.31474 | 29.56402 | 28.39178 | 29.10531 | 39.9366 | 37.27026
2724.217 | -20.14092 | 31.05369 | 3.270969 |  | 30.30842 | 29.54343 | 28.39527 | 29.11722 | 39.96572 | 37.298
2724.316 | -20.14117 | 31.34466 | 3.270914 |  | 30.31684 | 29.51928 | 28.3864 | 29.14246 | 39.99368 | 37.31094
2724.416 | -20.14073 | 25.99268 | 3.27092 |  | 30.26968 | 29.55345 | 28.39573 | 29.10063 | 39.94592 | 37.31263
2724.515625 | -20.14168 | 39.63475 | 3.270953 |  | 30.27984 | 29.51845 | 28.37536 | 29.09463 | 39.94109 | 37.32497
2724.615 | -20.14057 | 37.89603 | 3.270962 |  | 30.29079 | 29.58143 | 28.36085 | 29.15352 | 39.94669 | 37.31753
2724.715 | -20.14043 | 30.75817 | 3.270958 |  | 30.3268 | 29.55099 | 28.3667 | 29.10256 | 39.9137 | 37.33429
2724.814 | -20.14012 | 34.82757 | 3.270924 |  | 30.24159 | 29.60063 | 28.41646 | 29.1361 | 39.92799 | 37.35414
2724.914 | -20.14131 | 33.9066 | 3.270943 |  | 30.32304 | 29.57584 | 28.42111 | 29.14525 | 39.94522 | 37.3427
2725.014 | -20.14168 | 33.85146 | 3.270922 |  | 30.26454 | 29.55475 | 28.41623 | 29.14892 | 39.94984 | 37.36235
2725.113 | -20.1409 | 29.91057 | 3.2709 |  | 30.30168 | 29.59135 | 28.4231 | 29.17355 | 39.94674 | 37.35466
2725.213 | -20.14085 | 34.69975 | 3.270942 |  | 30.2888 | 29.54057 | 28.43073 | 29.19849 | 39.94489 | 37.37038
2725.3125 | -20.14037 | 29.93221 | 3.270944 |  | 30.2854 | 29.57103 | 28.40655 | 29.16102 | 39.90753 | 37.37264
2725.412 | -20.14095 | 27.80478 | 3.270909 |  | 30.31248 | 29.55323 | 28.3853 | 29.18988 | 39.94221 | 37.36384
2725.512 | -20.14011 | 34.99709 | 3.270972 |  | 30.2853 | 29.56445 | 28.43373 | 29.18065 | 39.90419 | 37.37257
2725.611 | -20.14119 | 30.46857 | 3.270901 |  | 30.27861 | 29.54913 | 28.41202 | 29.15106 | 39.91788 | 37.36172
2725.711 | -20.14072 | 25.71083 | 3.27094 |  | 30.27385 | 29.59078 | 28.4106 | 29.1542 | 39.9005 | 37.39555
2725.811 | -20.14119 | 34.06906 | 3.270958 |  | 30.30602 | 29.56831 | 28.38972 | 29.1427 | 39.89735 | 37.39156
2725.91 | -20.14148 | 31.58481 | 3.270946 |  | 30.2737 | 29.57206 | 28.3842 | 29.20015 | 39.88304 | 37.38126
2726.01 | -20.14127 | 29.41682 | 3.270967 |  | 30.29848 | 29.5686 | 28.43448 | 29.1989 | 39.88022 | 37.38294
2726.109375 | -20.14155 | 30.78597 | 3.270929 |  | 30.24953 | 29.51481 | 28.40266 | 29.19146 | 39.87847 | 37.36111
2726.209 | -20.14179 | 28.90552 | 3.270957 |  | 30.28635 | 29.5842 | 28.38088 | 29.17872 | 39.86303 | 37.37446
2726.309 | -20.14133 | 25.22939 | 3.270931 |  | 30.28409 | 29.55383 | 28.38396 | 29.17953 | 39.86609 | 37.35668
2726.408 | -20.14175 | 28.45346 | 3.270957 |  | 30.26091 | 29.60779 | 28.40492 | 29.1942 | 39.87392 | 37.35034
2726.508 | -20.14132 | 28.02556 | 3.270916 |  | 30.25515 | 29.57246 | 28.43236 | 29.18747 | 39.88002 | 37.33175
2726.607 | -20.14103 | 29.19854 | 3.270931 |  | 30.29667 | 29.56793 | 28.42108 | 29.20174 | 39.8887 | 37.34695
2726.707 | -20.13982 | 23.26577 | 3.270931 |  | 30.26911 | 29.56359 | 28.41411 | 29.22763 | 39.8982 | 37.32852
2726.807 | -20.14151 | 28.92284 | 3.270949 |  | 30.2541 | 29.6197 | 28.39584 | 29.20734 | 39.89733 | 37.32109
2726.90625 | -20.14114 | 24.09743 | 3.270958 |  | 30.22306 | 29.5649 | 28.40731 | 29.21175 | 39.9055 | 37.34061
2727.006 | -20.14086 | 26.64798 | 3.270965 |  | 30.24716 | 29.57305 | 28.39391 | 29.18868 | 39.89773 | 37.33921
2727.105 | -20.14114 | 24.467 | 3.270944 |  | 30.21337 | 29.53315 | 28.42651 | 29.24026 | 39.88854 | 37.35086
2727.205 | -20.13982 | 18.30024 | 3.270938 |  | 30.21361 | 29.59469 | 28.37056 | 29.24102 | 39.88975 | 37.35054
2727.305 | -20.14136 | 21.70181 | 3.270902 |  | 30.24084 | 29.54257 | 28.39925 | 29.24629 | 39.86534 | 37.38235
2727.404 | -20.14167 | 18.78488 | 3.270935 |  | 30.25595 | 29.5545 | 28.38545 | 29.23505 | 39.85106 | 37.3783
2727.504 | -20.14056 | 25.98357 | 3.270882 |  | 30.23417 | 29.5942 | 28.41852 | 29.24292 | 39.85712 | 37.35773
2727.604 | -20.14108 | 20.21714 | 3.270988 |  | 30.23945 | 29.5566 | 28.4069 | 29.23232 | 39.78676 | 37.35406
2727.703125 | -20.14129 | 16.78914 | 3.270946 |  | 30.22131 | 29.57407 | 28.4177 | 29.25745 | 39.82781 | 37.35709
2727.803 | -20.1414 | 19.54384 | 3.270901 |  | 30.22687 | 29.5701 | 28.41462 | 29.22034 | 39.83948 | 37.32318
2727.902 | -20.14071 | 25.80904 | 3.270951 |  | 30.256 | 29.5507 | 28.40825 | 29.23036 | 39.82001 | 37.35368
2728.002 | -20.14097 | 22.75744 | 3.270957 |  | 30.24948 | 29.562 | 28.4136 | 29.23403 | 39.84716 | 37.35963
2728.102 | -20.1416 | 24.91473 | 3.270915 |  | 30.25422 | 29.57886 | 28.41942 | 29.20801 | 39.8529 | 37.34008
2728.201 | -20.14148 | 24.59779 | 3.270883 |  | 30.22362 | 29.58665 | 28.40872 | 29.22477 | 39.84517 | 37.3449
2728.301 | -20.14162 | 23.28469 | 3.270937 |  | 30.21235 | 29.56928 | 28.39634 | 29.20121 | 39.85978 | 37.36399
2728.4 | -20.14068 | 27.50515 | 3.27087 |  | 30.25666 | 29.56901 | 28.41339 | 29.2709 | 39.81764 | 37.35957
2728.5 | -20.1409 | 22.07002 | 3.270886 |  | 30.22559 | 29.60107 | 28.40067 | 29.23521 | 39.79403 | 37.36541
2728.6 | -20.14205 | 19.50101 | 3.270931 |  | 30.2346 | 29.58489 | 28.42739 | 29.22359 | 39.84232 | 37.34462
2728.699 | -20.13982 | 22.74764 | 3.270936 |  | 30.21255 | 29.57465 | 28.41562 | 29.22894 | 39.82098 | 37.32365
2728.799 | -20.14118 | 25.74251 | 3.270936 |  | 30.2561 | 29.58191 | 28.41809 | 29.21317 | 39.80465 | 37.38187
2728.898 | -20.1415 | 24.87759 | 3.270902 |  | 30.22392 | 29.57722 | 28.39451 | 29.21408 | 39.82298 | 37.34927
2728.998 | -20.14144 | 19.20024 | 3.270926 |  | 30.2134 | 29.60288 | 28.43049 | 29.21181 | 39.79144 | 37.35301
2729.098 | -20.14164 | 18.95531 | 3.2709 |  | 30.23179 | 29.58473 | 28.42353 | 29.21292 | 39.79604 | 37.34696
2729.197 | -20.14181 | 23.61006 | 3.270897 |  | 30.22518 | 29.60822 | 28.39729 | 29.19888 | 39.77598 | 37.32264
2729.296875 | -20.1411 | 24.58685 | 3.270939 |  | 30.19964 | 29.56112 | 28.43618 | 29.21203 | 39.76278 | 37.34282
2729.396 | -20.14094 | 21.67082 | 3.270943 |  | 30.21943 | 29.58844 | 28.45607 | 29.19536 | 39.8006 | 37.35126
2729.496 | -20.14141 | 20.58421 | 3.270917 |  | 30.20616 | 29.5726 | 28.44404 | 29.20064 | 39.82607 | 37.35418
2729.596 | -20.1409 | 19.9624 | 3.270941 |  | 30.20608 | 29.58071 | 28.40381 | 29.17893 | 39.79921 | 37.35043
2729.695 | -20.14123 | 24.28723 | 3.270955 |  | 30.2038 | 29.58026 | 28.42497 | 29.24672 | 39.76995 | 37.35276
2729.795 | -20.14106 | 24.13138 | 3.27097 |  | 30.21545 | 29.60206 | 28.42286 | 29.2144 | 39.76101 | 37.3496
2729.895 | -20.14214 | 24.5292 | 3.270952 |  | 30.19497 | 29.59961 | 28.40396 | 29.20705 | 39.79276 | 37.34143
2729.994 | -20.14025 | 18.63016 | 3.270947 |  | 30.21981 | 29.58054 | 28.42759 | 29.2001 | 39.77146 | 37.33209
2730.09375 | -20.14167 | 17.13729 | 3.27096 |  | 30.21024 | 29.60569 | 28.40351 | 29.23014 | 39.75937 | 37.3618
2730.193 | -20.14169 | 19.22075 | 3.270952 |  | 30.21376 | 29.59805 | 28.39856 | 29.20826 | 39.7373 | 37.36694
2730.293 | -20.14072 | 18.3294 | 3.27088 |  | 30.25964 | 29.58031 | 28.3956 | 29.21246 | 39.74547 | 37.31831
2730.393 | -20.14128 | 18.59097 | 3.270985 |  | 30.23043 | 29.5833 | 28.42679 | 29.2131 | 39.74672 | 37.32909
2730.492 | -20.14057 | 20.42312 | 3.270925 |  | 30.21755 | 29.6129 | 28.41717 | 29.17626 | 39.73053 | 37.29876
2730.592 | -20.14078 | 20.41696 | 3.270969 |  | 30.25462 | 29.59554 | 28.42268 | 29.21671 | 39.73587 | 37.2864
2730.691 | -20.14087 | 21.60748 | 3.270927 |  | 30.24723 | 29.61641 | 28.41009 | 29.21062 | 39.75876 | 37.31137
2730.791 | -20.14102 | 17.18377 | 3.270902 |  | 30.24381 | 29.58765 | 28.42738 | 29.20826 | 39.70959 | 37.31988
2730.890625 | -20.14037 | 18.32393 | 3.270933 |  | 30.2527 | 29.60678 | 28.42014 | 29.23147 | 39.75739 | 37.29356
2730.99 | -20.14148 | 17.45468 | 3.270938 |  | 30.28719 | 29.60997 | 28.40578 | 29.19879 | 39.72848 | 37.26426
2731.09 | -20.14017 | 20.07519 | 3.270969 |  | 30.26482 | 29.6197 | 28.44886 | 29.21451 | 39.73724 | 37.23359
2731.189 | -20.14173 | 18.92181 | 3.270929 |  | 30.24352 | 29.62588 | 28.41853 | 29.22563 | 39.73303 | 37.2183
2731.289 | -20.14123 | 14.09549 | 3.270937 |  | 30.23673 | 29.58282 | 28.41933 | 29.23664 | 39.69037 | 37.1785
2731.389 | -20.14092 | 22.52162 | 3.270952 |  | 30.23455 | 29.60446 | 28.45142 | 29.22558 | 39.67096 | 37.20984
2731.488 | -20.14113 | 20.08635 | 3.270923 |  | 30.21597 | 29.61815 | 28.42656 | 29.19368 | 39.68044 | 37.1753
2731.588 | -20.14161 | 19.03961 | 3.270938 |  | 30.22415 | 29.61065 | 28.41864 | 29.20816 | 39.69053 | 37.17318
2731.6875 | -20.14145 | 18.78488 | 3.270902 |  | 30.22259 | 29.58154 | 28.42371 | 29.24129 | 39.68311 | 37.18927
2731.787 | -20.14002 | 22.65377 | 3.270914 |  | 30.22571 | 29.63232 | 28.42733 | 29.21659 | 39.71146 | 37.1799
2731.887 | -20.1401 | 20.86423 | 3.27091 |  | 30.24649 | 29.59207 | 28.40732 | 29.22786 | 39.7196 | 37.17
2731.986 | -20.1409 | 22.76154 | 3.270934 |  | 30.22865 | 29.61679 | 28.40691 | 29.21725 | 39.70124 | 37.15413
2732.086 | -20.14081 | 22.66539 | 3.270967 |  | 30.24128 | 29.58384 | 28.43619 | 29.21179 | 39.7007 | 37.18031
2732.186 | -20.14123 | 28.21194 | 3.270934 |  | 30.22396 | 29.61421 | 28.40461 | 29.21148 | 39.71068 | 37.14837
2732.285 | -20.14054 | 24.86779 | 3.270914 |  | 30.22528 | 29.60572 | 28.42927 | 29.23791 | 39.71178 | 37.14304
2732.385 | -20.14096 | 21.94493 | 3.270979 |  | 30.22232 | 29.60831 | 28.4066 | 29.23603 | 39.69966 | 37.15186
2732.484375 | -20.14099 | 18.00426 | 3.270994 |  | 30.22725 | 29.59938 | 28.39924 | 29.17762 | 39.71463 | 37.14589
2732.584 | -20.14148 | 18.75092 | 3.270902 |  | 30.26353 | 29.57265 | 28.42809 | 29.19779 | 39.72653 | 37.14139
2732.684 | -20.14049 | 20.28208 | 3.270957 |  | 30.24857 | 29.59659 | 28.4499 | 29.18548 | 39.73463 | 37.17245
2732.783 | -20.14083 | 20.03532 | 3.270948 |  | 30.242 | 29.58954 | 28.42544 | 29.23524 | 39.72625 | 37.18184
2732.883 | -20.14069 | 30.11085 | 3.270944 |  | 30.23669 | 29.602 | 28.41651 | 29.19971 | 39.7775 | 37.17037
2732.982 | -20.14125 | 28.31402 | 3.27092 |  | 30.24622 | 29.5968 | 28.42171 | 29.21977 | 39.77484 | 37.15794
2733.082 | -20.14067 | 24.82974 | 3.270937 |  | 30.22654 | 29.64023 | 28.4102 | 29.22268 | 39.76176 | 37.17551
2733.182 | -20.14075 | 20.67352 | 3.27091 |  | 30.24166 | 29.62914 | 28.44838 | 29.22655 | 39.78209 | 37.16181
2733.28125 | -20.14092 | 27.05561 | 3.270992 |  | 30.28368 | 29.57681 | 28.44266 | 29.2065 | 39.78333 | 37.1699
2733.381 | -20.14009 | 27.08933 | 3.270943 |  | 30.25606 | 29.60952 | 28.41926 | 29.1975 | 39.78263 | 37.15472
2733.48 | -20.14086 | 18.08606 | 3.270909 |  | 30.25856 | 29.62179 | 28.40266 | 29.22134 | 39.82052 | 37.14454
2733.58 | -20.14054 | 23.09967 | 3.270872 |  | 30.27714 | 29.60772 | 28.4138 | 29.19999 | 39.80286 | 37.15643
2733.68 | -20.14179 | 17.44785 | 3.270884 |  | 30.27609 | 29.6055 | 28.42766 | 29.24207 | 39.80873 | 37.1307
2733.779 | -20.14016 | 18.60282 | 3.270902 |  | 30.28768 | 29.61294 | 28.41464 | 29.22399 | 39.77885 | 37.1342
2733.879 | -20.14068 | 20.46595 | 3.27096 |  | 30.29006 | 29.56587 | 28.41951 | 29.2352 | 39.78575 | 37.13182
2733.979 | -20.1409 | 20.72228 | 3.270973 |  | 30.26145 | 29.59818 | 28.43693 | 29.2251 | 39.80408 | 37.12953
2734.078125 | -20.14041 | 23.05843 | 3.270942 |  | 30.25766 | 29.61246 | 28.42428 | 29.21183 | 39.81025 | 37.11454
2734.178 | -20.14066 | 20.04306 | 3.270916 |  | 30.26586 | 29.60863 | 28.42448 | 29.2149 | 39.80803 | 37.16195
2734.277 | -20.14008 | 22.98415 | 3.270912 |  | 30.27804 | 29.59955 | 28.42147 | 29.21011 | 39.79969 | 37.15207
2734.377 | -20.14056 | 21.37075 | 3.270944 |  | 30.275 | 29.59514 | 28.4252 | 29.20966 | 39.78066 | 37.17744
2734.477 | -20.14013 | 22.70458 | 3.271035 |  | 30.27135 | 29.60145 | 28.41117 | 29.19738 | 39.77156 | 37.16476
2734.576 | -20.14052 | 16.6727 | 3.27091 |  | 30.28404 | 29.59625 | 28.42444 | 29.21119 | 39.79354 | 37.15338
2734.676 | -20.14008 | 20.12486 | 3.270891 |  | 30.25251 | 29.61458 | 28.4098 | 29.21662 | 39.76905 | 37.16512
2734.775 | -20.1403 | 15.79184 | 3.27096 |  | 30.25269 | 29.59883 | 28.40776 | 29.2154 | 39.76337 | 37.17067
2734.875 | -20.14049 | 16.88119 | 3.270997 |  | 30.25371 | 29.646 | 28.45577 | 29.2702 | 39.74559 | 37.15563
2734.975 | -20.14126 | 17.54172 | 3.270979 |  | 30.24147 | 29.58995 | 28.41242 | 29.21315 | 39.76721 | 37.17162
2735.074 | -20.14072 | 20.2618 | 3.270982 |  | 30.2317 | 29.6067 | 28.41 | 29.20752 | 39.76056 | 37.18658
2735.174 | -20.14045 | 18.91862 | 3.270982 |  | 30.25651 | 29.58899 | 28.42134 | 29.23114 | 39.73694 | 37.20133
2735.273 | -20.13977 | 19.6981 | 3.270964 |  | 30.24237 | 29.62442 | 28.40678 | 29.21862 | 39.7201 | 37.17733
2735.373 | -20.14116 | 19.35063 | 3.270966 |  | 30.23254 | 29.63013 | 28.37448 | 29.20313 | 39.70276 | 37.17695
2735.473 | -20.14009 | 12.63042 | 3.270986 |  | 30.25484 | 29.5829 | 28.40558 | 29.22773 | 39.73515 | 37.16666
2735.572 | -20.14 | 12.84026 | 3.270981 |  | 30.24278 | 29.63699 | 28.41108 | 29.22001 | 39.73051 | 37.19596
2735.671875 | -20.14036 | 15.3277 | 3.270937 |  | 30.24245 | 29.5944 | 28.4214 | 29.20605 | 39.72929 | 37.18734
2735.771 | -20.14046 | 16.53987 | 3.270988 |  | 30.25418 | 29.63578 | 28.39559 | 29.17243 | 39.73419 | 37.16618
2735.871 | -20.14087 | 19.40554 | 3.270967 |  | 30.25479 | 29.59372 | 28.39818 | 29.20211 | 39.75243 | 37.20143
2735.971 | -20.14016 | 17.28539 | 3.271039 |  | 30.24724 | 29.61022 | 28.4063 | 29.19787 | 39.74672 | 37.17309
2736.07 | -20.14063 | 15.101 | 3.270964 |  | 30.26502 | 29.61666 | 28.43059 | 29.22383 | 39.7437 | 37.17679
2736.17 | -20.14035 | 15.05223 | 3.270975 |  | 30.26962 | 29.57734 | 28.41197 | 29.19941 | 39.74516 | 37.16244
2736.27 | -20.14034 | 15.88047 | 3.270982 |  | 30.26821 | 29.62376 | 28.4194 | 29.2076 | 39.74533 | 37.15685
2736.369 | -20.14027 | 18.98105 | 3.270961 |  | 30.26354 | 29.62585 | 28.41127 | 29.21969 | 39.75374 | 37.14975
2736.46875 | -20.14071 | 17.22296 | 3.270962 |  | 30.25675 | 29.60989 | 28.3996 | 29.22809 | 39.73331 | 37.14715
2736.568 | -20.1406 | 18.04231 | 3.270925 |  | 30.24217 | 29.58742 | 28.42693 | 29.18661 | 39.73016 | 37.15615
2736.668 | -20.13975 | 20.86947 | 3.27102 |  | 30.26681 | 29.62598 | 28.38635 | 29.19394 | 39.73641 | 37.11938
2736.768 | -20.14025 | 16.94977 | 3.27099 |  | 30.27057 | 29.62252 | 28.42007 | 29.21639 | 39.74618 | 37.10289
2736.867 | -20.14087 | 20.55823 | 3.270986 |  | 30.23742 | 29.61977 | 28.41794 | 29.19342 | 39.72329 | 37.13169
2736.967 | -20.1403 | 19.97266 | 3.27097 |  | 30.25596 | 29.62083 | 28.43017 | 29.21966 | 39.75874 | 37.14927
2737.066 | -20.14083 | 22.5002 | 3.270982 |  | 30.24594 | 29.57505 | 28.39418 | 29.21399 | 39.777 | 37.17581
2737.166 | -20.14041 | 18.61832 | 3.270988 |  | 30.27641 | 29.60346 | 28.44032 | 29.19419 | 39.77816 | 37.16261
2737.265625 | -20.14176 | 20.54137 | 3.271007 |  | 30.25528 | 29.59712 | 28.4069 | 29.20029 | 39.77975 | 37.18167
2737.365 | -20.1409 | 15.96614 | 3.270981 |  | 30.25062 | 29.62869 | 28.4443 | 29.19338 | 39.79213 | 37.19896
2737.465 | -20.1401 | 25.10111 | 3.270984 |  | 30.26712 | 29.61835 | 28.40484 | 29.22409 | 39.79741 | 37.2339
2737.564 | -20.14061 | 20.18068 | 3.271012 |  | 30.2844 | 29.60467 | 28.44254 | 29.1944 | 39.7935 | 37.23974
2737.664 | -20.14037 | 19.23761 | 3.27091 |  | 30.24934 | 29.59879 | 28.40506 | 29.20632 | 39.76559 | 37.23395
2737.764 | -20.14121 | 16.52711 | 3.270969 |  | 30.2812 | 29.63122 | 28.43721 | 29.22873 | 39.77913 | 37.20583
2737.863 | -20.14059 | 20.38826 | 3.271 |  | 30.2986 | 29.60215 | 28.41327 | 29.19499 | 39.77524 | 37.25567
2737.963 | -20.14101 | 19.59807 | 3.270936 |  | 30.26443 | 29.62164 | 28.40483 | 29.19282 | 39.76735 | 37.24737
2738.0625 | -20.14004 | 17.93408 | 3.27096 |  | 30.27404 | 29.61544 | 28.41438 | 29.23202 | 39.75475 | 37.27279
2738.162 | -20.14073 | 19.18521 | 3.27096 |  | 30.25203 | 29.6377 | 28.4321 | 29.20671 | 39.72166 | 37.26686
2738.262 | -20.14152 | 14.56486 | 3.270986 |  | 30.23859 | 29.61879 | 28.42244 | 29.21766 | 39.73051 | 37.27293
2738.361 | -20.14079 | 18.13026 | 3.270972 |  | 30.23919 | 29.62941 | 28.40473 | 29.22039 | 39.7252 | 37.26448
2738.461 | -20.14087 | 15.22699 | 3.270994 |  | 30.26819 | 29.61973 | 28.42361 | 29.21365 | 39.74035 | 37.23398
2738.561 | -20.14035 | 21.20031 | 3.270938 |  | 30.28896 | 29.62542 | 28.42226 | 29.23533 | 39.74062 | 37.23872
2738.66 | -20.1409 | 17.59003 | 3.270961 |  | 30.2666 | 29.62994 | 28.43475 | 29.23352 | 39.74383 | 37.23307
2738.76 | -20.1405 | 24.17923 | 3.270891 |  | 30.29458 | 29.61708 | 28.43645 | 29.26128 | 39.74706 | 37.21392
2738.859375 | -20.14032 | 18.41644 | 3.270889 |  | 30.3064 | 29.61537 | 28.40301 | 29.21453 | 39.74753 | 37.22527
2738.959 | -20.1409 | 23.34735 | 3.270945 |  | 30.30116 | 29.59029 | 28.40157 | 29.22021 | 39.75366 | 37.22547
2739.059 | -20.1402 | 16.43301 | 3.270974 |  | 30.30613 | 29.62377 | 28.42587 | 29.24699 | 39.77508 | 37.25526
2739.158 | -20.14139 | 18.22983 | 3.270941 |  | 30.27381 | 29.61733 | 28.40523 | 29.24359 | 39.75461 | 37.25164
2739.258 | -20.14059 | 22.03721 | 3.270972 |  | 30.28231 | 29.63296 | 28.42395 | 29.2335 | 39.76303 | 37.24398
2739.357 | -20.14137 | 22.3423 | 3.270992 |  | 30.2578 | 29.60003 | 28.40353 | 29.2647 | 39.78204 | 37.26591
2739.457 | -20.14043 | 19.83185 | 3.270964 |  | 30.27765 | 29.65399 | 28.4311 | 29.24677 | 39.78505 | 37.24969
2739.557 | -20.1398 | 18.90062 | 3.270997 |  | 30.29405 | 29.6237 | 28.43543 | 29.22746 | 39.83313 | 37.24389
2739.65625 | -20.14108 | 15.32634 | 3.270985 |  | 30.27453 | 29.60156 | 28.39856 | 29.23908 | 39.83275 | 37.24843
2739.756 | -20.14105 | 15.45963 | 3.270943 |  | 30.29416 | 29.61641 | 28.4255 | 29.19863 | 39.84109 | 37.24846
2739.855 | -20.14068 | 20.1563 | 3.270959 |  | 30.29757 | 29.62577 | 28.40573 | 29.22596 | 39.83555 | 37.23875
2739.955 | -20.14131 | 13.18728 | 3.271008 |  | 30.31416 | 29.60749 | 28.4359 | 29.21454 | 39.8284 | 37.23836
2740.055 | -20.14061 | 15.28077 | 3.27098 |  | 30.30466 | 29.61904 | 28.43645 | 29.24197 | 39.85645 | 37.18402
2740.154 | -20.14073 | 7.027126 | 3.270903 |  | 30.30072 | 29.64749 | 28.44587 | 29.23528 | 39.84703 | 37.18679
2740.254 | -20.14083 | 15.48424 | 3.271021 |  | 30.33047 | 29.61724 | 28.43096 | 29.21285 | 39.83289 | 37.15733
2740.354 | -20.13963 | 11.84251 | 3.270989 |  | 30.28319 | 29.57619 | 28.414 | 29.18741 | 39.82985 | 37.14865
2740.453125 | -20.1404 | 13.04146 | 3.270988 |  | 30.30669 | 29.62133 | 28.4158 | 29.16673 | 39.87077 | 37.15284
2740.553 | -20.14046 | 16.90465 | 3.270959 |  | 30.25988 | 29.58273 | 28.39663 | 29.2032 | 39.83776 | 37.17673
2740.652 | -20.13992 | 18.12525 | 3.271023 |  | 30.29978 | 29.58803 | 28.44294 | 29.18508 | 39.86884 | 37.16138
2740.752 | -20.14114 | 15.14953 | 3.27096 |  | 30.27968 | 29.56149 | 28.42996 | 29.19952 | 39.84901 | 37.18943
2740.852 | -20.1403 | 18.71356 | 3.270959 |  | 30.29853 | 29.6125 | 28.41725 | 29.17324 | 39.89475 | 37.19274
2740.951 | -20.14044 | 22.84038 | 3.270976 |  | 30.2685 | 29.5923 | 28.4198 | 29.18734 | 39.88987 | 37.19694
2741.051 | -20.14008 | 18.0594 | 3.270983 |  | 30.29593 | 29.56438 | 28.43534 | 29.17504 | 39.88713 | 37.20919
2741.15 | -20.14059 | 24.19495 | 3.270986 |  | 30.27335 | 29.62568 | 28.41996 | 29.19388 | 39.87412 | 37.26569
2741.25 | -20.13943 | 23.98624 | 3.27098 |  | 30.26698 | 29.59063 | 28.4112 | 29.16394 | 39.85987 | 37.24047
2741.35 | -20.1402 | 21.58606 | 3.270976 |  | 30.29202 | 29.57565 | 28.44578 | 29.16369 | 39.85782 | 37.28446
2741.449 | -20.14049 | 19.78331 | 3.270958 |  | 30.2508 | 29.60357 | 28.41346 | 29.18801 | 39.85141 | 37.25883
2741.549 | -20.14041 | 23.4836 | 3.270944 |  | 30.26649 | 29.61669 | 28.42295 | 29.18663 | 39.88284 | 37.28806
2741.648 | -20.14042 | 19.72567 | 3.271007 |  | 30.26349 | 29.58311 | 28.4162 | 29.19677 | 39.88802 | 37.24833
2741.748 | -20.14046 | 20.49512 | 3.270954 |  | 30.26898 | 29.61677 | 28.43911 | 29.19881 | 39.86134 | 37.27997
2741.848 | -20.14054 | 23.54147 | 3.270993 |  | 30.25563 | 29.58633 | 28.39913 | 29.20037 | 39.8656 | 37.29035
2741.947 | -20.14111 | 21.26252 | 3.270981 |  | 30.29974 | 29.6204 | 28.4545 | 29.18554 | 39.82735 | 37.27734
2742.046875 | -20.13908 | 28.25113 | 3.270957 |  | 30.28415 | 29.57874 | 28.42701 | 29.18427 | 39.84768 | 37.26938
2742.146 | -20.14024 | 17.63537 | 3.27097 |  | 30.26514 | 29.61017 | 28.44473 | 29.18065 | 39.82491 | 37.30289
2742.246 | -20.13945 | 19.63498 | 3.270915 |  | 30.30387 | 29.59058 | 28.43088 | 29.19839 | 39.81918 | 37.30578
2742.346 | -20.13944 | 18.36996 | 3.270997 |  | 30.29284 | 29.62424 | 28.43585 | 29.18986 | 39.82391 | 37.30431
2742.445 | -20.14029 | 21.90824 | 3.270983 |  | 30.2835 | 29.59726 | 28.44651 | 29.19401 | 39.81493 | 37.30393
2742.545 | -20.14016 | 15.92558 | 3.270978 |  | 30.30272 | 29.61025 | 28.41247 | 29.19086 | 39.82683 | 37.32859
2742.645 | -20.14083 | 23.50456 | 3.270963 |  | 30.27792 | 29.59459 | 28.45622 | 29.20548 | 39.81722 | 37.31962
2742.744 | -20.14034 | 15.35961 | 3.270964 |  | 30.30684 | 29.62233 | 28.43447 | 29.22466 | 39.84924 | 37.32496
2742.84375 | -20.14022 | 19.03164 | 3.270942 |  | 30.29897 | 29.60777 | 28.4316 | 29.2137 | 39.86845 | 37.3353
2742.943 | -20.14041 | 14.38509 | 3.271006 |  | 30.30894 | 29.5761 | 28.43589 | 29.21045 | 39.88068 | 37.32652
2743.043 | -20.1394 | 26.53611 | 3.270967 |  | 30.30347 | 29.58423 | 28.42429 | 29.19277 | 39.88008 | 37.36061
2743.143 | -20.14024 | 17.97054 | 3.270969 |  | 30.29749 | 29.60249 | 28.43826 | 29.21107 | 39.89061 | 37.35027
2743.242 | -20.14024 | 13.24402 | 3.270981 |  | 30.33195 | 29.61938 | 28.44321 | 29.2271 | 39.89716 | 37.36449
2743.342 | -20.13975 | 11.85641 | 3.270967 |  | 30.30019 | 29.60454 | 28.42527 | 29.20314 | 39.89957 | 37.35326
2743.441 | -20.13978 | 17.94593 | 3.270992 |  | 30.33663 | 29.60935 | 28.40644 | 29.19785 | 39.90191 | 37.35532
2743.541 | -20.14071 | 14.96064 | 3.27101 |  | 30.31465 | 29.59259 | 28.40648 | 29.2041 | 39.9024 | 37.34821
2743.640625 | -20.13954 | 15.58039 | 3.270984 |  | 30.32982 | 29.62216 | 28.45436 | 29.20605 | 39.90822 | 37.36038
2743.74 | -20.14018 | 22.07457 | 3.270997 |  | 30.3228 | 29.59136 | 28.4497 | 29.21105 | 39.88034 | 37.35486
2743.84 | -20.14029 | 17.74269 | 3.270952 |  | 30.31038 | 29.61153 | 28.4265 | 29.22528 | 39.86831 | 37.30149
2743.939 | -20.14065 | 16.54351 | 3.270966 |  | 30.33376 | 29.57679 | 28.42507 | 29.19705 | 39.86322 | 37.2929
2744.039 | -20.13984 | 25.53357 | 3.270991 |  | 30.34177 | 29.63997 | 28.42251 | 29.18782 | 39.8362 | 37.25607
2744.139 | -20.14069 | 13.33698 | 3.270982 |  | 30.36606 | 29.60893 | 28.42268 | 29.21852 | 39.84364 | 37.28686
2744.238 | -20.13936 | 21.66558 | 3.270903 |  | 30.34153 | 29.61382 | 28.42386 | 29.18136 | 39.82578 | 37.25378
2744.338 | -20.13988 | 19.12164 | 3.27093 |  | 30.3566 | 29.61785 | 28.4474 | 29.19625 | 39.839 | 37.28265
2744.4375 | -20.14094 | 21.18322 | 3.270987 |  | 30.35989 | 29.63326 | 28.42019 | 29.18659 | 39.86418 | 37.27249
2744.537 | -20.1398 | 20.40284 | 3.270999 |  | 30.36605 | 29.59919 | 28.44424 | 29.20535 | 39.87659 | 37.25669
2744.637 | -20.13976 | 21.17479 | 3.270951 |  | 30.36263 | 29.61316 | 28.44383 | 29.18836 | 39.83382 | 37.25637
2744.736 | -20.13954 | 19.13417 | 3.270959 |  | 30.34595 | 29.62364 | 28.41372 | 29.17728 | 39.85679 | 37.2195
2744.836 | -20.13891 | 19.08381 | 3.270975 |  | 30.39728 | 29.61171 | 28.4208 | 29.20779 | 39.87559 | 37.2065
2744.936 | -20.14059 | 14.20532 | 3.270972 |  | 30.34079 | 29.60102 | 28.45877 | 29.19274 | 39.86445 | 37.21339
2745.035 | -20.13978 | 19.20412 | 3.270991 |  | 30.34653 | 29.59758 | 28.46519 | 29.18487 | 39.8661 | 37.22493
2745.135 | -20.1402 | 19.34607 | 3.270984 |  | 30.37417 | 29.61633 | 28.43383 | 29.18783 | 39.87896 | 37.17267
2745.234375 | -20.13994 | 15.93151 | 3.270966 |  | 30.37717 | 29.55995 | 28.41716 | 29.17134 | 39.85953 | 37.19419
2745.334 | -20.14059 | 25.31415 | 3.27097 |  | 30.34988 | 29.58808 | 28.43993 | 29.19334 | 39.83792 | 37.18892
2745.434 | -20.14016 | 18.73315 | 3.270972 |  | 30.33276 | 29.62 | 28.44085 | 29.19621 | 39.85652 | 37.16454
2745.533 | -20.14032 | 16.97916 | 3.27094 |  | 30.38035 | 29.5829 | 28.44463 | 29.20395 | 39.88743 | 37.18082
2745.633 | -20.14025 | 22.6319 | 3.270952 |  | 30.35598 | 29.62926 | 28.44873 | 29.19877 | 39.89017 | 37.16736
2745.732 | -20.13981 | 14.45914 | 3.270891 |  | 30.34938 | 29.60901 | 28.46582 | 29.18481 | 39.89032 | 37.13431
2745.832 | -20.13978 | 21.37553 | 3.270929 |  | 30.3494 | 29.61838 | 28.45525 | 29.18093 | 39.88503 | 37.1559
2745.932 | -20.14011 | 17.11724 | 3.270987 |  | 30.34134 | 29.5939 | 28.45571 | 29.19464 | 39.84523 | 37.13167
2746.03125 | -20.1397 | 25.938 | 3.27096 |  | 30.32003 | 29.6287 | 28.42762 | 29.18616 | 39.87412 | 37.14883
2746.131 | -20.14071 | 13.94944 | 3.270947 |  | 30.33729 | 29.61305 | 28.46788 | 29.20687 | 39.87414 | 37.14384
2746.23 | -20.13971 | 17.21909 | 3.270998 |  | 30.32649 | 29.61811 | 28.42962 | 29.18633 | 39.88231 | 37.14427
2746.33 | -20.13933 | 20.30874 | 3.270986 |  | 30.35277 | 29.59299 | 28.45549 | 29.19959 | 39.8763 | 37.12567
2746.43 | -20.13981 | 19.13804 | 3.271032 |  | 30.34694 | 29.60569 | 28.45322 | 29.20251 | 39.8546 | 37.09221
2746.529 | -20.13998 | 20.60654 | 3.271002 |  | 30.34664 | 29.62258 | 28.45146 | 29.16447 | 39.85321 | 37.08775
2746.629 | -20.13944 | 20.09934 | 3.270977 |  | 30.30211 | 29.61835 | 28.44312 | 29.17675 | 39.84844 | 37.08186
2746.729 | -20.14019 | 21.70705 | 3.27095 |  | 30.32128 | 29.63377 | 28.45606 | 29.18589 | 39.83325 | 37.11731
2746.828125 | -20.14001 | 23.84178 | 3.270981 |  | 30.29881 | 29.59737 | 28.45039 | 29.19212 | 39.85573 | 37.09493
2746.928 | -20.13999 | 19.98883 | 3.270948 |  | 30.32472 | 29.64342 | 28.4494 | 29.17235 | 39.80865 | 37.11068
2747.027 | -20.14016 | 20.27456 | 3.271035 |  | 30.31269 | 29.61487 | 28.45451 | 29.19579 | 39.78268 | 37.06495
2747.127 | -20.13985 | 19.33285 | 3.271002 |  | 30.28243 | 29.61966 | 28.44818 | 29.15297 | 39.79143 | 37.08673
2747.227 | -20.14047 | 17.00559 | 3.27096 |  | 30.2709 | 29.59554 | 28.44493 | 29.18786 | 39.76651 | 37.07758
2747.326 | -20.14097 | 19.38161 | 3.271009 |  | 30.2712 | 29.63518 | 28.46376 | 29.23712 | 39.74471 | 37.04235
2747.426 | -20.13956 | 23.26122 | 3.270994 |  | 30.30499 | 29.62003 | 28.45262 | 29.19282 | 39.76347 | 37.08353
2747.525 | -20.14109 | 24.98057 | 3.270949 |  | 30.30842 | 29.6171 | 28.42444 | 29.17904 | 39.78233 | 37.09111
2747.625 | -20.14008 | 20.30053 | 3.270952 |  | 30.29402 | 29.61257 | 28.45191 | 29.18204 | 39.7832 | 37.07491
2747.725 | -20.13999 | 17.71649 | 3.270994 |  | 30.29346 | 29.60034 | 28.45664 | 29.15716 | 39.75304 | 37.09125
2747.824 | -20.13992 | 24.45492 | 3.270995 |  | 30.30012 | 29.61943 | 28.47538 | 29.19583 | 39.79471 | 37.14215
2747.924 | -20.1399 | 17.54719 | 3.270966 |  | 30.32733 | 29.62022 | 28.44414 | 29.17443 | 39.82195 | 37.10699
2748.023 | -20.14011 | 22.9837 | 3.270998 |  | 30.28535 | 29.63226 | 28.46504 | 29.14971 | 39.80291 | 37.11165
2748.123 | -20.14052 | 19.37592 | 3.270999 |  | 30.30541 | 29.5805 | 28.45128 | 29.1729 | 39.79135 | 37.09791
2748.223 | -20.14003 | 16.56037 | 3.270993 |  | 30.29912 | 29.6187 | 28.46346 | 29.14683 | 39.78483 | 37.10849
2748.322 | -20.14008 | 17.37471 | 3.270951 |  | 30.30649 | 29.61089 | 28.44701 | 29.20689 | 39.80052 | 37.06202
2748.421875 | -20.13971 | 21.84194 | 3.271004 |  | 30.26154 | 29.61876 | 28.47762 | 29.16493 | 39.73727 | 37.05301
2748.521 | -20.14011 | 19.17085 | 3.271023 |  | 30.28475 | 29.60321 | 28.4743 | 29.16851 | 39.76159 | 37.02655
2748.621 | -20.14077 | 17.02337 | 3.270963 |  | 30.24934 | 29.60902 | 28.46066 | 29.16601 | 39.73708 | 37.0326
2748.721 | -20.14049 | 20.19094 | 3.271 |  | 30.26997 | 29.61596 | 28.46497 | 29.19122 | 39.69534 | 36.96451
2748.82 | -20.14032 | 20.74325 | 3.27098 |  | 30.29891 | 29.61736 | 28.46921 | 29.17026 | 39.69131 | 36.99321
2748.92 | -20.14056 | 22.97549 | 3.27096 |  | 30.28316 | 29.61247 | 28.45555 | 29.15626 | 39.68256 | 36.95459
2749.02 | -20.13967 | 21.55508 | 3.271 |  | 30.25506 | 29.63134 | 28.44529 | 29.14699 | 39.68576 | 36.94346
2749.119 | -20.14036 | 16.98098 | 3.271017 |  | 30.27259 | 29.62931 | 28.44718 | 29.15446 | 39.6856 | 36.96157
2749.21875 | -20.14 | 23.74745 | 3.270983 |  | 30.26018 | 29.61944 | 28.45079 | 29.17542 | 39.69587 | 36.93764
2749.318 | -20.1398 | 20.02142 | 3.271016 |  | 30.25807 | 29.63449 | 28.45546 | 29.17833 | 39.69624 | 36.95144
2749.418 | -20.14026 | 21.87612 | 3.270987 |  | 30.2463 | 29.59056 | 28.4452 | 29.14974 | 39.7155 | 36.96864
2749.518 | -20.13995 | 20.90775 | 3.27103 |  | 30.25658 | 29.6452 | 28.46534 | 29.18163 | 39.71329 | 36.95294
2749.617 | -20.13965 | 18.09107 | 3.270983 |  | 30.26016 | 29.61821 | 28.46304 | 29.18759 | 39.73975 | 36.94419
2749.717 | -20.13996 | 21.68791 | 3.271005 |  | 30.23576 | 29.62531 | 28.44212 | 29.17563 | 39.72985 | 36.96734
2749.816 | -20.13951 | 20.16154 | 3.270961 |  | 30.22982 | 29.60513 | 28.46148 | 29.14637 | 39.76883 | 36.9617
2749.916 | -20.14026 | 17.97874 | 3.271016 |  | 30.22596 | 29.65474 | 28.47498 | 29.15163 | 39.77525 | 36.95514
2750.015625 | -20.1402 | 21.84809 | 3.271046 |  | 30.23147 | 29.60383 | 28.47054 | 29.17032 | 39.74365 | 36.95415
2750.115 | -20.14071 | 19.48118 | 3.271028 |  | 30.28421 | 29.61879 | 28.46272 | 29.16436 | 39.75665 | 36.98386
2750.215 | -20.13948 | 20.04694 | 3.270991 |  | 30.25833 | 29.61036 | 28.46352 | 29.16413 | 39.75085 | 36.99337
2750.314 | -20.1394 | 13.40738 | 3.270966 |  | 30.25475 | 29.59951 | 28.47237 | 29.19428 | 39.78486 | 36.9724
2750.414 | -20.13999 | 14.67491 | 3.27098 |  | 30.285 | 29.60737 | 28.46618 | 29.17276 | 39.78096 | 36.99221
2750.514 | -20.13998 | 12.3055 | 3.271005 |  | 30.27828 | 29.60966 | 28.46151 | 29.16352 | 39.77262 | 36.96647
2750.613 | -20.1406 | 18.25877 | 3.271031 |  | 30.31628 | 29.63129 | 28.46233 | 29.1356 | 39.74997 | 36.99228
2750.713 | -20.14039 | 14.60109 | 3.271027 |  | 30.33251 | 29.6577 | 28.47987 | 29.1562 | 39.79057 | 37.02059
2750.8125 | -20.13938 | 19.14875 | 3.270991 |  | 30.31721 | 29.63763 | 28.45671 | 29.16614 | 39.79102 | 37.00848
2750.912 | -20.14008 | 19.63589 | 3.271012 |  | 30.34913 | 29.63861 | 28.47823 | 29.19314 | 39.80766 | 37.00186
2751.012 | -20.13914 | 25.82795 | 3.271038 |  | 30.32182 | 29.65515 | 28.44855 | 29.16982 | 39.79083 | 36.99508
2751.111 | -20.13959 | 16.01695 | 3.270973 |  | 30.32729 | 29.64476 | 28.4599 | 29.1889 | 39.75607 | 37.01234
2751.211 | -20.13972 | 17.59208 | 3.270998 |  | 30.35773 | 29.61724 | 28.46512 | 29.17463 | 39.78236 | 37.00046
2751.311 | -20.1405 | 13.8403 | 3.27103 |  | 30.35969 | 29.63452 | 28.45312 | 29.15707 | 39.76357 | 37.0385
2751.41 | -20.14051 | 19.29298 | 3.271038 |  | 30.34869 | 29.63785 | 28.44553 | 29.13137 | 39.77201 | 37.03726
2751.51 | -20.14062 | 14.45253 | 3.271029 |  | 30.36705 | 29.61106 | 28.46978 | 29.13195 | 39.82507 | 37.04412
2751.609375 | -20.13936 | 15.26391 | 3.271003 |  | 30.35259 | 29.62821 | 28.47048 | 29.13953 | 39.81578 | 37.07246
2751.709 | -20.13954 | 16.98076 | 3.271015 |  | 30.37498 | 29.66501 | 28.46717 | 29.15469 | 39.80509 | 37.10154
2751.809 | -20.14008 | 22.3669 | 3.271049 |  | 30.36181 | 29.64165 | 28.46216 | 29.17206 | 39.85157 | 37.09722
2751.908 | -20.1414 | 14.57124 | 3.271017 |  | 30.38887 | 29.66347 | 28.47246 | 29.13305 | 39.86904 | 37.13653
2752.008 | -20.13959 | 13.4484 | 3.271052 |  | 30.37844 | 29.62046 | 28.47622 | 29.161 | 39.8534 | 37.1365
2752.107 | -20.13999 | 13.95422 | 3.271034 |  | 30.39067 | 29.67261 | 28.4558 | 29.14952 | 39.87836 | 37.12598
2752.207 | -20.1397 | 10.58113 | 3.271044 |  | 30.38598 | 29.63607 | 28.45419 | 29.19133 | 39.89318 | 37.15857
2752.307 | -20.1399 | 13.90569 | 3.271022 |  | 30.36033 | 29.66178 | 28.46071 | 29.16802 | 39.86612 | 37.15419
2752.40625 | -20.14008 | 12.47525 | 3.271026 |  | 30.35136 | 29.63828 | 28.48563 | 29.15585 | 39.84541 | 37.18555
2752.506 | -20.13951 | 14.80958 | 3.271045 |  | 30.38 | 29.64583 | 28.46111 | 29.15687 | 39.87014 | 37.17082
2752.605 | -20.13938 | 11.84456 | 3.270979 |  | 30.35933 | 29.65699 | 28.46843 | 29.1635 | 39.84933 | 37.17822
2752.705 | -20.14012 | 9.905328 | 3.270998 |  | 30.40162 | 29.64489 | 28.48777 | 29.20129 | 39.84551 | 37.14024
2752.805 | -20.13966 | 18.96533 | 3.271031 |  | 30.37852 | 29.65236 | 28.46857 | 29.194 | 39.82322 | 37.12923
2752.904 | -20.14 | 6.907048 | 3.271016 |  | 30.38704 | 29.65267 | 28.44754 | 29.19012 | 39.8174 | 37.12487
2753.004 | -20.13976 | 13.70245 | 3.271048 |  | 30.36777 | 29.65574 | 28.42447 | 29.19546 | 39.82283 | 37.13897
2753.104 | -20.13969 | 15.21492 | 3.271021 |  | 30.38583 | 29.64136 | 28.47213 | 29.18751 | 39.7693 | 37.10409
2753.203125 | -20.14045 | 16.97141 | 3.271029 |  | 30.39577 | 29.6581 | 28.44186 | 29.17841 | 39.78257 | 37.09796
2753.303 | -20.13951 | 11.17035 | 3.271019 |  | 30.39023 | 29.66004 | 28.46947 | 29.21994 | 39.77923 | 37.09406
2753.402 | -20.1398 | 18.92432 | 3.271082 |  | 30.41814 | 29.63004 | 28.45773 | 29.19635 | 39.79983 | 37.11298
2753.502 | -20.13978 | 13.50809 | 3.271052 |  | 30.40998 | 29.6563 | 28.45214 | 29.21522 | 39.78334 | 37.09322
2753.602 | -20.14024 | 15.46578 | 3.271014 |  | 30.40533 | 29.6694 | 28.45017 | 29.18856 | 39.81306 | 37.09228
2753.701 | -20.13978 | 14.65646 | 3.27102 |  | 30.43074 | 29.64735 | 28.49403 | 29.20319 | 39.80762 | 37.08041
2753.801 | -20.13944 | 18.11203 | 3.271036 |  | 30.39081 | 29.65965 | 28.46193 | 29.19117 | 39.80132 | 37.10492
2753.9 | -20.13958 | 18.51761 | 3.271041 |  | 30.41606 | 29.65233 | 28.46693 | 29.19106 | 39.80732 | 37.09526
2754 | -20.13928 | 22.44483 | 3.271041 |  | 30.40618 | 29.6222 | 28.44211 | 29.21904 | 39.8087 | 37.08755
2754.1 | -20.13867 | 19.91501 | 3.271016 |  | 30.42875 | 29.63624 | 28.48352 | 29.17914 | 39.78819 | 37.07298
2754.199 | -20.13903 | 18.98629 | 3.271046 |  | 30.43248 | 29.61959 | 28.48136 | 29.18755 | 39.78664 | 37.11967
2754.299 | -20.14 | 15.51295 | 3.271049 |  | 30.4241 | 29.66482 | 28.47246 | 29.18468 | 39.80172 | 37.07393
2754.398 | -20.13973 | 15.71938 | 3.271015 |  | 30.43517 | 29.6093 | 28.44953 | 29.19259 | 39.81044 | 37.075
2754.498 | -20.13909 | 20.95082 | 3.270996 |  | 30.40496 | 29.67499 | 28.47144 | 29.20942 | 39.81553 | 37.09361
2754.598 | -20.14041 | 13.10662 | 3.271024 |  | 30.40868 | 29.66619 | 28.47877 | 29.23312 | 39.80972 | 37.14611
2754.697 | -20.13875 | 21.37872 | 3.271072 |  | 30.38576 | 29.67578 | 28.44636 | 29.2134 | 39.81334 | 37.14675
2754.796875 | -20.13928 | 20.97292 | 3.271014 |  | 30.39291 | 29.6156 | 28.45069 | 29.20456 | 39.84318 | 37.08498
2754.896 | -20.13883 | 23.61917 | 3.27093 |  | 30.39577 | 29.66158 | 28.43454 | 29.18303 | 39.85815 | 37.08952
2754.996 | -20.14002 | 19.44222 | 3.270965 |  | 30.39433 | 29.65481 | 28.469 | 29.20903 | 39.84494 | 37.11298
2755.096 | -20.13925 | 11.76572 | 3.270988 |  | 30.44164 | 29.6724 | 28.47669 | 29.21716 | 39.82147 | 37.09867
2755.195 | -20.13964 | 15.60955 | 3.271015 |  | 30.41179 | 29.66088 | 28.48343 | 29.20096 | 39.81441 | 37.11967
2755.295 | -20.13909 | 14.86654 | 3.271057 |  | 30.37085 | 29.65893 | 28.46289 | 29.20637 | 39.8214 | 37.15948
2755.395 | -20.13933 | 22.0764 | 3.270984 |  | 30.39339 | 29.65114 | 28.46373 | 29.213 | 39.83366 | 37.1631
2755.494 | -20.13989 | 24.72128 | 3.271019 |  | 30.40169 | 29.65086 | 28.47377 | 29.19394 | 39.81929 | 37.15693
2755.59375 | -20.13951 | 17.78575 | 3.27099 |  | 30.40458 | 29.63466 | 28.49247 | 29.20195 | 39.84414 | 37.14315
2755.693 | -20.139 | 15.38922 | 3.271031 |  | 30.42027 | 29.64476 | 28.45274 | 29.22069 | 39.80913 | 37.13365
2755.793 | -20.13969 | 15.39469 | 3.271005 |  | 30.41251 | 29.66773 | 28.48906 | 29.21726 | 39.82554 | 37.12237
2755.893 | -20.13951 | 20.04511 | 3.271043 |  | 30.41218 | 29.64689 | 28.46874 | 29.20943 | 39.796875 | 37.13412
2755.992 | -20.13894 | 14.79249 | 3.271038 |  | 30.39353 | 29.65655 | 28.42341 | 29.20467 | 39.78723 | 37.11193
2756.092 | -20.13918 | 19.74412 | 3.271029 |  | 30.39822 | 29.65272 | 28.45842 | 29.22829 | 39.80057 | 37.10377
2756.191 | -20.13978 | 10.30452 | 3.271045 |  | 30.40008 | 29.65002 | 28.46272 | 29.19389 | 39.84124 | 37.11867
2756.291 | -20.13962 | 20.76466 | 3.271006 |  | 30.39039 | 29.64765 | 28.46345 | 29.20345 | 39.81882 | 37.13858
2756.390625 | -20.1394 | 12.25013 | 3.271034 |  | 30.40681 | 29.66881 | 28.42283 | 29.14551 | 39.79839 | 37.14232
2756.49 | -20.1395 | 17.2503 | 3.27105 |  | 30.42746 | 29.68179 | 28.4827 | 29.1995 | 39.79222 | 37.15072
2756.59 | -20.13995 | 14.60337 | 3.271046 |  | 30.41187 | 29.64604 | 28.4558 | 29.1926 | 39.82648 | 37.15656
2756.689 | -20.13959 | 11.83226 | 3.271011 |  | 30.41305 | 29.65013 | 28.4615 | 29.1897 | 39.8091 | 37.15125
2756.789 | -20.13978 | 14.44228 | 3.27106 |  | 30.39539 | 29.64799 | 28.48755 | 29.20224 | 39.82445 | 37.21722
2756.889 | -20.13946 | 17.16213 | 3.270981 |  | 30.38523 | 29.66618 | 28.45301 | 29.19782 | 39.81587 | 37.17867
2756.988 | -20.13905 | 22.74354 | 3.27103 |  | 30.39009 | 29.63767 | 28.44251 | 29.20959 | 39.84023 | 37.21322
2757.088 | -20.13883 | 21.84171 | 3.271022 |  | 30.43867 | 29.67579 | 28.47492 | 29.21866 | 39.86152 | 37.22468
2757.1875 | -20.13951 | 16.95638 | 3.271034 |  | 30.38502 | 29.65038 | 28.42531 | 29.1882 | 39.86692 | 37.22941
2757.287 | -20.13875 | 15.54394 | 3.271009 |  | 30.39968 | 29.65934 | 28.4661 | 29.19925 | 39.82028 | 37.18448
2757.387 | -20.1391 | 14.6977 | 3.271082 |  | 30.40542 | 29.66144 | 28.4711 | 29.22029 | 39.8397 | 37.27719
2757.486 | -20.13908 | 10.40432 | 3.271019 |  | 30.37399 | 29.64872 | 28.45196 | 29.18144 | 39.88335 | 37.26505
2757.586 | -20.13938 | 19.22645 | 3.271015 |  | 30.42565 | 29.6785 | 28.46376 | 29.1994 | 39.83888 | 37.22138
2757.686 | -20.1394 | 14.71501 | 3.27102 |  | 30.36661 | 29.67109 | 28.42437 | 29.20947 | 39.83935 | 37.28776
2757.785 | -20.13915 | 24.72925 | 3.270977 |  | 30.38996 | 29.67363 | 28.48861 | 29.2158 | 39.8549 | 37.24246
2757.885 | -20.13994 | 19.70744 | 3.271028 |  | 30.40707 | 29.65147 | 28.45332 | 29.23595 | 39.8183 | 37.26503
2757.984375 | -20.13936 | 14.81254 | 3.271044 |  | 30.39179 | 29.65461 | 28.45329 | 29.21568 | 39.88662 | 37.26772
2758.084 | -20.14033 | 18.8031 | 3.27099 |  | 30.42505 | 29.64845 | 28.46332 | 29.23197 | 39.85925 | 37.24699
2758.184 | -20.13951 | 12.82956 | 3.271086 |  | 30.38106 | 29.68842 | 28.46331 | 29.2093 | 39.88359 | 37.24845
2758.283 | -20.13921 | 15.21765 | 3.271038 |  | 30.41796 | 29.63854 | 28.45417 | 29.20894 | 39.89495 | 37.25967
2758.383 | -20.1403 | 16.25414 | 3.271093 |  | 30.39495 | 29.64919 | 28.47757 | 29.20962 | 39.89259 | 37.26109
2758.482 | -20.13919 | 20.23742 | 3.271083 |  | 30.39753 | 29.65151 | 28.44701 | 29.20374 | 39.89967 | 37.2515
2758.582 | -20.13972 | 18.23211 | 3.271098 |  | 30.41584 | 29.68239 | 28.44241 | 29.20802 | 39.8993 | 37.23796
2758.682 | -20.13969 | 21.21193 | 3.271079 |  | 30.40521 | 29.67897 | 28.47917 | 29.23173 | 39.92813 | 37.23726
2758.78125 | -20.13995 | 20.35248 | 3.271109 |  | 30.38532 | 29.68008 | 28.46995 | 29.24249 | 39.92686 | 37.2109
2758.881 | -20.13924 | 17.57864 | 3.271102 |  | 30.38385 | 29.64059 | 28.48882 | 29.20753 | 39.91046 | 37.21697
2758.98 | -20.14012 | 17.94274 | 3.271047 |  | 30.38985 | 29.64455 | 28.45861 | 29.22429 | 39.90753 | 37.2811
2759.08 | -20.13906 | 16.93564 | 3.271106 |  | 30.34958 | 29.66582 | 28.49075 | 29.23523 | 39.91665 | 37.2442
2759.18 | -20.13919 | 20.4819 | 3.271135 |  | 30.34023 | 29.67699 | 28.45159 | 29.25871 | 39.90499 | 37.24165
2759.279 | -20.1394 | 21.09231 | 3.271125 |  | 30.34517 | 29.64371 | 28.4601 | 29.21054 | 39.85959 | 37.24668
2759.379 | -20.13991 | 24.37108 | 3.271156 |  | 30.33975 | 29.62264 | 28.45271 | 29.22113 | 39.88486 | 37.26082
2759.479 | -20.13961 | 21.07021 | 3.271196 |  | 30.33435 | 29.67983 | 28.4514 | 29.23009 | 39.86077 | 37.20447
2759.578125 | -20.13965 | 19.07584 | 3.271113 |  | 30.3617 | 29.66046 | 28.46859 | 29.21318 | 39.90137 | 37.23373
2759.678 | -20.13954 | 21.99095 | 3.271138 |  | 30.36117 | 29.66367 | 28.45106 | 29.21592 | 39.84822 | 37.22242
2759.777 | -20.13962 | 17.53717 | 3.271094 |  | 30.34736 | 29.63502 | 28.46654 | 29.21885 | 39.84579 | 37.22247
2759.877 | -20.13904 | 15.83194 | 3.271122 |  | 30.37304 | 29.64338 | 28.47477 | 29.19806 | 39.8577 | 37.20722
2759.977 | -20.13915 | 20.23787 | 3.27112 |  | 30.35578 | 29.64951 | 28.45769 | 29.21886 | 39.80726 | 37.23012
2760.076 | -20.13894 | 15.72804 | 3.271122 |  | 30.34185 | 29.64265 | 28.46971 | 29.23523 | 39.83125 | 37.23751
2760.176 | -20.13959 | 15.34252 | 3.271046 |  | 30.34829 | 29.66535 | 28.46315 | 29.23779 | 39.84895 | 37.23933
2760.275 | -20.1395 | 13.8567 | 3.271039 |  | 30.32909 | 29.67897 | 28.44016 | 29.2246 | 39.85262 | 37.28137
2760.375 | -20.14 | 14.51884 | 3.271049 |  | 30.33699 | 29.64089 | 28.4923 | 29.2389 | 39.87103 | 37.28576
2760.475 | -20.1397 | 15.11945 | 3.271035 |  | 30.34264 | 29.65369 | 28.46949 | 29.21324 | 39.86517 | 37.24419
2760.574 | -20.1395 | 15.50611 | 3.271015 |  | 30.32528 | 29.6775 | 28.47156 | 29.22622 | 39.85494 | 37.24572
2760.674 | -20.14045 | 20.4156 | 3.270993 |  | 30.28452 | 29.66306 | 28.42877 | 29.20177 | 39.88108 | 37.23595
2760.773 | -20.13852 | 16.77136 | 3.27105 |  | 30.32585 | 29.63643 | 28.47744 | 29.23879 | 39.85472 | 37.20709
2760.873 | -20.13951 | 18.21912 | 3.271066 |  | 30.33192 | 29.66086 | 28.46892 | 29.237 | 39.80202 | 37.20903
2760.973 | -20.1402 | 18.11522 | 3.271053 |  | 30.30538 | 29.66736 | 28.46703 | 29.2 | 39.79743 | 37.17646
2761.072 | -20.14026 | 18.05667 | 3.271044 |  | 30.33441 | 29.63437 | 28.47222 | 29.21083 | 39.7813 | 37.15187
2761.171875 | -20.13897 | 18.62401 | 3.271044 |  | 30.33645 | 29.635 | 28.4633 | 29.20699 | 39.76767 | 37.12491
2761.271 | -20.13897 | 19.97129 | 3.271046 |  | 30.30683 | 29.68347 | 28.46358 | 29.19429 | 39.75496 | 37.11352
2761.371 | -20.1398 | 19.91706 | 3.271013 |  | 30.35079 | 29.62416 | 28.49286 | 29.20706 | 39.77361 | 37.10157
2761.471 | -20.13937 | 22.60547 | 3.271019 |  | 30.31331 | 29.64874 | 28.47613 | 29.22028 | 39.75555 | 37.05248
2761.57 | -20.13956 | 22.73261 | 3.27107 |  | 30.31629 | 29.60849 | 28.48411 | 29.22412 | 39.77638 | 37.08978
2761.67 | -20.13902 | 13.93235 | 3.271013 |  | 30.33334 | 29.681 | 28.47796 | 29.19585 | 39.74106 | 37.03308
2761.77 | -20.13971 | 25.07832 | 3.271065 |  | 30.33133 | 29.64585 | 28.46822 | 29.21491 | 39.72448 | 37.05756
2761.869 | -20.13989 | 24.95278 | 3.271058 |  | 30.33172 | 29.63805 | 28.48606 | 29.2158 | 39.73696 | 37.03922
2761.96875 | -20.13977 | 21.03353 | 3.271023 |  | 30.34482 | 29.65987 | 28.46846 | 29.19183 | 39.75849 | 37.00376
2762.068 | -20.13935 | 16.68296 | 3.270998 |  | 30.35034 | 29.62064 | 28.47106 | 29.19967 | 39.75132 | 36.98915
2762.168 | -20.13933 | 21.49606 | 3.271023 |  | 30.35405 | 29.67288 | 28.47323 | 29.20486 | 39.7535 | 37.00087
2762.268 | -20.13938 | 16.48951 | 3.271024 |  | 30.3528 | 29.69715 | 28.45304 | 29.18925 | 39.74261 | 36.9966
2762.367 | -20.14074 | 17.39795 | 3.271039 |  | 30.3386 | 29.63301 | 28.4997 | 29.23394 | 39.74823 | 36.99126
2762.467 | -20.14019 | 19.67076 | 3.271054 |  | 30.32651 | 29.66505 | 28.50563 | 29.21545 | 39.80542 | 36.99611
2762.566 | -20.13943 | 17.96051 | 3.27101 |  | 30.37012 | 29.6324 | 28.47151 | 29.19484 | 39.77747 | 36.95883
2762.666 | -20.13962 | 15.13745 | 3.271 |  | 30.34235 | 29.65431 | 28.46522 | 29.20267 | 39.76228 | 37.0219
2762.765625 | -20.13971 | 13.83187 | 3.271006 |  | 30.34749 | 29.6483 | 28.47572 | 29.21773 | 39.75325 | 37.04394
2762.865 | -20.14032 | 18.26332 | 3.271061 |  | 30.3587 | 29.62762 | 28.46445 | 29.20362 | 39.78359 | 37.02548
2762.965 | -20.13943 | 21.52523 | 3.271039 |  | 30.33588 | 29.64651 | 28.49363 | 29.20584 | 39.78399 | 37.05231
2763.064 | -20.14033 | 18.72905 | 3.271015 |  | 30.34547 | 29.64843 | 28.46758 | 29.20055 | 39.76099 | 37.06803
2763.164 | -20.14027 | 17.32299 | 3.271034 |  | 30.33618 | 29.67746 | 28.46954 | 29.20001 | 39.77808 | 37.08435
2763.264 | -20.13971 | 18.67414 | 3.271032 |  | 30.35092 | 29.6462 | 28.47363 | 29.217 | 39.7709 | 37.09455
2763.363 | -20.14044 | 23.48064 | 3.271029 |  | 30.37429 | 29.63122 | 28.4617 | 29.20498 | 39.75351 | 37.07781
2763.463 | -20.14027 | 18.88991 | 3.271084 |  | 30.35723 | 29.62471 | 28.45889 | 29.19903 | 39.76044 | 37.07201
2763.5625 | -20.13993 | 14.458 | 3.270999 |  | 30.36222 | 29.66319 | 28.48136 | 29.1841 | 39.75045 | 37.06046
2763.662 | -20.13984 | 15.13813 | 3.271057 |  | 30.37871 | 29.62525 | 28.46385 | 29.20121 | 39.70813 | 37.07345
2763.762 | -20.14053 | 17.23344 | 3.271039 |  | 30.34838 | 29.64329 | 28.45079 | 29.21539 | 39.74373 | 37.10783
2763.861 | -20.14053 | 17.74405 | 3.271038 |  | 30.33199 | 29.64765 | 28.49352 | 29.20462 | 39.75997 | 37.08233
2763.961 | -20.13995 | 17.82312 | 3.271087 |  | 30.34037 | 29.66458 | 28.4692 | 29.17977 | 39.77972 | 37.08798
2764.061 | -20.14031 | 12.86077 | 3.27109 |  | 30.32884 | 29.64939 | 28.50483 | 29.17938 | 39.79052 | 37.06882
2764.16 | -20.14008 | 9.991455 | 3.27104 |  | 30.33916 | 29.64654 | 28.46173 | 29.22076 | 39.78063 | 37.05848
2764.26 | -20.14063 | 18.39889 | 3.271051 |  | 30.36119 | 29.63079 | 28.4799 | 29.17912 | 39.81618 | 37.04089
2764.359375 | -20.13986 | 12.52401 | 3.271036 |  | 30.36252 | 29.64714 | 28.46421 | 29.20588 | 39.77602 | 37.08127
2764.459 | -20.14 | 18.88877 | 3.27106 |  | 30.35822 | 29.64089 | 28.48628 | 29.16394 | 39.81571 | 37.04539
2764.559 | -20.13963 | 11.38613 | 3.271078 |  | 30.36916 | 29.6533 | 28.50682 | 29.20345 | 39.76876 | 37.03695
2764.658 | -20.13993 | 9.093725 | 3.271016 |  | 30.38807 | 29.64543 | 28.46221 | 29.19564 | 39.75721 | 37.07759
2764.758 | -20.14073 | 12.03937 | 3.270998 |  | 30.34836 | 29.65267 | 28.48539 | 29.16783 | 39.77232 | 37.09813
2764.857 | -20.14027 | 12.06216 | 3.271009 |  | 30.34312 | 29.68386 | 28.46848 | 29.23354 | 39.81704 | 37.08902
2764.957 | -20.14063 | 14.29053 | 3.271084 |  | 30.35789 | 29.63605 | 28.49661 | 29.20488 | 39.75637 | 37.09274
2765.057 | -20.1404 | 13.15151 | 3.27103 |  | 30.3541 | 29.67533 | 28.49278 | 29.18487 | 39.76789 | 37.10924
2765.15625 | -20.14011 | 17.01744 | 3.27102 |  | 30.35205 | 29.62911 | 28.50362 | 29.17091 | 39.79869 | 37.12059
2765.256 | -20.14037 | 13.55321 | 3.271018 |  | 30.34879 | 29.66115 | 28.47206 | 29.18524 | 39.78775 | 37.14276
2765.355 | -20.14097 | 12.43583 | 3.271044 |  | 30.36253 | 29.64171 | 28.47798 | 29.17043 | 39.79303 | 37.1338
2765.455 | -20.13978 | 17.45241 | 3.270992 |  | 30.35464 | 29.65319 | 28.49369 | 29.15911 | 39.80712 | 37.14449
2765.555 | -20.14076 | 18.00859 | 3.271036 |  | 30.39727 | 29.62952 | 28.47326 | 29.18521 | 39.81255 | 37.13355
2765.654 | -20.13997 | 13.97291 | 3.271033 |  | 30.36306 | 29.66101 | 28.45551 | 29.17392 | 39.82299 | 37.16114
2765.754 | -20.14075 | 20.96062 | 3.27103 |  | 30.39381 | 29.66023 | 28.49504 | 29.16475 | 39.83101 | 37.15815
2765.854 | -20.13997 | 17.83018 | 3.270991 |  | 30.37937 | 29.66667 | 28.4648 | 29.16055 | 39.84229 | 37.13203
2765.953125 | -20.14017 | 17.64881 | 3.271054 |  | 30.36559 | 29.65024 | 28.47563 | 29.16658 | 39.82021 | 37.15665
2766.053 | -20.14044 | 15.19464 | 3.271034 |  | 30.38316 | 29.64618 | 28.47853 | 29.18323 | 39.82796 | 37.16324
2766.152 | -20.1401 | 12.48459 | 3.271033 |  | 30.38217 | 29.64609 | 28.5079 | 29.17105 | 39.83598 | 37.15374
2766.252 | -20.14007 | 12.82432 | 3.271065 |  | 30.36907 | 29.66179 | 28.48237 | 29.20747 | 39.84314 | 37.20691
2766.352 | -20.1403 | 16.32523 | 3.271058 |  | 30.40794 | 29.64339 | 28.48352 | 29.1919 | 39.85202 | 37.17197
2766.451 | -20.14059 | 12.42603 | 3.271023 |  | 30.38641 | 29.6236 | 28.51902 | 29.18042 | 39.83234 | 37.17823
2766.551 | -20.14085 | 15.70571 | 3.271084 |  | 30.37251 | 29.64465 | 28.50735 | 29.18839 | 39.81751 | 37.19161
2766.65 | -20.14102 | 14.82962 | 3.271066 |  | 30.37775 | 29.68708 | 28.49675 | 29.193 | 39.84524 | 37.19803
2766.75 | -20.14049 | 14.15018 | 3.271052 |  | 30.36791 | 29.64866 | 28.48309 | 29.18157 | 39.83524 | 37.18633
2766.85 | -20.14084 | 16.75382 | 3.271022 |  | 30.38454 | 29.66185 | 28.49972 | 29.19223 | 39.84104 | 37.20975
2766.949 | -20.14012 | 13.8583 | 3.271058 |  | 30.38161 | 29.63745 | 28.4895 | 29.20012 | 39.828 | 37.2168
2767.049 | -20.14027 | 18.21023 | 3.271052 |  | 30.36588 | 29.64448 | 28.49076 | 29.18978 | 39.82729 | 37.15973
2767.148 | -20.1405 | 23.54968 | 3.271011 |  | 30.36202 | 29.6348 | 28.52091 | 29.20235 | 39.87952 | 37.23909
2767.248 | -20.14059 | 19.96947 | 3.27106 |  | 30.31868 | 29.67419 | 28.50076 | 29.18029 | 39.82294 | 37.24908
2767.348 | -20.14092 | 12.21709 | 3.271043 |  | 30.3746 | 29.66271 | 28.51208 | 29.19717 | 39.82957 | 37.24446
2767.447 | -20.14002 | 12.59761 | 3.270987 |  | 30.35347 | 29.64542 | 28.50114 | 29.19341 | 39.79379 | 37.2492
2767.546875 | -20.14126 | 13.66121 | 3.271086 |  | 30.35275 | 29.65164 | 28.51784 | 29.19604 | 39.79343 | 37.28087
2767.646 | -20.14103 | 13.38414 | 3.271008 |  | 30.33521 | 29.67577 | 28.49446 | 29.20669 | 39.80909 | 37.24185
2767.746 | -20.14078 | 9.814871 | 3.271067 |  | 30.31677 | 29.65526 | 28.5361 | 29.21831 | 39.82325 | 37.21572
2767.846 | -20.1398 | 12.95852 | 3.27109 |  | 30.33168 | 29.6474 | 28.49453 | 29.20931 | 39.8282 | 37.2011
2767.945 | -20.14094 | 14.57694 | 3.271081 |  | 30.3152 | 29.67765 | 28.50793 | 29.21686 | 39.82962 | 37.18394
2768.045 | -20.14087 | 12.84664 | 3.271132 |  | 30.30214 | 29.67228 | 28.5017 | 29.21074 | 39.82388 | 37.17314
2768.145 | -20.14065 | 15.72895 | 3.27108 |  | 30.31862 | 29.66399 | 28.53662 | 29.22675 | 39.79043 | 37.12833
2768.244 | -20.14148 | 15.26892 | 3.271084 |  | 30.3166 | 29.64382 | 28.48848 | 29.19634 | 39.80422 | 37.12268
2768.34375 | -20.14086 | 15.95817 | 3.271056 |  | 30.30424 | 29.67216 | 28.51511 | 29.21264 | 39.79971 | 37.13616
2768.443 | -20.14118 | 15.81941 | 3.27113 |  | 30.28706 | 29.64191 | 28.49061 | 29.22349 | 39.81129 | 37.11196
2768.543 | -20.14033 | 16.12746 | 3.271136 |  | 30.28303 | 29.65878 | 28.53606 | 29.1903 | 39.84224 | 37.10839
2768.643 | -20.14099 | 16.63511 | 3.271099 |  | 30.28136 | 29.65058 | 28.49742 | 29.21444 | 39.78341 | 37.0819
2768.742 | -20.14094 | 15.24363 | 3.271129 |  | 30.30836 | 29.6865 | 28.50643 | 29.19567 | 39.80497 | 37.10308
2768.842 | -20.14057 | 16.21473 | 3.271108 |  | 30.28552 | 29.63921 | 28.51606 | 29.23399 | 39.81166 | 37.11475
2768.941 | -20.13994 | 15.45325 | 3.271101 |  | 30.25535 | 29.70005 | 28.50098 | 29.21157 | 39.82094 | 37.07744
2769.041 | -20.1404 | 14.3917 | 3.271106 |  | 30.26267 | 29.6601 | 28.51103 | 29.19039 | 39.86507 | 37.06345
2769.140625 | -20.14106 | 17.37129 | 3.271092 |  | 30.28912 | 29.65464 | 28.49128 | 29.19782 | 39.85375 | 37.09678
2769.24 | -20.14097 | 13.28412 | 3.271093 |  | 30.3017 | 29.65181 | 28.51554 | 29.22996 | 39.88831 | 37.09339
2769.34 | -20.14073 | 12.25241 | 3.271066 |  | 30.30242 | 29.66904 | 28.50815 | 29.24172 | 39.89804 | 37.10693
2769.439 | -20.14142 | 11.93183 | 3.271093 |  | 30.3036 | 29.66377 | 28.52277 | 29.23261 | 39.8964 | 37.10476
2769.539 | -20.14026 | 16.04885 | 3.271108 |  | 30.29074 | 29.64261 | 28.49552 | 29.22875 | 39.89859 | 37.11394
2769.639 | -20.1415 | 17.19289 | 3.271069 |  | 30.27686 | 29.66459 | 28.48635 | 29.19987 | 39.88179 | 37.13943
2769.738 | -20.14113 | 16.20903 | 3.271103 |  | 30.2959 | 29.64398 | 28.5255 | 29.2558 | 39.87368 | 37.16743
2769.838 | -20.14067 | 19.7325 | 3.271082 |  | 30.30509 | 29.67474 | 28.53655 | 29.20245 | 39.88301 | 37.16328
2769.9375 | -20.14103 | 17.54833 | 3.271079 |  | 30.30628 | 29.65263 | 28.50838 | 29.26226 | 39.8341 | 37.20332
2770.037 | -20.14065 | 20.49649 | 3.271065 |  | 30.32631 | 29.65945 | 28.50035 | 29.21657 | 39.84362 | 37.2274
2770.137 | -20.14195 | 14.34818 | 3.271067 |  | 30.27995 | 29.67222 | 28.51002 | 29.23677 | 39.82567 | 37.23605
2770.236 | -20.14095 | 12.49052 | 3.271084 |  | 30.29086 | 29.6726 | 28.49795 | 29.24061 | 39.85198 | 37.23061
2770.336 | -20.14152 | 8.937192 | 3.271043 |  | 30.30632 | 29.66321 | 28.53368 | 29.209 | 39.85418 | 37.23643
2770.436 | -20.14038 | 14.26911 | 3.271122 |  | 30.30444 | 29.66867 | 28.50437 | 29.24083 | 39.8704 | 37.27178
2770.535 | -20.14107 | 17.05868 | 3.271071 |  | 30.2931 | 29.64673 | 28.50619 | 29.22705 | 39.86274 | 37.26844
2770.635 | -20.14147 | 18.00859 | 3.271097 |  | 30.32632 | 29.68639 | 28.46662 | 29.22584 | 39.90358 | 37.26973
2770.734375 | -20.14064 | 19.12414 | 3.271081 |  | 30.32823 | 29.67123 | 28.5301 | 29.20076 | 39.83718 | 37.2947
2770.834 | -20.14113 | 13.22943 | 3.271111 |  | 30.32299 | 29.64637 | 28.50676 | 29.22652 | 39.82447 | 37.27691
2770.934 | -20.14053 | 11.83909 | 3.27111 |  | 30.29742 | 29.6834 | 28.52982 | 29.18686 | 39.84949 | 37.27903
2771.033 | -20.13985 | 14.91416 | 3.271088 |  | 30.32034 | 29.67022 | 28.48233 | 29.21507 | 39.8182 | 37.29482
2771.133 | -20.14096 | 12.64637 | 3.271108 |  | 30.33464 | 29.66626 | 28.51272 | 29.18845 | 39.82785 | 37.27477
2771.232 | -20.14026 | 17.14003 | 3.271088 |  | 30.3216 | 29.66173 | 28.48563 | 29.21451 | 39.76838 | 37.21251
2771.332 | -20.14087 | 18.78123 | 3.271097 |  | 30.34674 | 29.68541 | 28.48968 | 29.19241 | 39.74893 | 37.20909
2771.432 | -20.14099 | 20.6439 | 3.271087 |  | 30.339 | 29.67057 | 28.51619 | 29.2361 | 39.75654 | 37.18723
2771.53125 | -20.14091 | 12.32418 | 3.271128 |  | 30.37669 | 29.67462 | 28.50576 | 29.2213 | 39.74059 | 37.16411
2771.631 | -20.14062 | 19.76212 | 3.271116 |  | 30.34149 | 29.69352 | 28.50935 | 29.24807 | 39.72455 | 37.14175
2771.73 | -20.14189 | 14.39944 | 3.271072 |  | 30.33537 | 29.65472 | 28.50272 | 29.23398 | 39.71758 | 37.13711
2771.83 | -20.14066 | 21.49652 | 3.271062 |  | 30.35369 | 29.68652 | 28.5219 | 29.24173 | 39.72845 | 37.13218
2771.93 | -20.14161 | 17.29109 | 3.271153 |  | 30.35417 | 29.68666 | 28.5109 | 29.23446 | 39.71915 | 37.12975
2772.029 | -20.14089 | 11.33167 | 3.271071 |  | 30.35802 | 29.70584 | 28.48849 | 29.22181 | 39.75383 | 37.14351
2772.129 | -20.14173 | 13.51698 | 3.271101 |  | 30.40061 | 29.67369 | 28.52091 | 29.21688 | 39.79667 | 37.16705
2772.229 | -20.14117 | 14.07567 | 3.2711 |  | 30.37103 | 29.67713 | 28.49924 | 29.26917 | 39.78215 | 37.1564
2772.328125 | -20.14143 | 11.88238 | 3.271075 |  | 30.37359 | 29.67512 | 28.52853 | 29.24015 | 39.76607 | 37.16643
2772.428 | -20.14091 | 10.22682 | 3.271081 |  | 30.3634 | 29.71447 | 28.51446 | 29.23857 | 39.81116 | 37.1843
2772.527 | -20.14157 | 15.72781 | 3.271088 |  | 30.35818 | 29.67079 | 28.50463 | 29.28557 | 39.81772 | 37.22359
2772.627 | -20.14143 | 17.39316 | 3.271099 |  | 30.38607 | 29.6769 | 28.48084 | 29.25584 | 39.80469 | 37.21015
2772.727 | -20.14149 | 12.80973 | 3.27109 |  | 30.36208 | 29.69342 | 28.50783 | 29.27362 | 39.81451 | 37.19457
2772.826 | -20.14153 | 7.773107 | 3.271119 |  | 30.38234 | 29.67643 | 28.50459 | 29.25613 | 39.80455 | 37.21308
2772.926 | -20.14049 | 16.68751 | 3.271061 |  | 30.38686 | 29.67421 | 28.50892 | 29.24222 | 39.75206 | 37.18513
2773.025 | -20.14079 | 13.27136 | 3.271087 |  | 30.38562 | 29.66911 | 28.49375 | 29.24693 | 39.76284 | 37.19762
2773.125 | -20.1411 | 13.44338 | 3.271043 |  | 30.39695 | 29.69703 | 28.50249 | 29.25321 | 39.79144 | 37.24147
2773.225 | -20.14175 | 15.93515 | 3.271056 |  | 30.35396 | 29.68409 | 28.52097 | 29.25949 | 39.79344 | 37.22697
2773.324 | -20.14097 | 16.76795 | 3.271035 |  | 30.36362 | 29.71081 | 28.50168 | 29.26191 | 39.80827 | 37.2093
2773.424 | -20.14101 | 9.47264 | 3.271108 |  | 30.35633 | 29.66488 | 28.51195 | 29.26304 | 39.84717 | 37.2601
2773.523 | -20.14126 | 10.98283 | 3.271079 |  | 30.34735 | 29.68515 | 28.4914 | 29.25715 | 39.82278 | 37.23782
2773.623 | -20.14082 | 13.94374 | 3.271083 |  | 30.32999 | 29.66696 | 28.51778 | 29.2591 | 39.84139 | 37.23441
2773.723 | -20.14087 | 12.31667 | 3.270997 |  | 30.34857 | 29.7099 | 28.4758 | 29.26861 | 39.81192 | 37.21698
2773.822 | -20.14048 | 12.03185 | 3.2711 |  | 30.34603 | 29.68475 | 28.50572 | 29.27802 | 39.83337 | 37.21981
2773.921875 | -20.14143 | 17.39658 | 3.271042 |  | 30.37258 | 29.66746 | 28.51392 | 29.26966 | 39.85063 | 37.22519
2774.021 | -20.1407 | 23.2161 | 3.271061 |  | 30.38481 | 29.7024 | 28.51246 | 29.26663 | 39.81991 | 37.21553
2774.121 | -20.14247 | 13.17999 | 3.271086 |  | 30.3749 | 29.68727 | 28.50238 | 29.27234 | 39.86776 | 37.201
2774.221 | -20.14127 | 14.3418 | 3.271053 |  | 30.32107 | 29.69916 | 28.5093 | 29.26064 | 39.85918 | 37.22734
2774.32 | -20.141 | 13.71954 | 3.271066 |  | 30.33347 | 29.67067 | 28.52333 | 29.26774 | 39.87172 | 37.19443
2774.42 | -20.14128 | 12.09109 | 3.271076 |  | 30.35842 | 29.70502 | 28.50757 | 29.2625 | 39.85947 | 37.23895
2774.52 | -20.14172 | 14.32539 | 3.271057 |  | 30.33684 | 29.65814 | 28.48826 | 29.2635 | 39.84093 | 37.23944
2774.619 | -20.14225 | 15.80824 | 3.271091 |  | 30.3495 | 29.7118 | 28.52616 | 29.28709 | 39.82842 | 37.23609
2774.71875 | -20.14049 | 13.9925 | 3.271072 |  | 30.33167 | 29.70651 | 28.5244 | 29.28092 | 39.8685 | 37.24074
2774.818 | -20.14143 | 17.562 | 3.271064 |  | 30.34502 | 29.70003 | 28.50789 | 29.27038 | 39.84211 | 37.2451
2774.918 | -20.14062 | 12.71449 | 3.271075 |  | 30.34022 | 29.70393 | 28.51265 | 29.27781 | 39.84855 | 37.27035
2775.018 | -20.14106 | 13.53771 | 3.271104 |  | 30.33528 | 29.67894 | 28.50131 | 29.28369 | 39.85699 | 37.26065
2775.117 | -20.14115 | 13.04556 | 3.271078 |  | 30.37229 | 29.67295 | 28.51686 | 29.26804 | 39.87434 | 37.29169
2775.217 | -20.14073 | 13.2365 | 3.271127 |  | 30.35672 | 29.66896 | 28.50447 | 29.27572 | 39.87735 | 37.28711
2775.316 | -20.14097 | 13.4443 | 3.271059 |  | 30.35039 | 29.70009 | 28.53144 | 29.2783 | 39.90495 | 37.25848
2775.416 | -20.141 | 13.44657 | 3.271049 |  | 30.38745 | 29.67996 | 28.52172 | 29.31039 | 39.90525 | 37.24143
2775.515625 | -20.14041 | 16.99466 | 3.271075 |  | 30.37782 | 29.71822 | 28.52297 | 29.29022 | 39.88589 | 37.22913
2775.615 | -20.14131 | 22.14863 | 3.271088 |  | 30.33178 | 29.67092 | 28.51429 | 29.28486 | 39.90979 | 37.21381
2775.715 | -20.14108 | 13.63273 | 3.271122 |  | 30.38056 | 29.69635 | 28.50562 | 29.26786 | 39.87103 | 37.23855
2775.814 | -20.14087 | 17.9555 | 3.27102 |  | 30.3566 | 29.67957 | 28.52759 | 29.25973 | 39.8793 | 37.21762
2775.914 | -20.1409 | 11.39045 | 3.271055 |  | 30.36315 | 29.70719 | 28.50915 | 29.29052 | 39.84026 | 37.21686
2776.014 | -20.14139 | 12.19454 | 3.271052 |  | 30.37561 | 29.6762 | 28.50807 | 29.3009 | 39.84164 | 37.20122
2776.113 | -20.14086 | 18.38796 | 3.27106 |  | 30.34923 | 29.68489 | 28.50068 | 29.26968 | 39.88502 | 37.19799
2776.213 | -20.14166 | 9.061827 | 3.271059 |  | 30.34582 | 29.68836 | 28.53562 | 29.27527 | 39.84639 | 37.19968
2776.3125 | -20.14101 | 15.39219 | 3.27109 |  | 30.37257 | 29.70642 | 28.48528 | 29.26535 | 39.84662 | 37.19272
2776.412 | -20.14147 | 12.555 | 3.271099 |  | 30.38477 | 29.68933 | 28.50952 | 29.29524 | 39.84626 | 37.19343
2776.512 | -20.14085 | 11.11179 | 3.271015 |  | 30.35123 | 29.70164 | 28.54071 | 29.26129 | 39.84999 | 37.19316
2776.611 | -20.14187 | 9.796643 | 3.271096 |  | 30.35819 | 29.69358 | 28.50074 | 29.26213 | 39.85447 | 37.18604
2776.711 | -20.14099 | 13.69402 | 3.271124 |  | 30.35342 | 29.70753 | 28.50926 | 29.27433 | 39.86888 | 37.19154
2776.811 | -20.14123 | 22.56673 | 3.271109 |  | 30.35878 | 29.65215 | 28.513 | 29.26129 | 39.86217 | 37.19212
2776.91 | -20.14114 | 18.22527 | 3.271127 |  | 30.34512 | 29.70944 | 28.51567 | 29.26954 | 39.88847 | 37.19799
2777.01 | -20.14097 | 15.28897 | 3.271117 |  | 30.35155 | 29.66958 | 28.50565 | 29.30653 | 39.89488 | 37.18913
2777.109375 | -20.1407 | 15.54097 | 3.271119 |  | 30.34543 | 29.69407 | 28.50993 | 29.2733 | 39.87118 | 37.18587
2777.209 | -20.14128 | 19.55501 | 3.271154 |  | 30.36674 | 29.66639 | 28.4922 | 29.2793 | 39.88732 | 37.21795
2777.309 | -20.14101 | 18.92705 | 3.271149 |  | 30.34656 | 29.69155 | 28.49088 | 29.25074 | 39.89536 | 37.21753
2777.408 | -20.14137 | 19.6302 | 3.271125 |  | 30.37293 | 29.68265 | 28.50485 | 29.25075 | 39.89566 | 37.20546
2777.508 | -20.14121 | 17.0318 | 3.271119 |  | 30.36374 | 29.70346 | 28.49303 | 29.25004 | 39.90981 | 37.22518
2777.607 | -20.1412 | 16.5328 | 3.27108 |  | 30.39219 | 29.68678 | 28.50777 | 29.27244 | 39.92594 | 37.21295
2777.707 | -20.14077 | 10.48589 | 3.271077 |  | 30.39867 | 29.69043 | 28.50081 | 29.24114 | 39.88355 | 37.2262
2777.807 | -20.14174 | 16.52529 | 3.271064 |  | 30.41416 | 29.69827 | 28.5275 | 29.24065 | 39.92293 | 37.25101
2777.90625 | -20.14085 | 16.12085 | 3.271075 |  | 30.384 | 29.68894 | 28.50744 | 29.28836 | 39.93854 | 37.23286
2778.006 | -20.14204 | 25.00541 | 3.271099 |  | 30.38638 | 29.6917 | 28.50267 | 29.24471 | 39.92804 | 37.21562
2778.105 | -20.1413 | 16.11607 | 3.271078 |  | 30.36673 | 29.70654 | 28.49807 | 29.25253 | 39.91388 | 37.25329
2778.205 | -20.14134 | 14.74304 | 3.271024 |  | 30.42222 | 29.68826 | 28.5064 | 29.26182 | 39.90266 | 37.23961
2778.305 | -20.1408 | 15.62687 | 3.271003 |  | 30.40497 | 29.6672 | 28.50521 | 29.28486 | 39.89968 | 37.25157
2778.404 | -20.14068 | 15.95543 | 3.271045 |  | 30.41081 | 29.69094 | 28.49176 | 29.28575 | 39.91522 | 37.25515
2778.504 | -20.14079 | 11.42418 | 3.270999 |  | 30.43617 | 29.6698 | 28.50882 | 29.23256 | 39.92734 | 37.2784
2778.604 | -20.14173 | 18.65432 | 3.270995 |  | 30.43255 | 29.70006 | 28.48824 | 29.28146 | 39.89968 | 37.25942
2778.703125 | -20.14093 | 16.23637 | 3.271018 |  | 30.42891 | 29.67621 | 28.53929 | 29.25628 | 39.88945 | 37.27737
2778.803 | -20.14077 | 16.40475 | 3.27104 |  | 30.45076 | 29.66632 | 28.50928 | 29.25578 | 39.88596 | 37.26315
2778.902 | -20.14134 | 14.49309 | 3.271047 |  | 30.43008 | 29.72397 | 28.51968 | 29.26507 | 39.90181 | 37.26181
2779.002 | -20.1395 | 15.78842 | 3.271052 |  | 30.41179 | 29.68702 | 28.501 | 29.23658 | 39.87631 | 37.2729
2779.102 | -20.14078 | 17.49752 | 3.27096 |  | 30.48166 | 29.66507 | 28.54191 | 29.25254 | 39.86401 | 37.24088
2779.201 | -20.14062 | 13.82276 | 3.27103 |  | 30.45384 | 29.67656 | 28.51993 | 29.22839 | 39.86827 | 37.25782
2779.301 | -20.14009 | 15.84994 | 3.271064 |  | 30.44981 | 29.66976 | 28.47441 | 29.23377 | 39.88005 | 37.24798
2779.4 | -20.14149 | 11.50506 | 3.271056 |  | 30.49162 | 29.69372 | 28.5015 | 29.24915 | 39.87098 | 37.26714
2779.5 | -20.14078 | 17.21043 | 3.271044 |  | 30.45244 | 29.6924 | 28.52273 | 29.26618 | 39.89249 | 37.26785
2779.6 | -20.14151 | 14.79317 | 3.271088 |  | 30.47753 | 29.69097 | 28.5036 | 29.27856 | 39.89304 | 37.26271
2779.699 | -20.14022 | 14.70658 | 3.271075 |  | 30.46883 | 29.69637 | 28.50015 | 29.24331 | 39.90166 | 37.25376
2779.799 | -20.14205 | 16.53804 | 3.271053 |  | 30.45093 | 29.69286 | 28.51912 | 29.24117 | 39.91616 | 37.25326
2779.898 | -20.14137 | 16.15753 | 3.271053 |  | 30.44977 | 29.70715 | 28.48525 | 29.22255 | 39.91176 | 37.26706
2779.998 | -20.1408 | 15.27051 | 3.271061 |  | 30.44704 | 29.68972 | 28.48977 | 29.24255 | 39.90573 | 37.2442
2780.098 | -20.14134 | 11.91907 | 3.271059 |  | 30.44851 | 29.69504 | 28.50559 | 29.2425 | 39.91569 | 37.22595
2780.197 | -20.14066 | 11.47453 | 3.271061 |  | 30.40849 | 29.71461 | 28.50181 | 29.23636 | 39.91465 | 37.20235
2780.296875 | -20.14095 | 11.54608 | 3.271085 |  | 30.46867 | 29.7048 | 28.50364 | 29.24738 | 39.90647 | 37.25993
2780.396 | -20.14024 | 17.11359 | 3.271057 |  | 30.44535 | 29.70122 | 28.52887 | 29.25465 | 39.92066 | 37.24317
2780.496 | -20.14118 | 15.67153 | 3.271017 |  | 30.43918 | 29.70786 | 28.50858 | 29.24958 | 39.92885 | 37.23384
2780.596 | -20.14127 | 13.90547 | 3.271035 |  | 30.4137 | 29.70087 | 28.49884 | 29.21587 | 39.91662 | 37.2672
2780.695 | -20.14127 | 9.771808 | 3.271055 |  | 30.43227 | 29.67367 | 28.51901 | 29.27595 | 39.86457 | 37.27613
2780.795 | -20.14078 | 17.07577 | 3.271042 |  | 30.45008 | 29.71443 | 28.51217 | 29.24557 | 39.87971 | 37.29362
2780.895 | -20.14102 | 17.12134 | 3.271053 |  | 30.44417 | 29.68456 | 28.51042 | 29.2732 | 39.84693 | 37.26762
2780.994 | -20.14137 | 12.34446 | 3.271119 |  | 30.43236 | 29.74094 | 28.50875 | 29.22707 | 39.85244 | 37.2618
2781.09375 | -20.14097 | 13.31488 | 3.271047 |  | 30.3944 | 29.68219 | 28.50648 | 29.25468 | 39.81977 | 37.28017
2781.193 | -20.13962 | 12.99634 | 3.271065 |  | 30.45308 | 29.72764 | 28.50677 | 29.24148 | 39.80895 | 37.28233
2781.293 | -20.14066 | 10.96529 | 3.271072 |  | 30.43307 | 29.68589 | 28.55182 | 29.23528 | 39.81758 | 37.30247
2781.393 | -20.14116 | 12.48391 | 3.271038 |  | 30.41121 | 29.71538 | 28.50011 | 29.25886 | 39.83501 | 37.2988
2781.492 | -20.14049 | 17.54309 | 3.271086 |  | 30.40512 | 29.73132 | 28.51485 | 29.26715 | 39.81783 | 37.31359
2781.592 | -20.14149 | 13.24197 | 3.271023 |  | 30.46393 | 29.71887 | 28.49414 | 29.26583 | 39.83723 | 37.31812
2781.691 | -20.14075 | 13.50308 | 3.271048 |  | 30.40522 | 29.69222 | 28.50413 | 29.18152 | 39.80635 | 37.3158
2781.791 | -20.14118 | 10.83359 | 3.271028 |  | 30.40677 | 29.69725 | 28.54997 | 29.26045 | 39.85333 | 37.29911
2781.890625 | -20.14091 | 12.41943 | 3.270994 |  | 30.4153 | 29.66944 | 28.52731 | 29.20748 | 39.83814 | 37.33566
2781.99 | -20.14094 | 17.1742 | 3.27105 |  | 30.37873 | 29.67382 | 28.5329 | 29.20764 | 39.8174 | 37.34494
2782.09 | -20.14109 | 16.98623 | 3.271085 |  | 30.40483 | 29.66146 | 28.51628 | 29.22608 | 39.82057 | 37.34671
2782.189 | -20.14115 | 9.979152 | 3.271089 |  | 30.40976 | 29.69961 | 28.51698 | 29.23012 | 39.84512 | 37.35647
2782.289 | -20.14021 | 10.95389 | 3.271107 |  | 30.37788 | 29.67045 | 28.49826 | 29.2297 | 39.81964 | 37.36005
2782.389 | -20.13977 | 11.92818 | 3.271062 |  | 30.40205 | 29.71235 | 28.54096 | 29.22272 | 39.82542 | 37.36435
2782.488 | -20.14149 | 13.9884 | 3.271033 |  | 30.38215 | 29.67525 | 28.51032 | 29.22919 | 39.83629 | 37.3621
2782.588 | -20.14083 | 16.10604 | 3.271035 |  | 30.38141 | 29.67613 | 28.48202 | 29.25743 | 39.79536 | 37.36867
2782.6875 | -20.14039 | 17.84773 | 3.271079 |  | 30.34514 | 29.68722 | 28.52129 | 29.23102 | 39.79634 | 37.36839
2782.787 | -20.14092 | 17.55654 | 3.27099 |  | 30.36693 | 29.6974 | 28.52143 | 29.2425 | 39.77595 | 37.36998
2782.887 | -20.14064 | 15.71824 | 3.271055 |  | 30.38295 | 29.66039 | 28.51198 | 29.23148 | 39.83086 | 37.34595
2782.986 | -20.1412 | 14.78519 | 3.271027 |  | 30.35886 | 29.65953 | 28.50625 | 29.24244 | 39.79185 | 37.36457
2783.086 | -20.14162 | 11.28815 | 3.271085 |  | 30.37929 | 29.67602 | 28.53716 | 29.20971 | 39.77433 | 37.34761
2783.186 | -20.14086 | 13.4149 | 3.271021 |  | 30.37941 | 29.71086 | 28.50805 | 29.24332 | 39.76812 | 37.3571
2783.285 | -20.14084 | 17.00947 | 3.27103 |  | 30.38961 | 29.67685 | 28.51511 | 29.25703 | 39.79208 | 37.38625
2783.385 | -20.14096 | 14.12283 | 3.271041 |  | 30.40763 | 29.67347 | 28.52317 | 29.23417 | 39.75262 | 37.37225
2783.484375 | -20.14205 | 13.77787 | 3.271017 |  | 30.37388 | 29.71391 | 28.50702 | 29.25699 | 39.80449 | 37.3392
2783.584 | -20.1407 | 12.56798 | 3.271117 |  | 30.37992 | 29.6615 | 28.51554 | 29.23249 | 39.81805 | 37.3647
2783.684 | -20.13977 | 11.156 | 3.271005 |  | 30.38769 | 29.67344 | 28.50522 | 29.25127 | 39.79516 | 37.36852
2783.783 | -20.14018 | 14.12215 | 3.271005 |  | 30.38509 | 29.66809 | 28.5298 | 29.27163 | 39.7984 | 37.37788
2783.883 | -20.14042 | 9.033573 | 3.271041 |  | 30.39549 | 29.66829 | 28.50164 | 29.24844 | 39.86412 | 37.39385
2783.982 | -20.14127 | 14.65167 | 3.271006 |  | 30.39844 | 29.64561 | 28.52316 | 29.27401 | 39.82389 | 37.38438
2784.082 | -20.14018 | 16.11675 | 3.271051 |  | 30.40303 | 29.68831 | 28.51235 | 29.25362 | 39.81689 | 37.40586
2784.182 | -20.14045 | 15.98118 | 3.271067 |  | 30.38731 | 29.68575 | 28.5241 | 29.26263 | 39.81079 | 37.39461
2784.28125 | -20.14035 | 13.96584 | 3.271046 |  | 30.39267 | 29.68191 | 28.49878 | 29.27645 | 39.80296 | 37.41118
2784.381 | -20.13982 | 15.94563 | 3.271005 |  | 30.3568 | 29.66867 | 28.5411 | 29.26699 | 39.80317 | 37.39478
2784.48 | -20.14025 | 11.64382 | 3.271067 |  | 30.38075 | 29.67008 | 28.51017 | 29.27326 | 39.80227 | 37.40599
2784.58 | -20.14039 | 12.14783 | 3.271059 |  | 30.39188 | 29.68551 | 28.53572 | 29.26568 | 39.79645 | 37.43363
2784.68 | -20.14101 | 13.74346 | 3.271045 |  | 30.39918 | 29.69127 | 28.50157 | 29.26666 | 39.78597 | 37.38295
2784.779 | -20.1411 | 13.91959 | 3.271068 |  | 30.36925 | 29.69579 | 28.51179 | 29.24373 | 39.77345 | 37.3973
2784.879 | -20.14099 | 10.72604 | 3.271043 |  | 30.35528 | 29.64566 | 28.50329 | 29.27256 | 39.7526 | 37.40289
2784.979 | -20.14005 | 12.93095 | 3.271046 |  | 30.36971 | 29.68027 | 28.53998 | 29.31352 | 39.74898 | 37.38918
2785.078125 | -20.14063 | 12.00725 | 3.271051 |  | 30.36833 | 29.66324 | 28.50616 | 29.30545 | 39.7476 | 37.39594
2785.178 | -20.14083 | 11.34397 | 3.271056 |  | 30.38679 | 29.67868 | 28.53631 | 29.26759 | 39.73924 | 37.36857
2785.277 | -20.14011 | 13.34928 | 3.271041 |  | 30.36091 | 29.69032 | 28.51439 | 29.27499 | 39.74323 | 37.3495
2785.377 | -20.14106 | 13.22579 | 3.271051 |  | 30.34411 | 29.71289 | 28.54516 | 29.3012 | 39.76506 | 37.36046
2785.477 | -20.14096 | 14.90299 | 3.271025 |  | 30.36654 | 29.68578 | 28.52616 | 29.29173 | 39.75731 | 37.38558
2785.576 | -20.14065 | 16.55377 | 3.271029 |  | 30.33949 | 29.69427 | 28.50966 | 29.27218 | 39.73077 | 37.39859
2785.676 | -20.14087 | 10.30429 | 3.27103 |  | 30.34817 | 29.6634 | 28.5444 | 29.28707 | 39.73106 | 37.35826
2785.775 | -20.1408 | 14.05266 | 3.271077 |  | 30.33952 | 29.68081 | 28.53372 | 29.26428 | 39.75681 | 37.37929
2785.875 | -20.14118 | 17.86937 | 3.271049 |  | 30.3604 | 29.67712 | 28.545 | 29.31194 | 39.74862 | 37.39321
2785.975 | -20.14178 | 14.22901 | 3.271026 |  | 30.34393 | 29.67628 | 28.5372 | 29.2912 | 39.75215 | 37.34803
2786.074 | -20.14155 | 20.65302 | 3.27104 |  | 30.34315 | 29.6594 | 28.50151 | 29.27363 | 39.75218 | 37.36238
2786.174 | -20.13976 | 18.05712 | 3.271024 |  | 30.34299 | 29.65567 | 28.53885 | 29.27365 | 39.74274 | 37.35275
2786.273 | -20.14053 | 14.39876 | 3.271075 |  | 30.34715 | 29.70979 | 28.53053 | 29.29201 | 39.7546 | 37.37643
2786.373 | -20.14074 | 13.52974 | 3.27108 |  | 30.35335 | 29.68336 | 28.5549 | 29.28712 | 39.78223 | 37.34198
2786.473 | -20.14082 | 12.67507 | 3.271094 |  | 30.33632 | 29.70592 | 28.52271 | 29.3054 | 39.78238 | 37.34542
2786.572 | -20.14047 | 19.10478 | 3.270928 |  | 30.3241 | 29.67411 | 28.52045 | 29.31646 | 39.76664 | 37.36975
2786.671875 | -20.1398 | 24.19358 | 3.270867 |  | 30.33463 | 29.7046 | 28.51602 | 29.27062 | 39.79017 | 37.36089
2786.771 | -20.14043 | 19.54977 | 3.2709 |  | 30.33629 | 29.68802 | 28.51201 | 29.30387 | 39.80145 | 37.35483
2786.871 | -20.14026 | 17.91791 | 3.270989 |  | 30.34891 | 29.65697 | 28.52196 | 29.30487 | 39.81404 | 37.37228
2786.971 | -20.14037 | 21.53411 | 3.270997 |  | 30.3829 | 29.66365 | 28.56077 | 29.29645 | 39.7933 | 37.36894
2787.07 | -20.14031 | 15.73237 | 3.270985 |  | 30.34984 | 29.68752 | 28.52554 | 29.32495 | 39.77214 | 37.38488
2787.17 | -20.14025 | 21.16636 | 3.271025 |  | 30.32866 | 29.70728 | 28.53013 | 29.29173 | 39.84054 | 37.37208
2787.27 | -20.14027 | 18.45768 | 3.271045 |  | 30.36333 | 29.66805 | 28.55743 | 29.31024 | 39.83859 | 37.35815
2787.369 | -20.13936 | 21.44685 | 3.271052 |  | 30.33471 | 29.7177 | 28.52119 | 29.3036 | 39.8159 | 37.37508
2787.46875 | -20.14071 | 15.9871 | 3.271034 |  | 30.34975 | 29.66706 | 28.56201 | 29.31258 | 39.79231 | 37.37413
2787.568 | -20.13962 | 20.53681 | 3.271075 |  | 30.34626 | 29.67851 | 28.55204 | 29.29324 | 39.83163 | 37.33228
2787.668 | -20.14057 | 24.44285 | 3.270948 |  | 30.36325 | 29.67954 | 28.52774 | 29.30376 | 39.81262 | 37.31441
2787.768 | -20.13988 | 21.01256 | 3.271031 |  | 30.36955 | 29.67372 | 28.53126 | 29.25083 | 39.82867 | 37.3479
2787.867 | -20.13996 | 23.8395 | 3.271022 |  | 30.33747 | 29.70776 | 28.5497 | 29.31887 | 39.80355 | 37.32822
2787.967 | -20.14051 | 22.08756 | 3.271019 |  | 30.33554 | 29.69366 | 28.54371 | 29.29383 | 39.80107 | 37.2838
2788.066 | -20.14009 | 17.7894 | 3.271017 |  | 30.3521 | 29.70328 | 28.54586 | 29.29556 | 39.79366 | 37.30391
2788.166 | -20.14059 | 19.47845 | 3.271014 |  | 30.356 | 29.66283 | 28.55717 | 29.32179 | 39.77768 | 37.28062
2788.265625 | -20.14027 | 19.75164 | 3.271016 |  | 30.36835 | 29.71695 | 28.55445 | 29.33335 | 39.81556 | 37.25817
2788.365 | -20.14082 | 21.38054 | 3.270987 |  | 30.36734 | 29.67301 | 28.55507 | 29.31958 | 39.78993 | 37.23849
2788.465 | -20.14052 | 22.91466 | 3.271028 |  | 30.38593 | 29.68169 | 28.53859 | 29.31778 | 39.80454 | 37.23448
2788.564 | -20.14047 | 19.70584 | 3.271039 |  | 30.35839 | 29.67984 | 28.56588 | 29.32686 | 39.82659 | 37.22
2788.664 | -20.14079 | 21.82622 | 3.27103 |  | 30.32989 | 29.70376 | 28.55782 | 29.29189 | 39.79451 | 37.20616
2788.764 | -20.14002 | 21.73439 | 3.271026 |  | 30.32091 | 29.70048 | 28.5408 | 29.29179 | 39.8118 | 37.24068
2788.863 | -20.14059 | 14.69907 | 3.271011 |  | 30.32369 | 29.69906 | 28.54139 | 29.32486 | 39.80366 | 37.20951
2788.963 | -20.13989 | 17.33438 | 3.271026 |  | 30.30818 | 29.70669 | 28.57152 | 29.31369 | 39.78944 | 37.23853
2789.0625 | -20.14001 | 22.85223 | 3.271047 |  | 30.29468 | 29.70476 | 28.54085 | 29.28974 | 39.76815 | 37.19569
2789.162 | -20.13968 | 14.93102 | 3.270983 |  | 30.2942 | 29.70782 | 28.54615 | 29.30785 | 39.78662 | 37.21423
2789.262 | -20.13976 | 17.79851 | 3.271029 |  | 30.30585 | 29.69036 | 28.5571 | 29.32392 | 39.73599 | 37.18282
2789.361 | -20.14088 | 12.71677 | 3.271042 |  | 30.30254 | 29.68333 | 28.57656 | 29.30639 | 39.73036 | 37.17552
2789.461 | -20.14001 | 17.01334 | 3.271038 |  | 30.32504 | 29.66261 | 28.54561 | 29.29285 | 39.74847 | 37.17235
2789.561 | -20.13969 | 15.17732 | 3.270984 |  | 30.31888 | 29.71283 | 28.55953 | 29.29534 | 39.72945 | 37.15086
2789.66 | -20.14044 | 13.49374 | 3.271002 |  | 30.3356 | 29.6932 | 28.57569 | 29.32327 | 39.74089 | 37.13534
2789.76 | -20.14085 | 15.15454 | 3.271034 |  | 30.35593 | 29.70987 | 28.55782 | 29.31906 | 39.74141 | 37.14053
2789.859375 | -20.14023 | 17.55904 | 3.271013 |  | 30.35763 | 29.6901 | 28.54753 | 29.32509 | 39.71508 | 37.14975
2789.959 | -20.1402 | 10.41115 | 3.271109 |  | 30.3188 | 29.69567 | 28.53922 | 29.29546 | 39.70242 | 37.13363
2790.059 | -20.13978 | 15.70457 | 3.271074 |  | 30.3201 | 29.66748 | 28.55877 | 29.34361 | 39.69907 | 37.13365
2790.158 | -20.14028 | 12.67713 | 3.271048 |  | 30.33399 | 29.69359 | 28.54465 | 29.31735 | 39.70212 | 37.1048
2790.258 | -20.13992 | 16.16528 | 3.271091 |  | 30.33788 | 29.69687 | 28.54176 | 29.3072 | 39.71652 | 37.11464
2790.357 | -20.14126 | 20.61633 | 3.271039 |  | 30.3289 | 29.68408 | 28.55882 | 29.29943 | 39.73133 | 37.11506
2790.457 | -20.13999 | 20.07542 | 3.271061 |  | 30.34416 | 29.7066 | 28.57288 | 29.31611 | 39.72616 | 37.12235
2790.557 | -20.14044 | 17.3476 | 3.27106 |  | 30.34468 | 29.68104 | 28.54896 | 29.34874 | 39.71943 | 37.08698
2790.65625 | -20.14135 | 23.40773 | 3.271028 |  | 30.32688 | 29.68276 | 28.53971 | 29.32437 | 39.71342 | 37.09534
2790.756 | -20.14049 | 15.86338 | 3.271076 |  | 30.31769 | 29.67027 | 28.54563 | 29.30009 | 39.68559 | 37.10292
2790.855 | -20.14087 | 16.93564 | 3.271021 |  | 30.35134 | 29.71616 | 28.57525 | 29.31981 | 39.71453 | 37.07179
2790.955 | -20.14096 | 18.68234 | 3.271081 |  | 30.36772 | 29.70002 | 28.57009 | 29.30432 | 39.70243 | 37.0994
2791.055 | -20.14043 | 18.6493 | 3.271067 |  | 30.3678 | 29.70654 | 28.55418 | 29.31819 | 39.69298 | 37.13279
2791.154 | -20.14018 | 18.2975 | 3.271057 |  | 30.35801 | 29.67817 | 28.55303 | 29.31251 | 39.70958 | 37.1
2791.254 | -20.13981 | 16.21951 | 3.271066 |  | 30.34123 | 29.70556 | 28.52516 | 29.31017 | 39.73141 | 37.14169
2791.354 | -20.14028 | 15.67267 | 3.271035 |  | 30.36166 | 29.68296 | 28.55354 | 29.33239 | 39.74871 | 37.13049
2791.453125 | -20.13916 | 17.62489 | 3.271034 |  | 30.34327 | 29.7045 | 28.55905 | 29.29501 | 39.78306 | 37.1482
2791.553 | -20.14063 | 16.76476 | 3.270899 |  | 30.363 | 29.69321 | 28.56289 | 29.31264 | 39.76501 | 37.15161
2791.652 | -20.13996 | 17.50869 | 3.270925 |  | 30.32864 | 29.68792 | 28.54184 | 29.2962 | 39.80001 | 37.12614
2791.752 | -20.13989 | 12.57026 | 3.270841 |  | 30.36143 | 29.74061 | 28.57651 | 29.31778 | 39.77974 | 37.12918
2791.852 | -20.1401 | 18.37087 | 3.27089 |  | 30.34685 | 29.68164 | 28.53761 | 29.31721 | 39.78288 | 37.11894
2791.951 | -20.14049 | 15.11284 | 3.27091 |  | 30.36724 | 29.7161 | 28.52042 | 29.27509 | 39.75968 | 37.10118
2792.051 | -20.14065 | 19.35792 | 3.270933 |  | 30.36998 | 29.70626 | 28.56916 | 29.36045 | 39.76032 | 37.11598
2792.15 | -20.14069 | 12.3693 | 3.27094 |  | 30.4099 | 29.70026 | 28.56334 | 29.34916 | 39.74693 | 37.11002
2792.25 | -20.14063 | 14.25476 | 3.270881 |  | 30.35343 | 29.70316 | 28.56731 | 29.31717 | 39.75633 | 37.11256
2792.35 | -20.14012 | 14.14949 | 3.270948 |  | 30.40948 | 29.72036 | 28.54393 | 29.33043 | 39.72628 | 37.11259
2792.449 | -20.14052 | 13.55891 | 3.270913 |  | 30.41587 | 29.7229 | 28.57868 | 29.31316 | 39.75763 | 37.10629
2792.549 | -20.14093 | 18.66024 | 3.270877 |  | 30.4283 | 29.71017 | 28.57395 | 29.33954 | 39.75518 | 37.10935
2792.648 | -20.1405 | 17.24187 | 3.270929 |  | 30.39805 | 29.71475 | 28.54688 | 29.32378 | 39.75029 | 37.10208
2792.748 | -20.14046 | 12.92001 | 3.270919 |  | 30.40502 | 29.71122 | 28.54941 | 29.34694 | 39.74335 | 37.09847
2792.848 | -20.14068 | 8.106223 | 3.27091 |  | 30.38474 | 29.73384 | 28.57102 | 29.32913 | 39.76831 | 37.0941
2792.947 | -20.13966 | 10.01059 | 3.27089 |  | 30.39095 | 29.71699 | 28.56189 | 29.32432 | 39.75564 | 37.11554
2793.046875 | -20.14099 | 17.38086 | 3.270936 |  | 30.38621 | 29.739 | 28.57592 | 29.3298 | 39.76308 | 37.11874
2793.146 | -20.14078 | 13.72295 | 3.270904 |  | 30.39238 | 29.7072 | 28.5349 | 29.31394 | 39.70644 | 37.13374
2793.246 | -20.1403 | 13.49488 | 3.270924 |  | 30.38847 | 29.74027 | 28.55157 | 29.32098 | 39.71258 | 37.15274
2793.346 | -20.14113 | 15.49563 | 3.270878 |  | 30.35789 | 29.7389 | 28.55632 | 29.33017 | 39.70939 | 37.18084
2793.445 | -20.14014 | 14.45435 | 3.270925 |  | 30.36472 | 29.72507 | 28.55061 | 29.32103 | 39.71696 | 37.19588
2793.545 | -20.1405 | 13.16062 | 3.270898 |  | 30.35155 | 29.7156 | 28.57249 | 29.29387 | 39.72379 | 37.18206
2793.645 | -20.14116 | 11.16579 | 3.270917 |  | 30.33012 | 29.7235 | 28.56307 | 29.31533 | 39.72813 | 37.20498
2793.744 | -20.14119 | 12.24854 | 3.270889 |  | 30.35952 | 29.72812 | 28.56679 | 29.27669 | 39.7003 | 37.19722
2793.84375 | -20.14127 | 17.76069 | 3.270886 |  | 30.36793 | 29.73283 | 28.55803 | 29.27559 | 39.69727 | 37.23824
2793.943 | -20.14109 | 19.36361 | 3.270902 |  | 30.35163 | 29.71562 | 28.56194 | 29.31427 | 39.69497 | 37.22735
2794.043 | -20.14047 | 13.61017 | 3.270925 |  | 30.38254 | 29.74938 | 28.53804 | 29.28645 | 39.7012 | 37.23963
2794.143 | -20.14139 | 16.00966 | 3.270869 |  | 30.37241 | 29.70123 | 28.55999 | 29.27461 | 39.66054 | 37.23605
2794.242 | -20.14127 | 16.62235 | 3.270883 |  | 30.37978 | 29.71148 | 28.51678 | 29.29105 | 39.68946 | 37.26654
2794.342 | -20.14247 | 13.7806 | 3.270944 |  | 30.36395 | 29.72836 | 28.55689 | 29.27403 | 39.6097 | 37.25377
2794.441 | -20.14114 | 15.83148 | 3.270946 |  | 30.37594 | 29.72594 | 28.55968 | 29.27495 | 39.63951 | 37.30015
2794.541 | -20.14042 | 17.91676 | 3.270848 |  | 30.36392 | 29.75175 | 28.57093 | 29.27989 | 39.62489 | 37.25138
2794.640625 | -20.14046 | 19.59055 | 3.270881 |  | 30.40448 | 29.73723 | 28.54021 | 29.31542 | 39.65944 | 37.25967
2794.74 | -20.14093 | 15.20489 | 3.270922 |  | 30.38289 | 29.72411 | 28.5539 | 29.28053 | 39.68287 | 37.21704
2794.84 | -20.14153 | 17.05481 | 3.270903 |  | 30.37763 | 29.70932 | 28.56694 | 29.23875 | 39.69895 | 37.25931
2794.939 | -20.14126 | 12.71609 | 3.270832 |  | 30.39925 | 29.76597 | 28.56054 | 29.28847 | 39.71639 | 37.23153
2795.039 | -20.14193 | 17.62717 | 3.270885 |  | 30.42453 | 29.71511 | 28.55659 | 29.28442 | 39.70975 | 37.22577
2795.139 | -20.14176 | 17.0605 | 3.270864 |  | 30.40567 | 29.74073 | 28.57349 | 29.27439 | 39.70343 | 37.27071
2795.238 | -20.14183 | 17.90788 | 3.270864 |  | 30.40946 | 29.72549 | 28.5626 | 29.27632 | 39.74128 | 37.24335
2795.338 | -20.14261 | 17.04455 | 3.270891 |  | 30.42397 | 29.72634 | 28.57796 | 29.30929 | 39.72358 | 37.27073
2795.4375 | -20.14099 | 18.92455 | 3.270854 |  | 30.3995 | 29.71131 | 28.5732 | 29.28591 | 39.74008 | 37.29567
2795.537 | -20.14217 | 18.89834 | 3.270862 |  | 30.43989 | 29.71864 | 28.57804 | 29.30316 | 39.78094 | 37.31146
2795.637 | -20.14206 | 19.2727 | 3.270869 |  | 30.41352 | 29.72595 | 28.55708 | 29.26833 | 39.73827 | 37.2872
2795.736 | -20.1419 | 19.8143 | 3.270898 |  | 30.43949 | 29.72592 | 28.55394 | 29.29703 | 39.76498 | 37.32335
2795.836 | -20.14162 | 21.5749 | 3.270854 |  | 30.43915 | 29.71926 | 28.6005 | 29.29534 | 39.76911 | 37.33633
2795.936 | -20.14163 | 18.40277 | 3.270842 |  | 30.45887 | 29.70424 | 28.55421 | 29.30745 | 39.76062 | 37.33173
2796.035 | -20.14128 | 20.38301 | 3.270901 |  | 30.41409 | 29.72903 | 28.54893 | 29.30066 | 39.77404 | 37.36024
2796.135 | -20.14157 | 14.88249 | 3.270896 |  | 30.46034 | 29.70386 | 28.5682 | 29.29414 | 39.77821 | 37.35403
2796.234375 | -20.14188 | 12.80654 | 3.270886 |  | 30.47763 | 29.73547 | 28.56494 | 29.32966 | 39.79435 | 37.35908
2796.334 | -20.14202 | 12.38069 | 3.270864 |  | 30.44031 | 29.69407 | 28.5479 | 29.26637 | 39.78868 | 37.38448
2796.434 | -20.14096 | 14.40013 | 3.270843 |  | 30.47114 | 29.73444 | 28.56023 | 29.29436 | 39.80564 | 37.39852
2796.533 | -20.14206 | 8.259794 | 3.270828 |  | 30.4393 | 29.70485 | 28.57897 | 29.30982 | 39.77829 | 37.39297
2796.633 | -20.14288 | 15.59816 | 3.270842 |  | 30.4385 | 29.72941 | 28.55296 | 29.30459 | 39.82393 | 37.41446
2796.732 | -20.14223 | 12.06557 | 3.270865 |  | 30.45189 | 29.72892 | 28.56476 | 29.28209 | 39.79421 | 37.41252
2796.832 | -20.14191 | 15.08345 | 3.270867 |  | 30.49355 | 29.73244 | 28.57591 | 29.32213 | 39.80194 | 37.41982
2796.932 | -20.14192 | 14.9415 | 3.270879 |  | 30.46155 | 29.70304 | 28.56341 | 29.35777 | 39.79833 | 37.42859
2797.03125 | -20.14144 | 22.36827 | 3.270847 |  | 30.46482 | 29.74982 | 28.5627 | 29.31796 | 39.80379 | 37.43099
2797.131 | -20.14211 | 17.62649 | 3.270889 |  | 30.46807 | 29.72543 | 28.58488 | 29.32763 | 39.84983 | 37.42024
2797.23 | -20.14128 | 14.64507 | 3.270884 |  | 30.46646 | 29.72233 | 28.53055 | 29.2983 | 39.82596 | 37.44187
2797.33 | -20.14214 | 13.88974 | 3.2709 |  | 30.46128 | 29.74733 | 28.55904 | 29.30573 | 39.81731 | 37.43481
2797.43 | -20.14213 | 12.55454 | 3.270859 |  | 30.4686 | 29.69734 | 28.52399 | 29.29926 | 39.80727 | 37.41389
2797.529 | -20.14196 | 16.11926 | 3.27089 |  | 30.47044 | 29.70251 | 28.55112 | 29.30506 | 39.81248 | 37.42844
2797.629 | -20.14225 | 15.41064 | 3.27092 |  | 30.46144 | 29.69945 | 28.56882 | 29.31924 | 39.80419 | 37.40142
2797.729 | -20.14179 | 21.00254 | 3.270926 |  | 30.45928 | 29.72969 | 28.56775 | 29.30167 | 39.79747 | 37.43211
2797.828125 | -20.14216 | 23.81216 | 3.27091 |  | 30.47659 | 29.73556 | 28.57832 | 29.31497 | 39.77629 | 37.41115
2797.928 | -20.14222 | 18.85505 | 3.27092 |  | 30.46725 | 29.73319 | 28.53674 | 29.28902 | 39.79481 | 37.4331
2798.027 | -20.14178 | 19.03642 | 3.270874 |  | 30.48233 | 29.7233 | 28.57442 | 29.31717 | 39.7868 | 37.41801
2798.127 | -20.14241 | 23.63034 | 3.270879 |  | 30.47702 | 29.75885 | 28.52625 | 29.31686 | 39.77766 | 37.40533
2798.227 | -20.14189 | 16.43004 | 3.270894 |  | 30.43855 | 29.72233 | 28.57869 | 29.30068 | 39.79197 | 37.41935
2798.326 | -20.14232 | 18.94574 | 3.270915 |  | 30.43652 | 29.73593 | 28.55602 | 29.31226 | 39.79131 | 37.40863
2798.426 | -20.14228 | 18.4889 | 3.270898 |  | 30.45982 | 29.72548 | 28.55526 | 29.30955 | 39.79874 | 37.40046
2798.525 | -20.14126 | 16.29538 | 3.27091 |  | 30.45584 | 29.71675 | 28.55471 | 29.27743 | 39.77372 | 37.40493
2798.625 | -20.14205 | 26.28661 | 3.270917 |  | 30.43392 | 29.74691 | 28.58239 | 29.307 | 39.75878 | 37.42513
2798.725 | -20.14257 | 20.09114 | 3.270929 |  | 30.47095 | 29.75062 | 28.54261 | 29.28878 | 39.78385 | 37.39225
2798.824 | -20.14219 | 20.09684 | 3.270941 |  | 30.44723 | 29.74018 | 28.57418 | 29.28484 | 39.76983 | 37.36782
2798.924 | -20.14235 | 20.30691 | 3.27093 |  | 30.45394 | 29.72306 | 28.55089 | 29.31515 | 39.79404 | 37.37144
2799.023 | -20.14187 | 18.81062 | 3.270957 |  | 30.45616 | 29.73005 | 28.54471 | 29.31623 | 39.79969 | 37.36917
2799.123 | -20.14109 | 15.34229 | 3.270947 |  | 30.46974 | 29.73116 | 28.55153 | 29.28594 | 39.81539 | 37.37415
2799.223 | -20.1426 | 19.22531 | 3.270947 |  | 30.46273 | 29.73649 | 28.55466 | 29.25215 | 39.84326 | 37.38022
2799.322 | -20.14236 | 21.59905 | 3.270917 |  | 30.43864 | 29.70853 | 28.55629 | 29.31011 | 39.82778 | 37.35536
2799.421875 | -20.14204 | 20.15311 | 3.270902 |  | 30.4366 | 29.73518 | 28.58684 | 29.33311 | 39.83072 | 37.39995
2799.521 | -20.14209 | 16.62531 | 3.270917 |  | 30.46175 | 29.74406 | 28.5693 | 29.31004 | 39.87203 | 37.41175
2799.621 | -20.14296 | 17.79395 | 3.270929 |  | 30.4424 | 29.73573 | 28.57533 | 29.30655 | 39.86373 | 37.40338
2799.721 | -20.14238 | 22.69091 | 3.270909 |  | 30.45699 | 29.71431 | 28.54527 | 29.34197 | 39.86752 | 37.43419
2799.82 | -20.14206 | 16.11037 | 3.270974 |  | 30.45045 | 29.734 | 28.5663 | 29.30958 | 39.88024 | 37.42697
2799.92 | -20.14246 | 25.03412 | 3.27096 |  | 30.42314 | 29.72378 | 28.54772 | 29.31396 | 39.84853 | 37.42654
2800.02 | -20.14228 | 20.97041 | 3.270942 |  | 30.39958 | 29.75883 | 28.5563 | 29.29917 | 39.87824 | 37.44092
2800.119 | -20.14237 | 16.6007 | 3.270962 |  | 30.40293 | 29.727 | 28.55658 | 29.31863 | 39.8671 | 37.4637
2800.21875 | -20.14276 | 13.2406 | 3.270928 |  | 30.43005 | 29.73846 | 28.5493 | 29.31126 | 39.8452 | 37.44202
2800.318 | -20.14276 | 16.20971 | 3.270939 |  | 30.4312 | 29.71888 | 28.57113 | 29.32093 | 39.84368 | 37.4683
2800.418 | -20.14187 | 16.15434 | 3.270917 |  | 30.42816 | 29.73193 | 28.56082 | 29.32423 | 39.82796 | 37.4663
2800.518 | -20.14207 | 16.20516 | 3.270904 |  | 30.41531 | 29.72989 | 28.53991 | 29.30601 | 39.86633 | 37.44591
2800.617 | -20.14244 | 15.65171 | 3.270943 |  | 30.43954 | 29.71587 | 28.55528 | 29.30786 | 39.84737 | 37.44648
2800.717 | -20.14158 | 9.729883 | 3.270901 |  | 30.45681 | 29.70485 | 28.57222 | 29.30586 | 39.83379 | 37.43154
2800.816 | -20.1424 | 13.66098 | 3.270958 |  | 30.4035 | 29.7162 | 28.54596 | 29.35125 | 39.84412 | 37.41695
2800.916 | -20.14181 | 8.173211 | 3.270963 |  | 30.44452 | 29.73698 | 28.55888 | 29.31839 | 39.82446 | 37.41119
2801.015625 | -20.14198 | 19.17723 | 3.270929 |  | 30.44292 | 29.72724 | 28.55173 | 29.32771 | 39.8462 | 37.41745
2801.115 | -20.14194 | 8.780888 | 3.270939 |  | 30.44982 | 29.74358 | 28.58751 | 29.30204 | 39.86267 | 37.43877
2801.215 | -20.14266 | 4.407533 | 3.270923 |  | 30.46205 | 29.71525 | 28.54381 | 29.34335 | 39.85965 | 37.40934
2801.314 | -20.14261 | 14.31423 | 3.270961 |  | 30.45588 | 29.71506 | 28.54646 | 29.31295 | 39.85053 | 37.44428
2801.414 | -20.14273 | 6.975631 | 3.270982 |  | 30.45152 | 29.70333 | 28.54776 | 29.2959 | 39.85022 | 37.43761
2801.514 | -20.14158 | 11.24509 | 3.270953 |  | 30.47979 | 29.74416 | 28.54159 | 29.32962 | 39.85993 | 37.44176
2801.613 | -20.14169 | 7.604953 | 3.270953 |  | 30.47547 | 29.7286 | 28.54849 | 29.34031 | 39.87084 | 37.45255
2801.713 | -20.14302 | 7.473939 | 3.270952 |  | 30.42282 | 29.70357 | 28.56964 | 29.31887 | 39.87331 | 37.45409
2801.8125 | -20.14157 | 10.4745 | 3.270876 |  | 30.43653 | 29.73259 | 28.53202 | 29.31235 | 39.84635 | 37.45128
2801.912 | -20.14289 | 12.53745 | 3.270909 |  | 30.47399 | 29.73325 | 28.55647 | 29.35288 | 39.8793 | 37.46184
2802.012 | -20.14217 | 13.14513 | 3.270957 |  | 30.43299 | 29.74484 | 28.55537 | 29.33736 | 39.84116 | 37.48876
2802.111 | -20.14242 | 10.9343 | 3.270913 |  | 30.43372 | 29.74213 | 28.53777 | 29.34486 | 39.86085 | 37.4715
2802.211 | -20.14228 | 11.89446 | 3.270917 |  | 30.43282 | 29.7359 | 28.56901 | 29.36244 | 39.8559 | 37.47956
2802.311 | -20.14224 | 9.17803 | 3.270981 |  | 30.41084 | 29.74805 | 28.55725 | 29.35435 | 39.83621 | 37.47821
2802.41 | -20.14186 | 13.08862 | 3.270957 |  | 30.37749 | 29.72404 | 28.5465 | 29.30336 | 39.84641 | 37.4607
2802.51 | -20.14311 | 6.701071 | 3.270907 |  | 30.41379 | 29.71986 | 28.57504 | 29.33751 | 39.83062 | 37.43615
2802.609375 | -20.14228 | 18.30958 | 3.270954 |  | 30.37175 | 29.72996 | 28.55486 | 29.34078 | 39.82912 | 37.44344
2802.709 | -20.1412 | 12.38844 | 3.270948 |  | 30.40289 | 29.71041 | 28.57913 | 29.30859 | 39.81261 | 37.44234
2802.809 | -20.14108 | 17.87507 | 3.270931 |  | 30.35793 | 29.71434 | 28.53354 | 29.31561 | 39.8067 | 37.40182
2802.908 | -20.14228 | 14.9693 | 3.270911 |  | 30.40384 | 29.69811 | 28.58091 | 29.32842 | 39.82354 | 37.3922
2803.008 | -20.14239 | 11.72744 | 3.270918 |  | 30.41722 | 29.73782 | 28.56701 | 29.33263 | 39.85855 | 37.39338
2803.107 | -20.1414 | 20.57532 | 3.270842 |  | 30.41396 | 29.70268 | 28.54772 | 29.33574 | 39.81446 | 37.36878
2803.207 | -20.14246 | 16.40179 | 3.270821 |  | 30.39943 | 29.72262 | 28.57045 | 29.32653 | 39.79734 | 37.35453
2803.307 | -20.14263 | 15.52343 | 3.270835 |  | 30.36791 | 29.69223 | 28.56634 | 29.34441 | 39.83977 | 37.37259
2803.40625 | -20.14206 | 13.34541 | 3.270874 |  | 30.40626 | 29.71922 | 28.56647 | 29.36164 | 39.83436 | 37.3755
2803.506 | -20.14306 | 13.56984 | 3.270809 |  | 30.43571 | 29.68599 | 28.55948 | 29.36521 | 39.79626 | 37.41265
2803.605 | -20.14287 | 17.9596 | 3.270867 |  | 30.40489 | 29.71192 | 28.54674 | 29.358 | 39.85128 | 37.41619
2803.705 | -20.14218 | 20.37071 | 3.270782 |  | 30.44335 | 29.70527 | 28.57379 | 29.34172 | 39.85558 | 37.38431
2803.805 | -20.14183 | 19.05169 | 3.270769 |  | 30.36772 | 29.70441 | 28.57208 | 29.35141 | 39.82272 | 37.38874
2803.904 | -20.1429 | 14.12397 | 3.270782 |  | 30.41672 | 29.7211 | 28.57679 | 29.37995 | 39.84946 | 37.4095
2804.004 | -20.14266 | 16.37285 | 3.270828 |  | 30.39769 | 29.70634 | 28.57022 | 29.38523 | 39.84973 | 37.41906
2804.104 | -20.14189 | 17.82517 | 3.270805 |  | 30.41251 | 29.72586 | 28.58605 | 29.32129 | 39.85622 | 37.3889
2804.203125 | -20.14207 | 19.40189 | 3.270801 |  | 30.41462 | 29.69223 | 28.57893 | 29.37847 | 39.88106 | 37.43375
2804.303 | -20.14189 | 8.528429 | 3.270737 |  | 30.43881 | 29.705 | 28.56944 | 29.37094 | 39.87767 | 37.45706
2804.402 | -20.14235 | 14.79454 | 3.270763 |  | 30.41127 | 29.70428 | 28.55791 | 29.38633 | 39.86259 | 37.41352
2804.502 | -20.14171 | 16.44987 | 3.270778 |  | 30.44137 | 29.72733 | 28.55641 | 29.35692 | 39.9049 | 37.41973
2804.602 | -20.14207 | 17.1824 | 3.270766 |  | 30.41126 | 29.71339 | 28.55388 | 29.37704 | 39.91286 | 37.39576
2804.701 | -20.14259 | 15.05201 | 3.270799 |  | 30.42532 | 29.71439 | 28.57371 | 29.3685 | 39.90755 | 37.3792
2804.801 | -20.14176 | 22.8684 | 3.270807 |  | 30.41773 | 29.72023 | 28.59258 | 29.36618 | 39.92388 | 37.36216
2804.9 | -20.14137 | 17.69985 | 3.270777 |  | 30.43274 | 29.70738 | 28.56534 | 29.34971 | 39.92607 | 37.3672
2805 | -20.14201 | 13.97131 | 3.270828 |  | 30.41786 | 29.69743 | 28.58895 | 29.3407 | 39.89931 | 37.35487
2805.1 | -20.14201 | 10.41936 | 3.27083 |  | 30.41626 | 29.75402 | 28.59027 | 29.35804 | 39.89394 | 37.36656
2805.199 | -20.14228 | 16.39359 | 3.270809 |  | 30.475 | 29.70986 | 28.5619 | 29.37209 | 39.89227 | 37.36803
2805.299 | -20.14195 | 13.39121 | 3.27081 |  | 30.44069 | 29.71944 | 28.55643 | 29.35934 | 39.88399 | 37.36645
2805.398 | -20.14264 | 19.7022 | 3.270809 |  | 30.44795 | 29.7255 | 28.5939 | 29.36168 | 39.86077 | 37.37701
2805.498 | -20.14219 | 16.0812 | 3.270791 |  | 30.42794 | 29.73854 | 28.5808 | 29.37381 | 39.87175 | 37.36038
2805.598 | -20.14201 | 13.21417 | 3.270795 |  | 30.46045 | 29.71129 | 28.57576 | 29.34291 | 39.83831 | 37.35735
2805.697 | -20.14162 | 15.39674 | 3.270741 |  | 30.46228 | 29.74068 | 28.59822 | 29.37472 | 39.84227 | 37.34968
2805.796875 | -20.14234 | 15.91579 | 3.270784 |  | 30.47174 | 29.70654 | 28.55536 | 29.35205 | 39.83192 | 37.34356
2805.896 | -20.14094 | 19.24171 | 3.270733 |  | 30.46267 | 29.71743 | 28.56879 | 29.35081 | 39.8067 | 37.3041
2805.996 | -20.14187 | 11.12752 | 3.270739 |  | 30.47035 | 29.71296 | 28.57383 | 29.36513 | 39.83128 | 37.35272
2806.096 | -20.14226 | 11.39501 | 3.270772 |  | 30.46698 | 29.71935 | 28.59093 | 29.39294 | 39.83702 | 37.37688
2806.195 | -20.14154 | 17.47018 | 3.270749 |  | 30.48236 | 29.75185 | 28.57347 | 29.33309 | 39.86847 | 37.33588
2806.295 | -20.14181 | 11.13822 | 3.270735 |  | 30.46025 | 29.72413 | 28.5776 | 29.35525 | 39.82568 | 37.35911
2806.395 | -20.14176 | 15.99508 | 3.270739 |  | 30.45975 | 29.71884 | 28.59639 | 29.37189 | 39.8708 | 37.36471
2806.494 | -20.14279 | 13.00933 | 3.270767 |  | 30.49337 | 29.72489 | 28.56476 | 29.36505 | 39.89425 | 37.33229
2806.59375 | -20.14155 | 20.82915 | 3.270742 |  | 30.45508 | 29.74234 | 28.594 | 29.36386 | 39.87545 | 37.3312
2806.693 | -20.14157 | 18.81723 | 3.270727 |  | 30.48946 | 29.69224 | 28.57336 | 29.35136 | 39.88627 | 37.32507
2806.793 | -20.14245 | 18.89903 | 3.270774 |  | 30.48089 | 29.75273 | 28.56402 | 29.31101 | 39.86963 | 37.29991
2806.893 | -20.14262 | 12.23327 | 3.270743 |  | 30.51145 | 29.72663 | 28.55989 | 29.34833 | 39.8582 | 37.28357
2806.992 | -20.14228 | 16.82946 | 3.270755 |  | 30.4897 | 29.74267 | 28.57823 | 29.31646 | 39.81736 | 37.30144
2807.092 | -20.14206 | 19.87081 | 3.270766 |  | 30.50447 | 29.7068 | 28.59949 | 29.31211 | 39.79113 | 37.27078
2807.191 | -20.14165 | 12.22393 | 3.270735 |  | 30.5013 | 29.7418 | 28.59993 | 29.34039 | 39.82023 | 37.27184
2807.291 | -20.14186 | 21.52181 | 3.270785 |  | 30.48814 | 29.72144 | 28.59459 | 29.34315 | 39.79512 | 37.24888
2807.390625 | -20.1424 | 21.21626 | 3.270804 |  | 30.46618 | 29.74618 | 28.58403 | 29.3575 | 39.80676 | 37.26052
2807.49 | -20.14209 | 19.89428 | 3.270792 |  | 30.49729 | 29.68807 | 28.59967 | 29.33037 | 39.84162 | 37.29083
2807.59 | -20.14251 | 16.18419 | 3.27073 |  | 30.46096 | 29.72479 | 28.56862 | 29.37457 | 39.81895 | 37.28386
2807.689 | -20.14249 | 13.82617 | 3.270744 |  | 30.41777 | 29.73374 | 28.56441 | 29.35812 | 39.86893 | 37.31599
2807.789 | -20.14238 | 17.01904 | 3.270756 |  | 30.41552 | 29.73161 | 28.58171 | 29.35832 | 39.87273 | 37.284
2807.889 | -20.14223 | 22.66379 | 3.270774 |  | 30.43579 | 29.76411 | 28.59036 | 29.36338 | 39.88065 | 37.30757
2807.988 | -20.14191 | 19.7685 | 3.27073 |  | 30.44227 | 29.7386 | 28.58785 | 29.33043 | 39.91117 | 37.27903
2808.088 | -20.14118 | 17.06073 | 3.270711 |  | 30.40951 | 29.76461 | 28.57071 | 29.34219 | 39.84982 | 37.31703
2808.1875 | -20.14179 | 17.79487 | 3.270705 |  | 30.42669 | 29.72817 | 28.57186 | 29.36714 | 39.88188 | 37.32291
2808.287 | -20.14143 | 17.28494 | 3.270721 |  | 30.38558 | 29.74116 | 28.59277 | 29.36406 | 39.86906 | 37.29814
2808.387 | -20.14298 | 13.64571 | 3.270783 |  | 30.39228 | 29.72928 | 28.58076 | 29.35865 | 39.86409 | 37.29935
2808.486 | -20.14147 | 15.01578 | 3.2707 |  | 30.40707 | 29.72887 | 28.58949 | 29.35711 | 39.85041 | 37.32504
2808.586 | -20.14187 | 17.60826 | 3.270767 |  | 30.44757 | 29.72458 | 28.61003 | 29.36427 | 39.88494 | 37.30399
2808.686 | -20.14145 | 15.71778 | 3.270794 |  | 30.43874 | 29.79443 | 28.58189 | 29.40424 | 39.88139 | 37.31047
2808.785 | -20.14127 | 13.7225 | 3.270819 |  | 30.41616 | 29.72246 | 28.57424 | 29.3549 | 39.87736 | 37.31509
2808.885 | -20.14104 | 12.93049 | 3.27077 |  | 30.42783 | 29.71677 | 28.5973 | 29.36837 | 39.86829 | 37.26041
2808.984375 | -20.14236 | 13.91572 | 3.270786 |  | 30.4314 | 29.7354 | 28.5959 | 29.36461 | 39.84472 | 37.26901
2809.084 | -20.14269 | 12.17449 | 3.27079 |  | 30.44635 | 29.76372 | 28.58883 | 29.38278 | 39.86408 | 37.24197
2809.184 | -20.14161 | 14.58605 | 3.270746 |  | 30.42376 | 29.74389 | 28.58719 | 29.34833 | 39.86612 | 37.24087
2809.283 | -20.14219 | 15.04175 | 3.270785 |  | 30.4131 | 29.74877 | 28.60539 | 29.36798 | 39.86703 | 37.22968
2809.383 | -20.14244 | 11.62286 | 3.270785 |  | 30.47512 | 29.76396 | 28.57692 | 29.35221 | 39.88304 | 37.22555
2809.482 | -20.14174 | 16.57518 | 3.270754 |  | 30.42615 | 29.74992 | 28.58208 | 29.35082 | 39.87796 | 37.23195
2809.582 | -20.14135 | 15.49677 | 3.270719 |  | 30.43586 | 29.73974 | 28.61525 | 29.36776 | 39.87098 | 37.21649
2809.682 | -20.14125 | 15.51386 | 3.270793 |  | 30.44249 | 29.76676 | 28.57563 | 29.35193 | 39.84378 | 37.25074
2809.78125 | -20.14009 | 18.13869 | 3.270765 |  | 30.44024 | 29.75025 | 28.57735 | 29.38282 | 39.8853 | 37.20969
2809.881 | -20.14109 | 11.48342 | 3.270766 |  | 30.41539 | 29.75328 | 28.57196 | 29.36102 | 39.8723 | 37.21419
2809.98 | -20.1426 | 13.7528 | 3.270757 |  | 30.41986 | 29.7456 | 28.5949 | 29.38244 | 39.90166 | 37.21861
2810.08 | -20.14133 | 18.29933 | 3.270775 |  | 30.41829 | 29.76023 | 28.58643 | 29.37183 | 39.86825 | 37.22961
2810.18 | -20.14156 | 14.28916 | 3.270766 |  | 30.42947 | 29.75265 | 28.58172 | 29.35409 | 39.90287 | 37.24258
2810.279 | -20.14176 | 10.35852 | 3.270712 |  | 30.44812 | 29.71954 | 28.57031 | 29.33465 | 39.90409 | 37.24777
2810.379 | -20.14124 | 10.68344 | 3.270731 |  | 30.4518 | 29.78418 | 28.59151 | 29.35366 | 39.92381 | 37.26682
2810.479 | -20.14234 | 15.51477 | 3.27071 |  | 30.41808 | 29.73063 | 28.57223 | 29.35938 | 39.90552 | 37.23194
2810.578125 | -20.14121 | 12.99247 | 3.270753 |  | 30.45283 | 29.78491 | 28.60254 | 29.36509 | 39.91517 | 37.23042
2810.678 | -20.1421 | 18.05667 | 3.270732 |  | 30.43121 | 29.74765 | 28.57188 | 29.33907 | 39.89853 | 37.24263
2810.777 | -20.14186 | 16.39382 | 3.270737 |  | 30.44197 | 29.75615 | 28.5853 | 29.36251 | 39.90415 | 37.22844
2810.877 | -20.14045 | 18.5527 | 3.270698 |  | 30.47174 | 29.75586 | 28.58467 | 29.33292 | 39.89022 | 37.23908
2810.977 | -20.14181 | 20.08499 | 3.270803 |  | 30.47949 | 29.76767 | 28.59418 | 29.3479 | 39.89285 | 37.2347
2811.076 | -20.14101 | 17.9997 | 3.270785 |  | 30.45862 | 29.74796 | 28.57818 | 29.367 | 39.88343 | 37.22977
2811.176 | -20.14279 | 13.85921 | 3.27081 |  | 30.44976 | 29.77122 | 28.61013 | 29.3556 | 39.8931 | 37.2424
2811.275 | -20.1414 | 20.6537 | 3.2708 |  | 30.43146 | 29.75059 | 28.57051 | 29.36078 | 39.91182 | 37.22418
2811.375 | -20.14112 | 13.08817 | 3.270827 |  | 30.46435 | 29.76338 | 28.5721 | 29.38194 | 39.90487 | 37.22424
2811.475 | -20.14069 | 17.82608 | 3.270777 |  | 30.45441 | 29.72977 | 28.57545 | 29.37671 | 39.91281 | 37.23252
2811.574 | -20.14097 | 16.4109 | 3.270817 |  | 30.4635 | 29.77906 | 28.59246 | 29.36685 | 39.91992 | 37.23773
2811.674 | -20.14089 | 15.479 | 3.270821 |  | 30.47673 | 29.76293 | 28.59197 | 29.35793 | 39.92977 | 37.23627
2811.773 | -20.14035 | 20.60995 | 3.270847 |  | 30.47911 | 29.7721 | 28.61341 | 29.35606 | 39.93023 | 37.3041
2811.873 | -20.14007 | 15.72872 | 3.270781 |  | 30.45461 | 29.75473 | 28.58771 | 29.35381 | 39.95144 | 37.25518
2811.973 | -20.14103 | 10.71146 | 3.270848 |  | 30.46942 | 29.77126 | 28.57898 | 29.35508 | 39.95982 | 37.26364
2812.072 | -20.14076 | 16.55399 | 3.270726 |  | 30.46494 | 29.76405 | 28.59128 | 29.35664 | 39.95412 | 37.25941
2812.171875 | -20.14093 | 15.14633 | 3.270817 |  | 30.49473 | 29.7668 | 28.56022 | 29.35555 | 39.96456 | 37.255
2812.271 | -20.14072 | 17.63856 | 3.270808 |  | 30.46843 | 29.77699 | 28.62142 | 29.33324 | 39.99776 | 37.25839
2812.371 | -20.14068 | 17.50185 | 3.270827 |  | 30.49286 | 29.78106 | 28.56279 | 29.35698 | 39.97947 | 37.26761
2812.471 | -20.1403 | 18.24965 | 3.270857 |  | 30.4778 | 29.76324 | 28.59636 | 29.36192 | 39.97377 | 37.2811
2812.57 | -20.14095 | 10.98488 | 3.270862 |  | 30.44875 | 29.75587 | 28.59797 | 29.35129 | 39.99431 | 37.27483
2812.67 | -20.14131 | 14.81254 | 3.270897 |  | 30.45524 | 29.78395 | 28.57751 | 29.3509 | 39.96769 | 37.26852
2812.77 | -20.14095 | 14.00936 | 3.270845 |  | 30.45389 | 29.76391 | 28.56709 | 29.33709 | 39.94997 | 37.27592
2812.869 | -20.14087 | 9.706643 | 3.27084 |  | 30.43306 | 29.78002 | 28.59798 | 29.33028 | 39.98722 | 37.27417
2812.96875 | -20.14112 | 17.92178 | 3.270833 |  | 30.462 | 29.74449 | 28.56964 | 29.32678 | 39.92642 | 37.26319
2813.068 | -20.14093 | 15.65193 | 3.270874 |  | 30.4533 | 29.80682 | 28.59522 | 29.35143 | 39.9565 | 37.28634
2813.168 | -20.14075 | 16.36761 | 3.27086 |  | 30.43293 | 29.74133 | 28.57216 | 29.35412 | 39.96167 | 37.30875
2813.268 | -20.14013 | 15.69637 | 3.270867 |  | 30.4474 | 29.75118 | 28.58752 | 29.31984 | 39.94484 | 37.27061
2813.367 | -20.14121 | 12.98677 | 3.270822 |  | 30.4763 | 29.75857 | 28.56707 | 29.34658 | 39.9418 | 37.28459
2813.467 | -20.14072 | 13.31214 | 3.270832 |  | 30.44724 | 29.78676 | 28.57282 | 29.34771 | 39.99185 | 37.30479
2813.566 | -20.14089 | 14.06405 | 3.270878 |  | 30.46458 | 29.70645 | 28.58472 | 29.33817 | 39.96893 | 37.3435
2813.666 | -20.14094 | 13.14855 | 3.270874 |  | 30.48111 | 29.75104 | 28.56718 | 29.3119 | 39.97393 | 37.32889
2813.765625 | -20.14106 | 18.25695 | 3.27083 |  | 30.44088 | 29.75641 | 28.59022 | 29.30015 | 39.94163 | 37.34784
2813.865 | -20.14176 | 14.19711 | 3.270849 |  | 30.45538 | 29.76807 | 28.58035 | 29.31195 | 39.96233 | 37.34167
2813.965 | -20.14102 | 11.63334 | 3.270803 |  | 30.43949 | 29.74469 | 28.58561 | 29.30651 | 39.99334 | 37.35196
2814.064 | -20.14127 | 15.59999 | 3.270813 |  | 30.45747 | 29.75799 | 28.57799 | 29.30493 | 39.99714 | 37.36084
2814.164 | -20.14034 | 14.16954 | 3.270824 |  | 30.44901 | 29.7374 | 28.57181 | 29.32225 | 39.98624 | 37.35445
2814.264 | -20.14084 | 9.803023 | 3.270813 |  | 30.44958 | 29.7577 | 28.59202 | 29.32306 | 39.98014 | 37.34897
2814.363 | -20.14122 | 14.68995 | 3.270828 |  | 30.46961 | 29.73652 | 28.56615 | 29.34767 | 40.00534 | 37.3513
2814.463 | -20.14079 | 9.515704 | 3.270802 |  | 30.45203 | 29.77311 | 28.5634 | 29.33219 | 40.03161 | 37.36046
2814.5625 | -20.14086 | 13.49579 | 3.270846 |  | 30.43302 | 29.74246 | 28.60564 | 29.34678 | 39.99459 | 37.36439
2814.662 | -20.14158 | 19.65617 | 3.270874 |  | 30.43818 | 29.76473 | 28.59021 | 29.28491 | 39.97613 | 37.37195
2814.762 | -20.14141 | 17.73973 | 3.270845 |  | 30.41585 | 29.74576 | 28.57691 | 29.33305 | 39.98959 | 37.38507
2814.861 | -20.14097 | 19.59579 | 3.270891 |  | 30.46115 | 29.76046 | 28.58325 | 29.31748 | 40.01675 | 37.3986
2814.961 | -20.14039 | 12.80449 | 3.270866 |  | 30.46068 | 29.74821 | 28.58703 | 29.30726 | 39.99816 | 37.35448
2815.061 | -20.14106 | 14.74145 | 3.270893 |  | 30.45857 | 29.74467 | 28.58207 | 29.30492 | 40.00993 | 37.37053
2815.16 | -20.14069 | 11.69441 | 3.27076 |  | 30.45617 | 29.71487 | 28.57911 | 29.33414 | 40.01628 | 37.3728
2815.26 | -20.14031 | 14.53137 | 3.270841 |  | 30.46407 | 29.73642 | 28.58606 | 29.30504 | 40.01582 | 37.35764
2815.359375 | -20.14037 | 17.25258 | 3.27085 |  | 30.4425 | 29.75377 | 28.56182 | 29.31691 | 40.01503 | 37.41232
2815.459 | -20.14112 | 14.74919 | 3.270829 |  | 30.4378 | 29.75671 | 28.56976 | 29.3307 | 40.03658 | 37.39961
2815.559 | -20.14051 | 16.25551 | 3.27085 |  | 30.46131 | 29.74924 | 28.60073 | 29.3047 | 40.05179 | 37.38203
2815.658 | -20.14041 | 16.12723 | 3.270871 |  | 30.46454 | 29.74801 | 28.59289 | 29.30184 | 40.0725 | 37.37719
2815.758 | -20.14091 | 19.50534 | 3.270879 |  | 30.44583 | 29.75883 | 28.57265 | 29.32551 | 40.04777 | 37.39739
2815.857 | -20.14087 | 13.82093 | 3.270865 |  | 30.45958 | 29.76101 | 28.57639 | 29.30854 | 40.06603 | 37.38324
2815.957 | -20.14108 | 14.72094 | 3.270844 |  | 30.46056 | 29.77926 | 28.58741 | 29.33124 | 40.03673 | 37.36954
2816.057 | -20.14136 | 16.74448 | 3.270869 |  | 30.44531 | 29.75614 | 28.58209 | 29.31617 | 40.06633 | 37.39473
2816.15625 | -20.14167 | 10.79577 | 3.270869 |  | 30.42327 | 29.76811 | 28.55918 | 29.3268 | 40.04397 | 37.36982
2816.256 | -20.14084 | 12.07332 | 3.270821 |  | 30.43945 | 29.76684 | 28.57152 | 29.3085 | 40.04106 | 37.36784
2816.355 | -20.14045 | 12.53609 | 3.270905 |  | 30.44979 | 29.768 | 28.60878 | 29.34792 | 40.00496 | 37.35552
2816.455 | -20.14094 | 8.417239 | 3.27089 |  | 30.46235 | 29.73416 | 28.58399 | 29.33 | 40.00515 | 37.37902
2816.555 | -20.14086 | 15.6688 | 3.270864 |  | 30.43153 | 29.74315 | 28.58975 | 29.30564 | 39.97743 | 37.35069
2816.654 | -20.14018 | 13.00386 | 3.270863 |  | 30.45659 | 29.7318 | 28.56909 | 29.2965 | 40.0033 | 37.36389
2816.754 | -20.14105 | 10.57019 | 3.270855 |  | 30.46963 | 29.75071 | 28.5947 | 29.32426 | 39.95681 | 37.36985
2816.854 | -20.14055 | 20.49945 | 3.270833 |  | 30.51628 | 29.74328 | 28.56887 | 29.31458 | 40.01847 | 37.36462
2816.953125 | -20.14083 | 17.50208 | 3.270866 |  | 30.46627 | 29.74972 | 28.61297 | 29.30202 | 40.02545 | 37.36382
2817.053 | -20.14065 | 11.51327 | 3.270883 |  | 30.48411 | 29.73277 | 28.5776 | 29.31756 | 39.99212 | 37.38574
2817.152 | -20.14047 | 18.27244 | 3.270869 |  | 30.48609 | 29.75079 | 28.57519 | 29.31508 | 39.99451 | 37.37337
2817.252 | -20.14111 | 13.54956 | 3.270884 |  | 30.51343 | 29.74936 | 28.58784 | 29.31739 | 40.03446 | 37.35814
2817.352 | -20.1412 | 15.27051 | 3.270881 |  | 30.50092 | 29.73745 | 28.59005 | 29.30959 | 40.03874 | 37.40977
2817.451 | -20.14089 | 14.96565 | 3.270875 |  | 30.58054 | 29.73215 | 28.59642 | 29.31999 | 40.03627 | 37.39982
2817.551 | -20.14068 | 13.81957 | 3.270851 |  | 30.51807 | 29.76669 | 28.59995 | 29.28738 | 40.036 | 37.42057
2817.65 | -20.14047 | 10.59822 | 3.270813 |  | 30.5078 | 29.72822 | 28.58241 | 29.31133 | 40.05629 | 37.41595
2817.75 | -20.1405 | 13.45842 | 3.270876 |  | 30.50989 | 29.74956 | 28.61581 | 29.28827 | 40.04025 | 37.38707
2817.85 | -20.14105 | 15.23428 | 3.270854 |  | 30.57413 | 29.75898 | 28.57706 | 29.2914 | 40.04604 | 37.39283
2817.949 | -20.1405 | 9.384918 | 3.270845 |  | 30.53204 | 29.76373 | 28.60378 | 29.32414 | 40.05455 | 37.39534
2818.049 | -20.14097 | 15.21013 | 3.270846 |  | 30.56273 | 29.74074 | 28.60527 | 29.31276 | 40.04105 | 37.3813
2818.148 | -20.14008 | 14.05972 | 3.270861 |  | 30.54288 | 29.77898 | 28.59484 | 29.29816 | 40.03454 | 37.41068
2818.248 | -20.1405 | 11.12091 | 3.270854 |  | 30.5051 | 29.77175 | 28.61696 | 29.31172 | 40.02838 | 37.39859
2818.348 | -20.14101 | 19.78559 | 3.270851 |  | 30.52204 | 29.72872 | 28.59988 | 29.28797 | 40.02126 | 37.34755
2818.447 | -20.14059 | 12.8373 | 3.270868 |  | 30.53354 | 29.75874 | 28.6212 | 29.29466 | 40.02696 | 37.35364
2818.546875 | -20.14091 | 15.87523 | 3.270873 |  | 30.51176 | 29.75445 | 28.57524 | 29.29853 | 40.01382 | 37.38352
2818.646 | -20.14039 | 15.44004 | 3.270836 |  | 30.49769 | 29.74619 | 28.61627 | 29.31226 | 40.025 | 37.345
2818.746 | -20.14006 | 18.51761 | 3.270774 |  | 30.5189 | 29.74408 | 28.60804 | 29.34051 | 40.03718 | 37.36015
2818.846 | -20.1403 | 17.14139 | 3.270792 |  | 30.50388 | 29.78656 | 28.64384 | 29.29972 | 40.01139 | 37.35573
2818.945 | -20.14073 | 16.71782 | 3.270819 |  | 30.52803 | 29.76332 | 28.57192 | 29.30022 | 39.99807 | 37.33951
2819.045 | -20.14044 | 12.78718 | 3.270788 |  | 30.51417 | 29.75015 | 28.64433 | 29.3256 | 40.02696 | 37.35343
2819.145 | -20.14075 | 12.69581 | 3.270828 |  | 30.51487 | 29.76747 | 28.60423 | 29.32968 | 40.02916 | 37.34013
2819.244 | -20.14049 | 15.12036 | 3.270836 |  | 30.48712 | 29.75106 | 28.60484 | 29.30066 | 40.03204 | 37.34632
2819.34375 | -20.13966 | 14.61909 | 3.270857 |  | 30.50054 | 29.75187 | 28.57179 | 29.32724 | 40.04041 | 37.32654
2819.443 | -20.14013 | 18.96374 | 3.270851 |  | 30.51052 | 29.75734 | 28.62361 | 29.30817 | 40.03328 | 37.34405
2819.543 | -20.14021 | 16.40977 | 3.270782 |  | 30.5022 | 29.734 | 28.62661 | 29.34753 | 40.04145 | 37.34482
2819.643 | -20.14019 | 18.87396 | 3.270854 |  | 30.51829 | 29.75812 | 28.61047 | 29.30889 | 40.03216 | 37.33636
2819.742 | -20.14107 | 16.55126 | 3.270827 |  | 30.52663 | 29.74305 | 28.60414 | 29.33512 | 40.04335 | 37.36228
2819.842 | -20.14034 | 13.43678 | 3.270871 |  | 30.50951 | 29.77761 | 28.60813 | 29.32011 | 40.03146 | 37.33631
2819.941 | -20.14108 | 15.45052 | 3.270853 |  | 30.51499 | 29.73745 | 28.60454 | 29.28875 | 40.03463 | 37.31927
2820.041 | -20.13946 | 19.06809 | 3.270895 |  | 30.51627 | 29.76399 | 28.5972 | 29.3211 | 40.02274 | 37.31809
2820.140625 | -20.14004 | 18.49277 | 3.270879 |  | 30.50168 | 29.73507 | 28.60476 | 29.33198 | 40.01813 | 37.32803
2820.24 | -20.14107 | 17.8238 | 3.270898 |  | 30.54746 | 29.76657 | 28.62679 | 29.31138 | 39.98684 | 37.33944
2820.34 | -20.14057 | 17.50618 | 3.270871 |  | 30.52252 | 29.73529 | 28.59586 | 29.31781 | 39.96679 | 37.31184
2820.439 | -20.14008 | 19.14898 | 3.27089 |  | 30.53015 | 29.75311 | 28.60974 | 29.31498 | 39.96259 | 37.3318
2820.539 | -20.13997 | 9.76839 | 3.270863 |  | 30.5071 | 29.71251 | 28.59903 | 29.3354 | 39.9732 | 37.30727
2820.639 | -20.13999 | 17.148 | 3.270867 |  | 30.53442 | 29.76776 | 28.62108 | 29.31714 | 39.97043 | 37.31647
2820.738 | -20.14038 | 17.73859 | 3.270852 |  | 30.53006 | 29.72736 | 28.60942 | 29.29723 | 39.98561 | 37.31879
2820.838 | -20.14071 | 22.61139 | 3.270829 |  | 30.51068 | 29.75436 | 28.63554 | 29.26245 | 39.97489 | 37.33072
2820.9375 | -20.14026 | 14.72732 | 3.270842 |  | 30.48841 | 29.7543 | 28.59725 | 29.29758 | 39.9882 | 37.34361
2821.037 | -20.13996 | 13.57007 | 3.270799 |  | 30.52898 | 29.75111 | 28.60008 | 29.30563 | 40.01973 | 37.33674
2821.137 | -20.13951 | 13.89635 | 3.27086 |  | 30.54495 | 29.74832 | 28.62857 | 29.3164 | 39.99622 | 37.3519
2821.236 | -20.14057 | 17.49866 | 3.270837 |  | 30.52242 | 29.75699 | 28.6278 | 29.30874 | 40.00106 | 37.36086
2821.336 | -20.14024 | 13.53749 | 3.270827 |  | 30.47633 | 29.75965 | 28.63583 | 29.31694 | 39.97224 | 37.33323
2821.436 | -20.13999 | 21.1994 | 3.270799 |  | 30.55632 | 29.7864 | 28.61581 | 29.31417 | 40.00442 | 37.35432
2821.535 | -20.14104 | 20.88588 | 3.270769 |  | 30.52538 | 29.74605 | 28.60949 | 29.34627 | 40.01207 | 37.34003
2821.635 | -20.13968 | 23.79256 | 3.270795 |  | 30.53248 | 29.75889 | 28.62714 | 29.33843 | 40.01689 | 37.37351
2821.734375 | -20.13941 | 19.74845 | 3.270788 |  | 30.54292 | 29.7631 | 28.63815 | 29.31282 | 40.00251 | 37.34919
2821.834 | -20.13897 | 22.45691 | 3.270803 |  | 30.50001 | 29.73959 | 28.61211 | 29.3309 | 40.0127 | 37.36308
2821.934 | -20.13952 | 20.77401 | 3.27078 |  | 30.5518 | 29.76232 | 28.63174 | 29.33407 | 40.04245 | 37.39714
2822.033 | -20.13945 | 21.69338 | 3.27075 |  | 30.57272 | 29.74861 | 28.6522 | 29.33559 | 40.0229 | 37.38547
2822.133 | -20.13959 | 20.2242 | 3.270779 |  | 30.54103 | 29.77854 | 28.63502 | 29.33975 | 40.03152 | 37.36901
2822.232 | -20.14002 | 23.38859 | 3.270771 |  | 30.56712 | 29.74935 | 28.61529 | 29.33108 | 40.01646 | 37.35493
2822.332 | -20.13938 | 20.1923 | 3.270802 |  | 30.57027 | 29.76172 | 28.6488 | 29.32703 | 39.98328 | 37.36189
2822.432 | -20.13963 | 22.93676 | 3.270769 |  | 30.60339 | 29.76565 | 28.58478 | 29.3405 | 39.95681 | 37.32399
2822.53125 | -20.13973 | 21.41472 | 3.270801 |  | 30.5756 | 29.79156 | 28.61908 | 29.32449 | 39.97747 | 37.30163
2822.631 | -20.13942 | 23.65699 | 3.270729 |  | 30.5853 | 29.74741 | 28.58832 | 29.32487 | 39.93795 | 37.31977
2822.73 | -20.13987 | 22.50407 | 3.270783 |  | 30.55092 | 29.78434 | 28.68316 | 29.3207 | 39.92566 | 37.32504
2822.83 | -20.14059 | 24.28062 | 3.270786 |  | 30.57716 | 29.75034 | 28.60202 | 29.31798 | 39.97781 | 37.30731
2822.93 | -20.13949 | 20.69426 | 3.270761 |  | 30.5769 | 29.77833 | 28.62816 | 29.3078 | 39.97332 | 37.30646
2823.029 | -20.14038 | 16.83995 | 3.27077 |  | 30.58794 | 29.76602 | 28.60537 | 29.32797 | 39.95766 | 37.36506
2823.129 | -20.14019 | 18.72996 | 3.270796 |  | 30.59283 | 29.79113 | 28.64142 | 29.30331 | 39.9626 | 37.35579
2823.229 | -20.13927 | 20.9237 | 3.270703 |  | 30.60335 | 29.77055 | 28.5964 | 29.34027 | 39.96218 | 37.36019
2823.328125 | -20.14006 | 21.48513 | 3.270755 |  | 30.58304 | 29.76058 | 28.60448 | 29.33279 | 39.96466 | 37.3679
2823.428 | -20.14025 | 32.06512 | 3.270752 |  | 30.58865 | 29.78637 | 28.61662 | 29.3379 | 39.93635 | 37.39153
2823.527 | -20.13944 | 24.28267 | 3.27079 |  | 30.61833 | 29.78262 | 28.62339 | 29.32016 | 39.93334 | 37.39387
2823.627 | -20.13914 | 25.82567 | 3.270776 |  | 30.6 | 29.76896 | 28.61919 | 29.3121 | 39.95412 | 37.39252
2823.727 | -20.13976 | 22.06842 | 3.270781 |  | 30.57807 | 29.76289 | 28.60389 | 29.32517 | 39.9791 | 37.40719
2823.826 | -20.13962 | 21.02829 | 3.270802 |  | 30.60831 | 29.78304 | 28.62457 | 29.31399 | 39.97094 | 37.39162
2823.926 | -20.14042 | 19.29344 | 3.270772 |  | 30.59619 | 29.77497 | 28.61818 | 29.33771 | 39.93774 | 37.40873
2824.025 | -20.14008 | 15.79571 | 3.270779 |  | 30.60188 | 29.78939 | 28.60929 | 29.28038 | 39.93567 | 37.42833
2824.125 | -20.13997 | 19.61949 | 3.270753 |  | 30.60416 | 29.76884 | 28.6032 | 29.30064 | 39.95136 | 37.43041
2824.225 | -20.14031 | 19.49759 | 3.270836 |  | 30.60964 | 29.78919 | 28.60362 | 29.31626 | 39.94203 | 37.44345
2824.324 | -20.13991 | 26.86512 | 3.270817 |  | 30.58703 | 29.80803 | 28.60793 | 29.31396 | 39.92045 | 37.46699
2824.424 | -20.14018 | 22.40336 | 3.27083 |  | 30.59449 | 29.80833 | 28.62212 | 29.3194 | 39.94032 | 37.44864
2824.523 | -20.14007 | 24.67207 | 3.270848 |  | 30.59639 | 29.76175 | 28.61646 | 29.34006 | 39.91072 | 37.45515
2824.623 | -20.13982 | 24.431 | 3.270854 |  | 30.58783 | 29.78683 | 28.60786 | 29.31993 | 39.93964 | 37.46746
2824.723 | -20.14038 | 26.6015 | 3.270859 |  | 30.57889 | 29.80504 | 28.59663 | 29.35583 | 39.94191 | 37.47334
2824.822 | -20.14072 | 26.02413 | 3.270876 |  | 30.59035 | 29.8054 | 28.62191 | 29.31647 | 39.92482 | 37.48251
2824.921875 | -20.14004 | 26.24332 | 3.270856 |  | 30.58278 | 29.78182 | 28.63124 | 29.32518 | 39.91042 | 37.48204
2825.021 | -20.14016 | 24.61396 | 3.270878 |  | 30.6223 | 29.80367 | 28.60076 | 29.32042 | 39.91206 | 37.47731
2825.121 | -20.14064 | 15.95088 | 3.270854 |  | 30.58464 | 29.79597 | 28.60347 | 29.33523 | 39.9089 | 37.46581
2825.221 | -20.14003 | 23.75451 | 3.27086 |  | 30.58351 | 29.81734 | 28.62562 | 29.31217 | 39.8926 | 37.48026
2825.32 | -20.13999 | 21.88956 | 3.27083 |  | 30.58137 | 29.76788 | 28.6222 | 29.35569 | 39.88169 | 37.45869
2825.42 | -20.13969 | 20.82915 | 3.270864 |  | 30.62188 | 29.77607 | 28.61248 | 29.3266 | 39.89701 | 37.47581
2825.52 | -20.14108 | 17.69096 | 3.270851 |  | 30.6132 | 29.7968 | 28.60347 | 29.36428 | 39.90524 | 37.43932
2825.619 | -20.14034 | 22.96387 | 3.270832 |  | 30.60229 | 29.77767 | 28.58611 | 29.36147 | 39.88934 | 37.42675
2825.71875 | -20.14019 | 18.51783 | 3.270828 |  | 30.60785 | 29.78271 | 28.60188 | 29.33136 | 39.87902 | 37.44674
2825.818 | -20.14094 | 24.04844 | 3.270855 |  | 30.59341 | 29.75359 | 28.59684 | 29.31855 | 39.85808 | 37.44156
2825.918 | -20.14085 | 19.92321 | 3.270883 |  | 30.57369 | 29.80642 | 28.66788 | 29.31713 | 39.86626 | 37.42341
2826.018 | -20.13995 | 16.06639 | 3.270864 |  | 30.60432 | 29.78658 | 28.62414 | 29.34124 | 39.86894 | 37.38049
2826.117 | -20.14039 | 24.62877 | 3.270877 |  | 30.57668 | 29.80651 | 28.60004 | 29.34275 | 39.90752 | 37.42172
2826.217 | -20.1397 | 18.95462 | 3.270879 |  | 30.59723 | 29.80919 | 28.60247 | 29.32883 | 39.90672 | 37.41394
2826.316 | -20.14035 | 17.62125 | 3.270875 |  | 30.57403 | 29.78506 | 28.63352 | 29.31394 | 39.89888 | 37.40958
2826.416 | -20.14049 | 25.83228 | 3.270806 |  | 30.59024 | 29.78506 | 28.62958 | 29.31643 | 39.89008 | 37.41533
2826.515625 | -20.14056 | 17.97806 | 3.270873 |  | 30.54376 | 29.80881 | 28.62838 | 29.33325 | 39.87679 | 37.41114
2826.615 | -20.13999 | 21.36938 | 3.270827 |  | 30.57193 | 29.81904 | 28.60964 | 29.34366 | 39.89082 | 37.38418
2826.715 | -20.14033 | 17.37631 | 3.270851 |  | 30.59653 | 29.76396 | 28.63497 | 29.34429 | 39.8695 | 37.39018
2826.814 | -20.14009 | 19.37956 | 3.27084 |  | 30.5797 | 29.79719 | 28.61098 | 29.34018 | 39.87324 | 37.40707
2826.914 | -20.14078 | 11.00881 | 3.27082 |  | 30.56997 | 29.82165 | 28.6284 | 29.35377 | 39.91088 | 37.42599
2827.014 | -20.13975 | 15.20922 | 3.270911 |  | 30.56918 | 29.76148 | 28.60639 | 29.3659 | 39.9137 | 37.41687
2827.113 | -20.1395 | 16.23227 | 3.270868 |  | 30.55394 | 29.80844 | 28.6223 | 29.35495 | 39.91782 | 37.39873
2827.213 | -20.14014 | 21.14062 | 3.270822 |  | 30.56777 | 29.78697 | 28.59984 | 29.35605 | 39.91576 | 37.37879
2827.3125 | -20.14068 | 11.86621 | 3.270875 |  | 30.56063 | 29.81043 | 28.6232 | 29.3322 | 39.98065 | 37.38205
2827.412 | -20.1403 | 17.22046 | 3.270887 |  | 30.55189 | 29.77512 | 28.59811 | 29.34594 | 39.92488 | 37.35163
2827.512 | -20.1406 | 19.22691 | 3.270877 |  | 30.55602 | 29.80347 | 28.62403 | 29.36582 | 39.96785 | 37.35056
2827.611 | -20.14047 | 20.97611 | 3.270919 |  | 30.55354 | 29.77242 | 28.61437 | 29.37783 | 39.99519 | 37.33878
2827.711 | -20.14015 | 12.9469 | 3.270902 |  | 30.53474 | 29.78449 | 28.60643 | 29.36794 | 40.00093 | 37.35456
2827.811 | -20.14015 | 21.15497 | 3.270809 |  | 30.58921 | 29.811 | 28.59663 | 29.34638 | 39.99223 | 37.31839
2827.91 | -20.14013 | 18.32234 | 3.270837 |  | 30.51869 | 29.78866 | 28.58895 | 29.34851 | 39.93602 | 37.31595
2828.01 | -20.1405 | 20.19458 | 3.270885 |  | 30.5781 | 29.77385 | 28.63226 | 29.39299 | 39.92419 | 37.30009
2828.109375 | -20.14046 | 16.00807 | 3.270881 |  | 30.54154 | 29.79068 | 28.59832 | 29.31901 | 39.93618 | 37.31358
2828.209 | -20.14015 | 21.18186 | 3.270867 |  | 30.54109 | 29.80324 | 28.59495 | 29.33086 | 39.92246 | 37.30972
2828.309 | -20.14051 | 18.50895 | 3.270875 |  | 30.50621 | 29.77545 | 28.63775 | 29.32594 | 39.90281 | 37.31673
2828.408 | -20.14001 | 13.57349 | 3.270849 |  | 30.51213 | 29.77866 | 28.63453 | 29.30914 | 39.95567 | 37.29704
2828.508 | -20.14041 | 11.72699 | 3.270883 |  | 30.50989 | 29.79597 | 28.62018 | 29.34011 | 39.93735 | 37.32381
2828.607 | -20.1402 | 16.66655 | 3.270846 |  | 30.50195 | 29.77081 | 28.62384 | 29.291 | 39.91203 | 37.2985
2828.707 | -20.14059 | 24.22229 | 3.270851 |  | 30.51452 | 29.78791 | 28.62806 | 29.35303 | 39.91443 | 37.28404
2828.807 | -20.14046 | 20.31694 | 3.270849 |  | 30.45832 | 29.78402 | 28.62253 | 29.31371 | 39.93123 | 37.25905
2828.90625 | -20.14085 | 17.54537 | 3.270896 |  | 30.52073 | 29.78738 | 28.64061 | 29.36029 | 39.90236 | 37.29035
2829.006 | -20.13958 | 14.51815 | 3.270819 |  | 30.52743 | 29.74502 | 28.59937 | 29.30873 | 39.93044 | 37.26095
2829.105 | -20.14024 | 13.96881 | 3.270865 |  | 30.52065 | 29.77791 | 28.62994 | 29.33991 | 39.95852 | 37.25692
2829.205 | -20.13998 | 19.03893 | 3.270839 |  | 30.50794 | 29.75584 | 28.59867 | 29.30275 | 39.91113 | 37.29171
2829.305 | -20.14003 | 18.96693 | 3.270814 |  | 30.53355 | 29.78905 | 28.61272 | 29.3064 | 39.94506 | 37.287
2829.404 | -20.14042 | 14.73074 | 3.270874 |  | 30.52498 | 29.76721 | 28.59657 | 29.31345 | 39.93905 | 37.31301
2829.504 | -20.14113 | 16.65174 | 3.270856 |  | 30.52419 | 29.77911 | 28.61524 | 29.31043 | 39.96143 | 37.26706
2829.604 | -20.14026 | 18.90427 | 3.270875 |  | 30.54996 | 29.76981 | 28.60009 | 29.30373 | 39.93907 | 37.28565
2829.703125 | -20.14027 | 21.70432 | 3.270834 |  | 30.51356 | 29.80659 | 28.60446 | 29.29149 | 39.96358 | 37.25993
2829.803 | -20.14009 | 17.43988 | 3.270847 |  | 30.53301 | 29.73637 | 28.62369 | 29.34734 | 39.9482 | 37.253
2829.902 | -20.14 | 21.50108 | 3.270857 |  | 30.53291 | 29.77949 | 28.6329 | 29.30442 | 39.94913 | 37.26825
2830.002 | -20.14052 | 23.07005 | 3.270864 |  | 30.51125 | 29.74686 | 28.60941 | 29.31837 | 39.95092 | 37.24735
2830.102 | -20.14021 | 18.05553 | 3.270873 |  | 30.54339 | 29.77379 | 28.62508 | 29.31466 | 39.91617 | 37.25813
2830.201 | -20.14004 | 28.57764 | 3.27086 |  | 30.52467 | 29.76369 | 28.62014 | 29.2941 | 39.93661 | 37.25373
2830.301 | -20.13944 | 24.96257 | 3.270919 |  | 30.51752 | 29.79484 | 28.60915 | 29.30149 | 39.90322 | 37.24354
2830.4 | -20.14014 | 16.67111 | 3.270848 |  | 30.53694 | 29.76229 | 28.6038 | 29.30169 | 39.91066 | 37.23458
2830.5 | -20.14106 | 22.05817 | 3.270874 |  | 30.56012 | 29.78208 | 28.63047 | 29.3011 | 39.9113 | 37.27348
2830.6 | -20.14121 | 20.84623 | 3.270856 |  | 30.55782 | 29.75896 | 28.61269 | 29.30772 | 39.92092 | 37.2687
2830.699 | -20.14029 | 19.51969 | 3.270841 |  | 30.53468 | 29.79062 | 28.60102 | 29.31471 | 39.95142 | 37.26146
2830.799 | -20.13948 | 21.19735 | 3.270847 |  | 30.53274 | 29.7813 | 28.63331 | 29.27287 | 39.93681 | 37.27373
2830.898 | -20.13994 | 18.6853 | 3.270812 |  | 30.54008 | 29.77823 | 28.62508 | 29.29963 | 39.9667 | 37.30626
2830.998 | -20.14047 | 16.91195 | 3.270844 |  | 30.60618 | 29.78248 | 28.63032 | 29.29079 | 39.96409 | 37.27911
2831.098 | -20.14015 | 25.86327 | 3.270859 |  | 30.58587 | 29.74734 | 28.62282 | 29.27474 | 39.95161 | 37.30788
2831.197 | -20.14057 | 16.86455 | 3.270881 |  | 30.57184 | 29.77586 | 28.63011 | 29.28411 | 39.98666 | 37.26999
2831.296875 | -20.1409 | 26.51993 | 3.270881 |  | 30.59672 | 29.77462 | 28.62434 | 29.3077 | 39.94012 | 37.21201
2831.396 | -20.14036 | 20.94444 | 3.27087 |  | 30.57764 | 29.79207 | 28.63909 | 29.27876 | 39.92831 | 37.24909
2831.496 | -20.14097 | 28.39331 | 3.270919 |  | 30.57881 | 29.80788 | 28.59818 | 29.30128 | 39.93188 | 37.24899
2831.596 | -20.14077 | 20.21441 | 3.270876 |  | 30.59072 | 29.79451 | 28.64435 | 29.26645 | 39.92985 | 37.26698
2831.695 | -20.14036 | 15.33704 | 3.270865 |  | 30.58834 | 29.77983 | 28.62422 | 29.2828 | 39.90044 | 37.24292
2831.795 | -20.14017 | 21.47442 | 3.270882 |  | 30.58914 | 29.76241 | 28.63616 | 29.25011 | 39.9353 | 37.25285
2831.895 | -20.13969 | 22.15478 | 3.270874 |  | 30.59622 | 29.76916 | 28.61905 | 29.26295 | 39.93246 | 37.2356
2831.994 | -20.13961 | 23.83905 | 3.270868 |  | 30.58696 | 29.7874 | 28.61529 | 29.27582 | 39.94978 | 37.2607
2832.09375 | -20.14042 | 21.17046 | 3.270853 |  | 30.57878 | 29.77611 | 28.61365 | 29.27754 | 39.94083 | 37.2493
2832.193 | -20.14087 | 21.26206 | 3.270861 |  | 30.5891 | 29.79625 | 28.62837 | 29.29233 | 39.94624 | 37.24538
2832.293 | -20.14006 | 23.19833 | 3.270846 |  | 30.56573 | 29.76904 | 28.62706 | 29.28797 | 39.95674 | 37.24609375
2832.393 | -20.141 | 22.02468 | 3.270851 |  | 30.54852 | 29.78313 | 28.61938 | 29.27858 | 39.92257 | 37.23947
2832.492 | -20.14013 | 22.62233 | 3.270904 |  | 30.58227 | 29.75907 | 28.61455 | 29.28967 | 39.91453 | 37.24509
2832.592 | -20.14057 | 22.49701 | 3.270936 |  | 30.59063 | 29.75554 | 28.64512 | 29.28008 | 39.91362 | 37.23565
2832.691 | -20.14059 | 29.23249 | 3.270833 |  | 30.55186 | 29.78289 | 28.60328 | 29.28912 | 39.90705 | 37.21961
2832.791 | -20.1399 | 30.49683 | 3.270883 |  | 30.56113 | 29.79585 | 28.60937 | 29.2521 | 39.91614 | 37.25515
2832.890625 | -20.14062 | 26.52768 | 3.270855 |  | 30.54943 | 29.78761 | 28.63667 | 29.2865 | 39.95621 | 37.24032
2832.99 | -20.14046 | 21.51908 | 3.270844 |  | 30.55305 | 29.80537 | 28.63294 | 29.28016 | 39.9248 | 37.26255
2833.09 | -20.14005 | 24.97898 | 3.270844 |  | 30.56197 | 29.77468 | 28.61259 | 29.2834 | 39.93424 | 37.25446
2833.189 | -20.14004 | 21.46097 | 3.270862 |  | 30.57089 | 29.77866 | 28.61943 | 29.29775 | 39.95067 | 37.29076
2833.289 | -20.13999 | 25.0364 | 3.270896 |  | 30.55794 | 29.73548 | 28.63923 | 29.31317 | 39.93853 | 37.30628
2833.389 | -20.14052 | 30.19971 | 3.270849 |  | 30.56955 | 29.77566 | 28.6245 | 29.31562 | 39.94023 | 37.28532
2833.488 | -20.14032 | 22.38901 | 3.270851 |  | 30.57325 | 29.7984 | 28.60639 | 29.31022 | 39.99145 | 37.31133
2833.588 | -20.13949 | 24.00105 | 3.270826 |  | 30.52926 | 29.78992 | 28.66073 | 29.31152 | 39.98492 | 37.29921
2833.6875 | -20.1395 | 27.97976 | 3.270835 |  | 30.54671 | 29.78054 | 28.64283 | 29.29401 | 39.99412 | 37.30496
2833.787 | -20.14005 | 26.35292 | 3.270881 |  | 30.5536 | 29.78835 | 28.62045 | 29.30097 | 40.01245 | 37.30299
2833.887 | -20.14004 | 27.7968 | 3.270817 |  | 30.52873 | 29.78268 | 28.63028 | 29.32484 | 39.99936 | 37.30137
2833.986 | -20.13998 | 24.23596 | 3.270843 |  | 30.55936 | 29.79522 | 28.68295 | 29.31282 | 40.02858 | 37.30767
2834.086 | -20.14024 | 26.47277 | 3.270819 |  | 30.53849 | 29.79742 | 28.66122 | 29.32991 | 39.98922 | 37.30011
2834.186 | -20.13993 | 21.58811 | 3.270864 |  | 30.52753 | 29.7954 | 28.62014 | 29.33328 | 40.02853 | 37.331
2834.285 | -20.1398 | 24.30454 | 3.27084 |  | 30.47822 | 29.78468 | 28.6334 | 29.32704 | 39.96038 | 37.30014
2834.385 | -20.13969 | 26.31874 | 3.270822 |  | 30.51277 | 29.7856 | 28.66949 | 29.33161 | 39.96648 | 37.33681
2834.484375 | -20.13941 | 29.15912 | 3.270829 |  | 30.51087 | 29.74643 | 28.66078 | 29.32027 | 39.99144 | 37.25661
2834.584 | -20.13989 | 26.02869 | 3.27086 |  | 30.47181 | 29.7758 | 28.64696 | 29.30585 | 39.94722 | 37.28207
2834.684 | -20.13943 | 22.91899 | 3.270848 |  | 30.48184 | 29.77121 | 28.62234 | 29.31618 | 39.95466 | 37.28179
2834.783 | -20.14022 | 27.9604 | 3.270847 |  | 30.47035 | 29.79313 | 28.64372 | 29.30359 | 39.95408 | 37.2909
2834.883 | -20.14001 | 27.55004 | 3.270778 |  | 30.49509 | 29.77312 | 28.63663 | 29.31743 | 39.96427 | 37.26811
2834.982 | -20.1407 | 26.43244 | 3.270887 |  | 30.46293 | 29.7775 | 28.63656 | 29.32168 | 39.96746 | 37.23785
2835.082 | -20.1403 | 23.44578 | 3.270876 |  | 30.48171 | 29.79899 | 28.63539 | 29.3351 | 39.98825 | 37.24379
2835.182 | -20.1395 | 30.30475 | 3.270881 |  | 30.44003 | 29.79825 | 28.65257 | 29.33645 | 40.01028 | 37.27071
2835.28125 | -20.14007 | 27.28141 | 3.27091 |  | 30.47074 | 29.79436 | 28.66686 | 29.3297 | 39.98155 | 37.2834
2835.381 | -20.13991 | 24.55996 | 3.270863 |  | 30.4966 | 29.79706 | 28.63643 | 29.34441 | 39.96981 | 37.28239
2835.48 | -20.13978 | 28.65329 | 3.270855 |  | 30.47632 | 29.76481 | 28.62818 | 29.33677 | 39.9849 | 37.29903
2835.58 | -20.13996 | 29.73375 | 3.270899 |  | 30.46873 | 29.79327 | 28.66349 | 29.34503 | 39.98764 | 37.29846
2835.68 | -20.13969 | 21.45345 | 3.27088 |  | 30.48293 | 29.76993 | 28.64303 | 29.3536 | 39.97383 | 37.32183
2835.779 | -20.13997 | 23.03337 | 3.270894 |  | 30.45681 | 29.76589 | 28.64355 | 29.36536 | 39.95602 | 37.33653
2835.879 | -20.13895 | 27.0392 | 3.270881 |  | 30.46419 | 29.79973 | 28.66521 | 29.34324 | 39.97763 | 37.34419
2835.979 | -20.14019 | 22.83537 | 3.270888 |  | 30.46781 | 29.78988 | 28.64952 | 29.32861 | 39.98392 | 37.36194
2836.078125 | -20.13967 | 25.73704 | 3.270853 |  | 30.52968 | 29.80322 | 28.66667 | 29.35952 | 39.97695 | 37.3568
2836.178 | -20.13938 | 21.4072 | 3.270881 |  | 30.56166 | 29.78418 | 28.68159 | 29.36794 | 40.01736 | 37.35562
2836.277 | -20.13991 | 25.26767 | 3.270881 |  | 30.51184 | 29.79334 | 28.69474 | 29.3237 | 39.99281 | 37.35476
2836.377 | -20.13971 | 30.98215 | 3.270947 |  | 30.5475 | 29.7678 | 28.63043 | 29.34561 | 39.98237 | 37.37275
2836.477 | -20.13895 | 30.80852 | 3.270904 |  | 30.52617 | 29.77058 | 28.69656 | 29.36138 | 39.96642 | 37.39594
2836.576 | -20.13953 | 24.85549 | 3.270885 |  | 30.54604 | 29.77858 | 28.66083 | 29.35393 | 39.92289 | 37.34822
2836.676 | -20.13969 | 31.22481 | 3.270886 |  | 30.53246 | 29.80307 | 28.63156 | 29.34755 | 39.95139 | 37.38097
2836.775 | -20.14014 | 24.06826 | 3.270896 |  | 30.51221 | 29.76969 | 28.6552 | 29.35035 | 39.92167 | 37.35107
2836.875 | -20.13996 | 19.44723 | 3.270894 |  | 30.53858 | 29.76493 | 28.66114 | 29.37168 | 39.90834 | 37.39409
2836.975 | -20.13997 | 27.83257 | 3.270917 |  | 30.56045 | 29.81302 | 28.64356 | 29.34 | 39.88321 | 37.35307
2837.074 | -20.13968 | 26.37935 | 3.270938 |  | 30.54175 | 29.80011 | 28.65615 | 29.32878 | 39.87603 | 37.36056
2837.174 | -20.14041 | 27.64688 | 3.27089 |  | 30.57592 | 29.77947 | 28.65925 | 29.33027 | 39.86857 | 37.34097
2837.273 | -20.13975 | 29.8609 | 3.2709 |  | 30.54439 | 29.78956 | 28.6735 | 29.33508 | 39.86716 | 37.34158
2837.373 | -20.14035 | 24.23551 | 3.270892 |  | 30.56216 | 29.79364 | 28.64451 | 29.34419 | 39.86591 | 37.33497
2837.473 | -20.13972 | 27.08523 | 3.270862 |  | 30.60125 | 29.78555 | 28.65003 | 29.32703 | 39.86316 | 37.33192
2837.572 | -20.13996 | 28.64053 | 3.270916 |  | 30.5717 | 29.77377 | 28.65777 | 29.33944 | 39.841 | 37.35106
2837.671875 | -20.14037 | 25.48048 | 3.270892 |  | 30.54662 | 29.79516 | 28.65659 | 29.34114 | 39.85819 | 37.31816
2837.771 | -20.1396 | 23.5638 | 3.27089 |  | 30.55568 | 29.78162 | 28.67259 | 29.33452 | 39.87228 | 37.31006
2837.871 | -20.1392 | 29.96252 | 3.270921 |  | 30.55191 | 29.7752 | 28.6436 | 29.34982 | 39.85476 | 37.33469
2837.971 | -20.1403 | 26.48325 | 3.270884 |  | 30.54801 | 29.80792 | 28.68001 | 29.33335 | 39.87979 | 37.32243
2838.07 | -20.14013 | 27.62819 | 3.270871 |  | 30.56559 | 29.79351 | 28.6546 | 29.34975 | 39.88501 | 37.34541
2838.17 | -20.13953 | 29.28648 | 3.270925 |  | 30.54923 | 29.79396 | 28.64811 | 29.35703 | 39.84643 | 37.3501
2838.27 | -20.13934 | 24.60622 | 3.270893 |  | 30.53434 | 29.79846 | 28.66195 | 29.37567 | 39.89248 | 37.36542
2838.369 | -20.13999 | 28.70251 | 3.270907 |  | 30.54138 | 29.79696 | 28.65434 | 29.38468 | 39.8762 | 37.36417
2838.46875 | -20.14027 | 29.30175 | 3.270901 |  | 30.54423 | 29.78094 | 28.64524 | 29.36851 | 39.93679 | 37.37039
2838.568 | -20.14008 | 28.64418 | 3.27091 |  | 30.57866 | 29.81368 | 28.65264 | 29.35783 | 39.92566 | 37.3791
2838.668 | -20.14004 | 24.12933 | 3.270903 |  | 30.56474 | 29.82654 | 28.61875 | 29.38243 | 39.89371 | 37.36339
2838.768 | -20.13993 | 25.92456 | 3.270884 |  | 30.56488 | 29.78822 | 28.62675 | 29.36581 | 39.93797 | 37.37967
2838.867 | -20.13959 | 25.98562 | 3.270915 |  | 30.57904 | 29.77856 | 28.67254 | 29.37691 | 39.94144 | 37.39495
2838.967 | -20.14069 | 22.4421 | 3.27094 |  | 30.57837 | 29.8072 | 28.6512 | 29.38188 | 39.94462 | 37.38491
2839.066 | -20.14026 | 23.25096 | 3.270951 |  | 30.56172 | 29.82376 | 28.65481 | 29.37676 | 39.94262 | 37.40858
2839.166 | -20.13985 | 15.8349 | 3.27091 |  | 30.53265 | 29.78829 | 28.63555 | 29.36948 | 39.97396 | 37.43971
2839.265625 | -20.14019 | 22.7579 | 3.270898 |  | 30.56324 | 29.80886 | 28.67107 | 29.34508 | 39.97318 | 37.42154
2839.365 | -20.13987 | 18.10953 | 3.270875 |  | 30.57887 | 29.80114 | 28.65372 | 29.37827 | 39.96733 | 37.35447
2839.465 | -20.13996 | 25.91613 | 3.270918 |  | 30.56124 | 29.80641 | 28.68135 | 29.35809 | 39.95372 | 37.42255
2839.564 | -20.13959 | 27.97407 | 3.270916 |  | 30.57476 | 29.76038 | 28.65497 | 29.37604 | 39.96272 | 37.36682
2839.664 | -20.13968 | 24.98399 | 3.270861 |  | 30.57744 | 29.81246 | 28.6642 | 29.37297 | 39.9768 | 37.41278
2839.764 | -20.13969 | 24.61715 | 3.270875 |  | 30.59918 | 29.78077 | 28.65776 | 29.3554 | 39.93137 | 37.40169
2839.863 | -20.14013 | 21.08365 | 3.270951 |  | 30.58299 | 29.83652 | 28.63548 | 29.36903 | 39.95386 | 37.3732
2839.963 | -20.14027 | 14.6216 | 3.270924 |  | 30.59124 | 29.82011 | 28.64816 | 29.39349 | 39.93501 | 37.38214
2840.0625 | -20.13996 | 18.93662 | 3.270878 |  | 30.56559 | 29.83587 | 28.66197 | 29.35753 | 39.96107 | 37.41031
2840.162 | -20.13973 | 23.52826 | 3.27091 |  | 30.609 | 29.80789 | 28.65501 | 29.37099 | 39.98655 | 37.38311
2840.262 | -20.14073 | 23.44418 | 3.270837 |  | 30.58961 | 29.80119 | 28.63653 | 29.38326 | 40.00466 | 37.3843
2840.361 | -20.14049 | 27.15313 | 3.270902 |  | 30.6082 | 29.80754 | 28.64024 | 29.37848 | 40.03877 | 37.4098
2840.461 | -20.13927 | 28.65169 | 3.270901 |  | 30.60189 | 29.83027 | 28.63634 | 29.3899 | 39.98854 | 37.42445
2840.561 | -20.14075 | 25.44858 | 3.270872 |  | 30.58295 | 29.81889 | 28.66441 | 29.37119 | 40.00417 | 37.40506
2840.66 | -20.14027 | 25.07217 | 3.27089 |  | 30.61194 | 29.84261 | 28.64549 | 29.35334 | 40.01506 | 37.39207
2840.76 | -20.1407 | 23.30816 | 3.270954 |  | 30.59077 | 29.79784 | 28.63179 | 29.36767 | 40.01387 | 37.45039
2840.859375 | -20.14052 | 25.24944 | 3.270871 |  | 30.57375 | 29.81392 | 28.65498 | 29.36225 | 40.02023 | 37.40687
2840.959 | -20.14061 | 33.05968 | 3.270927 |  | 30.61935 | 29.83635 | 28.66164 | 29.36222 | 39.98934 | 37.41234
2841.059 | -20.14018 | 25.26561 | 3.270892 |  | 30.61052 | 29.80525 | 28.66286 | 29.37773 | 40.00321 | 37.39193
2841.158 | -20.14097 | 21.33657 | 3.270886 |  | 30.61411 | 29.82786 | 28.66653 | 29.37582 | 39.94785 | 37.41055
2841.258 | -20.13911 | 23.24117 | 3.270879 |  | 30.5993 | 29.82794 | 28.61662 | 29.38907 | 39.97469 | 37.40229
2841.357 | -20.14026 | 24.51508 | 3.270892 |  | 30.60346 | 29.83053 | 28.6764 | 29.38482 | 39.9737 | 37.40092
2841.457 | -20.13966 | 24.46199 | 3.270877 |  | 30.60363 | 29.7794 | 28.67236 | 29.34869 | 39.95867 | 37.42988
2841.557 | -20.13975 | 23.10218 | 3.270855 |  | 30.61316 | 29.82297 | 28.62365 | 29.37354 | 39.94912 | 37.39171
2841.65625 | -20.14025 | 24.91906 | 3.270855 |  | 30.60463 | 29.80283 | 28.64454 | 29.36617 | 39.95636 | 37.38944
2841.756 | -20.13999 | 24.25145 | 3.270872 |  | 30.60736 | 29.83341 | 28.65262 | 29.38278 | 39.98862 | 37.36129
2841.855 | -20.13994 | 20.47347 | 3.270881 |  | 30.59662 | 29.81872 | 28.63744 | 29.37762 | 39.95009 | 37.36802
2841.955 | -20.14016 | 27.06814 | 3.270823 |  | 30.58138 | 29.80857 | 28.6677 | 29.33607 | 39.96017 | 37.37669
2842.055 | -20.13905 | 21.01781 | 3.270879 |  | 30.59117 | 29.80184 | 28.65138 | 29.37922 | 39.95066 | 37.36956
2842.154 | -20.13994 | 24.81926 | 3.270842 |  | 30.59563 | 29.85696 | 28.6377 | 29.37351 | 39.9633 | 37.37088
2842.254 | -20.14029 | 20.7658 | 3.270872 |  | 30.61296 | 29.79561 | 28.66766 | 29.36315 | 39.95944 | 37.37265
2842.354 | -20.13976 | 21.74237 | 3.270881 |  | 30.59404 | 29.80654 | 28.64753 | 29.34352 | 39.95372 | 37.40806
2842.453125 | -20.14007 | 19.03984 | 3.270894 |  | 30.60481 | 29.81265 | 28.67249 | 29.37393 | 39.91512 | 37.41284
2842.553 | -20.14022 | 18.9872 | 3.270835 |  | 30.62869 | 29.82473 | 28.65287 | 29.363 | 39.93142 | 37.39097
2842.652 | -20.14036 | 19.91638 | 3.270889 |  | 30.60714 | 29.81468 | 28.62973 | 29.39617 | 39.9187 | 37.38519
2842.752 | -20.14099 | 21.38852 | 3.270884 |  | 30.59975 | 29.81466 | 28.65119 | 29.369 | 39.94913 | 37.39175
2842.852 | -20.13997 | 20.70679 | 3.270853 |  | 30.6373 | 29.7915 | 28.64505 | 29.34978 | 39.94577 | 37.38379
2842.951 | -20.14084 | 22.73192 | 3.270879 |  | 30.59797 | 29.8302 | 28.63639 | 29.37014 | 39.96067 | 37.37381
2843.051 | -20.13989 | 24.81402 | 3.270876 |  | 30.62019 | 29.81599 | 28.68013 | 29.34722 | 40.00496 | 37.36911
2843.15 | -20.14061 | 25.758 | 3.270918 |  | 30.62504 | 29.81504 | 28.69088 | 29.40175 | 39.98465 | 37.33299
2843.25 | -20.13986 | 21.00482 | 3.270876 |  | 30.62396 | 29.82016 | 28.66853 | 29.33971 | 39.96552 | 37.36168
2843.35 | -20.13983 | 23.23524 | 3.270884 |  | 30.64199 | 29.80819 | 28.62856 | 29.39548 | 39.97285 | 37.37337
2843.449 | -20.14019 | 18.99905 | 3.270869 |  | 30.63198 | 29.82835 | 28.65246 | 29.39837 | 39.96184 | 37.33072
2843.549 | -20.13989 | 21.56374 | 3.270884 |  | 30.62028 | 29.80095 | 28.64623 | 29.3728 | 39.92223 | 37.33809
2843.648 | -20.13962 | 15.17277 | 3.270878 |  | 30.58828 | 29.81278 | 28.62256 | 29.37131 | 39.9239 | 37.30505
2843.748 | -20.13918 | 21.72984 | 3.270881 |  | 30.62688 | 29.80777 | 28.6589 | 29.38433 | 39.91032 | 37.29097
2843.848 | -20.14022 | 28.58607 | 3.270884 |  | 30.62923 | 29.799 | 28.67677 | 29.35622 | 39.88407 | 37.28995
2843.947 | -20.13933 | 30.21429 | 3.270915 |  | 30.62279 | 29.81372 | 28.61941 | 29.35291 | 39.87542 | 37.28821
2844.046875 | -20.13895 | 28.14359 | 3.270893 |  | 30.61809 | 29.80654 | 28.63485 | 29.35167 | 39.85187 | 37.32866
2844.146 | -20.13976 | 23.55742 | 3.270875 |  | 30.59699 | 29.78375 | 28.60374 | 29.34245 | 39.83167 | 37.29536
2844.246 | -20.13987 | 23.10719 | 3.270853 |  | 30.59123 | 29.82704 | 28.65893 | 29.37253 | 39.80147 | 37.2791
2844.346 | -20.13969 | 19.5541 | 3.270889 |  | 30.63096 | 29.82215 | 28.63121 | 29.35822 | 39.78138 | 37.29133
2844.445 | -20.14025 | 20.48555 | 3.270873 |  | 30.60398 | 29.80515 | 28.65589 | 29.37101 | 39.77843 | 37.29482
2844.545 | -20.13902 | 23.02881 | 3.27085 |  | 30.61092 | 29.82891 | 28.67529 | 29.39173 | 39.79187 | 37.30261
2844.645 | -20.13955 | 24.6871 | 3.270875 |  | 30.59528 | 29.81493 | 28.66237 | 29.3764 | 39.8061 | 37.30649
2844.744 | -20.1398 | 20.4336 | 3.27089 |  | 30.60404 | 29.80507 | 28.616 | 29.34689 | 39.80119 | 37.29001
2844.84375 | -20.13971 | 27.13649 | 3.270816 |  | 30.61734 | 29.80429 | 28.64864 | 29.37945 | 39.81389 | 37.29689
2844.943 | -20.13959 | 17.80238 | 3.270852 |  | 30.6055 | 29.80088 | 28.65935 | 29.35051 | 39.861 | 37.25477
2845.043 | -20.14053 | 27.77584 | 3.270838 |  | 30.6077 | 29.81582 | 28.63538 | 29.36543 | 39.83474 | 37.28957
2845.143 | -20.1403 | 21.35411 | 3.270826 |  | 30.59578 | 29.80154 | 28.66364 | 29.34729 | 39.84822 | 37.25751
2845.242 | -20.14049 | 26.89315 | 3.270863 |  | 30.62443 | 29.81863 | 28.66543 | 29.37783 | 39.83135 | 37.26064
2845.342 | -20.14002 | 26.14489 | 3.270871 |  | 30.59237 | 29.81357 | 28.60857 | 29.32773 | 39.86052 | 37.23677
2845.441 | -20.13978 | 21.26776 | 3.270842 |  | 30.58776 | 29.82008 | 28.65375 | 29.34137 | 39.83836 | 37.27526
2845.541 | -20.13988 | 29.34664 | 3.270886 |  | 30.60502 | 29.80589 | 28.64987 | 29.35769 | 39.86226 | 37.25616
2845.640625 | -20.14115 | 27.8344 | 3.270846 |  | 30.59859 | 29.81979 | 28.67363 | 29.33955 | 39.87315 | 37.27626
2845.74 | -20.13982 | 24.51189 | 3.270879 |  | 30.59484 | 29.80295 | 28.6555 | 29.35172 | 39.87292 | 37.29923
2845.84 | -20.1402 | 25.27815 | 3.270874 |  | 30.57776 | 29.80035 | 28.67111 | 29.34619 | 39.87657 | 37.30273
2845.939 | -20.14076 | 31.32985 | 3.270865 |  | 30.54552 | 29.81994 | 28.63881 | 29.34851 | 39.85111 | 37.31094
2846.039 | -20.13982 | 27.51222 | 3.2709 |  | 30.57781 | 29.81641 | 28.65163 | 29.33732 | 39.84725 | 37.31414
2846.139 | -20.14126 | 27.17227 | 3.270874 |  | 30.51899 | 29.83286 | 28.66084 | 29.36215 | 39.83723 | 37.3205
2846.238 | -20.14078 | 21.49219 | 3.270895 |  | 30.52735 | 29.83066 | 28.66583 | 29.35695 | 39.83053 | 37.30987
2846.338 | -20.14027 | 29.25208 | 3.27083 |  | 30.54232 | 29.82613 | 28.63367 | 29.34317 | 39.79758 | 37.3233
2846.4375 | -20.14077 | 32.70036 | 3.270862 |  | 30.5097 | 29.80869 | 28.65291 | 29.34058 | 39.80068 | 37.31747
2846.537 | -20.14076 | 30.37994 | 3.270795 |  | 30.49372 | 29.78796 | 28.64576 | 29.3362 | 39.78271 | 37.33004
2846.637 | -20.14106 | 32.52652 | 3.270832 |  | 30.47812 | 29.82141 | 28.66992 | 29.28997 | 39.75193 | 37.3214
2846.736 | -20.13995 | 30.82744 | 3.270867 |  | 30.51953125 | 29.82672 | 28.65652 | 29.32113 | 39.78358 | 37.33355
2846.836 | -20.14102 | 25.13209 | 3.270829 |  | 30.50943 | 29.80181 | 28.63967 | 29.31558 | 39.75553 | 37.32506
2846.936 | -20.14046 | 27.23857 | 3.270823 |  | 30.49116 | 29.79953 | 28.63916 | 29.3521 | 39.751 | 37.33549
2847.035 | -20.14129 | 26.80041 | 3.270836 |  | 30.49593 | 29.81453 | 28.64478 | 29.32691 | 39.74503 | 37.3507
2847.135 | -20.14089 | 21.25887 | 3.270873 |  | 30.4903 | 29.78112 | 28.65101 | 29.31012 | 39.77123 | 37.35476
2847.234375 | -20.14012 | 18.23052 | 3.270843 |  | 30.50398 | 29.8033 | 28.64507 | 29.3442 | 39.76831 | 37.33788
2847.334 | -20.14081 | 19.79995 | 3.270822 |  | 30.5072 | 29.82603 | 28.65248 | 29.34923 | 39.79091 | 37.34369
2847.434 | -20.1407 | 21.01188 | 3.27085 |  | 30.45813 | 29.8275 | 28.64397 | 29.35514 | 39.77872 | 37.34247
2847.533 | -20.14041 | 25.05873 | 3.270862 |  | 30.45823 | 29.81022 | 28.66607 | 29.34957 | 39.79991 | 37.3087
2847.633 | -20.14038 | 20.76216 | 3.270866 |  | 30.48273 | 29.80317 | 28.6195 | 29.35259 | 39.81313 | 37.34446
2847.732 | -20.14142 | 16.29835 | 3.270825 |  | 30.48718 | 29.84719 | 28.6619 | 29.38432 | 39.84248 | 37.31238
2847.832 | -20.14045 | 18.1772 | 3.270865 |  | 30.47867 | 29.80404 | 28.64226 | 29.35913 | 39.83743 | 37.34321
2847.932 | -20.14035 | 21.82576 | 3.270807 |  | 30.44987 | 29.81001 | 28.69516 | 29.32379 | 39.84781 | 37.32566
2848.03125 | -20.14119 | 18.08196 | 3.270813 |  | 30.52888 | 29.80713 | 28.67348 | 29.37184 | 39.8539 | 37.33757
2848.131 | -20.14093 | 23.10856 | 3.270826 |  | 30.47208 | 29.83457 | 28.64516 | 29.34107 | 39.85753 | 37.36614
2848.23 | -20.13971 | 17.80717 | 3.270842 |  | 30.51597 | 29.79441 | 28.63525 | 29.39014 | 39.81963 | 37.34004
2848.33 | -20.14047 | 26.9296 | 3.270904 |  | 30.5068 | 29.82891 | 28.69947 | 29.36664 | 39.82262 | 37.37416
2848.43 | -20.13926 | 26.34654 | 3.270812 |  | 30.52727 | 29.79975 | 28.63461 | 29.3547 | 39.84204 | 37.31913
2848.529 | -20.14053 | 27.76946 | 3.270869 |  | 30.52942 | 29.82594 | 28.64865 | 29.33708 | 39.811 | 37.36335
2848.629 | -20.14086 | 27.61657 | 3.270849 |  | 30.47921 | 29.80028 | 28.67696 | 29.31804 | 39.79657 | 37.34196
2848.729 | -20.13953 | 30.26897 | 3.270852 |  | 30.51627 | 29.83864 | 28.63217 | 29.33697 | 39.80657 | 37.3518
2848.828125 | -20.13976 | 21.93969 | 3.270882 |  | 30.49447 | 29.80331 | 28.65067 | 29.33655 | 39.78296 | 37.34333
2848.928 | -20.14028 | 19.85053 | 3.270835 |  | 30.44103 | 29.79831 | 28.67728 | 29.35954 | 39.81319 | 37.36167
2849.027 | -20.14132 | 24.85799 | 3.27082 |  | 30.48949 | 29.79972 | 28.69676 | 29.38464 | 39.80888 | 37.34479
2849.127 | -20.14126 | 28.21741 | 3.270813 |  | 30.48466 | 29.80725 | 28.67094 | 29.3575 | 39.77451 | 37.34219
2849.227 | -20.14044 | 26.66689 | 3.270881 |  | 30.46161 | 29.81764 | 28.67902 | 29.35638 | 39.82901 | 37.34456
2849.326 | -20.1404 | 24.24735 | 3.270802 |  | 30.48174 | 29.79076 | 28.67227 | 29.33589 | 39.78401 | 37.35286
2849.426 | -20.1407 | 22.5665 | 3.270849 |  | 30.41596 | 29.82077 | 28.6699 | 29.33981 | 39.78987 | 37.35666
2849.525 | -20.14111 | 22.38559 | 3.270841 |  | 30.45971 | 29.79542 | 28.64874 | 29.34871 | 39.77745 | 37.357
2849.625 | -20.14019 | 24.86505 | 3.270833 |  | 30.44604 | 29.79089 | 28.66364 | 29.33961 | 39.75395 | 37.3498
2849.725 | -20.14108 | 32.31826 | 3.270841 |  | 30.46676 | 29.79652 | 28.70707 | 29.3557 | 39.74571 | 37.36187
2849.824 | -20.14028 | 26.8216 | 3.270836 |  | 30.45323 | 29.82863 | 28.68498 | 29.37271 | 39.76489 | 37.34507
2849.924 | -20.14064 | 26.7275 | 3.270862 |  | 30.47149 | 29.78023 | 28.67346 | 29.35725 | 39.77444 | 37.32499
2850.023 | -20.14038 | 28.05131 | 3.270855 |  | 30.46255 | 29.82069 | 28.66297 | 29.3611 | 39.73996 | 37.34647
2850.123 | -20.14089 | 31.25739 | 3.270841 |  | 30.44152 | 29.79883 | 28.6805 | 29.35502 | 39.76434 | 37.31186
2850.223 | -20.14079 | 35.82783 | 3.270825 |  | 30.46355 | 29.83186 | 28.69668 | 29.3684 | 39.75062 | 37.32407
2850.322 | -20.14026 | 30.78414 | 3.270839 |  | 30.49 | 29.81394 | 28.73544 | 29.35857 | 39.75821 | 37.33479
2850.421875 | -20.14039 | 25.12868 | 3.270864 |  | 30.47989 | 29.79638 | 28.66154 | 29.37652 | 39.7668 | 37.33913
2850.521 | -20.14103 | 30.21794 | 3.270819 |  | 30.47723 | 29.80796 | 28.6856 | 29.3376 | 39.76562 | 37.33565
2850.621 | -20.14007 | 25.13118 | 3.270848 |  | 30.50975 | 29.79655 | 28.66692 | 29.40158 | 39.78512 | 37.338
2850.721 | -20.14057 | 29.44575 | 3.27082 |  | 30.51199 | 29.82738 | 28.68597 | 29.37998 | 39.77246 | 37.34633
2850.82 | -20.14081 | 26.60788 | 3.270839 |  | 30.53931 | 29.78228 | 28.71575 | 29.37875 | 39.7912 | 37.35973
2850.92 | -20.1407 | 24.27971 | 3.270815 |  | 30.48237 | 29.81447 | 28.66818 | 29.35564 | 39.80192 | 37.35636
2851.02 | -20.14049 | 27.15882 | 3.270844 |  | 30.4974 | 29.77179 | 28.67007 | 29.38343 | 39.77976 | 37.3609
2851.119 | -20.14054 | 23.32524 | 3.270828 |  | 30.53547 | 29.81135 | 28.72669 | 29.38109 | 39.81413 | 37.33742
2851.21875 | -20.14078 | 30.26078 | 3.270855 |  | 30.5064 | 29.80571 | 28.6948 | 29.35831 | 39.79089 | 37.32947
2851.318 | -20.14111 | 26.08702 | 3.270825 |  | 30.54918 | 29.81052 | 28.65921 | 29.37067 | 39.7551 | 37.32643
2851.418 | -20.14138 | 22.65035 | 3.270859 |  | 30.53376 | 29.78969 | 28.66914 | 29.39931 | 39.73878 | 37.33133
2851.518 | -20.14112 | 23.0737 | 3.270844 |  | 30.52404 | 29.80365 | 28.69012 | 29.39023 | 39.75842 | 37.3095
2851.617 | -20.14057 | 21.17502 | 3.270821 |  | 30.50447 | 29.81516 | 28.67521 | 29.39888 | 39.73764 | 37.2914
2851.717 | -20.14046 | 22.66653 | 3.270843 |  | 30.51453 | 29.8284 | 28.67782 | 29.39223 | 39.73601 | 37.30375
2851.816 | -20.14063 | 25.488 | 3.270869 |  | 30.51224 | 29.82754 | 28.72172 | 29.39978 | 39.67508 | 37.28736
2851.916 | -20.14064 | 24.56407 | 3.270846 |  | 30.45943 | 29.82417 | 28.68257 | 29.39271 | 39.66676 | 37.24141
2852.015625 | -20.14038 | 25.40301 | 3.270852 |  | 30.4684 | 29.81558 | 28.68802 | 29.37589 | 39.66629 | 37.23342
2852.115 | -20.14007 | 30.19652 | 3.27079 |  | 30.47477 | 29.82571 | 28.66717 | 29.36357 | 39.66475 | 37.21799
2852.215 | -20.14119 | 28.67676 | 3.270837 |  | 30.47235 | 29.80517 | 28.70407 | 29.38455 | 39.64376 | 37.21309
2852.314 | -20.14096 | 25.99656 | 3.270849 |  | 30.42727 | 29.82375 | 28.68747 | 29.36055 | 39.67109 | 37.20935
2852.414 | -20.14099 | 30.59845 | 3.270807 |  | 30.42322 | 29.83043 | 28.68618 | 29.37755 | 39.66318 | 37.19076
2852.514 | -20.14138 | 21.84217 | 3.27086 |  | 30.45809 | 29.82438 | 28.7011 | 29.4046 | 39.64513 | 37.20222
2852.613 | -20.14175 | 31.99084 | 3.270874 |  | 30.45706 | 29.80717 | 28.72777 | 29.38797 | 39.64787 | 37.17963
2852.713 | -20.14065 | 21.63141 | 3.270837 |  | 30.44589 | 29.81141 | 28.67911 | 29.40008 | 39.59921 | 37.1881
2852.8125 | -20.14013 | 24.88397 | 3.270843 |  | 30.4703 | 29.8347 | 28.70448 | 29.37463 | 39.62984 | 37.19621
2852.912 | -20.14137 | 19.60582 | 3.270897 |  | 30.48609 | 29.80797 | 28.6896 | 29.36057 | 39.6033 | 37.19714
2853.012 | -20.14131 | 24.72151 | 3.270846 |  | 30.46808 | 29.82489 | 28.70213 | 29.35637 | 39.63828 | 37.21101
2853.111 | -20.14025 | 26.80862 | 3.270851 |  | 30.48622 | 29.78401 | 28.67303 | 29.38172 | 39.66188 | 37.18088
2853.211 | -20.14099 | 23.66178 | 3.270846 |  | 30.48358 | 29.83225 | 28.688 | 29.40973 | 39.69461 | 37.20662
2853.311 | -20.14157 | 16.66792 | 3.270842 |  | 30.48348 | 29.81886 | 28.68604 | 29.36701 | 39.69746 | 37.21425
2853.41 | -20.14148 | 22.41156 | 3.270858 |  | 30.4863 | 29.85023 | 28.71313 | 29.3528 | 39.69609 | 37.207
2853.51 | -20.14155 | 21.59814 | 3.270845 |  | 30.47825 | 29.7884 | 28.70415 | 29.37191 | 39.70454 | 37.23874
2853.609375 | -20.14083 | 20.60198 | 3.270838 |  | 30.51593 | 29.86033 | 28.69623 | 29.38174 | 39.72493 | 37.22127
2853.709 | -20.14093 | 17.68709 | 3.270841 |  | 30.54071 | 29.80875 | 28.68462 | 29.37279 | 39.72109 | 37.21806
2853.809 | -20.14102 | 23.31226 | 3.27088 |  | 30.5131 | 29.84716 | 28.66537 | 29.37442 | 39.74092 | 37.22068
2853.908 | -20.14084 | 22.11217 | 3.270761 |  | 30.5535 | 29.82595 | 28.67349 | 29.37273 | 39.75257 | 37.19918
2854.008 | -20.14059 | 25.60511 | 3.270827 |  | 30.56885 | 29.84054 | 28.67968 | 29.39983 | 39.76703 | 37.26639
2854.107 | -20.1403 | 21.97227 | 3.270816 |  | 30.53082 | 29.85507 | 28.67649 | 29.3621 | 39.78186 | 37.26157
2854.207 | -20.14143 | 22.05361 | 3.270847 |  | 30.58576 | 29.84279 | 28.68417 | 29.42153 | 39.75265 | 37.26918
2854.307 | -20.14184 | 20.50241 | 3.270828 |  | 30.56829 | 29.83568 | 28.70997 | 29.40133 | 39.75619 | 37.2827
2854.40625 | -20.14111 | 23.64401 | 3.270871 |  | 30.59089 | 29.85629 | 28.67625 | 29.37765 | 39.74213 | 37.29723
2854.506 | -20.14073 | 20.3281 | 3.270852 |  | 30.58191 | 29.86016 | 28.70535 | 29.40598 | 39.77138 | 37.28991
2854.605 | -20.14111 | 19.10136 | 3.270817 |  | 30.59744 | 29.81839 | 28.68107 | 29.40767 | 39.76931 | 37.26852
2854.705 | -20.14158 | 19.57369 | 3.270819 |  | 30.61128 | 29.82727 | 28.69736 | 29.41594 | 39.77225 | 37.27679
2854.805 | -20.14053 | 17.10767 | 3.270811 |  | 30.62707 | 29.82586 | 28.71523 | 29.41022 | 39.79532 | 37.3127
2854.904 | -20.14134 | 16.45123 | 3.270841 |  | 30.60235 | 29.8345 | 28.69887 | 29.39165 | 39.78093 | 37.31667
2855.004 | -20.14087 | 22.98119 | 3.270886 |  | 30.616 | 29.85768 | 28.70344 | 29.39104 | 39.82233 | 37.29816
2855.104 | -20.14065 | 16.54146 | 3.270847 |  | 30.61189 | 29.83807 | 28.67034 | 29.41236 | 39.76777 | 37.33202
2855.203125 | -20.14039 | 23.2938 | 3.27084 |  | 30.61303 | 29.82899 | 28.70741 | 29.39871 | 39.80645 | 37.33727
2855.303 | -20.14077 | 20.08089 | 3.270803 |  | 30.6327 | 29.84004 | 28.66486 | 29.41504 | 39.78223 | 37.32552
2855.402 | -20.14095 | 23.73765 | 3.270868 |  | 30.59604 | 29.86945 | 28.6759 | 29.38555 | 39.76781 | 37.32817
2855.502 | -20.13994 | 19.39437 | 3.270839 |  | 30.6157 | 29.83774 | 28.70462 | 29.41169 | 39.75752 | 37.32537
2855.602 | -20.14116 | 23.60504 | 3.270832 |  | 30.60536 | 29.83022 | 28.70867 | 29.39328 | 39.74789 | 37.34703
2855.701 | -20.13951 | 20.63046 | 3.270858 |  | 30.59914 | 29.8269 | 28.68077 | 29.37755 | 39.75704 | 37.33224
2855.801 | -20.14019 | 20.56074 | 3.270834 |  | 30.60814 | 29.86901 | 28.70166 | 29.39834 | 39.76113 | 37.33253
2855.9 | -20.14082 | 21.5234 | 3.270887 |  | 30.59459 | 29.83626 | 28.67701 | 29.42349 | 39.79617 | 37.29559
2856 | -20.1411 | 26.32557 | 3.270864 |  | 30.61211 | 29.85885 | 28.72483 | 29.42304 | 39.77864 | 37.31948
2856.1 | -20.14114 | 20.56347 | 3.270839 |  | 30.59298 | 29.82504 | 28.67816 | 29.42663 | 39.82511 | 37.30868
2856.199 | -20.1406 | 18.6509 | 3.270847 |  | 30.58332 | 29.86653 | 28.69686 | 29.43011 | 39.81199 | 37.31894
2856.299 | -20.14094 | 15.49814 | 3.270907 |  | 30.60061 | 29.83552 | 28.69796 | 29.4252 | 39.82473 | 37.3227
2856.398 | -20.14099 | 24.90402 | 3.270857 |  | 30.57804 | 29.84066 | 28.70642 | 29.4365 | 39.84139 | 37.30606
2856.498 | -20.14175 | 21.9324 | 3.27086 |  | 30.60046 | 29.82822 | 28.68359375 | 29.41649 | 39.83968 | 37.32879
2856.598 | -20.14005 | 21.56123 | 3.27087 |  | 30.58461 | 29.84404 | 28.71546 | 29.40968 | 39.82659 | 37.32819
2856.697 | -20.14125 | 22.1124 | 3.270824 |  | 30.59768 | 29.83048 | 28.6965 | 29.42429 | 39.81554 | 37.35374
2856.796875 | -20.14104 | 20.45661 | 3.270801 |  | 30.59402 | 29.84679 | 28.67054 | 29.42681 | 39.81985 | 37.34522
2856.896 | -20.14186 | 18.08537 | 3.270814 |  | 30.59244 | 29.85318 | 28.69564 | 29.40537 | 39.78626 | 37.34752
2856.996 | -20.1413 | 19.88038 | 3.270847 |  | 30.59961 | 29.86046 | 28.70772 | 29.42507 | 39.80668 | 37.34076
2857.096 | -20.14019 | 22.87547 | 3.270803 |  | 30.58814 | 29.86094 | 28.71172 | 29.40515 | 39.79727 | 37.33395
2857.195 | -20.1406 | 23.2022 | 3.270852 |  | 30.60237 | 29.82553 | 28.69355 | 29.39992 | 39.75852 | 37.34348
2857.295 | -20.14115 | 21.8285 | 3.270808 |  | 30.60324 | 29.83815 | 28.67996 | 29.43121 | 39.79153 | 37.32699
2857.395 | -20.14153 | 22.7759 | 3.270809 |  | 30.59793 | 29.86155 | 28.69339 | 29.40996 | 39.77613 | 37.32272
2857.494 | -20.14175 | 24.6969 | 3.270796 |  | 30.55141 | 29.86937 | 28.71083 | 29.43241 | 39.80452 | 37.31879
2857.59375 | -20.14122 | 25.35379 | 3.270839 |  | 30.59879 | 29.82385 | 28.70925 | 29.41157 | 39.79832 | 37.33947
2857.693 | -20.14164 | 22.54554 | 3.270833 |  | 30.57915 | 29.86399 | 28.70583 | 29.43768 | 39.78781 | 37.35151
2857.793 | -20.14066 | 30.88736 | 3.2708 |  | 30.58974 | 29.83843 | 28.6952 | 29.45044 | 39.76645 | 37.34127
2857.893 | -20.14194 | 23.9049 | 3.27081 |  | 30.60169 | 29.87488 | 28.68517 | 29.42802 | 39.7494 | 37.32776
2857.992 | -20.14063 | 26.04031 | 3.270817 |  | 30.5757 | 29.85141 | 28.66194 | 29.45286 | 39.76778 | 37.3486
2858.092 | -20.14118 | 22.47354 | 3.270815 |  | 30.57472 | 29.88048 | 28.70584 | 29.44649 | 39.79605 | 37.34291
2858.191 | -20.1405 | 20.58762 | 3.27081 |  | 30.55594 | 29.86355 | 28.69695 | 29.42914 | 39.76806 | 37.35212
2858.291 | -20.14132 | 28.78202 | 3.27084 |  | 30.58471 | 29.87383 | 28.67904 | 29.45815 | 39.78167 | 37.37906
2858.390625 | -20.14109 | 28.20215 | 3.27083 |  | 30.55353 | 29.84411 | 28.6877 | 29.47858 | 39.77328 | 37.37963
2858.49 | -20.14059 | 25.16696 | 3.270804 |  | 30.56092 | 29.86487 | 28.69235 | 29.45 | 39.76317 | 37.39307
2858.59 | -20.14127 | 23.09329 | 3.270836 |  | 30.57974 | 29.86034 | 28.71323 | 29.4798 | 39.744 | 37.39867
2858.689 | -20.14194 | 27.10254 | 3.270827 |  | 30.55556 | 29.87953 | 28.67669 | 29.46567 | 39.75501 | 37.3355
2858.789 | -20.14099 | 26.47299 | 3.270829 |  | 30.52332 | 29.84397 | 28.70071 | 29.45027 | 39.74278 | 37.36318
2858.889 | -20.14118 | 20.09729 | 3.270867 |  | 30.55059 | 29.8488 | 28.72187 | 29.42714 | 39.74262 | 37.37766
2858.988 | -20.14091 | 27.75328 | 3.270833 |  | 30.51701 | 29.85414 | 28.67992 | 29.45394 | 39.74716 | 37.38618
2859.088 | -20.14084 | 21.67333 | 3.270784 |  | 30.56159 | 29.86715 | 28.69689 | 29.46135 | 39.74474 | 37.38969
2859.1875 | -20.14094 | 26.07927 | 3.270803 |  | 30.55525 | 29.85042 | 28.66138 | 29.43664 | 39.74398 | 37.38195
2859.287 | -20.1413 | 17.83611 | 3.270802 |  | 30.54531 | 29.86232 | 28.69207 | 29.46405 | 39.74933 | 37.31991
2859.387 | -20.14142 | 20.09661 | 3.270852 |  | 30.56037 | 29.8517 | 28.69816 | 29.42311 | 39.75953 | 37.34959
2859.486 | -20.14123 | 19.43675 | 3.270853 |  | 30.58468 | 29.85381 | 28.6959 | 29.44386 | 39.75637 | 37.36558
2859.586 | -20.14218 | 20.7813 | 3.270823 |  | 30.58877 | 29.84532 | 28.70197 | 29.42957 | 39.76204 | 37.34652
2859.686 | -20.14168 | 20.7118 | 3.270798 |  | 30.5596 | 29.79215 | 28.68117 | 29.46083 | 39.77568 | 37.36873
2859.785 | -20.14151 | 21.8686 | 3.270885 |  | 30.57913 | 29.83883 | 28.64797 | 29.43562 | 39.79057 | 37.34105
2859.885 | -20.14089 | 29.44461 | 3.270784 |  | 30.57538 | 29.84717 | 28.71825 | 29.43725 | 39.75016 | 37.29995
2859.984375 | -20.14181 | 25.47797 | 3.270802 |  | 30.54601 | 29.84817 | 28.68483 | 29.44339 | 39.76028 | 37.27812
2860.084 | -20.14139 | 22.37534 | 3.270811 |  | 30.5694 | 29.83507 | 28.69501 | 29.45778 | 39.74857 | 37.28671
2860.184 | -20.14124 | 24.66318 | 3.270812 |  | 30.55911 | 29.83978 | 28.67666 | 29.43596 | 39.75153 | 37.27781
2860.283 | -20.14119 | 23.73059 | 3.27081 |  | 30.57819 | 29.86757 | 28.6771 | 29.43025 | 39.73562 | 37.26698
2860.383 | -20.14148 | 19.79881 | 3.270759 |  | 30.57841 | 29.83584 | 28.67131 | 29.45055 | 39.74972 | 37.25713
2860.482 | -20.14019 | 24.40685 | 3.270772 |  | 30.56991 | 29.84711 | 28.71064 | 29.41588 | 39.76518 | 37.23581
2860.582 | -20.14091 | 27.38417 | 3.270811 |  | 30.55051 | 29.84532 | 28.63503 | 29.40385 | 39.76886 | 37.23088
2860.682 | -20.14113 | 24.55472 | 3.270817 |  | 30.56468 | 29.84748 | 28.68387 | 29.39392 | 39.75202 | 37.25498
2860.78125 | -20.14126 | 29.50727 | 3.270797 |  | 30.55025 | 29.83377 | 28.69145 | 29.42834 | 39.75882 | 37.25139
2860.881 | -20.14129 | 21.01507 | 3.270791 |  | 30.55762 | 29.8737 | 28.68074 | 29.41765 | 39.77367 | 37.26665
2860.98 | -20.14149 | 21.65032 | 3.270844 |  | 30.54393 | 29.82608 | 28.67639 | 29.42871 | 39.75592 | 37.26929
2861.08 | -20.14125 | 17.26489 | 3.270808 |  | 30.5093 | 29.84788 | 28.66561 | 29.4331 | 39.74829 | 37.28106
2861.18 | -20.14157 | 24.93159 | 3.2708 |  | 30.51015 | 29.84775 | 28.68554 | 29.418 | 39.7394 | 37.26729
2861.279 | -20.14109 | 20.1563 | 3.270819 |  | 30.51728 | 29.8542 | 28.69115 | 29.46563 | 39.70482 | 37.27165
2861.379 | -20.14144 | 17.40524 | 3.270786 |  | 30.52948 | 29.85439 | 28.69974 | 29.41007 | 39.70038 | 37.2701
2861.479 | -20.1416 | 19.27247 | 3.270796 |  | 30.52306 | 29.82462 | 28.69486 | 29.44216 | 39.71519 | 37.29948
2861.578125 | -20.14125 | 22.98096 | 3.270774 |  | 30.5295 | 29.86196 | 28.68299 | 29.42121 | 39.72395 | 37.25563
2861.678 | -20.14183 | 24.47543 | 3.270818 |  | 30.53805 | 29.86698 | 28.6782 | 29.41909 | 39.71712 | 37.26501
2861.777 | -20.14117 | 20.06243 | 3.27077 |  | 30.47755 | 29.83499 | 28.7025 | 29.40785 | 39.75946 | 37.21705
2861.877 | -20.14126 | 22.24842 | 3.270806 |  | 30.55296 | 29.84761 | 28.6727 | 29.39511 | 39.74015 | 37.19365
2861.977 | -20.14142 | 24.20793 | 3.270786 |  | 30.53325 | 29.85004 | 28.71384 | 29.37074 | 39.73642 | 37.19401
2862.076 | -20.14057 | 21.03922 | 3.270771 |  | 30.55251 | 29.84982 | 28.688 | 29.40344 | 39.73551 | 37.17045
2862.176 | -20.14113 | 22.20057 | 3.270815 |  | 30.5952 | 29.86037 | 28.67116 | 29.40445 | 39.75277 | 37.16688
2862.275 | -20.14093 | 18.11841 | 3.27078 |  | 30.56869 | 29.82151 | 28.6776 | 29.41022 | 39.73885 | 37.13962
2862.375 | -20.14068 | 21.54505 | 3.270841 |  | 30.56457 | 29.84859 | 28.67833 | 29.38935 | 39.75231 | 37.12376
2862.475 | -20.14109 | 18.36176 | 3.270788 |  | 30.55075 | 29.85861 | 28.6707 | 29.42541 | 39.74781 | 37.13063
2862.574 | -20.14157 | 18.33009 | 3.2708 |  | 30.58385 | 29.86683 | 28.68229 | 29.41426 | 39.75552 | 37.11799
2862.674 | -20.14138 | 14.62866 | 3.270807 |  | 30.57942 | 29.83751 | 28.67052 | 29.38259 | 39.74062 | 37.14363
2862.773 | -20.14076 | 13.13123 | 3.270859 |  | 30.57856 | 29.85767 | 28.6795 | 29.39099 | 39.73202 | 37.13643
2862.873 | -20.14108 | 22.04837 | 3.270824 |  | 30.57899 | 29.8364 | 28.67173 | 29.41002 | 39.76645 | 37.14935
2862.973 | -20.14052 | 20.77423 | 3.270803 |  | 30.5565 | 29.85999 | 28.67685 | 29.36139 | 39.72473 | 37.1657
2863.072 | -20.14127 | 20.08749 | 3.270808 |  | 30.57916 | 29.87648 | 28.70339 | 29.38597 | 39.72472 | 37.15197
2863.171875 | -20.14127 | 23.8272 | 3.270814 |  | 30.56361 | 29.83976 | 28.68178 | 29.3694 | 39.78204 | 37.16289
2863.271 | -20.14094 | 19.14351 | 3.270787 |  | 30.50186 | 29.8481 | 28.66469 | 29.36099 | 39.74987 | 37.15627
2863.371 | -20.14101 | 18.93936 | 3.270802 |  | 30.57307 | 29.84042 | 28.68543 | 29.36066 | 39.73293 | 37.13371
2863.471 | -20.14082 | 19.71838 | 3.270829 |  | 30.58123 | 29.84057 | 28.70304 | 29.38967 | 39.78266 | 37.10851
2863.57 | -20.14069 | 18.90769 | 3.27082 |  | 30.56811 | 29.84852 | 28.68601 | 29.3634 | 39.75061 | 37.15241
2863.67 | -20.14057 | 15.07206 | 3.270859 |  | 30.56264 | 29.8479 | 28.67669 | 29.37194 | 39.77018 | 37.11592
2863.77 | -20.13989 | 21.16682 | 3.270835 |  | 30.56364 | 29.82829 | 28.66636 | 29.40393 | 39.77068 | 37.14812
2863.869 | -20.1409 | 22.42136 | 3.270764 |  | 30.57866 | 29.84882 | 28.69631 | 29.40812 | 39.77922 | 37.18606
2863.96875 | -20.14106 | 21.49082 | 3.270766 |  | 30.56652 | 29.87703 | 28.69014 | 29.38249 | 39.7695 | 37.1559
2864.068 | -20.14088 | 24.7566 | 3.270747 |  | 30.56019 | 29.88262 | 28.67215 | 29.36811 | 39.77084 | 37.1637
2864.168 | -20.14099 | 18.45609 | 3.270802 |  | 30.54955 | 29.85466 | 28.66116 | 29.41907 | 39.7367 | 37.17033
2864.268 | -20.14071 | 23.88279 | 3.270811 |  | 30.5067 | 29.86712 | 28.69043 | 29.3735 | 39.78353 | 37.19881
2864.367 | -20.14153 | 21.94834 | 3.27084 |  | 30.52078 | 29.84617 | 28.71368 | 29.37339 | 39.79561 | 37.17295
2864.467 | -20.14187 | 22.47878 | 3.270785 |  | 30.47243 | 29.84086 | 28.7102 | 29.38356 | 39.77043 | 37.21337
2864.566 | -20.14128 | 26.26086 | 3.270776 |  | 30.49507 | 29.84038 | 28.71252 | 29.37453 | 39.78743 | 37.17633
2864.666 | -20.14072 | 18.80379 | 3.27073 |  | 30.46651 | 29.8406 | 28.70236 | 29.3976 | 39.76181 | 37.18196
2864.765625 | -20.14141 | 17.6258 | 3.270797 |  | 30.47829 | 29.84916 | 28.70131 | 29.36394 | 39.75894 | 37.1892
2864.865 | -20.14129 | 22.52549 | 3.2708 |  | 30.47331 | 29.81792 | 28.69544 | 29.37742 | 39.73882 | 37.18356
2864.965 | -20.14072 | 24.94161 | 3.270707 |  | 30.51887 | 29.87051 | 28.67591 | 29.40836 | 39.73645 | 37.18522
2865.064 | -20.14128 | 23.56152 | 3.270771 |  | 30.45599 | 29.81716 | 28.72423 | 29.37568 | 39.74699 | 37.16521
2865.164 | -20.14127 | 21.61865 | 3.270789 |  | 30.45578 | 29.81808 | 28.69233 | 29.35897 | 39.67567 | 37.19241
2865.264 | -20.14128 | 24.15553 | 3.270875 |  | 30.44543 | 29.86165 | 28.71081 | 29.40357 | 39.73584 | 37.15162
2865.363 | -20.14175 | 24.16282 | 3.270824 |  | 30.43817 | 29.82257 | 28.69069 | 29.38972 | 39.69083 | 37.1665
2865.463 | -20.14151 | 17.99697 | 3.27084 |  | 30.44829 | 29.82296 | 28.69102 | 29.38371 | 39.71963 | 37.18043
2865.5625 | -20.14127 | 20.15357 | 3.270863 |  | 30.44011 | 29.82701 | 28.70023 | 29.40352 | 39.69386 | 37.17907
2865.662 | -20.14032 | 17.76297 | 3.270945 |  | 30.48628 | 29.84189 | 28.6937 | 29.37251 | 39.67995 | 37.17486
2865.762 | -20.14044 | 22.78023 | 3.270939 |  | 30.44118 | 29.84188 | 28.68047 | 29.3793 | 39.70188 | 37.21842
2865.861 | -20.14069 | 21.61113 | 3.270901 |  | 30.4738 | 29.85184 | 28.71777 | 29.38749 | 39.72184 | 37.18749
2865.961 | -20.14008 | 27.73756 | 3.270918 |  | 30.44419 | 29.84788 | 28.69694 | 29.38787 | 39.72943 | 37.16795
2866.061 | -20.14024 | 25.95099 | 3.270929 |  | 30.47239 | 29.85308 | 28.70706 | 29.36456 | 39.73508 | 37.20845
2866.16 | -20.14097 | 20.49329 | 3.270912 |  | 30.47661 | 29.81709 | 28.69723 | 29.42229 | 39.74232 | 37.18921
2866.26 | -20.14068 | 25.21139 | 3.270939 |  | 30.46481 | 29.83403 | 28.72989 | 29.38201 | 39.73247 | 37.20224
2866.359375 | -20.14095 | 20.18137 | 3.270895 |  | 30.48541 | 29.81445 | 28.71491 | 29.35953 | 39.71766 | 37.17599
2866.459 | -20.14049 | 20.11529 | 3.270921 |  | 30.47191 | 29.85949 | 28.6942 | 29.39161 | 39.70443 | 37.16489
2866.559 | -20.14116 | 19.22075 | 3.270879 |  | 30.51658 | 29.81104 | 28.71192 | 29.39976 | 39.73855 | 37.1794
2866.658 | -20.14076 | 25.22483 | 3.270894 |  | 30.49373 | 29.84857 | 28.70677 | 29.37753 | 39.73508 | 37.1971
2866.758 | -20.14049 | 12.74047 | 3.270931 |  | 30.5035 | 29.81171 | 28.72574 | 29.4008 | 39.70515 | 37.17935
2866.857 | -20.14155 | 17.76319 | 3.270965 |  | 30.49817 | 29.83704 | 28.69536 | 29.38465 | 39.73114 | 37.22264
2866.957 | -20.1409 | 17.21157 | 3.270928 |  | 30.53621 | 29.84596 | 28.70094 | 29.40181 | 39.75449 | 37.17672
2867.057 | -20.14116 | 22.94861 | 3.270902 |  | 30.50642 | 29.85346 | 28.70796 | 29.38249 | 39.75993 | 37.22435
2867.15625 | -20.14078 | 26.01706 | 3.270881 |  | 30.53101 | 29.85238 | 28.71321 | 29.40232 | 39.76847 | 37.22303
2867.256 | -20.14133 | 26.21917 | 3.27094 |  | 30.51419 | 29.85015 | 28.71347 | 29.41031 | 39.77305 | 37.19013
2867.355 | -20.141 | 24.62649 | 3.270968 |  | 30.48317 | 29.83336 | 28.70613 | 29.37112 | 39.78283 | 37.25474
2867.455 | -20.14118 | 24.7149 | 3.270971 |  | 30.49005 | 29.83982 | 28.68824 | 29.4146 | 39.77782 | 37.25953
2867.555 | -20.14108 | 17.65474 | 3.270946 |  | 30.5194 | 29.84359 | 28.72334 | 29.38889 | 39.83016 | 37.26555
2867.654 | -20.14093 | 23.93975 | 3.270967 |  | 30.51604 | 29.84779 | 28.74206 | 29.40972 | 39.80135 | 37.27803
2867.754 | -20.14123 | 23.51778 | 3.270905 |  | 30.51738 | 29.83631 | 28.66749 | 29.41184 | 39.79966 | 37.31129
2867.854 | -20.14015 | 24.50232 | 3.270936 |  | 30.53915 | 29.83012 | 28.69077 | 29.39834 | 39.81046 | 37.29972
2867.953125 | -20.14089 | 19.57369 | 3.270887 |  | 30.4901 | 29.84808 | 28.69244 | 29.4049 | 39.81456 | 37.28008
2868.053 | -20.14151 | 19.53746 | 3.270924 |  | 30.5223 | 29.82577 | 28.72114 | 29.40427 | 39.82306 | 37.26449
2868.152 | -20.14099 | 12.72315 | 3.270912 |  | 30.51378 | 29.89137 | 28.70111 | 29.40762 | 39.83716 | 37.29433
2868.252 | -20.1412 | 16.806 | 3.270916 |  | 30.4694 | 29.81969 | 28.72224 | 29.41928 | 39.87424 | 37.31928
2868.352 | -20.14069 | 19.04508 | 3.270887 |  | 30.55169 | 29.83758 | 28.70068 | 29.41339 | 39.84659 | 37.31448
2868.451 | -20.14081 | 18.86895 | 3.270957 |  | 30.5244 | 29.84417 | 28.69382 | 29.40911 | 39.88067 | 37.29365
2868.551 | -20.14208 | 22.57379 | 3.27095 |  | 30.53812 | 29.85917 | 28.70782 | 29.43324 | 39.8862 | 37.28279
2868.65 | -20.14115 | 20.03873 | 3.270907 |  | 30.51245 | 29.83884 | 28.70314 | 29.42534 | 39.88518 | 37.31849
2868.75 | -20.14158 | 21.80229 | 3.270948 |  | 30.52835 | 29.86329 | 28.70695 | 29.43638 | 39.8932 | 37.34796
2868.85 | -20.14105 | 22.12037 | 3.270908 |  | 30.52418 | 29.82349 | 28.71311 | 29.43707 | 39.87994 | 37.34095
2868.949 | -20.14133 | 20.11803 | 3.270897 |  | 30.55525 | 29.81223 | 28.71739 | 29.40834 | 39.90579 | 37.35812
2869.049 | -20.14189 | 17.7297 | 3.270906 |  | 30.55884 | 29.83461 | 28.72567 | 29.43676 | 39.8637 | 37.33667
2869.148 | -20.14119 | 21.56259 | 3.270845 |  | 30.55085 | 29.84367 | 28.71306 | 29.44506 | 39.83857 | 37.30799
2869.248 | -20.14111 | 22.9363 | 3.270848 |  | 30.56201 | 29.86434 | 28.72714 | 29.44316 | 39.86385 | 37.35019
2869.348 | -20.14158 | 23.03587 | 3.270956 |  | 30.54931 | 29.83419 | 28.71634 | 29.42526 | 39.88901 | 37.32089
2869.447 | -20.1415 | 23.15094 | 3.270859 |  | 30.54928 | 29.88659 | 28.73052 | 29.42296 | 39.88141 | 37.31211
2869.546875 | -20.14194 | 18.0717 | 3.270913 |  | 30.52907 | 29.88598 | 28.74679 | 29.43056 | 39.89637 | 37.32891
2869.646 | -20.14113 | 21.9709 | 3.270895 |  | 30.53923 | 29.86024 | 28.7234 | 29.4339 | 39.89464 | 37.31968
2869.746 | -20.14109 | 19.73683 | 3.27089 |  | 30.57086 | 29.8795 | 28.70836 | 29.41121 | 39.93214 | 37.29671
2869.846 | -20.14025 | 28.95496 | 3.270945 |  | 30.57599 | 29.86796 | 28.70013 | 29.43379 | 39.90715 | 37.31906
2869.945 | -20.14085 | 23.66018 | 3.270942 |  | 30.56515 | 29.8917 | 28.71348 | 29.42882 | 39.90968 | 37.34451
2870.045 | -20.14262 | 25.70218 | 3.270883 |  | 30.5766 | 29.86068 | 28.72048 | 29.42695 | 39.90725 | 37.32887
2870.145 | -20.14138 | 25.84845 | 3.270921 |  | 30.56225 | 29.88116 | 28.71857 | 29.44478 | 39.88608 | 37.32635
2870.244 | -20.14138 | 22.25253 | 3.270905 |  | 30.542 | 29.85623 | 28.72544 | 29.43618 | 39.88571 | 37.31779
2870.34375 | -20.14059 | 23.61211 | 3.270935 |  | 30.6017 | 29.86251 | 28.74655 | 29.45222 | 39.87402 | 37.2756
2870.443 | -20.14119 | 21.31993 | 3.270802 |  | 30.58662 | 29.85679 | 28.73036 | 29.44781 | 39.84555 | 37.28207
2870.543 | -20.14007 | 22.29969 | 3.270953 |  | 30.58396 | 29.84675 | 28.68981 | 29.43099 | 39.86025 | 37.29934
2870.643 | -20.14086 | 19.89359 | 3.27089 |  | 30.57305 | 29.86006 | 28.72594 | 29.44004 | 39.89068 | 37.2867
2870.742 | -20.14143 | 14.37187 | 3.27089 |  | 30.53981 | 29.89375 | 28.69971 | 29.45353 | 39.90407 | 37.33532
2870.842 | -20.14074 | 23.10127 | 3.270915 |  | 30.51193 | 29.8754 | 28.72282 | 29.46066 | 39.88 | 37.33682
2870.941 | -20.14087 | 21.86564 | 3.270819 |  | 30.53971 | 29.86995 | 28.70826 | 29.44677 | 39.89465 | 37.33516
2871.041 | -20.14159 | 23.42048 | 3.270776 |  | 30.57497 | 29.85308 | 28.71893 | 29.44187 | 39.85926 | 37.33037
2871.140625 | -20.1412 | 21.09938 | 3.270783 |  | 30.51706 | 29.88924 | 28.74058 | 29.43842 | 39.82057 | 37.33672
2871.24 | -20.14055 | 22.34002 | 3.270788 |  | 30.53863 | 29.89042 | 28.73123 | 29.4584 | 39.80167 | 37.33566
2871.34 | -20.14123 | 20.78266 | 3.270771 |  | 30.51683 | 29.88983 | 28.74034 | 29.45862 | 39.77807 | 37.29716
2871.439 | -20.14126 | 22.8324 | 3.270788 |  | 30.54041 | 29.85811 | 28.75679 | 29.42803 | 39.80791 | 37.31355
2871.539 | -20.14114 | 30.41366 | 3.270795 |  | 30.49733 | 29.87031 | 28.73197 | 29.47061 | 39.76721 | 37.3043
2871.639 | -20.14146 | 21.24907 | 3.270834 |  | 30.50633 | 29.85226 | 28.75472 | 29.46213 | 39.8017 | 37.29915
2871.738 | -20.14154 | 24.05664 | 3.270851 |  | 30.53665 | 29.8595 | 28.74288 | 29.46632 | 39.76847 | 37.33588
2871.838 | -20.14084 | 19.78012 | 3.270757 |  | 30.48933 | 29.87483 | 28.74652 | 29.43822 | 39.77391 | 37.33503
2871.9375 | -20.14105 | 23.23593 | 3.270756 |  | 30.506 | 29.86246 | 28.72313 | 29.46077 | 39.73598 | 37.30818
2872.037 | -20.14158 | 26.33036 | 3.270775 |  | 30.48233 | 29.8759 | 28.74287 | 29.47355 | 39.7282 | 37.33703
2872.137 | -20.14102 | 20.52725 | 3.27081 |  | 30.48705 | 29.88017 | 28.74081 | 29.46886 | 39.74528 | 37.31236
2872.236 | -20.14068 | 21.61272 | 3.270824 |  | 30.50518 | 29.88818 | 28.73258 | 29.45034 | 39.75253 | 37.31078
2872.336 | -20.14129 | 14.85423 | 3.270795 |  | 30.48468 | 29.86431 | 28.70137 | 29.43593 | 39.77148 | 37.2929
2872.436 | -20.14127 | 20.05628 | 3.270825 |  | 30.50346 | 29.88225 | 28.72005 | 29.47301 | 39.75706 | 37.3591
2872.535 | -20.14078 | 20.57213 | 3.270832 |  | 30.53619 | 29.857 | 28.72536 | 29.46303 | 39.76198 | 37.30913
2872.635 | -20.1419 | 19.22554 | 3.270849 |  | 30.51455 | 29.87444 | 28.7382 | 29.47186 | 39.78225 | 37.33034
2872.734375 | -20.14059 | 19.63886 | 3.270849 |  | 30.50362 | 29.84927 | 28.75346 | 29.45208 | 39.77036 | 37.35598
2872.834 | -20.14077 | 27.6765 | 3.270808 |  | 30.50458 | 29.89476 | 28.71682 | 29.49944 | 39.80097 | 37.37972
2872.934 | -20.14069 | 18.83933 | 3.270811 |  | 30.55366 | 29.86446 | 28.73192 | 29.48632 | 39.80811 | 37.35708
2873.033 | -20.14108 | 21.01803 | 3.270851 |  | 30.54701 | 29.85376 | 28.75684 | 29.44696 | 39.78029 | 37.36729
2873.133 | -20.14145 | 23.34005 | 3.270855 |  | 30.59053 | 29.87458 | 28.74297 | 29.48778 | 39.78777 | 37.3377
2873.232 | -20.14122 | 16.48587 | 3.270811 |  | 30.5658 | 29.88351 | 28.71842 | 29.4633 | 39.80685 | 37.32669
2873.332 | -20.14127 | 23.84679 | 3.270783 |  | 30.59091 | 29.8536 | 28.76588 | 29.46254 | 39.77185 | 37.35118
2873.432 | -20.14078 | 26.31076 | 3.270791 |  | 30.56647 | 29.88314 | 28.73552 | 29.46959 | 39.77732 | 37.30926
2873.53125 | -20.14071 | 21.51361 | 3.270791 |  | 30.56576 | 29.88919 | 28.73489 | 29.44631 | 39.80014 | 37.3143
2873.631 | -20.1411 | 17.91267 | 3.270881 |  | 30.59821 | 29.83783 | 28.73358 | 29.4868 | 39.7977 | 37.33154
2873.73 | -20.14208 | 22.24729 | 3.270826 |  | 30.5925 | 29.88781 | 28.73418 | 29.47435 | 39.82581 | 37.36934
2873.83 | -20.14035 | 18.46087 | 3.27084 |  | 30.58711 | 29.88599 | 28.7301 | 29.44872 | 39.83838 | 37.34653
2873.93 | -20.14077 | 26.2579 | 3.270807 |  | 30.58204 | 29.89378 | 28.72099 | 29.48613 | 39.823 | 37.35326
2874.029 | -20.14111 | 22.40883 | 3.270774 |  | 30.58177 | 29.88646 | 28.73213 | 29.48977 | 39.85038 | 37.35103
2874.129 | -20.14073 | 23.01742 | 3.270798 |  | 30.59598 | 29.87019 | 28.7546 | 29.49133 | 39.82614 | 37.37427
2874.229 | -20.14121 | 27.66693 | 3.270817 |  | 30.58279 | 29.88591 | 28.71209 | 29.46103 | 39.85905 | 37.34703
2874.328125 | -20.14122 | 19.4625 | 3.270823 |  | 30.59285 | 29.87198 | 28.70606 | 29.47574 | 39.88362 | 37.35183
2874.428 | -20.14138 | 16.86319 | 3.270759 |  | 30.59539 | 29.86864 | 28.73478 | 29.45823 | 39.88237 | 37.39989
2874.527 | -20.14138 | 20.92348 | 3.270889 |  | 30.6012 | 29.86868 | 28.70893 | 29.48285 | 39.91389 | 37.37597
2874.627 | -20.14128 | 25.06169 | 3.270834 |  | 30.6055 | 29.87264 | 28.72583 | 29.46464 | 39.86023 | 37.42131
2874.727 | -20.14108 | 23.10924 | 3.270836 |  | 30.57966 | 29.8795 | 28.71503 | 29.48067 | 39.89462 | 37.42382
2874.826 | -20.14115 | 15.52958 | 3.270818 |  | 30.57942 | 29.91286 | 28.73519 | 29.49364 | 39.87642 | 37.41947
2874.926 | -20.14137 | 14.1381 | 3.270824 |  | 30.59547 | 29.88644 | 28.72017 | 29.45602 | 39.86868 | 37.43893
2875.025 | -20.14181 | 25.20592 | 3.270852 |  | 30.60196 | 29.88403 | 28.68793 | 29.469 | 39.88111 | 37.44159
2875.125 | -20.141 | 19.9665 | 3.270882 |  | 30.61146 | 29.86808 | 28.73221 | 29.47451 | 39.8822 | 37.44783
2875.225 | -20.14082 | 16.69868 | 3.270849 |  | 30.56286 | 29.93195 | 28.73116 | 29.49738 | 39.86212 | 37.49355
2875.324 | -20.14216 | 18.73794 | 3.270841 |  | 30.59546 | 29.8702 | 28.73035 | 29.46271 | 39.87108 | 37.47801
2875.424 | -20.14092 | 17.16668 | 3.270849 |  | 30.60468 | 29.89509 | 28.70389 | 29.44814 | 39.88475 | 37.4891
2875.523 | -20.14139 | 14.41676 | 3.270867 |  | 30.58554 | 29.88962 | 28.71925 | 29.45625 | 39.82299 | 37.48083
2875.623 | -20.14161 | 16.65106 | 3.270891 |  | 30.58869 | 29.89097 | 28.69244 | 29.45154 | 39.82743 | 37.48099
2875.723 | -20.14074 | 19.30346 | 3.270852 |  | 30.55926 | 29.859 | 28.7249 | 29.44488 | 39.7958 | 37.43222
2875.822 | -20.14088 | 14.65669 | 3.27086 |  | 30.59298 | 29.89012 | 28.71111 | 29.45165 | 39.78334 | 37.44509
2875.921875 | -20.14044 | 17.52327 | 3.270854 |  | 30.58836 | 29.88486 | 28.71748 | 29.43702 | 39.78447 | 37.45447
2876.021 | -20.14138 | 21.24748 | 3.27083 |  | 30.56217 | 29.88434 | 28.68858 | 29.4543 | 39.78832 | 37.41883
2876.121 | -20.14073 | 14.40081 | 3.270852 |  | 30.57141 | 29.92061 | 28.73113 | 29.49246 | 39.79948 | 37.47137
2876.221 | -20.14037 | 19.58372 | 3.270848 |  | 30.54423 | 29.87671 | 28.70533 | 29.47507 | 39.79596 | 37.43528
2876.32 | -20.13966 | 16.73195 | 3.270867 |  | 30.56157 | 29.89258 | 28.70026 | 29.46846 | 39.79253 | 37.38691
2876.42 | -20.14125 | 18.26424 | 3.27085 |  | 30.57917 | 29.87921 | 28.73249 | 29.46895 | 39.7818 | 37.40496
2876.52 | -20.14078 | 16.41933 | 3.270844 |  | 30.54399 | 29.89633 | 28.70833 | 29.51553 | 39.81 | 37.40849
2876.619 | -20.14173 | 12.63019 | 3.270849 |  | 30.58268 | 29.8739 | 28.71818 | 29.48557 | 39.77865 | 37.37259
2876.71875 | -20.14121 | 12.42011 | 3.270838 |  | 30.57147 | 29.88025 | 28.7176 | 29.4768 | 39.78321 | 37.36167
2876.818 | -20.14094 | 14.61225 | 3.270838 |  | 30.55662 | 29.87181 | 28.72902 | 29.4693 | 39.75633 | 37.35736
2876.918 | -20.14099 | 18.45153 | 3.270869 |  | 30.57125 | 29.89394 | 28.71765 | 29.46755 | 39.72598 | 37.34111
2877.018 | -20.14018 | 15.68497 | 3.27085 |  | 30.57041 | 29.87607 | 28.72389 | 29.44621 | 39.72264 | 37.30169
2877.117 | -20.14149 | 26.96743 | 3.270866 |  | 30.54888 | 29.89453 | 28.73357 | 29.49365 | 39.72316 | 37.30629
2877.217 | -20.14148 | 20.81137 | 3.270828 |  | 30.5709 | 29.87538 | 28.72893 | 29.48666 | 39.71711 | 37.26688
2877.316 | -20.14077 | 24.74748 | 3.270867 |  | 30.56675 | 29.88297 | 28.72593 | 29.46744 | 39.74044 | 37.2622
2877.416 | -20.14078 | 21.62776 | 3.270876 |  | 30.5806 | 29.88022 | 28.72987 | 29.46548 | 39.73475 | 37.26258
2877.515625 | -20.14064 | 21.18322 | 3.270873 |  | 30.59048 | 29.8643 | 28.71314 | 29.46549 | 39.74134 | 37.28979
2877.615 | -20.1406 | 15.27325 | 3.270877 |  | 30.58274 | 29.90643 | 28.72219 | 29.4555 | 39.73146 | 37.28978
2877.715 | -20.14059 | 12.74548 | 3.270848 |  | 30.58035 | 29.88169 | 28.70381 | 29.47503 | 39.74567 | 37.27176
2877.814 | -20.14092 | 14.99459 | 3.270898 |  | 30.56409 | 29.9145 | 28.74439 | 29.45226 | 39.74236 | 37.28259
2877.914 | -20.14168 | 17.98467 | 3.270835 |  | 30.59988 | 29.89027 | 28.7214 | 29.47654 | 39.78294 | 37.22845
2878.014 | -20.14172 | 15.07137 | 3.270883 |  | 30.54926 | 29.89656 | 28.70531 | 29.46688 | 39.7526 | 37.27762
2878.113 | -20.14164 | 14.97932 | 3.270868 |  | 30.54999 | 29.89546 | 28.70004 | 29.4554 | 39.74606 | 37.2574
2878.213 | -20.14187 | 14.84603 | 3.27085 |  | 30.57186 | 29.8951 | 28.721 | 29.466 | 39.80021 | 37.27
2878.3125 | -20.1407 | 21.40675 | 3.270889 |  | 30.5895 | 29.88777 | 28.72959 | 29.45131 | 39.78305 | 37.26709
2878.412 | -20.14147 | 21.35457 | 3.270892 |  | 30.59093 | 29.88487 | 28.71602 | 29.44082 | 39.80453 | 37.29784
2878.512 | -20.14038 | 16.11994 | 3.270872 |  | 30.59686 | 29.91211 | 28.70104 | 29.4514 | 39.79868 | 37.3055
2878.611 | -20.14065 | 18.54153 | 3.270873 |  | 30.59604 | 29.9068 | 28.73123 | 29.44952 | 39.80279 | 37.29103
2878.711 | -20.14165 | 10.4246 | 3.270869 |  | 30.588 | 29.89537 | 28.74738 | 29.47399 | 39.79011 | 37.34477
2878.811 | -20.14151 | 17.84021 | 3.270873 |  | 30.61139 | 29.87702 | 28.71498 | 29.46568 | 39.78623 | 37.31066
2878.91 | -20.14124 | 13.39508 | 3.270893 |  | 30.58798 | 29.8775 | 28.72498 | 29.45864 | 39.75557 | 37.31459
2879.01 | -20.14054 | 19.15217 | 3.270918 |  | 30.59629 | 29.90964 | 28.7014 | 29.44455 | 39.76328 | 37.32539
2879.109375 | -20.1413 | 20.83074 | 3.27092 |  | 30.59329 | 29.8659 | 28.73696 | 29.4652 | 39.76415 | 37.32104
2879.209 | -20.14059 | 21.69908 | 3.270911 |  | 30.59811 | 29.89339 | 28.72136 | 29.45963 | 39.74135 | 37.28771
2879.309 | -20.14186 | 17.7878 | 3.270902 |  | 30.60269 | 29.92231 | 28.7245 | 29.47472 | 39.74343 | 37.28717
2879.408 | -20.14049 | 21.72277 | 3.270893 |  | 30.5884 | 29.89033 | 28.72606 | 29.51972 | 39.73467 | 37.28607
2879.508 | -20.14116 | 14.08706 | 3.270907 |  | 30.6075 | 29.92473 | 28.72431 | 29.45709 | 39.75422 | 37.24679
2879.607 | -20.1411 | 22.97937 | 3.270919 |  | 30.59447 | 29.87062 | 28.71951 | 29.46626 | 39.79113 | 37.24196
2879.707 | -20.14078 | 25.01179 | 3.270879 |  | 30.60744 | 29.92251 | 28.72947 | 29.48495 | 39.79507 | 37.2602
2879.807 | -20.14162 | 18.82019 | 3.270949 |  | 30.59006 | 29.87373 | 28.72093 | 29.43657 | 39.7871 | 37.2395
2879.90625 | -20.14152 | 15.18097 | 3.270977 |  | 30.58814 | 29.85316 | 28.72634 | 29.43877 | 39.77805 | 37.26855
2880.006 | -20.14045 | 23.59593 | 3.270926 |  | 30.59648 | 29.88431 | 28.72364 | 29.41379 | 39.78176 | 37.26499
2880.105 | -20.1417 | 14.7296 | 3.270989 |  | 30.58259 | 29.87731 | 28.71492 | 29.40755 | 39.77351 | 37.29966
2880.205 | -20.14067 | 17.93704 | 3.270953 |  | 30.60268 | 29.89031 | 28.71414 | 29.42792 | 39.75852 | 37.30058
2880.305 | -20.14066 | 19.85417 | 3.270925 |  | 30.60424 | 29.86776 | 28.72415 | 29.43672 | 39.74746 | 37.31546
2880.404 | -20.14046 | 15.34593 | 3.2709 |  | 30.62966 | 29.89582 | 28.68731 | 29.44111 | 39.74277 | 37.32381
2880.504 | -20.14131 | 16.74243 | 3.270954 |  | 30.60663 | 29.86461 | 28.73685 | 29.44307 | 39.7277 | 37.34114
2880.604 | -20.14045 | 19.40622 | 3.270899 |  | 30.62052 | 29.9187 | 28.70759 | 29.42044 | 39.75691 | 37.33947
2880.703125 | -20.14128 | 15.55943 | 3.270912 |  | 30.60465 | 29.88389 | 28.72669 | 29.41149 | 39.75428 | 37.32665
2880.803 | -20.14126 | 20.53271 | 3.270929 |  | 30.61588 | 29.87828 | 28.71071 | 29.43848 | 39.7493 | 37.34172
2880.902 | -20.14137 | 20.19003 | 3.27091 |  | 30.59329 | 29.8546 | 28.73284 | 29.44366 | 39.75986 | 37.33356
2881.002 | -20.14051 | 16.01194 | 3.270878 |  | 30.61117 | 29.88717 | 28.69341 | 29.43937 | 39.7598 | 37.34011
2881.102 | -20.14047 | 19.1107 | 3.270929 |  | 30.60879 | 29.88281 | 28.73136 | 29.44782 | 39.76119 | 37.31076
2881.201 | -20.14056 | 20.71545 | 3.270914 |  | 30.6095 | 29.84705 | 28.73455 | 29.4266 | 39.7822 | 37.28933
2881.301 | -20.14097 | 20.14696 | 3.270869 |  | 30.57866 | 29.87936 | 28.72153 | 29.44572 | 39.77832 | 37.28915
2881.4 | -20.14035 | 20.71203 | 3.270843 |  | 30.61313 | 29.877 | 28.72591 | 29.45276 | 39.7921 | 37.2541
2881.5 | -20.1404 | 16.50455 | 3.270875 |  | 30.60362 | 29.86599 | 28.71864 | 29.42525 | 39.7761 | 37.27146
2881.6 | -20.14036 | 20.17727 | 3.270885 |  | 30.62249 | 29.87936 | 28.73338 | 29.44374 | 39.81507 | 37.255
2881.699 | -20.1417 | 25.73977 | 3.270849 |  | 30.59774 | 29.86114 | 28.73495 | 29.44452 | 39.84034 | 37.25027
2881.799 | -20.14128 | 22.9641 | 3.2709 |  | 30.58959 | 29.8911 | 28.71165 | 29.43291 | 39.81497 | 37.27914
2881.898 | -20.14141 | 15.24089 | 3.27084 |  | 30.58371 | 29.89932 | 28.71362 | 29.42956 | 39.86164 | 37.28245
2881.998 | -20.14144 | 18.43467 | 3.270842 |  | 30.57751 | 29.86575 | 28.72943 | 29.43903 | 39.82718 | 37.27393
2882.098 | -20.1414 | 21.17183 | 3.27083 |  | 30.61277 | 29.87267 | 28.71989 | 29.43802 | 39.87287 | 37.30857
2882.197 | -20.14165 | 27.88156 | 3.270866 |  | 30.60481 | 29.84778 | 28.71142 | 29.45128 | 39.88221 | 37.29015
2882.296875 | -20.14134 | 17.33279 | 3.270802 |  | 30.59779 | 29.89616 | 28.73066 | 29.43976 | 39.89614 | 37.25416
2882.396 | -20.14085 | 23.20949 | 3.270897 |  | 30.59391 | 29.86874 | 28.73031 | 29.44053 | 39.87431 | 37.23255
2882.496 | -20.14168 | 22.89597 | 3.270896 |  | 30.62351 | 29.8911 | 28.74032 | 29.42265 | 39.86449 | 37.28136
2882.596 | -20.1415 | 17.09787 | 3.27091 |  | 30.61803 | 29.86587 | 28.72706 | 29.46609 | 39.8918 | 37.27395
2882.695 | -20.14078 | 22.87501 | 3.270884 |  | 30.63163 | 29.86778 | 28.71959 | 29.44498 | 39.89531 | 37.25152
2882.795 | -20.1411 | 18.87396 | 3.270856 |  | 30.62375 | 29.87668 | 28.75186 | 29.41694 | 39.84421 | 37.26258
2882.895 | -20.14078 | 15.73966 | 3.270847 |  | 30.58272 | 29.85408 | 28.74973 | 29.42911 | 39.87868 | 37.24386
2882.994 | -20.14043 | 18.29317 | 3.270863 |  | 30.64969 | 29.88247 | 28.73407 | 29.46066 | 39.88507 | 37.26726
2883.09375 | -20.14035 | 12.16104 | 3.270886 |  | 30.62052 | 29.88214 | 28.7179 | 29.43798 | 39.89909 | 37.26454
2883.193 | -20.14145 | 21.69885 | 3.270881 |  | 30.61338 | 29.90348 | 28.72654 | 29.47605 | 39.90006 | 37.27817
2883.293 | -20.14028 | 19.1483 | 3.270867 |  | 30.6127 | 29.8788 | 28.70322 | 29.45603 | 39.91589 | 37.24853
2883.393 | -20.14087 | 18.9569 | 3.270855 |  | 30.6356 | 29.89005 | 28.70675 | 29.39959 | 39.91046 | 37.28339
2883.492 | -20.14087 | 21.24247 | 3.270814 |  | 30.61552 | 29.89298 | 28.70115 | 29.42305 | 39.91256 | 37.24213
2883.592 | -20.14047 | 20.73914 | 3.27089 |  | 30.61289 | 29.89091 | 28.75121 | 29.44568 | 39.8988 | 37.28008
2883.691 | -20.14138 | 21.35616 | 3.270872 |  | 30.62442 | 29.86477 | 28.74358 | 29.43916 | 39.89635 | 37.29097
2883.791 | -20.14062 | 19.72726 | 3.270862 |  | 30.61843 | 29.88752 | 28.73342 | 29.41473 | 39.90314 | 37.30836
2883.890625 | -20.14071 | 18.30662 | 3.270905 |  | 30.62765 | 29.87703 | 28.7362 | 29.46845 | 39.92399 | 37.30318
2883.99 | -20.14113 | 22.55876 | 3.27088 |  | 30.62593 | 29.88635 | 28.72255 | 29.44297 | 39.91803 | 37.31922
2884.09 | -20.14068 | 20.82185 | 3.270832 |  | 30.5951 | 29.86829 | 28.73426 | 29.44414 | 39.92527 | 37.33982
2884.189 | -20.14047 | 17.63013 | 3.270837 |  | 30.61927 | 29.91177 | 28.71042 | 29.46328 | 39.93624 | 37.3444
2884.289 | -20.14109 | 21.22788 | 3.270848 |  | 30.60552 | 29.8671 | 28.75111 | 29.43939 | 39.91983 | 37.34124
2884.389 | -20.14087 | 23.70051 | 3.270869 |  | 30.59856 | 29.8965 | 28.72039 | 29.44811 | 39.92363 | 37.35234
2884.488 | -20.1405 | 21.78247 | 3.270861 |  | 30.62243 | 29.86521 | 28.75195 | 29.4568 | 39.98383 | 37.36679
2884.588 | -20.14143 | 24.70556 | 3.270874 |  | 30.62343 | 29.87323 | 28.71986 | 29.44614 | 39.98521 | 37.35486
2884.6875 | -20.14113 | 22.64238 | 3.270879 |  | 30.61377 | 29.88877 | 28.74511 | 29.44664 | 39.92883 | 37.35706
2884.787 | -20.14059 | 23.90717 | 3.270848 |  | 30.62913 | 29.88183 | 28.70414 | 29.43502 | 39.97048 | 37.37317
2884.887 | -20.14072 | 23.87618 | 3.270861 |  | 30.62238 | 29.86527 | 28.74092 | 29.44387 | 39.91401 | 37.37895
2884.986 | -20.14111 | 16.6187 | 3.27067 |  | 30.6319 | 29.88193 | 28.76507 | 29.43642 | 39.91299 | 37.38062
2885.086 | -20.14032 | 24.17763 | 3.270602 |  | 30.61764 | 29.88209 | 28.72539 | 29.46065 | 39.92321 | 37.37115
2885.186 | -20.14128 | 18.29842 | 3.270732 |  | 30.61965 | 29.89336 | 28.74796 | 29.43855 | 39.9451 | 37.37194
2885.285 | -20.14166 | 20.75122 | 3.270726 |  | 30.6244 | 29.87495 | 28.72293 | 29.41819 | 39.93694 | 37.35069
2885.385 | -20.14027 | 19.28819 | 3.270704 |  | 30.61771 | 29.86024 | 28.732 | 29.43624 | 39.97472 | 37.34069
2885.484375 | -20.14092 | 19.92526 | 3.270723 |  | 30.62892 | 29.87274 | 28.73623 | 29.45245 | 39.92969 | 37.32961
2885.584 | -20.14086 | 24.36903 | 3.270736 |  | 30.63629 | 29.89563 | 28.7674 | 29.4388 | 39.95316 | 37.37034
2885.684 | -20.13997 | 19.748 | 3.270744 |  | 30.60878 | 29.88406 | 28.73613 | 29.41648 | 39.94279 | 37.3298
2885.783 | -20.1398 | 23.73697 | 3.270686 |  | 30.60322 | 29.90307 | 28.73306 | 29.41373 | 39.96098 | 37.3535
2885.883 | -20.14013 | 20.51266 | 3.270849 |  | 30.62855 | 29.85766 | 28.72811 | 29.45477 | 39.93394 | 37.34217
2885.982 | -20.14047 | 19.06057 | 3.270865 |  | 30.62893 | 29.8997 | 28.75204 | 29.43382 | 39.93915 | 37.33987
2886.082 | -20.1399 | 19.53838 | 3.270885 |  | 30.62745 | 29.84071 | 28.7512 | 29.444 | 39.96651 | 37.3136
2886.182 | -20.1403 | 22.30858 | 3.270909 |  | 30.62691 | 29.87327 | 28.75684 | 29.42927 | 39.96233 | 37.34044
2886.28125 | -20.14 | 25.04095 | 3.270881 |  | 30.64359 | 29.8681 | 28.72445 | 29.4527 | 39.95955 | 37.34004
2886.381 | -20.14053 | 19.65572 | 3.270894 |  | 30.62756 | 29.89611 | 28.74984 | 29.43512 | 39.98226 | 37.3152
2886.48 | -20.14 | 23.14387 | 3.27091 |  | 30.62403 | 29.8855 | 28.75869 | 29.45223 | 39.99298 | 37.33378
2886.58 | -20.14078 | 23.36899 | 3.270914 |  | 30.64787 | 29.8931 | 28.73717 | 29.4409 | 39.96415 | 37.31958
2886.68 | -20.1408 | 19.48984 | 3.270883 |  | 30.63001 | 29.90844 | 28.75777 | 29.42135 | 40.00006 | 37.32657
2886.779 | -20.14078 | 24.74498 | 3.270905 |  | 30.62937 | 29.88331 | 28.72441 | 29.4309 | 39.99281 | 37.35818
2886.879 | -20.14095 | 25.3645 | 3.270909 |  | 30.65479 | 29.87307 | 28.75913 | 29.43336 | 39.99273 | 37.32675
2886.979 | -20.14008 | 19.97767 | 3.270931 |  | 30.64365 | 29.90056 | 28.76265 | 29.42373 | 40.00744 | 37.3194
2887.078125 | -20.1403 | 25.32372 | 3.270902 |  | 30.62946 | 29.89423 | 28.75127 | 29.40545 | 40.00227 | 37.32528
2887.178 | -20.14033 | 19.66141 | 3.270919 |  | 30.62959 | 29.87603 | 28.74546 | 29.43251 | 39.9672 | 37.33718
2887.277 | -20.13996 | 28.67721 | 3.270905 |  | 30.63143 | 29.91025 | 28.76473 | 29.43006 | 39.98034 | 37.33752
2887.377 | -20.14036 | 19.69787 | 3.2709 |  | 30.61569 | 29.85736 | 28.73998 | 29.43599 | 40.0143 | 37.33006
2887.477 | -20.14045 | 21.33907 | 3.270851 |  | 30.66179 | 29.86896 | 28.77645 | 29.44937 | 39.99339 | 37.36605
2887.576 | -20.13976 | 18.35629 | 3.27091 |  | 30.66525 | 29.88523 | 28.76281 | 29.45845 | 39.99804 | 37.34557
2887.676 | -20.14018 | 19.33331 | 3.270893 |  | 30.64893 | 29.90974 | 28.75747 | 29.46437 | 39.97499 | 37.33132
2887.775 | -20.14023 | 31.43238 | 3.270923 |  | 30.64808 | 29.88806 | 28.759 | 29.44638 | 40.01631 | 37.35042
2887.875 | -20.14003 | 21.01462 | 3.270924 |  | 30.63946 | 29.87267 | 28.75846 | 29.44237 | 39.98317 | 37.34593
2887.975 | -20.14018 | 26.06879 | 3.270952 |  | 30.63161 | 29.88042 | 28.81247 | 29.48485 | 40.01157 | 37.36637
2888.074 | -20.13983 | 21.56761 | 3.270939 |  | 30.61963 | 29.91187 | 28.7421 | 29.45189 | 40.00248 | 37.36279
2888.174 | -20.13936 | 17.01197 | 3.270931 |  | 30.63993 | 29.87834 | 28.76208 | 29.47048 | 40.01501 | 37.36937
2888.273 | -20.14038 | 22.8545 | 3.270894 |  | 30.62446 | 29.88577 | 28.75303 | 29.4784 | 40.00521 | 37.38853
2888.373 | -20.14004 | 21.7672 | 3.270881 |  | 30.58916 | 29.87377 | 28.76545 | 29.45835 | 39.98505 | 37.37418
2888.473 | -20.13935 | 20.34018 | 3.270862 |  | 30.64884 | 29.88854 | 28.74034 | 29.46265 | 40.00111 | 37.39123
2888.572 | -20.13995 | 20.46504 | 3.270874 |  | 30.63655 | 29.87579 | 28.78292 | 29.45049 | 39.96453 | 37.36513
2888.671875 | -20.13994 | 17.9154 | 3.270876 |  | 30.61639 | 29.88073 | 28.76722 | 29.47493 | 39.97005 | 37.3884
2888.771 | -20.14011 | 21.80799 | 3.270868 |  | 30.62437 | 29.91626 | 28.76182 | 29.45048 | 39.92807 | 37.38528
2888.871 | -20.13938 | 19.33764 | 3.270904 |  | 30.63977 | 29.89459 | 28.73936 | 29.42679 | 39.95758 | 37.39462
2888.971 | -20.13965 | 22.50065 | 3.27088 |  | 30.62837 | 29.87941 | 28.77119 | 29.4252 | 39.93315 | 37.40533
2889.07 | -20.14012 | 22.01442 | 3.270918 |  | 30.64176 | 29.88029 | 28.75848 | 29.45838 | 39.91607 | 37.39725
2889.17 | -20.13934 | 26.35519 | 3.270893 |  | 30.63629 | 29.94217 | 28.74711 | 29.41911 | 39.88428 | 37.41277
2889.27 | -20.13972 | 20.21144 | 3.270916 |  | 30.64618 | 29.87505 | 28.78423 | 29.4525 | 39.88758 | 37.40071
2889.369 | -20.13993 | 17.61896 | 3.27087 |  | 30.66349 | 29.88104 | 28.75102 | 29.46896 | 39.88142 | 37.4273
2889.46875 | -20.14025 | 23.82538 | 3.270869 |  | 30.65544 | 29.8639 | 28.74696 | 29.4316 | 39.85365 | 37.39127
2889.568 | -20.13957 | 19.7063 | 3.270896 |  | 30.67458 | 29.89494 | 28.78135 | 29.45712 | 39.83973 | 37.37331
2889.668 | -20.13994 | 20.5138 | 3.270924 |  | 30.67379 | 29.88533 | 28.74611 | 29.42618 | 39.8577 | 37.3525
2889.768 | -20.14038 | 17.94114 | 3.270882 |  | 30.63938 | 29.89745 | 28.74618 | 29.4561 | 39.85547 | 37.35836
2889.867 | -20.13869 | 18.39639 | 3.270912 |  | 30.67154 | 29.85832 | 28.73976 | 29.42467 | 39.85312 | 37.32993
2889.967 | -20.13982 | 16.83653 | 3.27088 |  | 30.68529 | 29.88355 | 28.77012 | 29.4412 | 39.86105 | 37.30705
2890.066 | -20.13987 | 19.17131 | 3.270912 |  | 30.64603 | 29.89087 | 28.7777 | 29.44592 | 39.82017 | 37.3121
2890.166 | -20.14017 | 20.85808 | 3.270862 |  | 30.66474 | 29.90175 | 28.75808 | 29.47103 | 39.81375 | 37.31798
2890.265625 | -20.14018 | 24.04935 | 3.270896 |  | 30.65755 | 29.90348 | 28.7905 | 29.43538 | 39.80897 | 37.32632
2890.365 | -20.14108 | 16.46604 | 3.270912 |  | 30.66848 | 29.91437 | 28.76016 | 29.4398 | 39.77025 | 37.29904
2890.465 | -20.13989 | 17.45605 | 3.270859 |  | 30.67494 | 29.91812 | 28.76197 | 29.47836 | 39.80011 | 37.26295
2890.564 | -20.14104 | 21.07636 | 3.270944 |  | 30.70934 | 29.88905 | 28.77597 | 29.42925 | 39.77244 | 37.22985
2890.664 | -20.14002 | 17.07326 | 3.270896 |  | 30.66671 | 29.92193 | 28.77927 | 29.45323 | 39.79414 | 37.23229
2890.764 | -20.14005 | 21.38305 | 3.270902 |  | 30.6692 | 29.92109 | 28.76066 | 29.45476 | 39.77674 | 37.20314
2890.863 | -20.13966 | 15.84675 | 3.270937 |  | 30.65181 | 29.90146 | 28.74831 | 29.42536 | 39.79619 | 37.23225
2890.963 | -20.14057 | 17.76912 | 3.270943 |  | 30.6545 | 29.90132 | 28.7884 | 29.45103 | 39.8021 | 37.25238
2891.0625 | -20.14026 | 19.73159 | 3.270983 |  | 30.65453 | 29.88946 | 28.76665 | 29.42566 | 39.83421 | 37.26093
2891.162 | -20.14063 | 23.18193 | 3.270995 |  | 30.68419 | 29.91206 | 28.76987 | 29.42956 | 39.82912 | 37.29291
2891.262 | -20.13983 | 20.08271 | 3.271011 |  | 30.67468 | 29.92231 | 28.76493 | 29.43443 | 39.84173 | 37.29322
2891.361 | -20.1395 | 21.01029 | 3.271049 |  | 30.66498 | 29.91923 | 28.79456 | 29.45765 | 39.84301 | 37.31627
2891.461 | -20.1402 | 21.90346 | 3.271037 |  | 30.67503 | 29.87059 | 28.73746 | 29.43996 | 39.85684 | 37.32931
2891.561 | -20.13904 | 18.64794 | 3.270985 |  | 30.65733 | 29.9078 | 28.75594 | 29.42472 | 39.84267 | 37.32258
2891.66 | -20.13929 | 20.60107 | 3.27105 |  | 30.65058 | 29.8736 | 28.74676 | 29.44237 | 39.86016 | 37.35768
2891.76 | -20.14038 | 22.89711 | 3.271066 |  | 30.66535 | 29.92145 | 28.7607 | 29.4404 | 39.8674 | 37.37321
2891.859375 | -20.14069 | 23.6857 | 3.271014 |  | 30.64308 | 29.89364 | 28.73938 | 29.44287 | 39.83508 | 37.39409
2891.959 | -20.14064 | 21.7148 | 3.271015 |  | 30.6506 | 29.88981 | 28.76161 | 29.44593 | 39.80861 | 37.4034
2892.059 | -20.14002 | 18.10747 | 3.27108 |  | 30.6626 | 29.91731 | 28.76999 | 29.41917 | 39.82716 | 37.40626
2892.158 | -20.14061 | 15.83103 | 3.271008 |  | 30.63109 | 29.92924 | 28.78025 | 29.4434 | 39.81771 | 37.43168
2892.258 | -20.14049 | 23.75451 | 3.271043 |  | 30.64113 | 29.91215 | 28.78821 | 29.436 | 39.80753 | 37.44818
2892.357 | -20.14013 | 21.54528 | 3.270946 |  | 30.61173 | 29.90253 | 28.73724 | 29.44601 | 39.81928 | 37.42646
2892.457 | -20.13962 | 22.52093 | 3.270965 |  | 30.61169 | 29.93144 | 28.76188 | 29.45972 | 39.79721 | 37.41772
2892.557 | -20.13974 | 20.74211 | 3.270911 |  | 30.6422 | 29.9166 | 28.76143 | 29.4443 | 39.80019 | 37.42131
2892.65625 | -20.13978 | 17.87621 | 3.270931 |  | 30.60679 | 29.91413 | 28.78299 | 29.45791 | 39.81024 | 37.4214
2892.756 | -20.14019 | 19.34379 | 3.27089 |  | 30.59888 | 29.90352 | 28.76016 | 29.44276 | 39.79849 | 37.43264
2892.855 | -20.14051 | 19.08792 | 3.270958 |  | 30.61619 | 29.93219 | 28.78137 | 29.47579 | 39.7784 | 37.4508
2892.955 | -20.1402 | 22.45144 | 3.270919 |  | 30.58807 | 29.89504 | 28.76578 | 29.49066 | 39.77661 | 37.46453
2893.055 | -20.13984 | 21.4154 | 3.270962 |  | 30.57678 | 29.9284 | 28.76907 | 29.47326 | 39.75172 | 37.44977
2893.154 | -20.13999 | 21.85994 | 3.270906 |  | 30.60028 | 29.88962 | 28.76958 | 29.45801 | 39.74712 | 37.44661
2893.254 | -20.14035 | 19.93574 | 3.270931 |  | 30.58686 | 29.90829 | 28.76381 | 29.45069 | 39.74694 | 37.42718
2893.354 | -20.13986 | 23.9532 | 3.270895 |  | 30.5765 | 29.87064 | 28.7706 | 29.47685 | 39.75396 | 37.43406
2893.453125 | -20.13927 | 22.23338 | 3.270894 |  | 30.58902 | 29.90314 | 28.76557 | 29.46135 | 39.71188 | 37.40171
2893.553 | -20.14028 | 20.49626 | 3.270808 |  | 30.59165 | 29.922 | 28.76186 | 29.48991 | 39.73064 | 37.42922
2893.652 | -20.13999 | 21.81528 | 3.270831 |  | 30.60336 | 29.92748 | 28.76808 | 29.47871 | 39.74848 | 37.438
2893.752 | -20.14031 | 24.75979 | 3.270744 |  | 30.59041 | 29.94854 | 28.76775 | 29.46619 | 39.74804 | 37.44462
2893.852 | -20.14131 | 24.50984 | 3.270821 |  | 30.6104 | 29.91703 | 28.75706 | 29.48614 | 39.71499 | 37.44391
2893.951 | -20.14006 | 18.31049 | 3.270841 |  | 30.60533 | 29.92628 | 28.7643 | 29.50032 | 39.74419 | 37.4336
2894.051 | -20.14057 | 24.8131 | 3.270878 |  | 30.60452 | 29.91448 | 28.78284 | 29.48068 | 39.73988 | 37.44886
2894.15 | -20.13955 | 21.98845 | 3.270814 |  | 30.59832 | 29.92433 | 28.78438 | 29.4325 | 39.76832 | 37.44065
2894.25 | -20.13969 | 19.70653 | 3.270883 |  | 30.60283 | 29.90376 | 28.7491 | 29.46566 | 39.78697 | 37.40961
2894.35 | -20.14158 | 26.1319 | 3.270838 |  | 30.60199 | 29.93083 | 28.75931 | 29.47311 | 39.78457 | 37.39238
2894.449 | -20.14114 | 20.82413 | 3.270854 |  | 30.60572 | 29.93906 | 28.73713 | 29.47732 | 39.81106 | 37.39996
2894.549 | -20.14018 | 22.25047 | 3.270817 |  | 30.62081 | 29.95078 | 28.79265 | 29.47996 | 39.79116 | 37.41111
2894.648 | -20.14051 | 22.27941 | 3.270893 |  | 30.63133 | 29.89304 | 28.76224 | 29.4731 | 39.8611 | 37.35996
2894.748 | -20.13989 | 22.13655 | 3.270784 |  | 30.64361 | 29.9633 | 28.77621 | 29.47946 | 39.83424 | 37.3639
2894.848 | -20.14059 | 23.58385 | 3.270864 |  | 30.61988 | 29.91911 | 28.7723 | 29.46456 | 39.81615 | 37.35605
2894.947 | -20.14008 | 19.79881 | 3.270863 |  | 30.6564 | 29.916 | 28.79024 | 29.478 | 39.84107 | 37.36954
2895.046875 | -20.1401 | 21.1495 | 3.270841 |  | 30.63692 | 29.90259 | 28.77678 | 29.49758 | 39.81689 | 37.34325
2895.146 | -20.1397 | 17.60917 | 3.270806 |  | 30.6265 | 29.93567 | 28.75946 | 29.47281 | 39.81641 | 37.31182
2895.246 | -20.13994 | 19.64136 | 3.270847 |  | 30.65954 | 29.94485 | 28.7758 | 29.50542 | 39.82769 | 37.33175
2895.346 | -20.14088 | 21.74282 | 3.270866 |  | 30.61973 | 29.89573 | 28.75719 | 29.49953 | 39.78025 | 37.33169
2895.445 | -20.14064 | 25.99337 | 3.270836 |  | 30.62063 | 29.93694 | 28.75677 | 29.48989 | 39.75744 | 37.32539
2895.545 | -20.14109 | 21.38692 | 3.27085 |  | 30.65126 | 29.92242 | 28.7426 | 29.47062 | 39.7737 | 37.3137
2895.645 | -20.14105 | 19.55797 | 3.270798 |  | 30.60661 | 29.92406 | 28.76159 | 29.47161 | 39.75539 | 37.28926
2895.744 | -20.14044 | 25.0642 | 3.270828 |  | 30.65191 | 29.90738 | 28.78411 | 29.49313 | 39.78607 | 37.28797
2895.84375 | -20.13977 | 22.63668 | 3.270825 |  | 30.64441 | 29.93028 | 28.76056 | 29.48397 | 39.77195 | 37.30051
2895.943 | -20.1399 | 17.57271 | 3.270788 |  | 30.6455 | 29.93319 | 28.77347 | 29.49648 | 39.77725 | 37.31656
2896.043 | -20.14033 | 20.70269 | 3.270862 |  | 30.66651 | 29.9236 | 28.75651 | 29.45621 | 39.76907 | 37.35374
2896.143 | -20.14123 | 21.34226 | 3.270805 |  | 30.64096 | 29.93323 | 28.76116 | 29.47579 | 39.78288 | 37.35142
2896.242 | -20.14008 | 20.6177 | 3.270831 |  | 30.66237 | 29.91585 | 28.7388 | 29.46874 | 39.806 | 37.3627
2896.342 | -20.14038 | 25.79856 | 3.27082 |  | 30.67064 | 29.90986 | 28.76312 | 29.47701 | 39.80384 | 37.39316
2896.441 | -20.13997 | 25.55772 | 3.270842 |  | 30.6495 | 29.91368 | 28.7483 | 29.48938 | 39.81612 | 37.3904
2896.541 | -20.13929 | 19.32784 | 3.270809 |  | 30.68434 | 29.94179 | 28.75962 | 29.44124 | 39.80976 | 37.40633
2896.640625 | -20.13999 | 20.34907 | 3.270823 |  | 30.68728 | 29.90028 | 28.73086 | 29.44664 | 39.85441 | 37.39064
2896.74 | -20.13978 | 19.20822 | 3.270863 |  | 30.65513 | 29.936 | 28.74972 | 29.46222 | 39.85644 | 37.3987
2896.84 | -20.13933 | 20.82664 | 3.270822 |  | 30.63248 | 29.91063 | 28.77218 | 29.44635 | 39.85966 | 37.36831
2896.939 | -20.13999 | 23.59228 | 3.270844 |  | 30.64895 | 29.92923 | 28.77709 | 29.46881 | 39.86905 | 37.38265
2897.039 | -20.13958 | 22.61435 | 3.270842 |  | 30.63104 | 29.918 | 28.76329 | 29.47671 | 39.89695 | 37.38987
2897.139 | -20.14021 | 24.58138 | 3.270818 |  | 30.63454 | 29.93881 | 28.75594 | 29.45351 | 39.90182 | 37.39048
2897.238 | -20.14017 | 23.12496 | 3.270792 |  | 30.64887 | 29.90227 | 28.73925 | 29.45457 | 39.90464 | 37.37415
2897.338 | -20.14014 | 27.88111 | 3.270814 |  | 30.64097 | 29.92685 | 28.75091 | 29.45286 | 39.933 | 37.40585
2897.4375 | -20.14061 | 21.74374 | 3.270839 |  | 30.62979 | 29.91865 | 28.77154 | 29.45239 | 39.91551 | 37.3684
2897.537 | -20.14119 | 24.80422 | 3.270803 |  | 30.62283 | 29.91571 | 28.75069 | 29.45045 | 39.93475 | 37.36045
2897.637 | -20.14006 | 19.748 | 3.270852 |  | 30.62929 | 29.91553 | 28.78774 | 29.4366 | 39.92373 | 37.35565
2897.736 | -20.13982 | 20.3101 | 3.270808 |  | 30.59022 | 29.95181 | 28.75068 | 29.4644 | 39.94156 | 37.37785
2897.836 | -20.14002 | 21.14381 | 3.270798 |  | 30.59869 | 29.92112 | 28.7857 | 29.46205 | 39.95757 | 37.37191
2897.936 | -20.14047 | 15.61389 | 3.270789 |  | 30.5912 | 29.91147 | 28.75847 | 29.46374 | 39.93103 | 37.39703
2898.035 | -20.13968 | 24.41027 | 3.270836 |  | 30.60282 | 29.92246 | 28.76055 | 29.47303 | 39.97087 | 37.40312
2898.135 | -20.14095 | 20.48167 | 3.270809 |  | 30.61122 | 29.90782 | 28.74696 | 29.46507 | 39.95718 | 37.37517
2898.234375 | -20.13998 | 17.59869 | 3.270777 |  | 30.5947 | 29.91667 | 28.77371 | 29.46153 | 39.93749 | 37.38859
2898.334 | -20.14059 | 20.81228 | 3.270821 |  | 30.56616 | 29.89283 | 28.75244 | 29.43657 | 39.93805 | 37.38826
2898.434 | -20.1401 | 18.80401 | 3.270752 |  | 30.57756 | 29.90549 | 28.77373 | 29.45477 | 39.973 | 37.38313
2898.533 | -20.14066 | 18.25672 | 3.270808 |  | 30.59945 | 29.8966 | 28.80511 | 29.46214 | 39.93301 | 37.39114
2898.633 | -20.14031 | 15.24066 | 3.270784 |  | 30.56045 | 29.96385 | 28.77027 | 29.45289 | 39.92168 | 37.39868
2898.732 | -20.14097 | 18.93024 | 3.270877 |  | 30.54211 | 29.90175 | 28.758 | 29.44877 | 39.91754 | 37.37511
2898.832 | -20.14052 | 16.09488 | 3.27088 |  | 30.55306 | 29.94488 | 28.77333 | 29.43996 | 39.90947 | 37.40367
2898.932 | -20.14082 | 19.31645 | 3.270808 |  | 30.57238 | 29.90666 | 28.7541 | 29.43778 | 39.88629 | 37.35507
2899.03125 | -20.13955 | 13.89817 | 3.27083 |  | 30.55848 | 29.92142 | 28.75936 | 29.40745 | 39.8823 | 37.37122
2899.131 | -20.139 | 17.79099 | 3.270845 |  | 30.50834 | 29.88719 | 28.77462 | 29.42641 | 39.86612 | 37.36947
2899.23 | -20.13978 | 19.41966 | 3.270839 |  | 30.49842 | 29.9548 | 28.75 | 29.42758 | 39.87239 | 37.37694
2899.33 | -20.14024 | 16.03085 | 3.270842 |  | 30.5607 | 29.94567 | 28.76835 | 29.43373 | 39.89735 | 37.37735
2899.43 | -20.14005 | 17.05002 | 3.27083 |  | 30.57412 | 29.91422 | 28.76366 | 29.44652 | 39.88912 | 37.41227
2899.529 | -20.14003 | 17.25258 | 3.270864 |  | 30.551 | 29.90105 | 28.75733 | 29.41032 | 39.85781 | 37.42724
2899.629 | -20.14048 | 22.36554 | 3.270866 |  | 30.55266 | 29.93679 | 28.77755 | 29.45107 | 39.89785 | 37.41929
2899.729 | -20.13976 | 18.77394 | 3.270854 |  | 30.563 | 29.90689 | 28.78908 | 29.4457 | 39.88805 | 37.42363
2899.828125 | -20.1403 | 21.19234 | 3.270858 |  | 30.57224 | 29.91518 | 28.77497 | 29.46031 | 39.91515 | 37.4333
2899.928 | -20.13994 | 13.28526 | 3.270849 |  | 30.59193 | 29.93367 | 28.75562 | 29.44665 | 39.90083 | 37.43131
2900.027 | -20.14095 | 22.80529 | 3.270796 |  | 30.59317 | 29.9039 | 28.74716 | 29.45074 | 39.88025 | 37.45513
2900.127 | -20.14038 | 22.98711 | 3.270796 |  | 30.58487 | 29.91003 | 28.78781 | 29.44811 | 39.89899 | 37.46773
2900.227 | -20.14047 | 23.64742 | 3.270848 |  | 30.56401 | 29.92451 | 28.7711 | 29.45947 | 39.91341 | 37.44706
2900.326 | -20.14079 | 24.59779 | 3.270859 |  | 30.5992 | 29.93549 | 28.76653 | 29.45527 | 39.91457 | 37.46136
2900.426 | -20.14041 | 20.7412 | 3.270869 |  | 30.59304 | 29.87822 | 28.77122 | 29.4621 | 39.91563 | 37.48179
2900.525 | -20.14073 | 23.73446 | 3.270821 |  | 30.57617 | 29.92541 | 28.76306 | 29.4292 | 39.91159 | 37.45117
2900.625 | -20.14052 | 24.03705 | 3.270833 |  | 30.59509 | 29.91997 | 28.78545 | 29.41107 | 39.90016 | 37.47887
2900.725 | -20.14108 | 19.47184 | 3.270868 |  | 30.5668 | 29.89271 | 28.76998 | 29.43371 | 39.9234 | 37.47884
2900.824 | -20.14045 | 25.76142 | 3.270869 |  | 30.57186 | 29.91323 | 28.78832 | 29.4256 | 39.89784 | 37.47141
2900.924 | -20.14005 | 19.31987 | 3.270856 |  | 30.60293 | 29.8843 | 28.77004 | 29.45013 | 39.91017 | 37.48452
2901.023 | -20.14026 | 22.03698 | 3.270836 |  | 30.57896 | 29.91079 | 28.77438 | 29.40286 | 39.87325 | 37.48849
2901.123 | -20.14057 | 25.63086 | 3.27086 |  | 30.59273 | 29.90258 | 28.76166 | 29.40996 | 39.86974 | 37.50417
2901.223 | -20.13981 | 26.10615 | 3.270847 |  | 30.57978 | 29.90611 | 28.79505 | 29.44402 | 39.90362 | 37.48894
2901.322 | -20.14076 | 29.8814 | 3.270857 |  | 30.5907 | 29.87625 | 28.78439 | 29.44132 | 39.88141 | 37.50094
2901.421875 | -20.14011 | 20.40603 | 3.270852 |  | 30.58897 | 29.93729 | 28.77721 | 29.45002 | 39.84804 | 37.53477
2901.521 | -20.14013 | 20.51745 | 3.27085 |  | 30.60443 | 29.91818 | 28.7592 | 29.44604 | 39.88132 | 37.50993
2901.621 | -20.14021 | 21.33383 | 3.270777 |  | 30.56898 | 29.91414 | 28.75356 | 29.44473 | 39.91317 | 37.528
2901.721 | -20.14038 | 27.4229 | 3.270823 |  | 30.59765625 | 29.89369 | 28.7629 | 29.41315 | 39.86539 | 37.50671
2901.82 | -20.14039 | 27.85582 | 3.270782 |  | 30.60691 | 29.92262 | 28.77377 | 29.44331 | 39.88274 | 37.52273
2901.92 | -20.13984 | 28.12719 | 3.270782 |  | 30.5658 | 29.91222 | 28.79497 | 29.45943 | 39.88193 | 37.49785
2902.02 | -20.14092 | 26.32284 | 3.270819 |  | 30.55684 | 29.92536 | 28.76466 | 29.44517 | 39.87909 | 37.5358
2902.119 | -20.14093 | 29.28307 | 3.270819 |  | 30.58866 | 29.886 | 28.78225 | 29.42958 | 39.88474 | 37.54165
2902.21875 | -20.13993 | 24.79624 | 3.270877 |  | 30.59684 | 29.94983 | 28.77607 | 29.45231 | 39.91187 | 37.55303
2902.318 | -20.14031 | 30.32297 | 3.270832 |  | 30.59895 | 29.89774 | 28.77804 | 29.41085 | 39.9178 | 37.5182
2902.418 | -20.139 | 29.63692 | 3.270862 |  | 30.59014 | 29.89462 | 28.76769 | 29.44338 | 39.91337 | 37.52094
2902.518 | -20.14004 | 21.79796 | 3.270821 |  | 30.5844 | 29.93449 | 28.76358 | 29.44255 | 39.94124 | 37.47866
2902.617 | -20.14018 | 24.96326 | 3.270812 |  | 30.58802 | 29.88829 | 28.7532 | 29.40913 | 39.90153 | 37.49109
2902.717 | -20.13933 | 22.82511 | 3.270905 |  | 30.56458 | 29.91918 | 28.78439 | 29.39954 | 39.9263 | 37.52167
2902.816 | -20.14047 | 25.45929 | 3.270889 |  | 30.57437 | 29.8821 | 28.77093 | 29.42469 | 39.91356 | 37.46915
2902.916 | -20.13963 | 25.55271 | 3.270828 |  | 30.57791 | 29.93889 | 28.77022 | 29.43844 | 39.88853 | 37.49931
2903.015625 | -20.13978 | 24.17125 | 3.27086 |  | 30.59881 | 29.89183 | 28.78094 | 29.44645 | 39.92067 | 37.46414
2903.115 | -20.14032 | 24.97146 | 3.270831 |  | 30.58021 | 29.91543 | 28.78735 | 29.4446 | 39.95071 | 37.48382
2903.215 | -20.1405 | 19.97926 | 3.270858 |  | 30.61758 | 29.88261 | 28.79276 | 29.40784 | 39.93086 | 37.47726
2903.314 | -20.13968 | 25.63564 | 3.270877 |  | 30.60091 | 29.91273 | 28.80043 | 29.43781 | 39.90626 | 37.49671
2903.414 | -20.13982 | 22.23088 | 3.270863 |  | 30.62335 | 29.91922 | 28.80344 | 29.41592 | 39.93591 | 37.49262
2903.514 | -20.13947 | 24.04639 | 3.270809 |  | 30.5995 | 29.90903 | 28.79597 | 29.44098 | 39.94525 | 37.48337
2903.613 | -20.13969 | 23.6898 | 3.270824 |  | 30.59937 | 29.92339 | 28.7914 | 29.42339 | 39.9628 | 37.50707
2903.713 | -20.14024 | 21.95381 | 3.270858 |  | 30.58384 | 29.90111 | 28.75703 | 29.45614 | 39.97038 | 37.48846
2903.8125 | -20.13968 | 19.91911 | 3.270874 |  | 30.62526 | 29.90266 | 28.75888 | 29.44231 | 39.96387 | 37.48643
2903.912 | -20.14018 | 18.50097 | 3.270849 |  | 30.60348 | 29.91843 | 28.78117 | 29.44929 | 39.95453 | 37.47957
2904.012 | -20.14042 | 14.9857 | 3.270869 |  | 30.61742 | 29.89634 | 28.78006 | 29.44243 | 39.96455 | 37.48816
2904.111 | -20.14047 | 19.89747 | 3.270869 |  | 30.60054 | 29.88445 | 28.76533 | 29.4557 | 39.96292 | 37.47905
2904.211 | -20.14043 | 18.20317 | 3.270874 |  | 30.59092 | 29.9079 | 28.81648 | 29.44323 | 39.96893 | 37.49104
2904.311 | -20.14106 | 21.04332 | 3.270885 |  | 30.57969 | 29.89528 | 28.77094 | 29.46012 | 39.98262 | 37.48131
2904.41 | -20.14068 | 21.18322 | 3.270886 |  | 30.59287 | 29.90042 | 28.78602 | 29.46053 | 40.01143 | 37.46851
2904.51 | -20.1398 | 18.85277 | 3.270857 |  | 30.58972 | 29.89471 | 28.76617 | 29.47388 | 39.93193 | 37.48237
2904.609375 | -20.1401 | 17.73768 | 3.270859 |  | 30.62085 | 29.91377 | 28.79665 | 29.43433 | 39.96832 | 37.49005
2904.709 | -20.14092 | 20.74552 | 3.270811 |  | 30.6242 | 29.88988 | 28.81174 | 29.45012 | 39.95091 | 37.48602
2904.809 | -20.13933 | 14.91416 | 3.270866 |  | 30.6191 | 29.92205 | 28.75258 | 29.4271 | 39.92157 | 37.47163
2904.908 | -20.13954 | 22.99759 | 3.270848 |  | 30.62315 | 29.88453 | 28.76929 | 29.45999 | 39.96968 | 37.46725
2905.008 | -20.13986 | 23.8534 | 3.270838 |  | 30.60734 | 29.90914 | 28.7861 | 29.48352 | 39.96449 | 37.45079
2905.107 | -20.13949 | 26.11094 | 3.270895 |  | 30.61625 | 29.8969 | 28.78671 | 29.46939 | 39.93553 | 37.44912
2905.207 | -20.13972 | 20.74849 | 3.270841 |  | 30.63642 | 29.91716 | 28.7729 | 29.45395 | 39.93448 | 37.46735
2905.307 | -20.14007 | 23.33003 | 3.270855 |  | 30.65176 | 29.90226 | 28.79618 | 29.48124 | 39.94072 | 37.46682
2905.40625 | -20.13989 | 26.4796 | 3.270862 |  | 30.62291 | 29.93161 | 28.80564 | 29.47503 | 39.91892 | 37.46373
2905.506 | -20.13995 | 22.37169 | 3.270847 |  | 30.62493 | 29.91118 | 28.81112 | 29.48602 | 39.93968 | 37.47267
2905.605 | -20.14022 | 28.82395 | 3.270839 |  | 30.61441 | 29.8898 | 28.81731 | 29.45512 | 39.92038 | 37.46555
2905.705 | -20.13998 | 25.73385 | 3.270843 |  | 30.65734 | 29.94429 | 28.85342 | 29.49555 | 39.95787 | 37.51126
2905.805 | -20.13976 | 25.28794 | 3.270848 |  | 30.64094 | 29.92001 | 28.80105 | 29.5082 | 39.92598 | 37.49687
2905.904 | -20.13955 | 22.18964 | 3.270861 |  | 30.65862 | 29.92452 | 28.78055 | 29.47533 | 39.97271 | 37.50161
2906.004 | -20.14025 | 29.30767 | 3.270809 |  | 30.64013 | 29.89238 | 28.79023 | 29.51146 | 39.95874 | 37.47764
2906.104 | -20.13996 | 20.92598 | 3.270874 |  | 30.6179 | 29.94921 | 28.77787 | 29.48423 | 39.98735 | 37.4922
2906.203125 | -20.14083 | 20.96882 | 3.270834 |  | 30.68112 | 29.91972 | 28.82318 | 29.52193 | 39.92989 | 37.47695
2906.303 | -20.14067 | 25.56843 | 3.27083 |  | 30.65536 | 29.907 | 28.79867 | 29.49604 | 39.94654 | 37.45567
2906.402 | -20.14013 | 24.06758 | 3.270852 |  | 30.65382 | 29.91125 | 28.81668 | 29.48242 | 39.97369 | 37.46922
2906.502 | -20.13984 | 24.16145 | 3.270828 |  | 30.65144 | 29.96315 | 28.80752 | 29.52175 | 39.97059 | 37.43787
2906.602 | -20.1395 | 20.66327 | 3.270801 |  | 30.65222 | 29.92631 | 28.80523 | 29.50951 | 39.96084 | 37.46297
2906.701 | -20.13997 | 24.31753 | 3.270863 |  | 30.657 | 29.93438 | 28.80659 | 29.53066 | 39.9641 | 37.47605
2906.801 | -20.13953 | 19.49554 | 3.270841 |  | 30.65739 | 29.9527 | 28.81026 | 29.48841 | 39.9548 | 37.46215
2906.9 | -20.13975 | 19.8405 | 3.270809 |  | 30.67076 | 29.91662 | 28.81315 | 29.53027 | 39.94777 | 37.43533
2907 | -20.14038 | 24.21728 | 3.270817 |  | 30.65885 | 29.93801 | 28.81868 | 29.50192 | 39.94433 | 37.44536
2907.1 | -20.14006 | 23.48383 | 3.270781 |  | 30.65815 | 29.91867 | 28.7988 | 29.53255 | 39.94291 | 37.44747
2907.199 | -20.14023 | 26.69173 | 3.270794 |  | 30.66952 | 29.93663 | 28.80925 | 29.50111 | 39.97183 | 37.44025
2907.299 | -20.13989 | 22.24979 | 3.270793 |  | 30.69719 | 29.91174 | 28.81667 | 29.48972 | 39.91881 | 37.42327
2907.398 | -20.13935 | 21.94857 | 3.270817 |  | 30.68585 | 29.94558 | 28.8232 | 29.50819 | 39.95141 | 37.39379
2907.498 | -20.13924 | 22.6622 | 3.270807 |  | 30.66743 | 29.90674 | 28.79316 | 29.50135 | 39.91893 | 37.37191
2907.598 | -20.13923 | 18.88741 | 3.2708 |  | 30.69701 | 29.90066 | 28.78671 | 29.49357 | 39.93156 | 37.34747
2907.697 | -20.13917 | 20.55709 | 3.270806 |  | 30.69624 | 29.93644 | 28.81062 | 29.51766 | 39.91138 | 37.31923
2907.796875 | -20.13969 | 17.59595 | 3.270781 |  | 30.68652 | 29.9555 | 28.76413 | 29.50144 | 39.90223 | 37.28493
2907.896 | -20.13896 | 22.41954 | 3.270808 |  | 30.6616 | 29.93089 | 28.78513 | 29.47525 | 39.88363 | 37.27259
2907.996 | -20.14018 | 18.29864 | 3.270733 |  | 30.69881 | 29.92708 | 28.80077 | 29.4649 | 39.8568 | 37.28231
2908.096 | -20.13929 | 17.90583 | 3.270875 |  | 30.67615 | 29.93772 | 28.79958 | 29.47404 | 39.8685 | 37.24513
2908.195 | -20.13955 | 13.25564 | 3.270784 |  | 30.65924 | 29.93292 | 28.78421 | 29.47056 | 39.85314 | 37.23378
2908.295 | -20.13978 | 18.87875 | 3.270815 |  | 30.65584 | 29.94956 | 28.81666 | 29.47916 | 39.84222 | 37.21961
2908.395 | -20.13922 | 15.90325 | 3.270792 |  | 30.6616 | 29.92388 | 28.80649 | 29.45782 | 39.86315 | 37.20198
2908.494 | -20.13929 | 18.31528 | 3.270811 |  | 30.64392 | 29.91795 | 28.80547 | 29.45682 | 39.85332 | 37.16891
2908.59375 | -20.13997 | 19.37045 | 3.270861 |  | 30.63349 | 29.9289 | 28.77887 | 29.4909 | 39.86671 | 37.20669
2908.693 | -20.13959 | 19.2768 | 3.270793 |  | 30.60402 | 29.92656 | 28.80253 | 29.44366 | 39.85662 | 37.21888
2908.793 | -20.13992 | 19.89974 | 3.270821 |  | 30.63113 | 29.91618 | 28.77487 | 29.41461 | 39.84807 | 37.19381
2908.893 | -20.13986 | 21.04515 | 3.27081 |  | 30.63391 | 29.94853 | 28.7753 | 29.4306 | 39.85708 | 37.21136
2908.992 | -20.13919 | 26.78765 | 3.270812 |  | 30.61568 | 29.93602 | 28.78418 | 29.48101 | 39.84218 | 37.25176
2909.092 | -20.1398 | 16.77592 | 3.270799 |  | 30.62366 | 29.93956 | 28.77421 | 29.45251 | 39.8732 | 37.23972
2909.191 | -20.13969 | 19.9084 | 3.270782 |  | 30.61578 | 29.92218 | 28.81513 | 29.45427 | 39.85149 | 37.25428
2909.291 | -20.13931 | 23.37583 | 3.270796 |  | 30.60879 | 29.92096 | 28.8077 | 29.44547 | 39.85516 | 37.26974
2909.390625 | -20.13972 | 20.2618 | 3.270772 |  | 30.60625 | 29.91648 | 28.80593 | 29.4346 | 39.84695 | 37.28289
2909.49 | -20.13928 | 24.42143 | 3.270763 |  | 30.63634 | 29.9732 | 28.80173 | 29.42393 | 39.87108 | 37.31867
2909.59 | -20.14007 | 24.80604 | 3.270818 |  | 30.61679 | 29.9571 | 28.82467 | 29.43631 | 39.86343 | 37.33846
2909.689 | -20.14007 | 22.88846 | 3.270824 |  | 30.62876 | 29.90169 | 28.79863 | 29.43633 | 39.82786 | 37.34925
2909.789 | -20.1399 | 27.99913 | 3.270809 |  | 30.62829 | 29.93075 | 28.80197 | 29.45987 | 39.87295 | 37.33498
2909.889 | -20.14037 | 24.07282 | 3.270788 |  | 30.59214 | 29.9519 | 28.7913 | 29.47277 | 39.87733 | 37.34352
2909.988 | -20.14001 | 21.41996 | 3.270803 |  | 30.61014 | 29.95426 | 28.80655 | 29.43358 | 39.83936 | 37.35254
2910.088 | -20.14018 | 21.92465 | 3.270778 |  | 30.61522 | 29.92902 | 28.77402 | 29.44014 | 39.85864 | 37.34767
2910.1875 | -20.139 | 17.84067 | 3.27079 |  | 30.58372 | 29.94278 | 28.79392 | 29.43344 | 39.87277 | 37.35656
2910.287 | -20.13969 | 17.32185 | 3.27073 |  | 30.58373 | 29.90818 | 28.77585 | 29.47887 | 39.8547 | 37.34211
2910.387 | -20.14019 | 13.84417 | 3.270764 |  | 30.6353 | 29.95621 | 28.79028 | 29.45392 | 39.86108 | 37.36097
2910.486 | -20.14027 | 17.54833 | 3.270826 |  | 30.61335 | 29.94385 | 28.80724 | 29.43177 | 39.88654 | 37.3459
2910.586 | -20.13983 | 19.68716 | 3.270818 |  | 30.6148 | 29.96717 | 28.82248 | 29.44802 | 39.88972 | 37.37993
2910.686 | -20.13948 | 19.65777 | 3.270824 |  | 30.61556 | 29.91828 | 28.78459 | 29.45944 | 39.8976 | 37.39333
2910.785 | -20.13975 | 19.0772 | 3.270793 |  | 30.60605 | 29.94814 | 28.82788 | 29.46806 | 39.897 | 37.4068
2910.885 | -20.13993 | 17.61053 | 3.270791 |  | 30.62262 | 29.92416 | 28.78282 | 29.47234 | 39.85532 | 37.39779
2910.984375 | -20.13959 | 16.62372 | 3.270818 |  | 30.64495 | 29.94834 | 28.76203 | 29.45513 | 39.86723 | 37.42132
2911.084 | -20.1398 | 18.44128 | 3.270791 |  | 30.65066 | 29.94309 | 28.7952 | 29.48696 | 39.88713 | 37.45131
2911.184 | -20.13951 | 19.62929 | 3.270794 |  | 30.62917 | 29.96113 | 28.81964 | 29.45899 | 39.88436 | 37.44301
2911.283 | -20.14024 | 20.64322 | 3.270847 |  | 30.61786 | 29.94946 | 28.82127 | 29.48155 | 39.9133 | 37.44374
2911.383 | -20.13955 | 16.25073 | 3.270843 |  | 30.64636 | 29.93327 | 28.77525 | 29.49699 | 39.89008 | 37.46962
2911.482 | -20.14003 | 21.83123 | 3.27081 |  | 30.61039 | 29.97654 | 28.77695 | 29.47796 | 39.89482 | 37.46384
2911.582 | -20.13995 | 17.54491 | 3.270792 |  | 30.6207 | 29.93462 | 28.77678 | 29.48561 | 39.89936 | 37.45013
2911.682 | -20.13894 | 17.07942 | 3.27079 |  | 30.67246 | 29.95877 | 28.81773 | 29.49157 | 39.90271 | 37.45126
2911.78125 | -20.13988 | 19.24901 | 3.270787 |  | 30.60102 | 29.92019 | 28.80449 | 29.50361 | 39.90618 | 37.47655
2911.881 | -20.13932 | 18.17264 | 3.270818 |  | 30.60724 | 29.96262 | 28.7877 | 29.51247 | 39.91195 | 37.47815
2911.98 | -20.13969 | 18.38841 | 3.270834 |  | 30.61802 | 29.95505 | 28.80199 | 29.50043 | 39.91276 | 37.45184
2912.08 | -20.13983 | 13.20801 | 3.270833 |  | 30.62504 | 29.95504 | 28.82691 | 29.50501 | 39.89863 | 37.47351
2912.18 | -20.13999 | 13.22533 | 3.270804 |  | 30.62564 | 29.95263 | 28.81109 | 29.48303 | 39.92256 | 37.48476
2912.279 | -20.1399 | 17.59641 | 3.270837 |  | 30.60964 | 29.95793 | 28.8001 | 29.51493 | 39.88472 | 37.44828
2912.379 | -20.14011 | 20.76945 | 3.270818 |  | 30.60626 | 30.00015 | 28.77804 | 29.48992 | 39.90413 | 37.45038
2912.479 | -20.13996 | 17.67889 | 3.27085 |  | 30.60266 | 29.93653 | 28.79134 | 29.50177 | 39.86786 | 37.40278
2912.578125 | -20.13982 | 15.27142 | 3.270811 |  | 30.61627 | 29.94318 | 28.81298 | 29.50346 | 39.8095 | 37.39637
2912.678 | -20.14067 | 14.69633 | 3.27085 |  | 30.59969 | 29.96748 | 28.78455 | 29.50135 | 39.82084 | 37.36618
2912.777 | -20.14025 | 15.67107 | 3.27087 |  | 30.57711 | 29.95855 | 28.81127 | 29.51387 | 39.77962 | 37.32446
2912.877 | -20.14028 | 21.46986 | 3.270809 |  | 30.58356 | 29.93883 | 28.81801 | 29.5147 | 39.79239 | 37.30863
2912.977 | -20.14038 | 20.20711 | 3.270825 |  | 30.58932 | 29.96225 | 28.816 | 29.49366 | 39.7731 | 37.30563
2913.076 | -20.14019 | 16.35257 | 3.270828 |  | 30.57732 | 29.92833 | 28.79254 | 29.53916 | 39.75497 | 37.29674
2913.176 | -20.14032 | 17.62216 | 3.270806 |  | 30.57343 | 29.96693 | 28.82429 | 29.51375 | 39.76857 | 37.26789
2913.275 | -20.14018 | 18.03844 | 3.270831 |  | 30.56663 | 29.95193 | 28.79975 | 29.52287 | 39.74213 | 37.27077
2913.375 | -20.13909 | 20.30008 | 3.270795 |  | 30.54147 | 29.95151 | 28.8089 | 29.4789 | 39.71758 | 37.22779
2913.475 | -20.13973 | 24.14847 | 3.270817 |  | 30.50569 | 29.93338 | 28.78023 | 29.49412 | 39.68718 | 37.26167
2913.574 | -20.13989 | 18.76186 | 3.270835 |  | 30.56104 | 29.98283 | 28.80938 | 29.50722 | 39.66219 | 37.25741
2913.674 | -20.14038 | 19.3602 | 3.27085 |  | 30.49634 | 29.9667 | 28.78901 | 29.49817 | 39.65537 | 37.25269
2913.773 | -20.14038 | 26.22167 | 3.270797 |  | 30.53155 | 29.97687 | 28.78119 | 29.50304 | 39.63811 | 37.26237
2913.873 | -20.13943 | 22.43982 | 3.270823 |  | 30.49612 | 29.94154 | 28.80973 | 29.5121 | 39.66644 | 37.24871
2913.973 | -20.14023 | 26.63203 | 3.27088 |  | 30.49605 | 29.92039 | 28.79946 | 29.46889 | 39.66849 | 37.22393
2914.072 | -20.1395 | 28.3662 | 3.270872 |  | 30.48517 | 29.95716 | 28.78934 | 29.50744 | 39.62555 | 37.25039
2914.171875 | -20.13971 | 25.85711 | 3.270812 |  | 30.51351 | 29.93502 | 28.79824 | 29.4813 | 39.63378 | 37.22523
2914.271 | -20.1402 | 23.5278 | 3.270816 |  | 30.47651 | 29.96031 | 28.78214 | 29.46618 | 39.62823 | 37.23333
2914.371 | -20.13955 | 26.2219 | 3.27083 |  | 30.49981 | 29.96257 | 28.76912 | 29.47948 | 39.58563 | 37.21812
2914.471 | -20.1403 | 20.04443 | 3.270848 |  | 30.47928 | 29.96363 | 28.76968 | 29.48742 | 39.56823 | 37.24765
2914.57 | -20.14053 | 26.81887 | 3.270765 |  | 30.48457 | 29.97684 | 28.79538 | 29.50419 | 39.55395 | 37.16984
2914.67 | -20.14023 | 26.58646 | 3.270856 |  | 30.46396 | 29.96418 | 28.77806 | 29.50231 | 39.57343 | 37.12681
2914.77 | -20.13981 | 24.93705 | 3.270849 |  | 30.42302 | 29.94695 | 28.76745 | 29.49595 | 39.57207 | 37.14439
2914.869 | -20.14118 | 18.79353 | 3.270744 |  | 30.41706 | 29.96328 | 28.81629 | 29.49578 | 39.55202 | 37.1389
2914.96875 | -20.13997 | 20.16177 | 3.270823 |  | 30.42061 | 29.93674 | 28.80075 | 29.50189 | 39.5293 | 37.08786
2915.068 | -20.13998 | 21.65784 | 3.270823 |  | 30.40357 | 29.98724 | 28.8116 | 29.47905 | 39.56144 | 37.07309
2915.168 | -20.13973 | 18.88148 | 3.270787 |  | 30.45925 | 29.94535 | 28.80374 | 29.48855 | 39.60087 | 37.08043
2915.268 | -20.14044 | 13.98271 | 3.270837 |  | 30.45739 | 29.99146 | 28.8169 | 29.48436 | 39.5382 | 37.06349
2915.367 | -20.14049 | 15.73465 | 3.270784 |  | 30.45485 | 29.95378 | 28.80083 | 29.4852 | 39.54852 | 37.03365
2915.467 | -20.13967 | 17.17853 | 3.270841 |  | 30.46005 | 29.96926 | 28.80962 | 29.44901 | 39.48733 | 37.0086
2915.566 | -20.1399 | 16.82969 | 3.270767 |  | 30.43443 | 29.96803 | 28.80264 | 29.49101 | 39.45488 | 36.98234
2915.666 | -20.14057 | 15.66583 | 3.270833 |  | 30.42215 | 29.98619 | 28.81791 | 29.46688 | 39.4971 | 36.99123
2915.765625 | -20.14069 | 15.61206 | 3.270826 |  | 30.43741 | 29.94952 | 28.81318 | 29.44449 | 39.47261 | 36.96682
2915.865 | -20.14097 | 13.31556 | 3.270759 |  | 30.4444 | 29.96329 | 28.79532 | 29.45153 | 39.42881 | 36.99458
2915.965 | -20.14062 | 15.51226 | 3.270856 |  | 30.37441 | 29.93324 | 28.7767 | 29.4657 | 39.44416 | 36.96657
2916.064 | -20.14062 | 21.24566 | 3.270794 |  | 30.42933 | 29.93519 | 28.78289 | 29.39988 | 39.44974 | 36.96055
2916.164 | -20.13938 | 20.22739 | 3.270804 |  | 30.40376 | 29.94234 | 28.8029 | 29.38802 | 39.45792 | 36.95166
2916.264 | -20.13917 | 19.43835 | 3.270723 |  | 30.37969 | 29.92755 | 28.79187 | 29.43579 | 39.4631 | 36.96367
2916.363 | -20.13974 | 19.62109 | 3.270744 |  | 30.37185 | 29.94777 | 28.80206 | 29.41232 | 39.43033 | 36.99279
2916.463 | -20.14043 | 23.85477 | 3.27081 |  | 30.35562 | 29.92017 | 28.8039 | 29.42789 | 39.41767 | 36.97744
2916.5625 | -20.14115 | 20.36068 | 3.270823 |  | 30.3463 | 29.91762 | 28.78245 | 29.40853 | 39.41275 | 36.98339
2916.662 | -20.14008 | 16.74493 | 3.270796 |  | 30.34947 | 29.92363 | 28.81958 | 29.41283 | 39.39892 | 36.96243
2916.762 | -20.13984 | 17.69552 | 3.270811 |  | 30.33656 | 29.95738 | 28.78004 | 29.41192 | 39.38946 | 36.99531
2916.861 | -20.14034 | 16.59843 | 3.270778 |  | 30.34511 | 29.91594 | 28.80198 | 29.44201 | 39.43235 | 36.97344
2916.961 | -20.13941 | 13.34267 | 3.27081 |  | 30.32772 | 29.93591 | 28.81019 | 29.40461 | 39.45697 | 36.91346
2917.061 | -20.13945 | 26.13327 | 3.270784 |  | 30.32691 | 29.9473 | 28.78797 | 29.40299 | 39.44904 | 36.95036
2917.16 | -20.13958 | 18.18677 | 3.270757 |  | 30.33166 | 29.94703 | 28.81329 | 29.41559 | 39.4754 | 36.9767
2917.26 | -20.13993 | 16.68091 | 3.270783 |  | 30.35091 | 29.96309 | 28.80619 | 29.4148 | 39.43883 | 36.97811
2917.359375 | -20.14023 | 24.92179 | 3.2708 |  | 30.34622 | 29.93836 | 28.79484 | 29.40526 | 39.43186 | 37.02197
2917.459 | -20.13989 | 23.56471 | 3.270789 |  | 30.33723 | 29.9668 | 28.7828 | 29.40998 | 39.43843 | 37.026
2917.559 | -20.14031 | 24.04707 | 3.2708 |  | 30.37455 | 29.9302 | 28.80623 | 29.4096 | 39.43119 | 36.99564
2917.658 | -20.13931 | 20.76261 | 3.270756 |  | 30.36743 | 29.96143 | 28.819 | 29.41522 | 39.42467 | 37.00969
2917.758 | -20.1403 | 18.08059 | 3.270779 |  | 30.36484 | 29.94087 | 28.79162 | 29.39068 | 39.44665 | 36.9896
2917.857 | -20.13972 | 16.07391 | 3.270754 |  | 30.35104 | 29.95262 | 28.79311 | 29.41195 | 39.43725 | 36.99398
2917.957 | -20.14004 | 19.54749 | 3.270785 |  | 30.38379 | 29.91503 | 28.80712 | 29.39757 | 39.46031 | 37.0086
2918.057 | -20.14057 | 18.47318 | 3.270825 |  | 30.41921 | 29.9403 | 28.79961 | 29.41043 | 39.50574 | 37.0612
2918.15625 | -20.13989 | 20.5097 | 3.270799 |  | 30.39833 | 29.92636 | 28.82121 | 29.44701 | 39.47467 | 37.05225
2918.256 | -20.13958 | 14.43681 | 3.270783 |  | 30.41096 | 29.97658 | 28.82466 | 29.39476 | 39.45576 | 37.06481
2918.355 | -20.13924 | 11.7819 | 3.270782 |  | 30.4251 | 29.95146 | 28.83835 | 29.41374 | 39.47446 | 37.0751
2918.455 | -20.13984 | 17.00172 | 3.27081 |  | 30.43054 | 29.97546 | 28.7916 | 29.38866 | 39.48011 | 37.08788
2918.555 | -20.13988 | 15.48538 | 3.270836 |  | 30.40221 | 29.92117 | 28.7947 | 29.4118 | 39.46908 | 37.10303
2918.654 | -20.13952 | 20.32742 | 3.270776 |  | 30.4419 | 29.94932 | 28.80105 | 29.4177 | 39.49605 | 37.10492
2918.754 | -20.13981 | 17.46152 | 3.270757 |  | 30.40532 | 29.94262 | 28.81509 | 29.43877 | 39.49222 | 37.11592
2918.854 | -20.14009 | 17.20565 | 3.27078 |  | 30.42255 | 29.95038 | 28.78231 | 29.44044 | 39.49308 | 37.15183
2918.953125 | -20.14069 | 25.83 | 3.270743 |  | 30.43718 | 29.93849 | 28.85286 | 29.42495 | 39.51957 | 37.15012
2919.053 | -20.13928 | 20.33836 | 3.270771 |  | 30.4285 | 29.97478 | 28.82078 | 29.44599 | 39.51513 | 37.16173
2919.152 | -20.13971 | 21.10872 | 3.270749 |  | 30.44032 | 29.96141 | 28.8117 | 29.40782 | 39.52576 | 37.15101
2919.252 | -20.1408 | 20.8059 | 3.27073 |  | 30.3775 | 29.94769 | 28.80441 | 29.40049 | 39.52541 | 37.19678
2919.352 | -20.1399 | 20.81775 | 3.270709 |  | 30.38395 | 29.98261 | 28.8075 | 29.42431 | 39.52297 | 37.19048
2919.451 | -20.13978 | 17.12795 | 3.270715 |  | 30.39448 | 29.94639 | 28.79654 | 29.41057 | 39.49027 | 37.17168
2919.551 | -20.13978 | 21.85356 | 3.270632 |  | 30.39347 | 29.96668 | 28.77349 | 29.42138 | 39.50468 | 37.18763
2919.65 | -20.13981 | 14.58127 | 3.27065 |  | 30.4203 | 29.9388 | 28.80013 | 29.44572 | 39.48145 | 37.18523
2919.75 | -20.14026 | 23.50206 | 3.2707 |  | 30.3853 | 29.93927 | 28.79481 | 29.44946 | 39.4976 | 37.2029
2919.85 | -20.13981 | 14.68198 | 3.270686 |  | 30.38709 | 29.94448 | 28.81639 | 29.42289 | 39.4973 | 37.19747
2919.949 | -20.13998 | 24.77346 | 3.270736 |  | 30.40638 | 29.93692 | 28.78621 | 29.42422 | 39.48584 | 37.20671
2920.049 | -20.14034 | 22.18303 | 3.270729 |  | 30.40828 | 29.93275 | 28.80005 | 29.42171 | 39.47062 | 37.18837
2920.148 | -20.14021 | 14.98137 | 3.270726 |  | 30.37172 | 29.93767 | 28.82833 | 29.471 | 39.49538 | 37.20455
2920.248 | -20.13997 | 16.43711 | 3.270699 |  | 30.38852 | 29.96066 | 28.80577 | 29.44348 | 39.49405 | 37.19928
2920.348 | -20.14023 | 17.8213 | 3.270741 |  | 30.39178 | 29.93852 | 28.81421 | 29.45263 | 39.53011 | 37.17076
2920.447 | -20.14039 | 20.36638 | 3.27068 |  | 30.43065 | 29.93645 | 28.80395 | 29.45643 | 39.48808 | 37.19047
2920.546875 | -20.14087 | 18.06099 | 3.270715 |  | 30.39895 | 29.93659 | 28.81346 | 29.45819 | 39.51116 | 37.17524
2920.646 | -20.13959 | 21.94652 | 3.270692 |  | 30.39595 | 29.97246 | 28.80837 | 29.4784 | 39.53173 | 37.21071
2920.746 | -20.14031 | 25.21253 | 3.270722 |  | 30.42897 | 29.94884 | 28.80033 | 29.45426 | 39.49477 | 37.17742
2920.846 | -20.13952 | 20.47119 | 3.270642 |  | 30.41463 | 29.94813 | 28.81458 | 29.45898 | 39.52817 | 37.17171
2920.945 | -20.14082 | 19.69627 | 3.270662 |  | 30.40131 | 29.94514 | 28.80112 | 29.48928 | 39.5106 | 37.16622
2921.045 | -20.13963 | 23.30086 | 3.270668 |  | 30.45121 | 29.94077 | 28.80482 | 29.49934 | 39.48951 | 37.13434
2921.145 | -20.14018 | 20.78289 | 3.270643 |  | 30.43801 | 29.94275 | 28.83161 | 29.45868 | 39.50624 | 37.1237
2921.244 | -20.14046 | 17.8459 | 3.270664 |  | 30.42079 | 29.93871 | 28.80099 | 29.49179 | 39.52226 | 37.13738
2921.34375 | -20.13969 | 23.9172 | 3.27073 |  | 30.45101 | 29.93958 | 28.82484 | 29.47589 | 39.51966 | 37.15581
2921.443 | -20.14028 | 24.77665 | 3.270655 |  | 30.45854 | 29.93101 | 28.82632 | 29.47647 | 39.53248 | 37.142
2921.543 | -20.13984 | 16.82833 | 3.270651 |  | 30.46424 | 29.93799 | 28.82774 | 29.46541 | 39.52407 | 37.12159
2921.643 | -20.14042 | 19.26974 | 3.270675 |  | 30.47427 | 29.9524 | 28.79593 | 29.47337 | 39.50744 | 37.13074
2921.742 | -20.14006 | 19.16721 | 3.270727 |  | 30.4922 | 29.96368 | 28.86745 | 29.49141 | 39.54824 | 37.17073
2921.842 | -20.14038 | 16.96002 | 3.270648 |  | 30.48884 | 29.94862 | 28.84598 | 29.50471 | 39.52922 | 37.15215
2921.941 | -20.13988 | 22.24865 | 3.270645 |  | 30.47684 | 29.9299 | 28.83456 | 29.4821 | 39.56738 | 37.13397
2922.041 | -20.13959 | 23.3077 | 3.270726 |  | 30.50045 | 29.94795 | 28.84091 | 29.47099 | 39.58135 | 37.15708
2922.140625 | -20.1403 | 20.94467 | 3.270679 |  | 30.49273 | 29.94772 | 28.84455 | 29.49671 | 39.61311 | 37.16076
2922.24 | -20.14024 | 19.5746 | 3.270691 |  | 30.49962 | 29.96256 | 28.82784 | 29.46043 | 39.61434 | 37.16816
2922.34 | -20.14012 | 21.3213 | 3.270707 |  | 30.46297 | 29.96802 | 28.83869 | 29.46601 | 39.62218 | 37.1895
2922.439 | -20.1397 | 23.23912 | 3.27066 |  | 30.47997 | 29.93799 | 28.81389 | 29.50449 | 39.63252 | 37.199
2922.539 | -20.14108 | 17.55198 | 3.270646 |  | 30.46432 | 29.93993 | 28.80675 | 29.46738 | 39.61864 | 37.20919
2922.639 | -20.14025 | 16.59911 | 3.27071 |  | 30.45828 | 29.93621 | 28.82877 | 29.47872 | 39.62195 | 37.20188
2922.738 | -20.14103 | 18.16991 | 3.270686 |  | 30.45942 | 29.95438 | 28.83058 | 29.47658 | 39.60127 | 37.21817
2922.838 | -20.13963 | 15.86885 | 3.270647 |  | 30.44989 | 29.9493 | 28.83283 | 29.46923 | 39.59625 | 37.21702
2922.9375 | -20.1408 | 19.07424 | 3.27077 |  | 30.48227 | 29.95986 | 28.80332 | 29.49819 | 39.59267 | 37.23136
2923.037 | -20.1398 | 16.31885 | 3.270772 |  | 30.46139 | 29.97081 | 28.81256 | 29.5205 | 39.61287 | 37.24405
2923.137 | -20.14056 | 15.1714 | 3.270796 |  | 30.44028 | 29.95292 | 28.82207 | 29.48843 | 39.60511 | 37.26538
2923.236 | -20.14078 | 19.98929 | 3.270796 |  | 30.45241 | 29.95347 | 28.82664 | 29.47614 | 39.60833 | 37.24478
2923.336 | -20.14083 | 15.16616 | 3.270808 |  | 30.45373 | 29.91977 | 28.83032 | 29.48226 | 39.59362 | 37.27903
2923.436 | -20.14047 | 13.7806 | 3.27081 |  | 30.46335 | 29.96454 | 28.83774 | 29.50898 | 39.61293 | 37.24137
2923.535 | -20.14033 | 16.35189 | 3.270794 |  | 30.46431 | 29.9371 | 28.84002 | 29.47232 | 39.58631 | 37.23718
2923.635 | -20.14038 | 18.76642 | 3.270843 |  | 30.44229 | 29.91437 | 28.83597 | 29.51272 | 39.57051 | 37.26063
2923.734375 | -20.13965 | 14.9333 | 3.270827 |  | 30.44849 | 29.94576 | 28.83574 | 29.46685 | 39.60149 | 37.27838
2923.834 | -20.14056 | 20.40922 | 3.270824 |  | 30.47023 | 29.95542 | 28.81229 | 29.49536 | 39.55721 | 37.28933
2923.934 | -20.14083 | 15.99599 | 3.270787 |  | 30.45362 | 29.96362 | 28.84872 | 29.49274 | 39.59868 | 37.31087
2924.033 | -20.14037 | 17.94912 | 3.270808 |  | 30.45236 | 29.94461 | 28.80947 | 29.49161 | 39.6045 | 37.31254
2924.133 | -20.14091 | 20.25177 | 3.270958 |  | 30.4445 | 29.93682 | 28.83594 | 29.50649 | 39.6411 | 37.33075
2924.232 | -20.14055 | 19.24126 | 3.270635 |  | 30.45411 | 29.95158 | 28.83318 | 29.49138 | 39.59938 | 37.33748
2924.332 | -20.14081 | 26.9795 | 3.270732 |  | 30.44434 | 29.95489 | 28.87565 | 29.49984 | 39.63733 | 37.31882
2924.432 | -20.14007 | 24.0031 | 3.27077 |  | 30.47268 | 29.94625 | 28.82005 | 29.49973 | 39.64049 | 37.33277
2924.53125 | -20.14057 | 15.44186 | 3.270731 |  | 30.47642 | 29.91697 | 28.8258 | 29.46517 | 39.6884 | 37.34305
2924.631 | -20.14125 | 19.48118 | 3.270703 |  | 30.45872 | 29.95098 | 28.83275 | 29.46412 | 39.68543 | 37.35391
2924.73 | -20.14099 | 19.40235 | 3.270738 |  | 30.45963 | 29.98247 | 28.86187 | 29.47632 | 39.6722 | 37.35262
2924.83 | -20.14078 | 14.31127 | 3.270711 |  | 30.47654 | 29.93284 | 28.82727 | 29.48989 | 39.70781 | 37.32182
2924.93 | -20.14136 | 14.59722 | 3.270688 |  | 30.4861 | 29.96227 | 28.82726 | 29.45889 | 39.71762 | 37.33442
2925.029 | -20.14009 | 18.03456 | 3.270755 |  | 30.47513 | 29.96041 | 28.82117 | 29.4802 | 39.71559 | 37.32359
2925.129 | -20.14101 | 11.96965 | 3.270768 |  | 30.45775 | 29.96974 | 28.84278 | 29.47768 | 39.75998 | 37.32531
2925.229 | -20.14222 | 11.66843 | 3.270806 |  | 30.48345 | 29.94642 | 28.85663 | 29.49528 | 39.72759 | 37.32223
2925.328125 | -20.1414 | 17.10585 | 3.270751 |  | 30.48619 | 29.95116 | 28.82123 | 29.47261 | 39.72393 | 37.30032
2925.428 | -20.14104 | 17.60848 | 3.270564 |  | 30.49389 | 29.95936 | 28.84918 | 29.48807 | 39.74368 | 37.29114
2925.527 | -20.14163 | 20.32674 | 3.270686 |  | 30.4818 | 29.95323 | 28.81295 | 29.47543 | 39.70941 | 37.31883
2925.627 | -20.14059 | 15.32064 | 3.270681 |  | 30.54392 | 29.94246 | 28.84269 | 29.51174 | 39.68794 | 37.30336
2925.727 | -20.14118 | 18.24054 | 3.270729 |  | 30.46922 | 29.94379 | 28.83366 | 29.48218 | 39.69851 | 37.29059
2925.826 | -20.14118 | 21.18049 | 3.270676 |  | 30.51396 | 29.93226 | 28.82896 | 29.48247 | 39.71294 | 37.28794
2925.926 | -20.14135 | 23.55309 | 3.270734 |  | 30.50511 | 29.93886 | 28.78824 | 29.47303 | 39.68952 | 37.28643
2926.025 | -20.14139 | 19.25675 | 3.270734 |  | 30.47057 | 29.93476 | 28.85559 | 29.4794 | 39.69133 | 37.26231
2926.125 | -20.14128 | 26.41056 | 3.270743 |  | 30.48246 | 29.92796 | 28.79922 | 29.49735 | 39.71555 | 37.23945
2926.225 | -20.14095 | 19.90567 | 3.270683 |  | 30.53154 | 29.96746 | 28.85243 | 29.48676 | 39.69164 | 37.26658
2926.324 | -20.14102 | 16.66405 | 3.270729 |  | 30.50529 | 29.9732 | 28.83744 | 29.52727 | 39.71249 | 37.30639
2926.424 | -20.14045 | 15.15545 | 3.27069 |  | 30.5327 | 29.95342 | 28.83718 | 29.51556 | 39.67416 | 37.29753
2926.523 | -20.14093 | 19.55387 | 3.270703 |  | 30.54096 | 29.98049 | 28.81045 | 29.53164 | 39.68013 | 37.30415
2926.623 | -20.14085 | 15.1698 | 3.270706 |  | 30.55602 | 29.98855 | 28.85416 | 29.53615 | 39.68251 | 37.32646
2926.723 | -20.14061 | 19.02685 | 3.270696 |  | 30.54492 | 29.97915 | 28.85914 | 29.55632 | 39.7408 | 37.3115
2926.822 | -20.14131 | 16.71964 | 3.270742 |  | 30.54839 | 29.97831 | 28.84206 | 29.53538 | 39.67895 | 37.31669
2926.921875 | -20.14115 | 16.7848 | 3.270671 |  | 30.5356 | 29.98363 | 28.81884 | 29.49418 | 39.66429 | 37.33952
2927.021 | -20.14123 | 17.71489 | 3.270681 |  | 30.55693 | 29.97886 | 28.83683 | 29.53787 | 39.66265 | 37.31758
2927.121 | -20.14068 | 14.02395 | 3.270714 |  | 30.54668 | 29.99521 | 28.82354 | 29.52995 | 39.6855 | 37.33211
2927.221 | -20.14168 | 14.656 | 3.270695 |  | 30.52924 | 29.98577 | 28.84042 | 29.52432 | 39.6678 | 37.31528
2927.32 | -20.14167 | 10.07006 | 3.270723 |  | 30.51222 | 29.96614 | 28.80467 | 29.55257 | 39.70802 | 37.29864
2927.42 | -20.14113 | 15.4168 | 3.270676 |  | 30.53868 | 29.97197 | 28.83235 | 29.5454 | 39.67022 | 37.31783
2927.52 | -20.1416 | 16.01604 | 3.270692 |  | 30.53905 | 29.99284 | 28.84253 | 29.52435 | 39.69579 | 37.3088
2927.619 | -20.14047 | 18.67049 | 3.270737 |  | 30.51441 | 29.98721 | 28.86432 | 29.54647 | 39.69494 | 37.30433
2927.71875 | -20.14106 | 19.15992 | 3.270734 |  | 30.55206 | 29.96167 | 28.81216 | 29.53283 | 39.69555 | 37.317
2927.818 | -20.14181 | 23.19263 | 3.2707 |  | 30.51327 | 29.97382 | 28.83458 | 29.50641 | 39.69268 | 37.33979
2927.918 | -20.14149 | 16.71645 | 3.270746 |  | 30.53909 | 29.97587 | 28.82611 | 29.52819 | 39.70454 | 37.35057
2928.018 | -20.14115 | 19.94577 | 3.270734 |  | 30.53822 | 29.99804 | 28.87358 | 29.55038 | 39.67946 | 37.35677
2928.117 | -20.14163 | 16.48883 | 3.270714 |  | 30.55394 | 29.95999 | 28.82617 | 29.54445 | 39.67409 | 37.33603
2928.217 | -20.14103 | 11.66843 | 3.270697 |  | 30.53456 | 29.98746 | 28.83719 | 29.55024 | 39.68295 | 37.36578
2928.316 | -20.1424 | 13.92665 | 3.270719 |  | 30.56926 | 29.96942 | 28.82455 | 29.56858 | 39.65117 | 37.34586
2928.416 | -20.14119 | 8.899597 | 3.270689 |  | 30.50868 | 30.00483 | 28.84902 | 29.56077 | 39.6623 | 37.35209
2928.515625 | -20.14114 | 13.41445 | 3.270717 |  | 30.54803 | 29.98032 | 28.8411 | 29.55133 | 39.63751 | 37.3324
2928.615 | -20.14122 | 14.44091 | 3.270697 |  | 30.53192 | 29.98428 | 28.81062 | 29.54555 | 39.65182 | 37.34781
2928.715 | -20.14079 | 14.14334 | 3.270643 |  | 30.51837 | 29.96037 | 28.84223 | 29.55585 | 39.65984 | 37.32441
2928.814 | -20.14068 | 10.69711 | 3.270684 |  | 30.51107 | 29.9766 | 28.84657 | 29.53212 | 39.67533 | 37.38745
2928.914 | -20.14107 | 15.11831 | 3.2707 |  | 30.53433 | 29.96082 | 28.84698 | 29.57959 | 39.65077 | 37.37046
2929.014 | -20.14142 | 17.8835 | 3.270725 |  | 30.53894 | 29.97411 | 28.83103 | 29.54351 | 39.65593 | 37.3441
2929.113 | -20.14106 | 14.39056 | 3.270684 |  | 30.55856 | 29.98934 | 28.86444 | 29.53506 | 39.6483 | 37.35969
2929.213 | -20.14105 | 11.97352 | 3.270698 |  | 30.58112 | 29.98172 | 28.85295 | 29.54674 | 39.70051 | 37.36926
2929.3125 | -20.14112 | 16.53098 | 3.270714 |  | 30.55922 | 29.98652 | 28.82578 | 29.57675 | 39.71146 | 37.36712
2929.412 | -20.14245 | 18.46588 | 3.27071 |  | 30.55601 | 29.98472 | 28.82378 | 29.55182 | 39.69878 | 37.39652
2929.512 | -20.14162 | 17.77117 | 3.270685 |  | 30.57253 | 29.99457 | 28.83162 | 29.57909 | 39.72161 | 37.40461
2929.611 | -20.14089 | 12.82204 | 3.27064 |  | 30.58196 | 29.95923 | 28.81691 | 29.54066 | 39.73624 | 37.40974
2929.711 | -20.1414 | 15.20945 | 3.270642 |  | 30.57726 | 29.99807 | 28.86318 | 29.60277 | 39.73031 | 37.40377
2929.811 | -20.14189 | 17.45901 | 3.27066 |  | 30.59664 | 29.95933 | 28.84213 | 29.58843 | 39.72702 | 37.38408
2929.91 | -20.14145 | 16.28718 | 3.270625 |  | 30.60046 | 29.97394 | 28.85862 | 29.57373 | 39.75811 | 37.39171
2930.01 | -20.14109 | 15.77224 | 3.270626 |  | 30.56355 | 29.96033 | 28.85208 | 29.56874 | 39.72038 | 37.40299
2930.109375 | -20.14046 | 21.35092 | 3.270631 |  | 30.61211 | 30.00659 | 28.85864 | 29.58673 | 39.7396 | 37.42818
2930.209 | -20.14057 | 16.14181 | 3.270681 |  | 30.61007 | 29.95905 | 28.84035 | 29.55988 | 39.74193 | 37.40182
2930.309 | -20.14205 | 19.96149 | 3.270652 |  | 30.62542 | 29.98396 | 28.83565 | 29.56038 | 39.7251 | 37.38161
2930.408 | -20.13987 | 18.0332 | 3.270577 |  | 30.6319 | 29.97258 | 28.85281 | 29.55394 | 39.74348 | 37.38353
2930.508 | -20.14157 | 9.633502 | 3.270628 |  | 30.63051 | 29.96682 | 28.81438 | 29.57368 | 39.77785 | 37.34367
2930.607 | -20.14089 | 16.43574 | 3.270614 |  | 30.60623 | 29.98228 | 28.82175 | 29.60938 | 39.77098 | 37.34157
2930.707 | -20.14193 | 14.2518 | 3.27065 |  | 30.60885 | 29.98482 | 28.85939 | 29.57132 | 39.7578 | 37.34871
2930.807 | -20.14097 | 13.62316 | 3.270629 |  | 30.63077 | 29.98886 | 28.84199 | 29.55932 | 39.77655 | 37.33685
2930.90625 | -20.14113 | 11.62879 | 3.270671 |  | 30.60563 | 29.99472 | 28.81358 | 29.57969 | 39.77419 | 37.34076
2931.006 | -20.14099 | 15.2655 | 3.270696 |  | 30.59536 | 29.97546 | 28.86518 | 29.58762 | 39.76669 | 37.35326
2931.105 | -20.14185 | 13.77035 | 3.270686 |  | 30.60316 | 29.99327 | 28.8271 | 29.59454 | 39.75272 | 37.35414
2931.205 | -20.14185 | 9.452589 | 3.270646 |  | 30.62271 | 30.00901 | 28.84533 | 29.55112 | 39.754 | 37.36626
2931.305 | -20.14198 | 14.81276 | 3.270622 |  | 30.6323 | 29.98735 | 28.82638 | 29.60266 | 39.74824 | 37.34585
2931.404 | -20.14051 | 9.726693 | 3.270611 |  | 30.61918 | 29.96636 | 28.86492 | 29.61913 | 39.76329 | 37.40571
2931.504 | -20.14094 | 13.76032 | 3.270718 |  | 30.6034 | 29.99112 | 28.82904 | 29.55004 | 39.72545 | 37.35883
2931.604 | -20.14155 | 12.8708 | 3.270667 |  | 30.59183 | 29.98073 | 28.81804 | 29.55175 | 39.73086 | 37.41031
2931.703125 | -20.14082 | 7.066087 | 3.270686 |  | 30.59741 | 29.9742 | 28.87331 | 29.5954 | 39.75078 | 37.41084
2931.803 | -20.14113 | 9.148182 | 3.270681 |  | 30.58306 | 29.98532 | 28.83747 | 29.58308 | 39.72726 | 37.39661
2931.902 | -20.14168 | 12.29434 | 3.270697 |  | 30.60443 | 30.01622 | 28.81043 | 29.59741 | 39.73863 | 37.43478
2932.002 | -20.14088 | 18.33943 | 3.270673 |  | 30.59703 | 29.97066 | 28.83392 | 29.59718 | 39.74396 | 37.42373
2932.102 | -20.14099 | 18.90039 | 3.270718 |  | 30.6198 | 29.98782 | 28.83656 | 29.54974 | 39.72567 | 37.40882
2932.201 | -20.14157 | 12.80358 | 3.270692 |  | 30.59932 | 29.99432 | 28.82561 | 29.59515 | 39.73288 | 37.42881
2932.301 | -20.14095 | 15.371 | 3.270724 |  | 30.5907 | 29.98056 | 28.84201 | 29.58333 | 39.74449 | 37.4165
2932.4 | -20.14026 | 14.02304 | 3.270701 |  | 30.60499 | 29.94709 | 28.83388 | 29.58374 | 39.73454 | 37.43999
2932.5 | -20.14076 | 17.32003 | 3.270739 |  | 30.58354 | 29.99983 | 28.81637 | 29.6073 | 39.73068 | 37.41811
2932.6 | -20.14099 | 12.86032 | 3.270685 |  | 30.56843 | 30.01332 | 28.84562 | 29.59853 | 39.74738 | 37.40705
2932.699 | -20.14149 | 18.01155 | 3.270726 |  | 30.58855 | 29.99278 | 28.84945 | 29.58069 | 39.7305 | 37.40515
2932.799 | -20.14099 | 16.89736 | 3.27075 |  | 30.55561 | 29.99936 | 28.82172 | 29.57464 | 39.72889 | 37.41393
2932.898 | -20.14146 | 15.27667 | 3.270722 |  | 30.56581 | 30.01306 | 28.81732 | 29.55644 | 39.72482 | 37.3828
2932.998 | -20.1414 | 14.07977 | 3.270793 |  | 30.54283 | 29.97298 | 28.79995 | 29.57779 | 39.71045 | 37.38913
2933.098 | -20.14074 | 20.03714 | 3.270762 |  | 30.55428 | 29.99335 | 28.82509 | 29.57976 | 39.70692 | 37.39699
2933.197 | -20.14049 | 18.86212 | 3.270715 |  | 30.54237 | 29.98504 | 28.82824 | 29.54533 | 39.71882 | 37.36646
2933.296875 | -20.14127 | 18.12434 | 3.270783 |  | 30.52574 | 29.99515 | 28.81835 | 29.60897 | 39.72536 | 37.36207
2933.396 | -20.14035 | 16.96367 | 3.270769 |  | 30.57053 | 29.97829 | 28.8467 | 29.58044 | 39.74589 | 37.35066
2933.496 | -20.14138 | 15.70343 | 3.270786 |  | 30.54375 | 29.97318 | 28.84696 | 29.56486 | 39.73242 | 37.34639
2933.596 | -20.14166 | 21.22196 | 3.270767 |  | 30.57164 | 30.00784 | 28.8437 | 29.5672 | 39.71069 | 37.34141
2933.695 | -20.14097 | 19.00543 | 3.270771 |  | 30.54509 | 29.97305 | 28.82242 | 29.57368 | 39.71663 | 37.30666
2933.795 | -20.14118 | 23.76021 | 3.270693 |  | 30.56598 | 30.00422 | 28.85077 | 29.59257 | 39.72131 | 37.30391
2933.895 | -20.14142 | 17.64471 | 3.27066 |  | 30.60579 | 29.97141 | 28.84938 | 29.60905 | 39.73174 | 37.29235
2933.994 | -20.14149 | 22.05544 | 3.270712 |  | 30.60798 | 30.00001 | 28.81492 | 29.57678 | 39.75354 | 37.32222
2934.09375 | -20.14179 | 20.13899 | 3.270628 |  | 30.58668 | 29.98061 | 28.82394 | 29.59149 | 39.7845 | 37.3124
2934.193 | -20.14114 | 16.00579 | 3.270679 |  | 30.57735 | 30.01782 | 28.86497 | 29.5813 | 39.75427 | 37.32696
2934.293 | -20.14081 | 23.22134 | 3.270665 |  | 30.59495 | 29.98698 | 28.83013 | 29.61207 | 39.77809 | 37.32386
2934.393 | -20.14142 | 21.81255 | 3.270719 |  | 30.5798 | 29.99331 | 28.82826 | 29.58134 | 39.74281 | 37.32784
2934.492 | -20.14099 | 19.13554 | 3.270724 |  | 30.58795 | 29.97076 | 28.83592 | 29.5698 | 39.73651 | 37.3401
2934.592 | -20.1411 | 22.27508 | 3.270658 |  | 30.58272 | 29.99957 | 28.82117 | 29.59069 | 39.74548 | 37.35566
2934.691 | -20.14116 | 21.37918 | 3.270657 |  | 30.59937 | 29.97899 | 28.84345 | 29.55789 | 39.71853 | 37.33994
2934.791 | -20.14141 | 20.85831 | 3.270659 |  | 30.59028 | 29.99699 | 28.84984 | 29.58456 | 39.73455 | 37.32094
2934.890625 | -20.14065 | 22.34572 | 3.270633 |  | 30.58848 | 29.9988 | 28.83186 | 29.55046 | 39.71734 | 37.3109
2934.99 | -20.14149 | 20.31762 | 3.270658 |  | 30.58988 | 30.00161 | 28.7999 | 29.55748 | 39.71516 | 37.30052
2935.09 | -20.14103 | 15.87728 | 3.270679 |  | 30.57074 | 29.97339 | 28.85023 | 29.57953 | 39.69753 | 37.32237
2935.189 | -20.14078 | 18.38431 | 3.270633 |  | 30.59707 | 29.98898 | 28.84523 | 29.60961 | 39.73802 | 37.33168
2935.289 | -20.14151 | 15.40768 | 3.270729 |  | 30.58477 | 30.01043 | 28.83033 | 29.56715 | 39.73004 | 37.31026
2935.389 | -20.14178 | 25.21594 | 3.270686 |  | 30.59183 | 29.96871 | 28.82854 | 29.553 | 39.72773 | 37.31509
2935.488 | -20.14187 | 21.17776 | 3.270691 |  | 30.59627 | 29.99344 | 28.84178 | 29.56291 | 39.7192 | 37.33321
2935.588 | -20.13999 | 27.29508 | 3.270744 |  | 30.61706 | 29.98623 | 28.83644 | 29.56639 | 39.75449 | 37.31306
2935.6875 | -20.14161 | 20.03007 | 3.270755 |  | 30.5955 | 30.00468 | 28.82572 | 29.5605 | 39.75035 | 37.35058
2935.787 | -20.14132 | 18.97467 | 3.270747 |  | 30.58266 | 29.97309 | 28.83805 | 29.5521 | 39.75241 | 37.33707
2935.887 | -20.14029 | 18.87852 | 3.270737 |  | 30.58268 | 30.00853 | 28.83277 | 29.56083 | 39.76659 | 37.32685
2935.986 | -20.14145 | 16.57063 | 3.270795 |  | 30.60582 | 29.99403 | 28.82773 | 29.56836 | 39.71674 | 37.29414
2936.086 | -20.14232 | 21.50267 | 3.270731 |  | 30.59526 | 30.033 | 28.83075 | 29.57947 | 39.70223 | 37.32413
2936.186 | -20.14092 | 23.57816 | 3.270738 |  | 30.61821 | 29.97528 | 28.83814 | 29.55466 | 39.70796 | 37.30411
2936.285 | -20.1414 | 23.20836 | 3.270643 |  | 30.61217 | 30.01122 | 28.81355 | 29.55716 | 39.69421 | 37.31588
2936.385 | -20.14184 | 28.71071 | 3.270636 |  | 30.6145 | 29.99286 | 28.84905 | 29.54112 | 39.71206 | 37.30592
2936.484375 | -20.14112 | 23.81262 | 3.270681 |  | 30.60264 | 29.97434 | 28.83532 | 29.57294 | 39.69238 | 37.28701
2936.584 | -20.14054 | 30.59389 | 3.270683 |  | 30.58763 | 29.98184 | 28.83751 | 29.55775 | 39.70104 | 37.29097
2936.684 | -20.14095 | 28.49744 | 3.27068 |  | 30.57279 | 29.9831 | 28.85059 | 29.52578 | 39.73324 | 37.28146
2936.783 | -20.14105 | 18.45859 | 3.270681 |  | 30.5727 | 29.97728 | 28.83352 | 29.53808 | 39.71764 | 37.27374
2936.883 | -20.14062 | 24.30591 | 3.270691 |  | 30.56705 | 29.97683 | 28.82922 | 29.54403 | 39.73669 | 37.24636
2936.982 | -20.14217 | 22.58701 | 3.270682 |  | 30.57338 | 29.97652 | 28.82953 | 29.53486 | 39.71287 | 37.28162
2937.082 | -20.14107 | 20.92143 | 3.270818 |  | 30.56656 | 29.97313 | 28.86143 | 29.53153 | 39.71957 | 37.23917
2937.182 | -20.14142 | 25.46567 | 3.270752 |  | 30.56002 | 29.93236 | 28.85516 | 29.526 | 39.73224 | 37.24208
2937.28125 | -20.14099 | 23.99284 | 3.270737 |  | 30.58538 | 29.97824 | 28.83193 | 29.52757 | 39.72262 | 37.24448
2937.381 | -20.14176 | 26.25972 | 3.270725 |  | 30.54858 | 29.97787 | 28.82965 | 29.53484 | 39.74081 | 37.2394
2937.48 | -20.14212 | 33.63045 | 3.270694 |  | 30.54174 | 29.96725 | 28.82463 | 29.5359 | 39.75708 | 37.23867
2937.58 | -20.1417 | 30.6864 | 3.270717 |  | 30.56481 | 29.96233 | 28.82875 | 29.53867 | 39.72366 | 37.24571
2937.68 | -20.14198 | 26.25722 | 3.270689 |  | 30.55462 | 29.9907 | 28.8341 | 29.5556 | 39.73827 | 37.237
2937.779 | -20.14166 | 24.18743 | 3.270716 |  | 30.55203 | 29.966 | 28.8793 | 29.50346 | 39.7508 | 37.22381
2937.879 | -20.14161 | 22.77294 | 3.270736 |  | 30.57282 | 29.99455 | 28.86122 | 29.5526 | 39.75217 | 37.21753
2937.979 | -20.14209 | 23.50251 | 3.270738 |  | 30.56166 | 29.97083 | 28.859 | 29.52568 | 39.76899 | 37.2268
2938.078125 | -20.14146 | 27.05834 | 3.270715 |  | 30.55511 | 29.99178 | 28.83624 | 29.51599 | 39.78824 | 37.19242
2938.178 | -20.14168 | 24.32346 | 3.270765 |  | 30.56934 | 29.95585 | 28.83152 | 29.52711 | 39.76526 | 37.22272
2938.277 | -20.14179 | 25.79058 | 3.270734 |  | 30.57192 | 29.97762 | 28.86885 | 29.49835 | 39.80222 | 37.2272
2938.377 | -20.1408 | 27.81184 | 3.270749 |  | 30.57267 | 29.98165 | 28.8786 | 29.52798 | 39.76224 | 37.2186
2938.477 | -20.14212 | 23.39474 | 3.270663 |  | 30.57837 | 29.99145 | 28.84179 | 29.4988 | 39.76305 | 37.19611
2938.576 | -20.14145 | 21.2133 | 3.270734 |  | 30.60088 | 29.96776 | 28.85877 | 29.50779 | 39.78432 | 37.23992
2938.676 | -20.14138 | 25.95509 | 3.270724 |  | 30.57125 | 29.97805 | 28.84908 | 29.51424 | 39.78365 | 37.1964
2938.775 | -20.14135 | 23.02904 | 3.270778 |  | 30.6067 | 29.97064 | 28.85405 | 29.54706 | 39.78109 | 37.19438
2938.875 | -20.14223 | 24.15507 | 3.270755 |  | 30.63959 | 29.94232 | 28.82938 | 29.52422 | 39.78594 | 37.1893
2938.975 | -20.14195 | 26.1777 | 3.270786 |  | 30.64764 | 29.99771 | 28.85113 | 29.48191 | 39.78402 | 37.17916
2939.074 | -20.14134 | 23.73127 | 3.270711 |  | 30.62832 | 29.95539 | 28.83754 | 29.52289 | 39.72966 | 37.15383
2939.174 | -20.14103 | 21.69908 | 3.270777 |  | 30.65104 | 29.98419 | 28.86464 | 29.51909 | 39.70689 | 37.19439
2939.273 | -20.14175 | 25.78078 | 3.270731 |  | 30.59748 | 29.96255 | 28.84132 | 29.52022 | 39.73554 | 37.22829
2939.373 | -20.14136 | 17.18582 | 3.270718 |  | 30.63168 | 29.96867 | 28.86731 | 29.48497 | 39.7555 | 37.20466
2939.473 | -20.14116 | 22.80939 | 3.270747 |  | 30.6474 | 29.93489 | 28.81121 | 29.48381 | 39.74209 | 37.20597
2939.572 | -20.14113 | 24.35991 | 3.270683 |  | 30.61639 | 29.99757 | 28.86971 | 29.48928 | 39.77655 | 37.22552
2939.671875 | -20.14099 | 25.53516 | 3.27077 |  | 30.5996 | 29.96665 | 28.85184 | 29.50888 | 39.77784 | 37.22225
2939.771 | -20.14197 | 22.86818 | 3.270705 |  | 30.6234 | 29.94666 | 28.85186 | 29.48945 | 39.75661 | 37.19422
2939.871 | -20.14095 | 21.19325 | 3.270657 |  | 30.63914 | 29.96656 | 28.86771 | 29.48703 | 39.7519 | 37.20431
2939.971 | -20.14136 | 21.42042 | 3.270708 |  | 30.60966 | 29.97996 | 28.8305 | 29.50523 | 39.7303 | 37.24434
2940.07 | -20.14087 | 25.00222 | 3.270676 |  | 30.62306 | 29.98492 | 28.87737 | 29.52832 | 39.72566 | 37.19408
2940.17 | -20.14067 | 20.53476 | 3.270675 |  | 30.61091 | 29.96853 | 28.8343 | 29.48987 | 39.71915 | 37.23311
2940.27 | -20.14152 | 23.74426 | 3.270657 |  | 30.64597 | 29.96449 | 28.86057 | 29.52022 | 39.76315 | 37.23225
2940.369 | -20.14138 | 19.11503 | 3.27053 |  | 30.62616 | 29.96595 | 28.85211 | 29.48775 | 39.76982 | 37.22598
2940.46875 | -20.14067 | 19.8724 | 3.270631 |  | 30.63624 | 29.97559 | 28.87609 | 29.51136 | 39.74682 | 37.24981
2940.568 | -20.14121 | 23.86935 | 3.270643 |  | 30.64873 | 29.9854 | 28.83392 | 29.50049 | 39.78994 | 37.24221
2940.668 | -20.14104 | 20.94786 | 3.270661 |  | 30.63248 | 29.99245 | 28.80938 | 29.47325 | 39.80501 | 37.24595
2940.768 | -20.14139 | 23.67066 | 3.270647 |  | 30.63203 | 29.95273 | 28.84161 | 29.49688 | 39.81331 | 37.25044
2940.867 | -20.14143 | 21.72619 | 3.270681 |  | 30.65075 | 29.98204 | 28.85564 | 29.4649 | 39.78945 | 37.26117
2940.967 | -20.14149 | 19.25652 | 3.270656 |  | 30.63782 | 29.95166 | 28.85926 | 29.48463 | 39.82199 | 37.26842
2941.066 | -20.14133 | 27.45639 | 3.270655 |  | 30.68247 | 29.98645 | 28.85002 | 29.52058 | 39.81219 | 37.28493
2941.166 | -20.14113 | 20.54843 | 3.270673 |  | 30.63253 | 29.96643 | 28.86482 | 29.5171 | 39.81954 | 37.28659
2941.265625 | -20.14131 | 20.98682 | 3.270629 |  | 30.6559 | 29.97174 | 28.85016 | 29.50356 | 39.8524 | 37.28458
2941.365 | -20.14125 | 17.28061 | 3.27064 |  | 30.64986 | 29.97685 | 28.82651 | 29.49886 | 39.82236 | 37.2841
2941.465 | -20.14129 | 23.14091 | 3.27068 |  | 30.6704 | 29.9789 | 28.8567 | 29.51742 | 39.86327 | 37.30056
2941.564 | -20.14121 | 26.72386 | 3.27065 |  | 30.65238 | 29.99649 | 28.84155 | 29.48272 | 39.8397 | 37.28044
2941.664 | -20.14076 | 22.12402 | 3.270656 |  | 30.6419 | 29.97384 | 28.84351 | 29.48845 | 39.84026 | 37.29804
2941.764 | -20.1416 | 22.38536 | 3.270607 |  | 30.65577 | 29.97827 | 28.87342 | 29.47048 | 39.84542 | 37.30043
2941.863 | -20.14065 | 26.45089 | 3.270658 |  | 30.66438 | 29.98341 | 28.85979 | 29.51751 | 39.87367 | 37.32488
2941.963 | -20.14083 | 19.98656 | 3.270643 |  | 30.67406 | 29.959 | 28.87142 | 29.52824 | 39.8704 | 37.33965
2942.0625 | -20.14081 | 23.77661 | 3.270624 |  | 30.69183 | 29.98806 | 28.8661 | 29.5188 | 39.8911 | 37.32217
2942.162 | -20.14165 | 21.80776 | 3.270653 |  | 30.65052 | 29.96332 | 28.86106 | 29.50696 | 39.8905 | 37.32523
2942.262 | -20.14151 | 24.51827 | 3.270662 |  | 30.64577 | 29.96342 | 28.86083 | 29.51367 | 39.87477 | 37.30256
2942.361 | -20.14149 | 21.32973 | 3.270703 |  | 30.6087 | 29.98505 | 28.81843 | 29.52519 | 39.8651 | 37.35205
2942.461 | -20.14106 | 23.36717 | 3.270658 |  | 30.6241 | 29.97722 | 28.8868 | 29.52969 | 39.84406 | 37.33177
2942.561 | -20.14084 | 24.56748 | 3.270598 |  | 30.6488 | 29.96896 | 28.85754 | 29.51066 | 39.84487 | 37.34713
2942.66 | -20.1404 | 21.41563 | 3.270625 |  | 30.64013 | 29.96828 | 28.86541 | 29.50698 | 39.82375 | 37.32412
2942.76 | -20.14197 | 22.57334 | 3.270642 |  | 30.64931 | 29.96491 | 28.87026 | 29.52627 | 39.85387 | 37.37591
2942.859375 | -20.14206 | 26.38641 | 3.270498 |  | 30.6338 | 29.99535 | 28.86176 | 29.51377 | 39.82677 | 37.33533
2942.959 | -20.14232 | 18.43535 | 3.270548 |  | 30.64759 | 29.9676 | 28.87627 | 29.50401 | 39.87462 | 37.37598
2943.059 | -20.14099 | 19.96878 | 3.270562 |  | 30.66117 | 29.98405 | 28.85522 | 29.49809 | 39.88503 | 37.35254
2943.158 | -20.14138 | 20.68515 | 3.27054 |  | 30.6551 | 29.96582 | 28.87212 | 29.5273 | 39.89057 | 37.34155
2943.258 | -20.14138 | 26.50079 | 3.270623 |  | 30.65654 | 29.97839 | 28.86166 | 29.50291 | 39.89872 | 37.36747
2943.357 | -20.14138 | 24.39979 | 3.270636 |  | 30.62758 | 29.96455 | 28.86583 | 29.52218 | 39.87731 | 37.37217
2943.457 | -20.1415 | 26.10638 | 3.270611 |  | 30.6587 | 30.01002 | 28.82967 | 29.52287 | 39.87681 | 37.36278
2943.557 | -20.14126 | 20.23559 | 3.27066 |  | 30.66435 | 29.95002 | 28.84376 | 29.53187 | 39.92012 | 37.35323
2943.65625 | -20.14078 | 19.45977 | 3.270598 |  | 30.66294 | 30.00787 | 28.8421 | 29.48562 | 39.91171 | 37.34035
2943.756 | -20.14121 | 21.27117 | 3.27063 |  | 30.65117 | 30.01066 | 28.89532 | 29.51298 | 39.8938 | 37.29924
2943.855 | -20.14099 | 24.40092 | 3.270635 |  | 30.64163 | 29.98492 | 28.84914 | 29.50949 | 39.88465 | 37.32264
2943.955 | -20.14099 | 23.82378 | 3.27063 |  | 30.62925 | 29.99844 | 28.87391 | 29.54494 | 39.88837 | 37.33078
2944.055 | -20.14097 | 19.98382 | 3.270637 |  | 30.63702 | 29.9773 | 28.86315 | 29.49828 | 39.87779 | 37.31836
2944.154 | -20.14127 | 21.183 | 3.27061 |  | 30.6255 | 29.95313 | 28.86338 | 29.53183 | 39.87278 | 37.28668
2944.254 | -20.14103 | 22.35255 | 3.270664 |  | 30.63313 | 29.95884 | 28.85201 | 29.51049 | 39.88462 | 37.3046
2944.354 | -20.14203 | 17.05709 | 3.270607 |  | 30.63181 | 29.99519 | 28.85818 | 29.54136 | 39.85683 | 37.30579
2944.453125 | -20.14176 | 14.74008 | 3.270648 |  | 30.63503 | 29.98884 | 28.85026 | 29.54066 | 39.88779 | 37.31341
2944.553 | -20.14161 | 17.92337 | 3.270616 |  | 30.63109 | 29.97853 | 28.86123 | 29.5362 | 39.87495 | 37.31512
2944.652 | -20.14174 | 17.69507 | 3.270695 |  | 30.65583 | 29.99162 | 28.85095 | 29.54428 | 39.8849 | 37.31479
2944.752 | -20.14226 | 20.51221 | 3.270673 |  | 30.65431 | 29.98191 | 28.87248 | 29.5337 | 39.91178 | 37.31126
2944.852 | -20.1416 | 18.92022 | 3.270624 |  | 30.64247 | 29.9876 | 28.86565 | 29.57815 | 39.90541 | 37.3303
2944.951 | -20.14204 | 23.51185 | 3.270659 |  | 30.66461 | 30.00031 | 28.87247 | 29.53067 | 39.93029 | 37.33822
2945.051 | -20.14178 | 23.52028 | 3.270633 |  | 30.67136 | 29.98189 | 28.86052 | 29.57153 | 39.92546 | 37.32734
2945.15 | -20.14214 | 19.31235 | 3.270626 |  | 30.66165 | 29.97508 | 28.91481 | 29.57742 | 39.93262 | 37.3392
2945.25 | -20.14078 | 21.94037 | 3.270583 |  | 30.67057 | 29.96893 | 28.86901 | 29.55466 | 39.91842 | 37.32716
2945.35 | -20.1423 | 19.68853 | 3.27066 |  | 30.67448 | 29.96509 | 28.84466 | 29.54364 | 39.89921 | 37.35644
2945.449 | -20.14051 | 22.40724 | 3.270673 |  | 30.69751 | 29.99646 | 28.87486 | 29.56928 | 39.89282 | 37.34663
2945.549 | -20.14172 | 22.2188 | 3.270643 |  | 30.68176 | 29.98359 | 28.86274 | 29.56247 | 39.85272 | 37.36205
2945.648 | -20.14087 | 18.99564 | 3.27061 |  | 30.67654 | 30.00035 | 28.88338 | 29.52833 | 39.84779 | 37.37013
2945.748 | -20.14149 | 20.05719 | 3.270657 |  | 30.65592 | 29.98446 | 28.85551 | 29.56859 | 39.84342 | 37.33456
2945.848 | -20.14111 | 21.77883 | 3.270597 |  | 30.66179 | 29.99302 | 28.8873 | 29.5693 | 39.85108 | 37.35913
2945.947 | -20.1409 | 25.3285 | 3.270644 |  | 30.6684 | 29.99863 | 28.85788 | 29.54976 | 39.82616 | 37.32904
2946.046875 | -20.1417 | 24.54356 | 3.270656 |  | 30.63586 | 30.00129 | 28.8707 | 29.56881 | 39.81792 | 37.33898
2946.146 | -20.14138 | 28.0602 | 3.270633 |  | 30.64909 | 29.99592 | 28.86461 | 29.5571 | 39.82348 | 37.35867
2946.246 | -20.14179 | 24.86574 | 3.270665 |  | 30.65937 | 29.99209 | 28.87525 | 29.54517 | 39.8649 | 37.39576
2946.346 | -20.14181 | 23.21405 | 3.270678 |  | 30.6615 | 29.98643 | 28.90956 | 29.58157 | 39.85183 | 37.36525
2946.445 | -20.14191 | 22.17369 | 3.270656 |  | 30.64318 | 29.99413 | 28.88355 | 29.50744 | 39.88095 | 37.36733
2946.545 | -20.14106 | 22.83149 | 3.270656 |  | 30.65167 | 30.0007 | 28.87234 | 29.58442 | 39.83503 | 37.37109
2946.645 | -20.14191 | 27.32538 | 3.270658 |  | 30.67183 | 30.00047 | 28.86916 | 29.58566 | 39.84858 | 37.3699
2946.744 | -20.14115 | 21.4432 | 3.270685 |  | 30.66076 | 30.00563 | 28.87918 | 29.55519 | 39.87101 | 37.38589
2946.84375 | -20.14111 | 23.60277 | 3.270669 |  | 30.63596 | 30.00314 | 28.8972 | 29.56632 | 39.8223 | 37.37265
2946.943 | -20.14113 | 17.97282 | 3.270613 |  | 30.64278 | 30.00701 | 28.86112 | 29.59592 | 39.83136 | 37.3462
2947.043 | -20.14037 | 20.74552 | 3.270661 |  | 30.67568 | 29.98556 | 28.8615 | 29.605 | 39.83433 | 37.35854
2947.143 | -20.14057 | 22.74286 | 3.270645 |  | 30.68105 | 29.98745 | 28.87306 | 29.60303 | 39.85414 | 37.37806
2947.242 | -20.14173 | 16.68364 | 3.270724 |  | 30.7019 | 29.99907 | 28.88861 | 29.57822 | 39.82726 | 37.36753
2947.342 | -20.14126 | 22.84904 | 3.270687 |  | 30.68356 | 29.99539 | 28.90019 | 29.60757 | 39.82587 | 37.41116
2947.441 | -20.14179 | 22.34549 | 3.270645 |  | 30.65781 | 29.98204 | 28.88091 | 29.5846 | 39.81723 | 37.39186
2947.541 | -20.14127 | 21.31606 | 3.270696 |  | 30.71041 | 29.99977 | 28.85848 | 29.60659 | 39.84179 | 37.4055
2947.640625 | -20.14116 | 14.82097 | 3.270662 |  | 30.69629 | 30.00818 | 28.86724 | 29.60043 | 39.82038 | 37.40453
2947.74 | -20.14021 | 19.68032 | 3.270693 |  | 30.70377 | 30.00996 | 28.86818 | 29.61278 | 39.81804 | 37.43717
2947.84 | -20.14057 | 18.24214 | 3.27065 |  | 30.68858 | 30.00607 | 28.88992 | 29.61001 | 39.77851 | 37.39639
2947.939 | -20.141 | 27.19072 | 3.270646 |  | 30.70601 | 30.02027 | 28.87752 | 29.64369 | 39.80205 | 37.41296
2948.039 | -20.14099 | 17.65724 | 3.27067 |  | 30.71582 | 30.0174 | 28.8723 | 29.60851 | 39.8062 | 37.40208
2948.139 | -20.14064 | 17.50823 | 3.270591 |  | 30.68812 | 30.00335 | 28.86535 | 29.6321 | 39.81525 | 37.37338
2948.238 | -20.14097 | 15.44436 | 3.27065 |  | 30.69118 | 30.01371 | 28.88225 | 29.62463 | 39.83268 | 37.41727
2948.338 | -20.14104 | 15.32816 | 3.270651 |  | 30.6916 | 29.99067 | 28.86058 | 29.61946 | 39.82207 | 37.40611
2948.4375 | -20.14149 | 13.90341 | 3.270602 |  | 30.69148 | 30.02482 | 28.8748 | 29.62085 | 39.82659 | 37.42347
2948.537 | -20.14165 | 21.55098 | 3.270645 |  | 30.67155 | 29.99694 | 28.83774 | 29.62838 | 39.85414 | 37.436
2948.637 | -20.14107 | 19.08541 | 3.270614 |  | 30.6739 | 30.02159 | 28.87903 | 29.60024 | 39.82129 | 37.4415
2948.736 | -20.14053 | 19.23579 | 3.270684 |  | 30.68546 | 30.02817 | 28.89406 | 29.62976 | 39.84378 | 37.40702
2948.836 | -20.14197 | 17.68595 | 3.270643 |  | 30.67337 | 30.00101 | 28.86911 | 29.61398 | 39.81193 | 37.39529
2948.936 | -20.14127 | 18.349 | 3.27062 |  | 30.68781 | 30.0248 | 28.87602 | 29.60933 | 39.79092 | 37.41986
2949.035 | -20.14102 | 23.40773 | 3.270642 |  | 30.65352 | 30.02212 | 28.87542 | 29.6075 | 39.79393 | 37.42453
2949.135 | -20.14073 | 17.47474 | 3.270572 |  | 30.69449 | 29.99774 | 28.87033 | 29.61518 | 39.80319 | 37.35186
2949.234375 | -20.14126 | 22.30242 | 3.27061 |  | 30.68758 | 30.02743 | 28.85777 | 29.62355 | 39.77217 | 37.34591
2949.334 | -20.14172 | 20.8754 | 3.270586 |  | 30.68208 | 29.97768 | 28.90163 | 29.59962 | 39.76144 | 37.3754
2949.434 | -20.14144 | 24.84591 | 3.270604 |  | 30.68415 | 30.0253 | 28.84822 | 29.60475 | 39.78943 | 37.37977
2949.533 | -20.1409 | 18.89037 | 3.270597 |  | 30.68349 | 30.00122 | 28.88208 | 29.63314 | 39.77905 | 37.38838
2949.633 | -20.14171 | 22.04837 | 3.270641 |  | 30.67142 | 30.00149 | 28.89003 | 29.63499 | 39.77678 | 37.42249
2949.732 | -20.14137 | 21.4653 | 3.270574 |  | 30.69288 | 30.02784 | 28.87424 | 29.62464 | 39.79517 | 37.38046
2949.832 | -20.14099 | 25.27883 | 3.270593 |  | 30.69204 | 29.99672 | 28.8562 | 29.64042 | 39.84059 | 37.439
2949.932 | -20.14088 | 23.87732 | 3.270631 |  | 30.68855 | 30.01615 | 28.86456 | 29.61327 | 39.82191 | 37.42327
2950.03125 | -20.14131 | 19.59374 | 3.270587 |  | 30.69251 | 30.00739 | 28.8504 | 29.63522 | 39.84478 | 37.40837
2950.131 | -20.14143 | 21.02008 | 3.270656 |  | 30.68798 | 30.01059 | 28.85845 | 29.62538 | 39.87542 | 37.41574
2950.23 | -20.14196 | 20.25086 | 3.270629 |  | 30.71561 | 29.99294 | 28.86695 | 29.60451 | 39.86151 | 37.38107
2950.33 | -20.14111 | 22.88025 | 3.270613 |  | 30.69197 | 30.02884 | 28.89989 | 29.64052 | 39.8373 | 37.42534
2950.43 | -20.14168 | 24.683 | 3.270646 |  | 30.6849 | 30.02336 | 28.86001 | 29.64433 | 39.84924 | 37.38736
2950.529 | -20.14063 | 24.06052 | 3.270627 |  | 30.68848 | 30.02672 | 28.87147 | 29.60166 | 39.85244 | 37.3976
2950.629 | -20.14073 | 26.1736 | 3.270641 |  | 30.73214 | 29.98869 | 28.85561 | 29.614 | 39.82569 | 37.38326
2950.729 | -20.14085 | 21.90847 | 3.270697 |  | 30.69048 | 30.02975 | 28.87343 | 29.62557 | 39.8108 | 37.35665
2950.828125 | -20.14124 | 24.18447 | 3.27063 |  | 30.6948 | 29.9687 | 28.87063 | 29.60635 | 39.8149 | 37.3401
2950.928 | -20.14069 | 25.21822 | 3.270886 |  | 30.69844 | 30.00384 | 28.9023 | 29.57716 | 39.82015 | 37.35155
2951.027 | -20.14032 | 27.53022 | 3.270978 |  | 30.7032 | 30.02027 | 28.84914 | 29.59027 | 39.79314 | 37.31045
2951.127 | -20.14111 | 25.6361 | 3.270925 |  | 30.70145 | 30.01922 | 28.86838 | 29.57918 | 39.82856 | 37.30335
2951.227 | -20.14187 | 22.93494 | 3.27091 |  | 30.69735 | 30.00864 | 28.88238 | 29.56651 | 39.80883 | 37.28649
2951.326 | -20.14147 | 19.18589 | 3.270985 |  | 30.68956 | 30.0098 | 28.89287 | 29.59657 | 39.8187 | 37.26064
2951.426 | -20.1413 | 17.45036 | 3.270936 |  | 30.68203 | 30.01156 | 28.88993 | 29.60209 | 39.79759 | 37.2792
2951.525 | -20.14127 | 26.8109 | 3.270964 |  | 30.68147 | 30.04857 | 28.85925 | 29.57427 | 39.7935 | 37.28811
2951.625 | -20.14047 | 19.70926 | 3.270962 |  | 30.66049 | 30.02222 | 28.86549 | 29.57707 | 39.75343 | 37.23892
2951.725 | -20.14104 | 20.91026 | 3.271007 |  | 30.65315 | 30.00014 | 28.86872 | 29.59904 | 39.77261 | 37.24832
2951.824 | -20.14079 | 24.45994 | 3.270918 |  | 30.66926 | 30.01855 | 28.89371 | 29.56316 | 39.73793 | 37.24137
2951.924 | -20.14096 | 18.0954 | 3.270933 |  | 30.65664 | 30.02904 | 28.85138 | 29.57195 | 39.73319 | 37.24791
2952.023 | -20.14238 | 17.00536 | 3.270941 |  | 30.69186 | 30.02154 | 28.85909 | 29.59461 | 39.70377 | 37.21875
2952.123 | -20.14164 | 17.05321 | 3.270894 |  | 30.65361 | 30.00076 | 28.87328 | 29.56936 | 39.67413 | 37.21002
2952.223 | -20.14111 | 20.75851 | 3.270879 |  | 30.65652 | 30.0057 | 28.85492 | 29.54815 | 39.69581 | 37.17481
2952.322 | -20.14136 | 20.12623 | 3.270923 |  | 30.6672 | 30.03357 | 28.85229 | 29.54429 | 39.66834 | 37.17914
2952.421875 | -20.14087 | 16.65812 | 3.270882 |  | 30.65465 | 30.02584 | 28.86999 | 29.53747 | 39.68538 | 37.1618
2952.521 | -20.14104 | 24.56862 | 3.27092 |  | 30.6535 | 30.03548 | 28.88413 | 29.55696 | 39.63665 | 37.1737
2952.621 | -20.14071 | 23.6456 | 3.27094 |  | 30.66382 | 29.9909 | 28.84527 | 29.55048 | 39.67733 | 37.17679
2952.721 | -20.1412 | 19.43243 | 3.270929 |  | 30.63635 | 30.01488 | 28.88811 | 29.53444 | 39.70342 | 37.20739
2952.82 | -20.14118 | 12.42808 | 3.270878 |  | 30.63453 | 30.00826 | 28.87482 | 29.54225 | 39.68842 | 37.16168
2952.92 | -20.14074 | 14.07521 | 3.270977 |  | 30.63596 | 30.01159 | 28.87157 | 29.53797 | 39.6573 | 37.18073
2953.02 | -20.14184 | 20.0319 | 3.271005 |  | 30.61254 | 29.99896 | 28.86852 | 29.56069 | 39.66771 | 37.15768
2953.119 | -20.14096 | 17.57522 | 3.270987 |  | 30.61587 | 30.00783 | 28.88525 | 29.56673 | 39.68565 | 37.1707
2953.21875 | -20.14118 | 18.15145 | 3.270985 |  | 30.6511 | 29.98093 | 28.86632 | 29.55071 | 39.64809 | 37.14897
2953.318 | -20.14146 | 19.3889 | 3.271022 |  | 30.63687 | 30.00718 | 28.85678 | 29.54813 | 39.63621 | 37.16192
2953.418 | -20.14056 | 23.85363 | 3.270987 |  | 30.62169 | 29.98595 | 28.875 | 29.55282 | 39.6241 | 37.19196
2953.518 | -20.14095 | 17.50891 | 3.270916 |  | 30.64705 | 30.01577 | 28.88919 | 29.55663 | 39.6031 | 37.18573
2953.617 | -20.1409 | 24.52214 | 3.270975 |  | 30.6665 | 29.99455 | 28.8742 | 29.55035 | 39.56645 | 37.2193
2953.717 | -20.14059 | 22.72098 | 3.270964 |  | 30.63593 | 29.9859 | 28.85306 | 29.51169 | 39.55075 | 37.21995
2953.816 | -20.14115 | 23.86001 | 3.270983 |  | 30.61849 | 29.96369 | 28.87206 | 29.54093 | 39.54351 | 37.20661
2953.916 | -20.14141 | 21.23403 | 3.270947 |  | 30.66086 | 30.02079 | 28.86355 | 29.52876 | 39.49908 | 37.23041
2954.015625 | -20.14075 | 20.47165 | 3.270928 |  | 30.65513 | 30.00957 | 28.86761 | 29.52928 | 39.48809 | 37.20159
2954.115 | -20.14091 | 19.55318 | 3.270881 |  | 30.64786 | 30.01547 | 28.86169 | 29.4868 | 39.50682 | 37.17524
2954.215 | -20.14059 | 32.60353 | 3.270907 |  | 30.64351 | 29.98881 | 28.8743 | 29.52532 | 39.51316 | 37.17255
2954.314 | -20.14044 | 22.83081 | 3.270865 |  | 30.63732 | 30.03121 | 28.86252 | 29.52372 | 39.51596 | 37.17483
2954.414 | -20.1418 | 17.9113 | 3.270875 |  | 30.66374 | 30.00973 | 28.90611 | 29.50787 | 39.5074 | 37.13064
2954.514 | -20.14094 | 17.94069 | 3.270921 |  | 30.67412 | 30.01084 | 28.86158 | 29.49814 | 39.52365 | 37.15713
2954.613 | -20.14087 | 15.3154 | 3.270905 |  | 30.66922 | 30.02213 | 28.87129 | 29.49289 | 39.53453 | 37.16804
2954.713 | -20.14187 | 18.51009 | 3.270885 |  | 30.6529 | 30.01434 | 28.86681 | 29.50628 | 39.48179 | 37.15957
2954.8125 | -20.1408 | 19.89861 | 3.270891 |  | 30.66434 | 30.01184 | 28.85889 | 29.51351 | 39.51707 | 37.14954
2954.912 | -20.14079 | 15.3457 | 3.270916 |  | 30.66781 | 30.00762 | 28.83704 | 29.50505 | 39.51258 | 37.16864
2955.012 | -20.14176 | 14.48261 | 3.270916 |  | 30.68568 | 29.99412 | 28.86635 | 29.48939 | 39.53117 | 37.15299
2955.111 | -20.14232 | 18.8448 | 3.270887 |  | 30.67381 | 29.99275 | 28.85534 | 29.50843 | 39.49771 | 37.16542
2955.211 | -20.14207 | 18.23325 | 3.270919 |  | 30.6816 | 30.01226 | 28.90344 | 29.4818 | 39.51168 | 37.17963
2955.311 | -20.1413 | 23.1997 | 3.270886 |  | 30.67424 | 30.00641 | 28.85741 | 29.49539 | 39.51935 | 37.15723
2955.41 | -20.14123 | 20.67808 | 3.270932 |  | 30.69144 | 30.0397 | 28.85625 | 29.4847 | 39.50897 | 37.14524
2955.51 | -20.14107 | 20.37208 | 3.270894 |  | 30.6746 | 30.00948 | 28.83386 | 29.51379 | 39.50855 | 37.1664
2955.609375 | -20.14103 | 14.63595 | 3.270892 |  | 30.66628 | 30.0335 | 28.87465 | 29.49434 | 39.5296 | 37.16591
2955.709 | -20.14125 | 18.11978 | 3.27088 |  | 30.67421 | 30.01578 | 28.87654 | 29.51493 | 39.52583 | 37.14452
2955.809 | -20.14083 | 14.86517 | 3.270904 |  | 30.68833 | 30.0045 | 28.86939 | 29.50624 | 39.52251 | 37.17518
2955.908 | -20.14154 | 17.24962 | 3.270874 |  | 30.67286 | 30.00438 | 28.87573 | 29.48364 | 39.56343 | 37.14513
2956.008 | -20.14008 | 17.01699 | 3.27092 |  | 30.68771 | 30.00039 | 28.86037 | 29.50323 | 39.57193 | 37.1482
2956.107 | -20.14196 | 13.31192 | 3.270884 |  | 30.66706 | 30.00594 | 28.85314 | 29.50867 | 39.56369 | 37.17502
2956.207 | -20.14059 | 19.9198 | 3.270854 |  | 30.67713 | 30.00945 | 28.88983 | 29.49652 | 39.57409 | 37.15178
2956.307 | -20.14046 | 22.00964 | 3.270883 |  | 30.69857 | 30.03271 | 28.87651 | 29.50167 | 39.55149 | 37.16251
2956.40625 | -20.14044 | 15.35391 | 3.270861 |  | 30.70009 | 30.00933 | 28.84916 | 29.52592 | 39.52737 | 37.15274
2956.506 | -20.14081 | 18.32576 | 3.270891 |  | 30.69971 | 29.99513 | 28.90743 | 29.54345 | 39.51741 | 37.17207
2956.605 | -20.14101 | 12.92206 | 3.270913 |  | 30.6822 | 30.02469 | 28.89028 | 29.52315 | 39.51248 | 37.13562
2956.705 | -20.14043 | 20.82208 | 3.270848 |  | 30.67434 | 30.00771 | 28.88039 | 29.51747 | 39.50067 | 37.12523
2956.805 | -20.14163 | 21.19462 | 3.270848 |  | 30.67783 | 30.00017 | 28.85178 | 29.51698 | 39.46275 | 37.14185
2956.904 | -20.14075 | 20.64413 | 3.270831 |  | 30.68914 | 30.02031 | 28.88008 | 29.51844 | 39.48259 | 37.11857
2957.004 | -20.14194 | 17.89444 | 3.270844 |  | 30.66365 | 29.9754 | 28.8635 | 29.52001 | 39.48831 | 37.14064
2957.104 | -20.14182 | 19.11207 | 3.270731 |  | 30.65234 | 30.02295 | 28.87079 | 29.51694 | 39.50381 | 37.11937
2957.203125 | -20.14146 | 21.02213 | 3.270788 |  | 30.64817 | 30.02502 | 28.85632 | 29.5145 | 39.48758 | 37.1416
2957.303 | -20.14136 | 15.47307 | 3.270788 |  | 30.65336 | 30.00368 | 28.85445 | 29.53234 | 39.52515 | 37.1214
2957.402 | -20.14094 | 22.7825 | 3.270804 |  | 30.62177 | 29.99404 | 28.87366 | 29.52581 | 39.51612 | 37.13813
2957.502 | -20.14175 | 16.2849 | 3.270699 |  | 30.60689 | 29.98718 | 28.87293 | 29.49881 | 39.51492 | 37.1514
2957.602 | -20.14114 | 18.14507 | 3.270731 |  | 30.60597 | 29.96349 | 28.90212 | 29.54181 | 39.4966 | 37.1436
2957.701 | -20.14031 | 18.56272 | 3.270662 |  | 30.62016 | 29.97956 | 28.88257 | 29.51613 | 39.53066 | 37.15478
2957.801 | -20.14089 | 17.34053 | 3.270732 |  | 30.62025 | 30.0072 | 28.87684 | 29.51381 | 39.48928 | 37.1753
2957.9 | -20.14125 | 15.4831 | 3.270766 |  | 30.59968 | 29.97534 | 28.85315 | 29.51687 | 39.52665 | 37.16302
2958 | -20.14151 | 17.78894 | 3.270761 |  | 30.59492 | 29.9918 | 28.90511 | 29.52877 | 39.5043 | 37.20018
2958.1 | -20.14108 | 19.91091 | 3.270762 |  | 30.6317 | 30.00155 | 28.88542 | 29.51207 | 39.49965 | 37.1615
2958.199 | -20.14119 | 19.59898 | 3.270752 |  | 30.61194 | 30.00104 | 28.86647 | 29.55002 | 39.52022 | 37.18795
2958.299 | -20.14205 | 17.82654 | 3.270823 |  | 30.61627 | 29.97301 | 28.90904 | 29.54767 | 39.50468 | 37.18391
2958.398 | -20.14127 | 13.77149 | 3.270786 |  | 30.60981 | 29.99898 | 28.89206 | 29.53438 | 39.50049 | 37.1996
2958.498 | -20.14147 | 19.74276 | 3.270777 |  | 30.6093 | 29.99364 | 28.8817 | 29.53482 | 39.51815 | 37.22147
2958.598 | -20.14129 | 25.19339 | 3.270806 |  | 30.65642 | 30.0076 | 28.88474 | 29.50789 | 39.5294 | 37.21104
2958.697 | -20.14187 | 19.26723 | 3.270782 |  | 30.66401 | 30.00926 | 28.90232 | 29.53909 | 39.52705 | 37.20263
2958.796875 | -20.14146 | 19.75256 | 3.270822 |  | 30.66097 | 30.01022 | 28.88297 | 29.53656 | 39.56422 | 37.2262
2958.896 | -20.14148 | 21.02396 | 3.270784 |  | 30.66767 | 29.99085 | 28.91053 | 29.57133 | 39.55767 | 37.21054
2958.996 | -20.14088 | 18.28064 | 3.270788 |  | 30.67166 | 29.98632 | 28.86708 | 29.5422 | 39.60387 | 37.21073
2959.096 | -20.14165 | 14.31696 | 3.270748 |  | 30.65474 | 30.00447 | 28.90351 | 29.55126 | 39.65726 | 37.19112
2959.195 | -20.14075 | 21.40219 | 3.270717 |  | 30.67503 | 30.01019 | 28.86364 | 29.54962 | 39.62767 | 37.19386
2959.295 | -20.14074 | 16.0844 | 3.270726 |  | 30.69797 | 30.01837 | 28.88944 | 29.54113 | 39.65204 | 37.16826
2959.395 | -20.14115 | 18.91817 | 3.270719 |  | 30.7003 | 29.97969 | 28.85288 | 29.55115 | 39.64515 | 37.18554
2959.494 | -20.14083 | 17.76023 | 3.270772 |  | 30.69134 | 30.00512 | 28.87531 | 29.54768 | 39.63748 | 37.20821
2959.59375 | -20.14168 | 14.81709 | 3.270717 |  | 30.67268 | 29.97313 | 28.87949 | 29.5606 | 39.63864 | 37.24594
2959.693 | -20.14101 | 19.45612 | 3.270794 |  | 30.68486 | 30.00976 | 28.9085 | 29.58317 | 39.68061 | 37.22329
2959.793 | -20.14121 | 19.27247 | 3.270761 |  | 30.67052 | 30.01141 | 28.89005 | 29.55762 | 39.64922 | 37.20454
2959.893 | -20.14134 | 26.97107 | 3.270728 |  | 30.67085 | 30.01884 | 28.87788 | 29.56194 | 39.64501 | 37.19439
2959.992 | -20.14018 | 24.359 | 3.270745 |  | 30.67634 | 30.0302 | 28.86684 | 29.53618 | 39.59639 | 37.16924
2960.092 | -20.14224 | 19.69787 | 3.270742 |  | 30.65887 | 29.98465 | 28.87923 | 29.52861 | 39.62507 | 37.19284
2960.191 | -20.14124 | 22.54349 | 3.270802 |  | 30.68139 | 29.97671 | 28.88725 | 29.56977 | 39.63043 | 37.14436
2960.291 | -20.14147 | 21.85538 | 3.270739 |  | 30.6705 | 29.98174 | 28.88597 | 29.51516 | 39.60955 | 37.16946
2960.390625 | -20.14156 | 15.3555 | 3.270768 |  | 30.67278 | 30.00852 | 28.87417 | 29.59547 | 39.63032 | 37.17267
2960.49 | -20.14154 | 21.95723 | 3.270753 |  | 30.6853 | 30.02393 | 28.8702 | 29.56617 | 39.64383 | 37.19582
2960.59 | -20.14188 | 16.91491 | 3.270723 |  | 30.68551 | 30.00718 | 28.89088 | 29.54164 | 39.65794 | 37.19822
2960.689 | -20.1422 | 14.61431 | 3.270817 |  | 30.68568 | 30.00373 | 28.9277 | 29.57186 | 39.65717 | 37.1769
2960.789 | -20.142 | 15.16548 | 3.270805 |  | 30.68387 | 29.98824 | 28.89481 | 29.57797 | 39.6604 | 37.19896
2960.889 | -20.14095 | 18.01588 | 3.270815 |  | 30.66734 | 30.028 | 28.86009 | 29.55879 | 39.60892 | 37.19616
2960.988 | -20.14068 | 17.63537 | 3.270765 |  | 30.69603 | 29.98619 | 28.92284 | 29.57501 | 39.6464 | 37.19046
2961.088 | -20.14145 | 16.66701 | 3.270769 |  | 30.69524 | 29.98666 | 28.88751 | 29.57148 | 39.64724 | 37.1935
2961.1875 | -20.14093 | 20.66031 | 3.270795 |  | 30.71611 | 29.98058 | 28.88794 | 29.56149 | 39.6242 | 37.18733
2961.287 | -20.14141 | 16.9844 | 3.270769 |  | 30.70688 | 30.00461 | 28.89841 | 29.59223 | 39.61641 | 37.18863
2961.387 | -20.14109 | 18.19975 | 3.270805 |  | 30.6953 | 30.022 | 28.89939 | 29.52466 | 39.66805 | 37.19154
2961.486 | -20.14046 | 16.62964 | 3.270803 |  | 30.68312 | 29.9803 | 28.89561 | 29.57247 | 39.64279 | 37.17022
2961.586 | -20.14092 | 19.19273 | 3.270833 |  | 30.70965 | 30.01495 | 28.87908 | 29.56565 | 39.63346 | 37.17044
2961.686 | -20.14133 | 20.9556 | 3.270835 |  | 30.71549 | 30.00131 | 28.88819 | 29.59499 | 39.62536 | 37.16624
2961.785 | -20.14091 | 23.87003 | 3.270834 |  | 30.69149 | 30.0366 | 28.89874 | 29.61283 | 39.63666 | 37.17825
2961.885 | -20.14124 | 18.46133 | 3.270866 |  | 30.69918 | 29.99074 | 28.89412 | 29.54638 | 39.63254 | 37.15799
2961.984375 | -20.14074 | 22.9281 | 3.270833 |  | 30.72082 | 29.99546 | 28.89142 | 29.57618 | 39.62436 | 37.12594
2962.084 | -20.14114 | 16.55513 | 3.270856 |  | 30.71198 | 29.99961 | 28.91497 | 29.59016 | 39.60906 | 37.13411
2962.184 | -20.14137 | 19.08974 | 3.270879 |  | 30.7276 | 30.02028 | 28.87745 | 29.58349 | 39.57767 | 37.11307
2962.283 | -20.14125 | 22.73169 | 3.270859 |  | 30.71658 | 30.00865 | 28.90582 | 29.59084 | 39.62003 | 37.13847
2962.383 | -20.14071 | 16.09374 | 3.270881 |  | 30.75725 | 30.00816 | 28.90023 | 29.57558 | 39.60672 | 37.12013
2962.482 | -20.14057 | 26.9214 | 3.270918 |  | 30.73913 | 30.01468 | 28.88716 | 29.61263 | 39.59534 | 37.18658
2962.582 | -20.14047 | 15.66447 | 3.270943 |  | 30.70457 | 30.02535 | 28.89805 | 29.61509 | 39.60826 | 37.14906
2962.682 | -20.14175 | 21.82576 | 3.270912 |  | 30.74173 | 30.03142 | 28.87873 | 29.59292 | 39.64067 | 37.18744
2962.78125 | -20.14049 | 23.39246 | 3.270914 |  | 30.75053 | 30.00267 | 28.93004 | 29.60194 | 39.67813 | 37.17269
2962.881 | -20.14099 | 24.55814 | 3.270855 |  | 30.73727 | 30.03343 | 28.89202 | 29.60449 | 39.63228 | 37.14886
2962.98 | -20.14053 | 18.05348 | 3.270887 |  | 30.74422 | 30.0103 | 28.88496 | 29.61467 | 39.64873 | 37.15838
2963.08 | -20.14077 | 19.39597 | 3.270938 |  | 30.72234 | 30.02736 | 28.89212 | 29.61814 | 39.64757 | 37.18294
2963.18 | -20.13998 | 22.63258 | 3.270872 |  | 30.75377 | 30.03139 | 28.89271 | 29.63271 | 39.64349 | 37.17439
2963.279 | -20.14072 | 21.86427 | 3.270945 |  | 30.72176 | 30.03379 | 28.88875 | 29.61688 | 39.62652 | 37.16076
2963.379 | -20.14057 | 24.08239 | 3.270864 |  | 30.72736 | 30.0262 | 28.91304 | 29.61962 | 39.6151 | 37.19339
2963.479 | -20.14019 | 17.00104 | 3.270915 |  | 30.70151 | 30.02226 | 28.88672 | 29.60404 | 39.62314 | 37.17276
2963.578125 | -20.14018 | 17.96871 | 3.270864 |  | 30.73344 | 30.00185 | 28.88516 | 29.61027 | 39.63298 | 37.19255
2963.678 | -20.14084 | 17.63377 | 3.27103 |  | 30.6922 | 30.02731 | 28.88346 | 29.60896 | 39.62 | 37.19219
2963.777 | -20.14011 | 21.04765 | 3.270973 |  | 30.70537 | 30.04036 | 28.9144 | 29.64205 | 39.59014 | 37.15778
2963.877 | -20.14027 | 18.66092 | 3.271 |  | 30.70749 | 30.02101 | 28.90278 | 29.63488 | 39.60972 | 37.16149
2963.977 | -20.14047 | 18.82042 | 3.270985 |  | 30.69798 | 30.0152 | 28.89161 | 29.6324 | 39.59743 | 37.17616
2964.076 | -20.13992 | 18.62242 | 3.271008 |  | 30.68971 | 30.01274 | 28.89018 | 29.62163 | 39.60611 | 37.16324
2964.176 | -20.14117 | 16.27989 | 3.271052 |  | 30.6799 | 30.03583 | 28.9231 | 29.65398 | 39.58935 | 37.14379
2964.275 | -20.14019 | 9.762239 | 3.270993 |  | 30.68752 | 30.00992 | 28.91388 | 29.63441 | 39.58852 | 37.15089
2964.375 | -20.14076 | 11.83385 | 3.27103 |  | 30.68241 | 30.04027 | 28.91487 | 29.64021 | 39.56744 | 37.15406
2964.475 | -20.14089 | 12.25925 | 3.271052 |  | 30.67587 | 30.00619 | 28.87525 | 29.6542 | 39.56522 | 37.13021
2964.574 | -20.14088 | 16.47789 | 3.271041 |  | 30.65531 | 30.03232 | 28.90286 | 29.6204 | 39.58412 | 37.14946
2964.674 | -20.14076 | 19.54248 | 3.271064 |  | 30.65801 | 30.03154 | 28.88352 | 29.65779 | 39.62009 | 37.15218
2964.773 | -20.14094 | 16.12131 | 3.271045 |  | 30.67567 | 30.04429 | 28.90766 | 29.6195 | 39.61451 | 37.11455
2964.873 | -20.13983 | 16.91901 | 3.271013 |  | 30.65856 | 30.02438 | 28.89237 | 29.64916 | 39.60846 | 37.10052
2964.973 | -20.14102 | 18.36199 | 3.271019 |  | 30.63052 | 30.04962 | 28.88494 | 29.6215 | 39.65115 | 37.13261
2965.072 | -20.14096 | 14.9497 | 3.271022 |  | 30.66893 | 30.00766 | 28.8989 | 29.65709 | 39.66112 | 37.13308
2965.171875 | -20.14108 | 15.86201 | 3.271006 |  | 30.67799 | 30.02491 | 28.88917 | 29.63728 | 39.6656 | 37.14143
2965.271 | -20.14082 | 18.5331 | 3.270999 |  | 30.66063 | 30.03535 | 28.89816 | 29.60326 | 39.63267 | 37.16942
2965.371 | -20.14013 | 14.9857 | 3.271017 |  | 30.67457 | 30.03905 | 28.88023 | 29.61086 | 39.63846 | 37.17546
2965.471 | -20.14047 | 15.533 | 3.271013 |  | 30.70254 | 30.0201 | 28.8931 | 29.63852 | 39.63985 | 37.1911
2965.57 | -20.14035 | 18.06623 | 3.270995 |  | 30.67892 | 30.05444 | 28.93479 | 29.65623 | 39.65514 | 37.20555
2965.67 | -20.14074 | 13.28321 | 3.27102 |  | 30.67943 | 30.01926 | 28.88683 | 29.63303 | 39.66652 | 37.22763
2965.77 | -20.14099 | 15.73556 | 3.270999 |  | 30.69477 | 30.02991 | 28.90209 | 29.6157 | 39.66903 | 37.23266
2965.869 | -20.14037 | 14.53661 | 3.271022 |  | 30.70326 | 30.07232 | 28.94226 | 29.6243 | 39.66068 | 37.24311
2965.96875 | -20.14052 | 21.23381 | 3.271005 |  | 30.70462 | 30.02457 | 28.90092 | 29.62627 | 39.70803 | 37.25041
2966.068 | -20.13988 | 14.53752 | 3.271043 |  | 30.70199 | 30.06416 | 28.88853 | 29.59823 | 39.68684 | 37.22844
2966.168 | -20.14026 | 15.95452 | 3.271029 |  | 30.71403 | 30.03611 | 28.91598 | 29.64818 | 39.72646 | 37.25222
2966.268 | -20.14084 | 14.0604 | 3.27099 |  | 30.68713 | 30.03506 | 28.8967 | 29.62265 | 39.7336 | 37.27295
2966.367 | -20.14081 | 15.42773 | 3.271 |  | 30.72415 | 30.02204 | 28.896 | 29.65457 | 39.71286 | 37.24829
2966.467 | -20.14081 | 15.03104 | 3.271041 |  | 30.71228 | 30.03014 | 28.89918 | 29.62504 | 39.752 | 37.30935
2966.566 | -20.14082 | 13.15128 | 3.271005 |  | 30.71073 | 30.03168 | 28.92891 | 29.59228 | 39.73919 | 37.30642
2966.666 | -20.14091 | 14.11395 | 3.271032 |  | 30.73626 | 30.05923 | 28.89409 | 29.60687 | 39.73285 | 37.29134
2966.765625 | -20.14008 | 11.38749 | 3.271016 |  | 30.70424 | 30.02091 | 28.89171 | 29.5948 | 39.75589 | 37.2743
2966.865 | -20.14018 | 16.32683 | 3.270978 |  | 30.70436 | 30.04658 | 28.91811 | 29.59125 | 39.7465 | 37.25765
2966.965 | -20.1407 | 14.14197 | 3.271013 |  | 30.71391 | 30.01669 | 28.95527 | 29.60478 | 39.75539 | 37.28252
2967.064 | -20.14062 | 20.8991 | 3.271001 |  | 30.70071 | 30.03409 | 28.89064 | 29.59982 | 39.74892 | 37.25941
2967.164 | -20.13986 | 13.17885 | 3.270968 |  | 30.70709 | 30.03411 | 28.94129 | 29.60106 | 39.73291 | 37.26147
2967.264 | -20.13933 | 10.11472 | 3.271009 |  | 30.70836 | 30.04601 | 28.923 | 29.59314 | 39.74741 | 37.29295
2967.363 | -20.14038 | 15.17573 | 3.271025 |  | 30.70766 | 30.03808 | 28.90719 | 29.58678 | 39.7443 | 37.2794
2967.463 | -20.13952 | 14.11623 | 3.271035 |  | 30.68704 | 30.03352 | 28.90645 | 29.60744 | 39.72213 | 37.31425
2967.5625 | -20.13926 | 14.16453 | 3.271066 |  | 30.70042 | 30.01925 | 28.937 | 29.6344 | 39.71045 | 37.31918
2967.662 | -20.13999 | 14.28916 | 3.271028 |  | 30.72448 | 30.01699 | 28.91259 | 29.57845 | 39.70631 | 37.32176
2967.762 | -20.14031 | 12.63292 | 3.27103 |  | 30.70114 | 30.04526 | 28.86393 | 29.60114 | 39.71576 | 37.32384
2967.861 | -20.1403 | 17.45081 | 3.271066 |  | 30.72233 | 30.03325 | 28.90531 | 29.58776 | 39.7036 | 37.31564
2967.961 | -20.13952 | 8.746938 | 3.271076 |  | 30.70577 | 30.0503 | 28.89019 | 29.5746 | 39.68885 | 37.29808
2968.061 | -20.1394 | 10.67728 | 3.27108 |  | 30.69755 | 30.04285 | 28.8934 | 29.59501 | 39.69397 | 37.32333
2968.16 | -20.14053 | 14.80547 | 3.271018 |  | 30.72803 | 30.05465 | 28.89724 | 29.60221 | 39.68102 | 37.34387
2968.26 | -20.13987 | 13.17361 | 3.271024 |  | 30.73187 | 30.03567 | 28.91734 | 29.60848 | 39.6896 | 37.33502
2968.359375 | -20.14035 | 10.38905 | 3.271047 |  | 30.73222 | 30.03232 | 28.88904 | 29.63671 | 39.68785 | 37.3335
2968.459 | -20.14001 | 12.14259 | 3.270993 |  | 30.68407 | 30.04289 | 28.9089 | 29.59447 | 39.71312 | 37.32465
2968.559 | -20.14019 | 15.48287 | 3.27104 |  | 30.70831 | 30.02711 | 28.89275 | 29.58255 | 39.65889 | 37.31747
2968.658 | -20.14046 | 9.379221 | 3.271043 |  | 30.71431 | 30.03682 | 28.88665 | 29.59616 | 39.63224 | 37.3382
2968.758 | -20.13985 | 18.44469 | 3.271079 |  | 30.71293 | 30.01862 | 28.90502 | 29.60763 | 39.63067 | 37.31711
2968.857 | -20.13963 | 10.87255 | 3.271069 |  | 30.68928 | 30.06718 | 28.89973 | 29.60037 | 39.61834 | 37.30867
2968.957 | -20.14001 | 10.73014 | 3.271078 |  | 30.6982 | 30.03047 | 28.90208 | 29.61533 | 39.58009 | 37.29456
2969.057 | -20.13919 | 17.84249 | 3.271063 |  | 30.65859 | 30.05772 | 28.87955 | 29.60321 | 39.57447 | 37.27941
2969.15625 | -20.13983 | 16.04361 | 3.271083 |  | 30.68797 | 30.05215 | 28.90966 | 29.59721 | 39.60167 | 37.24542
2969.256 | -20.13923 | 19.38754 | 3.271099 |  | 30.68549 | 30.06169 | 28.90513 | 29.63243 | 39.57594 | 37.21951
2969.355 | -20.13944 | 12.56981 | 3.27108 |  | 30.68781 | 30.04452 | 28.91106 | 29.59622 | 39.58038 | 37.22016
2969.455 | -20.13969 | 11.50506 | 3.271055 |  | 30.66657 | 30.05094 | 28.88034 | 29.58577 | 39.56173 | 37.22641
2969.555 | -20.13952 | 16.14865 | 3.271071 |  | 30.68032 | 30.03005 | 28.8988 | 29.62035 | 39.57835 | 37.22893
2969.654 | -20.13988 | 19.01067 | 3.271075 |  | 30.66728 | 30.02306 | 28.90437 | 29.609 | 39.55962 | 37.19055
2969.754 | -20.13969 | 16.21655 | 3.271125 |  | 30.66124 | 30.02323 | 28.8986 | 29.62484 | 39.57718 | 37.21488
2969.854 | -20.13991 | 17.79304 | 3.271091 |  | 30.66465 | 30.04845 | 28.88246 | 29.61139 | 39.59615 | 37.23468
2969.953125 | -20.14041 | 18.37634 | 3.271072 |  | 30.67455 | 30.03783 | 28.92079 | 29.65758 | 39.58932 | 37.22377
2970.053 | -20.14018 | 17.79031 | 3.271079 |  | 30.67636 | 30.02948 | 28.8774 | 29.65568 | 39.57545 | 37.19569
2970.152 | -20.13921 | 17.73494 | 3.271112 |  | 30.66391 | 30.04193 | 28.89552 | 29.59746 | 39.58416 | 37.25074
2970.252 | -20.1395 | 18.1453 | 3.271049 |  | 30.66489 | 30.03774 | 28.88812 | 29.63799 | 39.59592 | 37.21473
2970.352 | -20.13998 | 19.15513 | 3.271115 |  | 30.67681 | 30.04024 | 28.9261 | 29.64953 | 39.63075 | 37.21819
2970.451 | -20.13978 | 22.48972 | 3.271013 |  | 30.71178 | 30.0495 | 28.87793 | 29.6319 | 39.61875 | 37.24056
2970.551 | -20.13998 | 16.19513 | 3.271053 |  | 30.65207 | 30.05838 | 28.88973 | 29.61795 | 39.61328 | 37.25026
2970.65 | -20.14018 | 14.25111 | 3.271073 |  | 30.68675 | 30.0107 | 28.8811 | 29.64354 | 39.65525 | 37.23463
2970.75 | -20.13984 | 11.44058 | 3.271071 |  | 30.69223 | 30.05828 | 28.91529 | 29.62247 | 39.65728 | 37.25704
2970.85 | -20.13956 | 14.45094 | 3.271047 |  | 30.69339 | 30.04094 | 28.86679 | 29.62919 | 39.60542 | 37.22998
2970.949 | -20.1408 | 20.2242 | 3.271099 |  | 30.66263 | 30.0574 | 28.87913 | 29.61857 | 39.64777 | 37.25372
2971.049 | -20.1394 | 18.7573 | 3.271068 |  | 30.68747 | 30.01585 | 28.88324 | 29.63349 | 39.59736 | 37.19851
2971.148 | -20.14008 | 16.8322 | 3.271107 |  | 30.70116 | 30.05092 | 28.90994 | 29.65165 | 39.64044 | 37.17585
2971.248 | -20.14002 | 19.0068 | 3.271012 |  | 30.68636 | 30.039 | 28.91334 | 29.64401 | 39.57525 | 37.20791
2971.348 | -20.14013 | 21.25728 | 3.271107 |  | 30.6932 | 30.03597 | 28.91219 | 29.64671 | 39.61564 | 37.15497
2971.447 | -20.1394 | 16.47128 | 3.271049 |  | 30.70452 | 30.03703 | 28.90003 | 29.62128 | 39.58912 | 37.15737
2971.546875 | -20.14059 | 20.42722 | 3.271098 |  | 30.68692 | 30.04354 | 28.87017 | 29.61852 | 39.54331 | 37.13575
2971.646 | -20.13999 | 15.71892 | 3.271055 |  | 30.69145 | 30.05817 | 28.92471 | 29.65981 | 39.55801 | 37.10587
2971.746 | -20.1402 | 20.06494 | 3.271077 |  | 30.69034 | 30.03543 | 28.87853 | 29.64636 | 39.54777 | 37.11484
2971.846 | -20.13947 | 18.84047 | 3.27107 |  | 30.67272 | 30.05697 | 28.88758 | 29.62537 | 39.52452 | 37.09683
2971.945 | -20.14016 | 16.20242 | 3.271043 |  | 30.67788 | 30.01809 | 28.90228 | 29.62279 | 39.59011 | 37.08385
2972.045 | -20.13964 | 16.33298 | 3.271045 |  | 30.69853 | 30.02799 | 28.90594 | 29.58218 | 39.55901 | 37.0964
2972.145 | -20.1405 | 13.79678 | 3.271044 |  | 30.67573 | 30.03013 | 28.88373 | 29.63273 | 39.56998 | 37.09864
2972.244 | -20.1403 | 21.42087 | 3.271065 |  | 30.70654 | 30.05771 | 28.90186 | 29.61144 | 39.58093 | 37.10691
2972.34375 | -20.1407 | 19.20366 | 3.270982 |  | 30.7004 | 30.04872 | 28.89751 | 29.63264 | 39.58752 | 37.14204
2972.443 | -20.14036 | 16.82946 | 3.271094 |  | 30.66766 | 30.06332 | 28.89492 | 29.61221 | 39.62252 | 37.11773
2972.543 | -20.14043 | 13.6407 | 3.27103 |  | 30.68695 | 30.04669 | 28.91719 | 29.60165 | 39.58578 | 37.15243
2972.643 | -20.13968 | 12.96809 | 3.271021 |  | 30.70362 | 30.04729 | 28.89502 | 29.60648 | 39.61552 | 37.16116
2972.742 | -20.13989 | 26.7455 | 3.271039 |  | 30.67481 | 30.00565 | 28.90248 | 29.66772 | 39.60019 | 37.15638
2972.842 | -20.14011 | 19.28113 | 3.271009 |  | 30.67202 | 30.00369 | 28.91364 | 29.59609 | 39.56976 | 37.17389
2972.941 | -20.14018 | 18.37771 | 3.271051 |  | 30.68211 | 30.01809 | 28.92206 | 29.59472 | 39.58186 | 37.14426
2973.041 | -20.13885 | 16.86205 | 3.270994 |  | 30.67017 | 30.02172 | 28.88599 | 29.64936 | 39.56411 | 37.17901
2973.140625 | -20.13981 | 14.43818 | 3.271073 |  | 30.6712 | 30.02371 | 28.88169 | 29.59807 | 39.56955 | 37.16968
2973.24 | -20.14057 | 21.59039 | 3.271098 |  | 30.66638 | 30.00307 | 28.92002 | 29.60385 | 39.57912 | 37.18077
2973.34 | -20.14 | 13.86764 | 3.271028 |  | 30.66143 | 30.03551 | 28.89315 | 29.59781 | 39.56788 | 37.15993
2973.439 | -20.13976 | 23.95365 | 3.271025 |  | 30.675 | 30.03178 | 28.91838 | 29.63658 | 39.54864 | 37.16184
2973.539 | -20.13968 | 16.13862 | 3.271058 |  | 30.66706 | 30.04529 | 28.89714 | 29.61479 | 39.55448 | 37.15953
2973.639 | -20.1394 | 17.14299 | 3.271012 |  | 30.65645 | 30.0265 | 28.9094 | 29.62372 | 39.50393 | 37.16072
2973.738 | -20.13978 | 15.16844 | 3.271018 |  | 30.64166 | 30.0389 | 28.89327 | 29.61022 | 39.52203 | 37.16063
2973.838 | -20.14091 | 14.62365 | 3.271013 |  | 30.64351 | 30.02645 | 28.91311 | 29.61057 | 39.48022 | 37.16407
2973.9375 | -20.14024 | 12.86351 | 3.27105 |  | 30.62691 | 30.03767 | 28.88329 | 29.62214 | 39.51196 | 37.12398
2974.037 | -20.14014 | 15.74513 | 3.271047 |  | 30.6252 | 30.02205 | 28.91388 | 29.5982 | 39.48002 | 37.1
2974.137 | -20.1405 | 13.58442 | 3.271008 |  | 30.62069 | 30.01791 | 28.88655 | 29.61499 | 39.50939 | 37.10696
2974.236 | -20.14057 | 23.17486 | 3.271005 |  | 30.6345 | 30.02954 | 28.91038 | 29.61299 | 39.52093 | 37.06793
2974.336 | -20.1395 | 19.03938 | 3.271058 |  | 30.63252 | 30.04228 | 28.92081 | 29.63592 | 39.52797 | 37.07671
2974.436 | -20.14008 | 15.5052 | 3.27106 |  | 30.61579 | 30.05979 | 28.90908 | 29.62094 | 39.54901 | 37.10306
2974.535 | -20.13995 | 22.90281 | 3.271019 |  | 30.62536 | 30.04202 | 28.88584 | 29.61192 | 39.5209 | 37.10355
2974.635 | -20.13917 | 15.47695 | 3.271046 |  | 30.61672 | 30.02952 | 28.88376 | 29.60821 | 39.52556 | 37.12492
2974.734375 | -20.13932 | 17.88031 | 3.271008 |  | 30.60956 | 30.01398 | 28.90326 | 29.65135 | 39.54255 | 37.14368
2974.834 | -20.14099 | 20.13375 | 3.271032 |  | 30.61684 | 30.0559 | 28.88964 | 29.64608 | 39.48988 | 37.14873
2974.934 | -20.14001 | 22.76132 | 3.271045 |  | 30.59988 | 30.03437 | 28.88705 | 29.63616 | 39.5121 | 37.14542
2975.033 | -20.13977 | 16.08553 | 3.271075 |  | 30.60504 | 30.02183 | 28.90197 | 29.64618 | 39.50857 | 37.15408
2975.133 | -20.13989 | 15.60523 | 3.271027 |  | 30.59215 | 30.01131 | 28.92697 | 29.58354 | 39.49084 | 37.16196
2975.232 | -20.13995 | 13.73617 | 3.271077 |  | 30.59428 | 30.03881 | 28.87983 | 29.61086 | 39.49718 | 37.14217
2975.332 | -20.141 | 13.99296 | 3.271008 |  | 30.61184 | 30.02868 | 28.91572 | 29.60935 | 39.47701 | 37.16162
2975.432 | -20.14 | 16.35303 | 3.271087 |  | 30.63909 | 30.03874 | 28.91032 | 29.61623 | 39.50756 | 37.1273
2975.53125 | -20.14012 | 9.276917 | 3.271044 |  | 30.63004 | 30.02303 | 28.88424 | 29.62966 | 39.51357 | 37.14792
2975.631 | -20.13963 | 9.046106 | 3.271067 |  | 30.60965 | 29.99883 | 28.90233 | 29.6016 | 39.54471 | 37.15064
2975.73 | -20.13936 | 8.595189 | 3.271034 |  | 30.6411 | 30.01111 | 28.94469 | 29.61524 | 39.50938 | 37.13828
2975.83 | -20.13961 | 7.972475 | 3.271049 |  | 30.65706 | 30.02049 | 28.89759 | 29.63929 | 39.51791 | 37.15974
2975.93 | -20.13941 | 8.600202 | 3.271042 |  | 30.62666 | 30.05214 | 28.9091 | 29.61301 | 39.50088 | 37.19794
2976.029 | -20.14063 | 11.2665 | 3.271056 |  | 30.63195 | 30.03586 | 28.90226 | 29.62249 | 39.57283 | 37.17293
2976.129 | -20.14084 | 10.10151 | 3.271042 |  | 30.65318 | 30.04168 | 28.92984 | 29.63948 | 39.55941 | 37.15604
2976.229 | -20.14065 | 10.19903 | 3.271042 |  | 30.64136 | 30.03334 | 28.89729 | 29.64718 | 39.57282 | 37.19312
2976.328125 | -20.13987 | 9.478109 | 3.271019 |  | 30.6496 | 30.02174 | 28.88567 | 29.63834 | 39.53371 | 37.18494
2976.428 | -20.14006 | 8.584936 | 3.271068 |  | 30.61911 | 30.00668 | 28.91659 | 29.67443 | 39.56115 | 37.2286
2976.527 | -20.14012 | 11.43944 | 3.271047 |  | 30.62752 | 30.05023 | 28.92539 | 29.65068 | 39.52615 | 37.24859
2976.627 | -20.1398 | 7.808195 | 3.271022 |  | 30.59178 | 30.02827 | 28.92442 | 29.60483 | 39.53743 | 37.20562
2976.727 | -20.13944 | 12.98609 | 3.271109 |  | 30.62492 | 30.01623 | 28.91409 | 29.63568 | 39.51038 | 37.18527
2976.826 | -20.14064 | 12.61697 | 3.271041 |  | 30.63605 | 30.03049 | 28.91928 | 29.64253 | 39.50507 | 37.18814
2976.926 | -20.13991 | 13.54819 | 3.271076 |  | 30.65368 | 30.02412 | 28.91355 | 29.63541 | 39.46337 | 37.20404
2977.025 | -20.13969 | 9.173929 | 3.27104 |  | 30.63723 | 30.03338 | 28.92324 | 29.6898 | 39.49414 | 37.17727
2977.125 | -20.14127 | 19.712 | 3.271002 |  | 30.64827 | 30.03563 | 28.90197 | 29.65258 | 39.51764 | 37.1586
2977.225 | -20.14067 | 16.90238 | 3.271069 |  | 30.66747 | 30.0058 | 28.90819 | 29.66842 | 39.50137 | 37.1553
2977.324 | -20.13978 | 13.91822 | 3.271041 |  | 30.65109 | 30.03275 | 28.91314 | 29.6602 | 39.52776 | 37.18071
2977.424 | -20.14013 | 14.51542 | 3.271053 |  | 30.65524 | 30.06126 | 28.93691 | 29.65838 | 39.526 | 37.17256
2977.523 | -20.14059 | 17.1439 | 3.271046 |  | 30.65348 | 30.00408 | 28.92947 | 29.66188 | 39.51591 | 37.1624
2977.623 | -20.13997 | 13.30371 | 3.27108 |  | 30.63838 | 30.04626 | 28.92233 | 29.67361 | 39.52522 | 37.18631
2977.723 | -20.14107 | 7.496269 | 3.271016 |  | 30.63059 | 30.03062 | 28.88238 | 29.67925 | 39.51505 | 37.16047
2977.822 | -20.13996 | 14.38805 | 3.271053 |  | 30.65972 | 30.04535 | 28.90668 | 29.66109 | 39.48791 | 37.17408
2977.921875 | -20.13983 | 13.02551 | 3.271075 |  | 30.65055 | 30.02026 | 28.88353 | 29.68979 | 39.51634 | 37.14338
2978.021 | -20.13926 | 18.3711 | 3.271063 |  | 30.6891 | 30.02161 | 28.92121 | 29.68169 | 39.53666 | 37.18609
2978.121 | -20.14089 | 16.89964 | 3.271056 |  | 30.65094 | 30.02884 | 28.91162 | 29.65391 | 39.55826 | 37.17016
2978.221 | -20.14035 | 16.97985 | 3.271091 |  | 30.64837 | 30.04996 | 28.91731 | 29.6606 | 39.53324 | 37.18584
2978.32 | -20.13989 | 17.26375 | 3.271079 |  | 30.64668 | 30.02641 | 28.92484 | 29.683 | 39.54263 | 37.15497
2978.42 | -20.1403 | 13.96812 | 3.27106 |  | 30.63577 | 30.0127 | 28.93112 | 29.6901 | 39.51982 | 37.20662
2978.52 | -20.13965 | 19.45134 | 3.27107 |  | 30.6165 | 30.02676 | 28.93779 | 29.68646 | 39.49067 | 37.15867
2978.619 | -20.13957 | 16.06184 | 3.271026 |  | 30.62601 | 30.01141 | 28.93737 | 29.67484 | 39.45326 | 37.13325
2978.71875 | -20.13952 | 20.44818 | 3.271007 |  | 30.60883 | 30.04196 | 28.91839 | 29.68361 | 39.45893 | 37.14412
2978.818 | -20.13984 | 18.61399 | 3.271072 |  | 30.61704 | 30.00761 | 28.92557 | 29.70883 | 39.46653 | 37.14192
2978.918 | -20.13934 | 18.65842 | 3.271048 |  | 30.5989 | 30.05323 | 28.9349 | 29.73448 | 39.45975 | 37.15635
2979.018 | -20.13884 | 19.69377 | 3.271007 |  | 30.59981 | 30.01394 | 28.9277 | 29.67312 | 39.41752 | 37.13499
2979.117 | -20.13859 | 18.62515 | 3.271072 |  | 30.57568 | 30.02823 | 28.94502 | 29.69462 | 39.41718 | 37.15258
2979.217 | -20.13929 | 15.53231 | 3.271067 |  | 30.5567 | 30.00681 | 28.94446 | 29.71056 | 39.40396 | 37.14299
2979.316 | -20.13996 | 18.90541 | 3.270916 |  | 30.58615 | 30.04212 | 28.93279 | 29.7258 | 39.38898 | 37.12237
2979.416 | -20.1395 | 14.99299 | 3.271022 |  | 30.58409 | 30.0312 | 28.93274 | 29.69696 | 39.40009 | 37.09549
2979.515625 | -20.13963 | 18.73224 | 3.271057 |  | 30.57493 | 30.05535 | 28.94875 | 29.70626 | 39.38393 | 37.07931
2979.615 | -20.1389 | 17.96142 | 3.271078 |  | 30.5339 | 30.00969 | 28.94897 | 29.70152 | 39.35298 | 37.10782
2979.715 | -20.13972 | 11.58253 | 3.271082 |  | 30.5322 | 30.0208 | 28.93433 | 29.71693 | 39.32348 | 37.10329
2979.814 | -20.13885 | 21.1331 | 3.271063 |  | 30.53998 | 30.03047 | 28.92918 | 29.70955 | 39.3112 | 37.05505
2979.914 | -20.14015 | 17.12202 | 3.271019 |  | 30.53272 | 30.01486 | 28.9377 | 29.7338 | 39.32878 | 37.05188
2980.014 | -20.13978 | 18.12479 | 3.271051 |  | 30.53323 | 30.02393 | 28.92895 | 29.70365 | 39.33725 | 37.07566
2980.113 | -20.13936 | 21.27892 | 3.271013 |  | 30.47743 | 30.03013 | 28.92703 | 29.70583 | 39.33885 | 37.06731
2980.213 | -20.14008 | 19.38435 | 3.271106 |  | 30.51763 | 30.04142 | 28.92891 | 29.71828 | 39.36588 | 37.05812
2980.3125 | -20.1405 | 20.11278 | 3.2709 |  | 30.51936 | 30.03175 | 28.95089 | 29.72616 | 39.30789 | 37.03438
2980.412 | -20.13971 | 10.24232 | 3.270932 |  | 30.49556 | 30.02982 | 28.94277 | 29.70403 | 39.34156 | 37.04072
2980.512 | -20.14004 | 16.66883 | 3.270918 |  | 30.5209 | 30.01984 | 28.92611 | 29.72681 | 39.30895 | 37.05647
2980.611 | -20.1393 | 11.99289 | 3.270881 |  | 30.46775 | 30.0409 | 28.96386 | 29.74446 | 39.32355 | 37.06303
2980.711 | -20.14032 | 15.92946 | 3.270931 |  | 30.50825 | 30.04301 | 28.97528 | 29.70888 | 39.33389 | 37.0615
2980.811 | -20.1398 | 13.55298 | 3.270918 |  | 30.51096 | 30.03111 | 28.91145 | 29.72332 | 39.34187 | 37.06533
2980.91 | -20.13927 | 10.81468 | 3.270958 |  | 30.50271 | 30.01615 | 28.9329 | 29.70449 | 39.32412 | 37.07476
2981.01 | -20.14029 | 9.860668 | 3.27092 |  | 30.47263 | 30.05628 | 28.93463 | 29.71836 | 39.30807 | 37.06909
2981.109375 | -20.13978 | 10.6488 | 3.270965 |  | 30.4855 | 30.0223 | 28.97547 | 29.7071 | 39.33179 | 37.0106
2981.209 | -20.1392 | 13.6808 | 3.270973 |  | 30.49706 | 30.05422 | 28.93291 | 29.69613 | 39.33136 | 37.03814
2981.309 | -20.13919 | 13.90341 | 3.270902 |  | 30.52867 | 30.0708 | 28.93777 | 29.71099 | 39.37147 | 37.05923
2981.408 | -20.14001 | 11.78304 | 3.270986 |  | 30.479 | 30.03463 | 28.92408 | 29.73051 | 39.38183 | 37.03227
2981.508 | -20.13996 | 13.61974 | 3.270985 |  | 30.51015 | 30.06426 | 28.94296 | 29.70703 | 39.36776 | 37.0971
2981.607 | -20.13989 | 13.77035 | 3.270943 |  | 30.51184 | 30.02953 | 28.92109 | 29.72221 | 39.38742 | 37.10616
2981.707 | -20.14033 | 15.16274 | 3.270935 |  | 30.52791 | 30.03315 | 28.93558 | 29.72994 | 39.37756 | 37.08454
2981.807 | -20.13997 | 15.82054 | 3.270946 |  | 30.5294 | 30.0365 | 28.92372 | 29.72834 | 39.42725 | 37.1287
2981.90625 | -20.13965 | 11.54175 | 3.270926 |  | 30.56316 | 30.06236 | 28.94001 | 29.71013 | 39.4064 | 37.09779
2982.006 | -20.13971 | 17.37494 | 3.270923 |  | 30.5377 | 30.05282 | 28.93244 | 29.75557 | 39.39261 | 37.09325
2982.105 | -20.13958 | 18.15965 | 3.270906 |  | 30.56158 | 30.08374 | 28.94121 | 29.73932 | 39.42445 | 37.13501
2982.205 | -20.14034 | 23.28993 | 3.270909 |  | 30.57649 | 30.03032 | 28.9204 | 29.70931 | 39.4193 | 37.1251
2982.305 | -20.13951 | 17.70486 | 3.270901 |  | 30.55769 | 30.0575 | 28.94282 | 29.73367 | 39.43431 | 37.12608
2982.404 | -20.13938 | 18.26446 | 3.270941 |  | 30.60805 | 30.01713 | 28.90929 | 29.72927 | 39.42265 | 37.11544
2982.504 | -20.13945 | 18.19087 | 3.270905 |  | 30.599 | 30.06456 | 28.94827 | 29.73973 | 39.4118 | 37.14817
2982.604 | -20.13943 | 13.63455 | 3.270863 |  | 30.58519 | 30.01612 | 28.93957 | 29.73014 | 39.43003 | 37.13128
2982.703125 | -20.14008 | 19.29754 | 3.270807 |  | 30.60336 | 30.04385 | 28.95399 | 29.73274 | 39.46221 | 37.14747
2982.803 | -20.13922 | 13.21781 | 3.270879 |  | 30.59159 | 30.04053 | 28.91592 | 29.72066 | 39.48797 | 37.12799
2982.902 | -20.13958 | 16.68296 | 3.270919 |  | 30.60718 | 30.03215 | 28.94176 | 29.71083 | 39.49741 | 37.13406
2983.002 | -20.13954 | 13.4828 | 3.270923 |  | 30.60186 | 30.04569 | 28.92347 | 29.71785 | 39.50139 | 37.12653
2983.102 | -20.13992 | 13.4926 | 3.270865 |  | 30.61619 | 30.04443 | 28.92668 | 29.71951 | 39.49472 | 37.14898
2983.201 | -20.1398 | 11.56658 | 3.270941 |  | 30.62004 | 30.07225 | 28.94354 | 29.72812 | 39.53684 | 37.14445
2983.301 | -20.14024 | 15.02831 | 3.270824 |  | 30.63555 | 30.04961 | 28.93773 | 29.72091 | 39.56815 | 37.153
2983.4 | -20.13984 | 15.20603 | 3.270825 |  | 30.64213 | 30.05231 | 28.9438 | 29.71124 | 39.54536 | 37.20246
2983.5 | -20.13916 | 14.82871 | 3.270819 |  | 30.64263 | 30.05261 | 28.96506 | 29.717 | 39.54342 | 37.19047
2983.6 | -20.14029 | 10.7003 | 3.270832 |  | 30.68977 | 30.05981 | 28.94031 | 29.72998 | 39.53889 | 37.19265
2983.699 | -20.13963 | 15.08732 | 3.270902 |  | 30.6929 | 30.05372 | 28.92667 | 29.72718 | 39.55288 | 37.19789
2983.799 | -20.14012 | 13.73594 | 3.270874 |  | 30.66787 | 30.0722 | 28.92595 | 29.70708 | 39.5342 | 37.225
2983.898 | -20.13938 | 14.20714 | 3.27089 |  | 30.66755 | 30.06777 | 28.94866 | 29.72689 | 39.59518 | 37.22095
2983.998 | -20.14033 | 11.30752 | 3.270863 |  | 30.69594 | 30.07005 | 28.91926 | 29.7225 | 39.56305 | 37.21925
2984.098 | -20.1393 | 12.29092 | 3.270833 |  | 30.67468 | 30.0767 | 28.94368 | 29.67619 | 39.57859 | 37.2447
2984.197 | -20.13903 | 19.04576 | 3.270838 |  | 30.68755 | 30.07186 | 28.93794 | 29.71251 | 39.60231 | 37.21586
2984.296875 | -20.13945 | 14.09458 | 3.270914 |  | 30.67233 | 30.03883 | 28.95029 | 29.70025 | 39.5577 | 37.233
2984.396 | -20.13974 | 7.870627 | 3.270905 |  | 30.70797 | 30.04902 | 28.94899 | 29.69134 | 39.60207 | 37.2231
2984.496 | -20.13922 | 13.91162 | 3.27093 |  | 30.69022 | 30.0489 | 28.93526 | 29.69489 | 39.59102 | 37.21609
2984.596 | -20.13968 | 13.48987 | 3.270886 |  | 30.68041 | 30.05352 | 28.93096 | 29.71208 | 39.61429 | 37.22027
2984.695 | -20.13944 | 15.88184 | 3.270917 |  | 30.68411 | 30.06479 | 28.9172 | 29.71486 | 39.56735 | 37.21517
2984.795 | -20.13966 | 14.07476 | 3.270871 |  | 30.66859 | 30.07318 | 28.9201 | 29.74145 | 39.5393 | 37.1953
2984.895 | -20.13963 | 17.77185 | 3.270865 |  | 30.68314 | 30.07049 | 28.90088 | 29.6802 | 39.51975 | 37.12631
2984.994 | -20.13956 | 19.59169 | 3.270863 |  | 30.67804 | 30.05272 | 28.94694 | 29.74377 | 39.51143 | 37.14654
2985.09375 | -20.13908 | 15.65285 | 3.270882 |  | 30.7014 | 30.09471 | 28.91827 | 29.7169 | 39.52506 | 37.11099
2985.193 | -20.13911 | 12.17745 | 3.270845 |  | 30.69306 | 30.07578 | 28.94407 | 29.71131 | 39.54022 | 37.11561
2985.293 | -20.13903 | 16.58407 | 3.270846 |  | 30.68617 | 30.03964 | 28.92827 | 29.7038 | 39.53862 | 37.0792
2985.393 | -20.14016 | 11.35992 | 3.270916 |  | 30.70717 | 30.07486 | 28.93245 | 29.70622 | 39.55526 | 37.1032
2985.492 | -20.13911 | 19.81886 | 3.270944 |  | 30.70553 | 30.05001 | 28.9291 | 29.70451 | 39.56569 | 37.11043
2985.592 | -20.13943 | 13.66007 | 3.270929 |  | 30.71613 | 30.04813 | 28.93607 | 29.69399 | 39.5693 | 37.09567
2985.691 | -20.13968 | 21.09026 | 3.270927 |  | 30.73689 | 30.04626 | 28.93835 | 29.7104 | 39.54404 | 37.11031
2985.791 | -20.1397 | 20.16679 | 3.270937 |  | 30.72372 | 30.06573 | 28.93874 | 29.70728 | 39.54139 | 37.09551
2985.890625 | -20.13973 | 16.34278 | 3.270893 |  | 30.71031 | 30.03849 | 28.91033 | 29.70844 | 39.51999 | 37.06422
2985.99 | -20.14028 | 17.87644 | 3.270958 |  | 30.7029 | 30.06416 | 28.95531 | 29.73103 | 39.50095 | 37.07703
2986.09 | -20.13994 | 11.03934 | 3.270924 |  | 30.68736 | 30.06604 | 28.93864 | 29.71362 | 39.48723 | 37.0626
2986.189 | -20.14012 | 14.6216 | 3.270941 |  | 30.69973 | 30.08077 | 28.93046 | 29.7021 | 39.47802 | 37.08184
2986.289 | -20.14104 | 14.82325 | 3.270897 |  | 30.66814 | 30.05926 | 28.93037 | 29.72048 | 39.50009 | 37.03519
2986.389 | -20.14066 | 19.83731 | 3.270901 |  | 30.66752 | 30.07477 | 28.95543 | 29.69315 | 39.48822 | 37.05638
2986.488 | -20.14027 | 18.4889 | 3.270776 |  | 30.66463 | 30.04732 | 28.91969 | 29.72558 | 39.50149 | 37.02725
2986.588 | -20.14031 | 18.24236 | 3.270849 |  | 30.68377 | 30.08372 | 28.94467 | 29.68209 | 39.4706 | 37.07147
2986.6875 | -20.14005 | 12.96763 | 3.270805 |  | 30.68519 | 30.05745 | 28.94783 | 29.70284 | 39.49644 | 37.06916
2986.787 | -20.13961 | 13.85033 | 3.270879 |  | 30.69114 | 30.08462 | 28.90784 | 29.72449 | 39.45222 | 37.0657
2986.887 | -20.14105 | 15.01601 | 3.270852 |  | 30.71268 | 30.06758 | 28.93899 | 29.70985 | 39.44574 | 37.0502
2986.986 | -20.14073 | 16.63807 | 3.27087 |  | 30.72716 | 30.06507 | 28.96979 | 29.68675 | 39.42829 | 37.08181
2987.086 | -20.14076 | 8.301035 | 3.270856 |  | 30.70183 | 30.07882 | 28.92756 | 29.7106 | 39.43462 | 37.10014
2987.186 | -20.14061 | 13.83096 | 3.270848 |  | 30.68409 | 30.08827 | 28.90543 | 29.67493 | 39.39369 | 37.0707
2987.285 | -20.14088 | 19.31577 | 3.270785 |  | 30.69813 | 30.06113 | 28.9177 | 29.673 | 39.40435 | 37.12005
2987.385 | -20.14108 | 16.96822 | 3.27084 |  | 30.72596 | 30.05541 | 28.9442 | 29.72339 | 39.39753 | 37.13377
2987.484375 | -20.14012 | 15.13198 | 3.270861 |  | 30.72267 | 30.08672 | 28.95045 | 29.68552 | 39.43597 | 37.11569
2987.584 | -20.1401 | 20.35863 | 3.270826 |  | 30.73717 | 30.06013 | 28.92648 | 29.72984 | 39.45588 | 37.14808
2987.684 | -20.14045 | 12.28272 | 3.270846 |  | 30.69348 | 30.09435 | 28.9539 | 29.70288 | 39.48108 | 37.1327
2987.783 | -20.14032 | 16.30518 | 3.270824 |  | 30.73812 | 30.04115 | 28.92405 | 29.65472 | 39.47505 | 37.10474
2987.883 | -20.14101 | 11.94368 | 3.270854 |  | 30.69636 | 30.07164 | 28.92511 | 29.68361 | 39.50312 | 37.11628
2987.982 | -20.13919 | 19.11184 | 3.270841 |  | 30.70021 | 30.07126 | 28.93818 | 29.68844 | 39.51671 | 37.12132
2988.082 | -20.13898 | 16.20812 | 3.270855 |  | 30.73438 | 30.05631 | 28.9454 | 29.68579 | 39.5127 | 37.10137
2988.182 | -20.1394 | 15.93652 | 3.270843 |  | 30.72944 | 30.06788 | 28.90925 | 29.69599 | 39.51496 | 37.14648
2988.28125 | -20.1398 | 16.04315 | 3.270821 |  | 30.68511 | 30.06316 | 28.89545 | 29.68652 | 39.53973 | 37.10249
2988.381 | -20.14033 | 13.96243 | 3.270852 |  | 30.716 | 30.07008 | 28.93167 | 29.66575 | 39.53631 | 37.11757
2988.48 | -20.13975 | 14.19369 | 3.270867 |  | 30.6923 | 30.04841 | 28.91939 | 29.66157 | 39.54527 | 37.12222
2988.58 | -20.14011 | 13.07951 | 3.270848 |  | 30.66526 | 30.08588 | 28.92977 | 29.64574 | 39.59332 | 37.14698
2988.68 | -20.13959 | 10.36262 | 3.270804 |  | 30.68361 | 30.07423 | 28.93413 | 29.66162 | 39.58612 | 37.16242
2988.779 | -20.13993 | 12.91751 | 3.270925 |  | 30.69881 | 30.02035 | 28.92073 | 29.64898 | 39.58221 | 37.16103
2988.879 | -20.13971 | 18.03639 | 3.27084 |  | 30.67733 | 30.05004 | 28.92737 | 29.64623 | 39.56964 | 37.14595
2988.979 | -20.13903 | 13.13465 | 3.270844 |  | 30.70136 | 30.05678 | 28.93406 | 29.66154 | 39.57072 | 37.12125
2989.078125 | -20.14034 | 12.42968 | 3.270826 |  | 30.66814 | 30.02089 | 28.93992 | 29.66059 | 39.5721 | 37.15169
2989.178 | -20.13967 | 11.75137 | 3.270809 |  | 30.6855 | 30.05036 | 28.91298 | 29.62068 | 39.54466 | 37.16814
2989.277 | -20.13933 | 17.22775 | 3.270829 |  | 30.65899 | 30.03404 | 28.91001 | 29.63568 | 39.53281 | 37.178
2989.377 | -20.13983 | 21.44297 | 3.270845 |  | 30.68376 | 30.06935 | 28.92543 | 29.63968 | 39.5665 | 37.16883
2989.477 | -20.14057 | 18.95827 | 3.270841 |  | 30.66627 | 30.04346 | 28.93216 | 29.645 | 39.55824 | 37.17705
2989.576 | -20.14073 | 18.98812 | 3.270836 |  | 30.67913 | 30.04881 | 28.92329 | 29.62156 | 39.5539 | 37.16922
2989.676 | -20.13941 | 17.33871 | 3.27082 |  | 30.70509 | 30.05456 | 28.92035 | 29.60835 | 39.5729 | 37.17007
2989.775 | -20.14023 | 14.4343 | 3.270862 |  | 30.69326 | 30.05425 | 28.9335 | 29.622 | 39.55507 | 37.16626
2989.875 | -20.14078 | 19.18019 | 3.270859 |  | 30.68899 | 30.05565 | 28.9408 | 29.61195 | 39.57863 | 37.19269
2989.975 | -20.14054 | 15.86611 | 3.270833 |  | 30.70096 | 30.03766 | 28.878 | 29.65411 | 39.56318 | 37.19321
2990.074 | -20.14049 | 15.07411 | 3.270799 |  | 30.69116 | 30.05033 | 28.97281 | 29.63665 | 39.55122 | 37.18434
2990.174 | -20.14018 | 13.72615 | 3.27085 |  | 30.70222 | 30.07954 | 28.95011 | 29.62724 | 39.53564 | 37.23225
2990.273 | -20.14018 | 13.93713 | 3.270633 |  | 30.70288 | 30.04853 | 28.92835 | 29.60111 | 39.5423 | 37.17742
2990.373 | -20.13977 | 16.00169 | 3.270841 |  | 30.709 | 30.03179 | 28.91641 | 29.62313 | 39.54068 | 37.17701
2990.473 | -20.13962 | 14.36481 | 3.270858 |  | 30.70981 | 30.08531 | 28.93185 | 29.63952 | 39.55858 | 37.19641
2990.572 | -20.13956 | 13.48007 | 3.270823 |  | 30.73328 | 30.05876 | 28.92206 | 29.62464 | 39.537 | 37.14453125
2990.671875 | -20.14049 | 17.80808 | 3.270802 |  | 30.72372 | 30.0861 | 28.91462 | 29.59574 | 39.5458 | 37.17529
2990.771 | -20.13999 | 19.07083 | 3.270881 |  | 30.69843 | 30.07114 | 28.93855 | 29.64061 | 39.54584 | 37.17535
2990.871 | -20.14002 | 17.34008 | 3.270863 |  | 30.71453 | 30.06914 | 28.92941 | 29.62549 | 39.54792 | 37.16673
2990.971 | -20.14029 | 10.98078 | 3.270843 |  | 30.72436 | 30.06743 | 28.92933 | 29.6102 | 39.55518 | 37.16476
2991.07 | -20.14 | 10.46812 | 3.27085 |  | 30.72444 | 30.0557 | 28.90781 | 29.60302 | 39.54711 | 37.14628
2991.17 | -20.14008 | 10.85751 | 3.270854 |  | 30.74324 | 30.03721 | 28.93417 | 29.6357 | 39.57103 | 37.16594
2991.27 | -20.14017 | 19.89701 | 3.270835 |  | 30.73326 | 30.05507 | 28.92485 | 29.58837 | 39.59972 | 37.13926
2991.369 | -20.13943 | 19.55592 | 3.270852 |  | 30.74312 | 30.05796 | 28.97059 | 29.60653 | 39.61232 | 37.17547
2991.46875 | -20.1398 | 12.19682 | 3.270806 |  | 30.73042 | 30.03635 | 28.91424 | 29.61621 | 39.62064 | 37.17796
2991.568 | -20.14005 | 17.84659 | 3.270854 |  | 30.76348 | 30.03986 | 28.92331 | 29.59101 | 39.61409 | 37.18541
2991.668 | -20.13964 | 7.229001 | 3.270821 |  | 30.73278 | 30.02329 | 28.9154 | 29.61054 | 39.61772 | 37.19886
2991.768 | -20.13999 | 10.46242 | 3.270844 |  | 30.75966 | 30.06792 | 28.9614 | 29.58582 | 39.59288 | 37.20582
2991.867 | -20.14017 | 10.42984 | 3.270861 |  | 30.73569 | 30.05954 | 28.93485 | 29.59054 | 39.57587 | 37.15952
2991.967 | -20.13938 | 11.11704 | 3.27088 |  | 30.74374 | 30.06223 | 28.9262 | 29.61228 | 39.61352 | 37.22778
2992.066 | -20.14013 | 13.35065 | 3.270827 |  | 30.74285 | 30.02164 | 28.91398 | 29.60733 | 39.58555 | 37.1712
2992.166 | -20.13938 | 11.95643 | 3.270819 |  | 30.73752 | 30.07224 | 28.94716 | 29.60245 | 39.56865 | 37.21531
2992.265625 | -20.13976 | 12.10932 | 3.270846 |  | 30.71916 | 30.03831 | 28.90731 | 29.58263 | 39.61016 | 37.15535
2992.365 | -20.13987 | 14.23562 | 3.270895 |  | 30.7478 | 30.08345 | 28.95265 | 29.59369 | 39.62842 | 37.21637
2992.465 | -20.14078 | 14.19164 | 3.270843 |  | 30.72255 | 30.06171 | 28.9087 | 29.59454 | 39.61695 | 37.20182
2992.564 | -20.14026 | 15.77247 | 3.270838 |  | 30.71359 | 30.09392 | 28.94298 | 29.57259 | 39.64137 | 37.1996
2992.664 | -20.13931 | 14.83919 | 3.270823 |  | 30.75044 | 30.06204 | 28.92931 | 29.56323 | 39.59796 | 37.22588
2992.764 | -20.1391 | 12.50328 | 3.270895 |  | 30.71682 | 30.08728 | 28.93096 | 29.59119 | 39.62869 | 37.19499
2992.863 | -20.13967 | 15.3416 | 3.270884 |  | 30.71897 | 30.03894 | 28.9535 | 29.57314 | 39.59948 | 37.19614
2992.963 | -20.13926 | 8.039919 | 3.270858 |  | 30.71893 | 30.0669 | 28.9075 | 29.58055 | 39.57944 | 37.24522
2993.0625 | -20.14026 | 12.94462 | 3.270938 |  | 30.70987 | 30.04089 | 28.95945 | 29.59919 | 39.58331 | 37.21731
2993.162 | -20.14083 | 9.769302 | 3.270945 |  | 30.72429 | 30.08055 | 28.93126 | 29.56903 | 39.61532 | 37.18348
2993.262 | -20.13968 | 12.04211 | 3.270881 |  | 30.71774 | 30.08857 | 28.939 | 29.59129 | 39.58415 | 37.18583
2993.361 | -20.13927 | 13.70632 | 3.270989 |  | 30.71148 | 30.06527 | 28.92489 | 29.55564 | 39.63021 | 37.21416
2993.461 | -20.13993 | 13.13488 | 3.270979 |  | 30.70217 | 30.03113 | 28.93248 | 29.58188 | 39.60666 | 37.16774
2993.561 | -20.13978 | 12.7072 | 3.270965 |  | 30.69122 | 30.02205 | 28.95384 | 29.58876 | 39.60083 | 37.19214
2993.66 | -20.13958 | 8.881826 | 3.270943 |  | 30.68163 | 30.0486 | 28.92296 | 29.54327 | 39.63395 | 37.1791
2993.76 | -20.13977 | 10.2528 | 3.270927 |  | 30.7017 | 30.033 | 28.93376 | 29.5578 | 39.58891 | 37.19208
2993.859375 | -20.14034 | 13.2071 | 3.270973 |  | 30.68384 | 30.04549 | 28.93767 | 29.57726 | 39.60371 | 37.21242
2993.959 | -20.13978 | 12.3529 | 3.270934 |  | 30.69454 | 30.05334 | 28.94056 | 29.58888 | 39.59021 | 37.20889
2994.059 | -20.13927 | 14.20258 | 3.270913 |  | 30.71316 | 30.02681 | 28.93059 | 29.57037 | 39.62484 | 37.22191
2994.158 | -20.14006 | 13.6767 | 3.270846 |  | 30.70392 | 30.03891 | 28.94168 | 29.55546 | 39.61161 | 37.24742
2994.258 | -20.14036 | 13.17908 | 3.270748 |  | 30.67297 | 30.02069 | 28.94877 | 29.60705 | 39.6081 | 37.22905
2994.357 | -20.13971 | 17.54742 | 3.270795 |  | 30.70892 | 30.05943 | 28.94777 | 29.59093 | 39.61161 | 37.21188
2994.457 | -20.13951 | 13.65756 | 3.270811 |  | 30.69201 | 30.03198 | 28.93748 | 29.62004 | 39.64409 | 37.24495
2994.557 | -20.13965 | 10.49113 | 3.270823 |  | 30.66892 | 30.04886 | 28.9072 | 29.58436 | 39.62399 | 37.25332
2994.65625 | -20.14003 | 16.57313 | 3.270817 |  | 30.67459 | 30.0481 | 28.93955 | 29.58678 | 39.63038 | 37.23614
2994.756 | -20.14015 | 16.2325 | 3.270817 |  | 30.67742 | 30.05051 | 28.94993 | 29.57182 | 39.61308 | 37.25583
2994.855 | -20.14027 | 21.76219 | 3.270784 |  | 30.71838 | 30.02829 | 28.93226 | 29.59665 | 39.61387 | 37.27135
2994.955 | -20.14115 | 12.67895 | 3.270829 |  | 30.67414 | 30.0505 | 28.94696 | 29.58595 | 39.63327 | 37.26029
2995.055 | -20.14081 | 14.7795 | 3.270791 |  | 30.70155 | 30.00665 | 28.95691 | 29.57432 | 39.61225 | 37.28331
2995.154 | -20.13991 | 12.69194 | 3.270807 |  | 30.68831 | 30.05777 | 28.95274 | 29.59023 | 39.60555 | 37.33042
2995.254 | -20.14059 | 13.60242 | 3.270789 |  | 30.67968 | 30.05424 | 28.95321 | 29.60606 | 39.61011 | 37.32415
2995.354 | -20.13953 | 20.43428 | 3.270768 |  | 30.6915 | 30.06324 | 28.94779 | 29.59031 | 39.61822 | 37.30062
2995.453125 | -20.14018 | 13.81706 | 3.270726 |  | 30.69291 | 30.02557 | 28.95845 | 29.58951 | 39.5962 | 37.30847
2995.553 | -20.14008 | 14.52066 | 3.270721 |  | 30.70471 | 30.03136 | 28.9577 | 29.6457 | 39.61528 | 37.33187
2995.652 | -20.13999 | 13.59536 | 3.270707 |  | 30.70864 | 30.04754 | 28.94296 | 29.58196 | 39.63683 | 37.28907
2995.752 | -20.14072 | 16.57268 | 3.270735 |  | 30.66209 | 30.05349 | 28.93265 | 29.57244 | 39.61087 | 37.28132
2995.852 | -20.14018 | 13.56916 | 3.270687 |  | 30.67228 | 30.04901 | 28.96324 | 29.60854 | 39.64748 | 37.28732
2995.951 | -20.14034 | 15.35824 | 3.270764 |  | 30.6806 | 30.03309 | 28.94144 | 29.62567 | 39.64548 | 37.2534
2996.051 | -20.1403 | 14.22149 | 3.2707 |  | 30.68722 | 30.06651 | 28.98473 | 29.57978 | 39.61096 | 37.27224
2996.15 | -20.14045 | 13.45819 | 3.270679 |  | 30.66456 | 30.04086 | 28.95913 | 29.59838 | 39.64763 | 37.23315
2996.25 | -20.13967 | 13.67101 | 3.270635 |  | 30.68887 | 30.07872 | 28.96586 | 29.60532 | 39.64182 | 37.24738
2996.35 | -20.13952 | 18.59075 | 3.2707 |  | 30.69113 | 30.01365 | 28.95916 | 29.62824 | 39.63405 | 37.2312
2996.449 | -20.14003 | 8.908484 | 3.270654 |  | 30.68733 | 30.07087 | 28.96686 | 29.59263 | 39.65771 | 37.27534
2996.549 | -20.13931 | 10.8967 | 3.270681 |  | 30.71106 | 30.02987 | 28.9512 | 29.63483 | 39.66165 | 37.22101
2996.648 | -20.13988 | 10.83906 | 3.270703 |  | 30.69391 | 30.05905 | 28.95423 | 29.5744 | 39.67116 | 37.20641
2996.748 | -20.14033 | 10.51323 | 3.27066 |  | 30.69073 | 30.05519 | 28.95386 | 29.61535 | 39.67607 | 37.1999
2996.848 | -20.14024 | 14.77403 | 3.270664 |  | 30.72983 | 30.04943 | 28.94197 | 29.59765 | 39.66515 | 37.20314
2996.947 | -20.14013 | 14.06655 | 3.270677 |  | 30.73239 | 30.04011 | 28.95744 | 29.58609 | 39.64978 | 37.19582
2997.046875 | -20.13931 | 15.19099 | 3.270707 |  | 30.70453 | 30.05295 | 28.97023 | 29.59052 | 39.67225 | 37.21802
2997.146 | -20.14052 | 9.153651 | 3.270689 |  | 30.72885 | 30.05223 | 28.96967 | 29.60008 | 39.66213 | 37.20348
2997.246 | -20.14008 | 9.184182 | 3.270622 |  | 30.71789 | 30.06286 | 28.93309 | 29.59609 | 39.67006 | 37.22133
2997.346 | -20.13956 | 12.74297 | 3.270664 |  | 30.72754 | 30.05505 | 28.95217 | 29.56735 | 39.67556 | 37.25369
2997.445 | -20.14002 | 13.96243 | 3.270689 |  | 30.75079 | 30.04348 | 28.94108 | 29.59398 | 39.68303 | 37.20892
2997.545 | -20.13968 | 8.44253 | 3.270638 |  | 30.73363 | 30.05584 | 28.99036 | 29.63017 | 39.71281 | 37.21285
2997.645 | -20.13887 | 11.25192 | 3.270675 |  | 30.73144 | 30.03549 | 28.97148 | 29.63217 | 39.69748 | 37.19286
2997.744 | -20.14005 | 14.22035 | 3.270685 |  | 30.75002 | 30.06253 | 28.95693 | 29.59223 | 39.68719 | 37.24694
2997.84375 | -20.13983 | 17.76206 | 3.270644 |  | 30.73473 | 30.05312 | 28.95916 | 29.58128 | 39.71354 | 37.21913
2997.943 | -20.14012 | 18.28178 | 3.270702 |  | 30.74998 | 30.0695 | 28.95913 | 29.60759 | 39.70183 | 37.23518
2998.043 | -20.14046 | 17.62011 | 3.270684 |  | 30.75938 | 30.02429 | 28.96642 | 29.61354 | 39.69908 | 37.23275
2998.143 | -20.14078 | 18.10451 | 3.27065 |  | 30.76086 | 30.0658 | 28.98217 | 29.55538 | 39.69041 | 37.1975
2998.242 | -20.1398 | 21.68085 | 3.27068 |  | 30.76974 | 30.0473 | 28.93885 | 29.64415 | 39.69457 | 37.2137
2998.342 | -20.13973 | 27.15745 | 3.270675 |  | 30.76217 | 30.07235 | 28.96655 | 29.57967 | 39.68484 | 37.20226
2998.441 | -20.13912 | 20.66008 | 3.270702 |  | 30.76193 | 30.02298 | 28.94434 | 29.58527 | 39.67628 | 37.16295
2998.541 | -20.13952 | 20.73755 | 3.270641 |  | 30.77824 | 30.06305 | 28.96348 | 29.62617 | 39.6991 | 37.16359
2998.640625 | -20.1402 | 16.66405 | 3.270658 |  | 30.78407 | 30.06344 | 28.98715 | 29.62131 | 39.71082 | 37.22858
2998.74 | -20.14009 | 21.47419 | 3.270707 |  | 30.81088 | 30.04278 | 29.00765 | 29.62765 | 39.71505 | 37.19412
2998.84 | -20.1406 | 21.5013 | 3.270666 |  | 30.79252 | 30.04961 | 28.97063 | 29.63812 | 39.70127 | 37.2317
2998.939 | -20.13989 | 18.08606 | 3.270669 |  | 30.78514 | 30.04645 | 28.97023 | 29.63353 | 39.73809 | 37.21144
2999.039 | -20.13983 | 25.37681 | 3.270718 |  | 30.79763 | 30.06851 | 28.95288 | 29.63706 | 39.72601 | 37.17616
2999.139 | -20.14033 | 14.99163 | 3.270699 |  | 30.7821 | 30.04408 | 28.97376 | 29.64734 | 39.71515 | 37.21603
2999.238 | -20.14018 | 19.49805 | 3.270674 |  | 30.76727 | 30.0761 | 28.96019 | 29.62136 | 39.72448 | 37.18898
2999.338 | -20.13958 | 22.46784 | 3.270693 |  | 30.78902 | 30.04274 | 28.96477 | 29.62794 | 39.71745 | 37.1967
2999.4375 | -20.13997 | 19.39369 | 3.27071 |  | 30.77451 | 30.0774 | 28.98194 | 29.63259 | 39.70901 | 37.2283
2999.537 | -20.14044 | 13.16609 | 3.270718 |  | 30.79662 | 30.06453 | 28.98686 | 29.63099 | 39.725 | 37.21399
2999.637 | -20.13982 | 24.94685 | 3.27075 |  | 30.78199 | 30.08037 | 28.94648 | 29.63055 | 39.71857 | 37.19266
2999.736 | -20.1397 | 24.14938 | 3.270684 |  | 30.82088 | 30.08167 | 28.94531 | 29.62098 | 39.72722 | 37.20995
2999.836 | -20.13978 | 13.45478 | 3.270689 |  | 30.80621 | 30.05173 | 28.91364 | 29.63553 | 39.70397 | 37.19429
2999.936 | -20.14096 | 21.51771 | 3.270708 |  | 30.78498 | 30.06375 | 28.97795 | 29.61697 | 39.72042 | 37.20118
3000.035 | -20.14022 | 19.00817 | 3.270751 |  | 30.78916 | 30.08825 | 28.95154 | 29.6393 | 39.7196 | 37.20148
3000.135 | -20.13999 | 18.80333 | 3.270737 |  | 30.80751 | 30.0898 | 28.97151 | 29.58444 | 39.72204 | 37.20592
3000.234375 | -20.13968 | 21.19325 | 3.270708 |  | 30.79539 | 30.06627 | 28.92943 | 29.60311 | 39.75154 | 37.2157
3000.334 | -20.14069 | 22.64283 | 3.270714 |  | 30.7983 | 30.09853 | 28.99218 | 29.6534 | 39.77936 | 37.21938
3000.434 | -20.13969 | 17.84476 | 3.270742 |  | 30.78063 | 30.04706 | 28.99781 | 29.60727 | 39.73106 | 37.17935
3000.533 | -20.14017 | 17.38223 | 3.27068 |  | 30.76937 | 30.08616 | 28.97948 | 29.6051 | 39.73719 | 37.22146
3000.633 | -20.141 | 12.41008 | 3.27071 |  | 30.80116 | 30.04561 | 28.98677 | 29.61674 | 39.75382 | 37.19638
3000.732 | -20.13991 | 13.49123 | 3.270724 |  | 30.79628 | 30.05212 | 28.9889 | 29.62514 | 39.73247 | 37.1981
3000.832 | -20.13985 | 10.77845 | 3.270698 |  | 30.79257 | 30.07872 | 28.98299 | 29.62092 | 39.71325 | 37.18951
3000.932 | -20.14028 | 11.19974 | 3.270698 |  | 30.80785 | 30.06641 | 28.96897 | 29.63653 | 39.72993 | 37.15551
3001.03125 | -20.13931 | 11.39387 | 3.270736 |  | 30.81559 | 30.06053 | 28.97936 | 29.60262 | 39.7133 | 37.1741
3001.131 | -20.14012 | 16.76339 | 3.270694 |  | 30.79435 | 30.0926 | 28.99271 | 29.59415 | 39.71641 | 37.16438
3001.23 | -20.14025 | 12.82432 | 3.270699 |  | 30.78889 | 30.06357 | 28.98889 | 29.62367 | 39.71378 | 37.12113
3001.33 | -20.14024 | 15.35368 | 3.270715 |  | 30.79854 | 30.06278 | 28.97947 | 29.63749 | 39.72661 | 37.11839
3001.43 | -20.14034 | 8.337947 | 3.270684 |  | 30.79242 | 30.06658 | 28.97576 | 29.59516 | 39.68538 | 37.12116
3001.529 | -20.14015 | 13.36614 | 3.270755 |  | 30.78502 | 30.08541 | 28.93696 | 29.61862 | 39.68643 | 37.13272
3001.629 | -20.14015 | 14.87497 | 3.270794 |  | 30.79139 | 30.08586 | 29.00042 | 29.60929 | 39.66814 | 37.11889
3001.729 | -20.14054 | 11.74453 | 3.27071 |  | 30.78072 | 30.06522 | 28.96121 | 29.61793 | 39.66846 | 37.13273
3001.828125 | -20.1398 | 11.13868 | 3.270692 |  | 30.80285 | 30.08389 | 28.98987 | 29.60646 | 39.67626 | 37.12481
3001.928 | -20.13965 | 6.431525 | 3.270706 |  | 30.80381 | 30.04953 | 28.97057 | 29.61307 | 39.70357 | 37.13049
3002.027 | -20.13998 | 12.38183 | 3.270712 |  | 30.79148 | 30.08829 | 28.98563 | 29.60867 | 39.66934 | 37.13635
3002.127 | -20.14065 | 18.84822 | 3.270492 |  | 30.8031 | 30.06041 | 28.96908 | 29.59841 | 39.65265 | 37.13818
3002.227 | -20.1389 | 12.81999 | 3.270445 |  | 30.79718 | 30.07797 | 28.96334 | 29.64362 | 39.66347 | 37.13237
3002.326 | -20.13931 | 14.09458 | 3.270567 |  | 30.79366 | 30.04437 | 28.99929 | 29.6463 | 39.68935 | 37.15237
3002.426 | -20.13971 | 6.771249 | 3.270536 |  | 30.80835 | 30.08085 | 28.98265 | 29.64498 | 39.68297 | 37.15388
3002.525 | -20.13995 | 14.08501 | 3.270564 |  | 30.78079 | 30.04709 | 28.96916 | 29.62551 | 39.67755 | 37.12051
3002.625 | -20.14063 | 13.21667 | 3.270598 |  | 30.77636 | 30.05989 | 28.97758 | 29.62277 | 39.66708 | 37.13829
3002.725 | -20.13973 | 11.23164 | 3.270605 |  | 30.80416 | 30.05276 | 28.95839 | 29.59544 | 39.68299 | 37.14767
3002.824 | -20.13977 | 13.25564 | 3.270627 |  | 30.791 | 30.09675 | 28.95769 | 29.63011 | 39.66902 | 37.13927
3002.924 | -20.14003 | 15.91692 | 3.270651 |  | 30.79291 | 30.06174 | 28.99932 | 29.63227 | 39.67591 | 37.12362
3003.023 | -20.1398 | 14.37324 | 3.270618 |  | 30.78996 | 30.06608 | 28.99869 | 29.61506 | 39.68333 | 37.13153
3003.123 | -20.13895 | 11.11567 | 3.270637 |  | 30.80552 | 30.07789 | 28.97567 | 29.61486 | 39.67419 | 37.14862
3003.223 | -20.13973 | 17.90514 | 3.270617 |  | 30.80781 | 30.07212 | 28.94022 | 29.62747 | 39.69275 | 37.12215
3003.322 | -20.14049 | 10.8108 | 3.270614 |  | 30.7928 | 30.05783 | 28.97895 | 29.62003 | 39.68253 | 37.13122
3003.421875 | -20.13984 | 19.82888 | 3.270645 |  | 30.80789 | 30.055 | 28.95557 | 29.59376 | 39.68199 | 37.16379
3003.521 | -20.1404 | 13.43701 | 3.270602 |  | 30.81732 | 30.06636 | 29.00384 | 29.57918 | 39.6806 | 37.15868
3003.621 | -20.13923 | 15.7711 | 3.270599 |  | 30.81514 | 30.07423 | 28.96752 | 29.6474 | 39.68983 | 37.17208
3003.721 | -20.13992 | 16.88666 | 3.270604 |  | 30.79787 | 30.07677 | 29.00578 | 29.63057 | 39.69511 | 37.17359
3003.82 | -20.14029 | 10.68321 | 3.270639 |  | 30.80428 | 30.10665 | 28.95871 | 29.60233 | 39.72505 | 37.1797
3003.92 | -20.14063 | 10.76523 | 3.270635 |  | 30.77338 | 30.06295 | 28.93991 | 29.59186 | 39.7202 | 37.16102
3004.02 | -20.13973 | 5.734987 | 3.270645 |  | 30.81107 | 30.07854 | 28.98446 | 29.57377 | 39.72442 | 37.17647
3004.119 | -20.13986 | 10.44169 | 3.270665 |  | 30.7788 | 30.06729 | 28.93352 | 29.62693 | 39.72985 | 37.16598
3004.21875 | -20.13988 | 10.56473 | 3.270677 |  | 30.78424 | 30.08429 | 28.96416 | 29.5749 | 39.71309 | 37.18577
3004.318 | -20.14097 | 10.73766 | 3.270654 |  | 30.80227 | 30.07894 | 28.94813 | 29.61647 | 39.72907 | 37.18824
3004.418 | -20.14026 | 14.43772 | 3.27064 |  | 30.79851 | 30.07659 | 28.98274 | 29.59653 | 39.72998 | 37.17043
3004.518 | -20.14029 | 11.588 | 3.270671 |  | 30.79679 | 30.08484 | 28.96125 | 29.60717 | 39.73143 | 37.14875
3004.617 | -20.14016 | 7.206671 | 3.270664 |  | 30.80238 | 30.09685 | 28.9711 | 29.54441 | 39.74014 | 37.15579
3004.717 | -20.13998 | 13.99546 | 3.270653 |  | 30.82067 | 30.06925 | 28.95131 | 29.57017 | 39.7399 | 37.17107
3004.816 | -20.13909 | 12.30459 | 3.270671 |  | 30.8186 | 30.09247 | 28.97537 | 29.58459 | 39.76926 | 37.18467
3004.916 | -20.13967 | 11.4743 | 3.270643 |  | 30.8011 | 30.08141 | 28.95471 | 29.59643 | 39.75356 | 37.15006
3005.015625 | -20.14072 | 10.68321 | 3.270678 |  | 30.81657 | 30.07881 | 28.95305 | 29.59588 | 39.74391 | 37.18737
3005.115 | -20.14008 | 9.587933 | 3.270746 |  | 30.81841 | 30.07023 | 28.94712 | 29.60814 | 39.75886 | 37.18264
3005.215 | -20.13927 | 13.48394 | 3.270677 |  | 30.7998 | 30.10508 | 28.94229 | 29.58159 | 39.75809 | 37.20505
3005.314 | -20.14027 | 12.06056 | 3.270683 |  | 30.83671 | 30.09036 | 28.9757 | 29.59184 | 39.7605 | 37.18467
3005.414 | -20.14004 | 9.454413 | 3.270689 |  | 30.81528 | 30.07246 | 28.97029 | 29.58759 | 39.7552 | 37.18629
3005.514 | -20.14003 | 11.94892 | 3.270761 |  | 30.80182 | 30.10118 | 28.96353 | 29.58626 | 39.74358 | 37.2124
3005.613 | -20.1407 | 11.6739 | 3.270713 |  | 30.81027 | 30.08112 | 28.9506 | 29.59984 | 39.75163 | 37.19654
3005.713 | -20.14034 | 13.24288 | 3.270689 |  | 30.81618 | 30.06447 | 28.99719 | 29.61198 | 39.75518 | 37.19946
3005.8125 | -20.1399 | 10.42072 | 3.270731 |  | 30.80823 | 30.06959 | 28.95808 | 29.59045 | 39.74631 | 37.18788
3005.912 | -20.1405 | 10.87848 | 3.270154 |  | 30.81319 | 30.11567 | 28.9747 | 29.57253 | 39.77213 | 37.17639
3006.012 | -20.14006 | 15.44254 | 3.270122 |  | 30.81198 | 30.08829 | 28.96935 | 29.58759 | 39.77148 | 37.19263
3006.111 | -20.14124 | 18.37429 | 3.270148 |  | 30.79116 | 30.09071 | 28.99544 | 29.58089 | 39.75555 | 37.18668
3006.211 | -20.14029 | 15.58221 | 3.270132 |  | 30.79894 | 30.0857 | 28.94786 | 29.57146 | 39.74353 | 37.21534
3006.311 | -20.14084 | 12.91318 | 3.27013 |  | 30.78991 | 30.10653 | 28.96118 | 29.58818 | 39.73384 | 37.17381
3006.41 | -20.13954 | 14.36595 | 3.27014 |  | 30.80044 | 30.05718 | 28.97038 | 29.57454 | 39.72481 | 37.17344
3006.51 | -20.14025 | 12.53267 | 3.27012 |  | 30.79284 | 30.09318 | 28.98306 | 29.60449 | 39.76238 | 37.18787
3006.609375 | -20.14051 | 12.73591 | 3.270141 |  | 30.79477 | 30.09343 | 28.98341 | 29.59049 | 39.77401 | 37.17691
3006.709 | -20.14 | 15.70799 | 3.270207 |  | 30.81647 | 30.09627 | 28.94792 | 29.58146 | 39.76788 | 37.16816
3006.809 | -20.14068 | 14.75261 | 3.270133 |  | 30.81294 | 30.05464 | 28.96632 | 29.57717 | 39.76489 | 37.15306
3006.908 | -20.14009 | 4.020871 | 3.270189 |  | 30.81847 | 30.08928 | 28.95374 | 29.61074 | 39.76955 | 37.16946
3007.008 | -20.13941 | 6.495323 | 3.270175 |  | 30.79956 | 30.10682 | 28.99767 | 29.59455 | 39.76946 | 37.17131
3007.107 | -20.14077 | 10.58592 | 3.27022 |  | 30.78954 | 30.07829 | 28.98814 | 29.57113 | 39.75213 | 37.14698
3007.207 | -20.14016 | 12.79333 | 3.270128 |  | 30.78703 | 30.12753 | 28.98075 | 29.60163 | 39.80442 | 37.13083
3007.307 | -20.14067 | 14.91643 | 3.270482 |  | 30.79084 | 30.07755 | 28.95153 | 29.57539 | 39.8102 | 37.12757
3007.40625 | -20.14001 | 13.67032 | 3.270542 |  | 30.81863 | 30.05594 | 28.9639 | 29.6152 | 39.80807 | 37.17439
3007.506 | -20.14078 | 9.870466 | 3.27048 |  | 30.81888 | 30.08978 | 28.99315 | 29.60303 | 39.80095 | 37.1643
3007.605 | -20.14068 | 12.67667 | 3.270535 |  | 30.80911 | 30.10787 | 28.9628 | 29.58265 | 39.84121 | 37.16942
3007.705 | -20.1403 | 13.33265 | 3.270495 |  | 30.79246 | 30.07911 | 28.94796 | 29.63076 | 39.8328 | 37.16576
3007.805 | -20.14033 | 11.20954 | 3.270545 |  | 30.79859 | 30.09628 | 28.97079 | 29.57598 | 39.82771 | 37.16555
3007.904 | -20.14125 | 13.51037 | 3.270546 |  | 30.79455 | 30.09678 | 28.95729 | 29.6138 | 39.87011 | 37.15526
3008.004 | -20.14012 | 13.97929 | 3.270509 |  | 30.82699 | 30.08147 | 28.98324 | 29.57502 | 39.86514 | 37.16857
3008.104 | -20.14053 | 11.53924 | 3.270516 |  | 30.8245 | 30.09628 | 28.9672 | 29.56818 | 39.86442 | 37.16135
3008.203125 | -20.14029 | 14.76924 | 3.270541 |  | 30.81522 | 30.0898 | 28.95281 | 29.56754 | 39.82597 | 37.15356
3008.303 | -20.14059 | 11.45858 | 3.270542 |  | 30.81956 | 30.07527 | 28.99902 | 29.61376 | 39.85275 | 37.19306
3008.402 | -20.14032 | 8.644406 | 3.270536 |  | 30.82358 | 30.06451 | 28.97825 | 29.55535 | 39.86449 | 37.17814
3008.502 | -20.14055 | 8.794559 | 3.270532 |  | 30.81872 | 30.07447 | 28.93395 | 29.54427 | 39.88264 | 37.16067
3008.602 | -20.14052 | 5.142804 | 3.270561 |  | 30.8123 | 30.06498 | 28.95934 | 29.56183 | 39.87581 | 37.16892
3008.701 | -20.13996 | 8.39696 | 3.270566 |  | 30.84709 | 30.08162 | 28.96408 | 29.57 | 39.88163 | 37.19527
3008.801 | -20.14149 | 14.92008 | 3.270554 |  | 30.82521 | 30.08513 | 28.94338 | 29.57771 | 39.88958 | 37.23403
3008.9 | -20.14105 | 13.98749 | 3.2706 |  | 30.82635 | 30.09507 | 28.98104 | 29.56148 | 39.92794 | 37.2128
3009 | -20.14077 | 13.15105 | 3.270535 |  | 30.78766 | 30.08218 | 28.97354 | 29.52337 | 39.88377 | 37.24428
3009.1 | -20.14078 | 8.605442 | 3.270548 |  | 30.823 | 30.0822 | 28.95108 | 29.51855 | 39.89502 | 37.22504
3009.199 | -20.14063 | 9.682263 | 3.270518 |  | 30.80742 | 30.07773 | 28.95494 | 29.53711 | 39.8916 | 37.23148
3009.299 | -20.14032 | 14.47167 | 3.270553 |  | 30.80111 | 30.07967 | 28.94863 | 29.54184 | 39.87392 | 37.2232
3009.398 | -20.14049 | 10.6807 | 3.270568 |  | 30.80011 | 30.07344 | 29.00327 | 29.54389 | 39.85569 | 37.20066
3009.498 | -20.14119 | 11.58982 | 3.270568 |  | 30.82895 | 30.06961 | 28.97447 | 29.55866 | 39.83418 | 37.19696
3009.598 | -20.14108 | 10.39748 | 3.270597 |  | 30.8215 | 30.06492 | 28.94304 | 29.52725 | 39.84387 | 37.19762
3009.697 | -20.14108 | 10.83405 | 3.270603 |  | 30.82003 | 30.06246 | 28.95252 | 29.56814 | 39.81563 | 37.20782
3009.796875 | -20.14131 | 15.74946 | 3.27065 |  | 30.80126 | 30.09988 | 28.95821 | 29.55124 | 39.82212 | 37.20052
3009.896 | -20.14171 | 15.11717 | 3.270561 |  | 30.79449 | 30.05933 | 28.9536 | 29.55142 | 39.78938 | 37.18597
3009.996 | -20.14083 | 9.885505 | 3.270555 |  | 30.80269 | 30.0701 | 28.94377 | 29.53409 | 39.78008 | 37.16171
3010.096 | -20.1407 | 10.60802 | 3.27055 |  | 30.81455 | 30.06104 | 28.98204 | 29.59217 | 39.79485 | 37.13844
3010.195 | -20.14013 | 7.364799 | 3.270572 |  | 30.75843 | 30.06859 | 28.94316 | 29.54184 | 39.78418 | 37.1606
3010.295 | -20.1403 | 14.44615 | 3.270563 |  | 30.7747 | 30.06903 | 28.97743 | 29.56655 | 39.77312 | 37.14871
3010.395 | -20.14089 | 14.9121 | 3.270552 |  | 30.77289 | 30.06134 | 28.95435 | 29.58419 | 39.73029 | 37.15776
3010.494 | -20.14056 | 14.6961 | 3.270619 |  | 30.78956 | 30.10496 | 28.97294 | 29.57043 | 39.76672 | 37.16405
3010.59375 | -20.14059 | 11.46428 | 3.270626 |  | 30.77843 | 30.0623 | 28.94834 | 29.57746 | 39.74411 | 37.16261
3010.693 | -20.14024 | 14.47532 | 3.27063 |  | 30.7734 | 30.06636 | 29.02217 | 29.56413 | 39.76485 | 37.17534
3010.793 | -20.14005 | 11.40321 | 3.270597 |  | 30.7615 | 30.05348 | 28.95731 | 29.56437 | 39.77607 | 37.17954
3010.893 | -20.14041 | 12.00292 | 3.270619 |  | 30.78455 | 30.08391 | 28.95898 | 29.57578 | 39.77906 | 37.18197
3010.992 | -20.14062 | 13.90455 | 3.270656 |  | 30.78976 | 30.0557 | 28.94205 | 29.57052 | 39.72755 | 37.21875
3011.092 | -20.14082 | 13.23148 | 3.270645 |  | 30.78542 | 30.07378 | 28.97426 | 29.56271 | 39.7641 | 37.20991
3011.191 | -20.14068 | 10.33027 | 3.270614 |  | 30.7946 | 30.0549 | 28.96958 | 29.57728 | 39.7537 | 37.2145
3011.291 | -20.14017 | 8.124679 | 3.270698 |  | 30.79716 | 30.0701 | 28.97634 | 29.57337 | 39.74625 | 37.20461
3011.390625 | -20.1406 | 13.60447 | 3.270682 |  | 30.74627 | 30.06216 | 28.95623 | 29.57371 | 39.75896 | 37.23285
3011.49 | -20.14132 | 10.92906 | 3.270695 |  | 30.78984 | 30.07206 | 28.95166 | 29.56049 | 39.75835 | 37.22407
3011.59 | -20.14039 | 15.51295 | 3.270687 |  | 30.7643 | 30.0566 | 28.98657 | 29.57368 | 39.74951 | 37.26125
3011.689 | -20.14081 | 15.40791 | 3.270679 |  | 30.79054 | 30.05936 | 28.95476 | 29.54999 | 39.7913 | 37.22111
3011.789 | -20.14086 | 15.66264 | 3.270707 |  | 30.79844 | 30.06398 | 28.98319 | 29.54917 | 39.75885 | 37.25085
3011.889 | -20.14198 | 12.1533 | 3.270705 |  | 30.77259 | 30.06059 | 28.95735 | 29.59133 | 39.73827 | 37.25817
3011.988 | -20.14038 | 10.64128 | 3.27072 |  | 30.78545 | 30.0854 | 28.97495 | 29.56844 | 39.7661 | 37.26064
3012.088 | -20.14106 | 18.32621 | 3.270689 |  | 30.8006 | 30.09405 | 28.98351 | 29.59823 | 39.7253 | 37.21323
3012.1875 | -20.14076 | 15.38148 | 3.27072 |  | 30.78548 | 30.06107 | 28.9367 | 29.57092 | 39.72106 | 37.21156
3012.287 | -20.14062 | 8.898687 | 3.270701 |  | 30.79456 | 30.04428 | 28.96454 | 29.57688 | 39.72858 | 37.18985
3012.387 | -20.1407 | 9.455323 | 3.270705 |  | 30.74562 | 30.08281 | 29.01023 | 29.58115 | 39.68647 | 37.16041
3012.486 | -20.14155 | 15.28601 | 3.270693 |  | 30.74442 | 30.06135 | 28.93644 | 29.56833 | 39.65705 | 37.16567
3012.586 | -20.14034 | 12.16059 | 3.270686 |  | 30.76663 | 30.08879 | 28.98105 | 29.57701 | 39.67145 | 37.14771
3012.686 | -20.14073 | 10.30498 | 3.270646 |  | 30.73277 | 30.04525 | 28.99741 | 29.54746 | 39.62717 | 37.12543
3012.785 | -20.14148 | 12.09633 | 3.270682 |  | 30.73809 | 30.05861 | 28.98159 | 29.55663 | 39.66066 | 37.11813
3012.885 | -20.14032 | 11.25329 | 3.27073 |  | 30.73997 | 30.08164 | 28.98604 | 29.58744 | 39.66213 | 37.09643
3012.984375 | -20.14054 | 12.23806 | 3.270695 |  | 30.73549 | 30.0647 | 28.98402 | 29.56816 | 39.66111 | 37.12222
3013.084 | -20.14198 | 14.56942 | 3.270648 |  | 30.73974 | 30.05937 | 28.97609 | 29.58933 | 39.64477 | 37.12133
3013.184 | -20.14054 | 13.48075 | 3.270677 |  | 30.71323 | 30.04231 | 28.97565 | 29.56765 | 39.68187 | 37.11352
3013.283 | -20.14082 | 7.207127 | 3.270705 |  | 30.72517 | 30.09178 | 28.97659 | 29.55139 | 39.65504 | 37.13931
3013.383 | -20.1407 | 9.137245 | 3.270643 |  | 30.73258 | 30.07966 | 28.984 | 29.54366 | 39.68587 | 37.17335
3013.482 | -20.14045 | 12.4176 | 3.270679 |  | 30.7231 | 30.09949 | 28.96104 | 29.51603 | 39.65516 | 37.17276
3013.582 | -20.14113 | 11.7295 | 3.2707 |  | 30.72063 | 30.07296 | 28.98067 | 29.56477 | 39.67983 | 37.13449
3013.682 | -20.14118 | 11.1266 | 3.270695 |  | 30.70023 | 30.06454 | 28.98213 | 29.53952 | 39.68103 | 37.13301
3013.78125 | -20.14099 | 13.01548 | 3.270665 |  | 30.70897 | 30.07864 | 28.955 | 29.54145 | 39.6906 | 37.14841
3013.881 | -20.1409 | 12.53153 | 3.270641 |  | 30.70181 | 30.08025 | 28.95378 | 29.56145 | 39.71152 | 37.15913
3013.98 | -20.14002 | 15.38102 | 3.270655 |  | 30.71907 | 30.06538 | 28.98774 | 29.55263 | 39.70252 | 37.13568
3014.08 | -20.14062 | 13.66212 | 3.270663 |  | 30.69555 | 30.0842 | 28.97625 | 29.54407 | 39.70308 | 37.15382
3014.18 | -20.14037 | 17.97669 | 3.270703 |  | 30.70844 | 30.08305 | 28.98817 | 29.51501 | 39.71751 | 37.1488
3014.279 | -20.1402 | 13.42584 | 3.2707 |  | 30.70819 | 30.05717 | 28.97363 | 29.55606 | 39.68186 | 37.15946
3014.379 | -20.14117 | 14.82735 | 3.270679 |  | 30.65707 | 30.07434 | 28.99009 | 29.58046 | 39.6701 | 37.19163
3014.479 | -20.14099 | 19.90088 | 3.270704 |  | 30.67888 | 30.05228 | 28.97894 | 29.57644 | 39.68184 | 37.17855
3014.578125 | -20.14102 | 20.71978 | 3.270687 |  | 30.6799 | 30.06326 | 28.97619 | 29.54266 | 39.67357 | 37.17277
3014.678 | -20.14047 | 13.19867 | 3.270713 |  | 30.67223 | 30.04943 | 28.9908 | 29.54434 | 39.67947 | 37.18013
3014.777 | -20.14014 | 15.29262 | 3.270725 |  | 30.66585 | 30.05339 | 28.96975 | 29.5574 | 39.73643 | 37.2178
3014.877 | -20.14053 | 19.46136 | 3.270671 |  | 30.65155 | 30.0877 | 29.02054 | 29.58144 | 39.72831 | 37.16864
3014.977 | -20.1411 | 14.95039 | 3.270644 |  | 30.66805 | 30.06059 | 29.0159 | 29.59867 | 39.73116 | 37.19442
3015.076 | -20.14109 | 13.73914 | 3.27069 |  | 30.64114 | 30.0738 | 28.97676 | 29.55372 | 39.73996 | 37.22539
3015.176 | -20.14124 | 19.76919 | 3.270655 |  | 30.66465 | 30.07671 | 28.98465 | 29.56346 | 39.74652 | 37.21318
3015.275 | -20.14067 | 15.84834 | 3.270652 |  | 30.68725 | 30.05689 | 28.99515 | 29.53542 | 39.72667 | 37.19703
3015.375 | -20.14081 | 17.27742 | 3.270671 |  | 30.67363 | 30.0799 | 28.97874 | 29.55067 | 39.72903 | 37.21071
3015.475 | -20.14111 | 19.1066 | 3.2707 |  | 30.6671 | 30.10344 | 28.99688 | 29.56454 | 39.70218 | 37.17756
3015.574 | -20.1402 | 21.76037 | 3.270708 |  | 30.67274 | 30.04014 | 28.96919 | 29.58104 | 39.68079 | 37.18962
3015.674 | -20.14097 | 21.85014 | 3.270702 |  | 30.69349 | 30.06876 | 29.01223 | 29.59489 | 39.68371 | 37.21002
3015.773 | -20.14056 | 22.98848 | 3.270709 |  | 30.69031 | 30.07112 | 28.96831 | 29.59492 | 39.70452 | 37.19846
3015.873 | -20.14057 | 21.7533 | 3.270699 |  | 30.70396 | 30.07681 | 28.97617 | 29.578 | 39.71925 | 37.17949
3015.973 | -20.14094 | 18.86166 | 3.270687 |  | 30.70283 | 30.0581 | 29.00089 | 29.57421 | 39.69921 | 37.21373
3016.072 | -20.14056 | 21.14882 | 3.270673 |  | 30.70541 | 30.08004 | 28.97897 | 29.59406 | 39.68655 | 37.17647
3016.171875 | -20.14092 | 16.78367 | 3.270691 |  | 30.69525 | 30.0542 | 28.99917 | 29.61563 | 39.69682 | 37.19536
3016.271 | -20.14047 | 14.51929 | 3.270744 |  | 30.69996 | 30.06835 | 28.97904 | 29.60364 | 39.70881 | 37.19505
3016.371 | -20.14133 | 19.19181 | 3.27071 |  | 30.6922 | 30.07757 | 28.9865 | 29.56944 | 39.6856 | 37.20123
3016.471 | -20.14087 | 12.14692 | 3.27065 |  | 30.6977 | 30.06044 | 28.96696 | 29.59517 | 39.7239 | 37.21772
3016.57 | -20.14136 | 15.24249 | 3.270689 |  | 30.71321 | 30.07452 | 28.9834 | 29.60703 | 39.69663 | 37.20443
3016.67 | -20.14081 | 12.9109 | 3.270649 |  | 30.7133 | 30.05189 | 28.98739 | 29.60025 | 39.70594 | 37.21018
3016.77 | -20.14087 | 14.29987 | 3.270657 |  | 30.72216 | 30.08186 | 28.98172 | 29.59056 | 39.70387 | 37.19085
3016.869 | -20.14064 | 16.71303 | 3.270742 |  | 30.72715 | 30.08468 | 28.99432 | 29.59214 | 39.69406 | 37.19893
3016.96875 | -20.14087 | 15.76267 | 3.270678 |  | 30.68953 | 30.07416 | 28.99535 | 29.59612 | 39.71518 | 37.19246
3017.068 | -20.1412 | 21.78406 | 3.270695 |  | 30.69199 | 30.06441 | 28.99183 | 29.57913 | 39.72166 | 37.20538
3017.168 | -20.14044 | 17.4196 | 3.270653 |  | 30.71138 | 30.07428 | 28.99099 | 29.5643 | 39.74174 | 37.23326
3017.268 | -20.14101 | 16.28171 | 3.270743 |  | 30.72235 | 30.04557 | 29.00978 | 29.59454 | 39.75812 | 37.22163
3017.367 | -20.13978 | 19.54908 | 3.27071 |  | 30.71055 | 30.08709 | 28.9909 | 29.62752 | 39.76661 | 37.19822
3017.467 | -20.14181 | 16.59979 | 3.270648 |  | 30.72276 | 30.07455 | 28.99824 | 29.60678 | 39.76599 | 37.19661
3017.566 | -20.1414 | 12.56844 | 3.270693 |  | 30.73919 | 30.04659 | 29.0017 | 29.61372 | 39.73905 | 37.20307
3017.666 | -20.14094 | 16.52984 | 3.27065 |  | 30.7334 | 30.0569 | 28.98476 | 29.5743 | 39.74762 | 37.16981
3017.765625 | -20.1409 | 18.65432 | 3.270705 |  | 30.73106 | 30.07788 | 28.99154 | 29.58577 | 39.76587 | 37.1662
3017.865 | -20.13981 | 17.85411 | 3.270693 |  | 30.72606 | 30.07099 | 29.00676 | 29.59118 | 39.71812 | 37.15356
3017.965 | -20.14127 | 16.45716 | 3.270695 |  | 30.7435 | 30.02985 | 28.99814 | 29.55491 | 39.72293 | 37.15947
3018.064 | -20.14103 | 16.03791 | 3.270681 |  | 30.69064 | 30.09577 | 28.99397 | 29.61993 | 39.73055 | 37.1405
3018.164 | -20.14066 | 18.86212 | 3.270711 |  | 30.7183 | 30.07903 | 28.99575 | 29.59864 | 39.7303 | 37.13202
3018.264 | -20.14087 | 19.02138 | 3.270683 |  | 30.73221 | 30.0876 | 28.98275 | 29.56208 | 39.7029 | 37.12478
3018.363 | -20.14156 | 18.48297 | 3.270701 |  | 30.73437 | 30.05716 | 29.01351 | 29.56256 | 39.72939 | 37.11472
3018.463 | -20.1407 | 11.6657 | 3.270484 |  | 30.76571 | 30.05544 | 29.00366 | 29.58174 | 39.73087 | 37.13366
3018.5625 | -20.14122 | 16.01217 | 3.270426 |  | 30.74405 | 30.04866 | 28.98445 | 29.58976 | 39.74642 | 37.10651
3018.662 | -20.14123 | 19.23739 | 3.270401 |  | 30.73495 | 30.07995 | 28.98984 | 29.57292 | 39.7196 | 37.12089
3018.762 | -20.14072 | 16.18943 | 3.270422 |  | 30.75969 | 30.08181 | 29.01255 | 29.56702 | 39.7057 | 37.13096
3018.861 | -20.1413 | 17.09468 | 3.27039 |  | 30.74724 | 30.10721 | 28.99268 | 29.59072 | 39.71106 | 37.11461
3018.961 | -20.14132 | 17.8254 | 3.270368 |  | 30.72464 | 30.10379 | 28.99374 | 29.56153 | 39.71824 | 37.0988
3019.061 | -20.1409 | 17.70532 | 3.270339 |  | 30.75563 | 30.06727 | 29.00132 | 29.55187 | 39.69291 | 37.08114
3019.16 | -20.14086 | 18.42328 | 3.270338 |  | 30.72673 | 30.05682 | 29.01445 | 29.56569 | 39.724 | 37.10695
3019.26 | -20.14147 | 16.41501 | 3.270383 |  | 30.79389 | 30.11864 | 28.98254 | 29.5713 | 39.71759 | 37.10828
3019.359375 | -20.14142 | 19.28341 | 3.270411 |  | 30.75349 | 30.07106 | 28.98583 | 29.56265 | 39.72964 | 37.12836
3019.459 | -20.14068 | 12.82067 | 3.270409 |  | 30.7765 | 30.12599 | 29.033 | 29.60048 | 39.7494 | 37.08923
3019.559 | -20.14087 | 11.25147 | 3.270404 |  | 30.79543 | 30.08892 | 28.983 | 29.5971 | 39.74615 | 37.09523
3019.658 | -20.14147 | 18.39434 | 3.270455 |  | 30.76154 | 30.0913 | 29.02944 | 29.5649 | 39.74493 | 37.11208
3019.758 | -20.14154 | 17.84431 | 3.270436 |  | 30.76325 | 30.0563 | 28.98332 | 29.56763 | 39.74511 | 37.09183
3019.857 | -20.14117 | 13.04077 | 3.270427 |  | 30.76214 | 30.11839 | 28.99192 | 29.57407 | 39.73587 | 37.05386
3019.957 | -20.14093 | 12.04894 | 3.270446 |  | 30.79327 | 30.09203 | 28.99876 | 29.557 | 39.72583 | 37.08751
3020.057 | -20.14191 | 14.1365 | 3.270481 |  | 30.77926 | 30.08799 | 29.01034 | 29.55399 | 39.74542 | 37.06407
3020.15625 | -20.14179 | 17.95937 | 3.270459 |  | 30.79372 | 30.09406 | 28.98793 | 29.5658 | 39.72354 | 37.06919
3020.256 | -20.14088 | 21.93035 | 3.270459 |  | 30.78409 | 30.08723 | 28.9822 | 29.57839 | 39.73544 | 37.06125
3020.355 | -20.14187 | 15.56125 | 3.270406 |  | 30.80303 | 30.08627 | 29.00307 | 29.56401 | 39.73258 | 37.05835
3020.455 | -20.14113 | 12.78102 | 3.270444 |  | 30.79612 | 30.08545 | 28.95761 | 29.56268 | 39.74825 | 37.04897
3020.555 | -20.14195 | 15.65991 | 3.270388 |  | 30.78876 | 30.1157 | 29.02548 | 29.55378 | 39.72281 | 37.05811
3020.654 | -20.14109 | 15.19555 | 3.270431 |  | 30.78314 | 30.08393 | 28.99472 | 29.56327 | 39.72435 | 37.06646
3020.754 | -20.14157 | 14.48101 | 3.270408 |  | 30.77783 | 30.0916 | 29.00196 | 29.58254 | 39.72205 | 37.03825
3020.854 | -20.14187 | 14.80958 | 3.270446 |  | 30.78585 | 30.0777 | 29.01394 | 29.56702 | 39.73246 | 37.05536
3020.953125 | -20.14148 | 11.36471 | 3.270421 |  | 30.74503 | 30.10567 | 29.00758 | 29.54424 | 39.75234 | 37.06278
3021.053 | -20.14196 | 8.2942 | 3.270406 |  | 30.7654 | 30.08577 | 28.98229 | 29.5622 | 39.725 | 37.06409
3021.152 | -20.14134 | 12.72361 | 3.270428 |  | 30.75106 | 30.06577 | 28.96333 | 29.59028 | 39.70449 | 37.08533
3021.252 | -20.14174 | 12.86077 | 3.270442 |  | 30.75047 | 30.07192 | 29.023 | 29.5903 | 39.75488 | 37.09838
3021.352 | -20.14203 | 18.94186 | 3.270442 |  | 30.72775 | 30.10166 | 28.98347 | 29.55672 | 39.75911 | 37.10227
3021.451 | -20.14217 | 9.884593 | 3.270372 |  | 30.78521 | 30.08285 | 28.99615 | 29.55181 | 39.75687 | 37.08341
3021.551 | -20.14217 | 14.61134 | 3.2704 |  | 30.7577 | 30.09148 | 28.99126 | 29.55616 | 39.76283 | 37.1152
3021.65 | -20.14153 | 14.99687 | 3.27044 |  | 30.75046 | 30.09589 | 29.03792 | 29.56829 | 39.76664 | 37.12601
3021.75 | -20.14162 | 17.23618 | 3.270442 |  | 30.79668 | 30.08022 | 28.99673 | 29.57256 | 39.73549 | 37.11277
3021.85 | -20.14204 | 9.476741 | 3.27036 |  | 30.7779 | 30.0841 | 28.9904 | 29.54089 | 39.73687 | 37.15347
3021.949 | -20.14245 | 11.98765 | 3.27039 |  | 30.75235 | 30.08435 | 29.01182 | 29.53965 | 39.74477 | 37.17102
3022.049 | -20.14182 | 13.25495 | 3.270377 |  | 30.77623 | 30.11435 | 28.98588 | 29.56225 | 39.73075 | 37.18161
3022.148 | -20.14172 | 12.75004 | 3.270322 |  | 30.80865 | 30.08013 | 29.03906 | 29.54525 | 39.75423 | 37.16077
3022.248 | -20.1416 | 13.51538 | 3.270301 |  | 30.78327 | 30.05535 | 28.99935 | 29.54872 | 39.80288 | 37.19111
3022.348 | -20.14117 | 12.62335 | 3.270307 |  | 30.78111 | 30.12826 | 28.96985 | 29.54674 | 39.80002 | 37.14587
3022.447 | -20.1415 | 12.61401 | 3.270259 |  | 30.78472 | 30.08722 | 28.97162 | 29.54687 | 39.79464 | 37.17373
3022.546875 | -20.14099 | 18.81381 | 3.270294 |  | 30.77395 | 30.10418 | 29.03488 | 29.56671 | 39.81298 | 37.19677
3022.646 | -20.14088 | 14.04947 | 3.270274 |  | 30.81297 | 30.08821 | 28.99955 | 29.59662 | 39.79062 | 37.18475
3022.746 | -20.14253 | 12.14578 | 3.27029 |  | 30.7565 | 30.08456 | 28.99157 | 29.57055 | 39.81101 | 37.19618
3022.846 | -20.14128 | 18.72905 | 3.27034 |  | 30.7859 | 30.08532 | 29.01498 | 29.55235 | 39.80987 | 37.20749
3022.945 | -20.14183 | 13.86126 | 3.270358 |  | 30.75714 | 30.0906 | 29.04229 | 29.55418 | 39.80319 | 37.22112
3023.045 | -20.14198 | 15.23132 | 3.270328 |  | 30.7595 | 30.10377 | 29.00273 | 29.56094 | 39.82575 | 37.19827
3023.145 | -20.14209 | 11.74544 | 3.270301 |  | 30.77687 | 30.0965 | 29.01131 | 29.56973 | 39.82364 | 37.21128
3023.244 | -20.14135 | 10.70622 | 3.270261 |  | 30.7824 | 30.12741 | 28.98735 | 29.56269 | 39.83205 | 37.23149
3023.34375 | -20.14176 | 9.931075 | 3.270273 |  | 30.79217 | 30.10446 | 28.98091 | 29.57726 | 39.83492 | 37.21539
3023.443 | -20.14049 | 14.21739 | 3.270238 |  | 30.81284 | 30.09887 | 29.03251 | 29.55751 | 39.8403 | 37.22169
3023.543 | -20.14205 | 17.71033 | 3.270263 |  | 30.77598 | 30.09189 | 29.02244 | 29.56973 | 39.85933 | 37.24076
3023.643 | -20.14184 | 11.99836 | 3.270301 |  | 30.77105 | 30.09567 | 29.00775 | 29.58569 | 39.86653 | 37.247
3023.742 | -20.1427 | 14.13924 | 3.270284 |  | 30.78654 | 30.09771 | 28.9991 | 29.61272 | 39.86299 | 37.20702
3023.842 | -20.14185 | 10.20814 | 3.270298 |  | 30.80111 | 30.09343 | 29.0152 | 29.60972 | 39.8913 | 37.23063
3023.941 | -20.14191 | 10.80716 | 3.270263 |  | 30.80394 | 30.09651 | 29.0172 | 29.58255 | 39.88081 | 37.201
3024.041 | -20.14188 | 15.03948 | 3.270234 |  | 30.80025 | 30.1022 | 28.98738 | 29.58528 | 39.82772 | 37.15786
3024.140625 | -20.14276 | 16.12267 | 3.27029 |  | 30.77577 | 30.08164 | 29.0029 | 29.59396 | 39.82666 | 37.19491
3024.24 | -20.14198 | 16.89805 | 3.270291 |  | 30.77103 | 30.09107 | 28.97153 | 29.59137 | 39.81757 | 37.17803
3024.34 | -20.1418 | 18.14029 | 3.270262 |  | 30.79635 | 30.11231 | 29.01445 | 29.55709 | 39.81207 | 37.18519
3024.439 | -20.14201 | 12.53928 | 3.270317 |  | 30.78076 | 30.07945 | 28.98637 | 29.59546 | 39.80821 | 37.20776
3024.539 | -20.1427 | 17.62808 | 3.270298 |  | 30.79916 | 30.14679 | 28.97716 | 29.57115 | 39.79722 | 37.23294
3024.639 | -20.14231 | 12.00474 | 3.270246 |  | 30.79337 | 30.10525 | 28.99727 | 29.60359 | 39.80795 | 37.23982
3024.738 | -20.14149 | 14.62798 | 3.270284 |  | 30.82632 | 30.14788 | 28.97363 | 29.59257 | 39.81054 | 37.24935
3024.838 | -20.14186 | 10.72992 | 3.270279 |  | 30.81338 | 30.0946 | 28.99422 | 29.59863 | 39.81652 | 37.28899
3024.9375 | -20.14134 | 16.61164 | 3.270304 |  | 30.81276 | 30.11595 | 28.98204 | 29.60386 | 39.85144 | 37.27403
3025.037 | -20.1421 | 11.10245 | 3.270283 |  | 30.7904 | 30.11003 | 28.99625 | 29.57291 | 39.84387 | 37.29522
3025.137 | -20.14155 | 13.58488 | 3.270266 |  | 30.83086 | 30.08011 | 28.98125 | 29.57514 | 39.85661 | 37.32493
3025.236 | -20.14228 | 10.99946 | 3.270288 |  | 30.82343 | 30.12682 | 29.00784 | 29.60238 | 39.87839 | 37.32095
3025.336 | -20.14228 | 11.24395 | 3.270304 |  | 30.82212 | 30.09743 | 28.99578 | 29.58426 | 39.9035 | 37.32841
3025.436 | -20.14234 | 16.52369 | 3.270301 |  | 30.82978 | 30.13962 | 29.01118 | 29.61322 | 39.92928 | 37.32872
3025.535 | -20.14174 | 8.088679 | 3.270312 |  | 30.8144 | 30.13529 | 29.01837 | 29.58232 | 39.89142 | 37.32181
3025.635 | -20.14256 | 14.10301 | 3.270284 |  | 30.78177 | 30.11675 | 28.96233 | 29.5642 | 39.92103 | 37.31471
3025.734375 | -20.14203 | 15.389 | 3.270314 |  | 30.78327 | 30.08713 | 28.98519 | 29.60252 | 39.91603 | 37.34644
3025.834 | -20.14102 | 14.31901 | 3.270337 |  | 30.80131 | 30.13725 | 29.00859 | 29.60967 | 39.91846 | 37.3511
3025.934 | -20.14192 | 13.38893 | 3.270329 |  | 30.77261 | 30.13069 | 28.98962 | 29.58053 | 39.93879 | 37.36396
3026.033 | -20.14178 | 17.76661 | 3.270339 |  | 30.77969 | 30.11984 | 28.96354 | 29.59238 | 39.9308 | 37.38284
3026.133 | -20.14159 | 15.49472 | 3.270288 |  | 30.77343 | 30.13828 | 29.01025 | 29.56122 | 39.92215 | 37.3711
3026.232 | -20.14126 | 13.95012 | 3.2703 |  | 30.75159 | 30.10184 | 28.99485 | 29.60931 | 39.92133 | 37.36628
3026.332 | -20.14176 | 22.54714 | 3.270346 |  | 30.77693 | 30.12136 | 29.00605 | 29.57999 | 39.92022 | 37.36408
3026.432 | -20.14254 | 19.19295 | 3.270282 |  | 30.75542 | 30.10165 | 29.01265 | 29.57724 | 39.92162 | 37.37074
3026.53125 | -20.14163 | 20.94376 | 3.270299 |  | 30.74299 | 30.15508 | 28.99593 | 29.57643 | 39.93657 | 37.37334
3026.631 | -20.14202 | 22.62392 | 3.270236 |  | 30.78054 | 30.09905 | 28.98199 | 29.60021 | 39.93665 | 37.34548
3026.73 | -20.14185 | 23.87094 | 3.270197 |  | 30.74117 | 30.13061 | 28.99008 | 29.62165 | 39.90692 | 37.32843
3026.83 | -20.14187 | 15.08482 | 3.270298 |  | 30.74204 | 30.12062 | 29.01593 | 29.58883 | 39.89175 | 37.34079
3026.93 | -20.14179 | 18.57161 | 3.270312 |  | 30.79389 | 30.11228 | 29.00131 | 29.6191 | 39.90129 | 37.3067
3027.029 | -20.14239 | 21.86404 | 3.270303 |  | 30.78696 | 30.12009 | 28.99022 | 29.58245 | 39.88289 | 37.31169
3027.129 | -20.14166 | 22.13564 | 3.270249 |  | 30.76269 | 30.106 | 29.00128 | 29.59711 | 39.87343 | 37.32408
3027.229 | -20.14101 | 16.55764 | 3.270295 |  | 30.777 | 30.11972 | 29.02828 | 29.58202 | 39.92673 | 37.35812
3027.328125 | -20.1423 | 20.07154 | 3.270275 |  | 30.80307 | 30.12178 | 29.00387 | 29.59753 | 39.89467 | 37.3359
3027.428 | -20.14243 | 17.98991 | 3.270313 |  | 30.8024 | 30.14491 | 29.00667 | 29.58168 | 39.91755 | 37.38544
3027.527 | -20.14227 | 15.371 | 3.270295 |  | 30.7945 | 30.10942 | 29.0098 | 29.60568 | 39.9223 | 37.34045
3027.627 | -20.14179 | 18.38659 | 3.270325 |  | 30.80477 | 30.13263 | 29.01005 | 29.59876 | 39.93466 | 37.3456
3027.727 | -20.1423 | 23.7634 | 3.2703 |  | 30.81188 | 30.10201 | 28.97292 | 29.61315 | 39.91396 | 37.34626
3027.826 | -20.14163 | 16.83972 | 3.270264 |  | 30.79197 | 30.13745 | 28.99722 | 29.55794 | 39.89569 | 37.32404
3027.926 | -20.14179 | 11.45334 | 3.270311 |  | 30.80173 | 30.08894 | 29.00614 | 29.62193 | 39.88473 | 37.31885
3028.025 | -20.14133 | 21.69429 | 3.270319 |  | 30.79053 | 30.13064 | 29.00168 | 29.60487 | 39.88231 | 37.35118
3028.125 | -20.14181 | 24.39979 | 3.270305 |  | 30.80215 | 30.11008 | 29.02824 | 29.63874 | 39.8886 | 37.36288
3028.225 | -20.14159 | 15.62733 | 3.270318 |  | 30.76251 | 30.10014 | 29.00498 | 29.58981 | 39.85501 | 37.37168
3028.324 | -20.14108 | 21.56852 | 3.270316 |  | 30.76727 | 30.11012 | 29.01834 | 29.59674 | 39.88262 | 37.37856
3028.424 | -20.14236 | 17.22547 | 3.270295 |  | 30.76587 | 30.08411 | 28.99706 | 29.6037 | 39.86991 | 37.40454
3028.523 | -20.14189 | 15.36804 | 3.270351 |  | 30.77127 | 30.14918 | 29.01783 | 29.59735 | 39.88634 | 37.38313
3028.623 | -20.14165 | 18.70923 | 3.270291 |  | 30.75112 | 30.13825 | 28.98464 | 29.63625 | 39.87386 | 37.37969
3028.723 | -20.14137 | 14.5079 | 3.270298 |  | 30.74864 | 30.11593 | 28.99557 | 29.58291 | 39.88581 | 37.37419
3028.822 | -20.14199 | 20.55094 | 3.270261 |  | 30.75174 | 30.09644 | 28.99171 | 29.61773 | 39.90369 | 37.39215
3028.921875 | -20.14198 | 15.33568 | 3.270335 |  | 30.77022 | 30.11814 | 28.9924 | 29.63862 | 39.92163 | 37.3716
3029.021 | -20.14232 | 17.51598 | 3.27029 |  | 30.76012 | 30.10743 | 28.99108 | 29.59043 | 39.92287 | 37.39912
3029.121 | -20.14206 | 16.62759 | 3.270364 |  | 30.76347 | 30.12307 | 29.00704 | 29.59194 | 39.90867 | 37.42809
3029.221 | -20.14189 | 15.51249 | 3.270341 |  | 30.78762 | 30.13213 | 29.01052 | 29.64454 | 39.94696 | 37.42719
3029.32 | -20.14175 | 12.63087 | 3.270299 |  | 30.71364 | 30.11447 | 28.99876 | 29.62953 | 39.94078 | 37.40755
3029.42 | -20.14157 | 15.80892 | 3.270302 |  | 30.78 | 30.12158 | 29.02205 | 29.63723 | 39.94958 | 37.43377
3029.52 | -20.14127 | 18.8293 | 3.270321 |  | 30.74289 | 30.12753 | 29.01454 | 29.61336 | 39.94325 | 37.46869
3029.619 | -20.14203 | 18.31938 | 3.270323 |  | 30.7805 | 30.14545 | 28.9896 | 29.62255 | 39.91599 | 37.38691
3029.71875 | -20.14123 | 26.47755 | 3.270254 |  | 30.74764 | 30.10393 | 29.02143 | 29.60173 | 39.91235 | 37.40849
3029.818 | -20.14092 | 18.53037 | 3.270344 |  | 30.74087 | 30.10259 | 28.96203 | 29.59539 | 39.91418 | 37.39845
3029.918 | -20.14149 | 10.88326 | 3.270258 |  | 30.75529 | 30.11254 | 29.02153 | 29.60195 | 39.89211 | 37.40052
3030.018 | -20.14179 | 13.67693 | 3.270279 |  | 30.76067 | 30.09897 | 28.99989 | 29.61656 | 39.89607 | 37.39242
3030.117 | -20.14178 | 13.59673 | 3.270297 |  | 30.76945 | 30.1247 | 28.99749 | 29.58753 | 39.88717 | 37.40038
3030.217 | -20.14151 | 16.47425 | 3.270277 |  | 30.7666 | 30.06567 | 29.00282 | 29.60823 | 39.83918 | 37.39017
3030.316 | -20.14149 | 18.36905 | 3.270233 |  | 30.77256 | 30.1371 | 29.01297 | 29.60995 | 39.84552 | 37.39469
3030.416 | -20.1418 | 18.97308 | 3.270298 |  | 30.7775 | 30.09187 | 28.9991 | 29.63696 | 39.85294 | 37.37921
3030.515625 | -20.14103 | 14.95836 | 3.270331 |  | 30.76483 | 30.12772 | 28.99661 | 29.64062 | 39.82685 | 37.40816
3030.615 | -20.14306 | 13.67602 | 3.270331 |  | 30.76425 | 30.09845 | 28.99532 | 29.60664 | 39.80154 | 37.43227
3030.715 | -20.14128 | 16.8723 | 3.27035 |  | 30.78623 | 30.10879 | 28.99137 | 29.60754 | 39.85324 | 37.42959
3030.814 | -20.14154 | 11.85595 | 3.270309 |  | 30.77612 | 30.12467 | 28.98997 | 29.63287 | 39.8301 | 37.41557
3030.914 | -20.14241 | 16.39017 | 3.270337 |  | 30.74443 | 30.1002 | 28.9988 | 29.62642 | 39.84859 | 37.43521
3031.014 | -20.14219 | 8.250225 | 3.27035 |  | 30.73704 | 30.12868 | 29.00197 | 29.62885 | 39.82656 | 37.45181
3031.113 | -20.14132 | 15.09439 | 3.270289 |  | 30.73128 | 30.07945 | 29.00039 | 29.59512 | 39.85646 | 37.4255
3031.213 | -20.14268 | 14.84694 | 3.270298 |  | 30.75712 | 30.1011 | 28.99617 | 29.61589 | 39.86764 | 37.41967
3031.3125 | -20.14162 | 15.84629 | 3.2703 |  | 30.7379 | 30.1051 | 28.98309 | 29.65674 | 39.88775 | 37.39537
3031.412 | -20.14214 | 21.52978 | 3.270315 |  | 30.73536 | 30.11536 | 29.00477 | 29.61112 | 39.86029 | 37.48107
3031.512 | -20.14189 | 17.99537 | 3.270293 |  | 30.74735 | 30.09831 | 28.9939 | 29.62034 | 39.86806 | 37.41183
3031.611 | -20.14175 | 16.97734 | 3.270287 |  | 30.72556 | 30.12012 | 28.9849 | 29.62069 | 39.88342 | 37.4202
3031.711 | -20.14173 | 18.23826 | 3.270279 |  | 30.72396 | 30.10705 | 29.00157 | 29.6256 | 39.87401 | 37.42878
3031.811 | -20.14194 | 15.05132 | 3.270315 |  | 30.74616 | 30.12623 | 28.99455 | 29.62166 | 39.91381 | 37.45654
3031.91 | -20.14201 | 28.13858 | 3.270271 |  | 30.76462 | 30.08635 | 28.97976 | 29.65634 | 39.92941 | 37.41291
3032.01 | -20.14237 | 23.68844 | 3.270335 |  | 30.76683 | 30.11566 | 28.99543 | 29.61878 | 39.94924 | 37.43726
3032.109375 | -20.14172 | 20.17772 | 3.270344 |  | 30.76367 | 30.12571 | 28.9808 | 29.64589 | 39.95266 | 37.4536
3032.209 | -20.14141 | 25.43468 | 3.270286 |  | 30.7838 | 30.09187 | 28.98693 | 29.65103 | 39.97719 | 37.42125
3032.309 | -20.14226 | 20.60699 | 3.270292 |  | 30.76282 | 30.11762 | 29.0023 | 29.62474 | 39.94949 | 37.3981
3032.408 | -20.14235 | 16.28171 | 3.270308 |  | 30.77024 | 30.12434 | 29.00496 | 29.65483 | 39.97194 | 37.37981
3032.508 | -20.14153 | 17.93317 | 3.270274 |  | 30.78276 | 30.13247 | 28.99174 | 29.62822 | 39.96945 | 37.37241
3032.607 | -20.14193 | 18.02363 | 3.270268 |  | 30.75551 | 30.09632 | 28.9888 | 29.6573 | 39.95161 | 37.3981
3032.707 | -20.14184 | 21.76812 | 3.270311 |  | 30.7576 | 30.11184 | 28.97707 | 29.64035 | 39.97971 | 37.39489
3032.807 | -20.14236 | 21.93741 | 3.270269 |  | 30.77086 | 30.12964 | 29.02178 | 29.6684 | 39.95773 | 37.41906
3032.90625 | -20.14245 | 16.22703 | 3.270248 |  | 30.76496 | 30.08824 | 29.0164 | 29.59957 | 39.90546 | 37.43075
3033.006 | -20.14224 | 18.50325 | 3.270242 |  | 30.74442 | 30.13451 | 29.01825 | 29.63689 | 39.90915 | 37.40331
3033.105 | -20.14258 | 19.51331 | 3.270384 |  | 30.74456 | 30.12303 | 28.96173 | 29.6205 | 39.90645 | 37.38502
3033.205 | -20.14314 | 20.1718 | 3.270276 |  | 30.75066 | 30.14435 | 29.00372 | 29.60199 | 39.91436 | 37.39536
3033.305 | -20.14238 | 21.48923 | 3.270307 |  | 30.73573 | 30.09897 | 29.00839 | 29.65061 | 39.91864 | 37.4155
3033.404 | -20.14286 | 18.72928 | 3.270289 |  | 30.77133 | 30.11513 | 28.97729 | 29.62369 | 39.90645 | 37.43733
3033.504 | -20.142 | 22.10123 | 3.270274 |  | 30.73048 | 30.10921 | 28.97188 | 29.62981 | 39.89766 | 37.402
3033.604 | -20.14198 | 13.40784 | 3.270227 |  | 30.74506 | 30.13215 | 28.99695 | 29.61899 | 39.86748 | 37.38926
3033.703125 | -20.14178 | 10.46105 | 3.270286 |  | 30.72511 | 30.11665 | 29.03889 | 29.65619 | 39.86342 | 37.39511
3033.803 | -20.1425 | 13.2889 | 3.270267 |  | 30.75689 | 30.12391 | 28.99076 | 29.60976 | 39.83894 | 37.38699
3033.902 | -20.14286 | 19.51445 | 3.270319 |  | 30.73883 | 30.11723 | 29.00974 | 29.6485 | 39.83419 | 37.36818
3034.002 | -20.14195 | 11.76755 | 3.270282 |  | 30.72607 | 30.11808 | 28.98638 | 29.61674 | 39.82033 | 37.32878
3034.102 | -20.14185 | 20.06813 | 3.270286 |  | 30.75324 | 30.11766 | 29.00284 | 29.65248 | 39.82592 | 37.29882
3034.201 | -20.14311 | 15.85313 | 3.270264 |  | 30.74442 | 30.09407 | 28.99918 | 29.63178 | 39.81133 | 37.29063
3034.301 | -20.14216 | 16.90488 | 3.270319 |  | 30.77444 | 30.16208 | 28.98471 | 29.6406 | 39.83547 | 37.25794
3034.4 | -20.14133 | 12.62859 | 3.270323 |  | 30.75873 | 30.12605 | 28.99423 | 29.65407 | 39.84723 | 37.25441
3034.5 | -20.14281 | 16.34141 | 3.270339 |  | 30.78167 | 30.1334 | 28.99321 | 29.659 | 39.86556 | 37.2383
3034.6 | -20.14165 | 16.97392 | 3.270281 |  | 30.78828 | 30.10998 | 28.99416 | 29.63546 | 39.88198 | 37.25668
3034.699 | -20.1415 | 14.36253 | 3.270333 |  | 30.75845 | 30.1365 | 29.01092 | 29.62531 | 39.88272 | 37.24723
3034.799 | -20.14256 | 18.24669 | 3.270304 |  | 30.74967 | 30.11111 | 29.01401 | 29.60927 | 39.88182 | 37.23865
3034.898 | -20.14206 | 10.82356 | 3.270333 |  | 30.74165 | 30.11219 | 29.01632 | 29.65115 | 39.92709 | 37.22343
3034.998 | -20.14184 | 16.16437 | 3.270301 |  | 30.71658 | 30.10838 | 28.98533 | 29.59004 | 39.91703 | 37.25571
3035.098 | -20.14197 | 19.32374 | 3.270322 |  | 30.75925 | 30.08438 | 28.9803 | 29.6234 | 39.89355 | 37.23712
3035.197 | -20.14101 | 18.94209 | 3.270253 |  | 30.76829 | 30.10834 | 29.00642 | 29.6406 | 39.91702 | 37.29196
3035.296875 | -20.14186 | 20.53226 | 3.270267 |  | 30.74186 | 30.09246 | 29.00754 | 29.6234 | 39.92813 | 37.29758
3035.396 | -20.14145 | 16.61483 | 3.270263 |  | 30.72696 | 30.09706 | 28.99718 | 29.64663 | 39.92695 | 37.28844
3035.496 | -20.14133 | 23.44486 | 3.270309 |  | 30.76598 | 30.06775 | 29.03178 | 29.60151 | 39.91814 | 37.303
3035.596 | -20.14136 | 17.22889 | 3.270315 |  | 30.72904 | 30.09983 | 28.97522 | 29.59121 | 39.91156 | 37.32446
3035.695 | -20.142 | 17.04547 | 3.270363 |  | 30.74582 | 30.10005 | 28.99885 | 29.63257 | 39.89159 | 37.30976
3035.795 | -20.14139 | 14.60701 | 3.270281 |  | 30.75871 | 30.05958 | 28.97238 | 29.60986 | 39.89236 | 37.33224
3035.895 | -20.14176 | 23.99125 | 3.270299 |  | 30.74998 | 30.11536 | 29.00432 | 29.59208 | 39.86062 | 37.31038
3035.994 | -20.14179 | 17.50048 | 3.270328 |  | 30.73998 | 30.09016 | 28.97584 | 29.65313 | 39.87204 | 37.31636
3036.09375 | -20.14099 | 19.90954 | 3.270318 |  | 30.74442 | 30.10227 | 29.01557 | 29.62971 | 39.85775 | 37.31094
3036.193 | -20.14115 | 27.13558 | 3.270278 |  | 30.75186 | 30.08099 | 28.99434 | 29.61225 | 39.86526 | 37.32941
3036.293 | -20.14078 | 18.59622 | 3.27031 |  | 30.74758 | 30.11803 | 28.99552 | 29.62765 | 39.8641 | 37.29517
3036.393 | -20.14078 | 20.35203 | 3.270287 |  | 30.73614 | 30.09835 | 28.98603 | 29.60616 | 39.84597 | 37.29675
3036.492 | -20.14074 | 22.82967 | 3.270244 |  | 30.78313 | 30.11157 | 29.01094 | 29.59858 | 39.87137 | 37.29736
3036.592 | -20.14099 | 20.32902 | 3.270358 |  | 30.76929 | 30.08951 | 29.03316 | 29.59308 | 39.87526 | 37.29391
3036.691 | -20.14094 | 22.47559 | 3.27025 |  | 30.7853 | 30.1154 | 28.99285 | 29.65476 | 39.85899 | 37.29393
3036.791 | -20.14068 | 15.27986 | 3.270268 |  | 30.7879 | 30.0884 | 28.993 | 29.61656 | 39.84909 | 37.30379
3036.890625 | -20.14084 | 22.62255 | 3.270288 |  | 30.77821 | 30.09604 | 28.99458 | 29.6201 | 39.8583 | 37.31406
3036.99 | -20.14097 | 22.06227 | 3.270286 |  | 30.75652 | 30.11771 | 28.99895 | 29.62493 | 39.88578 | 37.29678
3037.09 | -20.1402 | 18.71925 | 3.27031 |  | 30.77322 | 30.09992 | 28.98873 | 29.64082 | 39.87403 | 37.29289
3037.189 | -20.14051 | 15.63644 | 3.270301 |  | 30.77534 | 30.13217 | 29.02138 | 29.6026 | 39.8628 | 37.33647
3037.289 | -20.13995 | 18.36107 | 3.270321 |  | 30.77867 | 30.09638 | 28.98998 | 29.63289 | 39.86378 | 37.32315
3037.389 | -20.1403 | 15.63006 | 3.270316 |  | 30.81143 | 30.11337 | 29.00003 | 29.63753 | 39.84119 | 37.3452
3037.488 | -20.14082 | 17.18332 | 3.270317 |  | 30.75412 | 30.08925 | 28.99473 | 29.6262 | 39.86635 | 37.33796
3037.588 | -20.14006 | 17.58297 | 3.270305 |  | 30.79949 | 30.10101 | 28.99367 | 29.62002 | 39.86505 | 37.33904
3037.6875 | -20.14069 | 21.92328 | 3.270268 |  | 30.76735 | 30.08027 | 28.99942 | 29.61454 | 39.87297 | 37.33804
3037.787 | -20.14022 | 17.45651 | 3.270303 |  | 30.74161 | 30.12313 | 28.98299 | 29.6463 | 39.90484 | 37.32333
3037.887 | -20.14017 | 17.38018 | 3.270284 |  | 30.74106 | 30.09659 | 29.01364 | 29.64201 | 39.90303 | 37.32137
3037.986 | -20.14045 | 18.04254 | 3.270298 |  | 30.72463 | 30.08773 | 29.02559 | 29.6303 | 39.91133 | 37.32589
3038.086 | -20.14039 | 12.56616 | 3.270313 |  | 30.76039 | 30.0939 | 29.00762 | 29.64952 | 39.89838 | 37.30437
3038.186 | -20.14006 | 24.43237 | 3.270305 |  | 30.71767 | 30.1077 | 28.99251 | 29.60482 | 39.90569 | 37.35794
3038.285 | -20.13967 | 16.83106 | 3.270323 |  | 30.73302 | 30.10616 | 29.03086 | 29.62318 | 39.9017 | 37.33755
3038.385 | -20.13956 | 17.66249 | 3.270337 |  | 30.71395 | 30.08358 | 28.99056 | 29.62043 | 39.91815 | 37.34275
3038.484375 | -20.14047 | 17.22091 | 3.270268 |  | 30.7176 | 30.1068 | 29.03823 | 29.62247 | 39.91958 | 37.40418
3038.584 | -20.13947 | 16.52961 | 3.270277 |  | 30.72707 | 30.08482 | 29.00684 | 29.6647 | 39.93205 | 37.38073
3038.684 | -20.13944 | 14.10985 | 3.270263 |  | 30.72162 | 30.10019 | 29.0159 | 29.63199 | 39.92411 | 37.36905
3038.783 | -20.13926 | 16.67794 | 3.270269 |  | 30.72367 | 30.09803 | 29.02667 | 29.62417 | 39.92825 | 37.42218
3038.883 | -20.1396 | 15.4095 | 3.270212 |  | 30.71933 | 30.08198 | 29.0069 | 29.63124 | 39.9308 | 37.39127
3038.982 | -20.14013 | 19.45817 | 3.270288 |  | 30.7406 | 30.10577 | 29.0095 | 29.63215 | 39.94778 | 37.41917
3039.082 | -20.13943 | 23.48816 | 3.270258 |  | 30.72672 | 30.09844 | 28.9959 | 29.59391 | 39.9464 | 37.40365
3039.182 | -20.13919 | 16.26075 | 3.270242 |  | 30.7141 | 30.11215 | 29.00885 | 29.6232 | 39.95293 | 37.42582
3039.28125 | -20.139 | 16.36419 | 3.270254 |  | 30.71975 | 30.12731 | 29.03123 | 29.61873 | 39.95809 | 37.3936
3039.381 | -20.13941 | 16.53053 | 3.270282 |  | 30.73751 | 30.10204 | 29.00842 | 29.58661 | 39.98645 | 37.39552
3039.48 | -20.13994 | 15.61776 | 3.270224 |  | 30.72482 | 30.08456 | 28.98768 | 29.63651 | 39.96988 | 37.4086
3039.58 | -20.13884 | 14.17524 | 3.270273 |  | 30.74616 | 30.11385 | 29.04098 | 29.60666 | 39.97568 | 37.42508
3039.68 | -20.13897 | 14.66785 | 3.270264 |  | 30.74666 | 30.08902 | 29.01363 | 29.62744 | 39.97652 | 37.41992
3039.779 | -20.13891 | 17.96894 | 3.270264 |  | 30.75899 | 30.09365 | 29.02403 | 29.61453 | 39.98301 | 37.42122
3039.879 | -20.13959 | 17.508 | 3.270218 |  | 30.74657 | 30.11158 | 28.98433 | 29.62072 | 39.98066 | 37.41659
3039.979 | -20.13926 | 24.40115 | 3.270271 |  | 30.73109 | 30.0801 | 29.00115 | 29.58652 | 40.00107 | 37.41411
3040.078125 | -20.1387 | 29.20719 | 3.270248 |  | 30.75365 | 30.11562 | 29.02923 | 29.60293 | 40.01509 | 37.42953
3040.178 | -20.13918 | 19.60377 | 3.270276 |  | 30.75349 | 30.09375 | 29.01324 | 29.66978 | 40.01821 | 37.42818
3040.277 | -20.13915 | 17.11177 | 3.270232 |  | 30.77954 | 30.13582 | 29.02701 | 29.62548 | 40.0172 | 37.41436
3040.377 | -20.139 | 20.27205 | 3.270227 |  | 30.76974 | 30.10699 | 29.03973 | 29.60717 | 39.97354 | 37.38785
3040.477 | -20.13948 | 18.43945 | 3.270254 |  | 30.7553 | 30.11228 | 29.04989 | 29.62488 | 39.99201 | 37.3971
3040.576 | -20.13988 | 21.48604 | 3.270289 |  | 30.7831 | 30.10825 | 29.03176 | 29.64349 | 39.96478 | 37.35162
3040.676 | -20.13854 | 27.03464 | 3.27028 |  | 30.75556 | 30.1225 | 29.02269 | 29.62931 | 39.95185 | 37.40851
3040.775 | -20.13861 | 19.59647 | 3.270282 |  | 30.77444 | 30.09839 | 29.03295 | 29.61966 | 39.91827 | 37.38205
3040.875 | -20.13853 | 20.28003 | 3.270272 |  | 30.81249 | 30.13359 | 29.01397 | 29.64102 | 39.8865 | 37.34635
3040.975 | -20.13835 | 20.21623 | 3.27022 |  | 30.80085 | 30.09512 | 28.99823 | 29.644 | 39.8778 | 37.33804
3041.074 | -20.13936 | 22.63782 | 3.270225 |  | 30.78922 | 30.08115 | 29.0072 | 29.65271 | 39.87923 | 37.34709
3041.174 | -20.138 | 20.1898 | 3.270269 |  | 30.8222 | 30.0829 | 29.04239 | 29.65734 | 39.87697 | 37.36481
3041.273 | -20.13887 | 18.52353 | 3.270241 |  | 30.81679 | 30.10546875 | 29.03032 | 29.63492 | 39.86898 | 37.33634
3041.373 | -20.13844 | 23.74471 | 3.270222 |  | 30.78852 | 30.10929 | 29.02513 | 29.63989 | 39.86211 | 37.35013
3041.473 | -20.13841 | 20.83985 | 3.270249 |  | 30.80198 | 30.08769 | 29.06087 | 29.63416 | 39.87909 | 37.35954
3041.572 | -20.1385 | 16.62508 | 3.270238 |  | 30.79688 | 30.12364 | 29.01188 | 29.66895 | 39.90456 | 37.37201
3041.671875 | -20.13942 | 19.59124 | 3.270283 |  | 30.79473 | 30.10526 | 29.02707 | 29.63786 | 39.86632 | 37.37851
3041.771 | -20.13889 | 26.48256 | 3.270203 |  | 30.81222 | 30.14272 | 29.03205 | 29.64274 | 39.91143 | 37.39335
3041.871 | -20.13845 | 21.33064 | 3.270246 |  | 30.80695 | 30.10988 | 28.99843 | 29.64735 | 39.91767 | 37.35664
3041.971 | -20.13856 | 29.27213 | 3.270248 |  | 30.80853 | 30.09684 | 29.00976 | 29.63771 | 39.91497 | 37.36324
3042.07 | -20.1395 | 23.11699 | 3.270236 |  | 30.82167 | 30.11125 | 29.04118 | 29.65657 | 39.93952 | 37.39689
3042.17 | -20.13875 | 15.84242 | 3.270233 |  | 30.84378 | 30.08403 | 29.03377 | 29.66906 | 39.93884 | 37.38436
3042.27 | -20.13862 | 17.59413 | 3.270257 |  | 30.79431 | 30.09123 | 29.00668 | 29.64676 | 39.94395 | 37.41495
3042.369 | -20.13872 | 23.76408 | 3.270274 |  | 30.80153 | 30.09754 | 29.02517 | 29.67772 | 39.9182 | 37.40675
3042.46875 | -20.13823 | 15.767 | 3.270239 |  | 30.80659 | 30.13378 | 29.02187 | 29.67812 | 39.9146 | 37.43767
3042.568 | -20.13892 | 22.33409 | 3.270264 |  | 30.80528 | 30.10173 | 29.03375 | 29.68559 | 39.92479 | 37.38972
3042.668 | -20.13841 | 26.60606 | 3.270277 |  | 30.82063 | 30.1067 | 29.01335 | 29.63574 | 39.92748 | 37.39463
3042.768 | -20.13852 | 19.01136 | 3.270268 |  | 30.81837 | 30.10368 | 29.01157 | 29.65408 | 39.92587 | 37.38046
3042.867 | -20.13858 | 15.78933 | 3.270281 |  | 30.77859 | 30.10839 | 28.99366 | 29.64471 | 39.90224 | 37.36832
3042.967 | -20.13823 | 12.4552 | 3.270273 |  | 30.81069 | 30.08631 | 29.0351 | 29.64736 | 39.9298 | 37.371
3043.066 | -20.13895 | 14.21306 | 3.270262 |  | 30.81307 | 30.10321 | 29.03221 | 29.63825 | 39.92877 | 37.349
3043.166 | -20.13843 | 20.6136 | 3.270239 |  | 30.80558 | 30.10166 | 29.02272 | 29.66751 | 39.91179 | 37.38309
3043.265625 | -20.13791 | 17.92884 | 3.270251 |  | 30.80325 | 30.06582 | 29.02949 | 29.67191 | 39.95467 | 37.34313
3043.365 | -20.13909 | 17.10744 | 3.270252 |  | 30.78994 | 30.10401 | 29.03884 | 29.66183 | 39.96518 | 37.3677
3043.465 | -20.13871 | 12.62358 | 3.270295 |  | 30.79285 | 30.10555 | 29.02352 | 29.68441 | 39.96097 | 37.36672
3043.564 | -20.13898 | 21.89685 | 3.270333 |  | 30.80939 | 30.10545 | 29.04494 | 29.68329 | 39.96974 | 37.36117
3043.664 | -20.13878 | 17.24074 | 3.270299 |  | 30.7707 | 30.08815 | 29.03102 | 29.67141 | 39.98831 | 37.38637
3043.764 | -20.13808 | 17.73016 | 3.270316 |  | 30.78364 | 30.13484 | 29.01663 | 29.68404 | 39.9886 | 37.39879
3043.863 | -20.13817 | 21.10484 | 3.270303 |  | 30.78948 | 30.08055 | 29.02896 | 29.69713 | 40.01294 | 37.40699
3043.963 | -20.13891 | 19.47845 | 3.2703 |  | 30.78968 | 30.08436 | 29.0045 | 29.6832 | 39.97401 | 37.41712
3044.0625 | -20.13842 | 16.4387 | 3.270307 |  | 30.77398 | 30.09241 | 29.03084 | 29.65925 | 39.96861 | 37.43959
3044.162 | -20.1395 | 21.11373 | 3.270302 |  | 30.75644 | 30.10073 | 29.03056 | 29.67568 | 39.97647 | 37.45642
3044.262 | -20.13806 | 15.8292 | 3.270313 |  | 30.77119 | 30.10506 | 29.03975 | 29.67569 | 39.96412 | 37.47338
3044.361 | -20.13885 | 20.87677 | 3.270288 |  | 30.76196 | 30.07931 | 29.01022 | 29.66516 | 39.97623 | 37.50478
3044.461 | -20.13816 | 22.20217 | 3.2703 |  | 30.80612 | 30.10209 | 29.00188 | 29.68019 | 39.95588 | 37.51015
3044.561 | -20.13777 | 16.98964 | 3.270284 |  | 30.77968 | 30.10227 | 29.01512 | 29.69257 | 39.97026 | 37.49822
3044.66 | -20.1384 | 18.52968 | 3.270293 |  | 30.76435 | 30.11501 | 29.02566 | 29.66581 | 39.99119 | 37.55362
3044.76 | -20.13827 | 24.28039 | 3.270292 |  | 30.78001 | 30.11378 | 29.03399 | 29.67467 | 39.96137 | 37.55665
3044.859375 | -20.13872 | 22.66926 | 3.270261 |  | 30.80345 | 30.12399 | 29.03207 | 29.66918 | 39.97787 | 37.58881
3044.959 | -20.139 | 24.06348 | 3.270243 |  | 30.75947 | 30.08663 | 29.03665 | 29.67173 | 39.9728 | 37.54981
3045.059 | -20.13858 | 16.26827 | 3.270293 |  | 30.78282 | 30.10074 | 29.02937 | 29.68853 | 39.99378 | 37.59491
3045.158 | -20.13802 | 16.91878 | 3.270293 |  | 30.79234 | 30.13515 | 29.02043 | 29.71832 | 40.03298 | 37.61708
3045.258 | -20.13857 | 15.73761 | 3.270307 |  | 30.78591 | 30.1098 | 29.06045 | 29.71497 | 40.00191 | 37.66926
3045.357 | -20.13835 | 18.92546 | 3.270261 |  | 30.81132 | 30.10715 | 29.0251 | 29.70216 | 39.98849 | 37.61114
3045.457 | -20.13901 | 13.28594 | 3.270248 |  | 30.81946 | 30.11347 | 29.05494 | 29.7369 | 40.01219 | 37.66109
3045.557 | -20.13905 | 21.40059 | 3.270309 |  | 30.80697 | 30.09557 | 29.00623 | 29.72227 | 40.0003 | 37.63934
3045.65625 | -20.13857 | 18.78442 | 3.2703 |  | 30.80671 | 30.12643 | 29.01893 | 29.67795 | 39.98898 | 37.65499
3045.756 | -20.13872 | 15.85632 | 3.270297 |  | 30.78852 | 30.10509 | 29.03269 | 29.70734 | 39.99679 | 37.62855
3045.855 | -20.13838 | 18.78214 | 3.270308 |  | 30.78934 | 30.13839 | 28.99805 | 29.73042 | 39.99392 | 37.60527
3045.955 | -20.13773 | 23.63922 | 3.270291 |  | 30.78184 | 30.10059 | 29.03988 | 29.72168 | 40.01789 | 37.58614
3046.055 | -20.13864 | 18.48958 | 3.270288 |  | 30.81833 | 30.1285 | 29.01678 | 29.68923 | 40.01994 | 37.60068
3046.154 | -20.13874 | 20.81502 | 3.270311 |  | 30.8297 | 30.12099 | 29.02648 | 29.68225 | 40.01503 | 37.57039
3046.254 | -20.13812 | 23.7258 | 3.27028 |  | 30.79258 | 30.13777 | 29.02781 | 29.71038 | 40.04029 | 37.57524
3046.354 | -20.13782 | 21.19348 | 3.270223 |  | 30.8019 | 30.13701 | 29.02832 | 29.6745 | 40.03198 | 37.63915
3046.453125 | -20.13863 | 13.26224 | 3.270317 |  | 30.80327 | 30.12613 | 29.02156 | 29.70573 | 40.00407 | 37.59127
3046.553 | -20.13833 | 11.91155 | 3.270304 |  | 30.79807 | 30.14791 | 29.03957 | 29.70215 | 40.02665 | 37.61613
3046.652 | -20.13907 | 18.39047 | 3.27027 |  | 30.80793 | 30.07603 | 29.01669 | 29.71807 | 40.05057 | 37.65712
3046.752 | -20.13743 | 18.99359 | 3.270317 |  | 30.83134 | 30.13239 | 29.05565 | 29.71353 | 40.03891 | 37.70089
3046.852 | -20.13821 | 17.25577 | 3.27028 |  | 30.81883 | 30.12447 | 29.03335 | 29.68864 | 40.00105 | 37.68707
3046.951 | -20.1387 | 25.05417 | 3.270293 |  | 30.8299 | 30.11715 | 29.0402 | 29.71556 | 39.99323 | 37.69144
3047.051 | -20.13815 | 15.61685 | 3.270285 |  | 30.81798 | 30.10078 | 29.02816 | 29.72137 | 40.00112 | 37.69155
3047.15 | -20.1387 | 23.69459 | 3.270318 |  | 30.81427 | 30.14237 | 29.02057 | 29.69038 | 39.94555 | 37.65634
3047.25 | -20.13787 | 17.41025 | 3.270332 |  | 30.84252 | 30.13095 | 29.05481 | 29.69034 | 39.94663 | 37.64489
3047.35 | -20.13845 | 26.67077 | 3.270276 |  | 30.79264 | 30.11841 | 29.02747 | 29.73577 | 39.8854 | 37.63272
3047.449 | -20.13823 | 20.06152 | 3.270303 |  | 30.79749 | 30.1404 | 29.01068 | 29.71329 | 39.88788 | 37.5567
3047.549 | -20.13739 | 21.24816 | 3.270274 |  | 30.81627 | 30.11293 | 29.0435 | 29.71861 | 39.85899 | 37.53584
3047.648 | -20.13846 | 16.28581 | 3.27033 |  | 30.81572 | 30.14768 | 29.04531 | 29.72099 | 39.89783 | 37.51962
3047.748 | -20.1385 | 16.2088 | 3.270336 |  | 30.78646 | 30.13209 | 29.03226 | 29.68426 | 39.86353 | 37.48872
3047.848 | -20.13791 | 18.10064 | 3.270289 |  | 30.797 | 30.12677 | 29.0255 | 29.69154 | 39.84861 | 37.45166
3047.947 | -20.1378 | 21.3769 | 3.270285 |  | 30.83546 | 30.12428 | 29.01834 | 29.67843 | 39.86941 | 37.44973
3048.046875 | -20.13777 | 21.74487 | 3.270271 |  | 30.7956 | 30.11431 | 29.02806 | 29.71585 | 39.84999 | 37.45751
3048.146 | -20.13812 | 22.84334 | 3.270326 |  | 30.80946 | 30.11681 | 29.0436 | 29.69208 | 39.86781 | 37.4131
3048.246 | -20.13772 | 25.08288 | 3.270291 |  | 30.81127 | 30.10622 | 29.04186 | 29.7586 | 39.87337 | 37.42563
3048.346 | -20.13691 | 19.12209 | 3.270319 |  | 30.81845 | 30.133 | 29.03374 | 29.70925 | 39.87415 | 37.40814
3048.445 | -20.13844 | 19.18703 | 3.270296 |  | 30.81021 | 30.11526 | 29.0359 | 29.74728 | 39.87162 | 37.40868
3048.545 | -20.13794 | 24.50323 | 3.270282 |  | 30.79409 | 30.12854 | 29.04735 | 29.74308 | 39.88862 | 37.41255
3048.645 | -20.13683 | 20.79155 | 3.270317 |  | 30.79993 | 30.1114 | 29.01608 | 29.74477 | 39.88464 | 37.42344
3048.744 | -20.1382 | 24.90197 | 3.270309 |  | 30.80763 | 30.14365 | 29.03882 | 29.70073 | 39.90556 | 37.41803
3048.84375 | -20.13867 | 18.36973 | 3.27029 |  | 30.78369 | 30.11832 | 29.03718 | 29.75038 | 39.90221 | 37.40926
3048.943 | -20.13827 | 21.93194 | 3.270311 |  | 30.80447 | 30.13463 | 29.04119 | 29.70179 | 39.92958 | 37.41105
3049.043 | -20.1382 | 23.55856 | 3.270305 |  | 30.79872 | 30.10971 | 29.05136 | 29.74078 | 39.90265 | 37.38907
3049.143 | -20.13749 | 18.45905 | 3.270324 |  | 30.81127 | 30.1254 | 29.02584 | 29.75033 | 39.91593 | 37.38265
3049.242 | -20.13789 | 16.88734 | 3.270268 |  | 30.80146 | 30.13373 | 29.03965 | 29.72336 | 39.93732 | 37.42713
3049.342 | -20.13845 | 20.7936 | 3.27032 |  | 30.81717 | 30.15348 | 29.04315 | 29.74198 | 39.93911 | 37.39045
3049.441 | -20.1382 | 20.59628 | 3.270306 |  | 30.81228 | 30.12968 | 29.04187 | 29.71713 | 39.96072 | 37.40307
3049.541 | -20.1384 | 17.89353 | 3.270311 |  | 30.81676 | 30.0976 | 29.06117 | 29.75027 | 39.98035 | 37.42085
3049.640625 | -20.1382 | 21.99665 | 3.270298 |  | 30.83223 | 30.11776 | 29.0205 | 29.71656 | 39.98952 | 37.42442
3049.74 | -20.13787 | 22.46443 | 3.27031 |  | 30.81479 | 30.12014 | 29.04728 | 29.74664 | 39.95417 | 37.45147
3049.84 | -20.13835 | 16.55354 | 3.270293 |  | 30.81763 | 30.13627 | 29.03286 | 29.75054 | 39.99697 | 37.45389
3049.939 | -20.13819 | 19.66825 | 3.270356 |  | 30.83686 | 30.14062 | 29.03374 | 29.71873 | 39.98716 | 37.45953
3050.039 | -20.13867 | 15.27689 | 3.270322 |  | 30.81881 | 30.10902 | 29.05921 | 29.73863 | 40.01854 | 37.46062
3050.139 | -20.13798 | 20.87472 | 3.270307 |  | 30.82961 | 30.11975 | 29.02628 | 29.73795 | 40.03004 | 37.47739
3050.238 | -20.13804 | 19.60741 | 3.270302 |  | 30.86993 | 30.11754 | 29.02675 | 29.74756 | 40.04301 | 37.4799
3050.338 | -20.13856 | 19.96309 | 3.27029 |  | 30.82656 | 30.15276 | 29.0515 | 29.78132 | 40.02082 | 37.44817
3050.4375 | -20.13862 | 19.87468 | 3.270317 |  | 30.84034 | 30.12256 | 29.06551 | 29.73987 | 39.99323 | 37.41813
3050.537 | -20.1377 | 14.83669 | 3.270331 |  | 30.84612 | 30.11634 | 29.02593 | 29.76127 | 40.01677 | 37.43137
3050.637 | -20.13842 | 19.87332 | 3.270279 |  | 30.83905 | 30.14289 | 29.0447 | 29.77116 | 39.98801 | 37.41058
3050.736 | -20.1388 | 18.63518 | 3.270331 |  | 30.86064 | 30.13839 | 29.0523 | 29.75831 | 40.0047 | 37.41887
3050.836 | -20.13827 | 15.69887 | 3.270282 |  | 30.85358 | 30.15125 | 29.02122 | 29.73602 | 40.01168 | 37.39967
3050.936 | -20.13859 | 15.94837 | 3.270313 |  | 30.85825 | 30.1085 | 29.05748 | 29.74181 | 40.00267 | 37.40672
3051.035 | -20.13805 | 14.93876 | 3.270311 |  | 30.8254 | 30.16712 | 29.01726 | 29.74896 | 40.02858 | 37.42836
3051.135 | -20.13789 | 17.97077 | 3.270319 |  | 30.81688 | 30.14897 | 29.04715 | 29.80501 | 40.01521 | 37.40809
3051.234375 | -20.13955 | 21.18391 | 3.270314 |  | 30.8292 | 30.15355 | 29.02289 | 29.76012 | 39.99422 | 37.42696
3051.334 | -20.13916 | 16.23022 | 3.270307 |  | 30.84362 | 30.15624 | 29.04963 | 29.73784 | 39.99179 | 37.45104
3051.434 | -20.13841 | 17.94548 | 3.270295 |  | 30.83354 | 30.13989 | 29.03031 | 29.76549 | 39.95867 | 37.44021
3051.533 | -20.13812 | 17.89375 | 3.270296 |  | 30.82914 | 30.12868 | 29.05549 | 29.75782 | 40.01537 | 37.44125
3051.633 | -20.13836 | 17.38701 | 3.27033 |  | 30.81481 | 30.12083 | 29.04762 | 29.75459 | 39.99829 | 37.4288
3051.732 | -20.13906 | 12.29434 | 3.270276 |  | 30.82344 | 30.13659 | 29.02111 | 29.74942 | 40.01477 | 37.43809
3051.832 | -20.13809 | 16.38561 | 3.270272 |  | 30.8285 | 30.11155 | 29.04575 | 29.75925 | 40.00438 | 37.42886
3051.932 | -20.1387 | 20.64869 | 3.270267 |  | 30.8562 | 30.14682 | 29.03916 | 29.77873 | 40.00883 | 37.42701
3052.03125 | -20.13856 | 13.34153 | 3.270256 |  | 30.82615 | 30.14186 | 29.04727 | 29.7524 | 40.00889 | 37.43908
3052.131 | -20.1385 | 15.1379 | 3.270328 |  | 30.85606 | 30.16926 | 29.05119 | 29.744 | 39.98314 | 37.41392
3052.23 | -20.13933 | 20.25633 | 3.270309 |  | 30.8291 | 30.15362 | 29.04339 | 29.73431 | 39.99524 | 37.39109
3052.33 | -20.13916 | 17.91038 | 3.270295 |  | 30.85009 | 30.14337 | 29.04072 | 29.75009 | 39.97928 | 37.41584
3052.43 | -20.13868 | 15.51295 | 3.270314 |  | 30.8377 | 30.1637 | 29.06646 | 29.74232 | 39.98251 | 37.37402
3052.529 | -20.13879 | 16.93336 | 3.270334 |  | 30.8474 | 30.12615 | 29.02963 | 29.76078 | 39.99409 | 37.38688
3052.629 | -20.13843 | 15.15203 | 3.270312 |  | 30.8564 | 30.15746 | 29.04138 | 29.75288 | 39.97916 | 37.4108
3052.729 | -20.13869 | 19.41488 | 3.270289 |  | 30.86537 | 30.12832 | 29.04004 | 29.71867 | 39.99739 | 37.39767
3052.828125 | -20.13887 | 21.21171 | 3.270322 |  | 30.87621 | 30.15761 | 29.01983 | 29.72158 | 39.99607 | 37.40762
3052.928 | -20.13942 | 18.34216 | 3.270359 |  | 30.84637 | 30.12117 | 29.03061 | 29.74602 | 40.00109 | 37.42041
3053.027 | -20.13855 | 15.74968 | 3.270312 |  | 30.84429 | 30.11351 | 29.05957 | 29.77069 | 40.0114 | 37.41391
3053.127 | -20.13954 | 23.31681 | 3.27029 |  | 30.83455 | 30.14884 | 29.03091 | 29.74884 | 40.02206 | 37.43483
3053.227 | -20.13959 | 18.84024 | 3.270313 |  | 30.85867 | 30.13941 | 29.01394 | 29.75151 | 40.00401 | 37.43926
3053.326 | -20.1396 | 20.83826 | 3.270302 |  | 30.85414 | 30.13384 | 29.06199 | 29.75118 | 40.00118 | 37.45406
3053.426 | -20.13897 | 16.41455 | 3.270286 |  | 30.8522 | 30.11878 | 29.04639 | 29.76909 | 39.97245 | 37.45217
3053.525 | -20.13883 | 16.50478 | 3.270295 |  | 30.83122 | 30.14224 | 29.04669 | 29.7609 | 39.97351 | 37.46968
3053.625 | -20.13917 | 16.80258 | 3.270302 |  | 30.84556 | 30.13202 | 29.03771 | 29.73858 | 39.96261 | 37.47059
3053.725 | -20.13947 | 18.70308 | 3.270303 |  | 30.85427 | 30.14995 | 29.05735 | 29.75957 | 39.94625 | 37.48795
3053.824 | -20.13904 | 21.02806 | 3.270259 |  | 30.84599 | 30.1298 | 29.05378 | 29.74983 | 39.9242 | 37.47247
3053.924 | -20.13956 | 15.35619 | 3.270283 |  | 30.87782 | 30.11015 | 29.03417 | 29.73859 | 39.92395 | 37.50087
3054.023 | -20.13957 | 18.13755 | 3.270279 |  | 30.83717 | 30.16933 | 29.05694 | 29.7397 | 39.9096 | 37.494
3054.123 | -20.139 | 18.67551 | 3.270314 |  | 30.81053 | 30.1598 | 29.03774 | 29.73278 | 39.91142 | 37.45705
3054.223 | -20.1398 | 19.68146 | 3.27031 |  | 30.85294 | 30.13506 | 29.0455 | 29.75635 | 39.94723 | 37.44903
3054.322 | -20.13924 | 15.73966 | 3.270346 |  | 30.85135 | 30.14493 | 29.05103 | 29.74963 | 39.89194 | 37.45599
3054.421875 | -20.13924 | 23.80236 | 3.270357 |  | 30.85423 | 30.15912 | 29.06536 | 29.73514 | 39.94162 | 37.4549
3054.521 | -20.13901 | 18.1649 | 3.270278 |  | 30.83377 | 30.13854 | 29.02391 | 29.73806 | 39.92858 | 37.41959
3054.621 | -20.13889 | 13.94853 | 3.270301 |  | 30.82638 | 30.14779 | 29.0316 | 29.70621 | 39.9381 | 37.44847
3054.721 | -20.13959 | 15.84401 | 3.270314 |  | 30.81598 | 30.13784 | 29.04535 | 29.72903 | 39.94399 | 37.39473
3054.82 | -20.13927 | 21.68313 | 3.270287 |  | 30.81165 | 30.13934 | 29.04106 | 29.74829 | 39.97442 | 37.41338
3054.92 | -20.13895 | 22.56536 | 3.270317 |  | 30.8084 | 30.1439 | 29.01402 | 29.73018 | 39.96273 | 37.38636
3055.02 | -20.13936 | 21.08115 | 3.270315 |  | 30.80317 | 30.13663 | 29.02595 | 29.73526 | 39.97762 | 37.44193
3055.119 | -20.13985 | 18.29978 | 3.270292 |  | 30.79173 | 30.14666 | 29.08 | 29.74913 | 40.00311 | 37.42933
3055.21875 | -20.13946 | 22.00918 | 3.270312 |  | 30.81089 | 30.14635 | 29.04179 | 29.77395 | 40.00693 | 37.4259
3055.318 | -20.13959 | 21.46804 | 3.270292 |  | 30.82893 | 30.15998 | 29.06707 | 29.7263 | 40.02735 | 37.42405
3055.418 | -20.13936 | 18.78647 | 3.270324 |  | 30.81571 | 30.15509 | 29.02464 | 29.76378 | 40.00499 | 37.46944
3055.518 | -20.13905 | 22.72098 | 3.27031 |  | 30.81454 | 30.12945 | 29.03955 | 29.77352 | 39.9958 | 37.47458
3055.617 | -20.13938 | 16.66017 | 3.270324 |  | 30.80055 | 30.18223 | 29.02201 | 29.73325 | 40.02471 | 37.46196
3055.717 | -20.13989 | 19.13303 | 3.270296 |  | 30.8004 | 30.14504 | 29.02234 | 29.77696 | 40.01512 | 37.47889
3055.816 | -20.13952 | 16.95547 | 3.270273 |  | 30.80422 | 30.14907 | 29.05579 | 29.76808 | 40.00471 | 37.51384
3055.916 | -20.13959 | 20.77218 | 3.270346 |  | 30.81297 | 30.12518 | 29.04918 | 29.7851 | 39.99922 | 37.5244
3056.015625 | -20.13991 | 13.81114 | 3.270308 |  | 30.79465 | 30.14336 | 29.0137 | 29.75722 | 40.02295 | 37.51577
3056.115 | -20.13982 | 17.52874 | 3.270359 |  | 30.78649 | 30.13574 | 29.0361 | 29.76416 | 40.0219 | 37.56639
3056.215 | -20.14038 | 23.10195 | 3.270321 |  | 30.79243 | 30.14544 | 29.01316 | 29.76782 | 40.01272 | 37.60435
3056.314 | -20.1394 | 19.45658 | 3.270296 |  | 30.78085 | 30.18028 | 29.03245 | 29.73687 | 40.02591 | 37.60171
3056.414 | -20.13952 | 15.26322 | 3.270311 |  | 30.81919 | 30.15137 | 29.02755 | 29.79552 | 40.01495 | 37.5867
3056.514 | -20.13944 | 12.83115 | 3.27034 |  | 30.80116 | 30.14991 | 29.0306 | 29.77761 | 40.00608 | 37.53926
3056.613 | -20.13946 | 18.00495 | 3.2703 |  | 30.78349 | 30.1024 | 29.02758 | 29.76695 | 39.9628 | 37.59977
3056.713 | -20.13907 | 14.04172 | 3.270287 |  | 30.77509 | 30.16732 | 29.04553 | 29.78378 | 39.96936 | 37.58017
3056.8125 | -20.13879 | 12.87968 | 3.270325 |  | 30.78223 | 30.14608 | 29.01193 | 29.77631 | 39.96659 | 37.57095
3056.912 | -20.13967 | 13.86491 | 3.2703 |  | 30.76683 | 30.16805 | 29.03361 | 29.76414 | 39.96672 | 37.5698
3057.012 | -20.13929 | 18.11545 | 3.270265 |  | 30.78259 | 30.14129 | 29.01586 | 29.76191 | 39.98008 | 37.5479
3057.111 | -20.13981 | 12.74776 | 3.270289 |  | 30.7617 | 30.17692 | 29.0313 | 29.75383 | 39.98429 | 37.50372
3057.211 | -20.13977 | 22.3268 | 3.270271 |  | 30.78446 | 30.14706 | 29.04779 | 29.76301 | 39.95817 | 37.49699
3057.311 | -20.13959 | 19.72225 | 3.270226 |  | 30.75227 | 30.17712 | 29.04271 | 29.75538 | 39.96715 | 37.54211
3057.41 | -20.14 | 13.49009 | 3.270287 |  | 30.76955 | 30.15962 | 29.04636 | 29.74558 | 39.95723 | 37.54338
3057.51 | -20.14005 | 23.98282 | 3.270278 |  | 30.7699 | 30.13638 | 29.03606 | 29.75718 | 39.97867 | 37.52893
3057.609375 | -20.14021 | 17.64654 | 3.270329 |  | 30.75454 | 30.17133 | 29.05401 | 29.77302 | 39.97715 | 37.50896
3057.709 | -20.13907 | 23.05889 | 3.270323 |  | 30.79742 | 30.14071 | 29.02776 | 29.74147 | 39.97191 | 37.52054
3057.809 | -20.14038 | 17.83633 | 3.270296 |  | 30.78418 | 30.15955 | 29.03146 | 29.781 | 39.97591 | 37.51078
3057.908 | -20.14093 | 14.29144 | 3.270354 |  | 30.78639 | 30.13969 | 29.04425 | 29.74795 | 39.96658 | 37.50989
3058.008 | -20.14026 | 19.67212 | 3.270276 |  | 30.7703 | 30.16183 | 29.01424 | 29.75257 | 39.972 | 37.51833
3058.107 | -20.14001 | 21.86905 | 3.270346 |  | 30.78562 | 30.14144 | 29.06025 | 29.75387 | 39.96465 | 37.51886
3058.207 | -20.14061 | 20.41127 | 3.270323 |  | 30.7874 | 30.15231 | 29.03975 | 29.75713 | 39.96301 | 37.52254
3058.307 | -20.13994 | 22.34344 | 3.270285 |  | 30.79501 | 30.16352 | 29.04308 | 29.72971 | 39.97338 | 37.50983
3058.40625 | -20.1406 | 21.22971 | 3.270298 |  | 30.79669 | 30.16414 | 29.01135 | 29.7388 | 39.94559 | 37.52918
3058.506 | -20.13993 | 16.24708 | 3.270305 |  | 30.79644 | 30.15318 | 29.05564 | 29.7692 | 39.96902 | 37.53804
3058.605 | -20.13983 | 22.83035 | 3.270265 |  | 30.81233 | 30.12805 | 29.01484 | 29.72445 | 39.94611 | 37.5416
3058.705 | -20.13966 | 18.91725 | 3.270296 |  | 30.81465 | 30.17401 | 29.02265 | 29.7114 | 39.95823 | 37.50449
3058.805 | -20.14009 | 21.89343 | 3.270294 |  | 30.83428 | 30.12051 | 29.04535 | 29.77336 | 39.98576 | 37.52312
3058.904 | -20.13987 | 19.71564 | 3.270304 |  | 30.81379 | 30.15473 | 29.03027 | 29.74542 | 40.03347 | 37.47601
3059.004 | -20.14 | 23.76659 | 3.270339 |  | 30.82012 | 30.14496 | 29.04307 | 29.75106 | 39.99531 | 37.49008
3059.104 | -20.14018 | 19.48825 | 3.27034 |  | 30.80801 | 30.15435 | 29.04194 | 29.72129 | 39.99393 | 37.49532
3059.203125 | -20.14032 | 18.87738 | 3.270357 |  | 30.83503 | 30.15551 | 29.06613 | 29.75229 | 39.98788 | 37.47158
3059.303 | -20.1404 | 22.54531 | 3.27032 |  | 30.81044 | 30.16127 | 29.02672 | 29.75513 | 39.99399 | 37.46478
3059.402 | -20.13957 | 18.72586 | 3.270322 |  | 30.77269 | 30.1677 | 29.05907 | 29.71451 | 39.99684 | 37.48663
3059.502 | -20.13974 | 21.55599 | 3.270359 |  | 30.81571 | 30.14543 | 29.05639 | 29.74163 | 39.94983 | 37.47414
3059.602 | -20.13903 | 23.25917 | 3.270308 |  | 30.80794 | 30.15051 | 29.04756 | 29.71645 | 39.9495 | 37.49153
3059.701 | -20.13987 | 18.78693 | 3.270254 |  | 30.80218 | 30.13375 | 29.05145 | 29.75844 | 39.93877 | 37.49378
3059.801 | -20.13965 | 19.37341 | 3.270325 |  | 30.81182 | 30.18578 | 29.01959 | 29.76571 | 39.92935 | 37.49346
3059.9 | -20.13957 | 20.4958 | 3.270298 |  | 30.83968 | 30.1407 | 29.03419 | 29.74854 | 39.953 | 37.47128
3060 | -20.13953 | 22.26688 | 3.270325 |  | 30.81093 | 30.16161 | 29.03166 | 29.7401 | 39.96192 | 37.47382
3060.1 | -20.14054 | 19.97539 | 3.270332 |  | 30.78882 | 30.17417 | 29.05607 | 29.74573 | 39.9615 | 37.47003
3060.199 | -20.13952 | 23.97416 | 3.270304 |  | 30.79418 | 30.15689 | 29.02484 | 29.74441 | 39.98317 | 37.46514
3060.299 | -20.13983 | 23.12496 | 3.270274 |  | 30.78421 | 30.14781 | 29.06341 | 29.76312 | 39.94161 | 37.47896
3060.398 | -20.13986 | 18.93685 | 3.270349 |  | 30.78495 | 30.1443 | 29.03246 | 29.78171 | 39.97858 | 37.46836
3060.498 | -20.14008 | 20.82049 | 3.270356 |  | 30.79753 | 30.17458 | 29.02934 | 29.7387 | 39.95772 | 37.4747
3060.598 | -20.14008 | 21.9864 | 3.270368 |  | 30.75957 | 30.14202 | 29.05178 | 29.75106 | 39.96548 | 37.44508
3060.697 | -20.13992 | 23.05433 | 3.270294 |  | 30.78185 | 30.13153 | 29.04705 | 29.74123 | 39.97525 | 37.41382
3060.796875 | -20.1404 | 17.50891 | 3.270323 |  | 30.79185 | 30.16012 | 29.03161 | 29.72577 | 39.97127 | 37.38945
3060.896 | -20.14001 | 21.97227 | 3.270305 |  | 30.77699 | 30.14424 | 29.05039 | 29.72042 | 39.94284 | 37.40321
3060.996 | -20.1405 | 16.99397 | 3.27031 |  | 30.7924 | 30.16738 | 29.04209 | 29.74897 | 39.95791 | 37.37857
3061.096 | -20.14018 | 21.55986 | 3.270269 |  | 30.77696 | 30.14011 | 29.04962 | 29.7493 | 39.94257 | 37.34178
3061.195 | -20.14043 | 23.1195 | 3.27036 |  | 30.81751 | 30.13206 | 29.02315 | 29.72212 | 39.9121 | 37.32926
3061.295 | -20.1403 | 20.07268 | 3.270321 |  | 30.77665 | 30.13337 | 29.03667 | 29.73593 | 39.9383 | 37.35115
3061.395 | -20.14042 | 22.51296 | 3.270324 |  | 30.80675 | 30.16364 | 29.01284 | 29.73211 | 39.92384 | 37.3546
3061.494 | -20.14012 | 23.64423 | 3.270333 |  | 30.77692 | 30.14651 | 29.04608 | 29.70878 | 39.90028 | 37.33804
3061.59375 | -20.14044 | 25.05075 | 3.270324 |  | 30.79003 | 30.12466 | 29.06657 | 29.7315 | 39.89325 | 37.34647
3061.693 | -20.14068 | 25.1428 | 3.270324 |  | 30.79367 | 30.17246 | 29.03537 | 29.75687 | 39.88554 | 37.35355
3061.793 | -20.14032 | 22.32134 | 3.270275 |  | 30.78796 | 30.15828 | 29.03595 | 29.74262 | 39.81809 | 37.35048
3061.893 | -20.14033 | 26.20026 | 3.270309 |  | 30.78596 | 30.1446 | 29.05183 | 29.72907 | 39.82459 | 37.37236
3061.992 | -20.1409 | 20.85079 | 3.270294 |  | 30.75994 | 30.13372 | 29.03552 | 29.76839 | 39.80936 | 37.35056
3062.092 | -20.14059 | 22.49724 | 3.270335 |  | 30.79975 | 30.18354 | 29.03454 | 29.73275 | 39.85207 | 37.34631
3062.191 | -20.14006 | 20.31329 | 3.270343 |  | 30.79981 | 30.1156 | 29.04597 | 29.72935 | 39.83727 | 37.34333
3062.291 | -20.14078 | 19.77283 | 3.270297 |  | 30.7803 | 30.16215 | 29.02349 | 29.72502 | 39.85044 | 37.34323
3062.390625 | -20.14051 | 24.0514 | 3.270344 |  | 30.79222 | 30.1357 | 29.05839 | 29.75667 | 39.83505 | 37.37116
3062.49 | -20.13955 | 21.24224 | 3.270325 |  | 30.79202 | 30.15465 | 29.0354 | 29.76343 | 39.83514 | 37.36811
3062.59 | -20.13996 | 20.09866 | 3.27031 |  | 30.7723 | 30.144 | 29.04787 | 29.77417 | 39.88189 | 37.34008
3062.689 | -20.13957 | 23.84702 | 3.270327 |  | 30.7495 | 30.13897 | 29.04254 | 29.76156 | 39.85684 | 37.37424
3062.789 | -20.13949 | 18.84958 | 3.270325 |  | 30.79769 | 30.15968 | 29.03444 | 29.75017 | 39.8584 | 37.37447
3062.889 | -20.1399 | 27.00479 | 3.270315 |  | 30.7777 | 30.13157 | 29.04721 | 29.73579 | 39.85081 | 37.40847
3062.988 | -20.1404 | 20.62249 | 3.270339 |  | 30.75846 | 30.1413 | 29.04687 | 29.75081 | 39.87048 | 37.44495
3063.088 | -20.13977 | 21.25523 | 3.270344 |  | 30.76343 | 30.13872 | 29.03994 | 29.77417 | 39.83998 | 37.41526
3063.1875 | -20.14 | 22.70868 | 3.270328 |  | 30.75185 | 30.17661 | 29.03409 | 29.76773 | 39.85775 | 37.44987
3063.287 | -20.14045 | 22.91215 | 3.2703 |  | 30.78378 | 30.16255 | 29.03467 | 29.75339 | 39.86335 | 37.45359
3063.387 | -20.14029 | 18.57707 | 3.270361 |  | 30.78606 | 30.13235 | 29.04054 | 29.76573 | 39.84536 | 37.4397
3063.486 | -20.14025 | 21.8269 | 3.270343 |  | 30.77153 | 30.14467 | 29.04347 | 29.77049 | 39.82929 | 37.41926
3063.586 | -20.14047 | 24.68414 | 3.27038 |  | 30.73622 | 30.14496 | 29.03732 | 29.7625 | 39.81977 | 37.40446
3063.686 | -20.14112 | 19.85873 | 3.270299 |  | 30.73699 | 30.14328 | 29.03538 | 29.75015 | 39.82945 | 37.38185
3063.785 | -20.14099 | 21.68951 | 3.27036 |  | 30.73742 | 30.12749 | 29.05801 | 29.75685 | 39.80904 | 37.38943
3063.885 | -20.14141 | 22.80392 | 3.2703 |  | 30.75846 | 30.16364 | 29.04559 | 29.74448 | 39.81446 | 37.38655
3063.984375 | -20.14044 | 18.47226 | 3.270326 |  | 30.73083 | 30.14549 | 29.02767 | 29.76972 | 39.74223 | 37.41811
3064.084 | -20.14029 | 17.93887 | 3.27038 |  | 30.73861 | 30.15295 | 29.03834 | 29.73757 | 39.77757 | 37.35107
3064.184 | -20.14087 | 12.70902 | 3.270316 |  | 30.73016 | 30.16379 | 29.02534 | 29.75311 | 39.76521 | 37.36955
3064.283 | -20.14137 | 13.63911 | 3.270343 |  | 30.72382 | 30.13974 | 29.04536 | 29.74781 | 39.7886 | 37.35296
3064.383 | -20.14084 | 18.74295 | 3.270325 |  | 30.70731 | 30.15609 | 29.04023 | 29.73631 | 39.79074 | 37.33569
3064.482 | -20.14096 | 15.87591 | 3.27038 |  | 30.71639 | 30.16731 | 29.02637 | 29.75917 | 39.73837 | 37.35988
3064.582 | -20.14136 | 13.98111 | 3.270349 |  | 30.72978 | 30.1489 | 29.04777 | 29.72597 | 39.72471 | 37.40287
3064.682 | -20.14087 | 13.0909 | 3.27023 |  | 30.69861 | 30.16985 | 29.03035 | 29.72818 | 39.71974 | 37.36033
3064.78125 | -20.14038 | 15.6435 | 3.270261 |  | 30.69809 | 30.15907 | 29.03456 | 29.74409 | 39.73131 | 37.37055
3064.881 | -20.14053 | 10.73288 | 3.270224 |  | 30.70747 | 30.13741 | 29.0132 | 29.73727 | 39.73341 | 37.38663
3064.98 | -20.14013 | 12.28818 | 3.270199 |  | 30.70909 | 30.17561 | 29.02647 | 29.7548 | 39.72371 | 37.39573
3065.08 | -20.14138 | 14.89297 | 3.270193 |  | 30.71494 | 30.13678 | 29.02825 | 29.72753 | 39.73064 | 37.4165
3065.18 | -20.14052 | 10.90946 | 3.27019 |  | 30.75225 | 30.15953 | 29.04507 | 29.77591 | 39.68821 | 37.41628
3065.279 | -20.14104 | 19.28683 | 3.270211 |  | 30.70687 | 30.1489 | 29.03985 | 29.75827 | 39.71104 | 37.40451
3065.379 | -20.14129 | 19.80678 | 3.270196 |  | 30.66572 | 30.16036 | 29.02347 | 29.75803 | 39.69513 | 37.41579
3065.479 | -20.14108 | 18.52399 | 3.27021 |  | 30.68676 | 30.13413 | 29.05459 | 29.7654 | 39.7242 | 37.43026
3065.578125 | -20.14108 | 17.73494 | 3.27018 |  | 30.6809 | 30.15998 | 29.03181 | 29.75531 | 39.73541 | 37.42592
3065.678 | -20.1406 | 12.37431 | 3.270181 |  | 30.70241 | 30.18394 | 29.01415 | 29.7608 | 39.75259 | 37.42316
3065.777 | -20.14066 | 14.47942 | 3.270197 |  | 30.69316 | 30.12596 | 29.05789 | 29.7318 | 39.72252 | 37.3794
3065.877 | -20.14089 | 16.68068 | 3.270215 |  | 30.68979 | 30.13825 | 29.03172 | 29.73204 | 39.70948 | 37.35058
3065.977 | -20.14112 | 10.59093 | 3.270208 |  | 30.69426 | 30.13157 | 29.02318 | 29.71158 | 39.7178 | 37.35813
3066.076 | -20.14007 | 16.96891 | 3.27019 |  | 30.68218 | 30.11503 | 29.05088 | 29.72685 | 39.72147 | 37.34422
3066.176 | -20.14141 | 11.6183 | 3.270155 |  | 30.68829 | 30.14659 | 29.06083 | 29.72133 | 39.71169 | 37.32145
3066.275 | -20.14039 | 16.63078 | 3.27019 |  | 30.69463 | 30.1375 | 29.05083 | 29.71514 | 39.70351 | 37.35306
3066.375 | -20.14103 | 17.57932 | 3.270212 |  | 30.71128 | 30.16919 | 29.04393 | 29.74047 | 39.70527 | 37.35094
3066.475 | -20.14068 | 21.60725 | 3.270151 |  | 30.67693 | 30.12783 | 29.04236 | 29.75591 | 39.70696 | 37.3692
3066.574 | -20.14099 | 16.09351 | 3.270199 |  | 30.67164 | 30.17414 | 29.04049 | 29.72145 | 39.68544 | 37.35067
3066.674 | -20.14097 | 18.88171 | 3.270183 |  | 30.70018 | 30.13515 | 29.05594 | 29.70802 | 39.67086 | 37.34326
3066.773 | -20.14087 | 17.64972 | 3.270211 |  | 30.69323 | 30.11916 | 29.04405 | 29.71799 | 39.70292 | 37.33714
3066.873 | -20.14065 | 16.82468 | 3.27017 |  | 30.69977 | 30.15356 | 29.04573 | 29.73456 | 39.70433 | 37.32845
3066.973 | -20.14017 | 13.07769 | 3.270252 |  | 30.70309 | 30.11991 | 29.04276 | 29.70213 | 39.72432 | 37.30553
3067.072 | -20.14115 | 23.91811 | 3.270178 |  | 30.69456 | 30.13906 | 29.06532 | 29.70688 | 39.73459 | 37.32417
3067.171875 | -20.1405 | 23.03018 | 3.270183 |  | 30.71248 | 30.1364 | 29.014 | 29.70073 | 39.73667 | 37.35373
3067.271 | -20.14069 | 17.10015 | 3.270183 |  | 30.70894 | 30.16034 | 29.03605 | 29.71126 | 39.77036 | 37.34768
3067.371 | -20.14078 | 16.41318 | 3.270194 |  | 30.69106 | 30.13298 | 29.04638 | 29.71064 | 39.77063 | 37.35656
3067.471 | -20.14064 | 14.32904 | 3.270191 |  | 30.71784 | 30.1691 | 29.02698 | 29.70805 | 39.79781 | 37.35908
3067.57 | -20.14137 | 16.38037 | 3.270188 |  | 30.6847 | 30.11484 | 29.05638 | 29.70143 | 39.80681 | 37.37388
3067.67 | -20.14162 | 20.29894 | 3.270201 |  | 30.70419 | 30.14785 | 29.0628 | 29.70816 | 39.7928 | 37.35257
3067.77 | -20.14038 | 20.68833 | 3.270195 |  | 30.72019 | 30.13472 | 29.05486 | 29.696 | 39.77256 | 37.32869
3067.869 | -20.14017 | 17.77299 | 3.27012 |  | 30.72099 | 30.12617 | 29.03362 | 29.71144 | 39.75948 | 37.32311
3067.96875 | -20.14085 | 17.67069 | 3.270216 |  | 30.69307 | 30.16946 | 29.06825 | 29.71999 | 39.77084 | 37.33226
3068.068 | -20.14049 | 22.69638 | 3.270183 |  | 30.70446 | 30.15598 | 29.03089 | 29.70398 | 39.77517 | 37.30331
3068.168 | -20.14168 | 13.71179 | 3.270223 |  | 30.71206 | 30.15985 | 29.0258 | 29.72442 | 39.77238 | 37.32106
3068.268 | -20.13989 | 16.72557 | 3.27016 |  | 30.72881 | 30.15038 | 29.05083 | 29.72281 | 39.79622 | 37.29529
3068.367 | -20.14077 | 13.21348 | 3.270122 |  | 30.71156 | 30.18551 | 29.0599 | 29.72043 | 39.79375 | 37.30285
3068.467 | -20.14106 | 17.2503 | 3.270212 |  | 30.72499 | 30.14845 | 29.05252 | 29.69531 | 39.78124 | 37.30597
3068.566 | -20.14142 | 11.88671 | 3.270156 |  | 30.70545 | 30.13486 | 29.05368 | 29.73544 | 39.80634 | 37.31795
3068.666 | -20.14126 | 20.21099 | 3.270183 |  | 30.71769 | 30.14008 | 29.03203 | 29.71491 | 39.80054 | 37.32788
3068.765625 | -20.14161 | 19.41875 | 3.270197 |  | 30.69181 | 30.15172 | 29.04516 | 29.7055 | 39.7622 | 37.32301
3068.865 | -20.14124 | 13.51265 | 3.270204 |  | 30.7004 | 30.14251 | 29.04002 | 29.70525 | 39.77534 | 37.3373
3068.965 | -20.14103 | 17.63377 | 3.270176 |  | 30.70817 | 30.16331 | 29.04513 | 29.71904 | 39.75183 | 37.33551
3069.064 | -20.14043 | 13.02414 | 3.270223 |  | 30.69609 | 30.15239 | 29.05182 | 29.71644 | 39.78986 | 37.34764
3069.164 | -20.14078 | 12.27064 | 3.270164 |  | 30.69437 | 30.12469 | 29.02236 | 29.7338 | 39.79853 | 37.35013
3069.264 | -20.14099 | 16.50318 | 3.270211 |  | 30.68362 | 30.13764 | 29.02314 | 29.70499 | 39.77805 | 37.3496
3069.363 | -20.14163 | 13.99569 | 3.27015 |  | 30.70219 | 30.12825 | 29.02807 | 29.71682 | 39.80387 | 37.33001
3069.463 | -20.14083 | 20.15744 | 3.270167 |  | 30.69279 | 30.17453 | 29.06082 | 29.71347 | 39.8146 | 37.31334
3069.5625 | -20.14072 | 16.59387 | 3.270182 |  | 30.70916 | 30.12197 | 29.04487 | 29.72685 | 39.81998 | 37.3229
3069.662 | -20.14069 | 14.75671 | 3.270195 |  | 30.68529 | 30.17854 | 29.0652 | 29.70136 | 39.81987 | 37.30756
3069.762 | -20.14042 | 22.49473 | 3.270179 |  | 30.68488 | 30.13005 | 29.05248 | 29.70766 | 39.82901 | 37.30884
3069.861 | -20.14054 | 24.8826 | 3.270186 |  | 30.70708 | 30.16087 | 29.04363 | 29.72005 | 39.8247 | 37.31133
3069.961 | -20.14019 | 21.26981 | 3.270169 |  | 30.6788 | 30.15641 | 29.06321 | 29.72246 | 39.85066 | 37.30603
3070.061 | -20.14086 | 13.88154 | 3.270119 |  | 30.69973 | 30.10345 | 29.03337 | 29.71941 | 39.85449 | 37.33092
3070.16 | -20.14077 | 16.20356 | 3.270076 |  | 30.73223 | 30.162 | 29.051 | 29.68963 | 39.86699 | 37.35025
3070.26 | -20.14086 | 24.5586 | 3.270135 |  | 30.69979 | 30.14996 | 29.05577 | 29.72707 | 39.84861 | 37.32736
3070.359375 | -20.14107 | 19.05624 | 3.270161 |  | 30.73231 | 30.17834 | 29.04565 | 29.73438 | 39.90024 | 37.339
3070.459 | -20.14013 | 21.35525 | 3.270181 |  | 30.69577 | 30.13344 | 29.03742 | 29.72629 | 39.88497 | 37.33174
3070.559 | -20.14113 | 18.16125 | 3.270126 |  | 30.69509 | 30.16175 | 29.02048 | 29.70312 | 39.8968 | 37.3172
3070.658 | -20.14156 | 14.55415 | 3.270146 |  | 30.71729 | 30.15765 | 29.04822 | 29.71729 | 39.88339 | 37.35182
3070.758 | -20.14081 | 18.75571 | 3.270125 |  | 30.73244 | 30.15427 | 29.02799 | 29.70619 | 39.87462 | 37.32835
3070.857 | -20.14196 | 17.37471 | 3.270105 |  | 30.68931 | 30.14406 | 29.06537 | 29.67842 | 39.88044 | 37.33862
3070.957 | -20.14108 | 23.34643 | 3.270171 |  | 30.70756 | 30.13066 | 29.07073 | 29.66229 | 39.90783 | 37.33738
3071.057 | -20.14118 | 21.96657 | 3.270151 |  | 30.69045 | 30.13811 | 29.04143 | 29.7207 | 39.92113 | 37.34
3071.15625 | -20.14159 | 19.97539 | 3.270115 |  | 30.70352 | 30.14336 | 29.09426 | 29.70534 | 39.92861 | 37.33384
3071.256 | -20.14032 | 19.04007 | 3.27015 |  | 30.72565 | 30.14744 | 29.06223 | 29.69754 | 39.9034 | 37.35553
3071.355 | -20.14083 | 12.48573 | 3.270139 |  | 30.72779 | 30.15503 | 29.07556 | 29.68245 | 39.91617 | 37.32901
3071.455 | -20.14118 | 16.91514 | 3.270158 |  | 30.70685 | 30.13572 | 29.05543 | 29.7358 | 39.95028 | 37.33802
3071.555 | -20.14132 | 18.33783 | 3.270168 |  | 30.73226 | 30.1423 | 29.05583 | 29.68651 | 39.9269 | 37.34551
3071.654 | -20.14072 | 19.65708 | 3.270123 |  | 30.74087 | 30.11237 | 29.07986 | 29.72559 | 39.9284 | 37.33667
3071.754 | -20.14186 | 19.58121 | 3.270137 |  | 30.70636 | 30.15083 | 29.07815 | 29.70349 | 39.91434 | 37.31862
3071.854 | -20.14102 | 18.36859 | 3.270155 |  | 30.71741 | 30.15242 | 29.05758 | 29.71768 | 39.89821 | 37.32398
3071.953125 | -20.14069 | 15.80482 | 3.270139 |  | 30.74258 | 30.14005 | 29.06523 | 29.72728 | 39.91765 | 37.32568
3072.053 | -20.14107 | 17.78324 | 3.270157 |  | 30.71103 | 30.12023 | 29.06955 | 29.70426 | 39.93887 | 37.32272
3072.152 | -20.14122 | 15.37874 | 3.270107 |  | 30.71032 | 30.13373 | 29.06133 | 29.69396 | 39.94842 | 37.34948
3072.252 | -20.14088 | 15.03834 | 3.270107 |  | 30.73093 | 30.13613 | 29.07161 | 29.70956 | 39.93601 | 37.35719
3072.352 | -20.14157 | 14.57056 | 3.270096 |  | 30.71291 | 30.10337 | 29.05836 | 29.69969 | 39.9612 | 37.32143
3072.451 | -20.14145 | 18.72358 | 3.270111 |  | 30.72618 | 30.14063 | 29.05187 | 29.71515 | 39.94648 | 37.38481
3072.551 | -20.14055 | 18.44447 | 3.270118 |  | 30.74807 | 30.14062 | 29.04982 | 29.71614 | 39.97225 | 37.35826
3072.65 | -20.14182 | 16.55468 | 3.270143 |  | 30.73108 | 30.1631 | 29.05997 | 29.73479 | 39.94896 | 37.35085
3072.75 | -20.14176 | 17.92953 | 3.270153 |  | 30.72466 | 30.13597 | 29.07554 | 29.7224 | 39.96154 | 37.33737
3072.85 | -20.14086 | 16.71463 | 3.270204 |  | 30.7756 | 30.17284 | 29.07271 | 29.71731 | 39.9265 | 37.38031
3072.949 | -20.14179 | 17.41003 | 3.270123 |  | 30.74686 | 30.1212 | 29.04228 | 29.72631 | 39.9414 | 37.3521
3073.049 | -20.14152 | 22.95567 | 3.27011 |  | 30.78895 | 30.16509 | 29.04955 | 29.7352 | 39.9203 | 37.38263
3073.148 | -20.141 | 15.04813 | 3.270138 |  | 30.75635 | 30.1563 | 29.07621 | 29.73099 | 39.91458 | 37.40466
3073.248 | -20.14185 | 21.18414 | 3.270139 |  | 30.78255 | 30.14563 | 29.06411 | 29.70852 | 39.91378 | 37.36683
3073.348 | -20.142 | 19.37592 | 3.270136 |  | 30.76914 | 30.14123 | 29.06523 | 29.73226 | 39.90188 | 37.39618
3073.447 | -20.14137 | 17.92725 | 3.270181 |  | 30.7852 | 30.15706 | 29.03806 | 29.71158 | 39.92052 | 37.43765
3073.546875 | -20.14148 | 21.45778 | 3.270173 |  | 30.77279 | 30.16074 | 29.06335 | 29.72643 | 39.90457 | 37.39161
3073.646 | -20.14151 | 23.41616 | 3.270118 |  | 30.78156 | 30.14791 | 29.04881 | 29.72805 | 39.9021 | 37.40923
3073.746 | -20.14116 | 23.46606 | 3.270129 |  | 30.76607 | 30.14294 | 29.09304 | 29.7142 | 39.95305 | 37.43488
3073.846 | -20.14059 | 25.12731 | 3.270148 |  | 30.78975 | 30.13271 | 29.04779 | 29.7047 | 39.93564 | 37.48457
3073.945 | -20.14185 | 24.71855 | 3.27015 |  | 30.76713 | 30.138 | 29.05967 | 29.72445 | 39.92353 | 37.45906
3074.045 | -20.14145 | 23.64196 | 3.270147 |  | 30.75001 | 30.13682 | 29.07887 | 29.71023 | 39.9659 | 37.47961
3074.145 | -20.14112 | 18.85118 | 3.270222 |  | 30.79207 | 30.16585 | 29.07814 | 29.69838 | 39.96095 | 37.47529
3074.244 | -20.1413 | 15.01054 | 3.270186 |  | 30.78115 | 30.1182 | 29.04685 | 29.74121 | 39.97012 | 37.47101
3074.34375 | -20.14149 | 18.8186 | 3.270197 |  | 30.79455 | 30.12894 | 29.05148 | 29.70354 | 39.99473 | 37.49331
3074.443 | -20.14172 | 18.29272 | 3.270184 |  | 30.79608 | 30.13568 | 29.06614 | 29.69624 | 39.98897 | 37.49959
3074.543 | -20.14122 | 19.12961 | 3.270115 |  | 30.78418 | 30.16013 | 29.05859 | 29.7214 | 40.01558 | 37.4774
3074.643 | -20.14234 | 18.97012 | 3.270165 |  | 30.8069 | 30.15546 | 29.05062 | 29.70669 | 40.02819 | 37.48707
3074.742 | -20.14132 | 21.74807 | 3.270165 |  | 30.79536 | 30.13995 | 29.05859 | 29.71642 | 39.99009 | 37.49286
3074.842 | -20.14111 | 22.66539 | 3.270133 |  | 30.79282 | 30.18022 | 29.05677 | 29.71597 | 40.02048 | 37.46849
3074.941 | -20.14105 | 24.26194 | 3.270128 |  | 30.78105 | 30.13999 | 29.05029 | 29.72985 | 40.02982 | 37.46087
3075.041 | -20.14161 | 21.38601 | 3.270142 |  | 30.79136 | 30.14524 | 29.04633 | 29.7112 | 40.00097 | 37.47981
3075.140625 | -20.14179 | 20.50264 | 3.270105 |  | 30.78574 | 30.16561 | 29.05323 | 29.73939 | 40.00964 | 37.47385
3075.24 | -20.14195 | 18.66548 | 3.270153 |  | 30.78191 | 30.17532 | 29.06525 | 29.7146 | 40.01103 | 37.45124
3075.34 | -20.14198 | 20.78244 | 3.270153 |  | 30.7917 | 30.14252 | 29.04355 | 29.73931 | 40.01124 | 37.42428
3075.439 | -20.14127 | 18.50052 | 3.270157 |  | 30.79303 | 30.13933 | 29.05282 | 29.75303 | 39.95084 | 37.43504
3075.539 | -20.1412 | 19.28409 | 3.270141 |  | 30.77163 | 30.16928 | 29.05668 | 29.69298 | 39.95686 | 37.42607
3075.639 | -20.1408 | 17.96917 | 3.270123 |  | 30.79701 | 30.15896 | 29.07705 | 29.7186 | 39.96164 | 37.4334
3075.738 | -20.14169 | 20.13944 | 3.270192 |  | 30.79446 | 30.1496 | 29.05805 | 29.72987 | 39.95612 | 37.4314
3075.838 | -20.14206 | 21.61591 | 3.27018 |  | 30.76254 | 30.12545 | 29.06432 | 29.70945 | 39.97714 | 37.40353
3075.9375 | -20.14066 | 21.8089 | 3.270147 |  | 30.79143 | 30.14746 | 29.05972 | 29.73571 | 39.98038 | 37.40446
3076.037 | -20.14062 | 22.09235 | 3.270153 |  | 30.78273 | 30.12435 | 29.05202 | 29.72473 | 39.97423 | 37.36705
3076.137 | -20.14169 | 18.35925 | 3.270129 |  | 30.78363 | 30.17665 | 29.09101 | 29.77748 | 40.01339 | 37.39053
3076.236 | -20.14088 | 23.05228 | 3.270166 |  | 30.76913 | 30.18145 | 29.0823 | 29.75034 | 40.02099 | 37.39049
3076.336 | -20.14135 | 16.24981 | 3.270186 |  | 30.80235 | 30.1539 | 29.0858 | 29.75888 | 40.03976 | 37.36666
3076.436 | -20.14156 | 14.90755 | 3.27019 |  | 30.77979 | 30.15039 | 29.05768 | 29.76028 | 40.02856 | 37.34904
3076.535 | -20.14173 | 18.0316 | 3.270128 |  | 30.79404 | 30.18269 | 29.08653 | 29.75702 | 40.05333 | 37.38282
3076.635 | -20.14198 | 15.35892 | 3.270139 |  | 30.78677 | 30.16103 | 29.08559 | 29.75892 | 40.04361 | 37.36771
3076.734375 | -20.14073 | 25.26402 | 3.270125 |  | 30.78688 | 30.1836 | 29.07535 | 29.74472 | 40.04081 | 37.39958
3076.834 | -20.14178 | 19.93028 | 3.270173 |  | 30.7855 | 30.17166 | 29.09115 | 29.75004 | 40.07019 | 37.39014
3076.934 | -20.14185 | 22.15523 | 3.270191 |  | 30.80252 | 30.17309 | 29.08294 | 29.76448 | 40.06457 | 37.39532
3077.033 | -20.14102 | 21.86404 | 3.270111 |  | 30.8064 | 30.14901 | 29.0916 | 29.76884 | 40.01144 | 37.39068
3077.133 | -20.14127 | 20.78426 | 3.270181 |  | 30.78376 | 30.17005 | 29.04314 | 29.73008 | 40.02308 | 37.40428
3077.232 | -20.14245 | 20.91618 | 3.270167 |  | 30.80618 | 30.12304 | 29.0473 | 29.72835 | 40.04422 | 37.39373
3077.332 | -20.14176 | 24.59391 | 3.270159 |  | 30.81082 | 30.17772 | 29.07059 | 29.73783 | 40.03097 | 37.42525
3077.432 | -20.14162 | 26.43722 | 3.270135 |  | 30.81631 | 30.14974 | 29.09384 | 29.73364 | 40.04129 | 37.39123
3077.53125 | -20.14084 | 16.65789 | 3.270123 |  | 30.80927 | 30.17715 | 29.0623 | 29.77296 | 40.04012 | 37.43235
3077.631 | -20.14201 | 22.91352 | 3.270139 |  | 30.81766 | 30.15503 | 29.08057 | 29.75689 | 40.04208 | 37.42219
3077.73 | -20.14218 | 11.51805 | 3.270149 |  | 30.7916 | 30.19909 | 29.08143 | 29.71196 | 40.03849 | 37.43316
3077.83 | -20.1412 | 21.68153 | 3.270109 |  | 30.80525 | 30.17083 | 29.08785 | 29.77101 | 40.04657 | 37.44517
3077.93 | -20.14174 | 23.22043 | 3.270158 |  | 30.79396 | 30.16064 | 29.07058 | 29.74694 | 40.05202 | 37.42014
3078.029 | -20.14108 | 15.9347 | 3.270171 |  | 30.79488 | 30.1903 | 29.07811 | 29.77581 | 40.07034 | 37.43055
3078.129 | -20.14223 | 25.28384 | 3.270143 |  | 30.78918 | 30.15588 | 29.06678 | 29.73718 | 40.0606 | 37.41605
3078.229 | -20.14125 | 21.669 | 3.270164 |  | 30.8027 | 30.1671 | 29.09378 | 29.74168 | 40.07082 | 37.40423
3078.328125 | -20.14166 | 23.91128 | 3.270116 |  | 30.84405 | 30.16944 | 29.09561 | 29.72747 | 40.04576 | 37.38491
3078.428 | -20.14142 | 21.35707 | 3.270148 |  | 30.81835 | 30.18021 | 29.08214 | 29.71265 | 40.04002 | 37.41855
3078.527 | -20.14257 | 25.78694 | 3.270137 |  | 30.79533 | 30.15991 | 29.05602 | 29.75315 | 40.085 | 37.39917
3078.627 | -20.14198 | 24.33348 | 3.270104 |  | 30.79103 | 30.20133 | 29.05752 | 29.73654 | 40.08318 | 37.39924
3078.727 | -20.14143 | 25.58643 | 3.270156 |  | 30.8107 | 30.17242 | 29.0801 | 29.71886 | 40.04153 | 37.41842
3078.826 | -20.14173 | 27.82528 | 3.270137 |  | 30.80992 | 30.15359 | 29.08958 | 29.73484 | 40.02344 | 37.38843
3078.926 | -20.14105 | 21.70272 | 3.270144 |  | 30.77679 | 30.17807 | 29.06640625 | 29.71397 | 39.99387 | 37.37582
3079.025 | -20.14132 | 16.93336 | 3.270104 |  | 30.79575 | 30.175 | 29.07107 | 29.73315 | 39.9709 | 37.41333
3079.125 | -20.14125 | 23.04225 | 3.270096 |  | 30.81829 | 30.19596 | 29.1189 | 29.74499 | 39.98413 | 37.4046
3079.225 | -20.14174 | 26.07038 | 3.270104 |  | 30.81447 | 30.1486 | 29.08769 | 29.74174 | 39.97954 | 37.37928
3079.324 | -20.14103 | 26.48689 | 3.270157 |  | 30.80228 | 30.17112 | 29.0943 | 29.73329 | 40.01168 | 37.40584
3079.424 | -20.14178 | 22.23635 | 3.270118 |  | 30.82271 | 30.13421 | 29.0541 | 29.74431 | 39.95177 | 37.37912
3079.523 | -20.14234 | 16.98942 | 3.270092 |  | 30.81116 | 30.15242 | 29.07521 | 29.73208 | 39.98555 | 37.33892
3079.623 | -20.14094 | 18.33738 | 3.270115 |  | 30.82062 | 30.16551 | 29.07034 | 29.73047 | 39.91895 | 37.32419
3079.723 | -20.14187 | 14.19552 | 3.270112 |  | 30.8156 | 30.15719 | 29.04965 | 29.73046 | 39.94706 | 37.34134
3079.822 | -20.14213 | 15.98323 | 3.270098 |  | 30.82301 | 30.16842 | 29.09091 | 29.73902 | 39.93114 | 37.33264
3079.921875 | -20.14173 | 8.579923 | 3.270131 |  | 30.82252 | 30.19227 | 29.07763 | 29.73513 | 39.92669 | 37.32633
3080.021 | -20.14232 | 14.68448 | 3.270128 |  | 30.84793 | 30.15586 | 29.11801 | 29.71098 | 39.93736 | 37.34784
3080.121 | -20.14245 | 17.11018 | 3.270094 |  | 30.83558 | 30.16321 | 29.08423 | 29.72989 | 39.94654 | 37.34312
3080.221 | -20.1416 | 21.95632 | 3.270128 |  | 30.85938 | 30.17071 | 29.08501 | 29.70084 | 39.93396 | 37.33249
3080.32 | -20.14155 | 22.27668 | 3.270116 |  | 30.82782 | 30.14706 | 29.0928 | 29.75266 | 39.96992 | 37.37522
3080.42 | -20.14248 | 22.86772 | 3.270071 |  | 30.82406 | 30.18521 | 29.09319 | 29.72297 | 39.98376 | 37.38037
3080.52 | -20.1412 | 23.76044 | 3.270095 |  | 30.83943 | 30.17169 | 29.07809 | 29.73732 | 39.98712 | 37.35584
3080.619 | -20.14147 | 23.42686 | 3.270098 |  | 30.85279 | 30.17139 | 29.07454 | 29.73243 | 39.97356 | 37.392
3080.71875 | -20.14099 | 27.70407 | 3.270105 |  | 30.83451 | 30.17526 | 29.05987 | 29.72779 | 39.97169 | 37.43344
3080.818 | -20.14144 | 28.14655 | 3.270134 |  | 30.85213 | 30.17643 | 29.06759 | 29.70914 | 40.00249 | 37.41442
3080.918 | -20.1412 | 23.63558 | 3.270134 |  | 30.87849 | 30.16498 | 29.06709 | 29.7382 | 39.9855 | 37.38602
3081.018 | -20.14176 | 22.01351 | 3.27014 |  | 30.83338 | 30.20439 | 29.08787 | 29.73293 | 39.97354 | 37.40388
3081.117 | -20.14152 | 23.37492 | 3.270092 |  | 30.86452 | 30.17325 | 29.09062 | 29.71408 | 39.9784 | 37.44905
3081.217 | -20.14133 | 22.84425 | 3.270118 |  | 30.84249 | 30.14707 | 29.07648 | 29.71821 | 39.93752 | 37.4206
3081.316 | -20.14228 | 20.56757 | 3.270068 |  | 30.87745 | 30.18942 | 29.07557 | 29.72523 | 39.97899 | 37.42926
3081.416 | -20.14194 | 18.09062 | 3.270098 |  | 30.8516 | 30.17937 | 29.06274 | 29.72612 | 39.98203 | 37.42461
3081.515625 | -20.14137 | 21.94926 | 3.270094 |  | 30.83075 | 30.16651 | 29.08593 | 29.71874 | 39.98538 | 37.45634
3081.615 | -20.14216 | 17.96279 | 3.270058 |  | 30.86391 | 30.18584 | 29.10149 | 29.7216 | 39.95529 | 37.41282
3081.715 | -20.14173 | 21.7827 | 3.270097 |  | 30.87233 | 30.20615 | 29.08265 | 29.73907 | 39.9695 | 37.44525
3081.814 | -20.14151 | 14.02463 | 3.270133 |  | 30.86947 | 30.17444 | 29.06431 | 29.69394 | 39.93256 | 37.43977
3081.914 | -20.14207 | 16.5344 | 3.270099 |  | 30.86625 | 30.16147 | 29.05834 | 29.73445 | 39.94108 | 37.42007
3082.014 | -20.14221 | 18.4627 | 3.270088 |  | 30.85091 | 30.18365 | 29.08055 | 29.72167 | 39.91503 | 37.4366
3082.113 | -20.14187 | 15.21173 | 3.27011 |  | 30.85217 | 30.21035 | 29.10696 | 29.71628 | 39.92641 | 37.37039
3082.213 | -20.14183 | 18.53971 | 3.270091 |  | 30.86275 | 30.17775 | 29.0486 | 29.69181 | 39.90879 | 37.37113
3082.3125 | -20.14276 | 13.56346 | 3.270105 |  | 30.87113 | 30.16712 | 29.04863 | 29.75286 | 39.91179 | 37.34082
3082.412 | -20.14285 | 17.31342 | 3.270116 |  | 30.86166 | 30.18937 | 29.08175 | 29.75238 | 39.89368 | 37.34038
3082.512 | -20.14356 | 12.73113 | 3.270094 |  | 30.87119 | 30.19355 | 29.09263 | 29.73293 | 39.89312 | 37.32923
3082.611 | -20.14394 | 14.81846 | 3.270126 |  | 30.86283 | 30.19462 | 29.09052 | 29.72309 | 39.89715 | 37.33662
3082.711 | -20.14426 | 15.87318 | 3.270106 |  | 30.86607 | 30.22104 | 29.0603 | 29.73199 | 39.91858 | 37.34672
3082.811 | -20.14537 | 16.66929 | 3.270098 |  | 30.87043 | 30.18755 | 29.07126 | 29.70288 | 39.92183 | 37.35656
3082.91 | -20.14487 | 13.19594 | 3.270063 |  | 30.88557 | 30.20129 | 29.08808 | 29.71347 | 39.93751 | 37.3829
3083.01 | -20.14514 | 17.67092 | 3.270082 |  | 30.87482 | 30.18757 | 29.09664 | 29.70765 | 39.93551 | 37.38996
3083.109375 | -20.14626 | 17.17079 | 3.270086 |  | 30.86844 | 30.20398 | 29.06241 | 29.73726 | 39.94164 | 37.38938
3083.209 | -20.14685 | 14.29486 | 3.270111 |  | 30.86979 | 30.1534 | 29.07643 | 29.71888 | 39.91072 | 37.41127
3083.309 | -20.14598 | 17.02382 | 3.270073 |  | 30.8631 | 30.19809 | 29.09999 | 29.72793 | 39.89925 | 37.37294
3083.408 | -20.14659 | 17.45036 | 3.27012 |  | 30.86196 | 30.18194 | 29.07448 | 29.69704 | 39.91401 | 37.39002
3083.508 | -20.14673 | 13.26543 | 3.270091 |  | 30.88184 | 30.20461 | 29.1018 | 29.73597 | 39.90863 | 37.36996
3083.607 | -20.14685 | 13.93395 | 3.270103 |  | 30.86158 | 30.20229 | 29.07287 | 29.72692 | 39.88178 | 37.40051
3083.707 | -20.14693 | 11.02043 | 3.270125 |  | 30.83854 | 30.25226 | 29.06781 | 29.72144 | 39.89769 | 37.39847
3083.807 | -20.14664 | 17.51324 | 3.270127 |  | 30.88857 | 30.203125 | 29.0803 | 29.74184 | 39.93806 | 37.44632
3083.90625 | -20.14719 | 20.00433 | 3.270066 |  | 30.85005 | 30.17268 | 29.1012 | 29.71413 | 39.93027 | 37.43305
3084.006 | -20.14713 | 12.57004 | 3.270095 |  | 30.82103 | 30.18435 | 29.06162 | 29.70896 | 39.94906 | 37.41928
3084.105 | -20.14646 | 15.15135 | 3.270078 |  | 30.8214 | 30.1587 | 29.09645 | 29.76129 | 39.92431 | 37.44223
3084.205 | -20.14629 | 19.23055 | 3.270068 |  | 30.85516 | 30.21309 | 29.11135 | 29.72724 | 39.96996 | 37.41085
3084.305 | -20.14598 | 12.03755 | 3.270063 |  | 30.85882 | 30.19473 | 29.10104 | 29.72165 | 39.98088 | 37.43001
3084.404 | -20.14508 | 18.42009 | 3.270116 |  | 30.84572 | 30.20381 | 29.03951 | 29.70735 | 39.98286 | 37.42331
3084.504 | -20.14588 | 17.74998 | 3.270108 |  | 30.84048 | 30.19505 | 29.07864 | 29.73957 | 39.99876 | 37.432
3084.604 | -20.14616 | 15.5788 | 3.270119 |  | 30.83962 | 30.20354 | 29.06334 | 29.69377 | 40.00296 | 37.41745
3084.703125 | -20.14538 | 15.80095 | 3.270063 |  | 30.84924 | 30.17496 | 29.10513 | 29.70877 | 40.006 | 37.35049
3084.803 | -20.14569 | 17.37129 | 3.270097 |  | 30.83391 | 30.18456 | 29.09259 | 29.71272 | 39.94991 | 37.40812
3084.902 | -20.14415 | 15.95725 | 3.27009 |  | 30.83988 | 30.19662 | 29.07493 | 29.6928 | 39.93357 | 37.401
3085.002 | -20.14451 | 15.62938 | 3.270083 |  | 30.83231 | 30.18772 | 29.07963 | 29.70762 | 39.96729 | 37.38417
3085.102 | -20.14444 | 13.49921 | 3.270069 |  | 30.8366 | 30.21402 | 29.13453 | 29.71724 | 39.93141 | 37.33305
3085.201 | -20.14433 | 17.41869 | 3.270059 |  | 30.83573 | 30.18785 | 29.10131 | 29.69793 | 39.92367 | 37.34264
3085.301 | -20.14356 | 17.98216 | 3.270101 |  | 30.8321 | 30.17273 | 29.07022 | 29.68436 | 39.90674 | 37.36203
3085.4 | -20.14505 | 23.40795 | 3.270076 |  | 30.8397 | 30.15803 | 29.10722 | 29.72496 | 39.91504 | 37.29099
3085.5 | -20.14404 | 16.35964 | 3.270061 |  | 30.82845 | 30.17584 | 29.07263 | 29.71192 | 39.89109 | 37.30815
3085.6 | -20.14378 | 11.48661 | 3.270097 |  | 30.84321 | 30.18652 | 29.0816 | 29.70601 | 39.86421 | 37.28124
3085.699 | -20.14369 | 15.02034 | 3.270075 |  | 30.84698 | 30.19234 | 29.08246 | 29.71033 | 39.90057 | 37.25453
3085.799 | -20.14282 | 10.31204 | 3.270107 |  | 30.85899 | 30.16717 | 29.12634 | 29.70591 | 39.92284 | 37.25649
3085.898 | -20.1426 | 13.20118 | 3.270052 |  | 30.8554 | 30.1979 | 29.09027 | 29.68433 | 39.91441 | 37.26259
3085.998 | -20.1426 | 17.66636 | 3.270055 |  | 30.88872 | 30.16577 | 29.10262 | 29.68009 | 39.93066 | 37.23664
3086.098 | -20.14217 | 10.23639 | 3.270047 |  | 30.88407 | 30.19681 | 29.09358 | 29.69545 | 39.90484 | 37.22978
3086.197 | -20.14246 | 15.79298 | 3.270038 |  | 30.8688 | 30.1911 | 29.06865 | 29.68234 | 39.91047 | 37.2459
3086.296875 | -20.14136 | 10.62009 | 3.270073 |  | 30.86678 | 30.19147 | 29.09028 | 29.70359 | 39.88031 | 37.25313
3086.396 | -20.14295 | 9.940645 | 3.270083 |  | 30.86195 | 30.18686 | 29.07086 | 29.68618 | 39.89177 | 37.2427
3086.496 | -20.14168 | 8.150882 | 3.270041 |  | 30.87918 | 30.18812 | 29.06081 | 29.67894 | 39.89962 | 37.25147
3086.596 | -20.14056 | 10.27581 | 3.270045 |  | 30.82497 | 30.22176 | 29.08083 | 29.68236 | 39.91216 | 37.24088
3086.695 | -20.14067 | 14.39283 | 3.27006 |  | 30.84506 | 30.19993 | 29.06971 | 29.67388 | 39.95644 | 37.21706
3086.795 | -20.14104 | 14.78519 | 3.270061 |  | 30.82249 | 30.18774 | 29.05729 | 29.66807 | 39.91595 | 37.26938
3086.895 | -20.14116 | 7.878145 | 3.270045 |  | 30.8239 | 30.20749 | 29.09086 | 29.67174 | 39.94719 | 37.24008
3086.994 | -20.14137 | 6.933023 | 3.27003 |  | 30.82465 | 30.19901 | 29.07592 | 29.67784 | 39.95282 | 37.25666
3087.09375 | -20.1393 | 12.16902 | 3.270062 |  | 30.80155 | 30.21887 | 29.0885 | 29.67921 | 39.93916 | 37.32426
3087.193 | -20.13987 | 11.63015 | 3.270054 |  | 30.80324 | 30.20137 | 29.06867 | 29.70597 | 39.93874 | 37.27942
3087.293 | -20.13976 | 9.929708 | 3.270041 |  | 30.79397 | 30.20909 | 29.06711 | 29.68229 | 39.97944 | 37.28153
3087.393 | -20.13972 | 12.95533 | 3.270059 |  | 30.79052 | 30.18255 | 29.0589 | 29.67301 | 39.99895 | 37.29142
3087.492 | -20.13929 | 13.11756 | 3.270081 |  | 30.78528 | 30.19883 | 29.07654 | 29.65584 | 39.94309 | 37.31182
3087.592 | -20.13999 | 8.230857 | 3.270044 |  | 30.79665 | 30.20403 | 29.07925 | 29.64885 | 39.96427 | 37.31024
3087.691 | -20.13943 | 11.12911 | 3.270036 |  | 30.80893 | 30.17774 | 29.08232 | 29.67409 | 39.93462 | 37.28823
3087.791 | -20.139 | 9.972544 | 3.27002 |  | 30.8025 | 30.19878 | 29.0708 | 29.65511 | 39.93086 | 37.34512
3087.890625 | -20.13919 | 10.26875 | 3.270042 |  | 30.8253 | 30.16924 | 29.06561 | 29.68995 | 39.88697 | 37.3148
3087.99 | -20.13897 | 16.16984 | 3.270019 |  | 30.82837 | 30.20042 | 29.07517 | 29.66634 | 39.89423 | 37.3036
3088.09 | -20.13919 | 12.59009 | 3.270038 |  | 30.81589 | 30.19771 | 29.06273 | 29.65268 | 39.86065 | 37.29628
3088.189 | -20.13828 | 14.45299 | 3.270075 |  | 30.8145 | 30.21702 | 29.08564 | 29.62009 | 39.86613 | 37.2992
3088.289 | -20.1387 | 10.82835 | 3.270022 |  | 30.82512 | 30.19057 | 29.08207 | 29.68829 | 39.80792 | 37.25092
3088.389 | -20.13759 | 16.34938 | 3.269976 |  | 30.83134 | 30.23757 | 29.05419 | 29.64355 | 39.82754 | 37.23714
3088.488 | -20.1378 | 21.417 | 3.269999 |  | 30.78484 | 30.19508 | 29.08482 | 29.66619 | 39.80151 | 37.23032
3088.588 | -20.13781 | 14.81914 | 3.270007 |  | 30.82313 | 30.19288 | 29.06738 | 29.69169 | 39.80626 | 37.24784
3088.6875 | -20.13736 | 10.30407 | 3.270014 |  | 30.81014 | 30.19744 | 29.09318 | 29.64189 | 39.79102 | 37.21635
3088.787 | -20.13743 | 12.62859 | 3.269977 |  | 30.79658 | 30.19231 | 29.06872 | 29.68386 | 39.8051 | 37.21299
3088.887 | -20.13714 | 15.27986 | 3.270027 |  | 30.81488 | 30.18924 | 29.08323 | 29.65031 | 39.81874 | 37.23338
3088.986 | -20.13708 | 12.62563 | 3.26998 |  | 30.79928 | 30.20023 | 29.0883 | 29.66247 | 39.80556 | 37.1989
3089.086 | -20.13748 | 20.69882 | 3.270055 |  | 30.8218 | 30.2167 | 29.07909 | 29.65865 | 39.81572 | 37.24035
3089.186 | -20.13654 | 13.13328 | 3.269994 |  | 30.79362 | 30.18741 | 29.09294 | 29.68344 | 39.78827 | 37.19622
3089.285 | -20.13718 | 11.31002 | 3.270022 |  | 30.79793 | 30.21292 | 29.08666 | 29.6415 | 39.8209 | 37.23476
3089.385 | -20.13726 | 15.22016 | 3.269985 |  | 30.79627 | 30.19795 | 29.08108 | 29.64401 | 39.85231 | 37.24052
3089.484375 | -20.13764 | 17.23344 | 3.270034 |  | 30.80866 | 30.19131 | 29.09634 | 29.65085 | 39.85382 | 37.22854
3089.584 | -20.13654 | 16.49179 | 3.270027 |  | 30.8208 | 30.17974 | 29.08472 | 29.67421 | 39.85864 | 37.24877
3089.684 | -20.13662 | 19.35313 | 3.270023 |  | 30.80958 | 30.20134 | 29.07147 | 29.6344 | 39.87923 | 37.26205
3089.783 | -20.13729 | 14.62957 | 3.270012 |  | 30.79697 | 30.20747 | 29.0845 | 29.67086 | 39.86369 | 37.26438
3089.883 | -20.13629 | 15.29604 | 3.269987 |  | 30.75749 | 30.1979 | 29.06684 | 29.65127 | 39.85173 | 37.25943
3089.982 | -20.13604 | 12.04302 | 3.270008 |  | 30.82985 | 30.21046 | 29.07354 | 29.64565 | 39.8455 | 37.26081
3090.082 | -20.13724 | 17.94707 | 3.26996 |  | 30.80766 | 30.19806 | 29.06381 | 29.66265 | 39.84995 | 37.27179
3090.182 | -20.13671 | 14.63755 | 3.269958 |  | 30.79232 | 30.18411 | 29.07533 | 29.65523 | 39.8631 | 37.29406
3090.28125 | -20.13719 | 20.31398 | 3.270061 |  | 30.79012 | 30.22431 | 29.08979 | 29.65954 | 39.82002 | 37.30068
3090.381 | -20.13738 | 18.73885 | 3.269969 |  | 30.82712 | 30.19967 | 29.08033 | 29.66487 | 39.83743 | 37.30574
3090.48 | -20.13551 | 19.15308 | 3.270007 |  | 30.81187 | 30.17613 | 29.0646 | 29.69463 | 39.84113 | 37.31696
3090.58 | -20.13672 | 19.82592 | 3.270017 |  | 30.80651 | 30.20665 | 29.06266 | 29.65932 | 39.85364 | 37.33404
3090.68 | -20.13672 | 18.0373 | 3.270019 |  | 30.83885 | 30.20979 | 29.06771 | 29.66734 | 39.85627 | 37.30628
3090.779 | -20.13629 | 13.24926 | 3.270044 |  | 30.83864 | 30.1859 | 29.07902 | 29.65112 | 39.84153 | 37.32845
3090.879 | -20.13655 | 15.92262 | 3.270068 |  | 30.81721 | 30.2328 | 29.08257 | 29.67212 | 39.84404 | 37.3148
3090.979 | -20.13661 | 16.53189 | 3.270037 |  | 30.81828 | 30.17799 | 29.06154 | 29.65654 | 39.87595 | 37.3562
3091.078125 | -20.13641 | 12.59783 | 3.270009 |  | 30.81294 | 30.22273 | 29.09264 | 29.70761 | 39.86315 | 37.39184
3091.178 | -20.13653 | 15.69796 | 3.270004 |  | 30.84386 | 30.21318 | 29.09344 | 29.6868 | 39.85465 | 37.37708
3091.277 | -20.13657 | 7.660777 | 3.269979 |  | 30.85079 | 30.226 | 29.08034 | 29.65954 | 39.89603 | 37.4057
3091.377 | -20.13728 | 11.17787 | 3.269969 |  | 30.83519 | 30.19369 | 29.0732 | 29.6284 | 39.90343 | 37.41669
3091.477 | -20.13682 | 14.93216 | 3.270029 |  | 30.84729 | 30.21314 | 29.07784 | 29.68144 | 39.89618 | 37.41795
3091.576 | -20.13654 | 14.85401 | 3.270044 |  | 30.82021 | 30.16824 | 29.06936 | 29.61905 | 39.8869 | 37.37142
3091.676 | -20.13647 | 9.496793 | 3.27 |  | 30.83181 | 30.17048 | 29.06761 | 29.64894 | 39.87837 | 37.40241
3091.775 | -20.1371 | 15.93447 | 3.270027 |  | 30.83333 | 30.19043 | 29.09726 | 29.63091 | 39.87698 | 37.38585
3091.875 | -20.13551 | 17.24803 | 3.269942 |  | 30.82331 | 30.17875 | 29.07181 | 29.63827 | 39.85587 | 37.37926
3091.975 | -20.13715 | 17.25646 | 3.269982 |  | 30.82929 | 30.16622 | 29.05287 | 29.62995 | 39.87232 | 37.37698
3092.074 | -20.13663 | 17.67661 | 3.269988 |  | 30.81459 | 30.19815 | 29.10346 | 29.63041 | 39.86767 | 37.37835
3092.174 | -20.13719 | 21.94356 | 3.270006 |  | 30.83511 | 30.1926 | 29.06402 | 29.63153 | 39.88244 | 37.36307
3092.273 | -20.13663 | 17.57659 | 3.269985 |  | 30.83624 | 30.21856 | 29.071 | 29.65948 | 39.89161 | 37.35751
3092.373 | -20.13748 | 16.37923 | 3.270019 |  | 30.82548 | 30.16796 | 29.09308 | 29.63311 | 39.87516 | 37.3461
3092.473 | -20.13719 | 16.32569 | 3.270023 |  | 30.83484 | 30.19411 | 29.0799 | 29.62472 | 39.89666 | 37.33705
3092.572 | -20.13748 | 18.55292 | 3.270022 |  | 30.81097 | 30.15331 | 29.08681 | 29.64355 | 39.89532 | 37.34223
3092.671875 | -20.13668 | 17.66841 | 3.269987 |  | 30.84607 | 30.24324 | 29.09763 | 29.66923 | 39.90461 | 37.36787
3092.771 | -20.13731 | 19.49417 | 3.270023 |  | 30.84123 | 30.19215 | 29.07838 | 29.62443 | 39.93149 | 37.40358
3092.871 | -20.13794 | 16.59364 | 3.269987 |  | 30.84142 | 30.19068 | 29.05917 | 29.65853 | 39.89245 | 37.35013
3092.971 | -20.13748 | 18.73543 | 3.26997 |  | 30.83546 | 30.18705 | 29.08379 | 29.64762 | 39.89179 | 37.35958
3093.07 | -20.13787 | 23.29859 | 3.26997 |  | 30.84216 | 30.20014 | 29.06987 | 29.64725 | 39.89467 | 37.37815
3093.17 | -20.13782 | 25.05896 | 3.269976 |  | 30.84719 | 30.21083 | 29.12082 | 29.61975 | 39.90008 | 37.34384
3093.27 | -20.13731 | 23.59798 | 3.269953 |  | 30.8452 | 30.17538 | 29.10196 | 29.62339 | 39.89029 | 37.36539
3093.369 | -20.13736 | 21.64599 | 3.269957 |  | 30.83859 | 30.20024 | 29.0923 | 29.63086 | 39.8895 | 37.35619
3093.46875 | -20.13859 | 21.74807 | 3.270006 |  | 30.83064 | 30.16802 | 29.09741 | 29.61493 | 39.89278 | 37.38921
3093.568 | -20.13775 | 25.49643 | 3.269976 |  | 30.83283 | 30.22667 | 29.08101 | 29.65036 | 39.92396 | 37.38073
3093.668 | -20.13798 | 16.94202 | 3.27002 |  | 30.84383 | 30.17426 | 29.08505 | 29.6552 | 39.91651 | 37.40276
3093.768 | -20.13786 | 15.1231 | 3.269999 |  | 30.82435 | 30.2246 | 29.05443 | 29.6579 | 39.93093 | 37.39987
3093.867 | -20.13777 | 18.2934 | 3.27 |  | 30.80679 | 30.18596 | 29.08505 | 29.66526 | 39.9551 | 37.38395
3093.967 | -20.13752 | 17.3959 | 3.269985 |  | 30.82319 | 30.23321 | 29.05935 | 29.64978 | 39.97592 | 37.3743
3094.066 | -20.13805 | 16.66997 | 3.270031 |  | 30.84346 | 30.19858 | 29.11257 | 29.65258 | 39.95926 | 37.38813
3094.166 | -20.13795 | 17.92611 | 3.269991 |  | 30.81885 | 30.18977 | 29.06531 | 29.66434 | 39.9405 | 37.37462
3094.265625 | -20.13831 | 17.53785 | 3.269966 |  | 30.8287 | 30.21368 | 29.07791 | 29.63177 | 39.90059 | 37.36998
3094.365 | -20.13846 | 18.74796 | 3.270022 |  | 30.83285 | 30.16348 | 29.07639 | 29.65672 | 39.93281 | 37.37137
3094.465 | -20.13788 | 16.56721 | 3.270007 |  | 30.8273 | 30.20165 | 29.08742 | 29.66971 | 39.94419 | 37.38689
3094.564 | -20.13711 | 18.09335 | 3.26998 |  | 30.80455 | 30.20943 | 29.09049 | 29.66902 | 39.948 | 37.38742
3094.664 | -20.13777 | 20.21053 | 3.270012 |  | 30.81005 | 30.18871 | 29.06939 | 29.6505 | 39.9428 | 37.37629
3094.764 | -20.13741 | 17.52236 | 3.270002 |  | 30.79827 | 30.20527 | 29.0717 | 29.66439 | 39.96278 | 37.36673
3094.863 | -20.13877 | 21.25454 | 3.269996 |  | 30.82323 | 30.20502 | 29.078 | 29.65678 | 39.96143 | 37.37557
3094.963 | -20.1391 | 17.81195 | 3.269979 |  | 30.77699 | 30.20017 | 29.10277 | 29.6621 | 39.96159 | 37.37687
3095.0625 | -20.13812 | 16.90033 | 3.269994 |  | 30.80351 | 30.20152 | 29.08788 | 29.64582 | 39.93612 | 37.36136
3095.162 | -20.13893 | 18.72016 | 3.270009 |  | 30.76383 | 30.20452 | 29.06637 | 29.63204 | 39.96449 | 37.36074
3095.262 | -20.13777 | 15.38877 | 3.270002 |  | 30.80058 | 30.18498 | 29.05409 | 29.67201 | 39.94668 | 37.3678
3095.361 | -20.13781 | 17.96302 | 3.269929 |  | 30.79674 | 30.21632 | 29.08804 | 29.64057 | 39.97015 | 37.35265
3095.461 | -20.13904 | 19.77283 | 3.269983 |  | 30.7594 | 30.20041 | 29.08679 | 29.65292 | 40.01244 | 37.31893
3095.561 | -20.13787 | 13.27432 | 3.269992 |  | 30.76446 | 30.20898 | 29.07475 | 29.66979 | 39.99316 | 37.32015
3095.66 | -20.1385 | 15.79206 | 3.269967 |  | 30.75561 | 30.17424 | 29.05979 | 29.6568 | 39.9728 | 37.33488
3095.76 | -20.13871 | 18.78419 | 3.270005 |  | 30.79035 | 30.21237 | 29.09081 | 29.66794 | 39.99755 | 37.36079
3095.859375 | -20.13888 | 19.34265 | 3.26999 |  | 30.79199 | 30.1812 | 29.08643 | 29.66297 | 40.02803 | 37.33023
3095.959 | -20.13889 | 17.57795 | 3.270018 |  | 30.7762 | 30.19903 | 29.08011 | 29.66636 | 40.00789 | 37.38567
3096.059 | -20.13846 | 14.91643 | 3.270006 |  | 30.77325 | 30.20847 | 29.11543 | 29.68731 | 40.02622 | 37.41006
3096.158 | -20.13918 | 15.93082 | 3.269986 |  | 30.76215 | 30.1975 | 29.04873 | 29.68756 | 40.03616 | 37.39505
3096.258 | -20.13969 | 14.31309 | 3.269996 |  | 30.77657 | 30.18116 | 29.10756 | 29.65708 | 40.03231 | 37.37836
3096.357 | -20.13894 | 15.85472 | 3.269977 |  | 30.77459 | 30.19783 | 29.11309 | 29.6884 | 40.02119 | 37.43048
3096.457 | -20.13967 | 14.95563 | 3.269981 |  | 30.77997 | 30.20504 | 29.06689 | 29.66325 | 40.03354 | 37.41096
3096.557 | -20.13914 | 17.06301 | 3.269962 |  | 30.76748 | 30.17882 | 29.08607 | 29.66359 | 40.01925 | 37.38025
3096.65625 | -20.13804 | 20.12167 | 3.269948 |  | 30.75173 | 30.22166 | 29.09529 | 29.70264 | 40.02381 | 37.43327
3096.756 | -20.1384 | 17.0801 | 3.270026 |  | 30.7703 | 30.18303 | 29.11329 | 29.67207 | 40.03609 | 37.37466
3096.855 | -20.13855 | 12.98768 | 3.270017 |  | 30.76164 | 30.18395 | 29.07322 | 29.66752 | 40.00254 | 37.36362
3096.955 | -20.13912 | 18.98265 | 3.270016 |  | 30.77879 | 30.21317 | 29.08326 | 29.65636 | 39.97338 | 37.41207
3097.055 | -20.13837 | 14.1577 | 3.269952 |  | 30.76618 | 30.18365 | 29.09163 | 29.66623 | 39.98389 | 37.3565
3097.154 | -20.13898 | 20.19117 | 3.269975 |  | 30.77156 | 30.20241 | 29.06953 | 29.69102 | 39.99973 | 37.37636
3097.254 | -20.13779 | 22.8839 | 3.269994 |  | 30.78465 | 30.15804 | 29.09206 | 29.68111 | 40.02404 | 37.38372
3097.354 | -20.13902 | 17.20724 | 3.269996 |  | 30.7325 | 30.19902 | 29.10401 | 29.67388 | 39.98983 | 37.39191
3097.453125 | -20.13868 | 21.38442 | 3.270048 |  | 30.75749 | 30.16727 | 29.09735 | 29.7121 | 40.03703 | 37.40276
3097.553 | -20.13838 | 20.76899 | 3.270073 |  | 30.7843 | 30.18618 | 29.07294 | 29.66136 | 40.03902 | 37.41539
3097.652 | -20.13943 | 19.41055 | 3.269938 |  | 30.75102 | 30.18731 | 29.08297 | 29.70895 | 40.01837 | 37.46473
3097.752 | -20.13895 | 17.86618 | 3.269964 |  | 30.78419 | 30.20447 | 29.07974 | 29.7052 | 40.03234 | 37.41437
3097.852 | -20.13887 | 22.12994 | 3.270038 |  | 30.77965 | 30.1799 | 29.09467 | 29.68616 | 40.0256 | 37.42579
3097.951 | -20.13892 | 21.80229 | 3.270005 |  | 30.76825 | 30.17707 | 29.07299 | 29.70953 | 39.99555 | 37.41478
3098.051 | -20.13929 | 23.30588 | 3.270001 |  | 30.77568 | 30.19473 | 29.09408 | 29.69642 | 40.02677 | 37.41055
3098.15 | -20.13945 | 15.43502 | 3.270042 |  | 30.79332 | 30.18175 | 29.08828 | 29.69049 | 39.96896 | 37.41916
3098.25 | -20.1404 | 22.78661 | 3.269939 |  | 30.80382 | 30.18254 | 29.09544 | 29.68038 | 39.96614 | 37.40583
3098.35 | -20.13844 | 18.06487 | 3.269968 |  | 30.7975 | 30.20718 | 29.09161 | 29.70972 | 39.94723 | 37.42386
3098.449 | -20.13999 | 18.60465 | 3.269959 |  | 30.81288 | 30.17665 | 29.08619 | 29.68345 | 39.99223 | 37.41716
3098.549 | -20.13916 | 14.98411 | 3.269994 |  | 30.80564 | 30.16279 | 29.06438 | 29.71892 | 39.93904 | 37.38358
3098.648 | -20.13977 | 13.41331 | 3.269956 |  | 30.82028 | 30.20376 | 29.07181 | 29.68106 | 39.98453 | 37.39494
3098.748 | -20.1395 | 15.53231 | 3.269998 |  | 30.81506 | 30.17742 | 29.08159 | 29.69133 | 39.96631 | 37.36082
3098.848 | -20.1395 | 10.01378 | 3.27004 |  | 30.81597 | 30.17886 | 29.08132 | 29.68169 | 39.99447 | 37.36529
3098.947 | -20.14008 | 16.6604 | 3.269996 |  | 30.80091 | 30.19617 | 29.08752 | 29.70254 | 39.98574 | 37.37759
3099.046875 | -20.13938 | 14.872 | 3.269991 |  | 30.81273 | 30.16291 | 29.07202 | 29.67794 | 39.98402 | 37.378
3099.146 | -20.13925 | 16.1204 | 3.270006 |  | 30.8175 | 30.1856 | 29.08549 | 29.6811 | 40.03132 | 37.3791
3099.246 | -20.13878 | 12.95282 | 3.269966 |  | 30.79602 | 30.17203 | 29.07888 | 29.68004 | 39.96864 | 37.37124
3099.346 | -20.14 | 16.66291 | 3.269931 |  | 30.81376 | 30.21017 | 29.08018 | 29.66947 | 40.00077 | 37.37218
3099.445 | -20.14048 | 10.42369 | 3.269933 |  | 30.82445 | 30.18105 | 29.08502 | 29.71914 | 39.99057 | 37.35691
3099.545 | -20.13946 | 14.18048 | 3.26992 |  | 30.81424 | 30.19382 | 29.08279 | 29.6743 | 39.97 | 37.35313
3099.645 | -20.13963 | 15.6533 | 3.269916 |  | 30.81341 | 30.17275 | 29.09419 | 29.67414 | 39.99314 | 37.37279
3099.744 | -20.13978 | 11.03364 | 3.269905 |  | 30.79815 | 30.19476 | 29.09122 | 29.66285 | 39.97034 | 37.34881
3099.84375 | -20.13998 | 13.14695 | 3.269897 |  | 30.78424 | 30.16892 | 29.08944 | 29.67116 | 39.94972 | 37.37802
3099.943 | -20.14002 | 10.51323 | 3.269926 |  | 30.7726 | 30.18525 | 29.09354 | 29.68677 | 39.92882 | 37.39169
3100.043 | -20.1405 | 8.694761 | 3.269914 |  | 30.7676 | 30.21755 | 29.10696 | 29.69875 | 39.93693 | 37.38323
3100.143 | -20.1401 | 16.7103 | 3.269883 |  | 30.79138 | 30.16994 | 29.07989 | 29.68817 | 39.92836 | 37.35343
3100.242 | -20.14029 | 15.70525 | 3.269933 |  | 30.7754 | 30.177 | 29.08538 | 29.6553 | 39.91389 | 37.37248
3100.342 | -20.14133 | 13.77855 | 3.269953 |  | 30.79537 | 30.19652 | 29.10087 | 29.70773 | 39.87433 | 37.38637
3100.441 | -20.1404 | 16.68341 | 3.269954 |  | 30.81867 | 30.19474 | 29.08838 | 29.68125 | 39.86818 | 37.35588
3100.541 | -20.14096 | 10.69118 | 3.269932 |  | 30.7817 | 30.18024 | 29.10376 | 29.68961 | 39.87463 | 37.37872
3100.640625 | -20.14034 | 12.38069 | 3.269952 |  | 30.78717 | 30.19319 | 29.10614 | 29.68449 | 39.8751 | 37.40266
3100.74 | -20.14029 | 12.14236 | 3.269885 |  | 30.79406 | 30.16751 | 29.12514 | 29.67938 | 39.86335 | 37.39371
3100.84 | -20.13989 | 14.27344 | 3.269963 |  | 30.80058 | 30.19506 | 29.08133 | 29.68341 | 39.85187 | 37.42382
3100.939 | -20.1406 | 13.26315 | 3.269954 |  | 30.77141 | 30.19163 | 29.10658 | 29.69307 | 39.89976 | 37.44191
3101.039 | -20.14171 | 12.75619 | 3.269952 |  | 30.79021 | 30.20792 | 29.09297 | 29.72329 | 39.89523 | 37.45729
3101.139 | -20.14049 | 17.1202 | 3.26988 |  | 30.80202 | 30.23003 | 29.10501 | 29.70405 | 39.91184 | 37.45222
3101.238 | -20.14102 | 21.73394 | 3.269875 |  | 30.79783 | 30.18937 | 29.0869 | 29.67614 | 39.89656 | 37.48207
3101.338 | -20.14149 | 16.37171 | 3.269919 |  | 30.8039 | 30.19481 | 29.0993 | 29.71449 | 39.89624 | 37.43818
3101.4375 | -20.14038 | 21.95883 | 3.269835 |  | 30.80257 | 30.17988 | 29.07223 | 29.6802 | 39.87206 | 37.42553
3101.537 | -20.14116 | 20.11256 | 3.269919 |  | 30.7885 | 30.19826 | 29.09164 | 29.71013 | 39.88874 | 37.4198
3101.637 | -20.14043 | 17.29952 | 3.269917 |  | 30.78775 | 30.17373 | 29.08705 | 29.73714 | 39.85379 | 37.44079
3101.736 | -20.14133 | 15.01555 | 3.269899 |  | 30.79494 | 30.19945 | 29.08433 | 29.69721 | 39.88445 | 37.43322
3101.836 | -20.14118 | 17.57317 | 3.269909 |  | 30.81268 | 30.17938 | 29.10291 | 29.67754 | 39.89506 | 37.44766
3101.936 | -20.14132 | 17.58775 | 3.269904 |  | 30.80589 | 30.222 | 29.09389 | 29.73592 | 39.89239 | 37.48665
3102.035 | -20.14128 | 17.96758 | 3.269888 |  | 30.81714 | 30.19996 | 29.09574 | 29.70255 | 39.89412 | 37.444
3102.135 | -20.14141 | 17.23914 | 3.269891 |  | 30.82938 | 30.18013 | 29.10665 | 29.72896 | 39.89455 | 37.46801
3102.234375 | -20.14056 | 14.25316 | 3.269917 |  | 30.81314 | 30.18711 | 29.11158 | 29.71282 | 39.89936 | 37.42655
3102.334 | -20.14121 | 16.21564 | 3.269923 |  | 30.82198 | 30.21388 | 29.11924 | 29.7165 | 39.87609 | 37.40304
3102.434 | -20.14237 | 14.56669 | 3.269919 |  | 30.81686 | 30.17293 | 29.07223 | 29.73935 | 39.90079 | 37.41957
3102.533 | -20.1419 | 17.92953 | 3.269907 |  | 30.83514 | 30.2152 | 29.11222 | 29.6899 | 39.85283 | 37.39756
3102.633 | -20.14124 | 12.36816 | 3.269977 |  | 30.81302 | 30.21701 | 29.12012 | 29.70799 | 39.84678 | 37.39305
3102.732 | -20.14213 | 19.43129 | 3.269938 |  | 30.81857 | 30.24465 | 29.10091 | 29.71932 | 39.84432 | 37.3359
3102.832 | -20.14145 | 18.20089 | 3.269944 |  | 30.85666 | 30.21203 | 29.1073 | 29.70832 | 39.81504 | 37.36612
3102.932 | -20.14145 | 16.8846 | 3.269962 |  | 30.84771 | 30.21631 | 29.11017 | 29.71362 | 39.86441 | 37.35252
3103.03125 | -20.14135 | 10.37493 | 3.269854 |  | 30.84336 | 30.20243 | 29.14853 | 29.6897 | 39.84071 | 37.39689
3103.131 | -20.14264 | 10.30338 | 3.269948 |  | 30.81539 | 30.20155 | 29.10487 | 29.70977 | 39.88363 | 37.42834
3103.23 | -20.14183 | 13.86719 | 3.269997 |  | 30.83871 | 30.19757 | 29.10062 | 29.7119 | 39.8758 | 37.42983
3103.33 | -20.14204 | 17.13159 | 3.269994 |  | 30.82409 | 30.19906 | 29.0927 | 29.73776 | 39.8695 | 37.41216
3103.43 | -20.14136 | 17.84363 | 3.269988 |  | 30.83595 | 30.21057 | 29.10656 | 29.72712 | 39.85607 | 37.4215
3103.529 | -20.1417 | 16.10604 | 3.269946 |  | 30.8022 | 30.20527 | 29.07241 | 29.71057 | 39.88073 | 37.43996
3103.629 | -20.14236 | 17.61145 | 3.269937 |  | 30.79733 | 30.1953 | 29.11096 | 29.70371 | 39.85251 | 37.43727
3103.729 | -20.14224 | 12.58416 | 3.269949 |  | 30.83332 | 30.18284 | 29.12881 | 29.73358 | 39.88049 | 37.42694
3103.828125 | -20.14179 | 18.80242 | 3.269955 |  | 30.81716 | 30.22113 | 29.11523 | 29.71595 | 39.86 | 37.42383
3103.928 | -20.1416 | 13.33743 | 3.269946 |  | 30.83837 | 30.20411 | 29.10707 | 29.73784 | 39.85347 | 37.42002
3104.027 | -20.14179 | 16.22589 | 3.26993 |  | 30.81219 | 30.20116 | 29.12039 | 29.75801 | 39.86404 | 37.40987
3104.127 | -20.14175 | 14.98935 | 3.269963 |  | 30.83344 | 30.19088 | 29.11054 | 29.71338 | 39.83992 | 37.40668
3104.227 | -20.14175 | 17.01152 | 3.269959 |  | 30.82822 | 30.19595 | 29.12069 | 29.72787 | 39.8272 | 37.41909
3104.326 | -20.14206 | 14.08433 | 3.269982 |  | 30.81994 | 30.20249 | 29.13312 | 29.72939 | 39.83739 | 37.41845
3104.426 | -20.14197 | 16.40999 | 3.269964 |  | 30.83592 | 30.18908 | 29.10984 | 29.74454 | 39.86264 | 37.37268
3104.525 | -20.14237 | 10.26032 | 3.269933 |  | 30.8174 | 30.21155 | 29.14486 | 29.71719 | 39.86184 | 37.40073
3104.625 | -20.14193 | 13.61063 | 3.269917 |  | 30.84097 | 30.17389 | 29.07532 | 29.75307 | 39.79599 | 37.37793
3104.725 | -20.14176 | 18.00107 | 3.269928 |  | 30.85102 | 30.20931 | 29.11037 | 29.73075 | 39.83681 | 37.32231
3104.824 | -20.14198 | 14.13992 | 3.26996 |  | 30.83338 | 30.15722 | 29.1187 | 29.72167 | 39.84088 | 37.37056
3104.924 | -20.14154 | 22.95362 | 3.269962 |  | 30.87761 | 30.2326 | 29.12556 | 29.72997 | 39.8228 | 37.35561
3105.023 | -20.14142 | 16.27351 | 3.269952 |  | 30.82435 | 30.18232 | 29.13038 | 29.73043 | 39.85553 | 37.32559
3105.123 | -20.14208 | 14.09709 | 3.269934 |  | 30.85915 | 30.22861 | 29.0994 | 29.71381 | 39.82068 | 37.34353
3105.223 | -20.14175 | 11.50666 | 3.269904 |  | 30.85103 | 30.21601 | 29.12485 | 29.7111 | 39.83826 | 37.33589
3105.322 | -20.14211 | 17.58661 | 3.269933 |  | 30.85629 | 30.19722 | 29.11491 | 29.71974 | 39.85399 | 37.34252
3105.421875 | -20.14216 | 14.42132 | 3.269957 |  | 30.83971 | 30.19803 | 29.1152 | 29.70421 | 39.83502 | 37.32626
3105.521 | -20.14208 | 16.83288 | 3.269893 |  | 30.85981 | 30.19984 | 29.10209 | 29.73521 | 39.84101 | 37.33934
3105.621 | -20.14225 | 15.25365 | 3.269938 |  | 30.85149 | 30.19423 | 29.14066 | 29.71478 | 39.85046 | 37.29512
3105.721 | -20.14205 | 18.60237 | 3.269962 |  | 30.85537 | 30.20207 | 29.12823 | 29.71525 | 39.85058 | 37.28742
3105.82 | -20.14141 | 22.59544 | 3.269921 |  | 30.85079 | 30.20562 | 29.10362 | 29.70935 | 39.83488 | 37.33324
3105.92 | -20.14147 | 16.48222 | 3.269856 |  | 30.86009 | 30.18237 | 29.13768 | 29.70075 | 39.8326 | 37.33048
3106.02 | -20.14234 | 17.71398 | 3.269909 |  | 30.86564 | 30.21203 | 29.10938 | 29.6946 | 39.84401 | 37.33226
3106.119 | -20.14271 | 18.96214 | 3.269894 |  | 30.8849 | 30.20244 | 29.10996 | 29.6814 | 39.8569 | 37.33569
3106.21875 | -20.14232 | 22.41225 | 3.269897 |  | 30.88022 | 30.2062 | 29.11855 | 29.69033 | 39.88164 | 37.34101
3106.318 | -20.14196 | 22.52891 | 3.269965 |  | 30.85989 | 30.22135 | 29.13501 | 29.70299 | 39.86467 | 37.32716
3106.418 | -20.14273 | 21.48741 | 3.269944 |  | 30.86845 | 30.2193 | 29.09229 | 29.66222 | 39.89552 | 37.32619
3106.518 | -20.14226 | 19.70676 | 3.269932 |  | 30.87359 | 30.21737 | 29.11426 | 29.69807 | 39.87281 | 37.31754
3106.617 | -20.14205 | 18.36654 | 3.26993 |  | 30.86578 | 30.1826 | 29.12721 | 29.68023 | 39.8917 | 37.34074
3106.717 | -20.14229 | 20.57942 | 3.269928 |  | 30.90938 | 30.21478 | 29.08851 | 29.6554 | 39.89716 | 37.33126
3106.816 | -20.14304 | 17.80489 | 3.269911 |  | 30.85867 | 30.19719 | 29.14015 | 29.68336 | 39.91285 | 37.33092
3106.916 | -20.14226 | 19.30392 | 3.269912 |  | 30.92354 | 30.21659 | 29.1421 | 29.7013 | 39.89101 | 37.38332
3107.015625 | -20.14342 | 21.33383 | 3.269898 |  | 30.90723 | 30.19979 | 29.10276 | 29.69594 | 39.90567 | 37.37506
3107.115 | -20.14217 | 22.13495 | 3.269916 |  | 30.89307 | 30.19661 | 29.12717 | 29.68388 | 39.91384 | 37.44345
3107.215 | -20.14337 | 19.63339 | 3.269921 |  | 30.92086 | 30.25225 | 29.14227 | 29.71727 | 39.93081 | 37.44356
3107.314 | -20.14336 | 24.60257 | 3.269928 |  | 30.94362 | 30.1965 | 29.11232 | 29.72367 | 39.9367 | 37.42961
3107.414 | -20.14257 | 16.65448 | 3.269933 |  | 30.91104 | 30.20494 | 29.09282 | 29.70677 | 39.92984 | 37.44109
3107.514 | -20.14352 | 17.79988 | 3.269907 |  | 30.92735 | 30.1878 | 29.11313 | 29.73206 | 39.91975 | 37.46154
3107.613 | -20.14264 | 23.44236 | 3.26991 |  | 30.917 | 30.22468 | 29.10654 | 29.73848 | 39.98103 | 37.43879
3107.713 | -20.14368 | 18.84525 | 3.269942 |  | 30.91385 | 30.20846 | 29.1103 | 29.72836 | 39.94892 | 37.47028
3107.8125 | -20.14256 | 21.14609 | 3.269898 |  | 30.93288 | 30.24105 | 29.13099 | 29.71234 | 39.99044 | 37.47715
3107.912 | -20.14359 | 23.18329 | 3.269908 |  | 30.92293 | 30.25329 | 29.11742 | 29.72098 | 39.97247 | 37.49181
3108.012 | -20.14196 | 23.04954 | 3.269905 |  | 30.93136 | 30.23247 | 29.107 | 29.71584 | 39.99596 | 37.487
3108.111 | -20.143 | 20.7437 | 3.269937 |  | 30.89736 | 30.22796 | 29.13532 | 29.73075 | 39.9847 | 37.4908
3108.211 | -20.14256 | 21.82029 | 3.269909 |  | 30.89506 | 30.20591 | 29.09694 | 29.71295 | 40.00515 | 37.50031
3108.311 | -20.14237 | 15.59611 | 3.269947 |  | 30.89794 | 30.25174 | 29.13974 | 29.70661 | 39.96486 | 37.49265
3108.41 | -20.14347 | 22.726 | 3.269948 |  | 30.8584 | 30.21194 | 29.15222 | 29.72486 | 39.97865 | 37.48233
3108.51 | -20.14329 | 21.9529 | 3.269964 |  | 30.89548 | 30.27122 | 29.1143 | 29.70534 | 39.98608 | 37.48642
3108.609375 | -20.14359 | 19.98587 | 3.269894 |  | 30.86559 | 30.23122 | 29.11581 | 29.72857 | 39.96115 | 37.48167
3108.709 | -20.14335 | 18.51897 | 3.269897 |  | 30.86409 | 30.20867 | 29.11851 | 29.71052 | 39.96361 | 37.44006
3108.809 | -20.14305 | 22.30858 | 3.269927 |  | 30.87494 | 30.24252 | 29.11543 | 29.70829 | 39.9768 | 37.44417
3108.908 | -20.14365 | 14.69588 | 3.26989 |  | 30.86998 | 30.21901 | 29.11658 | 29.69287 | 39.92132 | 37.44189
3109.008 | -20.14341 | 19.95762 | 3.269898 |  | 30.89698 | 30.18469 | 29.10957 | 29.73068 | 39.91806 | 37.41705
3109.107 | -20.14383 | 19.00999 | 3.269904 |  | 30.88175 | 30.20327 | 29.09375 | 29.70541 | 39.92324 | 37.41727
3109.207 | -20.14295 | 20.35339 | 3.269869 |  | 30.89079 | 30.23584 | 29.10256 | 29.69549 | 39.91987 | 37.42637
3109.307 | -20.14274 | 26.24469 | 3.269934 |  | 30.86445 | 30.20216 | 29.13696 | 29.6956 | 39.93066 | 37.40873
3109.40625 | -20.14256 | 27.05993 | 3.269925 |  | 30.90022 | 30.20375 | 29.13803 | 29.69106 | 39.93007 | 37.40865
3109.506 | -20.14285 | 17.87871 | 3.269911 |  | 30.8769 | 30.2168 | 29.11982 | 29.6906 | 39.94015 | 37.42014
3109.605 | -20.14268 | 18.12525 | 3.269923 |  | 30.88581 | 30.23082 | 29.10117 | 29.71544 | 39.91412 | 37.42064
3109.705 | -20.14262 | 24.13525 | 3.269886 |  | 30.84697 | 30.20579 | 29.13301 | 29.70978 | 39.94049 | 37.39838
3109.805 | -20.14336 | 19.50853 | 3.269916 |  | 30.84484 | 30.2429 | 29.11158 | 29.68749 | 39.93929 | 37.45629
3109.904 | -20.14217 | 23.28924 | 3.269938 |  | 30.86582 | 30.22469 | 29.14461 | 29.68721 | 39.94071 | 37.39871
3110.004 | -20.14329 | 15.425 | 3.269936 |  | 30.85938 | 30.21401 | 29.11046 | 29.70034 | 39.88485 | 37.38125
3110.104 | -20.14274 | 19.41784 | 3.269922 |  | 30.86008 | 30.21844 | 29.13317 | 29.69176 | 39.90926 | 37.39165
3110.203125 | -20.14366 | 16.02174 | 3.269951 |  | 30.87158 | 30.22235 | 29.11048 | 29.71939 | 39.91183 | 37.40842
3110.303 | -20.14291 | 17.65155 | 3.269865 |  | 30.86794 | 30.23668 | 29.12643 | 29.69239 | 39.92444 | 37.39892
3110.402 | -20.14258 | 18.94688 | 3.26994 |  | 30.87083 | 30.20147 | 29.12104 | 29.72373 | 39.91926 | 37.41437
3110.502 | -20.14305 | 21.51634 | 3.26988 |  | 30.87142 | 30.23873 | 29.16689 | 29.66345 | 39.92887 | 37.40242
3110.602 | -20.14294 | 23.28902 | 3.269868 |  | 30.86629 | 30.1877 | 29.16084 | 29.70622 | 39.94286 | 37.41076
3110.701 | -20.14321 | 17.09263 | 3.269897 |  | 30.87201 | 30.20878 | 29.11853 | 29.67498 | 39.90635 | 37.39362
3110.801 | -20.14304 | 19.82456 | 3.269884 |  | 30.85607 | 30.23051 | 29.13801 | 29.71967 | 39.91005 | 37.41397
3110.9 | -20.14338 | 16.11629 | 3.269882 |  | 30.86821 | 30.23224 | 29.13413 | 29.65706 | 39.91179 | 37.38435
3111 | -20.14418 | 19.79539 | 3.269874 |  | 30.87313 | 30.21166 | 29.12094 | 29.69859 | 39.91246 | 37.37988
3111.1 | -20.14304 | 14.28415 | 3.269917 |  | 30.87935 | 30.23699 | 29.13223 | 29.68535 | 39.90776 | 37.40672
3111.199 | -20.14243 | 14.61727 | 3.269899 |  | 30.90457 | 30.21544 | 29.12298 | 29.71984 | 39.93547 | 37.43804
3111.299 | -20.14314 | 14.06633 | 3.26988 |  | 30.9131 | 30.23626 | 29.13755 | 29.70076 | 39.9555 | 37.43177
3111.398 | -20.14301 | 23.30177 | 3.269886 |  | 30.92227 | 30.25095 | 29.14884 | 29.71621 | 39.90554 | 37.42604
3111.498 | -20.14286 | 21.3589 | 3.269964 |  | 30.87659 | 30.22752 | 29.11982 | 29.70685 | 39.90458 | 37.43222
3111.598 | -20.14379 | 16.01194 | 3.269872 |  | 30.8722 | 30.23875 | 29.11948 | 29.69256 | 39.94224 | 37.43536
3111.697 | -20.14339 | 21.92921 | 3.269905 |  | 30.86315 | 30.22779 | 29.12842 | 29.71259 | 39.92561 | 37.41514
3111.796875 | -20.14335 | 23.86548 | 3.269894 |  | 30.88024 | 30.2407 | 29.11781 | 29.71244 | 39.91528 | 37.4381
3111.896 | -20.14272 | 16.824 | 3.269902 |  | 30.88182 | 30.21849 | 29.12718 | 29.72382 | 39.93118 | 37.44542
3111.996 | -20.1431 | 16.63306 | 3.269885 |  | 30.87617 | 30.22902 | 29.10644 | 29.71322 | 39.93548 | 37.45303
3112.096 | -20.14282 | 24.5791 | 3.269919 |  | 30.88934 | 30.23304 | 29.138 | 29.72471 | 39.91782 | 37.46434
3112.195 | -20.14265 | 18.34171 | 3.269835 |  | 30.89528 | 30.25 | 29.13282 | 29.71539 | 39.94778 | 37.49146
3112.295 | -20.14278 | 16.17531 | 3.269922 |  | 30.85946 | 30.24152 | 29.11493 | 29.71226 | 39.91307 | 37.47374
3112.395 | -20.14311 | 20.77401 | 3.26993 |  | 30.93232 | 30.24356 | 29.14824 | 29.71518 | 39.94313 | 37.5013
3112.494 | -20.14294 | 22.27896 | 3.26991 |  | 30.90793 | 30.24047 | 29.11067 | 29.75131 | 39.95415 | 37.47069
3112.59375 | -20.14335 | 15.83854 | 3.269961 |  | 30.92235 | 30.24104 | 29.12185 | 29.72478 | 39.95105 | 37.44855
3112.693 | -20.14253 | 20.5596 | 3.269928 |  | 30.92153 | 30.22381 | 29.12491 | 29.72601 | 39.94574 | 37.45939
3112.793 | -20.14251 | 12.05509 | 3.26992 |  | 30.93735 | 30.24111 | 29.13042 | 29.7266 | 39.90062 | 37.44358
3112.893 | -20.14239 | 24.69326 | 3.269918 |  | 30.90773 | 30.23701 | 29.12339 | 29.71153 | 39.92764 | 37.42233
3112.992 | -20.14343 | 14.43681 | 3.269955 |  | 30.92873 | 30.25432 | 29.12608 | 29.70012 | 39.90098 | 37.4267
3113.092 | -20.14213 | 15.55396 | 3.269983 |  | 30.94389 | 30.22258 | 29.11461 | 29.71186 | 39.90236 | 37.40891
3113.191 | -20.14265 | 13.03143 | 3.26994 |  | 30.93449 | 30.26085 | 29.11328 | 29.71012 | 39.85304 | 37.40187
3113.291 | -20.14285 | 11.81016 | 3.269927 |  | 30.92778 | 30.21271 | 29.13191 | 29.73086 | 39.84181 | 37.35492
3113.390625 | -20.14254 | 13.07791 | 3.269958 |  | 30.92604 | 30.26305 | 29.1065 | 29.71103 | 39.85406 | 37.36013
3113.49 | -20.14252 | 14.12739 | 3.269922 |  | 30.94073 | 30.26288 | 29.1017 | 29.70145 | 39.83269 | 37.35849
3113.59 | -20.14224 | 9.945658 | 3.269913 |  | 30.91177 | 30.24489 | 29.08575 | 29.74405 | 39.82129 | 37.35757
3113.689 | -20.14229 | 15.08436 | 3.269935 |  | 30.93314 | 30.24122 | 29.12408 | 29.73398 | 39.81479 | 37.34835
3113.789 | -20.14313 | 16.78162 | 3.269895 |  | 30.95744 | 30.24257 | 29.12537 | 29.7157 | 39.81372 | 37.31362
3113.889 | -20.14199 | 14.66648 | 3.269898 |  | 30.96575 | 30.24726 | 29.11602 | 29.7259 | 39.78183 | 37.32766
3113.988 | -20.14271 | 12.48915 | 3.269883 |  | 30.91904 | 30.23952 | 29.10339 | 29.73444 | 39.80069 | 37.33783
3114.088 | -20.14237 | 17.68504 | 3.269897 |  | 30.94945 | 30.24858 | 29.10942 | 29.75281 | 39.80101 | 37.32389
3114.1875 | -20.14287 | 16.48928 | 3.269898 |  | 30.93161 | 30.24136 | 29.12868 | 29.71442 | 39.81808 | 37.33518
3114.287 | -20.14224 | 16.59273 | 3.26986 |  | 30.93887 | 30.24727 | 29.09529 | 29.72886 | 39.80902 | 37.33098
3114.387 | -20.14186 | 19.80314 | 3.269873 |  | 30.93912 | 30.23387 | 29.10591 | 29.71214 | 39.84019 | 37.36274
3114.486 | -20.14356 | 16.30723 | 3.269899 |  | 30.92728 | 30.2673 | 29.10961 | 29.72492 | 39.83168 | 37.32624
3114.586 | -20.14302 | 15.24932 | 3.269892 |  | 30.93683 | 30.25324 | 29.15149 | 29.72981 | 39.84788 | 37.33849
3114.686 | -20.14287 | 20.43952 | 3.269847 |  | 30.94929 | 30.23148 | 29.11994 | 29.72446 | 39.83387 | 37.34544
3114.785 | -20.14231 | 18.24008 | 3.269884 |  | 30.93253 | 30.27033 | 29.11837 | 29.73074 | 39.89205 | 37.33685
3114.885 | -20.14286 | 15.84743 | 3.269863 |  | 30.93701 | 30.2231 | 29.10421 | 29.75033 | 39.88875 | 37.3585
3114.984375 | -20.14232 | 15.39538 | 3.269907 |  | 30.97121 | 30.24708 | 29.12842 | 29.72394 | 39.8638 | 37.36794
3115.084 | -20.14343 | 14.88066 | 3.269868 |  | 30.95717 | 30.25314 | 29.12944 | 29.71298 | 39.87305 | 37.40527
3115.184 | -20.14273 | 19.80519 | 3.269831 |  | 30.97255 | 30.25222 | 29.13788 | 29.74148 | 39.88036 | 37.34974
3115.283 | -20.14228 | 18.52991 | 3.269889 |  | 30.95239 | 30.23258 | 29.13275 | 29.73096 | 39.86709 | 37.34467
3115.383 | -20.142 | 15.02375 | 3.269875 |  | 30.93825 | 30.2877 | 29.10907 | 29.71553 | 39.87782 | 37.33831
3115.482 | -20.14165 | 8.852205 | 3.26992 |  | 30.94818 | 30.26204 | 29.13309 | 29.70307 | 39.87965 | 37.35323
3115.582 | -20.14127 | 14.48511 | 3.269875 |  | 30.94869 | 30.25817 | 29.08966 | 29.7494 | 39.85062 | 37.36689
3115.682 | -20.14185 | 15.14839 | 3.269866 |  | 30.96708 | 30.24853 | 29.10663 | 29.71032 | 39.83524 | 37.3624
3115.78125 | -20.14231 | 15.3915 | 3.269879 |  | 30.97963 | 30.2509 | 29.11323 | 29.74899 | 39.82509 | 37.33808
3115.881 | -20.14246 | 10.36536 | 3.269867 |  | 30.977 | 30.23703 | 29.13104 | 29.74032 | 39.86584 | 37.34461
3115.98 | -20.14223 | 15.90531 | 3.269906 |  | 30.96625 | 30.2189 | 29.10649 | 29.75394 | 39.8161 | 37.33985
3116.08 | -20.14168 | 16.63989 | 3.269919 |  | 30.95314 | 30.25952 | 29.12273 | 29.70844 | 39.84607 | 37.36337
3116.18 | -20.14256 | 18.87989 | 3.269901 |  | 30.95871 | 30.24965 | 29.12689 | 29.73 | 39.8344 | 37.36297
3116.279 | -20.14142 | 15.34229 | 3.269864 |  | 30.95161 | 30.23633 | 29.11398 | 29.75704 | 39.85195 | 37.35137
3116.379 | -20.14196 | 20.4917 | 3.269919 |  | 30.99096 | 30.23447 | 29.13129 | 29.73919 | 39.80125 | 37.37342
3116.479 | -20.14216 | 20.66601 | 3.269852 |  | 30.96737 | 30.26243 | 29.09815 | 29.74269 | 39.83653 | 37.35883
3116.578125 | -20.1415 | 15.09097 | 3.269873 |  | 30.98384 | 30.23581 | 29.10159 | 29.73797 | 39.82951 | 37.32436
3116.678 | -20.14149 | 12.00155 | 3.26985 |  | 30.92476 | 30.25559 | 29.11991 | 29.71505 | 39.83812 | 37.34748
3116.777 | -20.14185 | 21.72892 | 3.269907 |  | 30.9726 | 30.28072 | 29.13356 | 29.75729 | 39.85514 | 37.34081
3116.877 | -20.14141 | 15.82647 | 3.269873 |  | 30.93795 | 30.21054 | 29.15598 | 29.74919 | 39.84661 | 37.3326
3116.977 | -20.14192 | 13.50058 | 3.269894 |  | 30.92583 | 30.24994 | 29.11988 | 29.76602 | 39.85247 | 37.36244
3117.076 | -20.14091 | 16.24275 | 3.269889 |  | 30.94963 | 30.24452 | 29.13893 | 29.77154 | 39.85348 | 37.34393
3117.176 | -20.14139 | 14.18321 | 3.269901 |  | 30.94032 | 30.24403 | 29.11196 | 29.78117 | 39.85094 | 37.34874
3117.275 | -20.1411 | 12.36087 | 3.269889 |  | 30.95716 | 30.25654 | 29.14205 | 29.78048 | 39.85513 | 37.35039
3117.375 | -20.1416 | 14.18094 | 3.26986 |  | 30.94296 | 30.25795 | 29.15296 | 29.75367 | 39.86247 | 37.33413
3117.475 | -20.14093 | 13.65483 | 3.269885 |  | 30.92769 | 30.241 | 29.10856 | 29.7701 | 39.84685 | 37.33472
3117.574 | -20.14186 | 12.29844 | 3.269914 |  | 30.93304 | 30.22406 | 29.11513 | 29.76955 | 39.8725 | 37.32672
3117.674 | -20.14068 | 11.96828 | 3.269893 |  | 30.91074 | 30.23215 | 29.10289 | 29.74884 | 39.87101 | 37.32456
3117.773 | -20.14166 | 8.78271 | 3.269907 |  | 30.93616 | 30.22418 | 29.14182 | 29.72708 | 39.86737 | 37.31051
3117.873 | -20.14142 | 11.38977 | 3.269911 |  | 30.91544 | 30.22984 | 29.10585 | 29.74732 | 39.89777 | 37.3079
3117.973 | -20.14193 | 9.677249 | 3.269878 |  | 30.91395 | 30.24468 | 29.12117 | 29.74376 | 39.90204 | 37.29176
3118.072 | -20.14157 | 11.80924 | 3.269829 |  | 30.92087 | 30.22012 | 29.0876 | 29.73616 | 39.91816 | 37.29148
3118.171875 | -20.14148 | 14.96406 | 3.269845 |  | 30.92257 | 30.22784 | 29.10436 | 29.74675 | 39.90847 | 37.28235
3118.271 | -20.14186 | 10.75407 | 3.26991 |  | 30.90341 | 30.24471 | 29.10015 | 29.77601 | 39.88937 | 37.27445
3118.371 | -20.14107 | 12.32054 | 3.269922 |  | 30.91406 | 30.25507 | 29.13173 | 29.7518 | 39.88687 | 37.28101
3118.471 | -20.14092 | 13.7061 | 3.269897 |  | 30.93507 | 30.25696 | 29.10949 | 29.75905 | 39.86949 | 37.27327
3118.57 | -20.14206 | 16.02629 | 3.269899 |  | 30.93543 | 30.23041 | 29.10496 | 29.73527 | 39.83082 | 37.27378
3118.67 | -20.14087 | 4.688699 | 3.269928 |  | 30.92413 | 30.22387 | 29.12504 | 29.77994 | 39.82784 | 37.29501
3118.77 | -20.14073 | 14.0301 | 3.269859 |  | 30.90017 | 30.242 | 29.10394 | 29.78161 | 39.82286 | 37.29335
3118.869 | -20.14154 | 14.41699 | 3.269871 |  | 30.96528 | 30.22021 | 29.12783 | 29.77022 | 39.81865 | 37.3096
3118.96875 | -20.14187 | 8.668557 | 3.269906 |  | 30.91084 | 30.24218 | 29.13698 | 29.74064 | 39.85363 | 37.32846
3119.068 | -20.14127 | 7.778575 | 3.269914 |  | 30.92642 | 30.20792 | 29.10095 | 29.74401 | 39.8129 | 37.30827
3119.168 | -20.1411 | 15.21743 | 3.269892 |  | 30.92527 | 30.24981 | 29.09709 | 29.73856 | 39.85121 | 37.3484
3119.268 | -20.14141 | 13.84508 | 3.26986 |  | 30.94019 | 30.22312 | 29.12948 | 29.78789 | 39.82437 | 37.32738
3119.367 | -20.14125 | 12.21436 | 3.269923 |  | 30.89749 | 30.23415 | 29.13859 | 29.76285 | 39.86465 | 37.33725
3119.467 | -20.1418 | 10.73447 | 3.269907 |  | 30.89847 | 30.24165 | 29.12145 | 29.74492 | 39.87841 | 37.35584
3119.566 | -20.14162 | 15.08732 | 3.269918 |  | 30.89342 | 30.20847 | 29.1146 | 29.74123 | 39.88621 | 37.37762
3119.666 | -20.14096 | 16.71235 | 3.269889 |  | 30.91628 | 30.2506 | 29.1494 | 29.75387 | 39.89905 | 37.38219
3119.765625 | -20.1413 | 13.32786 | 3.269905 |  | 30.90815 | 30.24991 | 29.11241 | 29.8023 | 39.88616 | 37.391
3119.865 | -20.14146 | 13.69584 | 3.269933 |  | 30.9308 | 30.24716 | 29.10768 | 29.72969 | 39.86938 | 37.38663
3119.965 | -20.1419 | 16.32614 | 3.269911 |  | 30.91493 | 30.26486 | 29.10565 | 29.73387 | 39.89647 | 37.46111
3120.064 | -20.14157 | 15.56171 | 3.269933 |  | 30.88438 | 30.24408 | 29.10635 | 29.76877 | 39.90141 | 37.43705
3120.164 | -20.14099 | 10.61759 | 3.269911 |  | 30.91661 | 30.23009 | 29.14004 | 29.75808 | 39.90128 | 37.45172
3120.264 | -20.14049 | 13.25586 | 3.269878 |  | 30.90129 | 30.22278 | 29.13759 | 29.73615 | 39.87123 | 37.47338
3120.363 | -20.1408 | 9.754719 | 3.269884 |  | 30.90275 | 30.22958 | 29.13475 | 29.74391 | 39.87516 | 37.46631
3120.463 | -20.14121 | 10.83632 | 3.269869 |  | 30.87555 | 30.24107 | 29.11753 | 29.76761 | 39.86 | 37.46329
3120.5625 | -20.141 | 11.74704 | 3.269926 |  | 30.90912 | 30.23845 | 29.13647 | 29.78325 | 39.80397 | 37.47089
3120.662 | -20.1416 | 6.334916 | 3.269899 |  | 30.90069 | 30.2259 | 29.11887 | 29.73364 | 39.81751 | 37.47821
3120.762 | -20.14056 | 11.11521 | 3.269886 |  | 30.87715 | 30.23298 | 29.11538 | 29.75497 | 39.80732 | 37.49372
3120.861 | -20.14103 | 8.918737 | 3.26989 |  | 30.89218 | 30.24773 | 29.12089 | 29.75026 | 39.79121 | 37.49055
3120.961 | -20.14172 | 8.617064 | 3.269932 |  | 30.90055 | 30.26913 | 29.11282 | 29.7669 | 39.79277 | 37.44872
3121.061 | -20.14121 | 15.58107 | 3.269928 |  | 30.89025 | 30.24426 | 29.11212 | 29.73936 | 39.81807 | 37.47643
3121.16 | -20.1417 | 8.31653 | 3.2699 |  | 30.8531 | 30.23173 | 29.12041 | 29.73801 | 39.80589 | 37.4755
3121.26 | -20.14154 | 1.916219 | 3.269888 |  | 30.89454 | 30.2526 | 29.10981 | 29.74471 | 39.7598 | 37.48219
3121.359375 | -20.14134 | 7.596978 | 3.269931 |  | 30.88463 | 30.24179 | 29.12 | 29.76064 | 39.79602 | 37.45813
3121.459 | -20.14137 | 10.70531 | 3.269949 |  | 30.89392 | 30.28307 | 29.14944 | 29.77267 | 39.80528 | 37.47204
3121.559 | -20.14094 | 7.933057 | 3.269945 |  | 30.8576 | 30.24436 | 29.12456 | 29.75345 | 39.79113 | 37.48869
3121.658 | -20.14192 | 8.206249 | 3.269923 |  | 30.85229 | 30.27428 | 29.0949 | 29.76196 | 39.80673 | 37.46221
3121.758 | -20.14152 | 7.026898 | 3.269933 |  | 30.84057 | 30.23477 | 29.10432 | 29.77681 | 39.77641 | 37.51047
3121.857 | -20.14111 | 12.17631 | 3.269931 |  | 30.86452 | 30.23672 | 29.14602 | 29.75488 | 39.78931 | 37.49297
3121.957 | -20.14043 | 3.990111 | 3.269899 |  | 30.89219 | 30.23667 | 29.12097 | 29.7617 | 39.80909 | 37.52599
3122.057 | -20.14084 | 7.177735 | 3.269856 |  | 30.89793 | 30.23181 | 29.12502 | 29.77408 | 39.77586 | 37.49241
3122.15625 | -20.14114 | 7.914374 | 3.269873 |  | 30.86555 | 30.23469 | 29.1154 | 29.75776 | 39.77311 | 37.49622
3122.256 | -20.14086 | 7.654624 | 3.269893 |  | 30.89192 | 30.25619 | 29.11485 | 29.7742 | 39.76934 | 37.47496
3122.355 | -20.14063 | 6.539297 | 3.269937 |  | 30.90193 | 30.23545 | 29.13377 | 29.77228 | 39.76209 | 37.47262
3122.455 | -20.14049 | 13.95536 | 3.269892 |  | 30.90218 | 30.22051 | 29.11602 | 29.7934 | 39.73307 | 37.46701
3122.555 | -20.14118 | 10.23639 | 3.269902 |  | 30.85602 | 30.22357 | 29.10965 | 29.73501 | 39.72305 | 37.43353
3122.654 | -20.14186 | 8.810736 | 3.269892 |  | 30.86474 | 30.22189 | 29.12963 | 29.72997 | 39.71159 | 37.41323
3122.754 | -20.14134 | 12.40758 | 3.269924 |  | 30.93549 | 30.22167 | 29.12436 | 29.75844 | 39.72406 | 37.39334
3122.854 | -20.14159 | 14.26569 | 3.269912 |  | 30.9103 | 30.23945 | 29.11764 | 29.73556 | 39.71956 | 37.36745
3122.953125 | -20.14161 | 14.42975 | 3.269924 |  | 30.87384 | 30.24998 | 29.12697 | 29.76221 | 39.73081 | 37.37064
3123.053 | -20.14082 | 13.27569 | 3.269872 |  | 30.90006 | 30.24076 | 29.13158 | 29.75331 | 39.74768 | 37.3565
3123.152 | -20.14077 | 11.11498 | 3.26989 |  | 30.90501 | 30.21826 | 29.10808 | 29.75941 | 39.75726 | 37.33248
3123.252 | -20.14187 | 18.96055 | 3.269814 |  | 30.87667 | 30.23694 | 29.11013 | 29.75422 | 39.73293 | 37.32721
3123.352 | -20.1411 | 15.94791 | 3.269803 |  | 30.86688 | 30.20203 | 29.1126 | 29.7864 | 39.76171 | 37.3074
3123.451 | -20.14113 | 11.87783 | 3.269759 |  | 30.83972 | 30.25321 | 29.12447 | 29.75494 | 39.75539 | 37.30994
3123.551 | -20.14118 | 7.28209 | 3.269778 |  | 30.85426 | 30.2163 | 29.13678 | 29.77121 | 39.8135 | 37.29881
3123.65 | -20.14016 | 9.282614 | 3.269773 |  | 30.88266 | 30.24701 | 29.13906 | 29.77281 | 39.80779 | 37.30535
3123.75 | -20.14064 | 15.87568 | 3.269812 |  | 30.8985 | 30.20085 | 29.13559 | 29.75519 | 39.78107 | 37.30947
3123.85 | -20.14097 | 11.36152 | 3.269777 |  | 30.87034 | 30.1908 | 29.1067 | 29.76702 | 39.80336 | 37.30538
3123.949 | -20.14066 | 15.97093 | 3.26978 |  | 30.88437 | 30.22375 | 29.14085 | 29.77358 | 39.7963 | 37.306
3124.049 | -20.14124 | 15.67746 | 3.269775 |  | 30.88482 | 30.22721 | 29.143 | 29.76966 | 39.76675 | 37.3263
3124.148 | -20.13988 | 12.67826 | 3.269746 |  | 30.89437 | 30.256 | 29.09347 | 29.75384 | 39.79045 | 37.35592
3124.248 | -20.14067 | 14.26273 | 3.269739 |  | 30.90916 | 30.22253 | 29.10957 | 29.76957 | 39.81035 | 37.36036
3124.348 | -20.14091 | 14.38851 | 3.269794 |  | 30.90242 | 30.24023 | 29.14653 | 29.75584 | 39.8558 | 37.42786
3124.447 | -20.14078 | 13.39781 | 3.269797 |  | 30.90563 | 30.22186 | 29.13695 | 29.79901 | 39.84666 | 37.39597
3124.546875 | -20.14116 | 14.20942 | 3.269817 |  | 30.90611 | 30.21672 | 29.12387 | 29.74985 | 39.82695 | 37.42704
3124.646 | -20.14066 | 18.64908 | 3.269769 |  | 30.94021 | 30.24935 | 29.10397 | 29.77716 | 39.88123 | 37.41711
3124.746 | -20.14036 | 18.4791 | 3.269763 |  | 30.93678 | 30.25165 | 29.12827 | 29.77634 | 39.84521 | 37.43867
3124.846 | -20.14084 | 12.99725 | 3.269736 |  | 30.90931 | 30.22274 | 29.1437 | 29.76997 | 39.86475 | 37.42147
3124.945 | -20.13991 | 15.38398 | 3.269764 |  | 30.89465 | 30.23342 | 29.11976 | 29.76934 | 39.87202 | 37.39554
3125.045 | -20.14165 | 14.26524 | 3.26977 |  | 30.89954 | 30.23153 | 29.11761 | 29.78361 | 39.86758 | 37.36086
3125.145 | -20.14118 | 16.4526 | 3.269772 |  | 30.89794 | 30.19723 | 29.12043 | 29.80971 | 39.89022 | 37.3382
3125.244 | -20.14045 | 13.50604 | 3.269797 |  | 30.8833 | 30.2622 | 29.12381 | 29.79257 | 39.89057 | 37.34737
3125.34375 | -20.14092 | 18.6149 | 3.269678 |  | 30.90227 | 30.22235 | 29.1504 | 29.77982 | 39.84216 | 37.33358
3125.443 | -20.1403 | 12.75733 | 3.26977 |  | 30.91112 | 30.24925 | 29.12244 | 29.79216 | 39.87073 | 37.37543
3125.543 | -20.14097 | 9.751301 | 3.269746 |  | 30.9059 | 30.2382 | 29.13647 | 29.79326 | 39.86499 | 37.3631
3125.643 | -20.14026 | 16.09146 | 3.269761 |  | 30.90883 | 30.26954 | 29.11718 | 29.77594 | 39.89674 | 37.35446
3125.742 | -20.14076 | 14.34499 | 3.269791 |  | 30.88592 | 30.24392 | 29.13734 | 29.81208 | 39.89699 | 37.3393
3125.842 | -20.13993 | 12.84414 | 3.269735 |  | 30.90881 | 30.24374 | 29.13247 | 29.74432 | 39.89179 | 37.33878
3125.941 | -20.14083 | 11.7115 | 3.269745 |  | 30.88674 | 30.23909 | 29.11099 | 29.7961 | 39.91887 | 37.32075
3126.041 | -20.14142 | 13.1269 | 3.26975 |  | 30.91708 | 30.21734 | 29.10429 | 29.76593 | 39.87676 | 37.3313
3126.140625 | -20.14008 | 14.68335 | 3.269763 |  | 30.90162 | 30.2377 | 29.16269 | 29.79232 | 39.90512 | 37.33925
3126.24 | -20.14088 | 13.06356 | 3.269742 |  | 30.87815 | 30.23434 | 29.12599 | 29.80603 | 39.9072 | 37.33753
3126.34 | -20.13985 | 15.22768 | 3.269777 |  | 30.9074 | 30.2386 | 29.13008 | 29.76571 | 39.92433 | 37.36602
3126.439 | -20.14087 | 10.95184 | 3.269758 |  | 30.90483 | 30.21052 | 29.10657 | 29.78443 | 39.90546 | 37.3548
3126.539 | -20.14059 | 13.90774 | 3.269768 |  | 30.88875 | 30.24554 | 29.138 | 29.80391 | 39.93419 | 37.3371
3126.639 | -20.14127 | 10.09604 | 3.269734 |  | 30.90755 | 30.22572 | 29.1225 | 29.80288 | 39.94019 | 37.36245
3126.738 | -20.14061 | 9.851099 | 3.269763 |  | 30.91061 | 30.21962 | 29.12626 | 29.7617 | 39.95546 | 37.3606
3126.838 | -20.14055 | 11.51258 | 3.269753 |  | 30.90813 | 30.22737 | 29.12874 | 29.79475 | 39.93275 | 37.37499
3126.9375 | -20.14018 | 10.70349 | 3.26978 |  | 30.90323 | 30.24389 | 29.14191 | 29.79167 | 39.97881 | 37.37785
3127.037 | -20.14049 | 15.39652 | 3.269781 |  | 30.91584 | 30.25009 | 29.1302 | 29.79098 | 39.98121 | 37.35337
3127.137 | -20.14046 | 12.99589 | 3.269742 |  | 30.92273 | 30.23859 | 29.13724 | 29.80289 | 39.97061 | 37.35187
3127.236 | -20.1403 | 13.03622 | 3.269758 |  | 30.88385 | 30.22014 | 29.09833 | 29.80332 | 39.97324 | 37.33057
3127.336 | -20.13994 | 15.74148 | 3.269748 |  | 30.91407 | 30.19961 | 29.12181 | 29.78046 | 39.97283 | 37.33807
3127.436 | -20.13971 | 14.16681 | 3.26972 |  | 30.90361 | 30.21388 | 29.12622 | 29.79753 | 39.97408 | 37.34985
3127.535 | -20.13966 | 11.15531 | 3.269694 |  | 30.9136 | 30.23459 | 29.10741 | 29.79731 | 39.9577 | 37.32973
3127.635 | -20.14067 | 15.04677 | 3.269736 |  | 30.92056 | 30.24084 | 29.10363 | 29.79301 | 39.96227 | 37.3446
3127.734375 | -20.1403 | 15.03082 | 3.269731 |  | 30.93122 | 30.2454 | 29.16643 | 29.78037 | 39.98266 | 37.36212
3127.834 | -20.14028 | 14.86266 | 3.269746 |  | 30.90156 | 30.2298 | 29.13602 | 29.81359 | 39.98534 | 37.35536
3127.934 | -20.13959 | 20.31489 | 3.269755 |  | 30.94986 | 30.22951 | 29.14037 | 29.76785 | 39.98067 | 37.33656
3128.033 | -20.1392 | 15.29694 | 3.269727 |  | 30.93033 | 30.20656 | 29.11977 | 29.8186 | 39.95476 | 37.38076
3128.133 | -20.14007 | 13.46047 | 3.269762 |  | 30.94042 | 30.22676 | 29.15304 | 29.79526 | 39.95936 | 37.37645
3128.232 | -20.1398 | 27.4229 | 3.269732 |  | 30.93418 | 30.22096 | 29.14114 | 29.80214 | 39.96626 | 37.38709
3128.332 | -20.14107 | 18.67801 | 3.269768 |  | 30.94821 | 30.22511 | 29.15542 | 29.79261 | 39.97618 | 37.39187
3128.432 | -20.14009 | 15.91715 | 3.269733 |  | 30.93825 | 30.22652 | 29.16861 | 29.79992 | 39.98103 | 37.42098
3128.53125 | -20.14011 | 22.01442 | 3.26973 |  | 30.94779 | 30.22244 | 29.12598 | 29.77897 | 40.00334 | 37.42495
3128.631 | -20.1398 | 19.37136 | 3.269744 |  | 30.9392 | 30.22901 | 29.16377 | 29.78162 | 39.97171 | 37.45504
3128.73 | -20.14016 | 14.30853 | 3.269749 |  | 30.95658 | 30.20485 | 29.14811 | 29.78148 | 39.99951 | 37.44742
3128.83 | -20.14026 | 17.7354 | 3.269801 |  | 30.97447 | 30.25479 | 29.14595 | 29.78331 | 40.00068 | 37.47882
3128.93 | -20.14014 | 17.70281 | 3.269757 |  | 30.93898 | 30.2014 | 29.11936 | 29.79994 | 40.00442 | 37.44748
3129.029 | -20.13999 | 14.1823 | 3.269739 |  | 30.96921 | 30.26241 | 29.13018 | 29.78624 | 40.00194 | 37.45605
3129.129 | -20.13969 | 18.43512 | 3.269733 |  | 31.0041 | 30.2368 | 29.15465 | 29.78031 | 39.99707 | 37.45155
3129.229 | -20.13991 | 15.90143 | 3.269765 |  | 30.95423 | 30.2477 | 29.12845 | 29.77534 | 40.0102 | 37.4635
3129.328125 | -20.13954 | 16.19513 | 3.269694 |  | 30.96714 | 30.21291 | 29.13546 | 29.79132 | 39.99575 | 37.46959
3129.428 | -20.14111 | 14.46073 | 3.269734 |  | 30.9592 | 30.22942 | 29.13527 | 29.81045 | 40.01528 | 37.45218
3129.527 | -20.13999 | 10.20472 | 3.269741 |  | 30.97121 | 30.2246 | 29.15568 | 29.79726 | 39.99614 | 37.4502
3129.627 | -20.1403 | 15.0937 | 3.269718 |  | 30.9583 | 30.21557 | 29.14308 | 29.79236 | 39.98703 | 37.44901
3129.727 | -20.13989 | 7.925994 | 3.269708 |  | 30.99138 | 30.23109 | 29.12696 | 29.79276 | 39.97727 | 37.44615
3129.826 | -20.14012 | 14.24633 | 3.269702 |  | 30.9933 | 30.23574 | 29.1167 | 29.82157 | 39.97501 | 37.40974
3129.926 | -20.14005 | 17.71102 | 3.269703 |  | 30.99509 | 30.20986 | 29.14687 | 29.79626 | 39.98619 | 37.42556
3130.025 | -20.14031 | 11.36972 | 3.269709 |  | 30.95628 | 30.24161 | 29.15092 | 29.7847 | 39.95906 | 37.4144
3130.125 | -20.14029 | 13.1572 | 3.269682 |  | 30.9815 | 30.25171 | 29.12718 | 29.79823 | 39.96976 | 37.41316
3130.225 | -20.14024 | 10.33072 | 3.269683 |  | 30.9895 | 30.20337 | 29.17723 | 29.79784 | 39.95509 | 37.40248
3130.324 | -20.14044 | 14.55871 | 3.269685 |  | 30.9946 | 30.23741 | 29.14684 | 29.79169 | 39.97784 | 37.41568
3130.424 | -20.13969 | 8.488784 | 3.26971 |  | 30.95757 | 30.25635 | 29.14994 | 29.80133 | 39.96278 | 37.42459
3130.523 | -20.14059 | 10.19447 | 3.269669 |  | 30.97973 | 30.24298 | 29.15802 | 29.78216 | 39.97637 | 37.42391
3130.623 | -20.13969 | 11.06987 | 3.269677 |  | 30.98925 | 30.24644 | 29.16569 | 29.79364 | 39.9845 | 37.41054
3130.723 | -20.14126 | 9.884593 | 3.269697 |  | 30.98128 | 30.23749 | 29.12422 | 29.78883 | 40.00103 | 37.43068
3130.822 | -20.14027 | 7.637991 | 3.269717 |  | 30.97107 | 30.24819 | 29.17328 | 29.82317 | 39.98257 | 37.43764
3130.921875 | -20.14053 | 6.830035 | 3.269709 |  | 31.01788 | 30.22471 | 29.14223 | 29.80194 | 40.00127 | 37.43805
3131.021 | -20.14038 | 10.87346 | 3.269701 |  | 30.99765 | 30.23102 | 29.1516 | 29.81019 | 40.00355 | 37.46716
3131.121 | -20.13977 | 12.30869 | 3.269674 |  | 30.99124 | 30.27012 | 29.13802 | 29.80019 | 40.02777 | 37.45045
3131.221 | -20.14141 | 10.45786 | 3.269701 |  | 31.00626 | 30.21967 | 29.14746 | 29.79138 | 40.04013 | 37.46033
3131.32 | -20.13992 | 13.29688 | 3.269706 |  | 30.98367 | 30.21554 | 29.1386 | 29.81367 | 40.02104 | 37.42603
3131.42 | -20.1391 | 10.25189 | 3.269707 |  | 30.97531 | 30.24041 | 29.11501 | 29.78263 | 40.03922 | 37.47646
3131.52 | -20.14111 | 4.806499 | 3.269711 |  | 30.97597 | 30.22272 | 29.12277 | 29.81203 | 40.00472 | 37.47638
3131.619 | -20.14079 | 8.558961 | 3.269671 |  | 30.94138 | 30.26151 | 29.17225 | 29.80819 | 40.04924 | 37.50037
3131.71875 | -20.13992 | 11.43853 | 3.269764 |  | 30.98159 | 30.21359 | 29.14974 | 29.83114 | 40.03559 | 37.48336
3131.818 | -20.14023 | 11.56134 | 3.269737 |  | 30.97811 | 30.23458 | 29.16099 | 29.80453 | 40.03436 | 37.44325
3131.918 | -20.14071 | 13.1932 | 3.2697 |  | 30.98269 | 30.26071 | 29.1547 | 29.81756 | 40.02421 | 37.49625
3132.018 | -20.14012 | 9.701858 | 3.269663 |  | 30.98439 | 30.24678 | 29.13064 | 29.81008 | 40.00914 | 37.54015
3132.117 | -20.14083 | 14.41425 | 3.269677 |  | 30.97551 | 30.25354 | 29.18918 | 29.81704 | 40.02565 | 37.53952
3132.217 | -20.1404 | 8.337947 | 3.26967 |  | 31.00445 | 30.22853 | 29.17222 | 29.82505 | 39.96512 | 37.52673
3132.316 | -20.14023 | 5.248528 | 3.2697 |  | 31.00377 | 30.26177 | 29.16401 | 29.80121 | 39.9803 | 37.62108
3132.416 | -20.14014 | 8.975928 | 3.269693 |  | 30.98508 | 30.2349 | 29.12757 | 29.83829 | 39.94425 | 37.60594
3132.515625 | -20.14033 | 5.69762 | 3.269743 |  | 30.97502 | 30.24064 | 29.15795 | 29.8422 | 39.97545 | 37.63189
3132.615 | -20.14016 | 7.611561 | 3.269667 |  | 30.93402 | 30.20792 | 29.1346 | 29.82493 | 39.96124 | 37.58936
3132.715 | -20.1405 | 7.010947 | 3.269669 |  | 30.95697 | 30.2457 | 29.12387 | 29.81356 | 39.95786 | 37.65098
3132.814 | -20.1394 | 11.54676 | 3.269656 |  | 30.93674 | 30.22752 | 29.13807 | 29.84513 | 39.99325 | 37.56524
3132.914 | -20.1398 | 5.879672 | 3.269677 |  | 30.93219 | 30.256 | 29.15376 | 29.85466 | 40.02806 | 37.62831
3133.014 | -20.13987 | 10.26533 | 3.269655 |  | 30.91993 | 30.26443 | 29.19002 | 29.83299 | 40.03201 | 37.67246
3133.113 | -20.13987 | 13.25199 | 3.26972 |  | 30.91005 | 30.25289 | 29.13874 | 29.90022 | 40.012 | 37.66236
3133.213 | -20.14078 | 11.08696 | 3.269679 |  | 30.89705 | 30.26933 | 29.15699 | 29.83613 | 40.04181 | 37.66117
3133.3125 | -20.14039 | 16.27283 | 3.269712 |  | 30.8926 | 30.24663 | 29.15702 | 29.84364 | 40.04332 | 37.70076
3133.412 | -20.14054 | 10.46402 | 3.269669 |  | 30.87364 | 30.24244 | 29.13983 | 29.84491 | 40.04033 | 37.66975
3133.512 | -20.1398 | 10.19675 | 3.269684 |  | 30.91011 | 30.23046 | 29.15137 | 29.82078 | 39.98008 | 37.67542
3133.611 | -20.13983 | 11.51122 | 3.269673 |  | 30.84865 | 30.27645 | 29.15059 | 29.85656 | 39.97564 | 37.69054
3133.711 | -20.14032 | 12.88242 | 3.26964 |  | 30.8807 | 30.24483 | 29.16991 | 29.86064 | 39.94967 | 37.68206
3133.811 | -20.14028 | 10.12794 | 3.269625 |  | 30.84229 | 30.24551 | 29.13918 | 29.84521 | 39.92757 | 37.69962
3133.91 | -20.14044 | 12.33991 | 3.269725 |  | 30.84335 | 30.26044 | 29.16789 | 29.83727 | 39.93082 | 37.69219
3134.01 | -20.1406 | 10.58455 | 3.269687 |  | 30.82261 | 30.2564 | 29.1587 | 29.8658 | 39.91485 | 37.65991
3134.109375 | -20.13969 | 6.700389 | 3.269647 |  | 30.83563 | 30.26006 | 29.17231 | 29.86998 | 39.91273 | 37.6568
3134.209 | -20.14029 | 2.309717 | 3.269633 |  | 30.83986 | 30.26519 | 29.15164 | 29.84136 | 39.90509 | 37.64514
3134.309 | -20.14029 | 5.113868 | 3.269665 |  | 30.84187 | 30.27073 | 29.16045 | 29.86292 | 39.91446 | 37.64932
3134.408 | -20.14015 | 11.60258 | 3.26967 |  | 30.84309 | 30.24536 | 29.13329 | 29.87222 | 39.953125 | 37.65536
3134.508 | -20.13935 | 7.283456 | 3.269642 |  | 30.83099 | 30.25334 | 29.15077 | 29.83742 | 39.88592 | 37.61148
3134.607 | -20.14017 | 9.701858 | 3.26967 |  | 30.83745 | 30.24308 | 29.14922 | 29.85772 | 39.88725 | 37.59964
3134.707 | -20.14051 | 8.101894 | 3.269654 |  | 30.82 | 30.28555 | 29.13953 | 29.86255 | 39.86016 | 37.59487
3134.807 | -20.13985 | 8.058376 | 3.269651 |  | 30.80066 | 30.24177 | 29.15104 | 29.82467 | 39.82643 | 37.57793
3134.90625 | -20.1407 | 8.397644 | 3.269639 |  | 30.81454 | 30.24327 | 29.18198 | 29.82666 | 39.85302 | 37.53578
3135.006 | -20.14104 | 12.10704 | 3.269674 |  | 30.80413 | 30.27043 | 29.17943 | 29.85781 | 39.83871 | 37.5245
3135.105 | -20.14017 | 6.657324 | 3.269663 |  | 30.81119 | 30.2402 | 29.14247 | 29.84487 | 39.83048 | 37.52038
3135.205 | -20.1396 | 13.39713 | 3.269677 |  | 30.82961 | 30.23282 | 29.15838 | 29.86273 | 39.82116 | 37.4838
3135.305 | -20.14038 | 12.75824 | 3.269639 |  | 30.7949 | 30.2536 | 29.16821 | 29.84459 | 39.77988 | 37.50144
3135.404 | -20.13995 | 9.718947 | 3.26959 |  | 30.78856 | 30.28174 | 29.17613 | 29.83521 | 39.82805 | 37.46818
3135.504 | -20.13989 | 7.337457 | 3.269575 |  | 30.80238 | 30.23023 | 29.17296 | 29.84229 | 39.804 | 37.47564
3135.604 | -20.14034 | 7.480319 | 3.269565 |  | 30.81991 | 30.28343 | 29.15518 | 29.8326 | 39.79523 | 37.46446
3135.703125 | -20.13926 | 9.975961 | 3.269598 |  | 30.82629 | 30.24982 | 29.14163 | 29.85328 | 39.79158 | 37.42816
3135.803 | -20.13963 | 2.939722 | 3.269584 |  | 30.81492 | 30.24987 | 29.14141 | 29.86717 | 39.81436 | 37.42551
3135.902 | -20.13952 | 7.219659 | 3.269577 |  | 30.80287 | 30.25913 | 29.15008 | 29.83294 | 39.83196 | 37.4405
3136.002 | -20.14019 | 4.746574 | 3.269587 |  | 30.81059 | 30.27113 | 29.16422 | 29.84408 | 39.81958 | 37.42013
3136.102 | -20.14006 | 5.101109 | 3.269651 |  | 30.83368 | 30.25829 | 29.16183 | 29.85516 | 39.81656 | 37.40412
3136.201 | -20.14024 | 5.911343 | 3.269587 |  | 30.82559 | 30.23004 | 29.16985 | 29.82943 | 39.83004 | 37.45645
3136.301 | -20.14054 | 5.6181 | 3.269589 |  | 30.81864 | 30.26613 | 29.15401 | 29.85357 | 39.86027 | 37.45182
3136.4 | -20.1403 | 14.76537 | 3.269572 |  | 30.8324 | 30.23155 | 29.1536 | 29.88681 | 39.85683 | 37.44883
3136.5 | -20.13962 | 10.15346 | 3.269572 |  | 30.82251 | 30.27921 | 29.17825 | 29.82015 | 39.8582 | 37.47977
3136.6 | -20.13947 | 13.21667 | 3.269571 |  | 30.83018 | 30.2637 | 29.15112 | 29.82276 | 39.88129 | 37.4784
3136.699 | -20.14087 | 18.14439 | 3.26955 |  | 30.86148 | 30.27008 | 29.14768 | 29.83102 | 39.87724 | 37.46303
3136.799 | -20.14012 | 14.05174 | 3.269571 |  | 30.85002 | 30.25343 | 29.17186 | 29.83658 | 39.88973 | 37.4476
3136.898 | -20.1402 | 10.24118 | 3.26959 |  | 30.8441 | 30.26005 | 29.14993 | 29.86041 | 39.91896 | 37.45759
3136.998 | -20.1395 | 12.01932 | 3.269589 |  | 30.84226 | 30.26032 | 29.16626 | 29.83452 | 39.92561 | 37.44611
3137.098 | -20.14126 | 10.4524 | 3.26956 |  | 30.83954 | 30.25092 | 29.14306 | 29.82695 | 39.89196 | 37.43829
3137.197 | -20.13936 | 13.17589 | 3.269542 |  | 30.85027 | 30.27014 | 29.14817 | 29.8393 | 39.93037 | 37.45691
3137.296875 | -20.14041 | 6.000204 | 3.26957 |  | 30.88036 | 30.26126 | 29.16812 | 29.8484 | 39.90324 | 37.47119
3137.396 | -20.14002 | 6.956948 | 3.269641 |  | 30.88474 | 30.24846 | 29.13303 | 29.8381 | 39.91344 | 37.47651
3137.496 | -20.13981 | 16.19126 | 3.269665 |  | 30.86582 | 30.25231 | 29.17331 | 29.83384 | 39.93417 | 37.47403
3137.596 | -20.13952 | 10.57612 | 3.269629 |  | 30.86806 | 30.26819 | 29.16172 | 29.82176 | 39.92784 | 37.50665
3137.695 | -20.1398 | 8.67038 | 3.26966 |  | 30.86113 | 30.23264 | 29.18245 | 29.85993 | 39.94658 | 37.53387
3137.795 | -20.1395 | 14.22081 | 3.269585 |  | 30.87056 | 30.28053 | 29.16752 | 29.85683 | 39.93612 | 37.56938
3137.895 | -20.13978 | 11.19131 | 3.269623 |  | 30.86008 | 30.25714 | 29.16924 | 29.86448 | 39.94275 | 37.53602
3137.994 | -20.13926 | 15.96477 | 3.2696 |  | 30.88996 | 30.29763 | 29.11774 | 29.85272 | 39.97352 | 37.59186
3138.09375 | -20.13961 | 11.35787 | 3.269571 |  | 30.90718 | 30.26374 | 29.14737 | 29.84537 | 39.95025 | 37.6245
3138.193 | -20.13928 | 10.87392 | 3.269598 |  | 30.89781 | 30.24873 | 29.143 | 29.84358 | 39.97243 | 37.61987
3138.293 | -20.13952 | 13.52381 | 3.269643 |  | 30.88948 | 30.29913 | 29.15183 | 29.84033 | 39.96038 | 37.65622
3138.393 | -20.13918 | 7.28938 | 3.269644 |  | 30.91176 | 30.28789 | 29.16434 | 29.85337 | 39.96137 | 37.66281
3138.492 | -20.1395 | 10.26169 | 3.269656 |  | 30.90493 | 30.27885 | 29.12957 | 29.8609 | 39.89981 | 37.65324
3138.592 | -20.13935 | 14.42223 | 3.269608 |  | 30.86985 | 30.28064 | 29.16737 | 29.87243 | 39.88688 | 37.63599
3138.691 | -20.13935 | 10.48202 | 3.269624 |  | 30.91568 | 30.25558 | 29.08828 | 29.85621 | 39.84995 | 37.61058
3138.791 | -20.14025 | 10.47746 | 3.269645 |  | 30.91357 | 30.27911 | 29.14835 | 29.85653 | 39.83715 | 37.56353
3138.890625 | -20.13974 | 10.06824 | 3.269651 |  | 30.88993 | 30.27625 | 29.17362 | 29.87463 | 39.82796 | 37.4983
3138.99 | -20.13946 | 9.743554 | 3.269689 |  | 30.90871 | 30.28961 | 29.11453 | 29.86002 | 39.839 | 37.48949
3139.09 | -20.13934 | 11.10222 | 3.26968 |  | 30.90008 | 30.26204 | 29.15541 | 29.83047 | 39.81794 | 37.48659
3139.189 | -20.13927 | 11.42645 | 3.269663 |  | 30.88421 | 30.28578 | 29.17065 | 29.86611 | 39.85025 | 37.50243
3139.289 | -20.13964 | 10.38017 | 3.269665 |  | 30.91028 | 30.27038 | 29.17815 | 29.86612 | 39.86672 | 37.47783
3139.389 | -20.13941 | 9.183271 | 3.269677 |  | 30.90412 | 30.27817 | 29.1564 | 29.86507 | 39.84604 | 37.50274
3139.488 | -20.1398 | 7.069734 | 3.269668 |  | 30.92432 | 30.27701 | 29.15916 | 29.87944 | 39.85278 | 37.49464
3139.588 | -20.13942 | 10.68275 | 3.269652 |  | 30.8935 | 30.25438 | 29.14634 | 29.85976 | 39.86893 | 37.4929
3139.6875 | -20.13925 | 3.353042 | 3.269632 |  | 30.91138 | 30.28443 | 29.18015 | 29.87932 | 39.84645 | 37.48211
3139.787 | -20.1398 | 5.507138 | 3.269653 |  | 30.90574 | 30.25815 | 29.19041 | 29.85442 | 39.84238 | 37.49443
3139.887 | -20.13971 | 12.63224 | 3.269675 |  | 30.89569 | 30.26846 | 29.1512 | 29.85613 | 39.83267 | 37.49384
3139.986 | -20.13927 | 4.279253 | 3.269699 |  | 30.90711 | 30.25357 | 29.1628 | 29.85776 | 39.82914 | 37.4719
3140.086 | -20.14003 | 2.523896 | 3.269643 |  | 30.87785 | 30.27765 | 29.17762 | 29.84666 | 39.79946 | 37.48038
3140.186 | -20.13999 | 8.421796 | 3.269686 |  | 30.89267 | 30.27363 | 29.18379 | 29.86245 | 39.82013 | 37.43651
3140.285 | -20.13922 | 7.830525 | 3.269686 |  | 30.87325 | 30.27969 | 29.14543 | 29.87652 | 39.84959 | 37.47585
3140.385 | -20.13993 | 5.471365 | 3.269686 |  | 30.87255 | 30.26528 | 29.15198 | 29.87132 | 39.77626 | 37.4542
3140.484375 | -20.14005 | 12.65593 | 3.269659 |  | 30.85689 | 30.2973 | 29.13787 | 29.86751 | 39.77909 | 37.46427
3140.584 | -20.13993 | 3.642868 | 3.269659 |  | 30.88882 | 30.24521 | 29.15387 | 29.84959 | 39.80207 | 37.44873
3140.684 | -20.13969 | 5.498707 | 3.269695 |  | 30.85697 | 30.28064 | 29.16047 | 29.84916 | 39.75005 | 37.4423
3140.783 | -20.1395 | 4.489558 | 3.269669 |  | 30.83862 | 30.27054 | 29.1874 | 29.86897 | 39.73882 | 37.40457
3140.883 | -20.13997 | 6.533602 | 3.269671 |  | 30.823 | 30.31238 | 29.14703 | 29.86473 | 39.74274 | 37.44096
3140.982 | -20.13952 | 7.955614 | 3.269687 |  | 30.84183 | 30.29323 | 29.21554 | 29.88543 | 39.73415 | 37.3953
3141.082 | -20.13971 | 11.22572 | 3.269697 |  | 30.82654 | 30.26609 | 29.14591 | 29.85678 | 39.73587 | 37.39227
3141.182 | -20.13937 | 8.000046 | 3.269689 |  | 30.83567 | 30.30918 | 29.14778 | 29.85286 | 39.76448 | 37.41668
3141.28125 | -20.13931 | 16.52688 | 3.269683 |  | 30.80236 | 30.30169 | 29.16801 | 29.85754 | 39.77245 | 37.4511
3141.381 | -20.14008 | 8.751267 | 3.269632 |  | 30.8294 | 30.29181 | 29.14638 | 29.84506 | 39.76719 | 37.44426
3141.48 | -20.13861 | 7.277533 | 3.269675 |  | 30.83055 | 30.29451 | 29.16038 | 29.86106 | 39.75352 | 37.42634
3141.58 | -20.1395 | 9.138613 | 3.269707 |  | 30.80229 | 30.29732 | 29.13704 | 29.8533 | 39.74305 | 37.42911
3141.68 | -20.13934 | 10.4565 | 3.269658 |  | 30.85232 | 30.28267 | 29.13486 | 29.84016 | 39.75206 | 37.44402
3141.779 | -20.13931 | 11.82337 | 3.269712 |  | 30.8151 | 30.28352 | 29.13654 | 29.84154 | 39.74008 | 37.44622
3141.879 | -20.13917 | 9.285348 | 3.269714 |  | 30.79558 | 30.25771 | 29.17497 | 29.85832 | 39.7241 | 37.46315
3141.979 | -20.13918 | 18.99472 | 3.269657 |  | 30.82741 | 30.25247 | 29.17451 | 29.8491 | 39.75736 | 37.4335
3142.078125 | -20.13977 | 15.41315 | 3.269686 |  | 30.80506 | 30.29096 | 29.13253 | 29.81495 | 39.7434 | 37.44693
3142.178 | -20.13872 | 13.55047 | 3.269688 |  | 30.81293 | 30.24785 | 29.13739 | 29.82442 | 39.73802 | 37.44201
3142.277 | -20.14031 | 13.04214 | 3.269677 |  | 30.81765 | 30.29667 | 29.17642 | 29.81319 | 39.73183 | 37.41458
3142.377 | -20.13942 | 13.3584 | 3.269682 |  | 30.82925 | 30.28777 | 29.1449 | 29.82744 | 39.74184 | 37.43175
3142.477 | -20.13945 | 13.51789 | 3.26966 |  | 30.80971 | 30.29243 | 29.13732 | 29.84816 | 39.75964 | 37.42072
3142.576 | -20.13963 | 19.10569 | 3.26968 |  | 30.83008 | 30.29296 | 29.14955 | 29.84507 | 39.77417 | 37.42381
3142.676 | -20.13978 | 10.36991 | 3.269655 |  | 30.83586 | 30.30123 | 29.16605 | 29.8277 | 39.74046 | 37.41077
3142.775 | -20.1402 | 17.66499 | 3.269628 |  | 30.83271 | 30.2857 | 29.16162 | 29.83256 | 39.75733 | 37.41026
3142.875 | -20.13997 | 17.00787 | 3.269653 |  | 30.82884 | 30.26488 | 29.14579 | 29.8395 | 39.78922 | 37.41343
3142.975 | -20.1404 | 13.56141 | 3.269659 |  | 30.83536 | 30.29546 | 29.14068 | 29.82875 | 39.78244 | 37.39273
3143.074 | -20.13953 | 10.05389 | 3.269639 |  | 30.82721 | 30.27592 | 29.14735 | 29.81938 | 39.7862 | 37.40989
3143.174 | -20.14036 | 15.39971 | 3.26969 |  | 30.80622 | 30.29394 | 29.17315 | 29.82191 | 39.79366 | 37.43169
3143.273 | -20.13991 | 10.58045 | 3.26964 |  | 30.81059 | 30.2865 | 29.15733 | 29.82679 | 39.77408 | 37.38423
3143.373 | -20.13894 | 10.67751 | 3.26967 |  | 30.83053 | 30.26882 | 29.15273 | 29.83216 | 39.75307 | 37.45043
3143.473 | -20.1395 | 12.75778 | 3.269677 |  | 30.84527 | 30.28734 | 29.1629 | 29.82428 | 39.74891 | 37.39727
3143.572 | -20.14005 | 18.29613 | 3.269645 |  | 30.85205 | 30.27736 | 29.16036 | 29.8152 | 39.8022 | 37.42736
3143.671875 | -20.13938 | 16.4829 | 3.269627 |  | 30.83512 | 30.30914 | 29.12323 | 29.80905 | 39.82669 | 37.43559
3143.771 | -20.13988 | 15.85518 | 3.26966 |  | 30.84853 | 30.25152 | 29.15055 | 29.81373 | 39.82133 | 37.42224
3143.871 | -20.1409 | 17.454 | 3.269674 |  | 30.84702 | 30.28712 | 29.18478 | 29.85007 | 39.81282 | 37.43731
3143.971 | -20.14013 | 12.09246 | 3.269636 |  | 30.86211 | 30.27308 | 29.1615 | 29.79907 | 39.83515 | 37.46872
3144.07 | -20.13941 | 14.90003 | 3.269636 |  | 30.87202 | 30.27774 | 29.15066 | 29.81901 | 39.82183 | 37.46438
3144.17 | -20.13987 | 16.3528 | 3.269694 |  | 30.86661 | 30.26426 | 29.1328 | 29.84673 | 39.84066 | 37.44551
3144.27 | -20.13914 | 16.34825 | 3.26967 |  | 30.89032 | 30.28775 | 29.1145 | 29.83923 | 39.8512 | 37.46886
3144.369 | -20.13972 | 15.64988 | 3.269699 |  | 30.881 | 30.26033 | 29.15581 | 29.82744 | 39.82827 | 37.46905
3144.46875 | -20.13952 | 15.47262 | 3.269669 |  | 30.89552 | 30.28489 | 29.15488 | 29.82346 | 39.85889 | 37.48619
3144.568 | -20.14075 | 14.81937 | 3.26966 |  | 30.90304 | 30.29995 | 29.15211 | 29.83277 | 39.85947 | 37.49105
3144.668 | -20.13948 | 17.06711 | 3.269675 |  | 30.88345 | 30.27677 | 29.15372 | 29.80795 | 39.90013 | 37.48816
3144.768 | -20.13973 | 9.661985 | 3.269682 |  | 30.88754 | 30.30548 | 29.15829 | 29.83554 | 39.87029 | 37.53724
3144.867 | -20.13952 | 13.74278 | 3.269696 |  | 30.90031 | 30.26286 | 29.17933 | 29.83361 | 39.88756 | 37.48452
3144.967 | -20.1407 | 15.16023 | 3.269632 |  | 30.91885 | 30.28487 | 29.16567 | 29.82864 | 39.89233 | 37.49421
3145.066 | -20.14049 | 13.02892 | 3.26969 |  | 30.91077 | 30.24928 | 29.17288 | 29.82631 | 39.87939 | 37.49529
3145.166 | -20.14049 | 13.93098 | 3.269719 |  | 30.90969 | 30.30062 | 29.14269 | 29.82803 | 39.91369 | 37.50035
3145.265625 | -20.13978 | 14.70636 | 3.26967 |  | 30.8759 | 30.26236 | 29.14835 | 29.82106 | 39.9012 | 37.52341
3145.365 | -20.14045 | 18.14211 | 3.269605 |  | 30.88655 | 30.29087 | 29.14332 | 29.82661 | 39.91561 | 37.48407
3145.465 | -20.13919 | 16.90238 | 3.269685 |  | 30.87796 | 30.28385 | 29.1651 | 29.81777 | 39.89046 | 37.49112
3145.564 | -20.13956 | 15.00689 | 3.269677 |  | 30.88574 | 30.28081 | 29.168 | 29.83282 | 39.90665 | 37.51523
3145.664 | -20.14036 | 16.59865 | 3.269677 |  | 30.85814 | 30.29485 | 29.16335 | 29.82074 | 39.8902 | 37.56897
3145.764 | -20.13994 | 17.57157 | 3.269656 |  | 30.86314 | 30.28966 | 29.13225 | 29.83842 | 39.90065 | 37.55681
3145.863 | -20.13945 | 19.25857 | 3.269686 |  | 30.8716 | 30.30018 | 29.12837 | 29.84183 | 39.91699 | 37.56299
3145.963 | -20.13937 | 20.32218 | 3.269654 |  | 30.88993 | 30.25078 | 29.15077 | 29.83887 | 39.8972 | 37.54163
3146.0625 | -20.13928 | 17.13456 | 3.269691 |  | 30.85834 | 30.31027 | 29.16223 | 29.82786 | 39.88814 | 37.6026
3146.162 | -20.1393 | 17.4237 | 3.269679 |  | 30.85124 | 30.28199 | 29.12263 | 29.8541 | 39.86524 | 37.60186
3146.262 | -20.13969 | 19.68146 | 3.269665 |  | 30.83573 | 30.30126 | 29.14923 | 29.85278 | 39.86009 | 37.5873
3146.361 | -20.13959 | 14.16726 | 3.269647 |  | 30.85054 | 30.28216 | 29.17833 | 29.8238 | 39.87056 | 37.61577
3146.461 | -20.1396 | 21.04241 | 3.269681 |  | 30.85933 | 30.30445 | 29.12828 | 29.84872 | 39.85379 | 37.60473
3146.561 | -20.13987 | 15.20056 | 3.269668 |  | 30.84457 | 30.2727 | 29.17336 | 29.82899 | 39.8705 | 37.61734
3146.66 | -20.13978 | 11.70307 | 3.269694 |  | 30.85358 | 30.27684 | 29.1525 | 29.84397 | 39.87047 | 37.60242
3146.76 | -20.13908 | 12.86715 | 3.269682 |  | 30.8741 | 30.30886 | 29.15632 | 29.8381 | 39.85497 | 37.6131
3146.859375 | -20.13959 | 10.97167 | 3.269713 |  | 30.85775 | 30.27687 | 29.14011 | 29.81454 | 39.86192 | 37.621
3146.959 | -20.13868 | 12.06011 | 3.269677 |  | 30.8768 | 30.29265 | 29.14736 | 29.83915 | 39.88666 | 37.62526
3147.059 | -20.13934 | 8.104173 | 3.269695 |  | 30.8756 | 30.27343 | 29.17581 | 29.81607 | 39.8871 | 37.61983
3147.158 | -20.13983 | 9.664262 | 3.269632 |  | 30.90903 | 30.31505 | 29.15169 | 29.83815 | 39.8716 | 37.65079
3147.258 | -20.13918 | 14.93443 | 3.269652 |  | 30.86556 | 30.25712 | 29.1541 | 29.85642 | 39.88277 | 37.6394
3147.357 | -20.13969 | 13.45045 | 3.269676 |  | 30.86562 | 30.28356 | 29.15356 | 29.86854 | 39.8822 | 37.64433
3147.457 | -20.14018 | 8.61433 | 3.269688 |  | 30.83837 | 30.28246 | 29.19011 | 29.86491 | 39.8853 | 37.64238
3147.557 | -20.14004 | 22.72326 | 3.269686 |  | 30.88403 | 30.2783 | 29.14827 | 29.83839 | 39.87799 | 37.64025
3147.65625 | -20.14072 | 17.72925 | 3.269688 |  | 30.85947 | 30.2642 | 29.16811 | 29.81735 | 39.88646 | 37.65516
3147.756 | -20.14072 | 17.7559 | 3.269699 |  | 30.84573 | 30.28664 | 29.13615 | 29.85389 | 39.85907 | 37.63036
3147.855 | -20.13931 | 9.607755 | 3.269686 |  | 30.84951 | 30.2996 | 29.15539 | 29.83509 | 39.87168 | 37.66911
3147.955 | -20.1394 | 12.78763 | 3.269711 |  | 30.8664 | 30.26572 | 29.18271 | 29.85456 | 39.83974 | 37.65585
3148.055 | -20.13932 | 9.601376 | 3.269696 |  | 30.8387 | 30.29679 | 29.17308 | 29.83066 | 39.87016 | 37.65254
3148.154 | -20.13951 | 12.29775 | 3.269705 |  | 30.87659 | 30.27743 | 29.14598 | 29.85322 | 39.84145 | 37.58147
3148.254 | -20.13874 | 13.40625 | 3.26976 |  | 30.83451 | 30.28915 | 29.17504 | 29.83887 | 39.87278 | 37.58862
3148.354 | -20.13962 | 14.57831 | 3.269655 |  | 30.85801 | 30.27647 | 29.11567 | 29.84899 | 39.86587 | 37.63866
3148.453125 | -20.13953 | 18.77735 | 3.269635 |  | 30.81427 | 30.27414 | 29.16481 | 29.84249 | 39.82732 | 37.55998
3148.553 | -20.1392 | 15.11239 | 3.269649 |  | 30.83573 | 30.26091 | 29.18379 | 29.84077 | 39.82802 | 37.59597
3148.652 | -20.13988 | 14.51656 | 3.269671 |  | 30.84093 | 30.2569 | 29.17432 | 29.82282 | 39.84319 | 37.61903
3148.752 | -20.14049 | 15.0814 | 3.269672 |  | 30.84888 | 30.27779 | 29.13898 | 29.8144 | 39.86988 | 37.57662
3148.852 | -20.13981 | 12.47776 | 3.269671 |  | 30.84419 | 30.23239 | 29.16305 | 29.83019 | 39.82656 | 37.59563
3148.951 | -20.14059 | 13.31852 | 3.269632 |  | 30.85074 | 30.26807 | 29.14249 | 29.82753 | 39.82595 | 37.59416
3149.051 | -20.13934 | 17.83383 | 3.269706 |  | 30.86521 | 30.24971 | 29.17329 | 29.82198 | 39.82463 | 37.60765
3149.15 | -20.13924 | 16.01763 | 3.269627 |  | 30.82892 | 30.24094 | 29.14313 | 29.80618 | 39.80799 | 37.54784
3149.25 | -20.1402 | 23.69413 | 3.269636 |  | 30.83261 | 30.30467 | 29.16601 | 29.83342 | 39.81429 | 37.52984
3149.35 | -20.14013 | 16.68751 | 3.269682 |  | 30.81481 | 30.2756 | 29.15756 | 29.8315 | 39.81388 | 37.53367
3149.449 | -20.13986 | 20.32104 | 3.269691 |  | 30.83973 | 30.2794 | 29.176 | 29.84501 | 39.80502 | 37.50957
3149.549 | -20.13938 | 21.37075 | 3.269691 |  | 30.8369 | 30.27548 | 29.16565 | 29.85368 | 39.72213 | 37.50583
3149.648 | -20.1404 | 18.0954 | 3.269655 |  | 30.82016 | 30.28871 | 29.12784 | 29.81605 | 39.74332 | 37.48693
3149.748 | -20.13871 | 17.98079 | 3.269656 |  | 30.82787 | 30.27486 | 29.16533 | 29.83989 | 39.75387 | 37.45349
3149.848 | -20.13966 | 21.73417 | 3.269677 |  | 30.83514 | 30.26695 | 29.17524 | 29.84554 | 39.73091 | 37.41333
3149.947 | -20.13942 | 20.11461 | 3.269639 |  | 30.82479 | 30.2636 | 29.13725 | 29.84322 | 39.71777 | 37.41152
3150.046875 | -20.13947 | 12.62563 | 3.269642 |  | 30.84466 | 30.29983 | 29.15267 | 29.83516 | 39.75524 | 37.39975
3150.146 | -20.13937 | 21.39171 | 3.269682 |  | 30.82551 | 30.24943 | 29.13107 | 29.84699 | 39.75315 | 37.38747
3150.246 | -20.14028 | 17.77823 | 3.269651 |  | 30.80891 | 30.28274 | 29.14713 | 29.81904 | 39.76317 | 37.39722
3150.346 | -20.1401 | 18.96374 | 3.269694 |  | 30.83713 | 30.2812 | 29.20664 | 29.83805 | 39.75612 | 37.43452
3150.445 | -20.14014 | 19.64273 | 3.269608 |  | 30.82149 | 30.26844 | 29.17327 | 29.85796 | 39.80312 | 37.45398
3150.545 | -20.14001 | 19.53336 | 3.269718 |  | 30.81835 | 30.26813 | 29.14116 | 29.81087 | 39.79527 | 37.47084
3150.645 | -20.1399 | 17.79532 | 3.26969 |  | 30.8071 | 30.273 | 29.16357 | 29.8136 | 39.80921 | 37.44243
3150.744 | -20.13969 | 12.32783 | 3.269698 |  | 30.81398 | 30.25836 | 29.17698 | 29.86126 | 39.81441 | 37.48494
3150.84375 | -20.13965 | 12.19613 | 3.2697 |  | 30.82989 | 30.25104 | 29.13842 | 29.83434 | 39.83104 | 37.4972
3150.943 | -20.13951 | 16.30131 | 3.269672 |  | 30.82974 | 30.28417 | 29.16854 | 29.82425 | 39.86954 | 37.48088
3151.043 | -20.13985 | 15.26573 | 3.269669 |  | 30.80375 | 30.23618 | 29.16578 | 29.81787 | 39.89267 | 37.47427
3151.143 | -20.13957 | 24.80012 | 3.269673 |  | 30.8281 | 30.29096 | 29.13721 | 29.82677 | 39.86226 | 37.49091
3151.242 | -20.13973 | 16.91331 | 3.269637 |  | 30.84622 | 30.26307 | 29.14486 | 29.84734 | 39.90016 | 37.46642
3151.342 | -20.14015 | 20.86856 | 3.269638 |  | 30.82321 | 30.27177 | 29.16705 | 29.84704 | 39.91603 | 37.47065
3151.441 | -20.13996 | 22.49131 | 3.269629 |  | 30.85538 | 30.27393 | 29.16339 | 29.84548 | 39.8905 | 37.46383
3151.541 | -20.13981 | 19.38959 | 3.269686 |  | 30.82532 | 30.27985 | 29.14638 | 29.83279 | 39.89853 | 37.45864
3151.640625 | -20.14049 | 9.824441 | 3.269666 |  | 30.86039 | 30.27565 | 29.13876 | 29.84997 | 39.93006 | 37.46553
3151.74 | -20.13987 | 17.57043 | 3.269663 |  | 30.87337 | 30.28272 | 29.16585 | 29.84214 | 39.90918 | 37.46658
3151.84 | -20.14026 | 15.28305 | 3.269684 |  | 30.8763 | 30.28936 | 29.15306 | 29.83313 | 39.89277 | 37.46328
3151.939 | -20.14003 | 17.7354 | 3.269656 |  | 30.88093 | 30.28098 | 29.17395 | 29.84671 | 39.92094 | 37.49289
3152.039 | -20.14026 | 17.19243 | 3.269682 |  | 30.89314 | 30.25984 | 29.17312 | 29.8322 | 39.93662 | 37.49082
3152.139 | -20.13989 | 20.03919 | 3.269641 |  | 30.88262 | 30.27547 | 29.15395 | 29.84234 | 39.94092 | 37.50064
3152.238 | -20.13989 | 18.17059 | 3.269669 |  | 30.88437 | 30.26502 | 29.17968 | 29.84857 | 39.95281 | 37.51812
3152.338 | -20.1403 | 13.48736 | 3.269711 |  | 30.92477 | 30.27631 | 29.17455 | 29.87282 | 39.95913 | 37.54827
3152.4375 | -20.13949 | 14.24451 | 3.269687 |  | 30.86867 | 30.28941 | 29.13547 | 29.84904 | 39.95679 | 37.503
3152.537 | -20.14077 | 21.41837 | 3.269661 |  | 30.90559 | 30.26649 | 29.18344 | 29.84492 | 39.95301 | 37.54736
3152.637 | -20.14062 | 17.43441 | 3.26968 |  | 30.89336 | 30.24249 | 29.16084 | 29.8614 | 39.94201 | 37.5039
3152.736 | -20.1411 | 19.86397 | 3.269637 |  | 30.89313 | 30.29347 | 29.13491 | 29.84319 | 39.94371 | 37.54639
3152.836 | -20.14011 | 14.22696 | 3.269708 |  | 30.90378 | 30.25093 | 29.15873 | 29.84588 | 39.96952 | 37.56432
3152.936 | -20.14013 | 21.75125 | 3.269662 |  | 30.88652 | 30.31737 | 29.17154 | 29.84251 | 39.94593 | 37.57505
3153.035 | -20.14055 | 20.82459 | 3.269645 |  | 30.91327 | 30.26118 | 29.16604 | 29.86576 | 39.9639 | 37.56792
3153.135 | -20.14042 | 22.37898 | 3.269707 |  | 30.91802 | 30.26222 | 29.16103 | 29.8246 | 39.92628 | 37.54387
3153.234375 | -20.14023 | 17.47314 | 3.269652 |  | 30.8968 | 30.25346 | 29.17694 | 29.84927 | 39.92238 | 37.59289
3153.334 | -20.14024 | 17.63947 | 3.269655 |  | 30.90275 | 30.28549 | 29.18367 | 29.84193 | 39.94663 | 37.54436
3153.434 | -20.14036 | 20.63479 | 3.269662 |  | 30.90064 | 30.25635 | 29.18269 | 29.849 | 39.93508 | 37.51027
3153.533 | -20.14076 | 24.59437 | 3.269704 |  | 30.88562 | 30.25287 | 29.20398 | 29.84339 | 39.95001 | 37.55919
3153.633 | -20.14057 | 23.08691 | 3.269675 |  | 30.91331 | 30.27574 | 29.17047 | 29.85339 | 39.95756 | 37.54452
3153.732 | -20.13999 | 16.94248 | 3.269678 |  | 30.90969 | 30.24092 | 29.16233 | 29.88122 | 39.9515 | 37.54524
3153.832 | -20.14021 | 21.2411 | 3.269675 |  | 30.88565 | 30.28169 | 29.18972 | 29.85466 | 39.94382 | 37.54475
3153.932 | -20.14018 | 25.54109 | 3.269697 |  | 30.893 | 30.30264 | 29.18098 | 29.86551 | 39.97866 | 37.5442
3154.03125 | -20.1408 | 20.79998 | 3.269654 |  | 30.92141 | 30.28235 | 29.16079 | 29.85232 | 39.96038 | 37.54775
3154.131 | -20.14049 | 20.84828 | 3.269673 |  | 30.90374 | 30.28127 | 29.17978 | 29.82874 | 39.92724 | 37.55048
3154.23 | -20.14001 | 23.14046 | 3.269706 |  | 30.85653 | 30.26824 | 29.14524 | 29.85459 | 39.96743 | 37.59452
3154.33 | -20.13981 | 22.42751 | 3.26963 |  | 30.90129 | 30.24948 | 29.20839 | 29.83611 | 39.96264 | 37.53587
3154.43 | -20.14065 | 23.73287 | 3.269674 |  | 30.89121 | 30.24771 | 29.13825 | 29.87973 | 39.9198 | 37.6201
3154.529 | -20.14007 | 19.06399 | 3.26967 |  | 30.90527 | 30.27808 | 29.19602 | 29.8475 | 39.93037 | 37.62847
3154.629 | -20.14016 | 24.51986 | 3.269667 |  | 30.89092 | 30.25909 | 29.18745 | 29.86617 | 39.9077 | 37.61715
3154.729 | -20.1398 | 16.5524 | 3.269633 |  | 30.91187 | 30.24732 | 29.18176 | 29.82315 | 39.9091 | 37.59177
3154.828125 | -20.13974 | 26.33537 | 3.269596 |  | 30.89926 | 30.24363 | 29.18953 | 29.83941 | 39.92914 | 37.65081
3154.928 | -20.14009 | 19.10341 | 3.269667 |  | 30.8878 | 30.28684 | 29.17166 | 29.84966 | 39.90469 | 37.6653
3155.027 | -20.14075 | 24.13571 | 3.269656 |  | 30.90265 | 30.2584 | 29.15453 | 29.82816 | 39.90017 | 37.65263
3155.127 | -20.14023 | 24.269 | 3.269645 |  | 30.87764 | 30.27274 | 29.17437 | 29.84192 | 39.9122 | 37.6157
3155.227 | -20.13978 | 17.91973 | 3.269633 |  | 30.90354 | 30.27462 | 29.17994 | 29.83353 | 39.93694 | 37.62792
3155.326 | -20.14059 | 22.97344 | 3.26966 |  | 30.90851 | 30.26758 | 29.16542 | 29.83745 | 39.96908 | 37.61811
3155.426 | -20.1406 | 28.28941 | 3.269643 |  | 30.87587 | 30.26604 | 29.19656 | 29.83517 | 39.93888 | 37.62734
3155.525 | -20.14049 | 21.01803 | 3.26968 |  | 30.89584 | 30.26221 | 29.17051 | 29.83985 | 39.93506 | 37.5432
3155.625 | -20.14116 | 22.66744 | 3.269596 |  | 30.93714 | 30.2724 | 29.15313 | 29.82177 | 39.98892 | 37.5415
3155.725 | -20.14075 | 26.33742 | 3.269632 |  | 30.88558 | 30.26211 | 29.19154 | 29.86947 | 39.94349 | 37.52814
3155.824 | -20.14093 | 25.43741 | 3.269619 |  | 30.87539 | 30.29017 | 29.15897 | 29.83837 | 39.9627 | 37.5595
3155.924 | -20.14118 | 24.2854 | 3.269674 |  | 30.90187 | 30.26845 | 29.16334 | 29.83003 | 39.94545 | 37.53299
3156.023 | -20.14006 | 19.34949 | 3.269672 |  | 30.88941 | 30.28365 | 29.14108 | 29.86006 | 39.95728 | 37.50763
3156.123 | -20.14075 | 17.78028 | 3.26965 |  | 30.91763 | 30.261 | 29.19503 | 29.83607 | 39.9522 | 37.50853
3156.223 | -20.14052 | 19.3987 | 3.269669 |  | 30.87924 | 30.26742 | 29.15475 | 29.83876 | 39.93758 | 37.50562
3156.322 | -20.13975 | 16.60594 | 3.269664 |  | 30.9084 | 30.26503 | 29.17774 | 29.83259 | 39.91702 | 37.50523
3156.421875 | -20.14161 | 15.60318 | 3.269655 |  | 30.92332 | 30.28737 | 29.18811 | 29.83663 | 39.9058 | 37.43605
3156.521 | -20.14092 | 14.72846 | 3.269678 |  | 30.91241 | 30.29113 | 29.14785 | 29.81893 | 39.93479 | 37.43893
3156.621 | -20.1398 | 19.09407 | 3.269685 |  | 30.89965 | 30.26982 | 29.1929 | 29.84291 | 39.90968 | 37.38041
3156.721 | -20.14108 | 17.01402 | 3.269612 |  | 30.92414 | 30.25736 | 29.19019 | 29.86857 | 39.93915 | 37.38904
3156.82 | -20.14106 | 19.73341 | 3.269643 |  | 30.92155 | 30.2951 | 29.18306 | 29.84339 | 39.91495 | 37.38529
3156.92 | -20.14024 | 16.37832 | 3.269587 |  | 30.9289 | 30.30433 | 29.1756 | 29.85863 | 39.93175 | 37.35188
3157.02 | -20.14109 | 15.24203 | 3.269595 |  | 30.92629 | 30.27409 | 29.16313 | 29.87711 | 39.94556 | 37.39035
3157.119 | -20.14083 | 15.63234 | 3.269669 |  | 30.91841 | 30.28117 | 29.17062 | 29.83005 | 39.95288 | 37.36336
3157.21875 | -20.14059 | 21.44138 | 3.269615 |  | 30.94307 | 30.26607 | 29.16962 | 29.8379 | 39.93316 | 37.41947
3157.318 | -20.14157 | 17.55676 | 3.269665 |  | 30.92608 | 30.2659 | 29.1731 | 29.85812 | 39.94949 | 37.39561
3157.418 | -20.14122 | 21.02305 | 3.269656 |  | 30.93221 | 30.27571 | 29.17367 | 29.84086 | 39.92092 | 37.41998
3157.518 | -20.14179 | 19.05693 | 3.269627 |  | 30.9377 | 30.275 | 29.16258 | 29.84375 | 39.93919 | 37.42192
3157.617 | -20.14064 | 23.86502 | 3.269676 |  | 30.94473 | 30.28531 | 29.15623 | 29.82926 | 39.94064 | 37.42768
3157.717 | -20.14146 | 17.67205 | 3.269662 |  | 30.92993 | 30.27748 | 29.18451 | 29.83873 | 39.92254 | 37.4741
3157.816 | -20.14041 | 21.47829 | 3.269601 |  | 30.91267 | 30.2514 | 29.17041 | 29.84438 | 39.94215 | 37.46857
3157.916 | -20.14086 | 25.14577 | 3.269605 |  | 30.94325 | 30.25066 | 29.18354 | 29.8469 | 39.97604 | 37.45901
3158.015625 | -20.14093 | 23.62783 | 3.269602 |  | 30.97476 | 30.27876 | 29.20836 | 29.84372 | 39.96617 | 37.44823
3158.115 | -20.14097 | 26.42879 | 3.269624 |  | 30.93884 | 30.26953 | 29.19998 | 29.84789 | 39.96502 | 37.44011
3158.215 | -20.14062 | 23.38972 | 3.269579 |  | 30.95856 | 30.26289 | 29.2034 | 29.81123 | 39.99641 | 37.4598
3158.314 | -20.14071 | 25.64863 | 3.269618 |  | 30.9332 | 30.24493 | 29.19769 | 29.83834 | 39.93041 | 37.43764
3158.414 | -20.14007 | 25.04209 | 3.269643 |  | 30.9204 | 30.25926 | 29.18874 | 29.81456 | 39.93753 | 37.41873
3158.514 | -20.14019 | 25.05326 | 3.269634 |  | 30.91458 | 30.25292 | 29.16748 | 29.8423 | 39.95158 | 37.41238
3158.613 | -20.14063 | 19.89952 | 3.269658 |  | 30.93727 | 30.26676 | 29.16594 | 29.83121 | 39.95465 | 37.4057
3158.713 | -20.13969 | 22.21151 | 3.269661 |  | 30.90664 | 30.30092 | 29.15898 | 29.84366 | 39.95803 | 37.40102
3158.8125 | -20.14097 | 22.73078 | 3.269611 |  | 30.94187 | 30.28962 | 29.2142 | 29.82123 | 39.92818 | 37.38257
3158.912 | -20.14183 | 23.71965 | 3.269597 |  | 30.9514 | 30.28838 | 29.19949 | 29.83939 | 39.8898 | 37.37349
3159.012 | -20.14072 | 25.37134 | 3.269585 |  | 30.93413 | 30.30942 | 29.20924 | 29.84838 | 39.90153 | 37.3927
3159.111 | -20.14014 | 22.55147 | 3.26963 |  | 30.93842 | 30.30374 | 29.20661 | 29.85345 | 39.8965 | 37.36918
3159.211 | -20.14109 | 24.65338 | 3.26961 |  | 30.95872 | 30.29595 | 29.19777 | 29.8299 | 39.92251 | 37.38156
3159.311 | -20.14146 | 20.30987 | 3.269614 |  | 30.95663 | 30.27377 | 29.20721 | 29.82853 | 39.90396 | 37.39869
3159.41 | -20.14118 | 21.01234 | 3.269645 |  | 30.96512 | 30.28027 | 29.2083 | 29.83295 | 39.93672 | 37.37466
3159.51 | -20.14136 | 25.14007 | 3.269638 |  | 30.98388 | 30.25958 | 29.17794 | 29.84537 | 39.89439 | 37.35529
3159.609375 | -20.14096 | 20.57076 | 3.269646 |  | 30.964 | 30.30779 | 29.19341 | 29.82249 | 39.92077 | 37.39805
3159.709 | -20.1409 | 23.39633 | 3.269635 |  | 30.92293 | 30.27137 | 29.21049 | 29.833 | 39.92119 | 37.36119
3159.809 | -20.14116 | 23.73218 | 3.26967 |  | 30.93327 | 30.29426 | 29.19109 | 29.8351 | 39.92256 | 37.39334
3159.908 | -20.141 | 22.03356 | 3.269645 |  | 30.96955 | 30.285 | 29.19751 | 29.82184 | 39.92891 | 37.36148
3160.008 | -20.13996 | 26.2898 | 3.269628 |  | 30.98462 | 30.27035 | 29.18077 | 29.82725 | 39.92426 | 37.35708
3160.107 | -20.14074 | 24.65908 | 3.269637 |  | 30.98535 | 30.30229 | 29.21252 | 29.82211 | 39.90672 | 37.37474
3160.207 | -20.14113 | 25.81154 | 3.269628 |  | 30.96964 | 30.31391 | 29.20202 | 29.83931 | 39.93912 | 37.39718
3160.307 | -20.14078 | 24.8204 | 3.269647 |  | 30.96081 | 30.32287 | 29.20473 | 29.79197 | 39.91066 | 37.38181
3160.40625 | -20.14011 | 22.40086 | 3.269671 |  | 30.95361 | 30.24926 | 29.1947 | 29.83576 | 39.93222 | 37.38041
3160.506 | -20.14073 | 18.84138 | 3.269632 |  | 30.95738 | 30.31205 | 29.22643 | 29.86493 | 39.92594 | 37.37606
3160.605 | -20.14087 | 22.8757 | 3.26965 |  | 30.9786 | 30.25206 | 29.20194 | 29.81888 | 39.93859 | 37.4129
3160.705 | -20.14048 | 21.72733 | 3.26965 |  | 30.9638 | 30.28576 | 29.21579 | 29.83234 | 39.92884 | 37.38182
3160.805 | -20.14067 | 22.04472 | 3.269663 |  | 30.97697 | 30.26412 | 29.2375 | 29.85087 | 39.94081 | 37.4187
3160.904 | -20.1406 | 23.28195 | 3.269669 |  | 30.97732 | 30.28922 | 29.19563 | 29.8385 | 39.92576 | 37.41283
3161.004 | -20.13998 | 23.98965 | 3.269668 |  | 30.94879 | 30.30318 | 29.20872 | 29.83792 | 39.92115 | 37.41909
3161.104 | -20.14077 | 24.70214 | 3.269661 |  | 30.93504 | 30.26833 | 29.19258 | 29.83508 | 39.89243 | 37.35657
3161.203125 | -20.14046 | 25.15625 | 3.269632 |  | 30.90512 | 30.30217 | 29.21784 | 29.85092 | 39.89172 | 37.36316
3161.303 | -20.14077 | 20.56097 | 3.269635 |  | 30.9163 | 30.29556 | 29.18297 | 29.80486 | 39.8666 | 37.37276
3161.402 | -20.14154 | 26.94965 | 3.269669 |  | 30.91281 | 30.30223 | 29.2214 | 29.86494 | 39.88328 | 37.34074
3161.502 | -20.14013 | 22.75015 | 3.269677 |  | 30.91817 | 30.29217 | 29.16983 | 29.84153 | 39.88647 | 37.34461
3161.602 | -20.14075 | 15.4692 | 3.269642 |  | 30.88655 | 30.28337 | 29.18596 | 29.83675 | 39.9157 | 37.33825
3161.701 | -20.14067 | 27.12692 | 3.269653 |  | 30.86825 | 30.29506 | 29.19109 | 29.83287 | 39.8742 | 37.34209
3161.801 | -20.14083 | 17.20473 | 3.26964 |  | 30.86915 | 30.32218 | 29.20386 | 29.83194 | 39.87368 | 37.35772
3161.9 | -20.14037 | 28.03331 | 3.269622 |  | 30.86021 | 30.28286 | 29.21156 | 29.82824 | 39.88065 | 37.3352
3162 | -20.14059 | 25.043 | 3.26962 |  | 30.87564 | 30.30106 | 29.2101 | 29.82336 | 39.84516 | 37.3311
3162.1 | -20.14126 | 27.00525 | 3.269639 |  | 30.86107 | 30.29708 | 29.2073 | 29.8354 | 39.83154 | 37.31837
3162.199 | -20.14128 | 21.06953 | 3.269631 |  | 30.86003 | 30.28402 | 29.18743 | 29.83872 | 39.80375 | 37.35015
3162.299 | -20.14091 | 25.69124 | 3.269633 |  | 30.81671 | 30.26959 | 29.18305 | 29.80884 | 39.82256 | 37.32463
3162.398 | -20.14057 | 20.02666 | 3.26961 |  | 30.8564 | 30.30616 | 29.2104 | 29.82623 | 39.82735 | 37.33583
3162.498 | -20.14108 | 22.34275 | 3.269638 |  | 30.82379 | 30.31184 | 29.17297 | 29.83781 | 39.79735 | 37.35838
3162.598 | -20.13983 | 19.33422 | 3.269623 |  | 30.82335 | 30.30114 | 29.18192 | 29.84069 | 39.82499 | 37.36971
3162.697 | -20.14087 | 21.83875 | 3.26963 |  | 30.81576 | 30.32049 | 29.20675 | 29.80054 | 39.83643 | 37.39304
3162.796875 | -20.14108 | 23.05 | 3.269619 |  | 30.79661 | 30.24875 | 29.19531 | 29.86263 | 39.87808 | 37.38675
3162.896 | -20.1407 | 22.84174 | 3.269629 |  | 30.81451 | 30.32185 | 29.18866 | 29.82845 | 39.86242 | 37.37796
3162.996 | -20.14057 | 28.6182 | 3.269633 |  | 30.81113 | 30.27126 | 29.22881 | 29.84486 | 39.88212 | 37.4018
3163.096 | -20.14019 | 28.36278 | 3.269651 |  | 30.81567 | 30.31954 | 29.17432 | 29.82693 | 39.85662 | 37.4064
3163.195 | -20.14088 | 29.46056 | 3.269662 |  | 30.81061 | 30.30788 | 29.19271 | 29.83458 | 39.87731 | 37.40679
3163.295 | -20.14076 | 18.81244 | 3.269652 |  | 30.80572 | 30.29658 | 29.18113 | 29.85382 | 39.83507 | 37.39748
3163.395 | -20.14091 | 29.65287 | 3.269666 |  | 30.7934 | 30.29337 | 29.16505 | 29.83499 | 39.88927 | 37.40405
3163.494 | -20.14072 | 30.68116 | 3.269629 |  | 30.82668 | 30.26559 | 29.18991 | 29.83342 | 39.86625 | 37.4319
3163.59375 | -20.14065 | 25.84777 | 3.269692 |  | 30.80811 | 30.30404 | 29.19027 | 29.82916 | 39.90713 | 37.43128
3163.693 | -20.14051 | 22.66266 | 3.269687 |  | 30.83773 | 30.28729 | 29.20271 | 29.81286 | 39.87515 | 37.42395
3163.793 | -20.14094 | 26.38983 | 3.269654 |  | 30.83436 | 30.31896 | 29.19143 | 29.83478 | 39.90797 | 37.4106
3163.893 | -20.14039 | 30.88987 | 3.269624 |  | 30.84376 | 30.31732 | 29.21195 | 29.84442 | 39.93916 | 37.44325
3163.992 | -20.14024 | 26.34517 | 3.269626 |  | 30.83784 | 30.31723 | 29.20396 | 29.84291 | 39.90791 | 37.42566
3164.092 | -20.14077 | 23.30588 | 3.269627 |  | 30.84483 | 30.31061 | 29.19838 | 29.81862 | 39.9189 | 37.41731
3164.191 | -20.13964 | 22.17916 | 3.269591 |  | 30.87894 | 30.30478 | 29.20626 | 29.87762 | 39.88928 | 37.42913
3164.291 | -20.14035 | 16.30382 | 3.269625 |  | 30.85739 | 30.32265 | 29.17736 | 29.83931 | 39.89436 | 37.37447
3164.390625 | -20.14086 | 22.09394 | 3.269645 |  | 30.86763 | 30.31623 | 29.21187 | 29.84847 | 39.90711 | 37.40202
3164.49 | -20.14015 | 19.90202 | 3.269641 |  | 30.85794 | 30.29633 | 29.19425 | 29.84754 | 39.8966 | 37.37952
3164.59 | -20.14032 | 18.91634 | 3.269639 |  | 30.89907 | 30.33055 | 29.19139 | 29.84027 | 39.87101 | 37.39865
3164.689 | -20.14112 | 23.78254 | 3.269643 |  | 30.88428 | 30.33903 | 29.17218 | 29.824 | 39.9035 | 37.37149
3164.789 | -20.14049 | 17.33005 | 3.269655 |  | 30.89941 | 30.29681 | 29.21617 | 29.83578 | 39.86061 | 37.36957
3164.889 | -20.14082 | 21.49196 | 3.269609 |  | 30.90316 | 30.28461 | 29.2063 | 29.84907 | 39.90447 | 37.34916
3164.988 | -20.14084 | 18.61171 | 3.269659 |  | 30.89686 | 30.32166 | 29.21178 | 29.81535 | 39.90616 | 37.37775
3165.088 | -20.14 | 16.34688 | 3.269641 |  | 30.90949 | 30.28799 | 29.18586 | 29.84949 | 39.88242 | 37.40594
3165.1875 | -20.14008 | 18.87556 | 3.269621 |  | 30.91154 | 30.34652 | 29.18952 | 29.81443 | 39.86713 | 37.38617
3165.287 | -20.14019 | 20.24061 | 3.269646 |  | 30.9221 | 30.31503 | 29.22698 | 29.83209 | 39.90788 | 37.37354
3165.387 | -20.13982 | 16.68956 | 3.269633 |  | 30.93965 | 30.32408 | 29.1968 | 29.81704 | 39.88155 | 37.38258
3165.486 | -20.1414 | 19.6261 | 3.269639 |  | 30.93591 | 30.29188 | 29.18962 | 29.84013 | 39.9175 | 37.4058
3165.586 | -20.14081 | 18.637 | 3.269658 |  | 30.89115 | 30.34278 | 29.2066 | 29.83675 | 39.90711 | 37.42413
3165.686 | -20.1406 | 15.82601 | 3.26968 |  | 30.92757 | 30.31409 | 29.2106 | 29.82618 | 39.90743 | 37.38227
3165.785 | -20.14108 | 23.04339 | 3.269605 |  | 30.93269 | 30.29305 | 29.20427 | 29.82576 | 39.89547 | 37.4029
3165.885 | -20.14049 | 19.28273 | 3.269621 |  | 30.92658 | 30.33747 | 29.21544 | 29.82607 | 39.91501 | 37.40574
3165.984375 | -20.14045 | 21.60178 | 3.269632 |  | 30.90929 | 30.34522 | 29.18134 | 29.82974 | 39.94429 | 37.43184
3166.084 | -20.14073 | 20.80545 | 3.269639 |  | 30.92872 | 30.31719 | 29.21994 | 29.79181 | 39.9503 | 37.43491
3166.184 | -20.14094 | 20.07519 | 3.269666 |  | 30.94653 | 30.31209 | 29.19728 | 29.8208 | 39.94212 | 37.44759
3166.283 | -20.13994 | 17.44352 | 3.269573 |  | 30.91674 | 30.33366 | 29.21885 | 29.82536 | 39.978 | 37.44128
3166.383 | -20.14114 | 18.22732 | 3.269627 |  | 30.91269 | 30.29928 | 29.20052 | 29.84408 | 39.94653 | 37.46228
3166.482 | -20.14017 | 20.76239 | 3.269633 |  | 30.90795 | 30.34615 | 29.21166 | 29.83191 | 39.92326 | 37.46979
3166.582 | -20.13983 | 21.1012 | 3.269656 |  | 30.93106 | 30.30847 | 29.22798 | 29.85181 | 39.92661 | 37.46488
3166.682 | -20.14067 | 22.44711 | 3.269626 |  | 30.94022 | 30.32391 | 29.19547 | 29.8197 | 39.90391 | 37.49208
3166.78125 | -20.14057 | 23.42299 | 3.269623 |  | 30.92382 | 30.29635 | 29.20386 | 29.82382 | 39.90224 | 37.46267
3166.881 | -20.13978 | 20.42653 | 3.269646 |  | 30.95505 | 30.3253 | 29.19945 | 29.8197 | 39.92153 | 37.5065
3166.98 | -20.14042 | 20.05673 | 3.269626 |  | 30.95237 | 30.28565 | 29.22499 | 29.80929 | 39.92823 | 37.48106
3167.08 | -20.14018 | 17.09787 | 3.269612 |  | 30.96431 | 30.32883 | 29.20012 | 29.81914 | 39.94268 | 37.48458
3167.18 | -20.13986 | 21.40401 | 3.269613 |  | 30.94989 | 30.33186 | 29.22394 | 29.82265 | 39.911 | 37.4854
3167.279 | -20.14024 | 26.46889 | 3.269629 |  | 30.95998 | 30.31877 | 29.19241 | 29.82234 | 39.94598 | 37.48632
3167.379 | -20.14067 | 21.61682 | 3.269655 |  | 30.96316 | 30.34378 | 29.18783 | 29.84339 | 39.96298 | 37.52252
3167.479 | -20.14044 | 21.19234 | 3.269633 |  | 30.95503 | 30.31544 | 29.1941 | 29.82491 | 39.95373 | 37.50515
3167.578125 | -20.14073 | 29.50317 | 3.269648 |  | 30.94937 | 30.32246 | 29.22594 | 29.83448 | 39.96545 | 37.53222
3167.678 | -20.14035 | 21.6665 | 3.269643 |  | 30.93839 | 30.2765 | 29.21231 | 29.83251 | 40.00651 | 37.5152
3167.777 | -20.14073 | 28.86747 | 3.269685 |  | 30.96439 | 30.33354 | 29.20103 | 29.82234 | 39.98392 | 37.53656
3167.877 | -20.14057 | 20.52405 | 3.269627 |  | 30.94671 | 30.31255 | 29.23873 | 29.80256 | 39.96668 | 37.5169
3167.977 | -20.13994 | 19.04326 | 3.269626 |  | 30.95961 | 30.3383 | 29.16894 | 29.83506 | 39.99021 | 37.51215
3168.076 | -20.13969 | 23.38221 | 3.269641 |  | 30.96776 | 30.31307 | 29.22919 | 29.81181 | 39.92942 | 37.4819
3168.176 | -20.14051 | 21.07454 | 3.269663 |  | 30.99115 | 30.32285 | 29.19029 | 29.81071 | 39.96633 | 37.52299
3168.275 | -20.14045 | 17.35534 | 3.269638 |  | 30.97075 | 30.30796 | 29.18736 | 29.81297 | 39.97348 | 37.51051
3168.375 | -20.14056 | 21.33748 | 3.269673 |  | 30.97599 | 30.3067 | 29.20811 | 29.82011 | 39.97574 | 37.5052
3168.475 | -20.13999 | 20.55823 | 3.269715 |  | 30.95505 | 30.31589 | 29.20112 | 29.81987 | 39.97539 | 37.51822
3168.574 | -20.14034 | 23.05319 | 3.269661 |  | 30.98302 | 30.32853 | 29.1688 | 29.82355 | 39.99279 | 37.5336
3168.674 | -20.13955 | 21.72733 | 3.269663 |  | 30.9559 | 30.33152 | 29.20397 | 29.8177 | 39.98884 | 37.54111
3168.773 | -20.1403 | 25.87762 | 3.269651 |  | 30.9937 | 30.29651 | 29.21392 | 29.8386 | 39.97625 | 37.52453
3168.873 | -20.13974 | 27.39054 | 3.26962 |  | 30.98133 | 30.35751 | 29.17888 | 29.84207 | 39.98011 | 37.5239
3168.973 | -20.14029 | 21.31902 | 3.269638 |  | 30.98309 | 30.29466 | 29.21785 | 29.81341 | 39.9783 | 37.52979
3169.072 | -20.14029 | 31.36448 | 3.269645 |  | 30.9721 | 30.30911 | 29.19899 | 29.8121 | 39.97015 | 37.51958
3169.171875 | -20.13971 | 26.27294 | 3.269663 |  | 30.96882 | 30.3518 | 29.21189 | 29.8014 | 39.96381 | 37.53951
3169.271 | -20.141 | 25.48823 | 3.269696 |  | 30.98494 | 30.25597 | 29.18327 | 29.82585 | 39.95827 | 37.52131
3169.371 | -20.14018 | 27.65622 | 3.269659 |  | 30.96984 | 30.3325 | 29.20141 | 29.82559 | 39.96699 | 37.51733
3169.471 | -20.13964 | 26.79563 | 3.269662 |  | 30.97361 | 30.327 | 29.18371 | 29.83628 | 39.95142 | 37.53999
3169.57 | -20.1397 | 22.41316 | 3.269647 |  | 30.97428 | 30.3159 | 29.21684 | 29.82634 | 39.958 | 37.52709
3169.67 | -20.14 | 26.06605 | 3.269624 |  | 30.97663 | 30.31101 | 29.2022 | 29.82301 | 39.97277 | 37.52471
3169.77 | -20.14065 | 24.73655 | 3.269654 |  | 30.99896 | 30.32995 | 29.17598 | 29.80362 | 39.97049 | 37.57327
3169.869 | -20.1406 | 23.446 | 3.269648 |  | 30.98488 | 30.31607 | 29.20268 | 29.84483 | 39.97854 | 37.49898
3169.96875 | -20.14078 | 23.83563 | 3.269636 |  | 30.9596 | 30.30409 | 29.18659 | 29.81144 | 39.94448 | 37.50606
3170.068 | -20.14049 | 20.95241 | 3.269633 |  | 30.97375 | 30.33909 | 29.22122 | 29.79579 | 39.96032 | 37.49182
3170.168 | -20.14097 | 26.10342 | 3.26966 |  | 30.99138 | 30.29866 | 29.20121 | 29.84866 | 39.98327 | 37.50116
3170.268 | -20.14037 | 21.6911 | 3.269614 |  | 31.01472 | 30.3419 | 29.20035 | 29.84125 | 39.9622 | 37.52829
3170.367 | -20.14028 | 24.18788 | 3.269623 |  | 30.97668 | 30.33112 | 29.19148 | 29.8103 | 39.98743 | 37.50668
3170.467 | -20.14044 | 26.9189 | 3.269624 |  | 30.99066 | 30.32249 | 29.17393 | 29.83211 | 39.9868 | 37.51574
3170.566 | -20.14013 | 16.60891 | 3.269654 |  | 30.98537 | 30.31427 | 29.19545 | 29.83356 | 39.97816 | 37.4848
3170.666 | -20.13986 | 23.04476 | 3.269574 |  | 30.99465 | 30.33982 | 29.21842 | 29.84008 | 39.98562 | 37.51392
3170.765625 | -20.14041 | 26.35246 | 3.26964 |  | 30.96634 | 30.31977 | 29.22459 | 29.82371 | 39.96943 | 37.50563
3170.865 | -20.14059 | 14.87611 | 3.269609 |  | 30.99569 | 30.30302 | 29.17875 | 29.82297 | 39.9976 | 37.51815
3170.965 | -20.13966 | 14.71479 | 3.269651 |  | 30.96803 | 30.30687 | 29.19416 | 29.83031 | 39.97525 | 37.50648
3171.064 | -20.13954 | 21.87179 | 3.26963 |  | 30.995 | 30.32743 | 29.20001 | 29.83227 | 39.97842 | 37.52126
3171.164 | -20.14054 | 20.04215 | 3.269646 |  | 30.96063 | 30.32425 | 29.20563 | 29.83062 | 39.96627 | 37.51969
3171.264 | -20.14007 | 20.86446 | 3.269635 |  | 30.97464 | 30.31859 | 29.17457 | 29.82464 | 39.98609 | 37.52303
3171.363 | -20.14038 | 22.70777 | 3.269607 |  | 30.98339 | 30.32437 | 29.21717 | 29.80233 | 39.98513 | 37.52523
3171.463 | -20.14104 | 22.402 | 3.269627 |  | 30.96942 | 30.32477 | 29.21033 | 29.81445 | 39.99698 | 37.53168
3171.5625 | -20.13993 | 27.6332 | 3.269627 |  | 30.98206 | 30.34819 | 29.20653 | 29.81368 | 39.9867 | 37.49104
3171.662 | -20.13948 | 23.21724 | 3.269606 |  | 30.96679 | 30.28379 | 29.1895 | 29.81684 | 40.00418 | 37.50378
3171.762 | -20.1398 | 26.50239 | 3.269591 |  | 30.97453 | 30.34688 | 29.19543 | 29.81648 | 39.99063 | 37.47321
3171.861 | -20.14085 | 27.85354 | 3.269634 |  | 30.98474 | 30.3178 | 29.17573 | 29.79705 | 39.99921 | 37.4821
3171.961 | -20.13946 | 21.86746 | 3.269669 |  | 30.96087 | 30.34167 | 29.17238 | 29.81219 | 39.98283 | 37.48125
3172.061 | -20.14002 | 23.00534 | 3.269636 |  | 30.95716 | 30.31081 | 29.20148 | 29.81995 | 39.97264 | 37.45023
3172.16 | -20.13969 | 24.4727 | 3.269605 |  | 30.98059 | 30.31229 | 29.18117 | 29.83295 | 39.97406 | 37.45339
3172.26 | -20.14053 | 26.80907 | 3.269638 |  | 30.98984 | 30.30897 | 29.20407 | 29.83074 | 39.97367 | 37.40945
3172.359375 | -20.14125 | 23.32251 | 3.269644 |  | 30.97331 | 30.31521 | 29.20518 | 29.82364 | 39.92945 | 37.40972
3172.459 | -20.14038 | 25.84823 | 3.269623 |  | 30.98378 | 30.33182 | 29.20867 | 29.80677 | 39.92266 | 37.42241
3172.559 | -20.14174 | 19.18407 | 3.269669 |  | 31.00582 | 30.32508 | 29.1596 | 29.80354 | 39.87471 | 37.34322
3172.658 | -20.13975 | 23.94272 | 3.269635 |  | 30.98478 | 30.33949 | 29.17093 | 29.80049 | 39.88258 | 37.3695
3172.758 | -20.14026 | 27.12897 | 3.269673 |  | 30.99604 | 30.33013 | 29.19797 | 29.84315 | 39.88839 | 37.3681
3172.857 | -20.14038 | 28.07546 | 3.269607 |  | 31.01763 | 30.32065 | 29.20257 | 29.82217 | 39.89644 | 37.3968
3172.957 | -20.14023 | 25.04756 | 3.269619 |  | 31.02004 | 30.30389 | 29.19236 | 29.79497 | 39.88361 | 37.41795
3173.057 | -20.14057 | 25.44881 | 3.269647 |  | 31.00743 | 30.33684 | 29.20417 | 29.77623 | 39.88341 | 37.41753
3173.15625 | -20.14118 | 19.838 | 3.269631 |  | 31.02582 | 30.31647 | 29.21964 | 29.8261 | 39.91581 | 37.42339
3173.256 | -20.13988 | 23.71008 | 3.269636 |  | 31.02479 | 30.33819 | 29.17602 | 29.8306 | 39.91638 | 37.41402
3173.355 | -20.13964 | 25.14736 | 3.269604 |  | 31.01411 | 30.30516 | 29.21733 | 29.82524 | 39.92315 | 37.41906
3173.455 | -20.14008 | 29.07208 | 3.269616 |  | 31.03124 | 30.30771 | 29.2106 | 29.83764 | 39.97135 | 37.41649
3173.555 | -20.14078 | 26.23831 | 3.269624 |  | 31.02953 | 30.33573 | 29.20371 | 29.79581 | 39.91903 | 37.39106
3173.654 | -20.1403 | 32.42626 | 3.269642 |  | 31.02068 | 30.33309 | 29.16455 | 29.82086 | 39.94464 | 37.4134
3173.754 | -20.1403 | 26.16858 | 3.26966 |  | 31.00288 | 30.32592 | 29.22149 | 29.79515 | 39.90907 | 37.39512
3173.854 | -20.14125 | 30.03224 | 3.269605 |  | 30.99666 | 30.31208 | 29.18492 | 29.80394 | 39.9012 | 37.40683
3173.953125 | -20.14045 | 29.31246 | 3.269608 |  | 31.04521 | 30.34838 | 29.204 | 29.80067 | 39.89204 | 37.42936
3174.053 | -20.14018 | 33.60311 | 3.269611 |  | 31.0223 | 30.32233 | 29.19996 | 29.81757 | 39.8796 | 37.44228
3174.152 | -20.14009 | 28.77405 | 3.269642 |  | 31.0044 | 30.33455 | 29.20487 | 29.82467 | 39.88816 | 37.43213
3174.252 | -20.14086 | 31.24645 | 3.269607 |  | 30.99973 | 30.33181 | 29.19766 | 29.75686 | 39.92187 | 37.42786
3174.352 | -20.14063 | 26.40601 | 3.269607 |  | 31.00801 | 30.29529 | 29.17582 | 29.80243 | 39.93391 | 37.44296
3174.451 | -20.13961 | 28.0602 | 3.269665 |  | 30.98378 | 30.30842 | 29.19541 | 29.79776 | 39.9036 | 37.44769
3174.551 | -20.14013 | 27.71751 | 3.26963 |  | 30.99896 | 30.2879 | 29.18448 | 29.79001 | 39.96063 | 37.4525
3174.65 | -20.14068 | 28.78271 | 3.269633 |  | 30.98004 | 30.31734 | 29.18807 | 29.77616 | 39.95657 | 37.46777
3174.75 | -20.14067 | 22.91739 | 3.269668 |  | 31 | 30.33224 | 29.22841 | 29.81372 | 39.96442 | 37.45552
3174.85 | -20.14064 | 31.29339 | 3.269645 |  | 30.999 | 30.31147 | 29.16995 | 29.77368 | 39.95551 | 37.43344
3174.949 | -20.14005 | 27.16269 | 3.269657 |  | 30.99274 | 30.3086 | 29.199 | 29.79137 | 39.92851 | 37.45377
3175.049 | -20.14091 | 25.5739 | 3.269663 |  | 30.97418 | 30.30242 | 29.18951 | 29.81271 | 39.93551 | 37.45798
3175.148 | -20.14008 | 30.92723 | 3.269619 |  | 31.00284 | 30.31718 | 29.20204 | 29.77236 | 39.93842 | 37.44653
3175.248 | -20.14091 | 29.75381 | 3.269637 |  | 30.97285 | 30.29817 | 29.18818 | 29.77289 | 39.94125 | 37.44256
3175.348 | -20.14043 | 32.20593 | 3.269628 |  | 30.989 | 30.31178 | 29.21506 | 29.77812 | 39.95019 | 37.42698
3175.447 | -20.1398 | 26.63659 | 3.269596 |  | 30.98833 | 30.32736 | 29.19075 | 29.82388 | 39.90256 | 37.41177
3175.546875 | -20.14025 | 30.41366 | 3.269589 |  | 30.97841 | 30.31554 | 29.18293 | 29.76678 | 39.89233 | 37.41212
3175.646 | -20.1414 | 33.61085 | 3.269632 |  | 30.9713 | 30.29159 | 29.20337 | 29.7893 | 39.89322 | 37.43692
3175.746 | -20.14079 | 34.45412 | 3.269654 |  | 30.99897 | 30.33435 | 29.18367 | 29.79708 | 39.91289 | 37.42509
3175.846 | -20.14032 | 34.70453 | 3.269632 |  | 30.9991 | 30.30766 | 29.19819 | 29.75351 | 39.9189 | 37.4185
3175.945 | -20.14036 | 32.13484 | 3.269656 |  | 30.98036 | 30.32124 | 29.20235 | 29.77896 | 39.90695 | 37.42591
3176.045 | -20.14019 | 36.43278 | 3.269641 |  | 30.978 | 30.32243 | 29.20667 | 29.78399 | 39.9179 | 37.40793
3176.145 | -20.14061 | 28.78294 | 3.269651 |  | 30.97589 | 30.30799 | 29.18316 | 29.76907 | 39.91414 | 37.4104
3176.244 | -20.14041 | 33.18432 | 3.269598 |  | 30.97023 | 30.31874 | 29.22865 | 29.75228 | 39.91629 | 37.39172
3176.34375 | -20.14063 | 33.12257 | 3.269666 |  | 30.98276 | 30.31135 | 29.21682 | 29.79065 | 39.90522 | 37.38861
3176.443 | -20.14137 | 27.7084 | 3.269655 |  | 30.95299 | 30.32732 | 29.18698 | 29.75643 | 39.8554 | 37.37131
3176.543 | -20.14023 | 30.315 | 3.269605 |  | 30.98347 | 30.2996 | 29.16796875 | 29.78329 | 39.89594 | 37.37302
3176.643 | -20.14009 | 34.18139 | 3.269647 |  | 30.95818 | 30.3444 | 29.2171 | 29.77221 | 39.90099 | 37.36736
3176.742 | -20.14087 | 32.15102 | 3.269636 |  | 30.95751 | 30.29831 | 29.18051 | 29.81 | 39.89769 | 37.33128
3176.842 | -20.14023 | 29.30175 | 3.269684 |  | 30.97845 | 30.31239 | 29.19891 | 29.78138 | 39.85886 | 37.33333
3176.941 | -20.1402 | 26.01456 | 3.269631 |  | 30.94324 | 30.31987 | 29.22847 | 29.79763 | 39.85769 | 37.35937
3177.041 | -20.13994 | 24.87622 | 3.269644 |  | 30.9652 | 30.30768 | 29.18563 | 29.76431 | 39.83673 | 37.34068
3177.140625 | -20.14114 | 27.68675 | 3.269651 |  | 30.96458 | 30.27996 | 29.21979 | 29.77316 | 39.84118 | 37.35775
3177.24 | -20.14071 | 27.83166 | 3.269661 |  | 30.93474 | 30.30191 | 29.19621 | 29.78352 | 39.8477 | 37.35674
3177.34 | -20.14068 | 29.45122 | 3.26962 |  | 30.94053 | 30.3131 | 29.20737 | 29.77158 | 39.85308 | 37.35117
3177.439 | -20.14046 | 31.52306 | 3.269659 |  | 30.95212 | 30.31331 | 29.2015 | 29.76909 | 39.85125 | 37.34624
3177.539 | -20.14078 | 35.68497 | 3.269654 |  | 30.93689 | 30.32543 | 29.20603 | 29.75808 | 39.8811 | 37.3768
3177.639 | -20.14027 | 29.80598 | 3.2697 |  | 30.95041 | 30.32444 | 29.22875 | 29.77499 | 39.8671 | 37.38403
3177.738 | -20.14097 | 31.36698 | 3.269645 |  | 30.9604 | 30.33239 | 29.18404 | 29.75968 | 39.89283 | 37.37629
3177.838 | -20.14047 | 29.98097 | 3.26964 |  | 30.94237 | 30.30124 | 29.19568 | 29.78017 | 39.85974 | 37.38434
3177.9375 | -20.14104 | 22.0862 | 3.269674 |  | 30.94972 | 30.3031 | 29.17444 | 29.74022 | 39.89094 | 37.40553
3178.037 | -20.14147 | 33.04533 | 3.269655 |  | 30.93468 | 30.31947 | 29.18777 | 29.77741 | 39.89638 | 37.34963
3178.137 | -20.14005 | 35.25274 | 3.269639 |  | 30.94286 | 30.28902 | 29.17614 | 29.78517 | 39.88388 | 37.36818
3178.236 | -20.14063 | 27.27708 | 3.269659 |  | 30.95468 | 30.32488 | 29.20775 | 29.78457 | 39.88138 | 37.37383
3178.336 | -20.13959 | 26.52016 | 3.269662 |  | 30.96994 | 30.33791 | 29.19145 | 29.74727 | 39.89046 | 37.35804
3178.436 | -20.14088 | 29.86386 | 3.269602 |  | 30.98225 | 30.31869 | 29.207 | 29.76727 | 39.86569 | 37.36346
3178.535 | -20.14101 | 30.35374 | 3.269688 |  | 30.97649 | 30.28963 | 29.20516 | 29.74899 | 39.87638 | 37.36434
3178.635 | -20.14069 | 23.9737 | 3.269631 |  | 30.9626 | 30.32137 | 29.19444 | 29.74891 | 39.88323 | 37.32982
3178.734375 | -20.14145 | 25.25582 | 3.269613 |  | 30.98033 | 30.28681 | 29.21803 | 29.7448 | 39.86644 | 37.31117
3178.834 | -20.14053 | 26.02777 | 3.269611 |  | 30.98606 | 30.33163 | 29.2105 | 29.74405 | 39.86543 | 37.34492
3178.934 | -20.14019 | 29.41454 | 3.269663 |  | 30.96646 | 30.31662 | 29.20965 | 29.78124 | 39.83129 | 37.35454
3179.033 | -20.14064 | 26.13441 | 3.26966 |  | 30.97858 | 30.33069 | 29.16656 | 29.76908 | 39.86917 | 37.33754
3179.133 | -20.13959 | 35.78819 | 3.269625 |  | 30.97617 | 30.29684 | 29.20735 | 29.75947 | 39.86536 | 37.35761
3179.232 | -20.13915 | 26.13737 | 3.269664 |  | 30.96785 | 30.298 | 29.16124 | 29.75255 | 39.89156 | 37.36533
3179.332 | -20.1398 | 28.4938 | 3.269685 |  | 30.96363 | 30.32992 | 29.21463 | 29.76322 | 39.89404 | 37.36538
3179.432 | -20.14153 | 30.64539 | 3.269594 |  | 30.97394 | 30.29915 | 29.22038 | 29.76548 | 39.90224 | 37.35896
3179.53125 | -20.13974 | 33.38665 | 3.269641 |  | 30.96028 | 30.32732 | 29.1982 | 29.75691 | 39.89315 | 37.35469
3179.631 | -20.14034 | 39.53131 | 3.269638 |  | 30.97273 | 30.30414 | 29.23004 | 29.74121 | 39.88816 | 37.32329
3179.73 | -20.14082 | 34.46392 | 3.269639 |  | 30.96142 | 30.28505 | 29.22263 | 29.75323 | 39.86433 | 37.32396
3179.83 | -20.14042 | 35.88434 | 3.269648 |  | 30.97302 | 30.31697 | 29.22465 | 29.75753 | 39.87642 | 37.32488
3179.93 | -20.14109 | 31.58412 | 3.269608 |  | 30.94033 | 30.32296 | 29.15837 | 29.79134 | 39.85784 | 37.34876
3180.029 | -20.14021 | 29.92128 | 3.269678 |  | 30.95754 | 30.31402 | 29.23485 | 29.77428 | 39.90973 | 37.32418
3180.129 | -20.14008 | 27.72207 | 3.269649 |  | 30.98341 | 30.31116 | 29.22059 | 29.78971 | 39.88855 | 37.30717
3180.229 | -20.14103 | 31.87327 | 3.269633 |  | 30.96423 | 30.32679 | 29.20781 | 29.74922 | 39.90724 | 37.32591
3180.328125 | -20.14013 | 34.01871 | 3.269642 |  | 30.9587 | 30.2876 | 29.22021 | 29.74492 | 39.87474 | 37.30505
3180.428 | -20.14077 | 36.3487 | 3.269606 |  | 30.98892 | 30.31073 | 29.21095 | 29.76608 | 39.90287 | 37.3251
3180.527 | -20.14027 | 33.31943 | 3.26963 |  | 31.00254 | 30.30411 | 29.2323 | 29.72407 | 39.88013 | 37.31473
3180.627 | -20.14018 | 36.91923 | 3.269638 |  | 31.00754 | 30.31187 | 29.20889 | 29.75912 | 39.88023 | 37.31538
3180.727 | -20.14045 | 31.80309 | 3.269658 |  | 31.00696 | 30.29246 | 29.22288 | 29.72789 | 39.87206 | 37.32354
3180.826 | -20.14087 | 37.28744 | 3.269589 |  | 31.01005 | 30.29427 | 29.21706 | 29.75514 | 39.89542 | 37.35971
3180.926 | -20.14014 | 34.04377 | 3.269655 |  | 30.98388 | 30.3055 | 29.22223 | 29.76426 | 39.90704 | 37.33683
3181.025 | -20.14061 | 32.01955 | 3.269663 |  | 30.99865 | 30.29994 | 29.23398 | 29.74725 | 39.89394 | 37.3521
3181.125 | -20.14086 | 32.74685 | 3.269627 |  | 31.01752 | 30.31387 | 29.21929 | 29.73584 | 39.89008 | 37.3666
3181.225 | -20.14087 | 34.42975 | 3.269657 |  | 30.99677 | 30.31416 | 29.23204 | 29.76117 | 39.83755 | 37.35173
3181.324 | -20.14078 | 26.39666 | 3.269644 |  | 30.98767 | 30.31587 | 29.21158 | 29.75902 | 39.87047 | 37.39043
3181.424 | -20.14052 | 33.19799 | 3.269631 |  | 30.95306 | 30.32961 | 29.21656 | 29.77429 | 39.83812 | 37.36488
3181.523 | -20.14077 | 30.86777 | 3.269637 |  | 30.96226 | 30.32392 | 29.23591 | 29.70771 | 39.8274 | 37.39883
3181.623 | -20.14023 | 32.74411 | 3.26963 |  | 30.98148 | 30.30463 | 29.19989 | 29.74632 | 39.85424 | 37.3636
3181.723 | -20.13999 | 32.38388 | 3.269637 |  | 30.96781 | 30.31725 | 29.21317 | 29.75633 | 39.87318 | 37.38252
3181.822 | -20.14084 | 31.04025 | 3.269626 |  | 30.92257 | 30.31527 | 29.21673 | 29.76286 | 39.83936 | 37.37115
3181.921875 | -20.14013 | 31.51782 | 3.269615 |  | 30.92907 | 30.31395 | 29.24693 | 29.74788 | 39.86409 | 37.37242
3182.021 | -20.14114 | 25.91977 | 3.269653 |  | 30.93609 | 30.28508 | 29.22679 | 29.76823 | 39.89159 | 37.38128
3182.121 | -20.14088 | 28.32701 | 3.269641 |  | 30.91181 | 30.31628 | 29.20133 | 29.75735 | 39.9239 | 37.41224
3182.221 | -20.14048 | 30.98442 | 3.26964 |  | 30.92946 | 30.33017 | 29.2307 | 29.76439 | 39.91856 | 37.42033
3182.32 | -20.14078 | 24.58776 | 3.26967 |  | 30.91292 | 30.3117 | 29.19915 | 29.75119 | 39.89754 | 37.41289
3182.42 | -20.14152 | 24.29634 | 3.269591 |  | 30.91539 | 30.31025 | 29.19503 | 29.74393 | 39.87787 | 37.41239
3182.52 | -20.14061 | 28.04539 | 3.269604 |  | 30.89737 | 30.28264 | 29.21509 | 29.74688 | 39.91211 | 37.42213
3182.619 | -20.14068 | 27.19459 | 3.269626 |  | 30.89269 | 30.3278 | 29.22484 | 29.7528 | 39.90956 | 37.38677
3182.71875 | -20.14101 | 26.88449 | 3.269602 |  | 30.91315 | 30.30297 | 29.22305 | 29.76084 | 39.90323 | 37.40335
3182.818 | -20.14161 | 31.38544 | 3.269714 |  | 30.89338 | 30.32265 | 29.21337 | 29.75561 | 39.86256 | 37.38335
3182.918 | -20.14082 | 27.78336 | 3.269626 |  | 30.88106 | 30.32227 | 29.23071 | 29.77646 | 39.89282 | 37.38253
3183.018 | -20.14122 | 31.83932 | 3.269616 |  | 30.93515 | 30.32142 | 29.23663 | 29.79583 | 39.88448 | 37.34205
3183.117 | -20.14086 | 29.10102 | 3.269661 |  | 30.9277 | 30.33184 | 29.23119 | 29.78789 | 39.89343 | 37.38069
3183.217 | -20.13982 | 32.87854 | 3.269673 |  | 30.91168 | 30.30126 | 29.20516 | 29.76425 | 39.88612 | 37.37265
3183.316 | -20.1402 | 33.80452 | 3.269636 |  | 30.89827 | 30.33078 | 29.22082 | 29.79106 | 39.90076 | 37.36267
3183.416 | -20.13996 | 33.72706 | 3.269642 |  | 30.91848 | 30.30792 | 29.22681 | 29.76994 | 39.89666 | 37.40862
3183.515625 | -20.1396 | 27.37049 | 3.269607 |  | 30.92613 | 30.31462 | 29.20823 | 29.79628 | 39.91976 | 37.37127
3183.615 | -20.1408 | 33.68399 | 3.269615 |  | 30.91581 | 30.32132 | 29.21272 | 29.80157 | 39.9121 | 37.38018
3183.715 | -20.14071 | 29.9493 | 3.26962 |  | 30.91901 | 30.31632 | 29.23538 | 29.77288 | 39.93101 | 37.41893
3183.814 | -20.14038 | 26.16084 | 3.269637 |  | 30.90144 | 30.30847 | 29.21304 | 29.78117 | 39.92154 | 37.42235
3183.914 | -20.14019 | 29.03107 | 3.269655 |  | 30.93185 | 30.31615 | 29.18192 | 29.77204 | 39.92756 | 37.43653
3184.014 | -20.14018 | 33.22077 | 3.269595 |  | 30.93191 | 30.26048 | 29.23535 | 29.76147 | 39.90061 | 37.422
3184.113 | -20.14082 | 27.931 | 3.26965 |  | 30.94058 | 30.30543 | 29.19675 | 29.78501 | 39.87779 | 37.4482
3184.213 | -20.14028 | 32.34833 | 3.269675 |  | 30.9578 | 30.33471 | 29.2209 | 29.76093 | 39.86092 | 37.44473
3184.3125 | -20.14045 | 29.0313 | 3.269645 |  | 30.95353 | 30.31553 | 29.22488 | 29.77071 | 39.88842 | 37.43991
3184.412 | -20.13983 | 30.59252 | 3.269639 |  | 30.94222 | 30.32435 | 29.21063 | 29.78432 | 39.8992 | 37.47035
3184.512 | -20.14048 | 29.41272 | 3.269661 |  | 30.94832 | 30.31287 | 29.19727 | 29.77332 | 39.87879 | 37.43137
3184.611 | -20.14022 | 31.50187 | 3.269626 |  | 30.94424 | 30.32722 | 29.22366 | 29.7952 | 39.89473 | 37.44125
3184.711 | -20.1403 | 29.04041 | 3.269615 |  | 30.97427 | 30.3156 | 29.25673 | 29.79942 | 39.88626 | 37.45271
3184.811 | -20.13937 | 26.12826 | 3.269661 |  | 30.99006 | 30.31888 | 29.24095 | 29.79104 | 39.90005 | 37.45746
3184.91 | -20.14015 | 29.98211 | 3.269668 |  | 30.96271 | 30.3435 | 29.23565 | 29.79698 | 39.91968 | 37.46096
3185.01 | -20.14099 | 27.60541 | 3.26966 |  | 30.98124 | 30.30353 | 29.22346 | 29.78051 | 39.88855 | 37.46629
3185.109375 | -20.14033 | 30.62579 | 3.269645 |  | 30.99343 | 30.3567 | 29.24584 | 29.78236 | 39.8937 | 37.46193
3185.209 | -20.1395 | 31.70945 | 3.26968 |  | 30.98605 | 30.31126 | 29.23988 | 29.81925 | 39.9129 | 37.45949
3185.309 | -20.14032 | 32.49553 | 3.269625 |  | 30.98877 | 30.30293 | 29.24461 | 29.80345 | 39.88854 | 37.47865
3185.408 | -20.1407 | 31.82793 | 3.26963 |  | 30.99748 | 30.31331 | 29.26001 | 29.79062 | 39.89642 | 37.45005
3185.508 | -20.14047 | 21.24178 | 3.26963 |  | 31.00761 | 30.34005 | 29.22273 | 29.79959 | 39.91102 | 37.44985
3185.607 | -20.14061 | 29.82945 | 3.269682 |  | 30.99254 | 30.31226 | 29.27758 | 29.78734 | 39.90874 | 37.45718
3185.707 | -20.13985 | 30.91128 | 3.269651 |  | 30.96275 | 30.32281 | 29.23222 | 29.7832 | 39.91603 | 37.45555
3185.807 | -20.14082 | 19.58372 | 3.269646 |  | 31.00976 | 30.31406 | 29.22233 | 29.79218 | 39.90648 | 37.43019
3185.90625 | -20.14049 | 31.41688 | 3.269632 |  | 30.99302 | 30.31179 | 29.24051 | 29.80636 | 39.87635 | 37.43115
3186.006 | -20.14088 | 27.09297 | 3.269627 |  | 31.0166 | 30.33528 | 29.24395 | 29.82156 | 39.88707 | 37.45162
3186.105 | -20.14044 | 25.4185 | 3.269638 |  | 30.9616 | 30.31219 | 29.24153 | 29.80203 | 39.88077 | 37.43525
3186.205 | -20.13963 | 23.42823 | 3.269623 |  | 31.00353 | 30.33085 | 29.21143 | 29.78847 | 39.89743 | 37.43262
3186.305 | -20.14017 | 26.89588 | 3.269599 |  | 31.00924 | 30.31765 | 29.22768 | 29.80553 | 39.89027 | 37.43682
3186.404 | -20.14045 | 25.68099 | 3.269659 |  | 30.99333 | 30.32766 | 29.21428 | 29.80103 | 39.91109 | 37.46207
3186.504 | -20.13966 | 26.59831 | 3.269656 |  | 30.99904 | 30.3262 | 29.27834 | 29.80527 | 39.90222 | 37.42558
3186.604 | -20.14017 | 27.84784 | 3.269618 |  | 31.01074 | 30.3182 | 29.24869 | 29.81303 | 39.90867 | 37.40997
3186.703125 | -20.1395 | 21.73986 | 3.269624 |  | 30.99996 | 30.33154 | 29.22072 | 29.83398 | 39.91765 | 37.44123
3186.803 | -20.13981 | 31.42919 | 3.269665 |  | 31.00719 | 30.30527 | 29.24104 | 29.8163 | 39.94885 | 37.42558
3186.902 | -20.13961 | 25.68349 | 3.269651 |  | 31.02433 | 30.33199 | 29.24158 | 29.82286 | 39.94875 | 37.41406
3187.002 | -20.13978 | 29.79049 | 3.269666 |  | 30.99683 | 30.33887 | 29.24737 | 29.83349 | 39.9231 | 37.43479
3187.102 | -20.13942 | 26.56983 | 3.269704 |  | 31.00669 | 30.32791 | 29.23873 | 29.83405 | 39.90665 | 37.464
3187.201 | -20.14013 | 27.58331 | 3.26958 |  | 31.00672 | 30.3152 | 29.21163 | 29.84367 | 39.92212 | 37.44597
3187.301 | -20.14041 | 25.20501 | 3.269681 |  | 31.0213 | 30.29682 | 29.22855 | 29.82616 | 39.92271 | 37.46534
3187.4 | -20.13969 | 30.84248 | 3.269638 |  | 31.0106 | 30.33735 | 29.24159 | 29.83751 | 39.90848 | 37.49538
3187.5 | -20.13976 | 31.41438 | 3.269667 |  | 31.01077 | 30.34158 | 29.24738 | 29.82813 | 39.92882 | 37.50044
3187.6 | -20.1407 | 26.07608 | 3.269677 |  | 30.97659 | 30.32865 | 29.24118 | 29.8384 | 39.92847 | 37.50819
3187.699 | -20.1399 | 28.1085 | 3.269622 |  | 31.01903 | 30.31779 | 29.22845 | 29.85055 | 39.90961 | 37.5068
3187.799 | -20.13963 | 24.03431 | 3.269655 |  | 31.01008 | 30.32086 | 29.23922 | 29.82191 | 39.92482 | 37.53064
3187.898 | -20.13975 | 28.35959 | 3.269614 |  | 31.02108 | 30.30884 | 29.22986 | 29.84341 | 39.92487 | 37.49927
3187.998 | -20.13999 | 26.03484 | 3.269615 |  | 30.98311 | 30.34944 | 29.23516 | 29.83792 | 39.88044 | 37.53994
3188.098 | -20.14006 | 21.72687 | 3.26962 |  | 30.9769 | 30.32161 | 29.25506 | 29.84709 | 39.93856 | 37.56448
3188.197 | -20.13909 | 31.21159 | 3.269661 |  | 31.00388 | 30.34815 | 29.22673 | 29.83001 | 39.92406 | 37.5086
3188.296875 | -20.14019 | 22.74126 | 3.269603 |  | 31.01546 | 30.30929 | 29.24525 | 29.8383 | 39.9058 | 37.51306
3188.396 | -20.1398 | 24.08831 | 3.269633 |  | 30.99737 | 30.34362 | 29.22538 | 29.86429 | 39.89399 | 37.54834
3188.496 | -20.14015 | 27.16907 | 3.269626 |  | 30.99472 | 30.33126 | 29.25106 | 29.86913 | 39.92532 | 37.51702
3188.596 | -20.13978 | 26.92505 | 3.269656 |  | 30.98122 | 30.32548 | 29.21933 | 29.84743 | 39.91818 | 37.52528
3188.695 | -20.1408 | 31.5176 | 3.269617 |  | 31.00279 | 30.31001 | 29.2479 | 29.84408 | 39.88291 | 37.53628
3188.795 | -20.13961 | 27.55711 | 3.269617 |  | 31.01992 | 30.32279 | 29.27023 | 29.8339 | 39.89902 | 37.49543
3188.895 | -20.13999 | 28.49835 | 3.269632 |  | 30.99974 | 30.34622 | 29.23473 | 29.83503 | 39.91499 | 37.51684
3188.994 | -20.14044 | 28.15248 | 3.269613 |  | 31.02646 | 30.29175 | 29.24851 | 29.90169 | 39.92381 | 37.54786
3189.09375 | -20.13955 | 28.26048 | 3.269651 |  | 31.00166 | 30.34956 | 29.21936 | 29.86062 | 39.92109 | 37.57211
3189.193 | -20.13976 | 25.85073 | 3.269615 |  | 31.00415 | 30.32829 | 29.247 | 29.88432 | 39.89938 | 37.55084
3189.293 | -20.13976 | 22.25139 | 3.269608 |  | 30.99388 | 30.32875 | 29.23003 | 29.86114 | 39.92694 | 37.50588
3189.393 | -20.14033 | 22.72509 | 3.269638 |  | 31.01077 | 30.3414 | 29.24526 | 29.83047 | 39.91026 | 37.54161
3189.492 | -20.14039 | 28.01303 | 3.26967 |  | 30.99447 | 30.30226 | 29.20822 | 29.86946 | 39.92433 | 37.52969
3189.592 | -20.13987 | 28.09665 | 3.269697 |  | 31.01516 | 30.32557 | 29.25912 | 29.852 | 39.91953 | 37.4894
3189.691 | -20.13985 | 24.73427 | 3.269632 |  | 31.0156 | 30.34291 | 29.23654 | 29.88373 | 39.92894 | 37.58377
3189.791 | -20.14071 | 24.04183 | 3.269633 |  | 31.0278 | 30.33045 | 29.23625 | 29.85717 | 39.93708 | 37.53626
3189.890625 | -20.13911 | 23.46674 | 3.269597 |  | 31.04608 | 30.35529 | 29.27896 | 29.89553 | 39.9237 | 37.5245
3189.99 | -20.14035 | 25.72906 | 3.269705 |  | 30.99949 | 30.31237 | 29.24688 | 29.88215 | 39.94939 | 37.55372
3190.09 | -20.14006 | 27.43908 | 3.269621 |  | 31.01326 | 30.3266 | 29.21831 | 29.86176 | 39.93261 | 37.52505
3190.189 | -20.14043 | 15.66743 | 3.269643 |  | 30.99752 | 30.30773 | 29.27291 | 29.87621 | 39.92015 | 37.52283
3190.289 | -20.13957 | 19.66711 | 3.269652 |  | 31.00133 | 30.35034 | 29.24604 | 29.87621 | 39.93343 | 37.51517
3190.389 | -20.14075 | 28.51316 | 3.269665 |  | 30.9651 | 30.34122 | 29.2459 | 29.88811 | 39.92193 | 37.52859
3190.488 | -20.1402 | 24.88898 | 3.269534 |  | 30.98473 | 30.34601 | 29.23544 | 29.90501 | 39.92381 | 37.53836
3190.588 | -20.1405 | 19.78742 | 3.269556 |  | 30.99505 | 30.36982 | 29.23472 | 29.89181 | 39.95425 | 37.50882
3190.6875 | -20.14047 | 20.33289 | 3.269586 |  | 30.95827 | 30.3357 | 29.20338 | 29.87087 | 39.94875 | 37.53492
3190.787 | -20.14094 | 19.48483 | 3.269536 |  | 30.97707 | 30.32158 | 29.24226 | 29.88148 | 39.97902 | 37.50257
3190.887 | -20.13983 | 22.05862 | 3.269539 |  | 30.99676 | 30.31797 | 29.24951 | 29.9004 | 39.97255 | 37.51916
3190.986 | -20.13965 | 26.97381 | 3.269561 |  | 31.01343 | 30.34411 | 29.25539 | 29.89081 | 39.93026 | 37.52304
3191.086 | -20.13987 | 21.0333 | 3.269544 |  | 31.00187 | 30.33548 | 29.25246 | 29.89448 | 39.95357 | 37.50188
3191.186 | -20.14086 | 19.70539 | 3.269563 |  | 31.00129 | 30.36922 | 29.22975 | 29.88898 | 39.95448 | 37.46432
3191.285 | -20.14114 | 19.75346 | 3.269569 |  | 31.02643 | 30.34772 | 29.2626 | 29.88801 | 39.93488 | 37.5187
3191.385 | -20.14015 | 23.35304 | 3.269541 |  | 31.05278 | 30.33088 | 29.2683 | 29.87317 | 39.90984 | 37.47847
3191.484375 | -20.14052 | 25.35835 | 3.269551 |  | 31.03601 | 30.35583 | 29.25127 | 29.86747 | 39.90835 | 37.47115
3191.584 | -20.14013 | 22.76359 | 3.269517 |  | 31.05347 | 30.34796 | 29.26298 | 29.87503 | 39.90943 | 37.46905
3191.684 | -20.14084 | 25.45883 | 3.269562 |  | 31.03793 | 30.34639 | 29.24417 | 29.87963 | 39.8922 | 37.45274
3191.783 | -20.14059 | 29.82284 | 3.269537 |  | 31.04396 | 30.31088 | 29.24547 | 29.88742 | 39.90324 | 37.45338
3191.883 | -20.14061 | 27.21966 | 3.269602 |  | 31.06821 | 30.35459 | 29.24985 | 29.87033 | 39.88871 | 37.43412
3191.982 | -20.14106 | 30.63331 | 3.269557 |  | 31.05329 | 30.32916 | 29.22872 | 29.86294 | 39.83969 | 37.44947
3192.082 | -20.14008 | 22.69137 | 3.26956 |  | 31.06822 | 30.35057 | 29.23953 | 29.88819 | 39.84986 | 37.42997
3192.182 | -20.14083 | 30.93475 | 3.269566 |  | 31.0583 | 30.33792 | 29.28531 | 29.8812 | 39.85702 | 37.41837
3192.28125 | -20.14014 | 29.29674 | 3.269542 |  | 31.09232 | 30.36893 | 29.21788 | 29.88329 | 39.8169 | 37.40354
3192.381 | -20.14077 | 25.40757 | 3.269577 |  | 31.06247 | 30.35003 | 29.2499 | 29.87628 | 39.83133 | 37.41201
3192.48 | -20.141 | 23.17691 | 3.269586 |  | 31.07935 | 30.33334 | 29.25665 | 29.88469 | 39.85146 | 37.43979
3192.58 | -20.14038 | 23.2259 | 3.269593 |  | 31.06088 | 30.35768 | 29.26885 | 29.86638 | 39.88322 | 37.42693
3192.68 | -20.1403 | 22.1124 | 3.269543 |  | 31.07055 | 30.33028 | 29.23943 | 29.86898 | 39.88673 | 37.43674
3192.779 | -20.14145 | 18.77462 | 3.269556 |  | 31.06579 | 30.3576 | 29.23486 | 29.87088 | 39.88174 | 37.44913
3192.879 | -20.1397 | 20.44112 | 3.269579 |  | 31.0566 | 30.34759 | 29.23845 | 29.87986 | 39.90258 | 37.43069
3192.979 | -20.13968 | 20.54274 | 3.269578 |  | 31.08169 | 30.35464 | 29.23505 | 29.87304 | 39.88686 | 37.44594
3193.078125 | -20.1416 | 24.51371 | 3.269555 |  | 31.06827 | 30.33433 | 29.25938 | 29.86599 | 39.85972 | 37.43635
3193.178 | -20.1394 | 22.70025 | 3.269608 |  | 31.06429 | 30.3564 | 29.23265 | 29.87392 | 39.92402 | 37.4234
3193.277 | -20.14079 | 25.29501 | 3.269596 |  | 31.06626 | 30.36122 | 29.22958 | 29.87281 | 39.91224 | 37.44483
3193.377 | -20.14034 | 30.16735 | 3.269615 |  | 31.08208 | 30.33053 | 29.29001 | 29.87079 | 39.90322 | 37.44116
3193.477 | -20.13967 | 27.77288 | 3.269581 |  | 31.05758 | 30.34648 | 29.25644 | 29.89285 | 39.89249 | 37.42463
3193.576 | -20.14024 | 18.67619 | 3.269557 |  | 31.05096 | 30.33602 | 29.24753 | 29.89787 | 39.88927 | 37.42577
3193.676 | -20.14076 | 25.8243 | 3.269565 |  | 31.03933 | 30.33388 | 29.22004 | 29.8731 | 39.90279 | 37.42111
3193.775 | -20.14063 | 29.26598 | 3.269554 |  | 31.02435 | 30.32258 | 29.23404 | 29.86835 | 39.87884 | 37.42461
3193.875 | -20.13969 | 25.12799 | 3.269549 |  | 31.03818 | 30.34553 | 29.23057 | 29.89799 | 39.88505 | 37.41959
3193.975 | -20.14008 | 22.3227 | 3.269553 |  | 31.01952 | 30.36604 | 29.26184 | 29.86388 | 39.88755 | 37.40965
3194.074 | -20.14049 | 28.12946 | 3.269528 |  | 31.02123 | 30.31845 | 29.25403 | 29.85735 | 39.89605 | 37.42556
3194.174 | -20.14017 | 26.29185 | 3.269594 |  | 30.99459 | 30.35545 | 29.2506 | 29.91921 | 39.88718 | 37.41497
3194.273 | -20.13969 | 25.08174 | 3.269548 |  | 30.9888 | 30.33615 | 29.24721 | 29.88902 | 39.9012 | 37.42751
3194.373 | -20.13991 | 20.70041 | 3.269485 |  | 30.99682 | 30.35578 | 29.26979 | 29.89343 | 39.88485 | 37.44387
3194.473 | -20.14073 | 19.59967 | 3.269517 |  | 30.97361 | 30.32367 | 29.25045 | 29.90046 | 39.88357 | 37.4263
3194.572 | -20.14023 | 27.84807 | 3.26951 |  | 31.0058 | 30.34185 | 29.2544 | 29.88504 | 39.91302 | 37.38359
3194.671875 | -20.13991 | 28.06225 | 3.269481 |  | 30.96848 | 30.3288 | 29.27102 | 29.89199 | 39.90804 | 37.41138
3194.771 | -20.1395 | 26.63864 | 3.26951 |  | 31.01912 | 30.35146 | 29.23065 | 29.87737 | 39.90273 | 37.43965
3194.871 | -20.14004 | 26.96834 | 3.269511 |  | 30.98894 | 30.37827 | 29.22761 | 29.90905 | 39.88729 | 37.42197
3194.971 | -20.14067 | 34.24359 | 3.269589 |  | 30.97827 | 30.34697 | 29.25605 | 29.89816 | 39.87796 | 37.40306
3195.07 | -20.14045 | 29.21471 | 3.269586 |  | 30.9977 | 30.35464 | 29.24166 | 29.88452 | 39.89072 | 37.40298
3195.17 | -20.14031 | 15.13312 | 3.269582 |  | 30.98803 | 30.3678 | 29.2143 | 29.87892 | 39.8818 | 37.39005
3195.27 | -20.14024 | 19.33718 | 3.269567 |  | 31.01641 | 30.36013 | 29.27704 | 29.89164 | 39.8498 | 37.38702
3195.369 | -20.14013 | 20.07291 | 3.269569 |  | 30.98065 | 30.36167 | 29.25074 | 29.92225 | 39.82273 | 37.37943
3195.46875 | -20.14056 | 24.01996 | 3.269561 |  | 30.99121 | 30.3748 | 29.2401 | 29.93281 | 39.80996 | 37.37733
3195.568 | -20.14078 | 20.93191 | 3.269614 |  | 30.99791 | 30.3727 | 29.26201 | 29.91473 | 39.82523 | 37.36369
3195.668 | -20.14035 | 21.90893 | 3.269543 |  | 31.00576 | 30.3303 | 29.25665 | 29.90345 | 39.80441 | 37.37872
3195.768 | -20.14043 | 16.62941 | 3.269566 |  | 31.01695 | 30.36703 | 29.26862 | 29.91459 | 39.80217 | 37.37023
3195.867 | -20.14032 | 19.61493 | 3.269572 |  | 31.00768 | 30.34353 | 29.27426 | 29.8903 | 39.8018 | 37.39651
3195.967 | -20.14063 | 17.85342 | 3.269572 |  | 31.01735 | 30.36925 | 29.23333 | 29.8866 | 39.78804 | 37.40495
3196.066 | -20.14009 | 27.15745 | 3.269546 |  | 31.01338 | 30.35246 | 29.24247 | 29.88955 | 39.80558 | 37.39431
3196.166 | -20.13913 | 26.39324 | 3.269587 |  | 31.01116 | 30.35249 | 29.23798 | 29.92146 | 39.81609 | 37.41274
3196.265625 | -20.14122 | 23.05114 | 3.269573 |  | 31.03321 | 30.35878 | 29.23142 | 29.89226 | 39.83158 | 37.40234
3196.365 | -20.14017 | 19.2285 | 3.269576 |  | 31.01033 | 30.36146 | 29.23286 | 29.8965 | 39.84502 | 37.42813
3196.465 | -20.14043 | 19.84301 | 3.269536 |  | 31.03926 | 30.372 | 29.23703 | 29.92643 | 39.82861 | 37.40714
3196.564 | -20.14012 | 21.23882 | 3.26956 |  | 31.00931 | 30.32564 | 29.23981 | 29.91979 | 39.80851 | 37.38766
3196.664 | -20.14028 | 25.3727 | 3.269527 |  | 31.03746 | 30.34566 | 29.23848 | 29.92203 | 39.78938 | 37.37758
3196.764 | -20.14088 | 23.57406 | 3.269526 |  | 31.01304 | 30.34293 | 29.24185 | 29.90494 | 39.77511 | 37.39036
3196.863 | -20.14068 | 29.06638 | 3.269585 |  | 31.01384 | 30.36213 | 29.26378 | 29.93623 | 39.77376 | 37.39328
3196.963 | -20.13988 | 28.47078 | 3.269589 |  | 31.02478 | 30.36349 | 29.24887 | 29.97109 | 39.75629 | 37.38444
3197.0625 | -20.1402 | 25.54883 | 3.269559 |  | 30.99663 | 30.37125 | 29.22406 | 29.9184 | 39.74504 | 37.33685
3197.162 | -20.14086 | 23.97029 | 3.26961 |  | 31.02265 | 30.37221 | 29.25705 | 29.9167 | 39.75606 | 37.3574
3197.262 | -20.14048 | 27.89865 | 3.269572 |  | 31.02349 | 30.33337 | 29.24157 | 29.95282 | 39.73813 | 37.36673
3197.361 | -20.14093 | 21.28348 | 3.269545 |  | 31.02445 | 30.37949 | 29.2629 | 29.93019 | 39.73916 | 37.33588
3197.461 | -20.13999 | 25.13847 | 3.26957 |  | 30.99281 | 30.36021 | 29.26291 | 29.91286 | 39.72073 | 37.35793
3197.561 | -20.14008 | 26.42036 | 3.269548 |  | 31.00463 | 30.38136 | 29.24541 | 29.92282 | 39.73029 | 37.31864
3197.66 | -20.1406 | 26.60856 | 3.269568 |  | 31.04353 | 30.33101 | 29.24252 | 29.93353 | 39.73738 | 37.33015
3197.76 | -20.14066 | 25.83137 | 3.269551 |  | 31.00043 | 30.38752 | 29.25747 | 29.92452 | 39.73964 | 37.32786
3197.859375 | -20.14057 | 18.96191 | 3.269553 |  | 31.01494 | 30.36431 | 29.28025 | 29.91008 | 39.73065 | 37.33088
3197.959 | -20.14035 | 23.33208 | 3.26956 |  | 31.02391 | 30.36011 | 29.23898 | 29.93145 | 39.73224 | 37.34595
3198.059 | -20.14068 | 28.46007 | 3.269568 |  | 31.04863 | 30.37837 | 29.25756 | 29.92999 | 39.75964 | 37.337
3198.158 | -20.14076 | 27.66328 | 3.269567 |  | 31.03032 | 30.34912 | 29.24078 | 29.90891 | 39.70308 | 37.38578
3198.258 | -20.14073 | 20.27479 | 3.269557 |  | 31.04849 | 30.36687 | 29.27744 | 29.9264 | 39.72154 | 37.39612
3198.357 | -20.14066 | 27.00161 | 3.269548 |  | 31.0497 | 30.34064 | 29.25537 | 29.91325 | 39.7403 | 37.41464
3198.457 | -20.14073 | 23.66269 | 3.269589 |  | 31.03653 | 30.3706 | 29.24141 | 29.92778 | 39.73454 | 37.43081
3198.557 | -20.14045 | 25.93686 | 3.269598 |  | 31.04272 | 30.37073 | 29.2585 | 29.94475 | 39.72746 | 37.43518
3198.65625 | -20.13989 | 19.66916 | 3.269575 |  | 31.01473 | 30.35565 | 29.25351 | 29.9292 | 39.7493 | 37.44559
3198.756 | -20.14068 | 19.85099 | 3.269587 |  | 31.04768 | 30.35271 | 29.27288 | 29.92793 | 39.76102 | 37.48731
3198.855 | -20.14063 | 20.78973 | 3.269583 |  | 31.03106 | 30.35575 | 29.26171 | 29.92009 | 39.78056 | 37.45127
3198.955 | -20.14074 | 19.46615 | 3.269569 |  | 31.02966 | 30.34184 | 29.2767 | 29.90964 | 39.76542 | 37.50613
3199.055 | -20.14017 | 24.0612 | 3.26965 |  | 31.00802 | 30.33552 | 29.23292 | 29.91463 | 39.78329 | 37.51993
3199.154 | -20.14032 | 24.42166 | 3.269633 |  | 31.02892 | 30.37066 | 29.26849 | 29.92678 | 39.76754 | 37.49264
3199.254 | -20.14037 | 16.23865 | 3.26968 |  | 31.06457 | 30.35896 | 29.251 | 29.94894 | 39.81301 | 37.51473
3199.354 | -20.14032 | 25.19931 | 3.269666 |  | 31.02278 | 30.34979 | 29.25071 | 29.92832 | 39.79352 | 37.56405
3199.453125 | -20.14 | 18.1052 | 3.269677 |  | 30.98756 | 30.35792 | 29.25244 | 29.93568 | 39.79407 | 37.55758
3199.553 | -20.14026 | 22.14749 | 3.269651 |  | 31.04096 | 30.37314 | 29.24328 | 29.93404 | 39.80275 | 37.55442
3199.652 | -20.1397 | 19.13371 | 3.269682 |  | 31.03744 | 30.35614 | 29.23864 | 29.93051 | 39.81792 | 37.53404
3199.752 | -20.13995 | 25.11523 | 3.269662 |  | 31.01901 | 30.35888 | 29.2587 | 29.9391 | 39.75994 | 37.49621
3199.852 | -20.14056 | 20.9016 | 3.269684 |  | 31.01361 | 30.36678 | 29.27103 | 29.92703 | 39.78142 | 37.51558
3199.951 | -20.14031 | 21.44001 | 3.269646 |  | 31.01541 | 30.34109 | 29.23533 | 29.95075 | 39.79799 | 37.49041
3200.051 | -20.14113 | 22.89324 | 3.269664 |  | 31.0119 | 30.37104 | 29.25081 | 29.94008 | 39.75353 | 37.51599
3200.15 | -20.14015 | 18.86303 | 3.269682 |  | 31.0407 | 30.37156 | 29.26392 | 29.90678 | 39.80339 | 37.49265
3200.25 | -20.13945 | 26.58122 | 3.269685 |  | 31.00648 | 30.34682 | 29.24028 | 29.94564 | 39.77651 | 37.48912
3200.35 | -20.14049 | 25.90747 | 3.269673 |  | 31.02193 | 30.37246 | 29.24268 | 29.92049 | 39.78711 | 37.51588
3200.449 | -20.14018 | 23.21724 | 3.269669 |  | 31.02904 | 30.35064 | 29.22447 | 29.91704 | 39.78272 | 37.48579
3200.549 | -20.1401 | 15.90325 | 3.269708 |  | 31.01194 | 30.37765 | 29.21485 | 29.93862 | 39.82103 | 37.49247
3200.648 | -20.13994 | 22.44483 | 3.269686 |  | 31.01368 | 30.34984 | 29.26171 | 29.91355 | 39.78004 | 37.48901
3200.748 | -20.14042 | 21.66604 | 3.269694 |  | 31.00496 | 30.36475 | 29.22483 | 29.94355 | 39.77591 | 37.50304
3200.848 | -20.14049 | 22.55032 | 3.269685 |  | 31.00037 | 30.36704 | 29.25504 | 29.92272 | 39.79242 | 37.49506
3200.947 | -20.13862 | 21.71161 | 3.269667 |  | 31.0153 | 30.35756 | 29.24226 | 29.92529 | 39.78528 | 37.49902
3201.046875 | -20.13909 | 21.41107 | 3.269657 |  | 30.97147 | 30.3377 | 29.2352 | 29.94868 | 39.7453 | 37.50476
3201.146 | -20.14004 | 28.5699 | 3.269668 |  | 30.96912 | 30.36759 | 29.22606 | 29.93818 | 39.74464 | 37.48238
3201.246 | -20.1402 | 19.01045 | 3.269671 |  | 30.98976 | 30.35594 | 29.25877 | 29.93246 | 39.70795 | 37.47816
3201.346 | -20.13993 | 21.12239 | 3.269699 |  | 30.98573 | 30.3514 | 29.24473 | 29.94029 | 39.69051 | 37.47601
3201.445 | -20.14134 | 25.23144 | 3.269688 |  | 30.97884 | 30.35257 | 29.2369 | 29.93879 | 39.69353 | 37.48441
3201.545 | -20.14057 | 25.05873 | 3.269665 |  | 30.956 | 30.32927 | 29.23678 | 29.96139 | 39.73194 | 37.44107
3201.645 | -20.14049 | 26.14352 | 3.269664 |  | 30.93833 | 30.37567 | 29.20444 | 29.96362 | 39.70533 | 37.44037
3201.744 | -20.14099 | 22.66288 | 3.269717 |  | 30.94299 | 30.35353 | 29.27024 | 29.97406 | 39.68527 | 37.44399
3201.84375 | -20.14087 | 17.02564 | 3.269656 |  | 30.9448 | 30.34527 | 29.24212 | 29.9562 | 39.73 | 37.44091
3201.943 | -20.14085 | 23.29061 | 3.269701 |  | 30.95816 | 30.35808 | 29.24804 | 29.95037 | 39.7123 | 37.46454
3202.043 | -20.14079 | 18.68622 | 3.269726 |  | 30.93756 | 30.34696 | 29.23371 | 29.92875 | 39.70819 | 37.48526
3202.143 | -20.14008 | 12.20342 | 3.269692 |  | 30.93162 | 30.35643 | 29.2742 | 29.95161 | 39.69714 | 37.48721
3202.242 | -20.14076 | 22.59316 | 3.269733 |  | 30.90977 | 30.37458 | 29.2489 | 29.95596 | 39.73001 | 37.47905
3202.342 | -20.14086 | 26.0902 | 3.269675 |  | 30.92688 | 30.35934 | 29.23518 | 29.93951 | 39.72215 | 37.47828
3202.441 | -20.14043 | 22.81942 | 3.269672 |  | 30.93319 | 30.36868 | 29.27095 | 29.95787 | 39.71729 | 37.52104
3202.541 | -20.14041 | 26.88039 | 3.26969 |  | 30.89989 | 30.36789 | 29.25892 | 29.92258 | 39.70316 | 37.49427
3202.640625 | -20.14064 | 22.42592 | 3.269665 |  | 30.88767 | 30.36958 | 29.26529 | 29.94203 | 39.69409 | 37.45885
3202.74 | -20.14018 | 29.04018 | 3.269645 |  | 30.9161 | 30.36969 | 29.24132 | 29.94264 | 39.6538 | 37.42339
3202.84 | -20.14075 | 22.42865 | 3.269676 |  | 30.90188 | 30.3784 | 29.24128 | 29.95098 | 39.67937 | 37.4228
3202.939 | -20.14062 | 22.29422 | 3.269689 |  | 30.90567 | 30.35052 | 29.25244 | 29.95283 | 39.62338 | 37.42907
3203.039 | -20.1408 | 22.51273 | 3.269651 |  | 30.90539 | 30.38525 | 29.2545 | 29.94551 | 39.6369 | 37.43494
3203.139 | -20.13983 | 26.00271 | 3.269695 |  | 30.91266 | 30.36573 | 29.22793 | 29.95019 | 39.63899 | 37.39442
3203.238 | -20.14073 | 25.93549 | 3.269705 |  | 30.96032 | 30.36617 | 29.24594 | 29.97589 | 39.63589 | 37.38521
3203.338 | -20.13985 | 22.28647 | 3.269645 |  | 30.92158 | 30.3513 | 29.24991 | 29.96822 | 39.60303 | 37.39507
3203.4375 | -20.14096 | 26.24309 | 3.269667 |  | 30.94355 | 30.37174 | 29.23371 | 29.9288 | 39.59373 | 37.39271
3203.537 | -20.14055 | 28.03195 | 3.269661 |  | 30.96039 | 30.35881 | 29.24911 | 29.97092 | 39.60475 | 37.35789
3203.637 | -20.13999 | 26.97586 | 3.269665 |  | 30.98852 | 30.34929 | 29.23053 | 29.95011 | 39.57793 | 37.36239
3203.736 | -20.13993 | 20.45547 | 3.269613 |  | 30.95067 | 30.39082 | 29.24019 | 29.93177 | 39.55378 | 37.33451
3203.836 | -20.14073 | 23.25689 | 3.269632 |  | 30.96425 | 30.36996 | 29.21864 | 29.94369 | 39.56873 | 37.35045
3203.936 | -20.13945 | 28.41792 | 3.269653 |  | 31.00757 | 30.3649 | 29.27201 | 29.97115 | 39.5547 | 37.29719
3204.035 | -20.14066 | 25.68873 | 3.269644 |  | 30.95895 | 30.36 | 29.26418 | 29.94034 | 39.52995 | 37.29445
3204.135 | -20.14056 | 27.26751 | 3.269643 |  | 30.97383 | 30.36676 | 29.26462 | 29.95251 | 39.54829 | 37.26883
3204.234375 | -20.14039 | 24.87759 | 3.269612 |  | 30.98154 | 30.37801 | 29.26757 | 29.95182 | 39.52051 | 37.23309
3204.334 | -20.14039 | 27.70954 | 3.269639 |  | 30.98614 | 30.34934 | 29.24002 | 29.92221 | 39.54333 | 37.23142
3204.434 | -20.13978 | 27.8868 | 3.269637 |  | 30.9656 | 30.36593 | 29.27057 | 29.93533 | 39.50379 | 37.26126
3204.533 | -20.14067 | 22.52139 | 3.269608 |  | 30.97637 | 30.35866 | 29.24229 | 29.94649 | 39.49694 | 37.27889
3204.633 | -20.1406 | 28.77747 | 3.269656 |  | 30.96665 | 30.36947 | 29.261 | 29.90994 | 39.50912 | 37.24962
3204.732 | -20.14069 | 26.91161 | 3.269654 |  | 30.95848 | 30.36179 | 29.25754 | 29.93465 | 39.5479 | 37.26112
3204.832 | -20.1403 | 18.50189 | 3.269629 |  | 30.95803 | 30.39165 | 29.26698 | 29.94685 | 39.50848 | 37.26216
3204.932 | -20.14049 | 21.56966 | 3.269662 |  | 30.9781 | 30.36293 | 29.27403 | 29.93109 | 39.51885 | 37.26898
3205.03125 | -20.13972 | 24.06781 | 3.269642 |  | 30.98709 | 30.3476 | 29.27575 | 29.93268 | 39.4983 | 37.27646
3205.131 | -20.14062 | 22.91215 | 3.269633 |  | 30.98126 | 30.35644 | 29.27336 | 29.93324 | 39.50521 | 37.30545
3205.23 | -20.1409 | 20.9253 | 3.269619 |  | 30.95941 | 30.35526 | 29.24591 | 29.90725 | 39.4992 | 37.25119
3205.33 | -20.14077 | 18.93639 | 3.269654 |  | 30.95116 | 30.37128 | 29.23492 | 29.88506 | 39.48156 | 37.22479
3205.43 | -20.14083 | 23.75201 | 3.269685 |  | 30.91952 | 30.33761 | 29.2344 | 29.90544 | 39.49118 | 37.26493
3205.529 | -20.14031 | 19.72795 | 3.269634 |  | 30.96302 | 30.36254 | 29.22882 | 29.93314 | 39.50111 | 37.26086
3205.629 | -20.14061 | 14.61225 | 3.269651 |  | 30.93969 | 30.36351 | 29.24688 | 29.91151 | 39.54438 | 37.27654
3205.729 | -20.14018 | 22.50567 | 3.269699 |  | 30.95484 | 30.3546 | 29.27394 | 29.90931 | 39.50394 | 37.25423
3205.828125 | -20.14078 | 22.21994 | 3.269696 |  | 30.95654 | 30.34435 | 29.26294 | 29.91634 | 39.57359 | 37.28083
3205.928 | -20.14053 | 28.99142 | 3.269678 |  | 30.95753 | 30.34962 | 29.22989 | 29.89928 | 39.52058 | 37.2642
3206.027 | -20.1409 | 24.39135 | 3.269689 |  | 30.91737 | 30.37736 | 29.275 | 29.91238 | 39.56125 | 37.28664
3206.127 | -20.14033 | 23.76796 | 3.269644 |  | 30.93661 | 30.3608 | 29.23369 | 29.88695 | 39.53227 | 37.27479
3206.227 | -20.13977 | 19.4502 | 3.26968 |  | 30.93503 | 30.35338 | 29.23183 | 29.87946 | 39.54255 | 37.25839
3206.326 | -20.1397 | 20.49261 | 3.269674 |  | 30.91759 | 30.36325 | 29.24761 | 29.87862 | 39.51989 | 37.22139
3206.426 | -20.14014 | 27.21784 | 3.26969 |  | 30.92168 | 30.38052 | 29.25801 | 29.89854 | 39.50762 | 37.26149
3206.525 | -20.14075 | 28.79866 | 3.269648 |  | 30.94026 | 30.35008 | 29.22474 | 29.91886 | 39.49413 | 37.21636
3206.625 | -20.14001 | 24.80855 | 3.269642 |  | 30.9038 | 30.35809 | 29.24807 | 29.88565 | 39.48336 | 37.21561
3206.725 | -20.14025 | 26.761 | 3.269719 |  | 30.92439 | 30.37775 | 29.24259 | 29.86997 | 39.48682 | 37.21175
3206.824 | -20.14045 | 20.51129 | 3.269639 |  | 30.89631 | 30.33592 | 29.22225 | 29.89192 | 39.48522 | 37.21359
3206.924 | -20.14017 | 21.31492 | 3.269649 |  | 30.8939 | 30.36711 | 29.24623 | 29.8585 | 39.43005 | 37.18541
3207.023 | -20.14097 | 26.93416 | 3.269663 |  | 30.92085 | 30.35412 | 29.2164 | 29.8814 | 39.43134 | 37.1768
3207.123 | -20.14017 | 26.31395 | 3.269672 |  | 30.91766 | 30.39326 | 29.23533 | 29.86392 | 39.42386 | 37.17618
3207.223 | -20.14059 | 16.85498 | 3.269706 |  | 30.91382 | 30.35009 | 29.23098 | 29.89225 | 39.44471 | 37.14748
3207.322 | -20.13992 | 25.61035 | 3.269689 |  | 30.93322 | 30.37842 | 29.25765 | 29.91514 | 39.44825 | 37.17695
3207.421875 | -20.14038 | 25.43149 | 3.26966 |  | 30.90986 | 30.33242 | 29.26266 | 29.89593 | 39.43396 | 37.17314
3207.521 | -20.13989 | 21.42816 | 3.269715 |  | 30.966 | 30.40092 | 29.23845 | 29.87728 | 39.45166 | 37.18532
3207.621 | -20.14021 | 24.96121 | 3.269694 |  | 30.96285 | 30.36091 | 29.25772 | 29.86955 | 39.43555 | 37.17092
3207.721 | -20.14044 | 23.6718 | 3.26969 |  | 30.95313 | 30.36791 | 29.22985 | 29.87962 | 39.41381 | 37.20274
3207.82 | -20.14011 | 24.97305 | 3.269683 |  | 30.96164 | 30.37127 | 29.27315 | 29.91562 | 39.37617 | 37.20283
3207.92 | -20.14018 | 17.30841 | 3.269711 |  | 30.98059 | 30.35099 | 29.27304 | 29.89263 | 39.39601 | 37.20844
3208.02 | -20.14008 | 20.054 | 3.269685 |  | 30.97905 | 30.36392 | 29.24409 | 29.89406 | 39.3654 | 37.21165
3208.119 | -20.13914 | 19.54043 | 3.269696 |  | 30.97878 | 30.34698 | 29.24277 | 29.90602 | 39.37227 | 37.17822
3208.21875 | -20.14052 | 21.65784 | 3.269672 |  | 30.96922 | 30.379 | 29.23674 | 29.89813 | 39.38103 | 37.18642
3208.318 | -20.14076 | 19.26199 | 3.26968 |  | 30.99946 | 30.3739 | 29.26786 | 29.90168 | 39.43295 | 37.1786
3208.418 | -20.14033 | 22.65035 | 3.269622 |  | 30.96667 | 30.34042 | 29.23801 | 29.89378 | 39.4085 | 37.20637
3208.518 | -20.14018 | 16.7185 | 3.269673 |  | 30.95601 | 30.34881 | 29.22242 | 29.88596 | 39.44189 | 37.15693
3208.617 | -20.14023 | 16.93541 | 3.269657 |  | 30.96949 | 30.34711 | 29.26252 | 29.91389 | 39.45248 | 37.15519
3208.717 | -20.14082 | 18.6509 | 3.2697 |  | 30.97809 | 30.36573 | 29.2654 | 29.90836 | 39.44827 | 37.15022
3208.816 | -20.14066 | 27.46938 | 3.269722 |  | 30.9507 | 30.34272 | 29.24032 | 29.89294 | 39.45931 | 37.18566
3208.916 | -20.1402 | 17.52783 | 3.269734 |  | 30.96587 | 30.37388 | 29.21512 | 29.90694 | 39.47499 | 37.17665
3209.015625 | -20.14077 | 20.21554 | 3.269678 |  | 30.9593 | 30.36022 | 29.24598 | 29.89554 | 39.46466 | 37.21048
3209.115 | -20.14026 | 19.97835 | 3.269729 |  | 30.98301 | 30.39231 | 29.25731 | 29.88049 | 39.50288 | 37.17868
3209.215 | -20.14073 | 14.51155 | 3.269686 |  | 30.96713 | 30.38181 | 29.26164 | 29.89542 | 39.49278 | 37.20656
3209.314 | -20.14033 | 20.84943 | 3.269711 |  | 30.96216 | 30.36447 | 29.24288 | 29.88828 | 39.49904 | 37.24322
3209.414 | -20.14068 | 16.81807 | 3.269721 |  | 30.98216 | 30.37182 | 29.26841 | 29.86045 | 39.44337 | 37.26425
3209.514 | -20.14081 | 22.6041 | 3.269732 |  | 30.97362 | 30.35874 | 29.24356 | 29.88347 | 39.49006 | 37.24688
3209.613 | -20.13998 | 14.63572 | 3.26972 |  | 30.97613 | 30.40892 | 29.25172 | 29.8836 | 39.48056 | 37.2441
3209.713 | -20.1404 | 21.61682 | 3.269739 |  | 30.98475 | 30.34641 | 29.24302 | 29.88417 | 39.44617 | 37.25216
3209.8125 | -20.14049 | 19.48597 | 3.269742 |  | 30.98885 | 30.38048 | 29.23181 | 29.87341 | 39.4278 | 37.22109
3209.912 | -20.13996 | 24.65224 | 3.269774 |  | 30.99622 | 30.3756 | 29.25431 | 29.87797 | 39.4107 | 37.26072
3210.012 | -20.13985 | 17.59413 | 3.269767 |  | 30.96158 | 30.3938 | 29.2373 | 29.87191 | 39.39503 | 37.22206
3210.111 | -20.13996 | 23.49818 | 3.269772 |  | 30.95891 | 30.38773 | 29.24806 | 29.90028 | 39.40187 | 37.2266
3210.211 | -20.14091 | 16.73491 | 3.26978 |  | 30.97344 | 30.38412 | 29.23862 | 29.90283 | 39.41006 | 37.21231
3210.311 | -20.14154 | 22.60911 | 3.269748 |  | 30.9381 | 30.38033 | 29.2485 | 29.86086 | 39.38511 | 37.19282
3210.41 | -20.14084 | 23.09238 | 3.26978 |  | 30.93945 | 30.3575 | 29.28079 | 29.84727 | 39.393 | 37.20271
3210.51 | -20.14035 | 22.21242 | 3.269825 |  | 30.89972 | 30.36778 | 29.23592 | 29.86035 | 39.39932 | 37.19715
3210.609375 | -20.1402 | 16.0828 | 3.269795 |  | 30.91553 | 30.34398 | 29.26075 | 29.82186 | 39.39537 | 37.19584
3210.709 | -20.14124 | 16.63511 | 3.269775 |  | 30.93771 | 30.35862 | 29.21984 | 29.84167 | 39.35957 | 37.17988
3210.809 | -20.13978 | 18.87875 | 3.269809 |  | 30.93742 | 30.36003 | 29.27224 | 29.85237 | 39.38433 | 37.17656
3210.908 | -20.14033 | 25.46703 | 3.26984 |  | 30.89948 | 30.35655 | 29.26483 | 29.84851 | 39.39619 | 37.17898
3211.008 | -20.1396 | 20.43975 | 3.269787 |  | 30.91236 | 30.37459 | 29.27156 | 29.8472 | 39.39024 | 37.16812
3211.107 | -20.13943 | 22.30379 | 3.269825 |  | 30.8897 | 30.35757 | 29.25514 | 29.85672 | 39.41014 | 37.16666
3211.207 | -20.13986 | 18.44287 | 3.269792 |  | 30.93334 | 30.37375 | 29.23894 | 29.86105 | 39.40673 | 37.16458
3211.307 | -20.13983 | 21.40971 | 3.269789 |  | 30.90268 | 30.34186 | 29.27477 | 29.84002 | 39.397 | 37.16334
3211.40625 | -20.1397 | 18.93001 | 3.269783 |  | 30.88523 | 30.37011 | 29.26779 | 29.84736 | 39.38821 | 37.18566
3211.506 | -20.14019 | 20.26317 | 3.269779 |  | 30.88388 | 30.35436 | 29.26054 | 29.85475 | 39.39434 | 37.1749
3211.605 | -20.14038 | 20.50674 | 3.269787 |  | 30.8907 | 30.36164 | 29.25676 | 29.84658 | 39.34327 | 37.19015
3211.705 | -20.14019 | 24.74429 | 3.269767 |  | 30.89607 | 30.39333 | 29.25676 | 29.83226 | 39.40349 | 37.19355
3211.805 | -20.14092 | 24.8646 | 3.269778 |  | 30.88879 | 30.35131 | 29.25811 | 29.83606 | 39.40875 | 37.18665
3211.904 | -20.1403 | 22.84812 | 3.269762 |  | 30.9083 | 30.35902 | 29.24601 | 29.8369 | 39.42371 | 37.18604
3212.004 | -20.1408 | 19.67782 | 3.269837 |  | 30.88639 | 30.33899 | 29.23689 | 29.83684 | 39.3867 | 37.19274
3212.104 | -20.14049 | 19.5206 | 3.269797 |  | 30.86308 | 30.36143 | 29.27612 | 29.83462 | 39.39392 | 37.21061
3212.203125 | -20.14018 | 17.73266 | 3.269771 |  | 30.89433 | 30.36876 | 29.25275 | 29.82682 | 39.40525 | 37.21935
3212.303 | -20.14044 | 19.25721 | 3.269844 |  | 30.90156 | 30.35326 | 29.25075 | 29.85617 | 39.39008 | 37.21245
3212.402 | -20.14057 | 21.67857 | 3.269862 |  | 30.90356 | 30.35985 | 29.28572 | 29.81376 | 39.4197 | 37.18543
3212.502 | -20.13969 | 18.38568 | 3.26982 |  | 30.87852 | 30.35053 | 29.2331 | 29.85058 | 39.4292 | 37.19821
3212.602 | -20.13997 | 19.24992 | 3.269782 |  | 30.94044 | 30.37267 | 29.26193 | 29.80103 | 39.45002 | 37.18577
3212.701 | -20.14057 | 21.64667 | 3.269837 |  | 30.9583 | 30.35922 | 29.26792 | 29.81617 | 39.42451 | 37.21313
3212.801 | -20.1408 | 19.71929 | 3.269785 |  | 30.92317 | 30.36631 | 29.23715 | 29.83425 | 39.41874 | 37.19386
3212.9 | -20.14026 | 17.69438 | 3.269795 |  | 30.96186 | 30.353 | 29.21595 | 29.87893 | 39.43287 | 37.24262
3213 | -20.13907 | 16.85316 | 3.269801 |  | 30.9453 | 30.36501 | 29.2411 | 29.85557 | 39.38727 | 37.16282
3213.1 | -20.14099 | 14.53023 | 3.269848 |  | 30.936 | 30.36839 | 29.29338 | 29.86969 | 39.40528 | 37.18916
3213.199 | -20.14016 | 17.61167 | 3.269776 |  | 30.94832 | 30.36374 | 29.25624 | 29.84046 | 39.38851 | 37.1884
3213.299 | -20.14036 | 18.74249 | 3.269798 |  | 30.94742 | 30.33444 | 29.24398 | 29.84228 | 39.37575 | 37.20463
3213.398 | -20.14075 | 19.04986 | 3.2698 |  | 30.92008 | 30.33877 | 29.25919 | 29.83635 | 39.38667 | 37.18422
3213.498 | -20.13973 | 15.03423 | 3.269786 |  | 30.94612 | 30.36131 | 29.25468 | 29.82621 | 39.38755 | 37.20458
3213.598 | -20.14001 | 9.87229 | 3.269778 |  | 30.9573 | 30.3533 | 29.24723 | 29.84806 | 39.39436 | 37.18155
3213.697 | -20.13995 | 16.02174 | 3.269776 |  | 30.95873 | 30.36866 | 29.26679 | 29.83097 | 39.4046 | 37.20558
3213.796875 | -20.14039 | 18.13505 | 3.269773 |  | 30.94673 | 30.35831 | 29.23712 | 29.8582 | 39.36349 | 37.16322
3213.896 | -20.14092 | 15.00006 | 3.269834 |  | 30.94568 | 30.37468 | 29.27648 | 29.87351 | 39.38141 | 37.19461
3213.996 | -20.14096 | 10.03657 | 3.269756 |  | 30.94908 | 30.36231 | 29.28378 | 29.81035 | 39.3849 | 37.18377
3214.096 | -20.14046 | 10.57065 | 3.26978 |  | 30.9301 | 30.37017 | 29.24471 | 29.83745 | 39.39265 | 37.19443
3214.195 | -20.14019 | 16.68341 | 3.269789 |  | 30.97177 | 30.38334 | 29.27304 | 29.86607 | 39.42358 | 37.20668
3214.295 | -20.14068 | 15.10509 | 3.26978 |  | 30.96166 | 30.37353 | 29.26376 | 29.83745 | 39.41611 | 37.20712
3214.395 | -20.14103 | 16.58316 | 3.269789 |  | 30.95207 | 30.36856 | 29.27196 | 29.85881 | 39.40572 | 37.23671
3214.494 | -20.14073 | 16.89919 | 3.269723 |  | 30.93961 | 30.35266 | 29.27584 | 29.83389 | 39.46206 | 37.20637
3214.59375 | -20.14067 | 21.10507 | 3.269812 |  | 31.00055 | 30.38342 | 29.26176 | 29.84053 | 39.4577 | 37.22917
3214.693 | -20.14013 | 11.8277 | 3.269786 |  | 30.97317 | 30.36273 | 29.24071 | 29.84361 | 39.44553 | 37.23584
3214.793 | -20.13974 | 16.77774 | 3.269763 |  | 30.96309 | 30.37203 | 29.26505 | 29.85253 | 39.46328 | 37.23899
3214.893 | -20.14078 | 20.15516 | 3.269801 |  | 30.9831 | 30.34614 | 29.26696 | 29.83532 | 39.44189 | 37.25018
3214.992 | -20.14056 | 16.96914 | 3.269797 |  | 30.99215 | 30.38802 | 29.26258 | 29.84565 | 39.49083 | 37.24272
3215.092 | -20.14069 | 16.9942 | 3.269777 |  | 30.97056 | 30.3695 | 29.27155 | 29.86183 | 39.43271 | 37.24623
3215.191 | -20.14118 | 14.90413 | 3.269836 |  | 30.95803 | 30.37565 | 29.23401 | 29.8708 | 39.48119 | 37.28328
3215.291 | -20.14051 | 16.70164 | 3.269796 |  | 30.99573 | 30.36955 | 29.25271 | 29.86355 | 39.48886 | 37.23959
3215.390625 | -20.14068 | 22.84289 | 3.269751 |  | 30.99699 | 30.35061 | 29.25783 | 29.83337 | 39.47612 | 37.21525
3215.49 | -20.14124 | 20.69904 | 3.269763 |  | 30.98882 | 30.36865 | 29.27053 | 29.86607 | 39.46936 | 37.21857
3215.59 | -20.14163 | 20.97406 | 3.269764 |  | 30.95776 | 30.35188 | 29.26709 | 29.89593 | 39.46772 | 37.21894
3215.689 | -20.1412 | 18.56021 | 3.269752 |  | 30.99487 | 30.35694 | 29.25586 | 29.86427 | 39.4894 | 37.22742
3215.789 | -20.14108 | 21.30649 | 3.26977 |  | 30.97376 | 30.36514 | 29.28635 | 29.89623 | 39.48073 | 37.24492
3215.889 | -20.14075 | 29.08005 | 3.269756 |  | 30.97999 | 30.3592 | 29.27187 | 29.85405 | 39.46814 | 37.24091
3215.988 | -20.14091 | 24.65338 | 3.269796 |  | 30.9828 | 30.37977 | 29.30721 | 29.87933 | 39.46748 | 37.2603
3216.088 | -20.14118 | 19.3283 | 3.269787 |  | 30.99277 | 30.34243 | 29.27138 | 29.88226 | 39.48744 | 37.21712
3216.1875 | -20.1406 | 24.31502 | 3.269763 |  | 31.01553 | 30.34856 | 29.28404 | 29.86466 | 39.4723 | 37.22587
3216.287 | -20.13992 | 25.87147 | 3.269782 |  | 30.99844 | 30.33455 | 29.24292 | 29.86637 | 39.45946 | 37.23881
3216.387 | -20.14119 | 26.87014 | 3.269785 |  | 31.01608 | 30.38288 | 29.27702 | 29.87736 | 39.47587 | 37.26918
3216.486 | -20.14062 | 24.07646 | 3.269755 |  | 30.99718 | 30.3562 | 29.27156 | 29.83289 | 39.47569 | 37.23207
3216.586 | -20.14045 | 23.40317 | 3.269796 |  | 31.00907 | 30.36711 | 29.26502 | 29.86283 | 39.4864 | 37.25623
3216.686 | -20.14068 | 21.32426 | 3.269768 |  | 31.00782 | 30.358 | 29.26882 | 29.858 | 39.47721 | 37.25169
3216.785 | -20.14068 | 24.69508 | 3.269777 |  | 31.03925 | 30.38376 | 29.26805 | 29.85933 | 39.50274 | 37.25085
3216.885 | -20.14008 | 21.51611 | 3.269766 |  | 31.01487 | 30.34121 | 29.28643 | 29.87128 | 39.46003 | 37.2286
3216.984375 | -20.14024 | 19.1786 | 3.269789 |  | 31.02888 | 30.34775 | 29.26799 | 29.86173 | 39.48754 | 37.2394
3217.084 | -20.14093 | 26.11549 | 3.269749 |  | 31.04152 | 30.37465 | 29.28531 | 29.84922 | 39.49299 | 37.24944
3217.184 | -20.13986 | 20.35658 | 3.269768 |  | 31.01757 | 30.37907 | 29.26434 | 29.88272 | 39.48333 | 37.28219
3217.283 | -20.14019 | 25.8079 | 3.26978 |  | 31.04746 | 30.36637 | 29.28506 | 29.85546875 | 39.51376 | 37.28048
3217.383 | -20.14063 | 23.31271 | 3.269782 |  | 31.03858 | 30.34746 | 29.26148 | 29.88689 | 39.48479 | 37.26228
3217.482 | -20.14099 | 20.61656 | 3.269831 |  | 31.05048 | 30.36859 | 29.27309 | 29.84276 | 39.49532 | 37.25596
3217.582 | -20.14113 | 17.68573 | 3.269764 |  | 31.03193 | 30.34508 | 29.2655 | 29.87652 | 39.50034 | 37.29254
3217.682 | -20.14082 | 27.7485 | 3.269782 |  | 31.03991 | 30.36456 | 29.27014 | 29.8817 | 39.49824 | 37.24907
3217.78125 | -20.14096 | 19.37501 | 3.269807 |  | 31.06888 | 30.35994 | 29.28056 | 29.86835 | 39.50714 | 37.28291
3217.881 | -20.14092 | 19.10136 | 3.269788 |  | 31.052 | 30.32512 | 29.28314 | 29.87916 | 39.49994 | 37.25837
3217.98 | -20.14101 | 19.61402 | 3.26978 |  | 31.03337 | 30.35813 | 29.27474 | 29.84949 | 39.47543 | 37.24752
3218.08 | -20.14069 | 16.78982 | 3.269764 |  | 31.03703 | 30.37247 | 29.27634 | 29.89256 | 39.48795 | 37.26809
3218.18 | -20.14074 | 17.53352 | 3.269766 |  | 31.04092 | 30.35859 | 29.30672 | 29.89263 | 39.46588 | 37.21808
3218.279 | -20.13996 | 16.66951 | 3.269827 |  | 31.01243 | 30.31861 | 29.28459 | 29.8759 | 39.4593 | 37.24953
3218.379 | -20.14078 | 24.37882 | 3.269779 |  | 31.03372 | 30.37333 | 29.29089 | 29.90059 | 39.46719 | 37.27026
3218.479 | -20.13997 | 21.60908 | 3.269756 |  | 31.0213 | 30.35441 | 29.27718 | 29.86369 | 39.47508 | 37.22907
3218.578125 | -20.14105 | 15.10464 | 3.269788 |  | 31.02319 | 30.3498 | 29.29433 | 29.88612 | 39.47378 | 37.24228
3218.678 | -20.14038 | 14.18754 | 3.269801 |  | 31.00401 | 30.35745 | 29.29421 | 29.89148 | 39.41813 | 37.26551
3218.777 | -20.14125 | 12.94212 | 3.269782 |  | 31.01087 | 30.37003 | 29.26544 | 29.85906 | 39.44276 | 37.20655
3218.877 | -20.14081 | 14.35205 | 3.269749 |  | 30.9695 | 30.37123 | 29.26966 | 29.90602 | 39.47268 | 37.23856
3218.977 | -20.1404 | 24.94207 | 3.269783 |  | 30.98151 | 30.36852 | 29.2632 | 29.88587 | 39.4693 | 37.24314
3219.076 | -20.13952 | 21.0914 | 3.269789 |  | 31.01077 | 30.38069 | 29.32847 | 29.85632 | 39.46014 | 37.23265
3219.176 | -20.13981 | 16.87002 | 3.269754 |  | 30.96725 | 30.34902 | 29.28347 | 29.88433 | 39.47363 | 37.19545
3219.275 | -20.14064 | 14.75762 | 3.269788 |  | 31.00907 | 30.37465 | 29.27416 | 29.91049 | 39.46829 | 37.22624
3219.375 | -20.14015 | 17.24142 | 3.26974 |  | 31.00308 | 30.35756 | 29.24443 | 29.89495 | 39.4642 | 37.20639
3219.475 | -20.14046 | 23.02927 | 3.269764 |  | 30.99878 | 30.36515 | 29.27017 | 29.89765 | 39.47235 | 37.217
3219.574 | -20.13988 | 20.22466 | 3.269752 |  | 30.98239 | 30.37626 | 29.30436 | 29.88064 | 39.45982 | 37.23003
3219.674 | -20.14026 | 17.32276 | 3.269793 |  | 31.00521 | 30.39527 | 29.27351 | 29.88498 | 39.46498 | 37.22527
3219.773 | -20.14118 | 19.89542 | 3.26983 |  | 31.00594 | 30.37106 | 29.2811 | 29.90629 | 39.47444 | 37.19942
3219.873 | -20.13992 | 17.59367 | 3.269802 |  | 31.00373 | 30.37636 | 29.27211 | 29.89236 | 39.49377 | 37.23226
3219.973 | -20.13981 | 20.52816 | 3.269782 |  | 30.99132 | 30.35186 | 29.27603 | 29.88953 | 39.48285 | 37.22391
3220.072 | -20.14012 | 20.48281 | 3.269811 |  | 31.01102 | 30.36531 | 29.27126 | 29.88597 | 39.48719 | 37.20846
3220.171875 | -20.14027 | 21.3229 | 3.269785 |  | 31.01416 | 30.38725 | 29.27777 | 29.84837 | 39.48404 | 37.21335
3220.271 | -20.13996 | 19.70767 | 3.26981 |  | 31.0015 | 30.3672 | 29.25506 | 29.89738 | 39.49477 | 37.24834
3220.371 | -20.14068 | 17.03567 | 3.269799 |  | 31.01311 | 30.35202 | 29.2578 | 29.89991 | 39.51311 | 37.22173
3220.471 | -20.13999 | 17.50071 | 3.269792 |  | 31.05136 | 30.37553 | 29.28941 | 29.90342 | 39.48835 | 37.22603
3220.57 | -20.13995 | 22.17232 | 3.269831 |  | 31.0209 | 30.3819 | 29.26809 | 29.89667 | 39.4962 | 37.21539
3220.67 | -20.14028 | 18.62128 | 3.269766 |  | 31.02508 | 30.36406 | 29.25037 | 29.89789 | 39.45267 | 37.24726
3220.77 | -20.14025 | 18.0291 | 3.26978 |  | 31.03957 | 30.34504 | 29.28712 | 29.90623 | 39.47616 | 37.25995
3220.869 | -20.13998 | 18.6926 | 3.269838 |  | 31.05306 | 30.39959 | 29.28941 | 29.90106 | 39.45572 | 37.26275
3220.96875 | -20.14004 | 17.18149 | 3.269769 |  | 31.05046 | 30.36449 | 29.29084 | 29.92233 | 39.46152 | 37.27601
3221.068 | -20.14097 | 23.67066 | 3.269821 |  | 31.07314 | 30.39281 | 29.25944 | 29.92077 | 39.48633 | 37.28982
3221.168 | -20.14045 | 20.06061 | 3.2698 |  | 31.08319 | 30.37882 | 29.28537 | 29.89397 | 39.47744 | 37.25891
3221.268 | -20.13978 | 21.66786 | 3.269784 |  | 31.04502 | 30.37672 | 29.29626 | 29.90026 | 39.48606 | 37.28117
3221.367 | -20.14062 | 23.41707 | 3.269804 |  | 31.05132 | 30.39236 | 29.27871 | 29.91339 | 39.49998 | 37.23816
3221.467 | -20.14018 | 20.98089 | 3.269792 |  | 31.03391 | 30.36825 | 29.29185 | 29.88534 | 39.46537 | 37.24094
3221.566 | -20.14039 | 20.49443 | 3.269801 |  | 31.00756 | 30.34851 | 29.31248 | 29.88647 | 39.45671 | 37.25724
3221.666 | -20.1397 | 19.70835 | 3.269814 |  | 31.02282 | 30.38369 | 29.25602 | 29.92012 | 39.43909 | 37.26736
3221.765625 | -20.13885 | 18.40414 | 3.269755 |  | 30.99687 | 30.3905 | 29.29494 | 29.92782 | 39.47155 | 37.25238
3221.865 | -20.13929 | 20.01777 | 3.269791 |  | 31.02802 | 30.37372 | 29.26762 | 29.90848 | 39.48075 | 37.23029
3221.965 | -20.13994 | 16.71417 | 3.269811 |  | 30.99837 | 30.40228 | 29.29958 | 29.94457 | 39.47008 | 37.2634
3222.064 | -20.14028 | 16.64422 | 3.269781 |  | 31.01262 | 30.35206 | 29.26993 | 29.91209 | 39.45921 | 37.22034
3222.164 | -20.14015 | 17.8213 | 3.269816 |  | 31.02166 | 30.36104 | 29.29199 | 29.88674 | 39.44831 | 37.26286
3222.264 | -20.14046 | 23.80851 | 3.269817 |  | 31.02279 | 30.36236 | 29.29033 | 29.91444 | 39.45785 | 37.23083
3222.363 | -20.13974 | 18.52125 | 3.269811 |  | 31.02367 | 30.39017 | 29.29755 | 29.91393 | 39.47616 | 37.24206
3222.463 | -20.13964 | 16.19786 | 3.269758 |  | 31.05135 | 30.37311 | 29.29291 | 29.88774 | 39.49627 | 37.25414
3222.5625 | -20.14036 | 24.55905 | 3.269799 |  | 31.02099 | 30.37224 | 29.27966 | 29.90753 | 39.47867 | 37.26272
3222.662 | -20.14054 | 13.96653 | 3.269842 |  | 31.00449 | 30.39555 | 29.2977 | 29.89582 | 39.4787 | 37.24308
3222.762 | -20.13977 | 22.8119 | 3.269793 |  | 31.01872 | 30.35771 | 29.28615 | 29.91286 | 39.47546 | 37.20476
3222.861 | -20.13967 | 14.24018 | 3.269778 |  | 30.99829 | 30.38498 | 29.29248 | 29.90319 | 39.43935 | 37.21791
3222.961 | -20.14009 | 23.93907 | 3.269819 |  | 31.01116 | 30.37811 | 29.29174 | 29.8945 | 39.45762 | 37.24968
3223.061 | -20.14025 | 24.23277 | 3.269814 |  | 31.008 | 30.39408 | 29.28656 | 29.88842 | 39.46995 | 37.22686
3223.16 | -20.1398 | 21.4473 | 3.269806 |  | 31.00056 | 30.37413 | 29.30912 | 29.8764 | 39.46066 | 37.24028
3223.26 | -20.14035 | 24.45903 | 3.269799 |  | 30.9985 | 30.37494 | 29.3049 | 29.9154 | 39.46442 | 37.24612
3223.359375 | -20.14112 | 17.50846 | 3.26982 |  | 31.026 | 30.37525 | 29.28174 | 29.91441 | 39.47309 | 37.23189
3223.459 | -20.1401 | 22.53734 | 3.269841 |  | 31.00663 | 30.36027 | 29.30076 | 29.89189 | 39.48638 | 37.23352
3223.559 | -20.1398 | 23.86343 | 3.26985 |  | 31.04196 | 30.39895 | 29.28647 | 29.87789 | 39.44889 | 37.24319
3223.658 | -20.14019 | 16.10376 | 3.269777 |  | 30.96146 | 30.37217 | 29.29731 | 29.90887 | 39.47377 | 37.25993
3223.758 | -20.1398 | 20.46139 | 3.269822 |  | 31.0194 | 30.3938 | 29.30323 | 29.89149 | 39.49161 | 37.23851
3223.857 | -20.13997 | 17.99036 | 3.269742 |  | 31.00057 | 30.37619 | 29.29021 | 29.89013 | 39.47715 | 37.25099
3223.957 | -20.14031 | 18.69055 | 3.269814 |  | 31.03544 | 30.39007 | 29.28643 | 29.89543 | 39.48475 | 37.23515
3224.057 | -20.14059 | 25.11797 | 3.269792 |  | 31.0283 | 30.37665 | 29.26755 | 29.88756 | 39.48218 | 37.28024
3224.15625 | -20.14131 | 20.93191 | 3.269827 |  | 31.03766 | 30.38656 | 29.27411 | 29.91204 | 39.48819 | 37.28398
3224.256 | -20.13969 | 21.64303 | 3.269761 |  | 31.02792 | 30.37767 | 29.2949 | 29.9038 | 39.497 | 37.26011
3224.355 | -20.14048 | 23.91059 | 3.269797 |  | 31.04154 | 30.35295 | 29.30837 | 29.90395 | 39.46674 | 37.25159
3224.455 | -20.14089 | 21.38054 | 3.269835 |  | 31.02823 | 30.36526 | 29.28705 | 29.90749 | 39.48335 | 37.25532
3224.555 | -20.14138 | 22.08711 | 3.269836 |  | 31.05054 | 30.40976 | 29.25007 | 29.89211 | 39.47978 | 37.2638
3224.654 | -20.13983 | 26.95786 | 3.269796 |  | 31.05753 | 30.39556 | 29.2743 | 29.89822 | 39.47921 | 37.22955
3224.754 | -20.14072 | 20.17727 | 3.269703 |  | 31.05338 | 30.36787 | 29.28131 | 29.90762 | 39.49126 | 37.21205
3224.854 | -20.14069 | 28.6198 | 3.269638 |  | 31.04642 | 30.37754 | 29.30397 | 29.89169 | 39.49806 | 37.20368
3224.953125 | -20.13988 | 20.54821 | 3.269689 |  | 31.05813 | 30.38585 | 29.26651 | 29.9007 | 39.44501 | 37.18732
3225.053 | -20.14082 | 27.30693 | 3.269709 |  | 31.07938 | 30.39424 | 29.3143 | 29.92485 | 39.432 | 37.14374
3225.152 | -20.14009 | 24.05345 | 3.269713 |  | 31.06082 | 30.38692 | 29.31892 | 29.90081 | 39.41224 | 37.15462
3225.252 | -20.14035 | 20.3755 | 3.26967 |  | 31.06693 | 30.38146 | 29.29712 | 29.92941 | 39.42497 | 37.1565
3225.352 | -20.13985 | 21.47556 | 3.269664 |  | 31.05413 | 30.36775 | 29.31872 | 29.91065 | 39.42904 | 37.15101
3225.451 | -20.14089 | 21.13082 | 3.269688 |  | 31.08486 | 30.38356 | 29.30242 | 29.90243 | 39.40961 | 37.15398
3225.551 | -20.14073 | 19.07515 | 3.269679 |  | 31.07822 | 30.37004 | 29.29652 | 29.93011 | 39.42476 | 37.13218
3225.65 | -20.14035 | 20.05628 | 3.269685 |  | 31.0798 | 30.38127 | 29.29297 | 29.921 | 39.44139 | 37.13533
3225.75 | -20.13965 | 20.24744 | 3.269691 |  | 31.08027 | 30.37898 | 29.27988 | 29.9272 | 39.45336 | 37.14091
3225.85 | -20.14 | 15.77338 | 3.269695 |  | 31.07981 | 30.35382 | 29.30333 | 29.95388 | 39.48595 | 37.16157
3225.949 | -20.13929 | 18.29454 | 3.269644 |  | 31.112 | 30.40029 | 29.29177 | 29.96508 | 39.48994 | 37.15659
3226.049 | -20.14012 | 20.32924 | 3.26967 |  | 31.07923 | 30.43929 | 29.30155 | 29.93975 | 39.4901 | 37.13741
3226.148 | -20.14027 | 22.81987 | 3.269663 |  | 31.07158 | 30.39813 | 29.28708 | 29.93349 | 39.50754 | 37.14682
3226.248 | -20.14019 | 14.48944 | 3.269658 |  | 31.06768 | 30.39753 | 29.29653 | 29.96436 | 39.49178 | 37.17084
3226.348 | -20.13986 | 16.26417 | 3.269676 |  | 31.0843 | 30.39025 | 29.29155 | 29.94373 | 39.47409 | 37.16384
3226.447 | -20.14054 | 20.84008 | 3.269693 |  | 31.07723 | 30.40972 | 29.29387 | 29.9299 | 39.50702 | 37.16399
3226.546875 | -20.13973 | 19.93962 | 3.269666 |  | 31.06845 | 30.40529 | 29.27975 | 29.97564 | 39.52163 | 37.16457
3226.646 | -20.14041 | 27.31695 | 3.26973 |  | 31.06141 | 30.4127 | 29.268 | 30.00402 | 39.5199 | 37.19157
3226.746 | -20.14115 | 24.89285 | 3.269714 |  | 31.09772 | 30.38945 | 29.30705 | 29.94576 | 39.52485 | 37.17813
3226.846 | -20.14037 | 15.17732 | 3.269725 |  | 31.05735 | 30.40988 | 29.3029 | 29.95884 | 39.49301 | 37.17814
3226.945 | -20.14063 | 18.49619 | 3.269716 |  | 31.04805 | 30.40941 | 29.29628 | 29.9513 | 39.5163 | 37.20341
3227.045 | -20.14023 | 22.64876 | 3.269719 |  | 31.06644 | 30.3966 | 29.27493 | 29.94771 | 39.52756 | 37.19195
3227.145 | -20.14085 | 18.81449 | 3.269731 |  | 31.06371 | 30.3929 | 29.30702 | 29.95991 | 39.55409 | 37.19109
3227.244 | -20.14039 | 23.33231 | 3.269706 |  | 31.06657 | 30.39769 | 29.28746 | 29.95494 | 39.55294 | 37.18702
3227.34375 | -20.13956 | 20.01322 | 3.269714 |  | 31.03467 | 30.42055 | 29.30385 | 29.95699 | 39.55391 | 37.15432
3227.443 | -20.14018 | 15.64077 | 3.269669 |  | 31.05822 | 30.39896 | 29.27042 | 29.96413 | 39.53542 | 37.14421
3227.543 | -20.14053 | 11.606 | 3.269705 |  | 31.05557 | 30.42005 | 29.30498 | 29.96975 | 39.51872 | 37.16137
3227.643 | -20.14047 | 18.54381 | 3.269736 |  | 31.05951 | 30.38502 | 29.2622 | 29.96463 | 39.53405 | 37.17474
3227.742 | -20.1406 | 20.42448 | 3.269669 |  | 31.04125 | 30.3984375 | 29.27089 | 29.93015 | 39.51826 | 37.17064
3227.842 | -20.14087 | 25.13027 | 3.269686 |  | 31.05366 | 30.38452 | 29.30042 | 29.93286 | 39.51153 | 37.18036
3227.941 | -20.14108 | 19.88904 | 3.269743 |  | 31.02972 | 30.40916 | 29.31075 | 29.96384 | 39.52562 | 37.18791
3228.041 | -20.14092 | 21.14085 | 3.269719 |  | 31.05664 | 30.37769 | 29.31075 | 29.95166 | 39.55043 | 37.18576
3228.140625 | -20.14003 | 18.59143 | 3.269708 |  | 31.03962 | 30.40772 | 29.30247 | 30.00509 | 39.56579 | 37.17423
3228.24 | -20.14059 | 14.8155 | 3.269717 |  | 31.03435 | 30.43151 | 29.30687 | 29.92021 | 39.57357 | 37.15943
3228.34 | -20.14048 | 19.22235 | 3.269744 |  | 31.04355 | 30.37007 | 29.28819 | 29.96518 | 39.55798 | 37.15841
3228.439 | -20.14014 | 15.23018 | 3.269707 |  | 31.0523 | 30.39891 | 29.30162 | 29.96638 | 39.54347 | 37.16401
3228.539 | -20.14113 | 19.75073 | 3.269705 |  | 31.04254 | 30.42598 | 29.29628 | 29.92439 | 39.55136 | 37.16769
3228.639 | -20.14078 | 21.37918 | 3.269743 |  | 31.06437 | 30.40615 | 29.283 | 29.93368 | 39.55951 | 37.16097
3228.738 | -20.14054 | 17.34851 | 3.269727 |  | 31.05556 | 30.39584 | 29.30823 | 29.94027 | 39.55844 | 37.14229
3228.838 | -20.1401 | 24.51462 | 3.269757 |  | 31.0335 | 30.43633 | 29.31413 | 29.94689 | 39.54136 | 37.16973
3228.9375 | -20.14116 | 20.34793 | 3.269752 |  | 31.04726 | 30.38421 | 29.27413 | 29.94859 | 39.56837 | 37.12095
3229.037 | -20.14038 | 20.41127 | 3.269738 |  | 31.07048 | 30.39959 | 29.30994 | 29.95457 | 39.5596 | 37.1299
3229.137 | -20.14005 | 20.14013 | 3.269704 |  | 31.05967 | 30.3972 | 29.30231 | 29.91376 | 39.53885 | 37.11884
3229.236 | -20.13938 | 23.05456 | 3.269665 |  | 31.01331 | 30.40664 | 29.28175 | 29.94439 | 39.53144 | 37.12315
3229.336 | -20.1406 | 23.41752 | 3.269741 |  | 31.10364 | 30.41435 | 29.31723 | 29.94211 | 39.50914 | 37.09146
3229.436 | -20.14056 | 17.98877 | 3.269708 |  | 31.04099 | 30.38618 | 29.29726 | 29.91744 | 39.50299 | 37.15139
3229.535 | -20.14124 | 24.36948 | 3.269723 |  | 31.0161 | 30.41028 | 29.28884 | 29.93361 | 39.52834 | 37.10973
3229.635 | -20.14073 | 25.24146 | 3.269723 |  | 31.05451 | 30.39982 | 29.30251 | 29.92046 | 39.55461 | 37.1399
3229.734375 | -20.14095 | 21.31469 | 3.2697 |  | 31.02851 | 30.38674 | 29.31269 | 29.93854 | 39.5504 | 37.13498
3229.834 | -20.1399 | 21.08252 | 3.269726 |  | 31.02639 | 30.42011 | 29.29115 | 29.92809 | 39.55611 | 37.12967
3229.934 | -20.14038 | 19.88471 | 3.269737 |  | 31.02211 | 30.41649 | 29.28969 | 29.92252 | 39.55653 | 37.14997
3230.033 | -20.14087 | 19.59944 | 3.269731 |  | 31.04376 | 30.4056 | 29.30231 | 29.95244 | 39.55624 | 37.1274
3230.133 | -20.14021 | 26.94282 | 3.269709 |  | 31.01706 | 30.41837 | 29.29806 | 29.92171 | 39.57784 | 37.14498
3230.232 | -20.14059 | 26.84006 | 3.269734 |  | 31.04905 | 30.414 | 29.32897 | 29.92132 | 39.55909 | 37.1636
3230.332 | -20.14052 | 25.31962 | 3.26972 |  | 31.03393 | 30.39812 | 29.28619 | 29.92334 | 39.56011 | 37.17835
3230.432 | -20.14072 | 26.46229 | 3.269737 |  | 31.03622 | 30.43865 | 29.28238 | 29.93113 | 39.57845 | 37.17163
3230.53125 | -20.14024 | 25.20751 | 3.269757 |  | 31.01934 | 30.40038 | 29.29132 | 29.91947 | 39.60354 | 37.20847
3230.631 | -20.14157 | 24.03204 | 3.269747 |  | 31.0298 | 30.4201 | 29.28373 | 29.91042 | 39.56529 | 37.21251
3230.73 | -20.14009 | 20.22922 | 3.269738 |  | 31.01686 | 30.40525 | 29.31056 | 29.91035 | 39.60151 | 37.19971
3230.83 | -20.14009 | 22.15273 | 3.2698 |  | 31.01777 | 30.40269 | 29.31612 | 29.90554 | 39.58952 | 37.24865
3230.93 | -20.13975 | 20.58945 | 3.269735 |  | 31.02835 | 30.38814 | 29.30345 | 29.91428 | 39.58664 | 37.19954
3231.029 | -20.14079 | 24.73427 | 3.269762 |  | 31.02308 | 30.39848 | 29.29074 | 29.89349 | 39.56809 | 37.21176
3231.129 | -20.14121 | 25.83843 | 3.269725 |  | 31.02074 | 30.42137 | 29.28555 | 29.89857 | 39.60851 | 37.23291
3231.229 | -20.14077 | 19.60946 | 3.269737 |  | 31.03686 | 30.37865 | 29.30457 | 29.93695 | 39.61644 | 37.24405
3231.328125 | -20.14036 | 14.93375 | 3.269754 |  | 31.05943 | 30.41352 | 29.28937 | 29.90871 | 39.62437 | 37.24002
3231.428 | -20.14019 | 17.20883 | 3.269794 |  | 31.00817 | 30.41463 | 29.28798 | 29.88676 | 39.62623 | 37.24359
3231.527 | -20.1404 | 18.40482 | 3.269753 |  | 31.04258 | 30.39519 | 29.28523 | 29.9234 | 39.62352 | 37.25674
3231.627 | -20.14075 | 22.62164 | 3.269789 |  | 31.02723 | 30.40668 | 29.30284 | 29.91788 | 39.60545 | 37.25265
3231.727 | -20.14087 | 18.92455 | 3.269733 |  | 31.0684 | 30.3959 | 29.28451 | 29.89715 | 39.58908 | 37.27179
3231.826 | -20.14053 | 21.01256 | 3.269775 |  | 31.04478 | 30.42223 | 29.29621 | 29.89873 | 39.60165 | 37.28382
3231.926 | -20.14055 | 17.19197 | 3.26978 |  | 31.02653 | 30.40503 | 29.29146 | 29.89734 | 39.60374 | 37.24714
3232.025 | -20.14019 | 18.457 | 3.269751 |  | 31.04543 | 30.40346 | 29.31259 | 29.87312 | 39.59159 | 37.29398
3232.125 | -20.14009 | 21.39991 | 3.26977 |  | 31.03687 | 30.39243 | 29.32047 | 29.89882 | 39.58479 | 37.2911
3232.225 | -20.14016 | 21.72733 | 3.269814 |  | 31.04274 | 30.40651 | 29.29835 | 29.91042 | 39.58644 | 37.28652
3232.324 | -20.14043 | 20.47735 | 3.269771 |  | 31.02591 | 30.40761 | 29.29324 | 29.89541 | 39.58969 | 37.31085
3232.424 | -20.14014 | 18.01429 | 3.269825 |  | 31.03462 | 30.40932 | 29.28151 | 29.85922 | 39.58458 | 37.32821
3232.523 | -20.14068 | 18.43535 | 3.269819 |  | 31.05991 | 30.39953 | 29.30268 | 29.91973 | 39.60281 | 37.341
3232.623 | -20.13981 | 17.94456 | 3.269639 |  | 31.0354 | 30.41164 | 29.24668 | 29.91153 | 39.61605 | 37.33591
3232.723 | -20.14026 | 20.61929 | 3.269646 |  | 31.08847 | 30.41961 | 29.31337 | 29.92879 | 39.59508 | 37.3675
3232.822 | -20.13995 | 20.62909 | 3.269603 |  | 31.07203 | 30.38911 | 29.25956 | 29.89908 | 39.6371 | 37.32485
3232.921875 | -20.14023 | 24.68232 | 3.269659 |  | 31.0603 | 30.40384 | 29.27523 | 29.88475 | 39.66747 | 37.33627
3233.021 | -20.1403 | 21.95837 | 3.269686 |  | 31.0597 | 30.38165 | 29.27293 | 29.9137 | 39.66185 | 37.34817
3233.121 | -20.1405 | 17.86641 | 3.269648 |  | 31.06745 | 30.43665 | 29.2992 | 29.9113 | 39.64915 | 37.34233
3233.221 | -20.14134 | 19.58326 | 3.269651 |  | 31.0937 | 30.39682 | 29.29321 | 29.90193 | 39.66685 | 37.34358
3233.32 | -20.141 | 19.63817 | 3.269641 |  | 31.06543 | 30.42538 | 29.26871 | 29.88372 | 39.66745 | 37.33028
3233.42 | -20.14123 | 25.13437 | 3.269637 |  | 31.07359 | 30.40586 | 29.31206 | 29.91353 | 39.65018 | 37.32055
3233.52 | -20.1405 | 18.82794 | 3.269622 |  | 31.09495 | 30.44522 | 29.2856 | 29.88831 | 39.65253 | 37.33533
3233.619 | -20.14009 | 26.43403 | 3.269647 |  | 31.07341 | 30.39185 | 29.31524 | 29.89514 | 39.6001 | 37.29795
3233.71875 | -20.14052 | 24.95004 | 3.269672 |  | 31.10011 | 30.39697 | 29.28453 | 29.90095 | 39.6253 | 37.30605
3233.818 | -20.14005 | 22.73716 | 3.269598 |  | 31.09364 | 30.43127 | 29.30759 | 29.9133 | 39.5681 | 37.29966
3233.918 | -20.1408 | 16.52141 | 3.269677 |  | 31.06658 | 30.40965 | 29.27643 | 29.88881 | 39.60593 | 37.28296
3234.018 | -20.14137 | 14.11395 | 3.26966 |  | 31.12203 | 30.41423 | 29.29498 | 29.93087 | 39.61515 | 37.28942
3234.117 | -20.14182 | 13.06652 | 3.269636 |  | 31.06466 | 30.39649 | 29.29124 | 29.90858 | 39.61613 | 37.26548
3234.217 | -20.14057 | 17.01721 | 3.26965 |  | 31.09553 | 30.42066 | 29.30028 | 29.90658 | 39.60654 | 37.24081
3234.316 | -20.1414 | 17.77231 | 3.269615 |  | 31.08205 | 30.38515 | 29.2715 | 29.91896 | 39.59453 | 37.26132
3234.416 | -20.14103 | 22.28556 | 3.269632 |  | 31.06866 | 30.41917 | 29.28546 | 29.93832 | 39.61063 | 37.27324
3234.515625 | -20.14061 | 19.64501 | 3.269629 |  | 31.07604 | 30.38823 | 29.29315 | 29.95368 | 39.63929 | 37.25579
3234.615 | -20.14065 | 21.41016 | 3.269675 |  | 31.07981 | 30.38623 | 29.29081 | 29.93641 | 39.62167 | 37.27118
3234.715 | -20.14028 | 25.43741 | 3.269685 |  | 31.05057 | 30.42869 | 29.26567 | 29.91376 | 39.63271 | 37.28074
3234.814 | -20.14099 | 14.04491 | 3.269675 |  | 31.07043 | 30.39437 | 29.28193 | 29.93406 | 39.64105 | 37.31296
3234.914 | -20.13999 | 16.1671 | 3.269714 |  | 31.0398 | 30.42416 | 29.30749 | 29.91337 | 39.64025 | 37.29506
3235.014 | -20.14025 | 20.35863 | 3.269678 |  | 31.07485 | 30.4077 | 29.26441 | 29.91574 | 39.67851 | 37.33014
3235.113 | -20.14056 | 21.86222 | 3.269683 |  | 31.059 | 30.43124 | 29.28641 | 29.92633 | 39.63029 | 37.30231
3235.213 | -20.14081 | 20.34109 | 3.269632 |  | 31.06049 | 30.37793 | 29.30923 | 29.9263 | 39.65213 | 37.30483
3235.3125 | -20.14008 | 20.37344 | 3.269712 |  | 31.05128 | 30.40973 | 29.29627 | 29.94216 | 39.63785 | 37.28936
3235.412 | -20.1395 | 24.48614 | 3.269663 |  | 31.07622 | 30.40243 | 29.28761 | 29.93542 | 39.61486 | 37.31505
3235.512 | -20.14082 | 21.13583 | 3.269663 |  | 31.08686 | 30.40917 | 29.27101 | 29.91275 | 39.65688 | 37.27463
3235.611 | -20.13984 | 16.51207 | 3.269661 |  | 31.07782 | 30.40024 | 29.29924 | 29.91274 | 39.62542 | 37.27477
3235.711 | -20.13991 | 17.83474 | 3.269702 |  | 31.06284 | 30.3964 | 29.28544 | 29.89471 | 39.65099 | 37.26618
3235.811 | -20.14023 | 21.23085 | 3.269697 |  | 31.06349 | 30.41543 | 29.32926 | 29.91866 | 39.66208 | 37.25591
3235.91 | -20.13999 | 21.37826 | 3.269702 |  | 31.06909 | 30.39679 | 29.25501 | 29.92861 | 39.67488 | 37.22659
3236.01 | -20.13987 | 21.19781 | 3.269679 |  | 31.08686 | 30.39219 | 29.29202 | 29.94282 | 39.67519 | 37.24391
3236.109375 | -20.1407 | 20.52725 | 3.269683 |  | 31.0781 | 30.42677 | 29.31045 | 29.94054 | 39.65878 | 37.22779
3236.209 | -20.14116 | 18.12434 | 3.269701 |  | 31.07503 | 30.3903 | 29.2966 | 29.91917 | 39.64608 | 37.20204
3236.309 | -20.13945 | 27.07452 | 3.269708 |  | 31.0785 | 30.40842 | 29.30837 | 29.89443 | 39.65178 | 37.21976
3236.408 | -20.13981 | 23.44919 | 3.269711 |  | 31.07012 | 30.41093 | 29.30296 | 29.89422 | 39.66325 | 37.21864
3236.508 | -20.14006 | 24.5987 | 3.269644 |  | 31.09522 | 30.4161 | 29.30787 | 29.91585 | 39.67543 | 37.23648
3236.607 | -20.14004 | 18.57343 | 3.269739 |  | 31.09477 | 30.39965 | 29.26343 | 29.87897 | 39.70739 | 37.22017
3236.707 | -20.14108 | 15.13084 | 3.269693 |  | 31.06954 | 30.41585 | 29.26749 | 29.89825 | 39.67001 | 37.23695
3236.807 | -20.13999 | 19.08495 | 3.269705 |  | 31.09971 | 30.38544 | 29.28461 | 29.89032 | 39.71362 | 37.22411
3236.90625 | -20.13947 | 18.81518 | 3.269685 |  | 31.06759 | 30.40402 | 29.28713 | 29.90377 | 39.68144 | 37.2291
3237.006 | -20.14081 | 19.8004 | 3.269695 |  | 31.08484 | 30.42972 | 29.29398 | 29.89685 | 39.68409 | 37.26419
3237.105 | -20.14009 | 21.82052 | 3.269684 |  | 31.09276 | 30.39124 | 29.2665 | 29.91132 | 39.68363 | 37.24961
3237.205 | -20.1403 | 17.17352 | 3.269705 |  | 31.0869 | 30.38417 | 29.30796 | 29.87149 | 39.70573 | 37.25713
3237.305 | -20.1399 | 19.56321 | 3.269713 |  | 31.08187 | 30.40515 | 29.25769 | 29.87438 | 39.69361 | 37.28923
3237.404 | -20.14008 | 21.82348 | 3.269698 |  | 31.06794 | 30.39471 | 29.28971 | 29.91091 | 39.65696 | 37.27908
3237.504 | -20.14105 | 20.08886 | 3.269638 |  | 31.07309 | 30.41077 | 29.26853 | 29.91172 | 39.67097 | 37.25634
3237.604 | -20.14007 | 23.93269 | 3.269677 |  | 31.08317 | 30.41594 | 29.26451 | 29.8974 | 39.67313 | 37.25844
3237.703125 | -20.14039 | 19.86397 | 3.269689 |  | 31.0981 | 30.40965 | 29.30063 | 29.91194 | 39.67048 | 37.29327
3237.803 | -20.14057 | 20.65735 | 3.26968 |  | 31.08465 | 30.40793 | 29.28275 | 29.92347 | 39.66483 | 37.3017
3237.902 | -20.14051 | 18.5053 | 3.269693 |  | 31.10466 | 30.37418 | 29.28217 | 29.8902 | 39.67188 | 37.2684
3238.002 | -20.14089 | 17.22866 | 3.269708 |  | 31.08937 | 30.41202 | 29.2795 | 29.89134 | 39.66947 | 37.26062
3238.102 | -20.14025 | 22.78934 | 3.269678 |  | 31.09231 | 30.3864 | 29.30717 | 29.9033 | 39.66539 | 37.28843
3238.201 | -20.14 | 15.62118 | 3.269721 |  | 31.11724 | 30.41262 | 29.28697 | 29.89867 | 39.67721 | 37.27749
3238.301 | -20.1403 | 21.30011 | 3.269724 |  | 31.09207 | 30.41287 | 29.2918 | 29.89383 | 39.66624 | 37.31262
3238.4 | -20.14049 | 23.11448 | 3.269691 |  | 31.10391 | 30.41892 | 29.27687 | 29.9128 | 39.67097 | 37.29619
3238.5 | -20.14008 | 26.23375 | 3.269658 |  | 31.13543 | 30.41314 | 29.28124 | 29.86915 | 39.66511 | 37.28827
3238.6 | -20.14044 | 24.30864 | 3.269681 |  | 31.09696 | 30.39627 | 29.30138 | 29.91228 | 39.66175 | 37.31036
3238.699 | -20.14045 | 21.18778 | 3.269708 |  | 31.08575 | 30.41911 | 29.28374 | 29.93138 | 39.70861 | 37.29607
3238.799 | -20.14011 | 22.76473 | 3.269691 |  | 31.10356 | 30.40636 | 29.32453 | 29.89711 | 39.6862 | 37.31134
3238.898 | -20.13928 | 19.04918 | 3.26965 |  | 31.13529 | 30.39556 | 29.26644 | 29.90781 | 39.68433 | 37.33757
3238.998 | -20.13998 | 19.96309 | 3.269635 |  | 31.12105 | 30.40723 | 29.28574 | 29.89483 | 39.69758 | 37.31653
3239.098 | -20.14061 | 22.45987 | 3.269683 |  | 31.10797 | 30.41791 | 29.29046 | 29.91957 | 39.68084 | 37.32017
3239.197 | -20.14001 | 19.0428 | 3.26971 |  | 31.13839 | 30.39212 | 29.27361 | 29.88735 | 39.68021 | 37.30447
3239.296875 | -20.13977 | 20.31831 | 3.269681 |  | 31.13965 | 30.41672 | 29.3079 | 29.90319 | 39.67404 | 37.30498
3239.396 | -20.14008 | 20.11324 | 3.269706 |  | 31.14524 | 30.42265 | 29.29297 | 29.89949 | 39.65878 | 37.3063
3239.496 | -20.14049 | 12.7391 | 3.269702 |  | 31.15104 | 30.40246 | 29.3002 | 29.88454 | 39.66753 | 37.28509
3239.596 | -20.14043 | 20.522 | 3.269734 |  | 31.12702 | 30.40421 | 29.31164 | 29.88844 | 39.62503 | 37.28495
3239.695 | -20.14014 | 19.73979 | 3.269744 |  | 31.11857 | 30.41422 | 29.29063 | 29.90395 | 39.64009 | 37.26987
3239.795 | -20.13945 | 19.12323 | 3.26967 |  | 31.14581 | 30.40582 | 29.27207 | 29.89706 | 39.67377 | 37.2734
3239.895 | -20.13954 | 22.52754 | 3.269667 |  | 31.17859 | 30.40227 | 29.2994 | 29.91326 | 39.62576 | 37.29662
3239.994 | -20.14053 | 22.64352 | 3.269702 |  | 31.11141 | 30.44764 | 29.2688 | 29.90397 | 39.66927 | 37.27651
3240.09375 | -20.14013 | 17.56041 | 3.269692 |  | 31.12659 | 30.40695 | 29.32226 | 29.91731 | 39.67174 | 37.29908
3240.193 | -20.14001 | 21.36345 | 3.269662 |  | 31.15414 | 30.39524 | 29.3013 | 29.8942 | 39.65944 | 37.29279
3240.293 | -20.14039 | 21.74601 | 3.26971 |  | 31.14437 | 30.41321 | 29.28691 | 29.89287 | 39.66197 | 37.30975
3240.393 | -20.13933 | 21.70386 | 3.269697 |  | 31.15137 | 30.40614 | 29.27595 | 29.91658 | 39.66812 | 37.2977
3240.492 | -20.13957 | 26.49441 | 3.269724 |  | 31.15493 | 30.38542 | 29.30302 | 29.89591 | 39.70566 | 37.31998
3240.592 | -20.14056 | 15.75379 | 3.269681 |  | 31.15085 | 30.42658 | 29.28945 | 29.91604 | 39.66275 | 37.31453
3240.691 | -20.13906 | 19.67873 | 3.269691 |  | 31.13345 | 30.43064 | 29.3076 | 29.87208 | 39.7143 | 37.33317
3240.791 | -20.14067 | 16.88802 | 3.269711 |  | 31.15322 | 30.39393 | 29.28582 | 29.92167 | 39.70292 | 37.3279
3240.890625 | -20.14007 | 21.27277 | 3.269745 |  | 31.13715 | 30.40747 | 29.2913 | 29.90404 | 39.68384 | 37.30156
3240.99 | -20.14091 | 16.60139 | 3.269727 |  | 31.11315 | 30.39843 | 29.28406 | 29.92729 | 39.66913 | 37.26193
3241.09 | -20.14059 | 13.43906 | 3.26965 |  | 31.14229 | 30.42199 | 29.2764 | 29.92028 | 39.66317 | 37.29291
3241.189 | -20.13994 | 19.36794 | 3.269701 |  | 31.16794 | 30.38699 | 29.31125 | 29.90894 | 39.64454 | 37.24842
3241.289 | -20.13964 | 15.61912 | 3.269734 |  | 31.12464 | 30.42737 | 29.28558 | 29.90784 | 39.61446 | 37.24459
3241.389 | -20.13896 | 19.02412 | 3.269742 |  | 31.11912 | 30.42202 | 29.26197 | 29.8843 | 39.61607 | 37.21746
3241.488 | -20.14008 | 15.96204 | 3.269713 |  | 31.09156 | 30.38366 | 29.31104 | 29.88228 | 39.62936 | 37.20922
3241.588 | -20.14089 | 17.95732 | 3.269734 |  | 31.10131 | 30.39376 | 29.28763 | 29.87402 | 39.58282 | 37.21264
3241.6875 | -20.14073 | 17.68664 | 3.269746 |  | 31.09695 | 30.39613 | 29.29224 | 29.91353 | 39.57689 | 37.17317
3241.787 | -20.13969 | 17.52988 | 3.269737 |  | 31.11491 | 30.39266 | 29.29398 | 29.91392 | 39.58733 | 37.17649
3241.887 | -20.14014 | 16.94772 | 3.269673 |  | 31.08007 | 30.37973 | 29.29366 | 29.90313 | 39.55825 | 37.17703
3241.986 | -20.13995 | 22.98529 | 3.269718 |  | 31.10293 | 30.37178 | 29.26332 | 29.90756 | 39.53658 | 37.17951
3242.086 | -20.13994 | 19.75392 | 3.269731 |  | 31.09288 | 30.40596 | 29.30307 | 29.87809 | 39.54796 | 37.15258
3242.186 | -20.14002 | 20.29074 | 3.269734 |  | 31.08281 | 30.39066 | 29.29747 | 29.90388 | 39.55999 | 37.18406
3242.285 | -20.1407 | 19.01273 | 3.269711 |  | 31.08946 | 30.4155 | 29.29282 | 29.90563 | 39.54115 | 37.21083
3242.385 | -20.14071 | 17.96871 | 3.269702 |  | 31.07243 | 30.36954 | 29.28792 | 29.91137 | 39.53823 | 37.21109
3242.484375 | -20.13984 | 18.74819 | 3.269732 |  | 31.08851 | 30.43328 | 29.31223 | 29.88641 | 39.55416 | 37.25112
3242.584 | -20.14068 | 20.72707 | 3.269734 |  | 31.10071 | 30.37736 | 29.28839 | 29.9144 | 39.54606 | 37.2219
3242.684 | -20.14053 | 21.14312 | 3.269734 |  | 31.10208 | 30.41978 | 29.28542 | 29.89969 | 39.58058 | 37.25325
3242.783 | -20.14108 | 20.82527 | 3.269732 |  | 31.13513 | 30.40452 | 29.29462 | 29.88 | 39.58547 | 37.24111
3242.883 | -20.14002 | 17.10402 | 3.269718 |  | 31.10499 | 30.39807 | 29.29346 | 29.88037 | 39.57402 | 37.23436
3242.982 | -20.13952 | 24.37449 | 3.269736 |  | 31.14087 | 30.41424 | 29.29778 | 29.90193 | 39.58076 | 37.24002
3243.082 | -20.1397 | 18.56956 | 3.269727 |  | 31.13273 | 30.38171 | 29.28648 | 29.91106 | 39.57932 | 37.21807
3243.182 | -20.14044 | 10.33141 | 3.26967 |  | 31.11669 | 30.4219 | 29.29699 | 29.89235 | 39.56782 | 37.27456
3243.28125 | -20.14025 | 13.5384 | 3.269727 |  | 31.11786 | 30.3951 | 29.27919 | 29.90764 | 39.55257 | 37.26612
3243.381 | -20.14012 | 12.10476 | 3.269718 |  | 31.11251 | 30.40847 | 29.31143 | 29.91191 | 39.617 | 37.25267
3243.48 | -20.14042 | 15.52161 | 3.269735 |  | 31.09623 | 30.38718 | 29.32183 | 29.89029 | 39.60494 | 37.3117
3243.58 | -20.13971 | 15.8832 | 3.269715 |  | 31.11909 | 30.42939 | 29.29965 | 29.92373 | 39.61425 | 37.31109
3243.68 | -20.14087 | 11.94481 | 3.269745 |  | 31.10863 | 30.40553 | 29.27483 | 29.90055 | 39.59824 | 37.30762
3243.779 | -20.13959 | 16.65128 | 3.269732 |  | 31.08982 | 30.40838 | 29.30011 | 29.88314 | 39.58744 | 37.2982
3243.879 | -20.13905 | 19.65663 | 3.26972 |  | 31.08291 | 30.38433 | 29.3055 | 29.89897 | 39.577 | 37.29353
3243.979 | -20.13973 | 13.0287 | 3.269813 |  | 31.08499 | 30.40772 | 29.29247 | 29.91566 | 39.55633 | 37.26096
3244.078125 | -20.14044 | 16.06457 | 3.269679 |  | 31.12016 | 30.38053 | 29.30388 | 29.87642 | 39.57193 | 37.22159
3244.178 | -20.1395 | 11.96942 | 3.26971 |  | 31.08749 | 30.41825 | 29.3111 | 29.92423 | 39.57109 | 37.25134
3244.277 | -20.13948 | 14.02372 | 3.269686 |  | 31.10592 | 30.41474 | 29.31244 | 29.91198 | 39.58329 | 37.24354
3244.377 | -20.13989 | 11.83886 | 3.269705 |  | 31.10096 | 30.41699 | 29.30112 | 29.87929 | 39.56252 | 37.26052
3244.477 | -20.14055 | 16.95137 | 3.26972 |  | 31.08136 | 30.40732 | 29.29807 | 29.89548 | 39.55265 | 37.26211
3244.576 | -20.14048 | 17.11542 | 3.269738 |  | 31.07153 | 30.40027 | 29.28058 | 29.92153 | 39.54074 | 37.2598
3244.676 | -20.14025 | 20.50628 | 3.269705 |  | 31.08435 | 30.41956 | 29.29765 | 29.91084 | 39.52746 | 37.21399
3244.775 | -20.13992 | 14.39215 | 3.269735 |  | 31.02831 | 30.40346 | 29.30831 | 29.9192 | 39.53796 | 37.22277
3244.875 | -20.1394 | 13.73184 | 3.269678 |  | 31.04144 | 30.40262 | 29.31353 | 29.90724 | 39.50137 | 37.1909
3244.975 | -20.13998 | 18.70832 | 3.269752 |  | 31.03569 | 30.39015 | 29.28838 | 29.91719 | 39.54361 | 37.1669
3245.074 | -20.13931 | 13.8166 | 3.269664 |  | 31.0424 | 30.4318 | 29.3015 | 29.92119 | 39.47929 | 37.18159
3245.174 | -20.13904 | 14.24063 | 3.26964 |  | 31.02282 | 30.40074 | 29.34555 | 29.91208 | 39.49207 | 37.17686
3245.273 | -20.14026 | 18.51351 | 3.269648 |  | 31.06431 | 30.41247 | 29.29582 | 29.90302 | 39.50031 | 37.15685
3245.373 | -20.14059 | 13.53749 | 3.269604 |  | 31.04038 | 30.37636 | 29.28128 | 29.9266 | 39.479 | 37.16297
3245.473 | -20.14078 | 17.47291 | 3.26962 |  | 31.05776 | 30.40722 | 29.28154 | 29.91809 | 39.49526 | 37.15977
3245.572 | -20.13917 | 13.59513 | 3.269652 |  | 31.05407 | 30.38516 | 29.29481 | 29.94287 | 39.50949 | 37.17287
3245.671875 | -20.14036 | 20.2716 | 3.269675 |  | 31.02641 | 30.39808 | 29.32065 | 29.95713 | 39.52087 | 37.14301
3245.771 | -20.13985 | 18.78123 | 3.269602 |  | 31.04201 | 30.3772 | 29.29309 | 29.90227 | 39.51845 | 37.14838
3245.871 | -20.13975 | 16.0812 | 3.269713 |  | 31.03669 | 30.40007 | 29.29084 | 29.92307 | 39.54467 | 37.17995
3245.971 | -20.1395 | 13.51128 | 3.269615 |  | 31.03428 | 30.42439 | 29.29384 | 29.94556 | 39.55248 | 37.18106
3246.07 | -20.14011 | 19.23898 | 3.269615 |  | 31.03324 | 30.36786 | 29.30462 | 29.90777 | 39.56173 | 37.21304
3246.17 | -20.13977 | 15.857 | 3.269673 |  | 31.02287 | 30.42615 | 29.30686 | 29.91669 | 39.6096 | 37.2555
3246.27 | -20.13958 | 17.96985 | 3.26962 |  | 30.99457 | 30.41866 | 29.26968 | 29.93078 | 39.57963 | 37.22811
3246.369 | -20.14021 | 17.58775 | 3.269643 |  | 30.97616 | 30.39745 | 29.30547 | 29.91771 | 39.58378 | 37.24231
3246.46875 | -20.13936 | 14.96725 | 3.26961 |  | 30.99512 | 30.413 | 29.28809 | 29.93882 | 39.59383 | 37.20038
3246.568 | -20.13899 | 22.00121 | 3.269626 |  | 31.00183 | 30.40265 | 29.32573 | 29.92836 | 39.57041 | 37.28428
3246.668 | -20.14022 | 21.51748 | 3.269643 |  | 31.00577 | 30.42164 | 29.33228 | 29.90999 | 39.61602 | 37.23251
3246.768 | -20.13989 | 21.90893 | 3.269637 |  | 31.00804 | 30.39868 | 29.33938 | 29.90688 | 39.6231 | 37.26078
3246.867 | -20.13947 | 23.50684 | 3.269614 |  | 31.0187 | 30.42009 | 29.31971 | 29.89752 | 39.62154 | 37.2204
3246.967 | -20.14008 | 17.82654 | 3.26966 |  | 31.0098 | 30.4051 | 29.32839 | 29.92668 | 39.59764 | 37.20744
3247.066 | -20.13989 | 20.7797 | 3.269647 |  | 30.98984 | 30.40043 | 29.31968 | 29.93205 | 39.61378 | 37.21374
3247.166 | -20.13975 | 20.71932 | 3.269629 |  | 31.03932 | 30.40195 | 29.35546 | 29.90644 | 39.59333 | 37.21339
3247.265625 | -20.13968 | 18.62515 | 3.269644 |  | 30.98456 | 30.3996 | 29.29253 | 29.92135 | 39.58178 | 37.21504
3247.365 | -20.13969 | 16.9582 | 3.26966 |  | 31.00458 | 30.41895 | 29.3243 | 29.89264 | 39.59456 | 37.20483
3247.465 | -20.14009 | 20.28162 | 3.269623 |  | 31.0115 | 30.40309 | 29.30978 | 29.94374 | 39.57936 | 37.16999
3247.564 | -20.1394 | 20.57031 | 3.269596 |  | 30.99862 | 30.40388 | 29.33227 | 29.8966 | 39.61455 | 37.17253
3247.664 | -20.13945 | 14.88066 | 3.269602 |  | 31.02826 | 30.40257 | 29.304 | 29.91539 | 39.60931 | 37.18213
3247.764 | -20.13964 | 21.14016 | 3.269621 |  | 31.00465 | 30.41809 | 29.33097 | 29.89891 | 39.58121 | 37.18617
3247.863 | -20.13941 | 20.53545 | 3.269629 |  | 31.02471 | 30.40551 | 29.32432 | 29.9105 | 39.58895 | 37.1286
3247.963 | -20.13987 | 18.12662 | 3.26962 |  | 31.02869 | 30.42244 | 29.32654 | 29.88548 | 39.594 | 37.14423
3248.0625 | -20.13942 | 17.53648 | 3.269658 |  | 31.01625 | 30.41413 | 29.32723 | 29.92819 | 39.56991 | 37.17067
3248.162 | -20.13961 | 18.26082 | 3.26962 |  | 31.0382 | 30.44461 | 29.29933 | 29.89798 | 39.57392 | 37.13152
3248.262 | -20.13983 | 18.03092 | 3.26964 |  | 31.03591 | 30.38693 | 29.29936 | 29.88554 | 39.59067 | 37.13427
3248.361 | -20.13944 | 13.4051 | 3.269618 |  | 31.05017 | 30.43214 | 29.29821 | 29.8857 | 39.57027 | 37.13009
3248.461 | -20.13927 | 23.15322 | 3.269637 |  | 31.042 | 30.40035 | 29.30648 | 29.89538 | 39.60014 | 37.12033
3248.561 | -20.13995 | 20.4475 | 3.269615 |  | 31.04017 | 30.40035 | 29.30692 | 29.8895 | 39.6028 | 37.12167
3248.66 | -20.13972 | 22.10853 | 3.269655 |  | 31.04622 | 30.40856 | 29.31724 | 29.88367 | 39.59674 | 37.14694
3248.76 | -20.13968 | 18.03001 | 3.269628 |  | 31.04632 | 30.39248 | 29.31281 | 29.87093 | 39.61864 | 37.1529
3248.859375 | -20.13934 | 18.50713 | 3.269615 |  | 31.04357 | 30.40833 | 29.34197 | 29.90053 | 39.68025 | 37.12334
3248.959 | -20.14087 | 15.89551 | 3.269636 |  | 31.06368 | 30.41461 | 29.32357 | 29.91109 | 39.68061 | 37.14117
3249.059 | -20.13983 | 17.21294 | 3.269607 |  | 31.06799 | 30.43336 | 29.31863 | 29.8832 | 39.64627 | 37.17709
3249.158 | -20.13977 | 18.48798 | 3.26964 |  | 31.05654 | 30.40415 | 29.30894 | 29.88881 | 39.6312 | 37.16946
3249.258 | -20.14002 | 20.78266 | 3.269669 |  | 31.05601 | 30.39912 | 29.31037 | 29.88348 | 39.63521 | 37.20494
3249.357 | -20.14057 | 14.66261 | 3.269622 |  | 31.0493 | 30.40067 | 29.28989 | 29.89364 | 39.66601 | 37.20287
3249.457 | -20.14024 | 16.42161 | 3.26962 |  | 31.06649 | 30.42769 | 29.27404 | 29.8913 | 39.66689 | 37.17527
3249.557 | -20.1398 | 17.33187 | 3.269622 |  | 31.07365 | 30.39832 | 29.34091 | 29.87893 | 39.65881 | 37.22231
3249.65625 | -20.13968 | 20.47871 | 3.269605 |  | 31.06594 | 30.43223 | 29.34485 | 29.88343 | 39.66302 | 37.22181
3249.756 | -20.1399 | 16.95547 | 3.269607 |  | 31.07415 | 30.38431 | 29.31898 | 29.88824 | 39.66878 | 37.21239
3249.855 | -20.14056 | 24.62832 | 3.269628 |  | 31.09764 | 30.39924 | 29.33478 | 29.84815 | 39.68528 | 37.22294
3249.955 | -20.13994 | 21.72892 | 3.269579 |  | 31.0841 | 30.38382 | 29.3353 | 29.87624 | 39.69537 | 37.22236
3250.055 | -20.13969 | 17.73562 | 3.269603 |  | 31.0772 | 30.41492 | 29.32216 | 29.8532 | 39.6872 | 37.22724
3250.154 | -20.13935 | 19.82342 | 3.269545 |  | 31.10255 | 30.41293 | 29.33784 | 29.85581 | 39.67347 | 37.24915
3250.254 | -20.13934 | 19.22873 | 3.269599 |  | 31.11769 | 30.40911 | 29.31555 | 29.85473 | 39.6867 | 37.23927
3250.354 | -20.13966 | 19.32397 | 3.269619 |  | 31.11686 | 30.41489 | 29.34703 | 29.86756 | 39.6848 | 37.24945
3250.453125 | -20.14073 | 21.6052 | 3.269613 |  | 31.10215 | 30.4026 | 29.29835 | 29.8803 | 39.67226 | 37.24094
3250.553 | -20.14012 | 19.58668 | 3.269651 |  | 31.09863 | 30.40538 | 29.33048 | 29.87289 | 39.67731 | 37.24491
3250.652 | -20.13902 | 19.66848 | 3.269647 |  | 31.10096 | 30.40378 | 29.31486 | 29.86148 | 39.68783 | 37.24914
3250.752 | -20.13904 | 17.4802 | 3.269604 |  | 31.09867 | 30.41376 | 29.29293 | 29.84397 | 39.69722 | 37.24582
3250.852 | -20.14019 | 15.76609 | 3.269622 |  | 31.11696 | 30.37492 | 29.30166 | 29.84414 | 39.67657 | 37.2438
3250.951 | -20.13985 | 17.38929 | 3.269602 |  | 31.09175 | 30.42745 | 29.32474 | 29.83771 | 39.67089 | 37.20887
3251.051 | -20.14043 | 17.33051 | 3.269668 |  | 31.08714 | 30.42259 | 29.3418 | 29.87237 | 39.6693 | 37.22579
3251.15 | -20.14009 | 16.49202 | 3.269615 |  | 31.11112 | 30.40438 | 29.3268 | 29.82392 | 39.63517 | 37.18785
3251.25 | -20.13943 | 18.42419 | 3.269595 |  | 31.10164 | 30.41336 | 29.3408 | 29.86171 | 39.64685 | 37.19793
3251.35 | -20.14038 | 14.91484 | 3.26965 |  | 31.11835 | 30.44082 | 29.31032 | 29.84981 | 39.66632 | 37.18678
3251.449 | -20.14099 | 13.32832 | 3.269585 |  | 31.13087 | 30.405 | 29.33934 | 29.84668 | 39.65561 | 37.21044
3251.549 | -20.14139 | 20.12213 | 3.269684 |  | 31.11576 | 30.41199 | 29.33958 | 29.84341 | 39.59999 | 37.20535
3251.648 | -20.13978 | 20.88201 | 3.269637 |  | 31.11559 | 30.40582 | 29.31896 | 29.85475 | 39.59383 | 37.19556
3251.748 | -20.13978 | 21.06383 | 3.269615 |  | 31.13307 | 30.41078 | 29.31766 | 29.85554 | 39.58543 | 37.21778
3251.848 | -20.14164 | 19.05055 | 3.269625 |  | 31.10351 | 30.41587 | 29.32838 | 29.85962 | 39.57655 | 37.17144
3251.947 | -20.14009 | 19.07128 | 3.269648 |  | 31.12742 | 30.44086 | 29.30078 | 29.87502 | 39.57821 | 37.16869
3252.046875 | -20.14069 | 28.71435 | 3.269595 |  | 31.09971 | 30.43365 | 29.31803 | 29.84507 | 39.58067 | 37.16358
3252.146 | -20.14027 | 25.43582 | 3.269633 |  | 31.07556 | 30.42499 | 29.32852 | 29.85345 | 39.62268 | 37.15934
3252.246 | -20.13974 | 20.2037 | 3.269585 |  | 31.10053 | 30.43155 | 29.3317 | 29.85946 | 39.59603 | 37.14942
3252.346 | -20.14067 | 25.61855 | 3.269613 |  | 31.09543 | 30.42995 | 29.32183 | 29.8426 | 39.60351 | 37.13403
3252.445 | -20.13972 | 23.25598 | 3.269644 |  | 31.07325 | 30.41938 | 29.29091 | 29.8788 | 39.59158 | 37.16396
3252.545 | -20.14027 | 24.87872 | 3.269588 |  | 31.10358 | 30.46613 | 29.30916 | 29.87434 | 39.60822 | 37.17636
3252.645 | -20.13999 | 21.8285 | 3.269614 |  | 31.098 | 30.43149 | 29.32572 | 29.8869 | 39.62384 | 37.15666
3252.744 | -20.13995 | 17.0204 | 3.269607 |  | 31.12179 | 30.44897 | 29.30581 | 29.85425 | 39.61584 | 37.15705
3252.84375 | -20.14004 | 16.50273 | 3.269613 |  | 31.11887 | 30.40922 | 29.32201 | 29.85108 | 39.61013 | 37.16167
3252.943 | -20.14026 | 22.73807 | 3.26964 |  | 31.09989 | 30.42835 | 29.32951 | 29.87307 | 39.6035 | 37.16465
3253.043 | -20.14057 | 22.82625 | 3.269611 |  | 31.0909 | 30.40655 | 29.32032 | 29.87058 | 39.59651 | 37.18269
3253.143 | -20.1403 | 20.52519 | 3.269634 |  | 31.09652 | 30.43086 | 29.30885 | 29.88509 | 39.59816 | 37.1968
3253.242 | -20.13968 | 21.13993 | 3.269642 |  | 31.11242 | 30.43851 | 29.35403 | 29.85253 | 39.64023 | 37.18184
3253.342 | -20.13989 | 15.60842 | 3.269638 |  | 31.09915 | 30.4313 | 29.30261 | 29.86444 | 39.60583 | 37.21098
3253.441 | -20.14121 | 13.03963 | 3.269644 |  | 31.1025 | 30.43736 | 29.31502 | 29.88215 | 39.60348 | 37.22466
3253.541 | -20.14049 | 19.76395 | 3.269672 |  | 31.08801 | 30.40424 | 29.33294 | 29.88627 | 39.62394 | 37.23177
3253.640625 | -20.14002 | 19.07538 | 3.269672 |  | 31.0869 | 30.43182 | 29.33718 | 29.85534 | 39.6105 | 37.24938
3253.74 | -20.13998 | 18.83614 | 3.269671 |  | 31.08204 | 30.42614 | 29.29792 | 29.90191 | 39.61713 | 37.27263
3253.84 | -20.14062 | 18.31459 | 3.269631 |  | 31.08285 | 30.44054 | 29.36372 | 29.85612 | 39.62577 | 37.22094
3253.939 | -20.1406 | 17.32618 | 3.269673 |  | 31.08537 | 30.41234 | 29.31797 | 29.88106 | 39.61446 | 37.24559
3254.039 | -20.14088 | 15.52388 | 3.269647 |  | 31.06927 | 30.44476 | 29.31011 | 29.89754 | 39.59964 | 37.24814
3254.139 | -20.13977 | 20.01481 | 3.269682 |  | 31.07124 | 30.43025 | 29.32094 | 29.87662 | 39.5934 | 37.23717
3254.238 | -20.14041 | 19.50944 | 3.269621 |  | 31.11131 | 30.46793 | 29.31242 | 29.90273 | 39.58068 | 37.20307
3254.338 | -20.14088 | 21.06269 | 3.269661 |  | 31.09361 | 30.4293 | 29.33096 | 29.90063 | 39.58056 | 37.22333
3254.4375 | -20.14038 | 24.89673 | 3.269608 |  | 31.0649 | 30.4557 | 29.3357 | 29.8639 | 39.6007 | 37.24165
3254.537 | -20.14104 | 12.00816 | 3.269624 |  | 31.10225 | 30.40318 | 29.33993 | 29.91871 | 39.60238 | 37.21369
3254.637 | -20.1403 | 17.59527 | 3.269622 |  | 31.08862 | 30.45579 | 29.31937 | 29.90705 | 39.60649 | 37.21431
3254.736 | -20.14033 | 16.00943 | 3.269641 |  | 31.07746 | 30.43898 | 29.32656 | 29.91061 | 39.58215 | 37.19716
3254.836 | -20.14042 | 24.68118 | 3.269645 |  | 31.06715 | 30.42747 | 29.3145 | 29.92055 | 39.59944 | 37.19608
3254.936 | -20.14064 | 18.22732 | 3.26959 |  | 31.10028 | 30.45062 | 29.31034 | 29.89653 | 39.58564 | 37.2195
3255.035 | -20.14038 | 19.74663 | 3.269648 |  | 31.05589 | 30.45897 | 29.32369 | 29.89023 | 39.5961 | 37.2399
3255.135 | -20.14137 | 21.10507 | 3.269631 |  | 31.05688 | 30.4484 | 29.32572 | 29.90791 | 39.61454 | 37.22838
3255.234375 | -20.14026 | 21.75695 | 3.269634 |  | 31.07349 | 30.42784 | 29.32425 | 29.93908 | 39.62975 | 37.18079
3255.334 | -20.13956 | 22.74423 | 3.269639 |  | 31.06424 | 30.44522 | 29.35501 | 29.90454 | 39.62571 | 37.22131
3255.434 | -20.14018 | 22.26597 | 3.269656 |  | 31.06515 | 30.41257 | 29.31778 | 29.90751 | 39.65451 | 37.20898
3255.533 | -20.14097 | 20.76649 | 3.269644 |  | 31.05777 | 30.44336 | 29.34354 | 29.90336 | 39.6624 | 37.20266
3255.633 | -20.14129 | 24.30978 | 3.269565 |  | 31.05287 | 30.42127 | 29.32473 | 29.92772 | 39.64405 | 37.21661
3255.732 | -20.14047 | 19.1246 | 3.269617 |  | 31.0489 | 30.44701 | 29.32453 | 29.8988 | 39.61073 | 37.22649
3255.832 | -20.14066 | 15.42728 | 3.269626 |  | 31.07859 | 30.42475 | 29.31138 | 29.89637 | 39.59054 | 37.24961
3255.932 | -20.14137 | 17.03977 | 3.269621 |  | 31.08333 | 30.45163 | 29.2979 | 29.90386 | 39.59715 | 37.22376
3256.03125 | -20.14088 | 17.94319 | 3.269595 |  | 31.06028 | 30.42839 | 29.32358 | 29.91587 | 39.56796 | 37.24434
3256.131 | -20.14083 | 21.2133 | 3.269591 |  | 31.08105 | 30.4635 | 29.31178 | 29.91701 | 39.58879 | 37.23169
3256.23 | -20.14066 | 17.52555 | 3.269596 |  | 31.0759 | 30.41976 | 29.31971 | 29.91148 | 39.58933 | 37.23223
3256.33 | -20.14065 | 21.61044 | 3.269665 |  | 31.03681 | 30.44589 | 29.30421 | 29.91266 | 39.56782 | 37.27836
3256.43 | -20.14148 | 14.12443 | 3.269583 |  | 31.04683 | 30.43747 | 29.33413 | 29.9377 | 39.58048 | 37.2496
3256.529 | -20.14078 | 16.70415 | 3.269635 |  | 31.07039 | 30.45205 | 29.30769 | 29.93425 | 39.59558 | 37.2839
3256.629 | -20.14071 | 16.05227 | 3.269627 |  | 31.04898 | 30.44765 | 29.31598 | 29.91777 | 39.58681 | 37.29244
3256.729 | -20.1412 | 22.19648 | 3.269617 |  | 31.03529 | 30.47054 | 29.31102 | 29.92888 | 39.61319 | 37.28538
3256.828125 | -20.14115 | 16.30404 | 3.269644 |  | 31.04546 | 30.45233 | 29.33279 | 29.91673 | 39.59303 | 37.29713
3256.928 | -20.14078 | 23.44578 | 3.269625 |  | 31.02607 | 30.47863 | 29.31426 | 29.90822 | 39.60824 | 37.30589
3257.027 | -20.14119 | 15.95908 | 3.269619 |  | 31.01638 | 30.45375 | 29.29853 | 29.93574 | 39.57418 | 37.28239
3257.127 | -20.14125 | 21.28963 | 3.269642 |  | 31.01416 | 30.4103 | 29.32297 | 29.9178 | 39.58916 | 37.28688
3257.227 | -20.1408 | 18.76938 | 3.269657 |  | 31.03346 | 30.43703 | 29.30309 | 29.92858 | 39.59966 | 37.2927
3257.326 | -20.14125 | 17.29132 | 3.269605 |  | 31.04875 | 30.43808 | 29.29107 | 29.94498 | 39.65268 | 37.29606
3257.426 | -20.14094 | 15.66219 | 3.269649 |  | 31.01659 | 30.40229 | 29.31281 | 29.9264 | 39.62957 | 37.27718
3257.525 | -20.14055 | 22.62301 | 3.269618 |  | 31.0262 | 30.43824 | 29.29153 | 29.904 | 39.66145 | 37.29674
3257.625 | -20.14051 | 22.78501 | 3.269642 |  | 31.03888 | 30.43181 | 29.3257 | 29.9182 | 39.64938 | 37.30281
3257.725 | -20.1408 | 24.06029 | 3.269596 |  | 31.07948 | 30.45196 | 29.31582 | 29.9418 | 39.64941 | 37.29706
3257.824 | -20.14019 | 20.89682 | 3.269608 |  | 31.04805 | 30.40809 | 29.33389 | 29.91429 | 39.66043 | 37.2922
3257.924 | -20.14091 | 13.51698 | 3.269648 |  | 31.0143 | 30.43768 | 29.30529 | 29.92843 | 39.661 | 37.32781
3258.023 | -20.14052 | 18.15396 | 3.269651 |  | 31.0477 | 30.43529 | 29.31981 | 29.95213 | 39.67707 | 37.30312
3258.123 | -20.14068 | 22.66379 | 3.269601 |  | 31.05577 | 30.45238 | 29.3152 | 29.92628 | 39.69348 | 37.32953
3258.223 | -20.14086 | 23.20995 | 3.269601 |  | 31.0348 | 30.47026 | 29.31082 | 29.91566 | 39.69232 | 37.36347
3258.322 | -20.14108 | 16.17462 | 3.269601 |  | 31.0512 | 30.44509 | 29.31849 | 29.92162 | 39.68578 | 37.36151
3258.421875 | -20.14063 | 16.44531 | 3.269621 |  | 31.04745 | 30.43799 | 29.30275 | 29.93175 | 39.69445 | 37.34645
3258.521 | -20.14031 | 20.36251 | 3.269641 |  | 31.04497 | 30.39978 | 29.30342 | 29.94267 | 39.67573 | 37.35971
3258.621 | -20.14197 | 20.6537 | 3.269649 |  | 31.04628 | 30.43732 | 29.35674 | 29.88856 | 39.68213 | 37.33636
3258.721 | -20.14188 | 20.46686 | 3.269645 |  | 31.06161 | 30.41147 | 29.30956 | 29.92128 | 39.67844 | 37.35565
3258.82 | -20.14173 | 20.7355 | 3.269619 |  | 31.06588 | 30.43441 | 29.29893 | 29.92588 | 39.65639 | 37.34114
3258.92 | -20.14149 | 21.79819 | 3.269632 |  | 31.05947 | 30.43529 | 29.31699 | 29.92355 | 39.646 | 37.35189
3259.02 | -20.1412 | 20.60995 | 3.269644 |  | 31.06043 | 30.44824 | 29.32084 | 29.92327 | 39.67846 | 37.35523
3259.119 | -20.14184 | 19.41146 | 3.269669 |  | 31.07077 | 30.42649 | 29.30655 | 29.90261 | 39.66955 | 37.36829
3259.21875 | -20.14157 | 20.3821 | 3.269652 |  | 31.05182 | 30.46836 | 29.30865 | 29.91761 | 39.66496 | 37.37502
3259.318 | -20.14122 | 15.53778 | 3.269624 |  | 31.06495 | 30.4289 | 29.29393 | 29.91656 | 39.69061 | 37.37433
3259.418 | -20.14169 | 16.60367 | 3.269656 |  | 31.08578 | 30.42902 | 29.29766 | 29.93066 | 39.68314 | 37.34037
3259.518 | -20.14195 | 18.93047 | 3.269625 |  | 31.055 | 30.44036 | 29.29687 | 29.9426 | 39.68919 | 37.36124
3259.617 | -20.14139 | 22.65559 | 3.269598 |  | 31.08179 | 30.44759 | 29.30494 | 29.93746 | 39.69968 | 37.34919
3259.717 | -20.14075 | 24.02041 | 3.269651 |  | 31.08471 | 30.46311 | 29.31421 | 29.91567 | 39.67581 | 37.34951
3259.816 | -20.14036 | 17.70669 | 3.269594 |  | 31.07623 | 30.43786 | 29.33667 | 29.92172 | 39.66571 | 37.34194
3259.916 | -20.14096 | 24.16282 | 3.269598 |  | 31.07959 | 30.44721 | 29.32082 | 29.90762 | 39.68666 | 37.36427
3260.015625 | -20.14219 | 19.14875 | 3.26961 |  | 31.05383 | 30.4023 | 29.30275 | 29.92376 | 39.70221 | 37.33203
3260.115 | -20.14102 | 25.23189 | 3.269627 |  | 31.09929 | 30.44278 | 29.30393 | 29.89894 | 39.69015 | 37.32791
3260.215 | -20.14001 | 22.3906 | 3.269633 |  | 31.08464 | 30.42851 | 29.33087 | 29.92161 | 39.69635 | 37.36629
3260.314 | -20.14064 | 22.88321 | 3.269703 |  | 31.10217 | 30.45011 | 29.33424 | 29.9054 | 39.70947 | 37.34799
3260.414 | -20.14102 | 20.15175 | 3.269673 |  | 31.08827 | 30.41597 | 29.31702 | 29.88754 | 39.71347 | 37.3664
3260.514 | -20.14107 | 22.08004 | 3.269632 |  | 31.10336 | 30.44245 | 29.2963 | 29.88834 | 39.69302 | 37.3401
3260.613 | -20.14075 | 21.53298 | 3.269684 |  | 31.08709 | 30.42948 | 29.33614 | 29.91676 | 39.71317 | 37.32489
3260.713 | -20.1414 | 19.4748 | 3.269592 |  | 31.11093 | 30.43394 | 29.32013 | 29.92137 | 39.69715 | 37.31228
3260.8125 | -20.14047 | 16.65425 | 3.269667 |  | 31.10041 | 30.46289 | 29.33986 | 29.93891 | 39.67485 | 37.32951
3260.912 | -20.14141 | 18.45609 | 3.269669 |  | 31.08839 | 30.44281 | 29.3423 | 29.91367 | 39.67028 | 37.28695
3261.012 | -20.14002 | 18.36631 | 3.269608 |  | 31.10909 | 30.4382 | 29.32376 | 29.90416 | 39.61516 | 37.27351
3261.111 | -20.14105 | 19.31554 | 3.269696 |  | 31.09971 | 30.43856 | 29.32113 | 29.90955 | 39.64244 | 37.24669
3261.211 | -20.14183 | 13.21029 | 3.269615 |  | 31.08391 | 30.45816 | 29.32586 | 29.90405 | 39.63743 | 37.2584
3261.311 | -20.14195 | 16.06207 | 3.269667 |  | 31.11809 | 30.44629 | 29.31239 | 29.91758 | 39.61056 | 37.25664
3261.41 | -20.14135 | 15.62642 | 3.269629 |  | 31.11211 | 30.44007 | 29.31192 | 29.9078 | 39.63104 | 37.3101
3261.51 | -20.14164 | 15.99781 | 3.269642 |  | 31.10651 | 30.44544 | 29.31705 | 29.91599 | 39.61235 | 37.28622
3261.609375 | -20.14129 | 16.16391 | 3.269638 |  | 31.08327 | 30.4409 | 29.31102 | 29.91911 | 39.67118 | 37.30571
3261.709 | -20.14127 | 12.44335 | 3.269648 |  | 31.09499 | 30.47347 | 29.30879 | 29.90087 | 39.63488 | 37.31329
3261.809 | -20.14035 | 12.68145 | 3.269646 |  | 31.10656 | 30.44962 | 29.31183 | 29.90938 | 39.68326 | 37.32471
3261.908 | -20.14121 | 16.25186 | 3.26966 |  | 31.10176 | 30.45941 | 29.34057 | 29.91165 | 39.657 | 37.34421
3262.008 | -20.14119 | 19.27042 | 3.269659 |  | 31.08827 | 30.38172 | 29.30881 | 29.89577 | 39.67242 | 37.32153
3262.107 | -20.14092 | 17.00058 | 3.269646 |  | 31.0872 | 30.44519 | 29.29849 | 29.89709 | 39.64596 | 37.33188
3262.207 | -20.14045 | 17.65998 | 3.269681 |  | 31.09742 | 30.42611 | 29.31968 | 29.89471 | 39.69136 | 37.33694
3262.307 | -20.14088 | 15.89209 | 3.269728 |  | 31.10327 | 30.43408 | 29.31992 | 29.8997 | 39.654 | 37.36752
3262.40625 | -20.14023 | 20.51699 | 3.269665 |  | 31.08969 | 30.42386 | 29.30824 | 29.86679 | 39.6652 | 37.35918
3262.506 | -20.14125 | 20.65051 | 3.269633 |  | 31.08583 | 30.41664 | 29.31958 | 29.87366 | 39.6846 | 37.39047
3262.605 | -20.13994 | 17.14572 | 3.269716 |  | 31.05838 | 30.44724 | 29.31204 | 29.90672 | 39.66436 | 37.35501
3262.705 | -20.14086 | 23.02949 | 3.269649 |  | 31.08057 | 30.41967 | 29.31491 | 29.87457 | 39.66671 | 37.36657
3262.805 | -20.14073 | 18.47044 | 3.269627 |  | 31.07285 | 30.4185 | 29.31485 | 29.86147 | 39.66836 | 37.36703
3262.904 | -20.13994 | 14.17387 | 3.269665 |  | 31.0748 | 30.41851 | 29.29831 | 29.92552 | 39.68355 | 37.35135
3263.004 | -20.14106 | 16.65197 | 3.26966 |  | 31.10449 | 30.41908 | 29.29136 | 29.8916 | 39.6315 | 37.36804
3263.104 | -20.14161 | 12.92161 | 3.269649 |  | 31.08161 | 30.43284 | 29.30858 | 29.89849 | 39.63074 | 37.33924
3263.203125 | -20.14099 | 15.39879 | 3.269643 |  | 31.09659 | 30.43126 | 29.3118 | 29.92165 | 39.65511 | 37.30115
3263.303 | -20.14101 | 14.63231 | 3.269641 |  | 31.07814 | 30.41299 | 29.31494 | 29.88993 | 39.60282 | 37.31567
3263.402 | -20.14118 | 20.37459 | 3.269669 |  | 31.09311 | 30.45383 | 29.31894 | 29.90199 | 39.5938 | 37.30038
3263.502 | -20.14077 | 10.34234 | 3.269676 |  | 31.08802 | 30.40265 | 29.32534 | 29.88792 | 39.58325 | 37.28014
3263.602 | -20.14099 | 14.65828 | 3.269658 |  | 31.08851 | 30.41876 | 29.33465 | 29.88556 | 39.55163 | 37.25406
3263.701 | -20.1412 | 15.98893 | 3.26965 |  | 31.09109 | 30.42001 | 29.30113 | 29.87349 | 39.57934 | 37.26068
3263.801 | -20.1406 | 15.95999 | 3.269689 |  | 31.06991 | 30.4043 | 29.31168 | 29.90151 | 39.53694 | 37.26668
3263.9 | -20.14091 | 17.12704 | 3.26967 |  | 31.0986 | 30.43701 | 29.34929 | 29.90506 | 39.56351 | 37.27323
3264 | -20.14051 | 16.95774 | 3.26966 |  | 31.09313 | 30.42834 | 29.32203 | 29.88757 | 39.58269 | 37.2646
3264.1 | -20.14125 | 13.10548 | 3.269634 |  | 31.08329 | 30.429 | 29.3591 | 29.894 | 39.58147 | 37.30584
3264.199 | -20.14154 | 24.2747 | 3.269678 |  | 31.07923 | 30.41183 | 29.32028 | 29.90502 | 39.59258 | 37.26796
3264.299 | -20.14088 | 17.59458 | 3.26969 |  | 31.10501 | 30.43887 | 29.33615 | 29.91111 | 39.59016 | 37.27746
3264.398 | -20.14061 | 20.6995 | 3.269646 |  | 31.05968 | 30.42198 | 29.3317 | 29.93257 | 39.56633 | 37.26728
3264.498 | -20.14091 | 17.58729 | 3.269652 |  | 31.09065 | 30.42403 | 29.33037 | 29.91362 | 39.58948 | 37.24905
3264.598 | -20.14127 | 19.73068 | 3.269662 |  | 31.09473 | 30.41552 | 29.31991 | 29.89771 | 39.59926 | 37.2768
3264.697 | -20.14184 | 18.77006 | 3.26966 |  | 31.07485 | 30.44905 | 29.31064 | 29.92517 | 39.54996 | 37.25488
3264.796875 | -20.1414 | 15.90439 | 3.269682 |  | 31.07958 | 30.42373 | 29.31815 | 29.90226 | 39.56931 | 37.22807
3264.896 | -20.14176 | 21.20305 | 3.269685 |  | 31.09386 | 30.45469 | 29.31457 | 29.90288 | 39.5612 | 37.23767
3264.996 | -20.14081 | 15.2099 | 3.269674 |  | 31.06141 | 30.4349 | 29.32781 | 29.90884 | 39.53676 | 37.22936
3265.096 | -20.14046 | 22.59248 | 3.269659 |  | 31.10496 | 30.40334 | 29.30066 | 29.88747 | 39.54005 | 37.23561
3265.195 | -20.14159 | 15.20831 | 3.269674 |  | 31.09044 | 30.43161 | 29.35847 | 29.92039 | 39.53089 | 37.22809
3265.295 | -20.14085 | 16.52643 | 3.269677 |  | 31.08318 | 30.43784 | 29.28294 | 29.89906 | 39.53062 | 37.21878
3265.395 | -20.14087 | 20.68674 | 3.269644 |  | 31.08808 | 30.42862 | 29.29898 | 29.91866 | 39.54821 | 37.26084
3265.494 | -20.14049 | 17.55494 | 3.269694 |  | 31.0946 | 30.41048 | 29.32601 | 29.92083 | 39.54121 | 37.25134
3265.59375 | -20.14107 | 22.62825 | 3.269662 |  | 31.08797 | 30.43998 | 29.33431 | 29.95847 | 39.5602 | 37.28775
3265.693 | -20.14073 | 20.88588 | 3.269692 |  | 31.10332 | 30.4257 | 29.32579 | 29.9377 | 39.58665 | 37.26598
3265.793 | -20.14137 | 16.14318 | 3.269674 |  | 31.10754 | 30.45065 | 29.33343 | 29.92353 | 39.57205 | 37.27747
3265.893 | -20.1404 | 14.88203 | 3.269691 |  | 31.08829 | 30.42511 | 29.31402 | 29.93291 | 39.60273 | 37.27894
3265.992 | -20.14123 | 11.91816 | 3.269624 |  | 31.08819 | 30.4268 | 29.31473 | 29.9362 | 39.58452 | 37.29159
3266.092 | -20.14078 | 9.986899 | 3.269665 |  | 31.0901 | 30.44378 | 29.34756 | 29.93312 | 39.61845 | 37.2593
3266.191 | -20.14059 | 16.87048 | 3.269681 |  | 31.11288 | 30.41952 | 29.3504 | 29.92295 | 39.57164 | 37.26205
3266.291 | -20.14101 | 11.63448 | 3.269661 |  | 31.10872 | 30.40522 | 29.30504 | 29.88401 | 39.59348 | 37.25137
3266.390625 | -20.14157 | 15.00074 | 3.269685 |  | 31.07696 | 30.43873 | 29.332 | 29.92657 | 39.56559 | 37.23458
3266.49 | -20.14114 | 16.0967 | 3.269644 |  | 31.09759 | 30.45282 | 29.32557 | 29.89161 | 39.55974 | 37.25711
3266.59 | -20.14155 | 8.925345 | 3.269675 |  | 31.06776 | 30.42126 | 29.31823 | 29.9228 | 39.55524 | 37.25219
3266.689 | -20.14138 | 14.61955 | 3.269675 |  | 31.081 | 30.43557 | 29.34389 | 29.88342 | 39.52184 | 37.23815
3266.789 | -20.14195 | 12.38251 | 3.269661 |  | 31.07532 | 30.43983 | 29.31656 | 29.91512 | 39.58066 | 37.22476
3266.889 | -20.14118 | 19.36316 | 3.269672 |  | 31.05627 | 30.44689 | 29.30925 | 29.89051 | 39.55321 | 37.24428
3266.988 | -20.14063 | 15.55783 | 3.269631 |  | 31.0461 | 30.4305 | 29.32743 | 29.87308 | 39.59391 | 37.22976
3267.088 | -20.14086 | 13.64526 | 3.269659 |  | 31.05663 | 30.45757 | 29.32767 | 29.8997 | 39.60363 | 37.23596
3267.1875 | -20.14134 | 9.796188 | 3.269614 |  | 31.07621 | 30.43926 | 29.31931 | 29.90336 | 39.64059 | 37.20074
3267.287 | -20.14134 | 11.73041 | 3.269616 |  | 31.06377 | 30.41458 | 29.33232 | 29.87055 | 39.63232 | 37.22894
3267.387 | -20.14137 | 9.412716 | 3.26966 |  | 31.0476 | 30.42738 | 29.35756 | 29.8775 | 39.64581 | 37.23538
3267.486 | -20.14061 | 11.75707 | 3.269622 |  | 31.0702 | 30.43021 | 29.32246 | 29.87631 | 39.63184 | 37.24854
3267.586 | -20.14182 | 12.35084 | 3.269673 |  | 31.07431 | 30.43105 | 29.33203125 | 29.89991 | 39.6211 | 37.25973
3267.686 | -20.14063 | 10.70417 | 3.269509 |  | 31.05763 | 30.42345 | 29.35792 | 29.88329 | 39.6042 | 37.20813
3267.785 | -20.14044 | 13.82891 | 3.269542 |  | 31.04765 | 30.41685 | 29.35156 | 29.89436 | 39.59014 | 37.24555
3267.885 | -20.14068 | 12.83434 | 3.269505 |  | 31.06288 | 30.45571 | 29.32561 | 29.85527 | 39.61182 | 37.28382
3267.984375 | -20.14127 | 16.85225 | 3.2695 |  | 31.05377 | 30.42753 | 29.35891 | 29.88089 | 39.59865 | 37.2353
3268.084 | -20.14046 | 17.598 | 3.269525 |  | 31.04646 | 30.46894 | 29.34744 | 29.88117 | 39.61794 | 37.2354
3268.184 | -20.14047 | 4.837713 | 3.269515 |  | 31.05287 | 30.42389 | 29.34492 | 29.8664 | 39.62466 | 37.2572
3268.283 | -20.14064 | 14.61066 | 3.269528 |  | 31.04695 | 30.43813 | 29.36329 | 29.89627 | 39.60824 | 37.19232
3268.383 | -20.14062 | 13.69311 | 3.269506 |  | 31.0507 | 30.43288 | 29.32884 | 29.89762 | 39.5666 | 37.20146
3268.482 | -20.14022 | 12.10636 | 3.26949 |  | 31.09303 | 30.42532 | 29.32515 | 29.87793 | 39.54057 | 37.20102
3268.582 | -20.14033 | 13.26179 | 3.269538 |  | 31.04591 | 30.42741 | 29.3426 | 29.88202 | 39.56817 | 37.16501
3268.682 | -20.14017 | 12.70059 | 3.269522 |  | 31.07959 | 30.43832 | 29.35246 | 29.90402 | 39.57193 | 37.15689
3268.78125 | -20.14127 | 8.848559 | 3.269495 |  | 31.07775 | 30.41479 | 29.33418 | 29.8823 | 39.52665 | 37.11971
3268.881 | -20.14096 | 14.78816 | 3.269432 |  | 31.0375 | 30.42743 | 29.32537 | 29.90327 | 39.52135 | 37.1418
3268.98 | -20.1405 | 16.98326 | 3.269488 |  | 31.07856 | 30.42557 | 29.34388 | 29.91965 | 39.56378 | 37.09892
3269.08 | -20.1408 | 10.69483 | 3.269519 |  | 31.09316 | 30.41739 | 29.31728 | 29.89927 | 39.5431 | 37.12647
3269.18 | -20.14079 | 15.30469 | 3.269465 |  | 31.05993 | 30.42958 | 29.35819 | 29.87794 | 39.55199 | 37.13816
3269.279 | -20.14065 | 13.73526 | 3.269534 |  | 31.06406 | 30.42402 | 29.35881 | 29.89183 | 39.57127 | 37.18085
3269.379 | -20.13994 | 11.9079 | 3.269514 |  | 31.09361 | 30.44753 | 29.36674 | 29.89554 | 39.55933 | 37.16437
3269.479 | -20.1408 | 18.17629 | 3.26951 |  | 31.06684 | 30.4246 | 29.3455 | 29.90784 | 39.56982 | 37.22182
3269.578125 | -20.14057 | 13.77263 | 3.269505 |  | 31.06985 | 30.44292 | 29.32642 | 29.87662 | 39.56707 | 37.23519
3269.678 | -20.14122 | 15.8488 | 3.269491 |  | 31.06784 | 30.42564 | 29.34928 | 29.90149 | 39.60009 | 37.21738
3269.777 | -20.14116 | 20.71841 | 3.269477 |  | 31.08693 | 30.44186 | 29.34995 | 29.8984 | 39.60482 | 37.25362
3269.877 | -20.14095 | 17.17694 | 3.269502 |  | 31.07454 | 30.46168 | 29.35653 | 29.91377 | 39.56039 | 37.28751
3269.977 | -20.14104 | 13.19366 | 3.26949 |  | 31.06293 | 30.41226 | 29.35168 | 29.92852 | 39.60283 | 37.26002
3270.076 | -20.14003 | 7.826424 | 3.269498 |  | 31.08391 | 30.42861 | 29.35649 | 29.91545 | 39.62064 | 37.3047
3270.176 | -20.14057 | 15.39652 | 3.269505 |  | 31.05829 | 30.44567 | 29.32685 | 29.92534 | 39.59212 | 37.31273
3270.275 | -20.14092 | 11.61853 | 3.26953125 |  | 31.07667 | 30.46089 | 29.35181 | 29.89942 | 39.61394 | 37.30619
3270.375 | -20.14118 | 13.53247 | 3.2695 |  | 31.09378 | 30.42174 | 29.33493 | 29.93299 | 39.62057 | 37.27895
3270.475 | -20.14156 | 13.58875 | 3.269511 |  | 31.06485 | 30.42996 | 29.32576 | 29.9049 | 39.62077 | 37.29677
3270.574 | -20.14099 | 9.910113 | 3.269436 |  | 31.10693 | 30.40512 | 29.33578 | 29.93428 | 39.59156 | 37.31003
3270.674 | -20.14082 | 12.78649 | 3.269527 |  | 31.06933 | 30.44224 | 29.34278 | 29.93226 | 39.62603 | 37.28011
3270.773 | -20.14079 | 10.88599 | 3.26952 |  | 31.0455 | 30.4514 | 29.34595 | 29.9299 | 39.56927 | 37.26353
3270.873 | -20.14144 | 11.26354 | 3.269558 |  | 31.05773 | 30.45667 | 29.33851 | 29.92227 | 39.58625 | 37.26797
3270.973 | -20.14115 | 14.50995 | 3.269556 |  | 31.08346 | 30.42446 | 29.33557 | 29.90537 | 39.5787 | 37.28143
3271.072 | -20.14015 | 12.59282 | 3.269569 |  | 31.05729 | 30.42912 | 29.33869 | 29.9204 | 39.60056 | 37.30694
3271.171875 | -20.14105 | 9.129271 | 3.26952 |  | 31.06944 | 30.43465 | 29.37359 | 29.92947 | 39.6084 | 37.32714
3271.271 | -20.14032 | 8.371441 | 3.269531 |  | 31.04591 | 30.4388 | 29.35168 | 29.92404 | 39.625 | 37.31679
3271.371 | -20.14099 | 20.90661 | 3.269511 |  | 31.06246 | 30.47516 | 29.3378 | 29.92995 | 39.62419 | 37.28766
3271.471 | -20.14106 | 14.88545 | 3.269513 |  | 31.03942 | 30.42879 | 29.34509 | 29.92881 | 39.62047 | 37.27662
3271.57 | -20.14122 | 16.02971 | 3.269541 |  | 31.06196 | 30.45042 | 29.35646 | 29.918 | 39.60303 | 37.3047
3271.67 | -20.14118 | 15.28897 | 3.269483 |  | 31.02278 | 30.43033 | 29.34428 | 29.94777 | 39.57486 | 37.32495
3271.77 | -20.13991 | 19.48551 | 3.269488 |  | 31.05151 | 30.44234 | 29.34875 | 29.93723 | 39.5481 | 37.33052
3271.869 | -20.1416 | 17.03271 | 3.269484 |  | 31.04284 | 30.42809 | 29.33711 | 29.90509 | 39.53859 | 37.32981
3271.96875 | -20.1416 | 18.40391 | 3.269492 |  | 31.03449 | 30.44464 | 29.34695 | 29.92782 | 39.57243 | 37.32507
3272.068 | -20.1407 | 12.71654 | 3.269519 |  | 31.03621 | 30.44987 | 29.35129 | 29.92667 | 39.57188 | 37.32244
3272.168 | -20.1403 | 15.80619 | 3.269514 |  | 31.01637 | 30.42849 | 29.36116 | 29.92402 | 39.55988 | 37.3474
3272.268 | -20.14057 | 23.37605 | 3.269489 |  | 31.01073 | 30.43108 | 29.33032 | 29.92884 | 39.6019 | 37.3333
3272.367 | -20.14091 | 17.7297 | 3.269483 |  | 31.03656 | 30.44998 | 29.37196 | 29.94556 | 39.62159 | 37.34572
3272.467 | -20.14106 | 18.16307 | 3.269499 |  | 30.9883 | 30.4486 | 29.35113 | 29.96409 | 39.62291 | 37.381
3272.566 | -20.14075 | 14.80752 | 3.269462 |  | 31.04119 | 30.45318 | 29.33641 | 29.97814 | 39.62114 | 37.34683
3272.666 | -20.14148 | 16.35485 | 3.269514 |  | 31.04135 | 30.45034 | 29.31511 | 29.95786 | 39.62921 | 37.35014
3272.765625 | -20.14063 | 20.68218 | 3.269484 |  | 31.02345 | 30.45307 | 29.37369 | 29.94629 | 39.60792 | 37.35399
3272.865 | -20.14164 | 16.52665 | 3.269498 |  | 31.03678 | 30.44965 | 29.33844 | 29.94892 | 39.58678 | 37.34955
3272.965 | -20.14065 | 20.11643 | 3.269519 |  | 31.01873 | 30.43305 | 29.33275 | 29.95349 | 39.59143 | 37.36119
3273.064 | -20.14116 | 15.09347 | 3.269465 |  | 31.01423 | 30.42976 | 29.35421 | 29.95943 | 39.54998 | 37.35007
3273.164 | -20.14153 | 15.15294 | 3.269521 |  | 31.02709 | 30.4674 | 29.36119 | 29.93102 | 39.55221 | 37.35637
3273.264 | -20.14179 | 19.58736 | 3.269461 |  | 31.01353 | 30.45173 | 29.35519 | 29.93028 | 39.52333 | 37.33839
3273.363 | -20.14168 | 18.12616 | 3.269469 |  | 31.02912 | 30.47276 | 29.3329 | 29.92385 | 39.48363 | 37.31518
3273.463 | -20.14102 | 16.69093 | 3.269465 |  | 30.97953 | 30.46964 | 29.33774 | 29.93277 | 39.48389 | 37.2891
3273.5625 | -20.14173 | 20.98636 | 3.269443 |  | 30.99499 | 30.42844 | 29.33594 | 29.95049 | 39.51283 | 37.24774
3273.662 | -20.14171 | 21.20122 | 3.269522 |  | 30.98163 | 30.44747 | 29.36042 | 29.94321 | 39.49188 | 37.3054
3273.762 | -20.1401 | 21.44206 | 3.269496 |  | 30.99213 | 30.45219 | 29.36397 | 29.9196 | 39.49004 | 37.27884
3273.861 | -20.14097 | 23.28856 | 3.269491 |  | 30.99198 | 30.46838 | 29.34285 | 29.9321 | 39.50019 | 37.27825
3273.961 | -20.14141 | 20.82801 | 3.269538 |  | 30.98067 | 30.43491 | 29.31805 | 29.93212 | 39.47496 | 37.27699
3274.061 | -20.14108 | 18.42669 | 3.269494 |  | 30.97867 | 30.46373 | 29.36886 | 29.95798 | 39.52581 | 37.28779
3274.16 | -20.14154 | 15.88024 | 3.269487 |  | 30.96335 | 30.43392 | 29.39044 | 29.91254 | 39.49537 | 37.2608
3274.26 | -20.14158 | 20.56507 | 3.269529 |  | 30.97044 | 30.44934 | 29.33891 | 29.90805 | 39.49649 | 37.23935
3274.359375 | -20.14149 | 18.42214 | 3.269503 |  | 30.98936 | 30.41742 | 29.33596 | 29.91714 | 39.51871 | 37.24958
3274.459 | -20.1414 | 18.0357 | 3.269487 |  | 30.96903 | 30.47135 | 29.34832 | 29.91567 | 39.51806 | 37.26795
3274.559 | -20.14158 | 19.09475 | 3.269517 |  | 30.96928 | 30.46028 | 29.37205 | 29.93136 | 39.50877 | 37.22771
3274.658 | -20.14074 | 14.84398 | 3.269497 |  | 30.98537 | 30.46858 | 29.33565 | 29.91565 | 39.49109 | 37.22514
3274.758 | -20.14108 | 16.03632 | 3.269438 |  | 30.99434 | 30.45289 | 29.36691 | 29.92526 | 39.49086 | 37.19428
3274.857 | -20.14145 | 13.37252 | 3.269459 |  | 30.97131 | 30.459 | 29.35236 | 29.91272 | 39.48819 | 37.21796
3274.957 | -20.14139 | 20.06448 | 3.269491 |  | 30.99859 | 30.45089 | 29.33813 | 29.93144 | 39.44547 | 37.23493
3275.057 | -20.14086 | 16.28809 | 3.269502 |  | 30.98638 | 30.42246 | 29.36015 | 29.91195 | 39.44942 | 37.22878
3275.15625 | -20.14106 | 10.63673 | 3.269485 |  | 30.99992 | 30.44757 | 29.34819 | 29.91936 | 39.49899 | 37.20496
3275.256 | -20.14066 | 20.036 | 3.269435 |  | 31.01107 | 30.4333 | 29.3196 | 29.95236 | 39.4896 | 37.21328
3275.355 | -20.14139 | 20.94467 | 3.269466 |  | 31.0204 | 30.44802 | 29.35038 | 29.91986 | 39.53826 | 37.18177
3275.455 | -20.14059 | 17.50025 | 3.269458 |  | 31.00827 | 30.45759 | 29.35074 | 29.94102 | 39.55552 | 37.18113
3275.555 | -20.14187 | 11.32848 | 3.269431 |  | 31.03585 | 30.45728 | 29.33348 | 29.94385 | 39.52899 | 37.19703
3275.654 | -20.14209 | 15.20216 | 3.269475 |  | 31.06487 | 30.42818 | 29.36412 | 29.91331 | 39.58236 | 37.16675
3275.754 | -20.14119 | 21.67174 | 3.269488 |  | 31.03743 | 30.4387 | 29.35041 | 29.92416 | 39.56403 | 37.18037
3275.854 | -20.14073 | 17.96028 | 3.269516 |  | 31.04641 | 30.44351 | 29.357 | 29.94645 | 39.53324 | 37.20718
3275.953125 | -20.1408 | 16.38151 | 3.269462 |  | 31.05228 | 30.45922 | 29.3436 | 29.93591 | 39.56466 | 37.22353
3276.053 | -20.14168 | 20.37618 | 3.269491 |  | 31.0717 | 30.44427 | 29.36095 | 29.93091 | 39.52501 | 37.19479
3276.152 | -20.14162 | 17.37653 | 3.269497 |  | 31.07264 | 30.45874 | 29.31059 | 29.95375 | 39.51553 | 37.21302
3276.252 | -20.14097 | 21.1953 | 3.269499 |  | 31.05252 | 30.4647 | 29.3773 | 29.94316 | 39.50871 | 37.22031
3276.352 | -20.14125 | 21.81004 | 3.269475 |  | 31.04787 | 30.43558 | 29.35599 | 29.93756 | 39.51702 | 37.20715
3276.451 | -20.14109 | 21.96156 | 3.269493 |  | 31.05878 | 30.46877 | 29.36311 | 29.91196 | 39.54429 | 37.20317
3276.551 | -20.1414 | 24.77551 | 3.26947 |  | 31.07203 | 30.45724 | 29.31939 | 29.96465 | 39.56153 | 37.21741
3276.65 | -20.14172 | 17.53216 | 3.269473 |  | 31.08757 | 30.46157 | 29.37081 | 29.95111 | 39.55981 | 37.23314
3276.75 | -20.14116 | 21.00368 | 3.269498 |  | 31.07444 | 30.42959 | 29.35503 | 29.94566 | 39.56993 | 37.21729
3276.85 | -20.14127 | 18.49277 | 3.269453 |  | 31.07093 | 30.46067 | 29.35039 | 29.94893 | 39.579 | 37.20429
3276.949 | -20.1403 | 21.87999 | 3.269468 |  | 31.06877 | 30.43111 | 29.36006 | 29.94705 | 39.58948 | 37.22969
3277.049 | -20.14108 | 15.66173 | 3.269491 |  | 31.07474 | 30.46649 | 29.35206 | 29.99266 | 39.6193 | 37.22289
3277.148 | -20.14121 | 20.26772 | 3.269501 |  | 31.0536 | 30.46378 | 29.33739 | 29.95136 | 39.64082 | 37.20863
3277.248 | -20.14095 | 20.81821 | 3.269478 |  | 31.05279 | 30.44136 | 29.36262 | 29.93923 | 39.63163 | 37.23531
3277.348 | -20.14042 | 20.13876 | 3.269519 |  | 31.06185 | 30.45689 | 29.37435 | 29.93534 | 39.61015 | 37.20981
3277.447 | -20.14095 | 15.12674 | 3.269524 |  | 31.06341 | 30.46622 | 29.34437 | 29.932 | 39.63907 | 37.21428
3277.546875 | -20.14091 | 14.90664 | 3.269489 |  | 31.09107 | 30.4822 | 29.30958 | 29.94452 | 39.59375 | 37.24259
3277.646 | -20.14047 | 13.40943 | 3.269473 |  | 31.07833 | 30.46115 | 29.35584 | 29.96432 | 39.59869 | 37.23771
3277.746 | -20.14049 | 17.51666 | 3.269516 |  | 31.08119 | 30.47647 | 29.3298 | 29.96614 | 39.62325 | 37.20298
3277.846 | -20.1407 | 19.90726 | 3.269485 |  | 31.09029 | 30.45331 | 29.36744 | 29.95559 | 39.60266 | 37.23444
3277.945 | -20.14101 | 16.42367 | 3.269494 |  | 31.08614 | 30.46958 | 29.35368 | 29.94057 | 39.61978 | 37.23517
3278.045 | -20.14088 | 18.13573 | 3.269496 |  | 31.08222 | 30.47062 | 29.32591 | 29.96969 | 39.62549 | 37.20694
3278.145 | -20.14018 | 14.95016 | 3.269469 |  | 31.08647 | 30.47516 | 29.32779 | 29.98282 | 39.61684 | 37.19262
3278.244 | -20.1401 | 15.59816 | 3.26947 |  | 31.06745 | 30.4665 | 29.35321 | 29.97474 | 39.58022 | 37.231
3278.34375 | -20.14109 | 17.02473 | 3.269519 |  | 31.07302 | 30.46278 | 29.3412 | 29.9837 | 39.57886 | 37.23514
3278.443 | -20.14017 | 16.76681 | 3.269487 |  | 31.09242 | 30.49485 | 29.32536 | 29.95339 | 39.60117 | 37.21155
3278.543 | -20.14072 | 19.55957 | 3.269519 |  | 31.07401 | 30.47609 | 29.33007 | 29.93332 | 39.58301 | 37.21735
3278.643 | -20.14013 | 18.48662 | 3.269449 |  | 31.08639 | 30.48007 | 29.34978 | 29.97368 | 39.59213 | 37.27427
3278.742 | -20.14021 | 13.79268 | 3.269494 |  | 31.08173 | 30.47951 | 29.35777 | 29.95145 | 39.58976 | 37.25532
3278.842 | -20.14086 | 19.24058 | 3.269505 |  | 31.07555 | 30.5028 | 29.39061 | 29.93338 | 39.54896 | 37.29327
3278.941 | -20.14125 | 19.6908 | 3.269483 |  | 31.07887 | 30.46313 | 29.38519 | 29.98568 | 39.58363 | 37.30774
3279.041 | -20.1412 | 18.47386 | 3.269442 |  | 31.06041 | 30.47961 | 29.34771 | 29.96396 | 39.58689 | 37.33088
3279.140625 | -20.13999 | 15.82214 | 3.26946 |  | 31.06073 | 30.45127 | 29.35267 | 30.00771 | 39.61146 | 37.35372
3279.24 | -20.13978 | 12.52082 | 3.269478 |  | 31.0548 | 30.45464 | 29.37297 | 29.9784 | 39.60524 | 37.35277
3279.34 | -20.14078 | 17.60119 | 3.269463 |  | 31.05776 | 30.47875 | 29.3452 | 29.98067 | 39.65866 | 37.36526
3279.439 | -20.1408 | 22.73534 | 3.269492 |  | 31.06207 | 30.45706 | 29.33859 | 29.97778 | 39.63144 | 37.366
3279.539 | -20.14052 | 16.79711 | 3.269484 |  | 31.06097 | 30.49202 | 29.36622 | 29.99563 | 39.66098 | 37.37117
3279.639 | -20.14067 | 17.06757 | 3.26953 |  | 31.07137 | 30.47433 | 29.35608 | 30.00082 | 39.67956 | 37.38132
3279.738 | -20.1404 | 15.54097 | 3.269517 |  | 31.0749 | 30.48641 | 29.35425 | 29.99296 | 39.67028 | 37.38969
3279.838 | -20.14064 | 16.77045 | 3.269489 |  | 31.07653 | 30.46986 | 29.31777 | 29.99674 | 39.6722 | 37.40005
3279.9375 | -20.1405 | 16.24685 | 3.269462 |  | 31.08839 | 30.47896 | 29.35234 | 29.9907 | 39.67917 | 37.43471
3280.037 | -20.14027 | 17.50367 | 3.269474 |  | 31.04403 | 30.49709 | 29.34322 | 29.99702 | 39.67099 | 37.40204
3280.137 | -20.13966 | 15.00894 | 3.269432 |  | 31.10895 | 30.48482 | 29.37041 | 30.01784 | 39.66283 | 37.43871
3280.236 | -20.14051 | 17.28448 | 3.269455 |  | 31.08161 | 30.4633 | 29.35689 | 30.01825 | 39.64909 | 37.44679
3280.336 | -20.14096 | 14.17615 | 3.269428 |  | 31.07241 | 30.48954 | 29.34677 | 30.03531 | 39.64782 | 37.45129
3280.436 | -20.14073 | 16.35736 | 3.269495 |  | 31.09004 | 30.46153 | 29.35752 | 29.99067 | 39.65355 | 37.42685
3280.535 | -20.14039 | 21.0914 | 3.269475 |  | 31.07974 | 30.45117 | 29.37378 | 30.03122 | 39.63966 | 37.43444
3280.635 | -20.14072 | 22.99873 | 3.269481 |  | 31.07882 | 30.48833 | 29.36632 | 30.00804 | 39.69011 | 37.45457
3280.734375 | -20.14085 | 17.38633 | 3.269509 |  | 31.0635 | 30.47801 | 29.34234 | 30.05383 | 39.63691 | 37.44237
3280.834 | -20.14096 | 11.67869 | 3.269454 |  | 31.04579 | 30.50545 | 29.37542 | 30.03422 | 39.66218 | 37.44373
3280.934 | -20.14037 | 13.20824 | 3.269491 |  | 31.05519 | 30.47265 | 29.36607 | 30.02938 | 39.64795 | 37.47301
3281.033 | -20.14108 | 13.7765 | 3.269439 |  | 31.03115 | 30.50486 | 29.34726 | 30.01193 | 39.66953 | 37.43907
3281.133 | -20.1407 | 17.43988 | 3.269424 |  | 31.04154 | 30.48278 | 29.35247 | 30.03115 | 39.6732 | 37.41944
3281.232 | -20.14057 | 13.66736 | 3.269473 |  | 31.0113 | 30.4922 | 29.36319 | 30.0451 | 39.68618 | 37.48506
3281.332 | -20.14045 | 14.72618 | 3.269477 |  | 31.0346 | 30.46406 | 29.36764 | 30.06394 | 39.67353 | 37.48275
3281.432 | -20.14019 | 17.15689 | 3.269451 |  | 31.03676 | 30.44784 | 29.34653 | 30.04439 | 39.6761 | 37.47257
3281.53125 | -20.14149 | 18.70809 | 3.269431 |  | 31.04441 | 30.48908 | 29.35443 | 30.06716 | 39.70097 | 37.47313
3281.631 | -20.14074 | 21.58128 | 3.269441 |  | 31.05624 | 30.47099 | 29.33549 | 30.04174 | 39.68056 | 37.49016
3281.73 | -20.14053 | 21.50335 | 3.269446 |  | 31.05791 | 30.48264 | 29.3356 | 30.04597 | 39.71648 | 37.49185
3281.83 | -20.14146 | 15.28282 | 3.26948 |  | 31.04038 | 30.45207 | 29.37311 | 30.02482 | 39.69721 | 37.50663
3281.93 | -20.141 | 20.53476 | 3.269477 |  | 31.0443 | 30.46406 | 29.34975 | 30.06248 | 39.70292 | 37.4907
3282.029 | -20.1413 | 21.73394 | 3.269455 |  | 31.03633 | 30.46218 | 29.34425 | 30.08772 | 39.70744 | 37.50503
3282.129 | -20.14076 | 18.79695 | 3.26951 |  | 31.0584 | 30.49665 | 29.33461 | 30.04903 | 39.70498 | 37.50266
3282.229 | -20.14075 | 18.007 | 3.269443 |  | 31.07066 | 30.48698 | 29.35019 | 30.06147 | 39.71137 | 37.49747
3282.328125 | -20.14142 | 12.87945 | 3.269477 |  | 31.06669 | 30.48048 | 29.34936 | 30.09799 | 39.68847 | 37.48077
3282.428 | -20.14022 | 18.58756 | 3.269472 |  | 31.07119 | 30.474 | 29.33785 | 30.0521 | 39.68838 | 37.48378
3282.527 | -20.14101 | 16.22885 | 3.269442 |  | 31.0415 | 30.47403 | 29.32914 | 30.04945 | 39.70193 | 37.49255
3282.627 | -20.14086 | 19.04668 | 3.269495 |  | 31.05541 | 30.48952 | 29.36956 | 30.07343 | 39.74515 | 37.4669
3282.727 | -20.14065 | 23.22043 | 3.269452 |  | 31.07734 | 30.46736 | 29.34802 | 30.06054 | 39.72445 | 37.45786
3282.826 | -20.14025 | 22.62187 | 3.269492 |  | 31.06293 | 30.47338 | 29.33062 | 30.02776 | 39.69767 | 37.46354
3282.926 | -20.14053 | 18.14211 | 3.269465 |  | 31.0633 | 30.46263 | 29.35565 | 30.05514 | 39.72867 | 37.42886
3283.025 | -20.14019 | 17.4221 | 3.269433 |  | 31.06688 | 30.46089 | 29.35262 | 30.02376 | 39.72019 | 37.39059
3283.125 | -20.14124 | 18.65386 | 3.269439 |  | 31.06416 | 30.48516 | 29.35155 | 30.03451 | 39.71959 | 37.4157
3283.225 | -20.14024 | 22.66493 | 3.269446 |  | 31.0607 | 30.4659 | 29.36889 | 30.0513 | 39.72157 | 37.41024
3283.324 | -20.14057 | 23.44122 | 3.269469 |  | 31.0783 | 30.47385 | 29.34406 | 30.06001 | 39.72934 | 37.40541
3283.424 | -20.14094 | 17.77937 | 3.269472 |  | 31.09833 | 30.46942 | 29.33167 | 30.04797 | 39.72032 | 37.36682
3283.523 | -20.1405 | 24.02247 | 3.269495 |  | 31.0673 | 30.46645 | 29.38933 | 30.07402 | 39.72026 | 37.37119
3283.623 | -20.14071 | 25.81451 | 3.269447 |  | 31.08348 | 30.47056 | 29.34437 | 30.05794 | 39.71572 | 37.37249
3283.723 | -20.14103 | 25.64157 | 3.269509 |  | 31.06082 | 30.47489 | 29.34761 | 30.04828 | 39.70887 | 37.35721
3283.822 | -20.14085 | 21.63482 | 3.269503 |  | 31.08196 | 30.43345 | 29.34599 | 30.02969 | 39.70614 | 37.37491
3283.921875 | -20.13992 | 26.77239 | 3.269459 |  | 31.09741 | 30.46798 | 29.3587 | 30.06151 | 39.69521 | 37.41137
3284.021 | -20.14092 | 20.64094 | 3.269491 |  | 31.10701 | 30.43386 | 29.33875 | 30.02894 | 39.68518 | 37.39455
3284.121 | -20.1403 | 26.20846 | 3.269449 |  | 31.0789 | 30.46122 | 29.32553 | 30.02549 | 39.68704 | 37.42129
3284.221 | -20.14103 | 24.08444 | 3.269446 |  | 31.09499 | 30.49345 | 29.36832 | 30.01237 | 39.67758 | 37.40471
3284.32 | -20.14082 | 22.98552 | 3.269474 |  | 31.08652 | 30.47648 | 29.3398 | 30.03231 | 39.7088 | 37.39267
3284.42 | -20.14078 | 20.39099 | 3.26945 |  | 31.10315 | 30.49068 | 29.34632 | 30.02065 | 39.69876 | 37.42532
3284.52 | -20.14101 | 27.30077 | 3.269444 |  | 31.09266 | 30.43838 | 29.33712 | 30.03716 | 39.71893 | 37.4261
3284.619 | -20.14071 | 25.87625 | 3.269433 |  | 31.09935 | 30.48955 | 29.33947 | 30.05008 | 39.74362 | 37.43644
3284.71875 | -20.14053 | 23.93429 | 3.269431 |  | 31.10185 | 30.44584 | 29.34097 | 30.04673 | 39.72896 | 37.43748
3284.818 | -20.14036 | 25.51671 | 3.269481 |  | 31.08406 | 30.48203 | 29.33099 | 30.0854 | 39.7493 | 37.46635
3284.918 | -20.14032 | 27.89706 | 3.269444 |  | 31.0959 | 30.45291 | 29.34746 | 30.05293 | 39.77016 | 37.42967
3285.018 | -20.14089 | 29.32385 | 3.269471 |  | 31.09659 | 30.47015 | 29.32969 | 30.06973 | 39.73855 | 37.43097
3285.117 | -20.14096 | 30.08327 | 3.269449 |  | 31.10785 | 30.47616 | 29.33372 | 30.06087 | 39.77649 | 37.4406
3285.217 | -20.14109 | 23.80965 | 3.26946 |  | 31.1135 | 30.46775 | 29.33514 | 30.07773 | 39.80047 | 37.44991
3285.316 | -20.14127 | 26.08679 | 3.269503 |  | 31.09141 | 30.47593 | 29.34504 | 30.05486 | 39.80366 | 37.40993
3285.416 | -20.14047 | 25.2426 | 3.269434 |  | 31.11459 | 30.44221 | 29.33957 | 30.06499 | 39.80242 | 37.42599
3285.515625 | -20.14114 | 21.58059 | 3.26946 |  | 31.09228 | 30.50272 | 29.33681 | 30.08421 | 39.78363 | 37.41596
3285.615 | -20.14178 | 22.85063 | 3.269477 |  | 31.09446 | 30.47213 | 29.33694 | 30.04642 | 39.74627 | 37.42858
3285.715 | -20.14149 | 19.85554 | 3.269501 |  | 31.11523 | 30.47068 | 29.34026 | 30.06225 | 39.72761 | 37.41353
3285.814 | -20.14048 | 25.58256 | 3.269412 |  | 31.11477 | 30.46388 | 29.33059 | 30.0867 | 39.72496 | 37.39044
3285.914 | -20.14154 | 20.74006 | 3.269458 |  | 31.09865 | 30.45108 | 29.33379 | 30.07357 | 39.70581 | 37.39299
3286.014 | -20.14091 | 28.5699 | 3.26947 |  | 31.09932 | 30.47404 | 29.35928 | 30.067 | 39.69341 | 37.37722
3286.113 | -20.14092 | 26.47436 | 3.26949 |  | 31.14516 | 30.45799 | 29.33403 | 30.07409 | 39.69548 | 37.35469
3286.213 | -20.14127 | 25.85598 | 3.269454 |  | 31.09357 | 30.46645 | 29.36737 | 30.04414 | 39.70289 | 37.31829
3286.3125 | -20.141 | 26.20413 | 3.269384 |  | 31.11012 | 30.48062 | 29.33039 | 30.04121 | 39.70591 | 37.33179
3286.412 | -20.14123 | 14.44137 | 3.26945 |  | 31.09008 | 30.49242 | 29.34362 | 30.07668 | 39.68987 | 37.35254
3286.512 | -20.14043 | 17.39749 | 3.269433 |  | 31.113 | 30.46967 | 29.36052 | 30.06778 | 39.69774 | 37.31042
3286.611 | -20.14161 | 18.48343 | 3.269461 |  | 31.07139 | 30.48511 | 29.35638 | 30.05289 | 39.68043 | 37.35499
3286.711 | -20.1399 | 15.71186 | 3.269453 |  | 31.10109 | 30.46154 | 29.32567 | 30.07006 | 39.67947 | 37.33798
3286.811 | -20.14048 | 17.32846 | 3.269453 |  | 31.08339 | 30.48342 | 29.35932 | 30.07856 | 39.67889 | 37.36252
3286.91 | -20.14092 | 17.56838 | 3.26944 |  | 31.08243 | 30.47626 | 29.35566 | 30.04747 | 39.6775 | 37.34317
3287.01 | -20.14028 | 17.62261 | 3.269441 |  | 31.10664 | 30.49899 | 29.32378 | 30.06867 | 39.63272 | 37.35239
3287.109375 | -20.14023 | 19.53792 | 3.269446 |  | 31.08031 | 30.47593 | 29.34057 | 30.06256 | 39.67039 | 37.35567
3287.209 | -20.14128 | 17.39203 | 3.269466 |  | 31.09369 | 30.48499 | 29.33844 | 30.03946 | 39.67657 | 37.33703
3287.309 | -20.14102 | 21.46553 | 3.269442 |  | 31.08731 | 30.47495 | 29.36536 | 30.0451 | 39.63568 | 37.35307
3287.408 | -20.14114 | 21.09528 | 3.269437 |  | 31.07315 | 30.45973 | 29.34795 | 30.04881 | 39.61321 | 37.37894
3287.508 | -20.14108 | 15.97138 | 3.269461 |  | 31.07501 | 30.47014 | 29.35609 | 30.03155 | 39.64325 | 37.35043
3287.607 | -20.14037 | 19.98154 | 3.26952 |  | 31.09858 | 30.47305 | 29.34263 | 30.00026 | 39.63639 | 37.36518
3287.707 | -20.1406 | 17.59595 | 3.269475 |  | 31.07594 | 30.49022 | 29.33262 | 30.0494 | 39.66487 | 37.3716
3287.807 | -20.14184 | 18.37361 | 3.269447 |  | 31.06624 | 30.4666 | 29.37423 | 30.02408 | 39.63649 | 37.35196
3287.90625 | -20.14118 | 20.90479 | 3.269472 |  | 31.03563 | 30.45256 | 29.37223 | 30.03365 | 39.6594 | 37.32388
3288.006 | -20.14071 | 21.19781 | 3.269476 |  | 31.03344 | 30.46894 | 29.352 | 30.01496 | 39.66021 | 37.34248
3288.105 | -20.14127 | 18.50553 | 3.26948 |  | 31.03623 | 30.44309 | 29.35042 | 30.02659 | 39.66216 | 37.34853
3288.205 | -20.14128 | 13.36227 | 3.269475 |  | 31.02851 | 30.45809 | 29.33089 | 30.00589 | 39.64739 | 37.29873
3288.305 | -20.14026 | 21.78338 | 3.269475 |  | 31.01129 | 30.43605 | 29.33327 | 30.03189 | 39.66562 | 37.33045
3288.404 | -20.14007 | 25.47957 | 3.269413 |  | 30.99587 | 30.48195 | 29.35679 | 30.02126 | 39.63436 | 37.32242
3288.504 | -20.14078 | 28.75582 | 3.269462 |  | 31.03699 | 30.47071 | 29.36838 | 30.02728 | 39.62984 | 37.33377
3288.604 | -20.14095 | 31.138 | 3.269466 |  | 31.03924 | 30.44522 | 29.35518 | 29.99178 | 39.64945 | 37.32883
3288.703125 | -20.14069 | 20.85056 | 3.269438 |  | 31.02657 | 30.46231 | 29.31616 | 30.00506 | 39.64929 | 37.3192
3288.803 | -20.14161 | 24.7026 | 3.26945 |  | 31.02174 | 30.45708 | 29.35361 | 30.00924 | 39.66838 | 37.36141
3288.902 | -20.14045 | 23.4599 | 3.269427 |  | 31.06263 | 30.44231 | 29.37295 | 30.00653 | 39.66774 | 37.34005
3289.002 | -20.13991 | 23.24709 | 3.269443 |  | 31.03897 | 30.43339 | 29.36807 | 29.97279 | 39.68803 | 37.36647
3289.102 | -20.1403 | 21.77472 | 3.269423 |  | 31.01843 | 30.47274 | 29.37562 | 29.9741 | 39.69646 | 37.37719
3289.201 | -20.13955 | 27.90207 | 3.269419 |  | 31.02376 | 30.44934 | 29.33235 | 29.98069 | 39.6977 | 37.37941
3289.301 | -20.14133 | 21.90141 | 3.269433 |  | 31.05445 | 30.4878 | 29.36032 | 29.99355 | 39.6893 | 37.39096
3289.4 | -20.14017 | 27.61247 | 3.269449 |  | 31.03863 | 30.45726 | 29.327 | 29.98046 | 39.70427 | 37.37215
3289.5 | -20.14078 | 23.83677 | 3.269425 |  | 31.06264 | 30.4526 | 29.36815 | 30.00323 | 39.69443 | 37.38199
3289.6 | -20.14069 | 20.82618 | 3.269456 |  | 31.07443 | 30.46413 | 29.36338 | 29.99702 | 39.68009 | 37.35089
3289.699 | -20.14093 | 19.22759 | 3.269484 |  | 31.05236 | 30.45295 | 29.36406 | 30.02677 | 39.67528 | 37.36491
3289.799 | -20.14091 | 22.9518 | 3.269472 |  | 31.07001 | 30.44563 | 29.3744 | 30.02431 | 39.66301 | 37.35316
3289.898 | -20.14188 | 21.12672 | 3.269418 |  | 31.07047 | 30.45375 | 29.33434 | 29.992 | 39.69568 | 37.3672
3289.998 | -20.14038 | 19.06171 | 3.269448 |  | 31.07933 | 30.46889 | 29.34974 | 29.99627 | 39.6761 | 37.35485
3290.098 | -20.14126 | 17.30271 | 3.269451 |  | 31.05856 | 30.45696 | 29.34273 | 30.00119 | 39.66721 | 37.39469
3290.197 | -20.1412 | 19.83048 | 3.269402 |  | 31.07436 | 30.45745 | 29.38717 | 29.99755 | 39.68287 | 37.35664
3290.296875 | -20.14105 | 21.1912 | 3.269441 |  | 31.0577 | 30.4379 | 29.32714 | 29.98568 | 39.63907 | 37.34006
3290.396 | -20.14044 | 19.09498 | 3.269418 |  | 31.03753 | 30.45258 | 29.367 | 29.98141 | 39.65725 | 37.33645
3290.496 | -20.14009 | 22.91261 | 3.269438 |  | 31.01091 | 30.47044 | 29.33593 | 30.00547 | 39.64796 | 37.34088
3290.596 | -20.14043 | 25.92775 | 3.269464 |  | 31.05035 | 30.46518 | 29.34641 | 29.97022 | 39.62645 | 37.33796
3290.695 | -20.14042 | 20.40307 | 3.269392 |  | 31.04737 | 30.46674 | 29.3491 | 29.94692 | 39.66433 | 37.33094
3290.795 | -20.14083 | 25.4283 | 3.269392 |  | 31.02692 | 30.45651 | 29.34804 | 29.97494 | 39.63774 | 37.31866
3290.895 | -20.14054 | 23.0083 | 3.269471 |  | 31.04016 | 30.46015 | 29.3831 | 29.99604 | 39.64638 | 37.32912
3290.994 | -20.14125 | 25.3481 | 3.269413 |  | 31.03659 | 30.44671 | 29.34656 | 29.97618 | 39.65157 | 37.31633
3291.09375 | -20.14122 | 22.04974 | 3.269396 |  | 31.05425 | 30.46275 | 29.33559 | 29.99629 | 39.64497 | 37.31896
3291.193 | -20.14137 | 23.8755 | 3.269478 |  | 31.06025 | 30.45408 | 29.31614 | 29.95331 | 39.62903 | 37.30907
3291.293 | -20.14015 | 24.62672 | 3.269455 |  | 31.0474 | 30.48582 | 29.35228 | 29.96759 | 39.6367 | 37.32222
3291.393 | -20.14052 | 24.03978 | 3.269477 |  | 31.03188 | 30.46157 | 29.36266 | 29.97439 | 39.62672 | 37.31776
3291.492 | -20.14064 | 20.20415 | 3.269441 |  | 31.04927 | 30.45609 | 29.32523 | 29.95989 | 39.677 | 37.30208
3291.592 | -20.14064 | 18.19474 | 3.269436 |  | 31.05139 | 30.46313 | 29.35799 | 29.94206 | 39.64747 | 37.2982
3291.691 | -20.14063 | 22.3669 | 3.269444 |  | 31.0643 | 30.45199 | 29.32959 | 29.94129 | 39.62982 | 37.29974
3291.791 | -20.14074 | 18.12775 | 3.269446 |  | 31.02781 | 30.47882 | 29.37343 | 29.96463 | 39.62018 | 37.26482
3291.890625 | -20.14038 | 18.04527 | 3.269459 |  | 31.04981 | 30.43253 | 29.35249 | 29.94055 | 39.65617 | 37.29401
3291.99 | -20.14034 | 21.27391 | 3.269399 |  | 31.03934 | 30.4514 | 29.35546 | 29.97063 | 39.66152 | 37.27988
3292.09 | -20.14087 | 20.24517 | 3.269429 |  | 31.01089 | 30.44859 | 29.34975 | 29.97219 | 39.62318 | 37.25812
3292.189 | -20.14028 | 21.48216 | 3.269499 |  | 31.03188 | 30.43892 | 29.34306 | 29.95955 | 39.66204 | 37.27204
3292.289 | -20.14011 | 18.60145 | 3.269456 |  | 31.04594 | 30.45284 | 29.33479 | 29.96595 | 39.62262 | 37.28384
3292.389 | -20.14095 | 15.84584 | 3.269452 |  | 31.0551 | 30.47562 | 29.35834 | 29.93331 | 39.62527 | 37.31735
3292.488 | -20.14084 | 22.2523 | 3.269465 |  | 31.04055 | 30.45526 | 29.34799 | 29.95434 | 39.65561 | 37.28938
3292.588 | -20.14037 | 17.35808 | 3.269452 |  | 31.05503 | 30.45988 | 29.3612 | 29.98814 | 39.62606 | 37.29351
3292.6875 | -20.14159 | 21.65556 | 3.269404 |  | 31.06487 | 30.4696 | 29.35612 | 29.97516 | 39.64003 | 37.30382
3292.787 | -20.14181 | 23.3175 | 3.269434 |  | 31.05099 | 30.44513 | 29.33761 | 29.92996 | 39.67452 | 37.31225
3292.887 | -20.1402 | 18.03023 | 3.269399 |  | 31.07246 | 30.47057 | 29.36382 | 29.99446 | 39.63643 | 37.29276
3292.986 | -20.14067 | 22.77886 | 3.269422 |  | 31.06114 | 30.44878 | 29.35843 | 29.9548 | 39.68435 | 37.30713
3293.086 | -20.1403 | 21.2215 | 3.269427 |  | 31.06937 | 30.47975 | 29.36267 | 29.98702 | 39.69114 | 37.29578
3293.186 | -20.1411 | 15.32064 | 3.269393 |  | 31.0862 | 30.45603 | 29.41376 | 29.9468 | 39.6865 | 37.30312
3293.285 | -20.14093 | 14.16567 | 3.269421 |  | 31.08972 | 30.4757 | 29.36725 | 29.9609 | 39.67427 | 37.29103
3293.385 | -20.14109 | 17.82927 | 3.26944 |  | 31.07323 | 30.47321 | 29.37701 | 29.94508 | 39.67621 | 37.29366
3293.484375 | -20.14021 | 16.74698 | 3.269445 |  | 31.08923 | 30.45845 | 29.331 | 29.98332 | 39.69342 | 37.28968
3293.584 | -20.14083 | 26.51378 | 3.269464 |  | 31.09302 | 30.46098 | 29.38371 | 29.96477 | 39.64217 | 37.31733
3293.684 | -20.14002 | 20.13716 | 3.269426 |  | 31.09278 | 30.44657 | 29.40329 | 29.97511 | 39.65852 | 37.3015
3293.783 | -20.14052 | 20.37344 | 3.269405 |  | 31.0637 | 30.46506 | 29.36645 | 29.93243 | 39.66859 | 37.29096
3293.883 | -20.1395 | 25.71129 | 3.269414 |  | 31.07933 | 30.43413 | 29.37707 | 29.97219 | 39.67659 | 37.30084
3293.982 | -20.14001 | 25.70263 | 3.269445 |  | 31.07042 | 30.46562 | 29.3647 | 29.99444 | 39.68049 | 37.30913
3294.082 | -20.14118 | 28.78225 | 3.269418 |  | 31.07023 | 30.44665 | 29.36624 | 29.97196 | 39.65529 | 37.30334
3294.182 | -20.14047 | 24.16145 | 3.269437 |  | 31.075 | 30.44258 | 29.36151 | 29.96292 | 39.65818 | 37.28936
3294.28125 | -20.14104 | 24.81584 | 3.269405 |  | 31.071 | 30.46003 | 29.35699 | 29.9682 | 39.61259 | 37.3035
3294.381 | -20.14045 | 20.1219 | 3.269404 |  | 31.09327 | 30.45312 | 29.37757 | 29.94553 | 39.65617 | 37.29702
3294.48 | -20.1404 | 24.27925 | 3.269428 |  | 31.09661 | 30.48278 | 29.39978 | 29.98212 | 39.64418 | 37.29704
3294.58 | -20.14078 | 22.28579 | 3.269435 |  | 31.06191 | 30.44591 | 29.36855 | 29.95122 | 39.62847 | 37.27971
3294.68 | -20.14034 | 21.06907 | 3.269418 |  | 31.0755 | 30.47328 | 29.36049 | 29.95056 | 39.66436 | 37.30416
3294.779 | -20.14028 | 22.91967 | 3.269418 |  | 31.09468 | 30.44271 | 29.35187 | 29.98992 | 39.66603 | 37.30202
3294.879 | -20.1407 | 14.19825 | 3.269385 |  | 31.07269 | 30.46714 | 29.36254 | 29.96566 | 39.65583 | 37.31273
3294.979 | -20.13978 | 13.30143 | 3.26946 |  | 31.08665 | 30.43744 | 29.36752 | 29.94677 | 39.65908 | 37.31263
3295.078125 | -20.14007 | 14.50198 | 3.26936 |  | 31.06997 | 30.45636 | 29.36967 | 29.96307 | 39.66508 | 37.31622
3295.178 | -20.13929 | 19.19386 | 3.26946 |  | 31.11813 | 30.4429 | 29.37288 | 29.95814 | 39.66677 | 37.31908
3295.277 | -20.14026 | 19.32123 | 3.269372 |  | 31.08167 | 30.45199 | 29.36497 | 29.95179 | 39.63937 | 37.29033
3295.377 | -20.14034 | 15.77817 | 3.269422 |  | 31.10742 | 30.45733 | 29.40326 | 29.92091 | 39.61032 | 37.30299
3295.477 | -20.14009 | 21.9725 | 3.269427 |  | 31.10628 | 30.46754 | 29.35159 | 29.93184 | 39.63887 | 37.30181
3295.576 | -20.13963 | 21.12717 | 3.269407 |  | 31.10291 | 30.47684 | 29.37849 | 29.89872 | 39.68173 | 37.31466
3295.676 | -20.14056 | 17.83018 | 3.269397 |  | 31.10419 | 30.41922 | 29.35955 | 29.94339 | 39.66105 | 37.2944
3295.775 | -20.14026 | 21.06474 | 3.269387 |  | 31.12618 | 30.50245 | 29.35439 | 29.97592 | 39.67271 | 37.32005
3295.875 | -20.14087 | 21.82645 | 3.269405 |  | 31.12114 | 30.46074 | 29.38351 | 29.97083 | 39.67765 | 37.31526
3295.975 | -20.14051 | 18.34604 | 3.269437 |  | 31.12498 | 30.48251 | 29.35375 | 29.94886 | 39.66775 | 37.31037
3296.074 | -20.14096 | 18.26287 | 3.269415 |  | 31.12576 | 30.43851 | 29.32077 | 29.95774 | 39.68821 | 37.29887
3296.174 | -20.1398 | 18.70239 | 3.269387 |  | 31.09192 | 30.46067 | 29.34497 | 29.9402 | 39.64548 | 37.28781
3296.273 | -20.14067 | 19.26495 | 3.26939 |  | 31.10961 | 30.45215 | 29.39863 | 29.93386 | 39.59835 | 37.28463
3296.373 | -20.14008 | 20.39965 | 3.269411 |  | 31.11046 | 30.45236 | 29.37161 | 29.93707 | 39.60774 | 37.26667
3296.473 | -20.13989 | 17.08306 | 3.26945 |  | 31.11127 | 30.46998 | 29.36522 | 29.95662 | 39.60357 | 37.27972
3296.572 | -20.14038 | 20.07405 | 3.269393 |  | 31.10833 | 30.43556 | 29.34496 | 29.93112 | 39.60191 | 37.33587
3296.671875 | -20.1403 | 17.90492 | 3.269421 |  | 31.10662 | 30.46721 | 29.38604 | 29.92915 | 39.62259 | 37.32922
3296.771 | -20.14052 | 20.13557 | 3.269372 |  | 31.10102 | 30.45376 | 29.3819 | 29.92913 | 39.63805 | 37.32617
3296.871 | -20.14154 | 25.08994 | 3.269381 |  | 31.11546 | 30.46187 | 29.36961 | 29.96089 | 39.68486 | 37.34234
3296.971 | -20.14097 | 20.87312 | 3.26939 |  | 31.10629 | 30.46436 | 29.37273 | 29.93625 | 39.66892 | 37.34613
3297.07 | -20.13951 | 24.935 | 3.269383 |  | 31.08512 | 30.46316 | 29.36073 | 29.94188 | 39.66346 | 37.35046
3297.17 | -20.13999 | 19.70379 | 3.269406 |  | 31.08078 | 30.45586 | 29.39349 | 29.94179 | 39.67752 | 37.36075
3297.27 | -20.14128 | 23.26828 | 3.269403 |  | 31.10039 | 30.45583 | 29.35042 | 29.95105 | 39.68351 | 37.36565
3297.369 | -20.14089 | 23.67613 | 3.269374 |  | 31.06797 | 30.46434 | 29.37172 | 29.94194 | 39.68483 | 37.35841
3297.46875 | -20.14048 | 21.78999 | 3.269386 |  | 31.05881 | 30.44428 | 29.34512 | 29.93946 | 39.69167 | 37.31217
3297.568 | -20.14113 | 22.11149 | 3.269378 |  | 31.06811 | 30.44334 | 29.37339 | 29.96556 | 39.6833 | 37.33902
3297.668 | -20.14046 | 22.84015 | 3.269414 |  | 31.0472 | 30.44833 | 29.36695 | 29.93987 | 39.69634 | 37.34435
3297.768 | -20.14086 | 23.51937 | 3.269417 |  | 31.06526 | 30.4596 | 29.35712 | 29.95947 | 39.67896 | 37.33961
3297.867 | -20.14049 | 17.15256 | 3.26939 |  | 31.03527 | 30.45221 | 29.37158 | 29.92921 | 39.67827 | 37.36099
3297.967 | -20.14004 | 20.94763 | 3.269361 |  | 31.06121 | 30.47607 | 29.3886 | 29.9092 | 39.67763 | 37.37558
3298.066 | -20.14047 | 20.41491 | 3.269407 |  | 31.07565 | 30.44958 | 29.35195 | 29.95039 | 39.70499 | 37.36724
3298.166 | -20.13991 | 28.58676 | 3.269373 |  | 31.09554 | 30.45866 | 29.37425 | 29.98412 | 39.68964 | 37.40062
3298.265625 | -20.14024 | 23.00602 | 3.269418 |  | 31.07138 | 30.4497 | 29.38399 | 29.96188 | 39.7122 | 37.39811
3298.365 | -20.14047 | 19.87195 | 3.269358 |  | 31.11294 | 30.47634 | 29.37163 | 29.98839 | 39.69085 | 37.39249
3298.465 | -20.14051 | 23.63466 | 3.26939 |  | 31.11032 | 30.47142 | 29.39903 | 29.96646 | 39.673 | 37.3922
3298.564 | -20.13998 | 21.57763 | 3.269369 |  | 31.13516 | 30.44751 | 29.37102 | 29.94358 | 39.67063 | 37.41313
3298.664 | -20.14066 | 23.95684 | 3.269361 |  | 31.086 | 30.48549 | 29.35255 | 29.98582 | 39.70606 | 37.40106
3298.764 | -20.14015 | 20.5858 | 3.26941 |  | 31.12779 | 30.44921 | 29.38877 | 29.93963 | 39.68576 | 37.39692
3298.863 | -20.1407 | 19.14943 | 3.269408 |  | 31.12372 | 30.4784 | 29.38072 | 29.93957 | 39.66627 | 37.38625
3298.963 | -20.14103 | 19.63157 | 3.269381 |  | 31.09992 | 30.46654 | 29.37571 | 29.90119 | 39.71157 | 37.37578
3299.0625 | -20.1404 | 24.33485 | 3.269371 |  | 31.11722 | 30.45469 | 29.36349 | 29.95753 | 39.68493 | 37.38128
3299.162 | -20.14108 | 24.5709 | 3.269371 |  | 31.11753 | 30.47104 | 29.39729 | 29.97522 | 39.67422 | 37.35904
3299.262 | -20.14049 | 20.38461 | 3.269383 |  | 31.11369 | 30.46608 | 29.40095 | 29.9632 | 39.6749 | 37.37381
3299.361 | -20.13975 | 19.40645 | 3.269323 |  | 31.15225 | 30.48043 | 29.34398 | 29.95373 | 39.68665 | 37.32906
3299.461 | -20.1403 | 21.43272 | 3.269336 |  | 31.10625 | 30.44412 | 29.40103 | 29.92876 | 39.67093 | 37.30217
3299.561 | -20.13919 | 22.88595 | 3.269442 |  | 31.10834 | 30.45862 | 29.34657 | 29.92333 | 39.67509 | 37.30661
3299.66 | -20.14012 | 24.97556 | 3.269371 |  | 31.14642 | 30.44001 | 29.39969 | 29.95012 | 39.68103 | 37.34625
3299.76 | -20.13991 | 22.83263 | 3.269372 |  | 31.10396 | 30.47034 | 29.39058 | 29.96598 | 39.66809 | 37.33926
3299.859375 | -20.14031 | 25.39595 | 3.269353 |  | 31.12118 | 30.48126 | 29.40746 | 29.92405 | 39.65745 | 37.31784
3299.959 | -20.14021 | 22.04131 | 3.269405 |  | 31.10762 | 30.45161 | 29.36768 | 29.92604 | 39.65199 | 37.3009
3300.059 | -20.1411 | 26.45294 | 3.269388 |  | 31.09399 | 30.47566 | 29.3828 | 29.92638 | 39.67997 | 37.3217
3300.158 | -20.14168 | 24.46518 | 3.269407 |  | 31.10183 | 30.46722 | 29.38417 | 29.93551 | 39.66609 | 37.33464
3300.258 | -20.14021 | 22.57379 | 3.269394 |  | 31.10473 | 30.46991 | 29.40888 | 29.90986 | 39.63652 | 37.30379
3300.357 | -20.14056 | 26.9713 | 3.269373 |  | 31.11052 | 30.43835 | 29.37994 | 29.95551 | 39.64725 | 37.27839
3300.457 | -20.14022 | 24.62741 | 3.269358 |  | 31.08916 | 30.48816 | 29.40139 | 29.93476 | 39.65374 | 37.28766
3300.557 | -20.1399 | 20.63752 | 3.269388 |  | 31.11169 | 30.47976 | 29.40319 | 29.90958 | 39.6346 | 37.26735
3300.65625 | -20.13966 | 24.98012 | 3.26938 |  | 31.0967 | 30.46706 | 29.37503 | 29.9087 | 39.69625 | 37.26725
3300.756 | -20.13993 | 16.66815 | 3.269348 |  | 31.10136 | 30.46609 | 29.3991 | 29.92832 | 39.64161 | 37.26221
3300.855 | -20.14039 | 23.95252 | 3.269349 |  | 31.08121 | 30.46948 | 29.38499 | 29.90369 | 39.6551 | 37.28714
3300.955 | -20.14077 | 24.23391 | 3.269384 |  | 31.07997 | 30.47727 | 29.39986 | 29.91992 | 39.67479 | 37.28848
3301.055 | -20.14025 | 23.36808 | 3.26939 |  | 31.08315 | 30.46256 | 29.37612 | 29.91942 | 39.64544 | 37.26056
3301.154 | -20.1393 | 22.61822 | 3.269371 |  | 31.10042 | 30.46207 | 29.38308 | 29.91812 | 39.6445 | 37.2817
3301.254 | -20.14015 | 19.11343 | 3.269374 |  | 31.06758 | 30.46317 | 29.39047 | 29.92219 | 39.64766 | 37.28529
3301.354 | -20.14104 | 22.51 | 3.269379 |  | 31.08503 | 30.47084 | 29.39543 | 29.90012 | 39.6702 | 37.27449
3301.453125 | -20.14061 | 21.51315 | 3.269412 |  | 31.06596 | 30.43731 | 29.35187 | 29.91972 | 39.65188 | 37.28311
3301.553 | -20.14104 | 20.02985 | 3.26937 |  | 31.09123 | 30.46435 | 29.37684 | 29.88534 | 39.66015 | 37.27672
3301.652 | -20.14093 | 21.83191 | 3.269363 |  | 31.08514 | 30.45428 | 29.39662 | 29.9019 | 39.63558 | 37.30787
3301.752 | -20.13991 | 18.8186 | 3.269392 |  | 31.0638 | 30.49139 | 29.37628 | 29.89939 | 39.64169 | 37.32122
3301.852 | -20.13991 | 17.84317 | 3.269395 |  | 31.086 | 30.46732 | 29.40504 | 29.90519 | 39.64664 | 37.34523
3301.951 | -20.14049 | 20.5195 | 3.269372 |  | 31.09566 | 30.48007 | 29.38048 | 29.92842 | 39.654 | 37.34418
3302.051 | -20.13965 | 21.97819 | 3.269382 |  | 31.09191 | 30.46634 | 29.39157 | 29.88862 | 39.63954 | 37.33334
3302.15 | -20.14094 | 19.46797 | 3.269357 |  | 31.07518 | 30.49728 | 29.35569 | 29.90841 | 39.65134 | 37.35854
3302.25 | -20.14069 | 25.7318 | 3.269378 |  | 31.08184 | 30.50631 | 29.41363 | 29.87373 | 39.62951 | 37.38262
3302.35 | -20.14009 | 24.08011 | 3.269357 |  | 31.10605 | 30.45649 | 29.39887 | 29.88712 | 39.64402 | 37.37935
3302.449 | -20.13946 | 22.61207 | 3.269388 |  | 31.07874 | 30.4681 | 29.39597 | 29.90153 | 39.61658 | 37.37119
3302.549 | -20.14039 | 25.56319 | 3.26939 |  | 31.08327 | 30.44905 | 29.38128 | 29.92528 | 39.62554 | 37.36283
3302.648 | -20.13974 | 18.91429 | 3.269395 |  | 31.08998 | 30.47435 | 29.38683 | 29.8971 | 39.65961 | 37.38066
3302.748 | -20.14002 | 22.65628 | 3.269397 |  | 31.08878 | 30.47691 | 29.38501 | 29.89891 | 39.66027 | 37.34703
3302.848 | -20.14078 | 25.89585 | 3.269381 |  | 31.09574 | 30.46165 | 29.41352 | 29.92502 | 39.66312 | 37.36574
3302.947 | -20.14036 | 20.22466 | 3.269387 |  | 31.09924 | 30.47358 | 29.37225 | 29.89441 | 39.65786 | 37.35086
3303.046875 | -20.14008 | 24.88488 | 3.269422 |  | 31.06935 | 30.44808 | 29.40969 | 29.91628 | 39.68257 | 37.33309
3303.146 | -20.13941 | 24.38315 | 3.269433 |  | 31.07883 | 30.47049 | 29.39169 | 29.87652 | 39.68309 | 37.34843
3303.246 | -20.14054 | 21.53867 | 3.269369 |  | 31.08907 | 30.46996 | 29.38046 | 29.89347 | 39.69017 | 37.33213
3303.346 | -20.13968 | 18.48525 | 3.269411 |  | 31.13013 | 30.47843 | 29.38721 | 29.92367 | 39.68291 | 37.30735
3303.445 | -20.14061 | 21.86905 | 3.269417 |  | 31.1115 | 30.4762 | 29.36758 | 29.95872 | 39.70686 | 37.30379
3303.545 | -20.13952 | 26.22281 | 3.269406 |  | 31.11814 | 30.47643 | 29.40332 | 29.95092 | 39.68756 | 37.31484
3303.645 | -20.14056 | 22.24911 | 3.269446 |  | 31.12222 | 30.48683 | 29.37339 | 29.91603 | 39.69308 | 37.262
3303.744 | -20.14015 | 17.6176 | 3.269422 |  | 31.1052 | 30.47959 | 29.38295 | 29.96078 | 39.68146 | 37.33014
3303.84375 | -20.14033 | 23.4836 | 3.269381 |  | 31.11625 | 30.47614 | 29.37982 | 29.94653 | 39.69233 | 37.32147
3303.943 | -20.14 | 20.22306 | 3.269446 |  | 31.13962 | 30.47626 | 29.37826 | 29.93802 | 39.67738 | 37.287
3304.043 | -20.14021 | 22.04678 | 3.269425 |  | 31.14457 | 30.47758 | 29.36399 | 29.92546 | 39.67089 | 37.34172
3304.143 | -20.13989 | 20.90912 | 3.269427 |  | 31.15508 | 30.46005 | 29.40585 | 29.9339 | 39.66383 | 37.32555
3304.242 | -20.14002 | 21.24178 | 3.269472 |  | 31.14641 | 30.49303 | 29.36889 | 29.92657 | 39.69001 | 37.31064
3304.342 | -20.13977 | 25.32896 | 3.26947 |  | 31.14574 | 30.49162 | 29.39362 | 29.93751 | 39.68158 | 37.32693
3304.441 | -20.13921 | 20.19641 | 3.26945 |  | 31.16555 | 30.47622 | 29.40907 | 29.94035 | 39.67908 | 37.30707
3304.541 | -20.14036 | 19.30369 | 3.269458 |  | 31.15552 | 30.48107 | 29.38669 | 29.94943 | 39.69466 | 37.33252
3304.640625 | -20.14036 | 18.943 | 3.269459 |  | 31.13999 | 30.47663 | 29.37444 | 29.92683 | 39.67599 | 37.34136
3304.74 | -20.13991 | 17.81355 | 3.269448 |  | 31.13655 | 30.4937 | 29.3911 | 29.94305 | 39.67161 | 37.32173
3304.84 | -20.1406 | 12.48277 | 3.269452 |  | 31.15756 | 30.45732 | 29.37801 | 29.93878 | 39.6997 | 37.33715
3304.939 | -20.14086 | 15.55077 | 3.269485 |  | 31.13455 | 30.51394 | 29.39816 | 29.94443 | 39.68549 | 37.33831
3305.039 | -20.14044 | 17.59664 | 3.269447 |  | 31.13837 | 30.49074 | 29.38002 | 29.93659 | 39.67322 | 37.35828
3305.139 | -20.1407 | 19.39278 | 3.269479 |  | 31.14999 | 30.50383 | 29.41066 | 29.9757 | 39.67083 | 37.36761
3305.238 | -20.14082 | 14.06769 | 3.269445 |  | 31.11114 | 30.46709 | 29.37606 | 29.94976 | 39.66946 | 37.36698
3305.338 | -20.14064 | 17.88077 | 3.269417 |  | 31.13312 | 30.49708 | 29.39331 | 29.97149 | 39.66993 | 37.36942
3305.4375 | -20.14118 | 21.49538 | 3.269469 |  | 31.12397 | 30.48015 | 29.37577 | 29.94034 | 39.6441 | 37.3682
3305.537 | -20.14087 | 24.43715 | 3.269448 |  | 31.12962 | 30.49497 | 29.36065 | 29.95941 | 39.66928 | 37.36736
3305.637 | -20.14019 | 22.56514 | 3.269483 |  | 31.11338 | 30.472 | 29.42117 | 29.94362 | 39.64706 | 37.35238
3305.736 | -20.14063 | 20.46755 | 3.269488 |  | 31.09463 | 30.47922 | 29.37094 | 29.9614 | 39.66031 | 37.36235
3305.836 | -20.1395 | 21.22765 | 3.269497 |  | 31.10935 | 30.48039 | 29.36899 | 29.95154 | 39.68002 | 37.36697
3305.936 | -20.13995 | 26.83208 | 3.269504 |  | 31.08057 | 30.47599 | 29.39117 | 29.97264 | 39.65733 | 37.37428
3306.035 | -20.14079 | 25.77463 | 3.269512 |  | 31.0959 | 30.47673 | 29.38319 | 29.97087 | 39.63631 | 37.36648
3306.135 | -20.14052 | 23.8174 | 3.269514 |  | 31.09248 | 30.47215 | 29.37642 | 29.96133 | 39.64606 | 37.38537
3306.234375 | -20.14045 | 27.56462 | 3.269486 |  | 31.11324 | 30.5044 | 29.37224 | 29.96247 | 39.62364 | 37.3639
3306.334 | -20.14087 | 26.28319 | 3.269511 |  | 31.07823 | 30.49631 | 29.38218 | 29.96533 | 39.61854 | 37.36367
3306.434 | -20.1403 | 23.55834 | 3.269498 |  | 31.08067 | 30.48859 | 29.40339 | 29.98574 | 39.61163 | 37.34451
3306.533 | -20.14089 | 24.2649 | 3.269514 |  | 31.07684 | 30.48348 | 29.37747 | 29.94327 | 39.60829 | 37.35966
3306.633 | -20.14089 | 26.70608 | 3.269504 |  | 31.12418 | 30.46976 | 29.38637 | 29.95547 | 39.64091 | 37.38145
3306.732 | -20.1401 | 22.19898 | 3.269498 |  | 31.10205 | 30.48011 | 29.39781 | 29.97154 | 39.62374 | 37.38117
3306.832 | -20.14046 | 23.37377 | 3.269546 |  | 31.11029 | 30.47827 | 29.39656 | 30.01129 | 39.61276 | 37.35777
3306.932 | -20.14007 | 20.05901 | 3.269487 |  | 31.1212 | 30.47807 | 29.4062 | 30.00324 | 39.63204 | 37.35431
3307.03125 | -20.13959 | 23.71008 | 3.269487 |  | 31.12574 | 30.4747 | 29.40436 | 29.94928 | 39.61707 | 37.37618
3307.131 | -20.13975 | 22.27736 | 3.269492 |  | 31.11611 | 30.48552 | 29.3879 | 29.97163 | 39.63609 | 37.37329
3307.23 | -20.13994 | 21.01371 | 3.2695 |  | 31.1075 | 30.4768 | 29.39657 | 29.96428 | 39.67363 | 37.37617
3307.33 | -20.1403 | 18.11203 | 3.269508 |  | 31.10495 | 30.50725 | 29.39103 | 29.99252 | 39.67875 | 37.34926
3307.43 | -20.14022 | 23.54056 | 3.269507 |  | 31.08907 | 30.4868 | 29.42884 | 29.97775 | 39.6468 | 37.36117
3307.529 | -20.14038 | 21.64736 | 3.269566 |  | 31.09412 | 30.48495 | 29.3892 | 29.98262 | 39.65911 | 37.36409
3307.629 | -20.14018 | 23.00967 | 3.269508 |  | 31.1066 | 30.46178 | 29.40661 | 29.99671 | 39.62009 | 37.34826
3307.729 | -20.13994 | 23.78368 | 3.269527 |  | 31.08307 | 30.52032 | 29.43765 | 29.9674 | 39.64145 | 37.37075
3307.828125 | -20.14027 | 20.63866 | 3.269486 |  | 31.0952 | 30.4848 | 29.39164 | 29.98905 | 39.65726 | 37.34991
3307.928 | -20.1398 | 20.19367 | 3.269499 |  | 31.10877 | 30.49411 | 29.39562 | 30.01654 | 39.63055 | 37.32843
3308.027 | -20.14028 | 20.31944 | 3.26952 |  | 31.11478 | 30.49293 | 29.40141 | 29.97483 | 39.62578 | 37.34882
3308.127 | -20.14073 | 21.05426 | 3.269481 |  | 31.08587 | 30.48317 | 29.39452 | 30.01025 | 39.60765 | 37.32857
3308.227 | -20.14068 | 19.48962 | 3.269563 |  | 31.11274 | 30.48552 | 29.43151 | 29.98261 | 39.6399 | 37.30441
3308.326 | -20.13919 | 19.50716 | 3.26948 |  | 31.09332 | 30.48321 | 29.39461 | 29.98796 | 39.63517 | 37.33549
3308.426 | -20.14049 | 21.87452 | 3.269547 |  | 31.13398 | 30.5073 | 29.38709 | 29.97607 | 39.62439 | 37.33585
3308.525 | -20.13953 | 23.82218 | 3.269473 |  | 31.12597 | 30.49722 | 29.37792 | 29.97261 | 39.61775 | 37.3232
3308.625 | -20.14048 | 25.04209 | 3.269525 |  | 31.0786 | 30.48738 | 29.36067 | 29.98801 | 39.57426 | 37.30075
3308.725 | -20.13966 | 21.38715 | 3.269507 |  | 31.10872 | 30.51523 | 29.35908 | 29.99282 | 39.59576 | 37.29124
3308.824 | -20.14065 | 17.51643 | 3.269516 |  | 31.12748 | 30.46329 | 29.39598 | 29.99403 | 39.58337 | 37.28604
3308.924 | -20.13986 | 20.16314 | 3.269553 |  | 31.12647 | 30.49748 | 29.38401 | 29.98304 | 39.58569 | 37.29891
3309.023 | -20.1403 | 18.57434 | 3.269517 |  | 31.0846 | 30.5055 | 29.40723 | 29.95963 | 39.589 | 37.27826
3309.123 | -20.13973 | 16.53121 | 3.269496 |  | 31.10951 | 30.51592 | 29.34721 | 29.97594 | 39.59241 | 37.26274
3309.223 | -20.14013 | 16.91605 | 3.269497 |  | 31.10108 | 30.48316 | 29.36479 | 30.01243 | 39.60248 | 37.2509
3309.322 | -20.14068 | 18.50257 | 3.269505 |  | 31.10873 | 30.51331 | 29.34221 | 29.96822 | 39.57583 | 37.29594
3309.421875 | -20.14042 | 19.0911 | 3.269508 |  | 31.10531 | 30.48337 | 29.38488 | 29.97992 | 39.59477 | 37.28066
3309.521 | -20.14078 | 20.5719 | 3.269548 |  | 31.11285 | 30.46602 | 29.38032 | 29.99209 | 39.62309 | 37.29141
3309.621 | -20.13973 | 17.40684 | 3.269487 |  | 31.09806 | 30.49887 | 29.36177 | 29.98832 | 39.62739 | 37.33952
3309.721 | -20.1409 | 17.65861 | 3.269529 |  | 31.08489 | 30.47479 | 29.36226 | 30.01539 | 39.62558 | 37.3257
3309.82 | -20.13902 | 20.99229 | 3.269486 |  | 31.09519 | 30.50225 | 29.38475 | 29.97545 | 39.62605 | 37.32891
3309.92 | -20.14029 | 20.75168 | 3.269532 |  | 31.07872 | 30.49886 | 29.39406 | 29.99107 | 39.6381 | 37.3324
3310.02 | -20.14082 | 19.0927 | 3.269517 |  | 31.11008 | 30.51801 | 29.35814 | 30.00319 | 39.63078 | 37.34575
3310.119 | -20.1403 | 21.41609 | 3.269486 |  | 31.07245 | 30.4928 | 29.35404 | 29.973 | 39.62634 | 37.34313
3310.21875 | -20.13971 | 20.60585 | 3.269524 |  | 31.07948 | 30.49887 | 29.37609 | 29.98333 | 39.60978 | 37.36926
3310.318 | -20.14073 | 20.73436 | 3.269565 |  | 31.05948 | 30.4974 | 29.37197 | 30.00561 | 39.57244 | 37.42174
3310.418 | -20.14045 | 17.06825 | 3.269523 |  | 31.05174 | 30.49247 | 29.36657 | 30.04581 | 39.57767 | 37.37713
3310.518 | -20.14047 | 22.5763 | 3.269484 |  | 31.03675 | 30.45457 | 29.4259 | 29.9884 | 39.58142 | 37.39898
3310.617 | -20.14023 | 20.5899 | 3.26951 |  | 31.04811 | 30.52103 | 29.364 | 30.01218 | 39.57708 | 37.40113
3310.717 | -20.1403 | 23.59206 | 3.269503 |  | 31.0405 | 30.50328 | 29.39038 | 30.01236 | 39.58094 | 37.42498
3310.816 | -20.14125 | 21.24497 | 3.269482 |  | 31.05866 | 30.48428 | 29.37239 | 30.01363 | 39.55261 | 37.43985
3310.916 | -20.14072 | 19.98952 | 3.269502 |  | 31.04394 | 30.49976 | 29.36878 | 29.99974 | 39.54513 | 37.42481
3311.015625 | -20.14014 | 15.59794 | 3.269496 |  | 31.03966 | 30.48664 | 29.35588 | 30.029 | 39.53976 | 37.41964
3311.115 | -20.13999 | 22.87365 | 3.269496 |  | 31.04299 | 30.50451 | 29.3881 | 30.04266 | 39.51215 | 37.41914
3311.215 | -20.14053 | 15.0593 | 3.269499 |  | 31.03274 | 30.51036 | 29.37811 | 30.00447 | 39.51636 | 37.40216
3311.314 | -20.14017 | 19.3103 | 3.269467 |  | 31.02907 | 30.48164 | 29.36252 | 30.01518 | 39.4917 | 37.35989
3311.414 | -20.14038 | 24.93683 | 3.269489 |  | 31.03475 | 30.4927 | 29.3896 | 30.01105 | 39.47974 | 37.38485
3311.514 | -20.13968 | 20.59036 | 3.269525 |  | 31.03452 | 30.51283 | 29.34841 | 30.00016 | 39.46546 | 37.34528
3311.613 | -20.14093 | 15.88298 | 3.26952 |  | 31.00559 | 30.5023 | 29.41531 | 30.01377 | 39.46161 | 37.36184
3311.713 | -20.14072 | 22.1468 | 3.269514 |  | 31.05028 | 30.49541 | 29.37952 | 30.04103 | 39.47129 | 37.34483
3311.8125 | -20.13971 | 19.45703 | 3.269507 |  | 31.00828 | 30.49034 | 29.39986 | 30.02509 | 39.46258 | 37.31983
3311.912 | -20.14167 | 22.06204 | 3.269563 |  | 31.00673 | 30.51127 | 29.35677 | 30.01623 | 39.49328 | 37.3392
3312.012 | -20.14056 | 19.48916 | 3.269593 |  | 31.00438 | 30.47937 | 29.3875 | 30.03624 | 39.43496 | 37.31665
3312.111 | -20.1398 | 23.45899 | 3.269582 |  | 31.0019 | 30.46282 | 29.36223 | 30.00335 | 39.45213 | 37.34398
3312.211 | -20.14074 | 21.02806 | 3.269588 |  | 30.99092 | 30.48611 | 29.36345 | 30.01365 | 39.42968 | 37.34186
3312.311 | -20.14043 | 18.96351 | 3.269611 |  | 30.99459 | 30.49306 | 29.39001 | 30.07008 | 39.41086 | 37.34048
3312.41 | -20.14071 | 15.89437 | 3.269583 |  | 31.00266 | 30.50628 | 29.37101 | 30.02229 | 39.46379 | 37.35297
3312.51 | -20.14032 | 20.65848 | 3.269608 |  | 31.00128 | 30.49461 | 29.43346 | 30.02518 | 39.45446 | 37.32133
3312.609375 | -20.14021 | 20.44727 | 3.269601 |  | 31.01288 | 30.48362 | 29.4039 | 30.04938 | 39.44297 | 37.31091
3312.709 | -20.14039 | 18.87533 | 3.269538 |  | 30.98881 | 30.48027 | 29.36635 | 30.06793 | 39.45755 | 37.28525
3312.809 | -20.14021 | 20.65234 | 3.269592 |  | 30.98412 | 30.48464 | 29.37768 | 30.04234 | 39.41151 | 37.25433
3312.908 | -20.14097 | 21.2174 | 3.269624 |  | 30.99512 | 30.49782 | 29.39281 | 30.05411 | 39.40299 | 37.273
3313.008 | -20.14107 | 23.53054 | 3.269629 |  | 30.99705 | 30.50337 | 29.3885 | 30.09697 | 39.42226 | 37.26722
3313.107 | -20.14029 | 24.70829 | 3.26953 |  | 31.04169 | 30.49666 | 29.3611 | 30.04992 | 39.4504 | 37.25583
3313.207 | -20.14063 | 23.16894 | 3.269551 |  | 31.02849 | 30.48947 | 29.3775 | 30.08747 | 39.46112 | 37.286
3313.307 | -20.13936 | 20.48737 | 3.269558 |  | 31.00495 | 30.50623 | 29.37846 | 30.05663 | 39.48383 | 37.25216
3313.40625 | -20.13951 | 19.09407 | 3.269546 |  | 31.05804 | 30.49638 | 29.39572 | 30.03079 | 39.45274 | 37.26869
3313.506 | -20.14059 | 17.07418 | 3.269571 |  | 31.04149 | 30.49469 | 29.35287 | 30.03172 | 39.45104 | 37.25833
3313.605 | -20.14128 | 15.23497 | 3.269538 |  | 31.02266 | 30.49247 | 29.36282 | 30.05133 | 39.40652 | 37.2472
3313.705 | -20.14063 | 19.39733 | 3.269558 |  | 31.04127 | 30.49228 | 29.35114 | 30.05887 | 39.40769 | 37.19114
3313.805 | -20.14032 | 17.8696 | 3.269553 |  | 31.01143 | 30.50109 | 29.36043 | 29.99634 | 39.35604 | 37.16819
3313.904 | -20.1398 | 15.0356 | 3.269548 |  | 31.00564 | 30.48022 | 29.35962 | 30.05 | 39.37624 | 37.15421
3314.004 | -20.13976 | 21.39034 | 3.269577 |  | 31.00012 | 30.50866 | 29.37162 | 30.00102 | 39.35271 | 37.10076
3314.104 | -20.14078 | 21.09528 | 3.269537 |  | 31.03438 | 30.49174 | 29.38148 | 29.99505 | 39.37274 | 37.11739
3314.203125 | -20.14026 | 22.2589 | 3.269604 |  | 31.01787 | 30.48837 | 29.3845 | 30.00244 | 39.37787 | 37.10999
3314.303 | -20.13986 | 22.19602 | 3.269548 |  | 31.02851 | 30.47161 | 29.37943 | 29.99621 | 39.36627 | 37.10598
3314.402 | -20.1396 | 15.86543 | 3.269572 |  | 31.01382 | 30.48147 | 29.36702 | 29.98621 | 39.3658 | 37.09443
3314.502 | -20.13963 | 18.30593 | 3.269522 |  | 31.02141 | 30.498 | 29.40609 | 30.0053 | 39.35317 | 37.13756
3314.602 | -20.14019 | 10.70463 | 3.269632 |  | 31.00638 | 30.49013 | 29.41097 | 29.99171 | 39.38187 | 37.10715
3314.701 | -20.14059 | 16.27943 | 3.269588 |  | 31.02371 | 30.49818 | 29.381 | 29.98892 | 39.37644 | 37.11754
3314.801 | -20.13989 | 18.94186 | 3.269594 |  | 31.02225 | 30.46724 | 29.38136 | 29.98697 | 39.36252 | 37.11741
3314.9 | -20.1398 | 16.36966 | 3.269613 |  | 31.02222 | 30.5026 | 29.41171 | 30.00529 | 39.38843 | 37.12886
3315 | -20.14 | 16.04543 | 3.26964 |  | 31.05243 | 30.50708 | 29.38689 | 30.02218 | 39.39978 | 37.09419
3315.1 | -20.1403 | 20.97657 | 3.269602 |  | 31.04984 | 30.51284 | 29.37333 | 30.03614 | 39.40924 | 37.10224
3315.199 | -20.14049 | 21.3908 | 3.269563 |  | 31.0338 | 30.4809 | 29.40936 | 30.04098 | 39.39731 | 37.1171875
3315.299 | -20.1401 | 24.5153 | 3.269607 |  | 31.03423 | 30.50194 | 29.36722 | 29.99073 | 39.42267 | 37.11723
3315.398 | -20.13985 | 27.81617 | 3.269575 |  | 31.03214 | 30.47847 | 29.35529 | 30.02014 | 39.3847 | 37.14248
3315.498 | -20.13941 | 29.01694 | 3.26958 |  | 31.05632 | 30.48181 | 29.37412 | 30.02493 | 39.38549 | 37.15842
3315.598 | -20.14039 | 27.06472 | 3.269527 |  | 31.04729 | 30.46985 | 29.38665 | 30.04047 | 39.34462 | 37.16529
3315.697 | -20.13966 | 24.00857 | 3.269593 |  | 31.04502 | 30.49002 | 29.35816 | 30.04028 | 39.38074 | 37.15824
3315.796875 | -20.13978 | 18.73201 | 3.269557 |  | 31.0164 | 30.47812 | 29.39347 | 30.01041 | 39.35845 | 37.20883
3315.896 | -20.13997 | 20.41674 | 3.269602 |  | 31.04093 | 30.46507 | 29.38844 | 30.00138 | 39.33683 | 37.18755
3315.996 | -20.14035 | 20.92894 | 3.269558 |  | 31.01826 | 30.51425 | 29.35915 | 29.9801 | 39.31754 | 37.20187
3316.096 | -20.14076 | 15.11922 | 3.269578 |  | 31.05804 | 30.49731 | 29.36475 | 30.01625 | 39.32353 | 37.20676
3316.195 | -20.14018 | 19.58987 | 3.269592 |  | 31.0285 | 30.50015 | 29.39308 | 30.01608 | 39.30579 | 37.19757
3316.295 | -20.13915 | 17.42461 | 3.269539 |  | 31.0329 | 30.50519 | 29.40321 | 30.03388 | 39.32791 | 37.17307
3316.395 | -20.14025 | 20.85261 | 3.269557 |  | 31.04593 | 30.48204 | 29.35906 | 30.0095 | 39.35624 | 37.20366
3316.494 | -20.13925 | 23.62715 | 3.269605 |  | 31.04321 | 30.48113 | 29.38493 | 30.0283 | 39.35894 | 37.19931
3316.59375 | -20.14035 | 23.70279 | 3.26959 |  | 31.0251 | 30.49601 | 29.35364 | 30.00811 | 39.37967 | 37.20774
3316.693 | -20.14025 | 24.80764 | 3.26956 |  | 31.04934 | 30.47458 | 29.4313 | 30.00183 | 39.36185 | 37.19158
3316.793 | -20.13956 | 22.83491 | 3.269511 |  | 31.05105 | 30.47514 | 29.37978 | 30.01393 | 39.38765 | 37.19884
3316.893 | -20.13929 | 22.35073 | 3.269522 |  | 31.052 | 30.51524 | 29.39144 | 30.04541 | 39.37427 | 37.16752
3316.992 | -20.14038 | 18.39548 | 3.269571 |  | 31.02274 | 30.46978 | 29.35821 | 30.0186 | 39.3353 | 37.20845
3317.092 | -20.14003 | 19.90498 | 3.269551 |  | 31.06246 | 30.50853 | 29.39198 | 30.01814 | 39.31976 | 37.203
3317.191 | -20.13949 | 22.47035 | 3.269579 |  | 31.0533 | 30.47075 | 29.39283 | 29.99202 | 39.30998 | 37.20037
3317.291 | -20.14043 | 21.75786 | 3.269528 |  | 31.06876 | 30.48797 | 29.38268 | 29.99448 | 39.31456 | 37.1899
3317.390625 | -20.13969 | 21.01302 | 3.269557 |  | 31.08826 | 30.45797 | 29.35379 | 29.9997 | 39.29387 | 37.15697
3317.49 | -20.13949 | 17.90469 | 3.269582 |  | 31.04892 | 30.50093 | 29.39599 | 30.00934 | 39.31107 | 37.16813
3317.59 | -20.14009 | 17.27651 | 3.26956 |  | 31.06785 | 30.47928 | 29.36522 | 29.99711 | 39.28833 | 37.14807
3317.689 | -20.1403 | 19.09179 | 3.269545 |  | 31.05973 | 30.4709 | 29.35153 | 30.00832 | 39.31069 | 37.15281
3317.789 | -20.14002 | 14.94537 | 3.269549 |  | 31.0737 | 30.48121 | 29.37214 | 30.03276 | 39.31721 | 37.1423
3317.889 | -20.13977 | 20.24312 | 3.269542 |  | 31.04878 | 30.51145 | 29.35914 | 30.00916 | 39.35433 | 37.19882
3317.988 | -20.14041 | 21.04447 | 3.269546 |  | 31.07904 | 30.48994 | 29.40374 | 30.03374 | 39.35007 | 37.19445
3318.088 | -20.14042 | 18.9348 | 3.269565 |  | 31.07341 | 30.4964 | 29.36656 | 30.00646 | 39.35556 | 37.19617
3318.1875 | -20.13962 | 19.34903 | 3.269541 |  | 31.04367 | 30.49728 | 29.36294 | 30.02783 | 39.37664 | 37.20194
3318.287 | -20.14004 | 20.80385 | 3.269504 |  | 31.06222 | 30.49561 | 29.38011 | 30.00918 | 39.41462 | 37.19324
3318.387 | -20.14059 | 21.26867 | 3.269553 |  | 31.09626 | 30.50514 | 29.38611 | 30.00655 | 39.37791 | 37.25454
3318.486 | -20.14062 | 22.41863 | 3.269547 |  | 31.08026 | 30.50296 | 29.38044 | 30.0286 | 39.34894 | 37.20991
3318.586 | -20.14099 | 20.69677 | 3.269534 |  | 31.05693 | 30.50052 | 29.38604 | 30.00071 | 39.34026 | 37.25726
3318.686 | -20.14009 | 22.34845 | 3.26952 |  | 31.06659 | 30.48839 | 29.39021 | 30.05676 | 39.36069 | 37.23241
3318.785 | -20.14104 | 21.0734 | 3.269556 |  | 31.06932 | 30.51032 | 29.35786 | 29.99733 | 39.36561 | 37.24944
3318.885 | -20.14073 | 22.5902 | 3.269527 |  | 31.04984 | 30.49155 | 29.37918 | 29.98066 | 39.39458 | 37.22456
3318.984375 | -20.13992 | 23.34643 | 3.26952 |  | 31.06506 | 30.47119 | 29.37603 | 29.99546 | 39.39832 | 37.2558
3319.084 | -20.14045 | 18.89926 | 3.269547 |  | 31.05723 | 30.48997 | 29.39697 | 29.98619 | 39.38432 | 37.26
3319.184 | -20.1406 | 21.2632 | 3.269521 |  | 31.08752 | 30.46625 | 29.36277 | 30.02352 | 39.41923 | 37.23018
3319.283 | -20.1411 | 21.80229 | 3.269553 |  | 31.07879 | 30.46743 | 29.37733 | 29.94377 | 39.41145 | 37.23175
3319.383 | -20.14067 | 21.05996 | 3.269569 |  | 31.09377 | 30.47112 | 29.39935 | 30.0155 | 39.45947 | 37.25666
3319.482 | -20.14054 | 26.19593 | 3.269544 |  | 31.06805 | 30.48779 | 29.40395 | 30.00142 | 39.45248 | 37.22312
3319.582 | -20.14069 | 24.43601 | 3.269537 |  | 31.11721 | 30.47581 | 29.41649 | 29.99936 | 39.4589 | 37.24382
3319.682 | -20.1394 | 28.57787 | 3.269565 |  | 31.08858 | 30.46686 | 29.41587 | 30.00455 | 39.46767 | 37.25222
3319.78125 | -20.14139 | 25.49438 | 3.269565 |  | 31.05719 | 30.4795 | 29.37922 | 30.0122 | 39.50076 | 37.23814
3319.881 | -20.14076 | 21.65419 | 3.269549 |  | 31.12093 | 30.49771 | 29.36404 | 30.0083 | 39.4868 | 37.24243
3319.98 | -20.1404 | 20.5539 | 3.269606 |  | 31.12951 | 30.47449 | 29.43434 | 29.9987 | 39.46548 | 37.2211
3320.08 | -20.14057 | 22.89597 | 3.269611 |  | 31.09611 | 30.46612 | 29.39823 | 30.00867 | 39.47057 | 37.18384
3320.18 | -20.14101 | 25.33488 | 3.269535 |  | 31.09384 | 30.49991 | 29.38218 | 29.99354 | 39.44761 | 37.19236
3320.279 | -20.14041 | 26.31805 | 3.269585 |  | 31.10601 | 30.45807 | 29.37748 | 30.01176 | 39.43093 | 37.23216
3320.379 | -20.13973 | 26.55251 | 3.269531 |  | 31.11514 | 30.4872 | 29.40865 | 30.02192 | 39.44429 | 37.2263
3320.479 | -20.14061 | 27.301 | 3.269577 |  | 31.09654 | 30.46388 | 29.41713 | 30.00103 | 39.43747 | 37.21001
3320.578125 | -20.14039 | 25.51693 | 3.269545 |  | 31.09533 | 30.46667 | 29.36988 | 29.95203 | 39.39407 | 37.18187
3320.678 | -20.14041 | 28.24886 | 3.269602 |  | 31.11738 | 30.47403 | 29.40196 | 29.99825 | 39.40812 | 37.20838
3320.777 | -20.14042 | 21.28872 | 3.269585 |  | 31.09286 | 30.48657 | 29.39858 | 30.00133 | 39.35971 | 37.2114
3320.877 | -20.14066 | 28.35344 | 3.269598 |  | 31.11713 | 30.47411 | 29.40722 | 30.0231 | 39.39584 | 37.21993
3320.977 | -20.13989 | 34.29281 | 3.2696 |  | 31.12655 | 30.44491 | 29.42525 | 30.03494 | 39.37415 | 37.21949
3321.076 | -20.14073 | 26.04987 | 3.269539 |  | 31.09724 | 30.46548 | 29.4007 | 29.97727 | 39.40404 | 37.16472
3321.176 | -20.14112 | 20.38939 | 3.269572 |  | 31.09195 | 30.46582 | 29.35842 | 29.99914 | 39.39534 | 37.2017
3321.275 | -20.13981 | 24.71171 | 3.269546 |  | 31.09744 | 30.47651 | 29.43576 | 29.97738 | 39.42375 | 37.17453
3321.375 | -20.14099 | 25.15306 | 3.269519 |  | 31.10234 | 30.47055 | 29.39563 | 29.99324 | 39.44635 | 37.20711
3321.475 | -20.14081 | 18.26743 | 3.26957 |  | 31.12972 | 30.47383 | 29.42639 | 29.99268 | 39.45431 | 37.20928
3321.574 | -20.14116 | 22.8643 | 3.269561 |  | 31.06955 | 30.47395 | 29.38364 | 30.01423 | 39.43921 | 37.2076
3321.674 | -20.14116 | 20.61907 | 3.269558 |  | 31.08527 | 30.47904 | 29.41311 | 30.0223 | 39.45628 | 37.23545
3321.773 | -20.14006 | 26.25881 | 3.269579 |  | 31.08627 | 30.46505 | 29.3798 | 29.95747 | 39.45497 | 37.23696
3321.873 | -20.14011 | 23.99695 | 3.269555 |  | 31.08305 | 30.47289 | 29.37152 | 29.96527 | 39.46697 | 37.24728
3321.973 | -20.14118 | 28.71344 | 3.269522 |  | 31.10124 | 30.45098 | 29.38743 | 29.98364 | 39.46281 | 37.25944
3322.072 | -20.14082 | 24.61442 | 3.269582 |  | 31.08643 | 30.50562 | 29.37163 | 29.97897 | 39.46383 | 37.24213
3322.171875 | -20.14127 | 31.28109 | 3.269529 |  | 31.08418 | 30.47754 | 29.39724 | 29.98397 | 39.46242 | 37.27398
3322.271 | -20.14093 | 20.10139 | 3.269557 |  | 31.0954 | 30.50593 | 29.38741 | 29.99231 | 39.48907 | 37.26526
3322.371 | -20.14138 | 21.73348 | 3.269569 |  | 31.11149 | 30.51824 | 29.37653 | 29.99677 | 39.46562 | 37.28382
3322.471 | -20.14062 | 17.30863 | 3.26955 |  | 31.10375 | 30.4541 | 29.40612 | 29.97494 | 39.46915 | 37.25037
3322.57 | -20.14104 | 16.03518 | 3.26961 |  | 31.11997 | 30.47593 | 29.44535 | 29.9924 | 39.48953 | 37.27067
3322.67 | -20.14115 | 24.4089 | 3.269546 |  | 31.08731 | 30.50451 | 29.38795 | 30.00485 | 39.47716 | 37.29273
3322.77 | -20.14116 | 25.08402 | 3.269512 |  | 31.09164 | 30.50088 | 29.41136 | 29.95435 | 39.49754 | 37.26219
3322.869 | -20.1405 | 23.81626 | 3.269546 |  | 31.09691 | 30.46119 | 29.4113 | 29.98473 | 39.46426 | 37.25941
3322.96875 | -20.14088 | 21.97614 | 3.269531 |  | 31.12025 | 30.45599 | 29.4039 | 29.99712 | 39.47741 | 37.29797
3323.068 | -20.14065 | 19.69058 | 3.269592 |  | 31.14136 | 30.47745 | 29.38158 | 29.99481 | 39.49518 | 37.27256
3323.168 | -20.14153 | 23.89965 | 3.269539 |  | 31.12021 | 30.4908 | 29.40688 | 29.97282 | 39.46763 | 37.26648
3323.268 | -20.14073 | 23.3355 | 3.269571 |  | 31.10244 | 30.46645 | 29.40567 | 29.99625 | 39.49464 | 37.27475
3323.367 | -20.13999 | 19.83002 | 3.269539 |  | 31.14168 | 30.48038 | 29.41554 | 29.95675 | 39.50555 | 37.2602
3323.467 | -20.14069 | 23.93634 | 3.269537 |  | 31.11258 | 30.47226 | 29.39368 | 29.976 | 39.50622 | 37.25297
3323.566 | -20.14023 | 15.61274 | 3.269548 |  | 31.12608 | 30.45796 | 29.41048 | 29.93952 | 39.52723 | 37.25278
3323.666 | -20.14082 | 19.22554 | 3.269527 |  | 31.12144 | 30.49447 | 29.40594 | 29.94864 | 39.49097 | 37.24448
3323.765625 | -20.14097 | 18.59735 | 3.269506 |  | 31.11721 | 30.46958 | 29.37638 | 29.95133 | 39.49616 | 37.2365
3323.865 | -20.14075 | 24.47771 | 3.269535 |  | 31.139 | 30.48222 | 29.4348 | 29.95999 | 39.51639 | 37.26657
3323.965 | -20.14186 | 19.6883 | 3.269534 |  | 31.1181 | 30.48433 | 29.40743 | 29.98781 | 39.49508 | 37.22379
3324.064 | -20.14115 | 18.63768 | 3.269558 |  | 31.12262 | 30.49475 | 29.39372 | 29.99018 | 39.49909 | 37.23808
3324.164 | -20.1417 | 21.92807 | 3.269555 |  | 31.17834 | 30.49959 | 29.42333 | 29.99652 | 39.51072 | 37.27572
3324.264 | -20.1415 | 25.61742 | 3.269559 |  | 31.1576 | 30.49965 | 29.42123 | 30.00436 | 39.49379 | 37.22197
3324.363 | -20.14034 | 17.77026 | 3.2695 |  | 31.15457 | 30.5062 | 29.41345 | 29.99422 | 39.47748 | 37.20858
3324.463 | -20.14045 | 20.57441 | 3.269521 |  | 31.14335 | 30.49657 | 29.41176 | 29.98555 | 39.49065 | 37.23701
3324.5625 | -20.14099 | 19.43037 | 3.269486 |  | 31.15221 | 30.5019 | 29.42665 | 29.98193 | 39.48518 | 37.20031
3324.662 | -20.14221 | 23.22658 | 3.269516 |  | 31.1601 | 30.48211 | 29.39738 | 29.98804 | 39.49567 | 37.19497
3324.762 | -20.14106 | 20.35203 | 3.269519 |  | 31.18122 | 30.50306 | 29.41553 | 29.98564 | 39.4898 | 37.20759
3324.861 | -20.13997 | 24.14231 | 3.269569 |  | 31.17855 | 30.47025 | 29.38449 | 30.00454 | 39.47449 | 37.22946
3324.961 | -20.14035 | 22.40268 | 3.269525 |  | 31.1624 | 30.50438 | 29.41852 | 30.01107 | 39.51005 | 37.23318
3325.061 | -20.14077 | 17.6741 | 3.269514 |  | 31.15464 | 30.48957 | 29.40713 | 29.98061 | 39.50268 | 37.22304
3325.16 | -20.14189 | 17.62125 | 3.269511 |  | 31.15931 | 30.52287 | 29.41564 | 29.94448 | 39.49359 | 37.23769
3325.26 | -20.14157 | 12.99999 | 3.269538 |  | 31.17703 | 30.47752 | 29.41115 | 30.0092 | 39.49207 | 37.20837
3325.359375 | -20.1414 | 14.00048 | 3.269522 |  | 31.13947 | 30.47419 | 29.38139 | 29.9533 | 39.5307 | 37.21908
3325.459 | -20.14034 | 20.93054 | 3.2695 |  | 31.1602 | 30.4935 | 29.43134 | 29.9697 | 39.53874 | 37.24679
3325.559 | -20.14091 | 22.91101 | 3.26952 |  | 31.15829 | 30.5124 | 29.39503 | 29.98785 | 39.52852 | 37.22752
3325.658 | -20.14153 | 20.64026 | 3.269529 |  | 31.18162 | 30.51626 | 29.43058 | 29.95308 | 39.51199 | 37.2227
3325.758 | -20.14092 | 21.56009 | 3.26952 |  | 31.19234 | 30.49778 | 29.39605 | 29.96882 | 39.51458 | 37.27993
3325.857 | -20.14088 | 17.08261 | 3.269487 |  | 31.14645 | 30.52471 | 29.41181 | 29.97424 | 39.55302 | 37.27856
3325.957 | -20.14148 | 17.72651 | 3.269513 |  | 31.17704 | 30.50982 | 29.39329 | 29.98129 | 39.53671 | 37.26352
3326.057 | -20.14083 | 15.1231 | 3.26952 |  | 31.1848 | 30.5038 | 29.42257 | 29.94748 | 39.55632 | 37.278
3326.15625 | -20.14062 | 14.72504 | 3.269485 |  | 31.19805 | 30.46868 | 29.41761 | 29.92963 | 39.58515 | 37.2668
3326.256 | -20.14035 | 16.90147 | 3.269559 |  | 31.21054 | 30.49815 | 29.42377 | 29.97318 | 39.59081 | 37.28591
3326.355 | -20.14121 | 13.6742 | 3.269574 |  | 31.20233 | 30.50701 | 29.39599 | 29.9454 | 39.54654 | 37.27485
3326.455 | -20.14081 | 13.78015 | 3.269559 |  | 31.18729 | 30.51057 | 29.42075 | 29.95906 | 39.53793 | 37.29043
3326.555 | -20.14141 | 11.85367 | 3.269608 |  | 31.20741 | 30.49977 | 29.42891 | 29.95241 | 39.54483 | 37.25961
3326.654 | -20.14144 | 16.49999 | 3.269589 |  | 31.17686 | 30.53052 | 29.39907 | 29.93269 | 39.57166 | 37.25469
3326.754 | -20.14078 | 17.54059 | 3.269588 |  | 31.18772 | 30.49833 | 29.44319 | 29.96935 | 39.56527 | 37.2392
3326.854 | -20.14139 | 16.18556 | 3.269548 |  | 31.17774 | 30.48475 | 29.43729 | 29.94604 | 39.58244 | 37.23873
3326.953125 | -20.14083 | 16.83471 | 3.269562 |  | 31.19176 | 30.49893 | 29.42092 | 29.99167 | 39.58707 | 37.21187
3327.053 | -20.14099 | 21.29624 | 3.269564 |  | 31.18682 | 30.49645 | 29.38213 | 29.93842 | 39.58335 | 37.25652
3327.152 | -20.14086 | 16.30974 | 3.269597 |  | 31.17773 | 30.51629 | 29.43552 | 29.9457 | 39.5571 | 37.26827
3327.252 | -20.14156 | 20.84692 | 3.269585 |  | 31.19799 | 30.4878 | 29.41482 | 29.96522 | 39.56329 | 37.23443
3327.352 | -20.14138 | 14.52317 | 3.269561 |  | 31.17522 | 30.50726 | 29.40381 | 29.94899 | 39.57762 | 37.28564
3327.451 | -20.14165 | 15.37874 | 3.26959 |  | 31.15514 | 30.48842 | 29.40499 | 29.96727 | 39.59426 | 37.2501
3327.551 | -20.14067 | 19.01751 | 3.269539 |  | 31.17562 | 30.50091 | 29.42202 | 29.97333 | 39.51992 | 37.21063
3327.65 | -20.14135 | 14.67993 | 3.26959 |  | 31.20171 | 30.47828 | 29.42252 | 29.96674 | 39.51182 | 37.2471
3327.75 | -20.1409 | 16.75359 | 3.269562 |  | 31.18149 | 30.48956 | 29.43932 | 29.9676 | 39.53817 | 37.23556
3327.85 | -20.1415 | 19.06923 | 3.269574 |  | 31.22333 | 30.48874 | 29.43191 | 29.98577 | 39.50774 | 37.24567
3327.949 | -20.14181 | 13.60128 | 3.269575 |  | 31.18598 | 30.50813 | 29.41155 | 29.96075 | 39.50079 | 37.2057
3328.049 | -20.14164 | 15.38968 | 3.269596 |  | 31.18301 | 30.48973 | 29.45452 | 29.97328 | 39.46611 | 37.22379
3328.148 | -20.14194 | 12.53062 | 3.269539 |  | 31.22205 | 30.48835 | 29.42216 | 29.9797 | 39.47081 | 37.21012
3328.248 | -20.14235 | 14.58172 | 3.269549 |  | 31.20982 | 30.5166 | 29.42178 | 29.96449 | 39.4432 | 37.22966
3328.348 | -20.14123 | 12.54315 | 3.269562 |  | 31.21517 | 30.52055 | 29.38653 | 29.95197 | 39.48754 | 37.23762
3328.447 | -20.14105 | 16.45533 | 3.269569 |  | 31.16668 | 30.49049 | 29.42672 | 30.00066 | 39.45689 | 37.26043
3328.546875 | -20.14116 | 19.13349 | 3.269585 |  | 31.17903 | 30.49519 | 29.41318 | 29.98013 | 39.4863 | 37.25128
3328.646 | -20.1421 | 16.04703 | 3.269579 |  | 31.18033 | 30.52204 | 29.42243 | 29.95268 | 39.48072 | 37.27576
3328.746 | -20.14111 | 17.53557 | 3.269576 |  | 31.17218 | 30.47857 | 29.41949 | 29.98774 | 39.48659 | 37.24716
3328.846 | -20.14161 | 14.84238 | 3.269566 |  | 31.14988 | 30.50522 | 29.40353 | 29.96752 | 39.52311 | 37.25408
3328.945 | -20.14123 | 16.02538 | 3.269557 |  | 31.13419 | 30.48402 | 29.41191 | 29.95089 | 39.47173 | 37.24584
3329.045 | -20.14153 | 18.59553 | 3.269558 |  | 31.17586 | 30.50121 | 29.43103 | 29.9311 | 39.49318 | 37.28094
3329.145 | -20.14128 | 15.76039 | 3.269559 |  | 31.14181 | 30.51636 | 29.39241 | 29.99551 | 39.50045 | 37.27844
3329.244 | -20.14127 | 21.28804 | 3.269572 |  | 31.16885 | 30.49781 | 29.40195 | 29.96216 | 39.49745 | 37.31358
3329.34375 | -20.14132 | 20.3518 | 3.269568 |  | 31.15295 | 30.51374 | 29.39119 | 29.95664 | 39.4719 | 37.31523
3329.443 | -20.14068 | 16.81283 | 3.269574 |  | 31.17442 | 30.49757 | 29.38489 | 29.99537 | 39.48629 | 37.32687
3329.543 | -20.1413 | 14.20577 | 3.269585 |  | 31.1516 | 30.52096 | 29.42879 | 29.95494 | 39.46555 | 37.34016
3329.643 | -20.14223 | 11.67823 | 3.269581 |  | 31.15791 | 30.5011 | 29.46642 | 29.96998 | 39.45113 | 37.31149
3329.742 | -20.1414 | 19.18931 | 3.26965 |  | 31.17615 | 30.51183 | 29.41631 | 29.92934 | 39.47768 | 37.30775
3329.842 | -20.14181 | 19.9558 | 3.269575 |  | 31.16843 | 30.51281 | 29.42453 | 29.97355 | 39.45664 | 37.30883
3329.941 | -20.14151 | 19.11549 | 3.269586 |  | 31.17 | 30.54837 | 29.37058 | 29.93717 | 39.45654 | 37.28989
3330.041 | -20.14149 | 17.7215 | 3.269575 |  | 31.12306 | 30.49035 | 29.40586 | 29.94455 | 39.416 | 37.29053
3330.140625 | -20.14061 | 17.70828 | 3.269591 |  | 31.13756 | 30.5007 | 29.42953 | 29.95028 | 39.42935 | 37.26845
3330.24 | -20.14157 | 8.625722 | 3.26954 |  | 31.14713 | 30.51124 | 29.41258 | 29.95184 | 39.40984 | 37.25196
3330.34 | -20.14081 | 11.74157 | 3.269536 |  | 31.10542 | 30.49377 | 29.388 | 29.95829 | 39.4319 | 37.25511
3330.439 | -20.14196 | 12.53495 | 3.269567 |  | 31.1304 | 30.50306 | 29.42978 | 29.96696 | 39.42328 | 37.232
3330.539 | -20.14103 | 12.94872 | 3.2696 |  | 31.10881 | 30.5146 | 29.37574 | 29.96673 | 39.37163 | 37.22879
3330.639 | -20.14198 | 19.92845 | 3.269584 |  | 31.07228 | 30.53514 | 29.43369 | 29.93998 | 39.38633 | 37.2301
3330.738 | -20.14105 | 13.97587 | 3.269564 |  | 31.11253 | 30.48981 | 29.3953 | 29.95899 | 39.41048 | 37.21367
3330.838 | -20.14167 | 13.13374 | 3.269575 |  | 31.1035 | 30.53474 | 29.40502 | 29.94418 | 39.38553 | 37.22349
3330.9375 | -20.1409 | 12.43492 | 3.269619 |  | 31.08181 | 30.52126 | 29.40609 | 29.94802 | 39.39536 | 37.20786
3331.037 | -20.14135 | 21.95222 | 3.269587 |  | 31.09503 | 30.5201 | 29.4248 | 29.94616 | 39.40641 | 37.18715
3331.137 | -20.14192 | 10.26214 | 3.269576 |  | 31.09373 | 30.50139 | 29.39775 | 29.97055 | 39.37634 | 37.18459
3331.236 | -20.14221 | 16.7447 | 3.26959 |  | 31.07726 | 30.52474 | 29.42941 | 29.95162 | 39.3893 | 37.16238
3331.336 | -20.14251 | 19.55455 | 3.269561 |  | 31.07136 | 30.51758 | 29.44836 | 29.97428 | 39.36969 | 37.1939
3331.436 | -20.14233 | 16.18579 | 3.269578 |  | 31.08453 | 30.49138 | 29.447 | 29.94976 | 39.41087 | 37.15151
3331.535 | -20.14261 | 13.22442 | 3.269596 |  | 31.0834 | 30.52847 | 29.43081 | 29.94652 | 39.34345 | 37.20206
3331.635 | -20.14193 | 18.25353 | 3.269561 |  | 31.06345 | 30.50572 | 29.39647 | 29.94967 | 39.35043 | 37.17388
3331.734375 | -20.14261 | 15.79275 | 3.269592 |  | 31.10408 | 30.51845 | 29.43363 | 29.92933 | 39.3886 | 37.17076
3331.834 | -20.14155 | 19.13303 | 3.269521 |  | 31.08305 | 30.51608 | 29.3961 | 29.96419 | 39.33872 | 37.17382
3331.934 | -20.14221 | 18.51009 | 3.269553 |  | 31.08293 | 30.52157 | 29.38728 | 29.96684 | 39.36295 | 37.17193
3332.033 | -20.14134 | 18.27358 | 3.269586 |  | 31.09263 | 30.50923 | 29.39658 | 29.95495 | 39.32558 | 37.17678
3332.133 | -20.14152 | 21.07477 | 3.269552 |  | 31.07991 | 30.49488 | 29.42279 | 29.93753 | 39.30743 | 37.15955
3332.232 | -20.14146 | 21.94379 | 3.269617 |  | 31.08288 | 30.49808 | 29.42152 | 29.94239 | 39.32811 | 37.16565
3332.332 | -20.14187 | 22.47696 | 3.269589 |  | 31.09775 | 30.54579 | 29.42637 | 29.96889 | 39.35923 | 37.1967
3332.432 | -20.14096 | 23.54307 | 3.26957 |  | 31.07964 | 30.52714 | 29.42533 | 29.95371 | 39.33186 | 37.16993
3332.53125 | -20.14081 | 21.99961 | 3.269611 |  | 31.09308 | 30.5004 | 29.41685 | 29.92141 | 39.33886 | 37.18043
3332.631 | -20.14234 | 19.53108 | 3.269599 |  | 31.091 | 30.50151 | 29.42008 | 29.96115 | 39.35268 | 37.17787
3332.73 | -20.14142 | 18.1453 | 3.269556 |  | 31.08486 | 30.53574 | 29.42558 | 29.94403 | 39.37134 | 37.21692
3332.83 | -20.14086 | 18.77006 | 3.269527 |  | 31.10616 | 30.53657 | 29.41444 | 29.95918 | 39.34436 | 37.19135
3332.93 | -20.14291 | 25.84094 | 3.269539 |  | 31.09752 | 30.51931 | 29.405 | 29.97267 | 39.37202 | 37.18953
3333.029 | -20.14149 | 21.28576 | 3.269595 |  | 31.11189 | 30.50096 | 29.41712 | 29.99979 | 39.3604 | 37.20116
3333.129 | -20.14203 | 14.66466 | 3.269611 |  | 31.12861 | 30.50718 | 29.40729 | 29.94589 | 39.38282 | 37.21541
3333.229 | -20.14259 | 18.35515 | 3.269607 |  | 31.11933 | 30.54248 | 29.40787 | 29.94234 | 39.38341 | 37.21345
3333.328125 | -20.14182 | 12.52697 | 3.269576 |  | 31.11894 | 30.48973 | 29.38829 | 29.99011 | 39.37939 | 37.22718
3333.428 | -20.14165 | 13.37776 | 3.269557 |  | 31.14529 | 30.52226 | 29.42971 | 29.94528 | 39.35578 | 37.23238
3333.527 | -20.14245 | 13.90592 | 3.269575 |  | 31.12868 | 30.50552 | 29.42679 | 29.9648 | 39.40872 | 37.24438
3333.627 | -20.14245 | 13.88519 | 3.269631 |  | 31.12455 | 30.50915 | 29.41073 | 29.95175 | 39.37692 | 37.22897
3333.727 | -20.14157 | 20.47142 | 3.269609 |  | 31.13639 | 30.49284 | 29.42892 | 29.978 | 39.38089 | 37.28431
3333.826 | -20.1424 | 17.22934 | 3.269576 |  | 31.1215 | 30.55299 | 29.40456 | 29.97327 | 39.38184 | 37.2802
3333.926 | -20.1423 | 11.50985 | 3.269621 |  | 31.12828 | 30.52141 | 29.42702 | 29.95631 | 39.40894 | 37.29505
3334.025 | -20.14269 | 14.30534 | 3.269585 |  | 31.13566 | 30.50926 | 29.40374 | 29.97148 | 39.42319 | 37.28322
3334.125 | -20.14231 | 11.41894 | 3.269608 |  | 31.12467 | 30.51354 | 29.42545 | 29.93116 | 39.40722 | 37.3097
3334.225 | -20.14149 | 13.99638 | 3.269589 |  | 31.16185 | 30.52452 | 29.41467 | 29.97973 | 39.37945 | 37.30329
3334.324 | -20.14215 | 9.118789 | 3.269581 |  | 31.12802 | 30.51503 | 29.39416 | 29.94902 | 39.37837 | 37.29017
3334.424 | -20.14248 | 13.83301 | 3.269612 |  | 31.15038 | 30.48795 | 29.40399 | 29.94053 | 39.38543 | 37.31954
3334.523 | -20.14225 | 7.317407 | 3.269586 |  | 31.11264 | 30.52526 | 29.36125 | 29.94434 | 39.37516 | 37.34205
3334.623 | -20.14281 | 10.72217 | 3.269593 |  | 31.1237 | 30.49842 | 29.42525 | 29.9739 | 39.36097 | 37.31647
3334.723 | -20.14285 | 10.90468 | 3.269585 |  | 31.13653 | 30.53331 | 29.4135 | 29.94856 | 39.38398 | 37.31553
3334.822 | -20.14182 | 10.45399 | 3.269541 |  | 31.11015 | 30.52324 | 29.40095 | 29.9834 | 39.35365 | 37.29952
3334.921875 | -20.14264 | 12.24444 | 3.269568 |  | 31.12842 | 30.5123 | 29.40878 | 29.96028 | 39.33312 | 37.32704
3335.021 | -20.1415 | 15.86862 | 3.26959 |  | 31.11961 | 30.51197 | 29.42261 | 29.96331 | 39.37624 | 37.26072
3335.121 | -20.14224 | 7.127835 | 3.269582 |  | 31.14896 | 30.51767 | 29.42177 | 29.98261 | 39.34791 | 37.26931
3335.221 | -20.14282 | 12.99042 | 3.269577 |  | 31.1607 | 30.51652 | 29.37965 | 29.99246 | 39.38535 | 37.2589
3335.32 | -20.14271 | 11.14324 | 3.2696 |  | 31.13955 | 30.50348 | 29.41557 | 29.9545 | 39.36622 | 37.26688
3335.42 | -20.14176 | 13.69812 | 3.269575 |  | 31.12924 | 30.51266 | 29.41656 | 29.96704 | 39.39242 | 37.24456
3335.52 | -20.14104 | 16.39837 | 3.269562 |  | 31.1151 | 30.50132 | 29.38809 | 29.9695 | 39.35143 | 37.2604
3335.619 | -20.14278 | 11.75502 | 3.269556 |  | 31.10165 | 30.49649 | 29.37134 | 29.9691 | 39.36638 | 37.26231
3335.71875 | -20.14166 | 15.8292 | 3.269575 |  | 31.161 | 30.519 | 29.41999 | 29.99474 | 39.34621 | 37.26752
3335.818 | -20.14173 | 16.27306 | 3.269586 |  | 31.13335 | 30.53361 | 29.41984 | 30.00084 | 39.35706 | 37.29345
3335.918 | -20.14097 | 15.53528 | 3.269595 |  | 31.17777 | 30.5143 | 29.40433 | 29.97526 | 39.35636 | 37.30389
3336.018 | -20.14166 | 13.2987 | 3.269601 |  | 31.14235 | 30.53417 | 29.41265 | 30.00043 | 39.36641 | 37.29607
3336.117 | -20.14174 | 19.59078 | 3.269582 |  | 31.13676 | 30.51934 | 29.41097 | 29.99117 | 39.35085 | 37.32697
3336.217 | -20.14165 | 15.02694 | 3.269632 |  | 31.12295 | 30.49581 | 29.3967 | 30.009 | 39.35098 | 37.2924
3336.316 | -20.14048 | 17.92747 | 3.269582 |  | 31.13002 | 30.51242 | 29.40966 | 29.98236 | 39.35811 | 37.32569
3336.416 | -20.1419 | 12.60193 | 3.26958 |  | 31.11415 | 30.50015 | 29.41072 | 29.98343 | 39.33874 | 37.31557
3336.515625 | -20.14165 | 15.92444 | 3.269592 |  | 31.15723 | 30.52731 | 29.41756 | 30.02263 | 39.33296 | 37.29581
3336.615 | -20.14231 | 11.38316 | 3.269584 |  | 31.17265 | 30.47262 | 29.39001 | 30.0296 | 39.27786 | 37.31758
3336.715 | -20.14184 | 12.88082 | 3.269566 |  | 31.12535 | 30.52352 | 29.40698 | 29.99579 | 39.30199 | 37.3261
3336.814 | -20.14165 | 8.180958 | 3.2696 |  | 31.13732 | 30.504 | 29.38916 | 30.02333 | 39.26435 | 37.3051
3336.914 | -20.14114 | 17.01995 | 3.26959 |  | 31.15977 | 30.51894 | 29.42854 | 30.03197 | 39.2508 | 37.30579
3337.014 | -20.14192 | 9.606616 | 3.269599 |  | 31.13565 | 30.50759 | 29.38704 | 30.03806 | 39.29482 | 37.30127
3337.113 | -20.14198 | 17.11291 | 3.269513 |  | 31.11515 | 30.5341 | 29.38728 | 30.06071 | 39.28544 | 37.26373
3337.213 | -20.14149 | 22.5706 | 3.269587 |  | 31.11598 | 30.50985 | 29.41215 | 30.02798 | 39.30071 | 37.27176
3337.3125 | -20.14179 | 16.28194 | 3.269555 |  | 31.12125 | 30.4995 | 29.42576 | 30.01104 | 39.27927 | 37.24335
3337.412 | -20.14298 | 14.35934 | 3.269547 |  | 31.11085 | 30.49768 | 29.38046 | 30.045 | 39.28234 | 37.23513
3337.512 | -20.14173 | 15.98186 | 3.26956 |  | 31.10505 | 30.48965 | 29.39358 | 30.03378 | 39.27444 | 37.23512
3337.611 | -20.14187 | 19.53063 | 3.269566 |  | 31.11205 | 30.52749 | 29.43564 | 30.04235 | 39.22716 | 37.2361
3337.711 | -20.14202 | 19.46888 | 3.269575 |  | 31.09736 | 30.52218 | 29.42351 | 30.0242 | 39.24276 | 37.19231
3337.811 | -20.14152 | 17.21499 | 3.269572 |  | 31.10407 | 30.51798 | 29.41866 | 30.01333 | 39.19272 | 37.17138
3337.91 | -20.14158 | 16.05295 | 3.269564 |  | 31.08209 | 30.49669 | 29.39486 | 30.01117 | 39.1886 | 37.17525
3338.01 | -20.14181 | 12.71905 | 3.269559 |  | 31.12935 | 30.51807 | 29.43 | 30.05041 | 39.20355 | 37.20145
3338.109375 | -20.14198 | 15.20831 | 3.269593 |  | 31.1233 | 30.49903 | 29.41719 | 30.02752 | 39.18857 | 37.14715
3338.209 | -20.14269 | 15.94222 | 3.269495 |  | 31.1222 | 30.51647 | 29.37398 | 30.01572 | 39.1712 | 37.17519
3338.309 | -20.14137 | 18.81609 | 3.26951 |  | 31.09797 | 30.51407 | 29.38714 | 30.03231 | 39.20231 | 37.14376
3338.408 | -20.14255 | 16.81329 | 3.269483 |  | 31.0964 | 30.51696 | 29.40691 | 30.04268 | 39.21921 | 37.10836
3338.508 | -20.14206 | 18.23165 | 3.269475 |  | 31.08497 | 30.52956 | 29.40635 | 30.00923 | 39.2107 | 37.11154
3338.607 | -20.14191 | 18.8906 | 3.26948 |  | 31.07854 | 30.5237 | 29.42157 | 30.01501 | 39.19262 | 37.10434
3338.707 | -20.14162 | 17.63924 | 3.269471 |  | 31.06669 | 30.52953 | 29.40916 | 30.01235 | 39.15807 | 37.08899
3338.807 | -20.14277 | 19.37204 | 3.269489 |  | 31.06511 | 30.50359 | 29.37534 | 30.05774 | 39.20074 | 37.09997
3338.90625 | -20.14214 | 18.93343 | 3.26949 |  | 31.05323 | 30.53358 | 29.42901 | 30.0306 | 39.17284 | 37.12036
3339.006 | -20.14203 | 17.05618 | 3.269422 |  | 31.04217 | 30.47391 | 29.39289 | 30.05757 | 39.14684 | 37.10087
3339.105 | -20.14259 | 21.45459 | 3.269456 |  | 31.04641 | 30.51479 | 29.41252 | 29.9906 | 39.17021 | 37.10129
3339.205 | -20.14171 | 12.64637 | 3.269433 |  | 31.01631 | 30.48119 | 29.42864 | 30.05175 | 39.14783 | 37.09698
3339.305 | -20.14257 | 16.04384 | 3.269489 |  | 31.00583 | 30.53098 | 29.39439 | 30.02899 | 39.1434 | 37.12716
3339.404 | -20.1425 | 15.5772 | 3.269427 |  | 30.99302 | 30.52024 | 29.4037 | 30.0465 | 39.14294 | 37.08702
3339.504 | -20.14167 | 14.41061 | 3.269452 |  | 31.02503 | 30.47764 | 29.44029 | 30.0288 | 39.13727 | 37.06673
3339.604 | -20.14229 | 17.47633 | 3.269423 |  | 31.0257 | 30.52798 | 29.43861 | 30.01532 | 39.11781 | 37.06971
3339.703125 | -20.14281 | 21.87543 | 3.269458 |  | 31.02632 | 30.48712 | 29.40413 | 30.03228 | 39.10141 | 37.09458
3339.803 | -20.14293 | 14.08729 | 3.269474 |  | 30.98287 | 30.51049 | 29.4028 | 29.98929 | 39.09691 | 37.10333
3339.902 | -20.14214 | 14.20577 | 3.269395 |  | 30.97455 | 30.49075 | 29.41725 | 30.01871 | 39.08402 | 37.09894
3340.002 | -20.14176 | 15.90804 | 3.269403 |  | 30.97635 | 30.52288 | 29.41605 | 30.01025 | 39.04856 | 37.02779
3340.102 | -20.14259 | 16.52529 | 3.26945 |  | 30.96589 | 30.50848 | 29.39314 | 29.99365 | 39.05272 | 37.04172
3340.201 | -20.14247 | 24.58799 | 3.269462 |  | 30.97876 | 30.4938 | 29.43442 | 29.99906 | 39.07017 | 37.03751
3340.301 | -20.14127 | 11.19724 | 3.269448 |  | 30.95046 | 30.50177 | 29.41452 | 30.01614 | 39.02733 | 37.00803
3340.4 | -20.14235 | 15.0438 | 3.269423 |  | 30.96497 | 30.52237 | 29.37727 | 30.02414 | 39.07487 | 37.01626
3340.5 | -20.14217 | 15.63758 | 3.269428 |  | 30.95841 | 30.52848 | 29.41244 | 30.00874 | 39.07803 | 37.021
3340.6 | -20.14259 | 19.14533 | 3.269436 |  | 30.9646 | 30.49925 | 29.42229 | 30.04243 | 39.1154 | 37.05286
3340.699 | -20.14172 | 11.94846 | 3.269432 |  | 30.99609 | 30.50674 | 29.42447 | 30.01149 | 39.07058 | 37.00408
3340.799 | -20.14157 | 16.64126 | 3.269416 |  | 30.97097 | 30.49825 | 29.40578 | 30.03092 | 39.09491 | 37.00328
3340.898 | -20.14185 | 15.32406 | 3.269426 |  | 30.95565 | 30.52025 | 29.40029 | 30.0328 | 39.09061 | 36.99913
3340.998 | -20.14268 | 16.6007 | 3.269452 |  | 30.93919 | 30.49868 | 29.42766 | 30.02468 | 39.10133 | 37.00126
3341.098 | -20.14156 | 22.05544 | 3.269454 |  | 30.96779 | 30.50425 | 29.39248 | 30.0447 | 39.08007 | 36.98634
3341.197 | -20.14197 | 15.81234 | 3.269405 |  | 30.97962 | 30.50411 | 29.42029 | 30.01369 | 39.07329 | 36.97386
3341.296875 | -20.14256 | 17.52213 | 3.269423 |  | 30.97581 | 30.50569 | 29.39808 | 30.01448 | 39.08268 | 36.97994
3341.396 | -20.14142 | 16.56379 | 3.269413 |  | 30.98129 | 30.51224 | 29.45398 | 30.00138 | 39.07533 | 36.97787
3341.496 | -20.14306 | 23.04089 | 3.269466 |  | 30.99455 | 30.48345 | 29.40619 | 30.01362 | 39.07627 | 37.0204
3341.596 | -20.14247 | 19.6924 | 3.269424 |  | 31.01579 | 30.50854 | 29.42543 | 29.98642 | 39.05568 | 37.03149
3341.695 | -20.1418 | 22.02262 | 3.269433 |  | 31.0114 | 30.50422 | 29.42456 | 30.02197 | 39.03487 | 37.02816
3341.795 | -20.14247 | 15.21902 | 3.269391 |  | 31.0162 | 30.51324 | 29.41912 | 30.04816 | 39.04631 | 37.04774
3341.895 | -20.14188 | 13.75577 | 3.269438 |  | 31.02727 | 30.50006 | 29.40419 | 29.98624 | 39.01794 | 37.06578
3341.994 | -20.14176 | 14.21648 | 3.269452 |  | 31.03127 | 30.52291 | 29.40273 | 30.01263 | 39.03249 | 37.067
3342.09375 | -20.14264 | 15.51614 | 3.269446 |  | 31.04856 | 30.48508 | 29.4426 | 30.00545 | 39.00225 | 37.08985
3342.193 | -20.14228 | 6.394386 | 3.269433 |  | 31.03946 | 30.52209 | 29.39761 | 29.98911 | 39.05322 | 37.1114
3342.293 | -20.14218 | 12.66528 | 3.269415 |  | 31.02889 | 30.48827 | 29.42138 | 29.97782 | 39.13171 | 37.10865
3342.393 | -20.14145 | 6.354511 | 3.269396 |  | 31.00525 | 30.50644 | 29.41151 | 30.01529 | 39.11444 | 37.11834
3342.492 | -20.14221 | 15.5175 | 3.269415 |  | 31.00123 | 30.50395 | 29.4463 | 29.99677 | 39.10997 | 37.08641
3342.592 | -20.14253 | 10.30293 | 3.269405 |  | 30.99574 | 30.50648 | 29.40401 | 30.00143 | 39.14065 | 37.09552
3342.691 | -20.14208 | 9.618236 | 3.269438 |  | 31.00547 | 30.51317 | 29.41797 | 29.99307 | 39.15299 | 37.08022
3342.791 | -20.14158 | 14.63208 | 3.269413 |  | 31.00898 | 30.47552 | 29.40768 | 29.98277 | 39.17714 | 37.09903
3342.890625 | -20.14216 | 7.814348 | 3.269402 |  | 30.97343 | 30.5162 | 29.4184 | 29.9811 | 39.18855 | 37.09795
3342.99 | -20.14152 | 9.713249 | 3.269453 |  | 30.99735 | 30.48597 | 29.43067 | 29.98128 | 39.20222 | 37.08351
3343.09 | -20.14199 | 8.673114 | 3.269388 |  | 30.96277 | 30.51938 | 29.46378 | 29.99657 | 39.20723 | 37.0472
3343.189 | -20.14183 | 12.03117 | 3.26942 |  | 31.01113 | 30.52311 | 29.4131 | 29.98882 | 39.22496 | 37.04511
3343.289 | -20.14113 | 9.803934 | 3.269396 |  | 30.99487 | 30.51084 | 29.4123 | 29.96535 | 39.18386 | 37.05015
3343.389 | -20.14179 | 11.29521 | 3.26938 |  | 31.0037 | 30.4944 | 29.389 | 29.96196 | 39.23197 | 37.03894
3343.488 | -20.14231 | 13.17657 | 3.269417 |  | 31.02302 | 30.50224 | 29.39632 | 30.00339 | 39.22553 | 37.00261
3343.588 | -20.14108 | 12.73044 | 3.269418 |  | 30.99417 | 30.51495 | 29.41486 | 29.95773 | 39.18343 | 36.9866
3343.6875 | -20.1422 | 11.38635 | 3.269399 |  | 31.00845 | 30.4698 | 29.40842 | 29.97136 | 39.23333 | 36.98474
3343.787 | -20.14157 | 11.42645 | 3.269424 |  | 31.03174 | 30.50664 | 29.41725 | 29.96706 | 39.18597 | 37.00514
3343.887 | -20.14199 | 9.02332 | 3.269418 |  | 31.03181 | 30.51112 | 29.44002 | 29.99498 | 39.23179 | 36.97872
3343.986 | -20.1419 | 10.98807 | 3.269411 |  | 31.04309 | 30.5412 | 29.41789 | 29.96492 | 39.21003 | 36.96863
3344.086 | -20.1424 | 14.59471 | 3.269436 |  | 31.02491 | 30.47933 | 29.42218 | 29.98687 | 39.19686 | 37.00821
3344.186 | -20.14161 | 12.60376 | 3.269455 |  | 31.02247 | 30.51028 | 29.43713 | 29.97519 | 39.21744 | 37.01958
3344.285 | -20.14198 | 10.97622 | 3.26947 |  | 31.04401 | 30.48631 | 29.43498 | 29.99679 | 39.24102 | 37.02608
3344.385 | -20.14246 | 19.0624 | 3.269409 |  | 31.00583 | 30.52778 | 29.40029 | 29.98389 | 39.26451 | 36.99964
3344.484375 | -20.14206 | 13.00569 | 3.269403 |  | 31.05806 | 30.50968 | 29.42706 | 29.99835 | 39.25558 | 37.0034
3344.584 | -20.14226 | 11.75729 | 3.269458 |  | 31.02517 | 30.52686 | 29.43642 | 29.97449 | 39.26853 | 37.00758
3344.684 | -20.14211 | 14.02144 | 3.269459 |  | 31.03735 | 30.50708 | 29.38948 | 30.00971 | 39.28605 | 37.02215
3344.783 | -20.14182 | 5.894483 | 3.269435 |  | 31.03396 | 30.4984 | 29.45964 | 29.99041 | 39.30094 | 37.01153
3344.883 | -20.14108 | 17.37198 | 3.269416 |  | 31.06858 | 30.49908 | 29.43571 | 29.98487 | 39.30926 | 37.04618
3344.982 | -20.14153 | 15.19464 | 3.269433 |  | 31.0552 | 30.50431 | 29.44832 | 29.98518 | 39.32149 | 37.05251
3345.082 | -20.14164 | 11.94049 | 3.269391 |  | 31.04721 | 30.48662 | 29.43075 | 29.99362 | 39.33596 | 37.05492
3345.182 | -20.14109 | 17.78484 | 3.269419 |  | 31.06197 | 30.49937 | 29.44314 | 30.00447 | 39.34235 | 37.04438
3345.28125 | -20.14142 | 19.86283 | 3.269416 |  | 31.08992 | 30.48904 | 29.43686 | 30.02476 | 39.37602 | 37.03024
3345.381 | -20.14178 | 20.16405 | 3.26936 |  | 31.08417 | 30.51279 | 29.43832 | 29.9566 | 39.35777 | 37.06162
3345.48 | -20.14108 | 15.85449 | 3.269386 |  | 31.08055 | 30.47899 | 29.44416 | 29.96748 | 39.39047 | 37.06139
3345.58 | -20.14187 | 23.41046 | 3.269391 |  | 31.08537 | 30.50445 | 29.39282 | 30.01702 | 39.36121 | 37.1034
3345.68 | -20.14163 | 16.99078 | 3.269426 |  | 31.1043 | 30.50437 | 29.4391 | 29.95385 | 39.38091 | 37.09016
3345.779 | -20.14123 | 16.8641 | 3.269389 |  | 31.10216 | 30.48285 | 29.45134 | 29.96109 | 39.36067 | 37.09703
3345.879 | -20.14206 | 21.36755 | 3.269403 |  | 31.09728 | 30.5066 | 29.4404 | 29.99852 | 39.37604 | 37.13282
3345.979 | -20.14252 | 17.66864 | 3.269415 |  | 31.1028 | 30.50131 | 29.41496 | 29.98958 | 39.36586 | 37.13471
3346.078125 | -20.1411 | 19.30779 | 3.269407 |  | 31.13293 | 30.51662 | 29.45213 | 29.99043 | 39.36679 | 37.1436
3346.178 | -20.14127 | 15.35961 | 3.269338 |  | 31.13627 | 30.46584 | 29.43585 | 29.9795 | 39.40403 | 37.12745
3346.277 | -20.14142 | 14.68813 | 3.269345 |  | 31.14546 | 30.5221 | 29.42298 | 29.97462 | 39.40683 | 37.13159
3346.377 | -20.14215 | 14.4302 | 3.269374 |  | 31.10811 | 30.48322 | 29.42036 | 29.99227 | 39.43303 | 37.16911
3346.477 | -20.14143 | 15.31449 | 3.269386 |  | 31.1223 | 30.51523 | 29.43808 | 29.9903 | 39.4226 | 37.18342
3346.576 | -20.14215 | 14.44068 | 3.269413 |  | 31.11657 | 30.50947 | 29.4192 | 29.9914 | 39.41304 | 37.16525
3346.676 | -20.1418 | 17.73335 | 3.269383 |  | 31.13703 | 30.48495 | 29.42864 | 29.96484 | 39.44759 | 37.17416
3346.775 | -20.14141 | 17.85547 | 3.269353 |  | 31.11395 | 30.49548 | 29.43192 | 30.00072 | 39.45824 | 37.17775
3346.875 | -20.1417 | 13.66827 | 3.269413 |  | 31.11032 | 30.50167 | 29.4211 | 29.93635 | 39.4486 | 37.16581
3346.975 | -20.14137 | 16.55832 | 3.269391 |  | 31.12506 | 30.50933 | 29.42304 | 29.99493 | 39.46064 | 37.18167
3347.074 | -20.14154 | 16.48245 | 3.269383 |  | 31.13196 | 30.49816 | 29.44414 | 29.98568 | 39.47607 | 37.18047
3347.174 | -20.14181 | 18.29317 | 3.269387 |  | 31.11217 | 30.50659 | 29.41337 | 29.96512 | 39.46693 | 37.18259
3347.273 | -20.14095 | 17.42187 | 3.269387 |  | 31.16196 | 30.4794 | 29.41045 | 29.97855 | 39.50546 | 37.15976
3347.373 | -20.14128 | 12.81976 | 3.269424 |  | 31.15618 | 30.50706 | 29.4372 | 29.97466 | 39.47919 | 37.16544
3347.473 | -20.14241 | 16.52323 | 3.269393 |  | 31.11613 | 30.49439 | 29.43856 | 29.97997 | 39.45512 | 37.16998
3347.572 | -20.14151 | 18.14348 | 3.269445 |  | 31.11792 | 30.49271 | 29.46167 | 29.98006 | 39.48026 | 37.10272
3347.671875 | -20.14121 | 16.09943 | 3.269395 |  | 31.13354 | 30.52477 | 29.43134 | 29.98148 | 39.46231 | 37.12589
3347.771 | -20.14226 | 11.61466 | 3.269399 |  | 31.12988 | 30.49484 | 29.4262 | 29.97327 | 39.44738 | 37.13474
3347.871 | -20.14204 | 20.13967 | 3.269371 |  | 31.1489 | 30.50912 | 29.44576 | 29.99417 | 39.44627 | 37.11474
3347.971 | -20.14148 | 10.52257 | 3.269376 |  | 31.12599 | 30.51286 | 29.40601 | 29.99096 | 39.44977 | 37.08537
3348.07 | -20.14079 | 17.98444 | 3.269397 |  | 31.13352 | 30.50852 | 29.4385 | 29.94886 | 39.44384 | 37.08842
3348.17 | -20.1412 | 13.1784 | 3.269391 |  | 31.12983 | 30.49388 | 29.44206 | 29.96479 | 39.45786 | 37.1012
3348.27 | -20.14099 | 13.67328 | 3.269391 |  | 31.16604 | 30.53707 | 29.43451 | 29.93195 | 39.4381 | 37.08428
3348.369 | -20.14172 | 14.12283 | 3.269404 |  | 31.15325 | 30.48064 | 29.45772 | 29.97755 | 39.4406 | 37.09779
3348.46875 | -20.14157 | 22.33205 | 3.269403 |  | 31.16812 | 30.49257 | 29.43869 | 29.98126 | 39.46351 | 37.11011
3348.568 | -20.14195 | 18.15419 | 3.269374 |  | 31.16789 | 30.48931 | 29.42259 | 29.97799 | 39.46669 | 37.09435
3348.668 | -20.14168 | 16.58817 | 3.269393 |  | 31.1582 | 30.49439 | 29.4115 | 29.99176 | 39.47428 | 37.10585
3348.768 | -20.14176 | 12.86351 | 3.269403 |  | 31.13065 | 30.50217 | 29.46017 | 29.99866 | 39.48476 | 37.10265
3348.867 | -20.14131 | 16.58771 | 3.269379 |  | 31.16091 | 30.49389 | 29.42868 | 29.97706 | 39.48912 | 37.14014
3348.967 | -20.14149 | 13.26133 | 3.269398 |  | 31.17498 | 30.53321 | 29.4043 | 29.97762 | 39.45598 | 37.13363
3349.066 | -20.14097 | 15.71277 | 3.269374 |  | 31.17289 | 30.50937 | 29.42393 | 30.00597 | 39.47544 | 37.16188
3349.166 | -20.14142 | 16.86979 | 3.269391 |  | 31.15677 | 30.54668 | 29.44539 | 29.98859 | 39.48067 | 37.15303
3349.265625 | -20.14068 | 19.8225 | 3.269366 |  | 31.13534 | 30.4732 | 29.43142 | 30.00429 | 39.48348 | 37.14323
3349.365 | -20.14087 | 12.06352 | 3.269372 |  | 31.15785 | 30.50511 | 29.41985 | 29.98337 | 39.51414 | 37.15187
3349.465 | -20.14108 | 16.16095 | 3.269377 |  | 31.13707 | 30.50173 | 29.42767 | 30.0146 | 39.47101 | 37.14459
3349.564 | -20.14038 | 11.15509 | 3.269375 |  | 31.12626 | 30.50818 | 29.43515 | 29.95752 | 39.49108 | 37.13268
3349.664 | -20.14035 | 17.08876 | 3.269398 |  | 31.12335 | 30.49855 | 29.44705 | 29.98941 | 39.48374 | 37.15733
3349.764 | -20.14113 | 15.75902 | 3.269394 |  | 31.13527 | 30.49922 | 29.43157 | 29.97394 | 39.47842 | 37.1721
3349.863 | -20.14089 | 14.38213 | 3.269367 |  | 31.12131 | 30.53352 | 29.43204 | 30.01627 | 39.50784 | 37.18742
3349.963 | -20.14143 | 12.34036 | 3.269402 |  | 31.14111 | 30.51173 | 29.44121 | 29.99975 | 39.47967 | 37.19339
3350.0625 | -20.14221 | 15.16958 | 3.269408 |  | 31.11294 | 30.52573 | 29.44279 | 30.01785 | 39.49308 | 37.20902
3350.162 | -20.14134 | 14.74441 | 3.269371 |  | 31.11104 | 30.52187 | 29.43022 | 30.02305 | 39.48316 | 37.2246
3350.262 | -20.14053 | 10.34417 | 3.269399 |  | 31.1352 | 30.5034 | 29.41353 | 30.05208 | 39.48026 | 37.21878
3350.361 | -20.14061 | 17.0245 | 3.269428 |  | 31.14561 | 30.53829 | 29.4643 | 30.02817 | 39.48075 | 37.23399
3350.461 | -20.14016 | 17.43236 | 3.269377 |  | 31.11505 | 30.50844 | 29.45371 | 30.03744 | 39.477 | 37.18984
3350.561 | -20.1403 | 15.75219 | 3.269345 |  | 31.16498 | 30.51897 | 29.44826 | 30.02721 | 39.48738 | 37.1725
3350.66 | -20.1413 | 11.97102 | 3.269377 |  | 31.09578 | 30.49858 | 29.44685 | 30.0306 | 39.48849 | 37.1912
3350.76 | -20.14102 | 16.74197 | 3.269366 |  | 31.08114 | 30.54353 | 29.4712 | 29.98503 | 39.4835 | 37.20793
3350.859375 | -20.14056 | 13.30599 | 3.269378 |  | 31.10249 | 30.52389 | 29.43945 | 30.02347 | 39.47998 | 37.159
3350.959 | -20.14061 | 12.5689 | 3.269412 |  | 31.10692 | 30.52222 | 29.42131 | 30.04086 | 39.50309 | 37.1475
3351.059 | -20.1408 | 13.21553 | 3.269403 |  | 31.09624 | 30.51336 | 29.45955 | 30.03347 | 39.50003 | 37.12562
3351.158 | -20.13984 | 15.60705 | 3.269372 |  | 31.0904 | 30.49092 | 29.43285 | 30.00135 | 39.49304 | 37.1119
3351.258 | -20.14041 | 14.93808 | 3.269364 |  | 31.08133 | 30.50371 | 29.47649 | 30.03391 | 39.50945 | 37.09605
3351.357 | -20.14056 | 19.06103 | 3.269357 |  | 31.07842 | 30.52217 | 29.4423 | 30.04661 | 39.5091 | 37.10329
3351.457 | -20.14081 | 16.18943 | 3.269376 |  | 31.07465 | 30.52983 | 29.45455 | 30.02307 | 39.45837 | 37.08608
3351.557 | -20.13942 | 15.47034 | 3.269374 |  | 31.08042 | 30.50394 | 29.42881 | 30.05756 | 39.45584 | 37.05943
3351.65625 | -20.14056 | 15.58062 | 3.269403 |  | 31.08738 | 30.55842 | 29.45078 | 30.03276 | 39.46716 | 37.08671
3351.756 | -20.14109 | 14.0342 | 3.269378 |  | 31.11395 | 30.51538 | 29.44026 | 30.01828 | 39.46489 | 37.09171
3351.855 | -20.14069 | 15.83467 | 3.269384 |  | 31.10561 | 30.52178 | 29.45414 | 30.04041 | 39.47216 | 37.0766
3351.955 | -20.14106 | 17.89011 | 3.269385 |  | 31.11985 | 30.4937 | 29.44341 | 29.99 | 39.47048 | 37.06826
3352.055 | -20.14137 | 12.91865 | 3.269374 |  | 31.11781 | 30.52857 | 29.43617 | 30.03951 | 39.48906 | 37.08122
3352.154 | -20.14094 | 12.49507 | 3.269384 |  | 31.09855 | 30.51513 | 29.46512 | 30.04638 | 39.49213 | 37.05928
3352.254 | -20.1406 | 16.52984 | 3.269368 |  | 31.09559 | 30.52123 | 29.43543 | 30.03337 | 39.47009 | 37.06642
3352.354 | -20.1402 | 13.55549 | 3.269386 |  | 31.10581 | 30.52456 | 29.45652 | 30.02628 | 39.46037 | 37.09627
3352.453125 | -20.14086 | 13.06903 | 3.269314 |  | 31.14762 | 30.50242 | 29.43899 | 30.0431 | 39.44993 | 37.09274
3352.553 | -20.14051 | 16.32341 | 3.269413 |  | 31.14643 | 30.52938 | 29.41121 | 30.04654 | 39.46252 | 37.0954
3352.652 | -20.14059 | 19.10774 | 3.269331 |  | 31.15546 | 30.4968 | 29.46985 | 30.01243 | 39.49558 | 37.08694
3352.752 | -20.14052 | 13.29323 | 3.269347 |  | 31.12148 | 30.519 | 29.42694 | 30.00688 | 39.48516 | 37.08569
3352.852 | -20.14016 | 11.71081 | 3.269379 |  | 31.12147 | 30.56337 | 29.4314 | 30.04854 | 39.48736 | 37.11564
3352.951 | -20.14132 | 15.14041 | 3.269391 |  | 31.13616 | 30.50555 | 29.43451 | 30.05884 | 39.50498 | 37.07317
3353.051 | -20.14022 | 17.62557 | 3.269412 |  | 31.14891 | 30.50486 | 29.45929 | 30.01101 | 39.5121 | 37.07937
3353.15 | -20.1411 | 9.986442 | 3.269367 |  | 31.15454 | 30.50208 | 29.42207 | 30.02688 | 39.52589 | 37.09245
3353.25 | -20.14127 | 9.828998 | 3.269387 |  | 31.14957 | 30.51743 | 29.42144 | 30.0293 | 39.4703 | 37.12605
3353.35 | -20.14068 | 10.98739 | 3.269377 |  | 31.15263 | 30.50064 | 29.42794 | 30.03286 | 39.51695 | 37.10817
3353.449 | -20.14006 | 17.90697 | 3.269398 |  | 31.16475 | 30.5263 | 29.45363 | 30.0666 | 39.50938 | 37.1238
3353.549 | -20.1399 | 15.40882 | 3.269362 |  | 31.12109 | 30.50011 | 29.45074 | 30.03741 | 39.51359 | 37.1252
3353.648 | -20.14085 | 14.92487 | 3.269377 |  | 31.1584 | 30.52651 | 29.45641 | 30.03529 | 39.51125 | 37.09217
3353.748 | -20.14057 | 14.87406 | 3.269397 |  | 31.13764 | 30.50117 | 29.42385 | 30.05699 | 39.48401 | 37.09522
3353.848 | -20.14009 | 17.67388 | 3.269383 |  | 31.17893 | 30.52444 | 29.42398 | 30.05625 | 39.49481 | 37.09846
3353.947 | -20.13999 | 12.92662 | 3.269381 |  | 31.18794 | 30.53545 | 29.46151 | 30.02978 | 39.50397 | 37.12319
3354.046875 | -20.14025 | 17.20496 | 3.269396 |  | 31.18253 | 30.48474 | 29.41994 | 30.03899 | 39.50501 | 37.06946
3354.146 | -20.1398 | 19.72362 | 3.26937 |  | 31.16633 | 30.54284 | 29.46064 | 30.01831 | 39.54241 | 37.09438
3354.246 | -20.13996 | 18.94483 | 3.26938 |  | 31.17871 | 30.51157 | 29.46457 | 30.06782 | 39.5087 | 37.09628
3354.346 | -20.14078 | 15.70594 | 3.269415 |  | 31.16414 | 30.55046 | 29.44885 | 30.02141 | 39.52466 | 37.12373
3354.445 | -20.13964 | 23.85181 | 3.269394 |  | 31.14564 | 30.51326 | 29.44765 | 30.00772 | 39.52124 | 37.10231
3354.545 | -20.13942 | 15.46988 | 3.269396 |  | 31.17504 | 30.49562 | 29.44371 | 30.01802 | 39.51793 | 37.11733
3354.645 | -20.14097 | 19.66392 | 3.269373 |  | 31.16512 | 30.50339 | 29.46205 | 30.02699 | 39.50805 | 37.11976
3354.744 | -20.13997 | 18.58938 | 3.269389 |  | 31.1847 | 30.51357 | 29.4263 | 30.0532 | 39.54361 | 37.15068
3354.84375 | -20.14026 | 16.01923 | 3.269354 |  | 31.18874 | 30.53309 | 29.459 | 29.99604 | 39.55212 | 37.13784
3354.943 | -20.13988 | 16.71349 | 3.269369 |  | 31.20443 | 30.50387 | 29.43468 | 30.03129 | 39.52213 | 37.14261
3355.043 | -20.13999 | 15.51363 | 3.269402 |  | 31.21261 | 30.55389 | 29.44549 | 30.05215 | 39.50085 | 37.14932
3355.143 | -20.14016 | 14.90094 | 3.269432 |  | 31.18743 | 30.55039 | 29.45219 | 30.05883 | 39.49999 | 37.17175
3355.242 | -20.13999 | 16.33116 | 3.269409 |  | 31.20591 | 30.52283 | 29.44439 | 30.07472 | 39.52761 | 37.15944
3355.342 | -20.14091 | 11.48182 | 3.269444 |  | 31.20119 | 30.52528 | 29.46143 | 30.02729 | 39.49677 | 37.17371
3355.441 | -20.13907 | 21.2354 | 3.269381 |  | 31.1723 | 30.53957 | 29.41443 | 30.04362 | 39.51999 | 37.16381
3355.541 | -20.14015 | 15.3612 | 3.269335 |  | 31.21347 | 30.54536 | 29.44902 | 30.06145 | 39.50637 | 37.16436
3355.640625 | -20.14063 | 14.72686 | 3.269428 |  | 31.20259 | 30.5157 | 29.43882 | 30.0957 | 39.51316 | 37.21134
3355.74 | -20.14072 | 13.54523 | 3.269442 |  | 31.18745 | 30.516 | 29.44958 | 30.02811 | 39.50473 | 37.18304
3355.84 | -20.14006 | 18.19953 | 3.269435 |  | 31.1929 | 30.51863 | 29.44664 | 30.05375 | 39.51985 | 37.179
3355.939 | -20.1401 | 14.93831 | 3.269425 |  | 31.20426 | 30.52433 | 29.42527 | 30.0444 | 39.5372 | 37.176
3356.039 | -20.13928 | 11.57501 | 3.269415 |  | 31.19157 | 30.48492 | 29.46729 | 30.02118 | 39.5472 | 37.17712
3356.139 | -20.1391 | 13.39029 | 3.269429 |  | 31.17896 | 30.52686 | 29.45304 | 30.03648 | 39.54215 | 37.18399
3356.238 | -20.1405 | 16.20766 | 3.269412 |  | 31.20353 | 30.55287 | 29.4487 | 30.03619 | 39.53018 | 37.21433
3356.338 | -20.14008 | 18.16375 | 3.269389 |  | 31.18214 | 30.53406 | 29.43409 | 30.04141 | 39.5602 | 37.21247
3356.4375 | -20.14095 | 15.50588 | 3.269419 |  | 31.19251 | 30.56364 | 29.45018 | 30.06015 | 39.59322 | 37.1993
3356.537 | -20.14029 | 12.56001 | 3.269397 |  | 31.20707 | 30.51381 | 29.42903 | 30.05297 | 39.57704 | 37.20561
3356.637 | -20.13955 | 13.79678 | 3.269413 |  | 31.17834 | 30.53558 | 29.42744 | 30.04987 | 39.58638 | 37.22789
3356.736 | -20.14037 | 21.22264 | 3.26938 |  | 31.2008 | 30.55367 | 29.45247 | 30.05014 | 39.54816 | 37.24309
3356.836 | -20.1393 | 17.63264 | 3.269447 |  | 31.20063 | 30.54102 | 29.44041 | 30.04283 | 39.52911 | 37.25709
3356.936 | -20.14007 | 16.01809 | 3.269432 |  | 31.21898 | 30.52769 | 29.44812 | 30.04431 | 39.48204 | 37.25669
3357.035 | -20.13989 | 16.10057 | 3.269441 |  | 31.18915 | 30.53732 | 29.4537 | 30.05089 | 39.47196 | 37.25108
3357.135 | -20.13924 | 16.83744 | 3.269454 |  | 31.20381 | 30.54338 | 29.46371 | 30.04721 | 39.51313 | 37.24183
3357.234375 | -20.13951 | 15.50839 | 3.269418 |  | 31.17622 | 30.51064 | 29.4427 | 30.03992 | 39.45884 | 37.25096
3357.334 | -20.14 | 14.38919 | 3.269394 |  | 31.18603 | 30.51777 | 29.47474 | 30.04386 | 39.50167 | 37.23685
3357.434 | -20.14035 | 18.45745 | 3.269382 |  | 31.17546 | 30.54129 | 29.46489 | 30.05801 | 39.48289 | 37.28439
3357.533 | -20.14009 | 22.05452 | 3.269463 |  | 31.18809 | 30.53797 | 29.45609 | 30.03997 | 39.49334 | 37.25077
3357.633 | -20.13929 | 23.18101 | 3.269372 |  | 31.19002 | 30.51716 | 29.4422 | 30.07317 | 39.51603 | 37.28115
3357.732 | -20.13991 | 18.78328 | 3.26942 |  | 31.1919 | 30.54187 | 29.46385 | 30.03585 | 39.52175 | 37.27336
3357.832 | -20.14007 | 16.18624 | 3.269392 |  | 31.19136 | 30.53506 | 29.47255 | 30.05043 | 39.51855 | 37.26265
3357.932 | -20.1402 | 18.92728 | 3.269464 |  | 31.17909 | 30.52084 | 29.43785 | 30.05989 | 39.53969 | 37.27125
3358.03125 | -20.13998 | 19.67805 | 3.269428 |  | 31.1491 | 30.51929 | 29.4455 | 30.04236 | 39.51694 | 37.27596
3358.131 | -20.13977 | 17.6119 | 3.269437 |  | 31.14764 | 30.53694 | 29.42976 | 30.03848 | 39.55544 | 37.27507
3358.23 | -20.13996 | 16.55058 | 3.269389 |  | 31.15714 | 30.55199 | 29.44279 | 30.05574 | 39.53369 | 37.29691
3358.33 | -20.13903 | 17.778 | 3.26943 |  | 31.15253 | 30.5353 | 29.46318 | 30.01511 | 39.56449 | 37.28175
3358.43 | -20.14042 | 18.0537 | 3.269403 |  | 31.14611 | 30.53534 | 29.44023 | 30.06111 | 39.56057 | 37.31826
3358.529 | -20.13919 | 13.73549 | 3.26941 |  | 31.13796 | 30.54 | 29.43412 | 30.03432 | 39.56373 | 37.2833
3358.629 | -20.14038 | 12.47639 | 3.26942 |  | 31.1399 | 30.54838 | 29.45778 | 30.06904 | 39.55241 | 37.31915
3358.729 | -20.1398 | 18.2672 | 3.269361 |  | 31.13724 | 30.50579 | 29.44877 | 30.02815 | 39.56946 | 37.3307
3358.828125 | -20.14001 | 17.54286 | 3.269425 |  | 31.14186 | 30.5241 | 29.47123 | 30.0371 | 39.54609 | 37.32541
3358.928 | -20.14019 | 14.40172 | 3.269401 |  | 31.15271 | 30.5266 | 29.46816 | 30.04283 | 39.50946 | 37.32338
3359.027 | -20.14059 | 13.6104 | 3.269368 |  | 31.1571 | 30.53474 | 29.42933 | 29.99408 | 39.49183 | 37.2733
3359.127 | -20.14024 | 13.61655 | 3.269391 |  | 31.13876 | 30.52092 | 29.47795 | 30.07848 | 39.48739 | 37.27885
3359.227 | -20.13993 | 16.85384 | 3.269412 |  | 31.15185 | 30.52735 | 29.44011 | 30.03179 | 39.43991 | 37.27179
3359.326 | -20.14013 | 14.87064 | 3.269419 |  | 31.13821 | 30.54114 | 29.4343 | 30.01011 | 39.43841 | 37.26046
3359.426 | -20.14025 | 15.43935 | 3.269426 |  | 31.14752 | 30.53834 | 29.48164 | 30.01045 | 39.44293 | 37.2296
3359.525 | -20.13938 | 16.56539 | 3.269391 |  | 31.17214 | 30.52088 | 29.44415 | 30.02334 | 39.44806 | 37.20385
3359.625 | -20.13986 | 19.46774 | 3.269437 |  | 31.17005 | 30.51911 | 29.44488 | 30.0154 | 39.45649 | 37.23059
3359.725 | -20.14012 | 12.1738 | 3.269398 |  | 31.13823 | 30.55597 | 29.43726 | 30.0157 | 39.43367 | 37.20091
3359.824 | -20.13999 | 6.83687 | 3.269432 |  | 31.18146 | 30.52063 | 29.45354 | 30.05437 | 39.45684 | 37.19134
3359.924 | -20.13957 | 15.47512 | 3.269431 |  | 31.16164 | 30.55392 | 29.44375 | 30.02334 | 39.45067 | 37.18319
3360.023 | -20.14049 | 18.28976 | 3.269432 |  | 31.20087 | 30.55027 | 29.43903 | 30.01229 | 39.4508 | 37.20561
3360.123 | -20.13993 | 14.54618 | 3.269429 |  | 31.2022 | 30.54577 | 29.42433 | 30.04473 | 39.47446 | 37.17992
3360.223 | -20.13913 | 15.74968 | 3.269433 |  | 31.19465 | 30.54278 | 29.41561 | 30.05151 | 39.46652 | 37.22723
3360.322 | -20.14089 | 21.63687 | 3.269408 |  | 31.18161 | 30.54755 | 29.4621 | 30.04355 | 39.47935 | 37.22955
3360.421875 | -20.14048 | 17.60666 | 3.269418 |  | 31.20172 | 30.51648 | 29.45346 | 30.04983 | 39.47763 | 37.19812
3360.521 | -20.14019 | 15.23748 | 3.269458 |  | 31.18864 | 30.53947 | 29.42889 | 30.04753 | 39.50254 | 37.16105
3360.621 | -20.13989 | 13.51538 | 3.269442 |  | 31.20251 | 30.51342 | 29.44386 | 30.04641 | 39.49477 | 37.18704
3360.721 | -20.13989 | 19.06786 | 3.269403 |  | 31.20154 | 30.56013 | 29.45887 | 30.03575 | 39.50846 | 37.21209
3360.82 | -20.14003 | 22.3366 | 3.269432 |  | 31.19107 | 30.53944 | 29.44159 | 30.01943 | 39.49339 | 37.15945
3360.92 | -20.13989 | 18.56978 | 3.269437 |  | 31.22754 | 30.5577 | 29.43007 | 30.02962 | 39.4984 | 37.16597
3361.02 | -20.14047 | 14.99071 | 3.269417 |  | 31.23223 | 30.49749 | 29.45536 | 30.03845 | 39.46486 | 37.15908
3361.119 | -20.13973 | 18.72609 | 3.269448 |  | 31.19862 | 30.5489 | 29.44269 | 30.00862 | 39.45773 | 37.16899
3361.21875 | -20.14066 | 9.137472 | 3.269396 |  | 31.20518 | 30.53414 | 29.45251 | 30.02463 | 39.48694 | 37.15711
3361.318 | -20.1394 | 13.12234 | 3.269409 |  | 31.22638 | 30.53684 | 29.43612 | 30.01175 | 39.48477 | 37.16251
3361.418 | -20.13965 | 13.01001 | 3.269391 |  | 31.20874 | 30.54347 | 29.44087 | 30.02969 | 39.46489 | 37.15569
3361.518 | -20.13958 | 14.83737 | 3.269449 |  | 31.21198 | 30.52684 | 29.42379 | 30.03796 | 39.5086 | 37.1673
3361.617 | -20.13986 | 15.20581 | 3.269458 |  | 31.20762 | 30.54477 | 29.4403 | 30.05395 | 39.47538 | 37.17524
3361.717 | -20.13934 | 13.34814 | 3.269397 |  | 31.20498 | 30.53068 | 29.43815 | 30.05695 | 39.49818 | 37.20023
3361.816 | -20.14015 | 11.43694 | 3.269418 |  | 31.22951 | 30.57629 | 29.44173 | 30.0508 | 39.47341 | 37.17619
3361.916 | -20.13967 | 17.08352 | 3.26941 |  | 31.2074 | 30.52758 | 29.44684 | 30.03969 | 39.4967 | 37.20333
3362.015625 | -20.13992 | 19.47162 | 3.269456 |  | 31.21447 | 30.5295 | 29.41261 | 30.06875 | 39.48277 | 37.24468
3362.115 | -20.13897 | 18.44492 | 3.269437 |  | 31.22513 | 30.52568 | 29.46653 | 30.08924 | 39.49738 | 37.25882
3362.215 | -20.14043 | 21.33589 | 3.269406 |  | 31.22735 | 30.54093 | 29.45093 | 30.05265 | 39.52973 | 37.21685
3362.314 | -20.13996 | 21.0112 | 3.269425 |  | 31.20307 | 30.55367 | 29.43406 | 30.04947 | 39.50327 | 37.246
3362.414 | -20.14007 | 18.62287 | 3.269428 |  | 31.22336 | 30.52604 | 29.43186 | 30.09807 | 39.48236 | 37.24316
3362.514 | -20.13975 | 18.00722 | 3.269426 |  | 31.23855 | 30.55245 | 29.42468 | 30.065 | 39.49696 | 37.26038
3362.613 | -20.13899 | 18.83728 | 3.269446 |  | 31.23353 | 30.53693 | 29.4314 | 30.05736 | 39.49631 | 37.27178
3362.713 | -20.13953 | 12.08745 | 3.269437 |  | 31.241 | 30.54967 | 29.45312 | 30.07326 | 39.52186 | 37.24201
3362.8125 | -20.14029 | 16.3765 | 3.269472 |  | 31.20791 | 30.50873 | 29.42191 | 30.07053 | 39.49619 | 37.27052
3362.912 | -20.1403 | 19.96172 | 3.269468 |  | 31.22236 | 30.55587 | 29.40817 | 30.07276 | 39.50014 | 37.24617
3363.012 | -20.14037 | 16.10103 | 3.269465 |  | 31.21092 | 30.54288 | 29.47933 | 30.04759 | 39.48072 | 37.23859
3363.111 | -20.14 | 19.95261 | 3.269463 |  | 31.24591 | 30.51315 | 29.44515 | 30.11016 | 39.48647 | 37.22314
3363.211 | -20.14018 | 16.89235 | 3.269481 |  | 31.21364 | 30.53027 | 29.43912 | 30.0695 | 39.47133 | 37.20626
3363.311 | -20.14127 | 16.11561 | 3.269447 |  | 31.21869 | 30.54824 | 29.41931 | 30.09071 | 39.45809 | 37.19735
3363.41 | -20.14028 | 17.24461 | 3.269455 |  | 31.20955 | 30.55839 | 29.45605 | 30.094 | 39.47324 | 37.21454
3363.51 | -20.1391 | 17.2781 | 3.269449 |  | 31.22148 | 30.5246 | 29.44634 | 30.08252 | 39.46668 | 37.19182
3363.609375 | -20.13966 | 17.96963 | 3.269451 |  | 31.23095 | 30.53982 | 29.4375 | 30.09678 | 39.49081 | 37.22739
3363.709 | -20.14029 | 17.21408 | 3.269392 |  | 31.2254 | 30.51668 | 29.45438 | 30.08286 | 39.46352 | 37.2248
3363.809 | -20.14022 | 17.87598 | 3.269485 |  | 31.20708 | 30.5639 | 29.42483 | 30.11161 | 39.50423 | 37.23221
3363.908 | -20.14036 | 15.66378 | 3.269467 |  | 31.21353 | 30.53452 | 29.45942 | 30.06107 | 39.48939 | 37.23211
3364.008 | -20.14008 | 17.90378 | 3.269419 |  | 31.23198 | 30.52136 | 29.46395 | 30.07471 | 39.50681 | 37.23397
3364.107 | -20.13896 | 15.33112 | 3.269485 |  | 31.20024 | 30.55628 | 29.44379 | 30.10215 | 39.49475 | 37.2394
3364.207 | -20.13929 | 17.20428 | 3.269446 |  | 31.20099 | 30.52404 | 29.46391 | 30.09996 | 39.50414 | 37.23352
3364.307 | -20.13943 | 15.90553 | 3.269497 |  | 31.214 | 30.5473 | 29.43983 | 30.07718 | 39.48207 | 37.26478
3364.40625 | -20.14026 | 14.54572 | 3.269444 |  | 31.19435 | 30.52923 | 29.42191 | 30.07757 | 39.47437 | 37.24489
3364.506 | -20.14006 | 24.45834 | 3.269435 |  | 31.18684 | 30.53684 | 29.4468 | 30.08787 | 39.45966 | 37.23648
3364.605 | -20.13959 | 19.69559 | 3.269468 |  | 31.18547 | 30.5114 | 29.44142 | 30.11088 | 39.47812 | 37.21649
3364.705 | -20.13964 | 22.01442 | 3.269433 |  | 31.17652 | 30.52808 | 29.45763 | 30.08989 | 39.43073 | 37.19119
3364.805 | -20.13969 | 18.26561 | 3.269462 |  | 31.17538 | 30.54886 | 29.4414 | 30.10101 | 39.47993 | 37.23905
3364.904 | -20.1395 | 18.07603 | 3.269439 |  | 31.19457 | 30.55274 | 29.44488 | 30.12012 | 39.45056 | 37.20226
3365.004 | -20.13984 | 11.01086 | 3.269465 |  | 31.19945 | 30.53676 | 29.44436 | 30.09494 | 39.43557 | 37.22964
3365.104 | -20.13992 | 15.12218 | 3.269456 |  | 31.17632 | 30.55176 | 29.47121 | 30.07546 | 39.436 | 37.2024
3365.203125 | -20.14005 | 22.22222 | 3.269457 |  | 31.19451 | 30.55051 | 29.46212 | 30.11714 | 39.47337 | 37.20693
3365.303 | -20.13953 | 20.26499 | 3.269454 |  | 31.17459 | 30.54794 | 29.42097 | 30.08379 | 39.43277 | 37.21672
3365.402 | -20.13968 | 20.85079 | 3.26948 |  | 31.17832 | 30.51894 | 29.43162 | 30.10427 | 39.471 | 37.25492
3365.502 | -20.13985 | 18.90381 | 3.269477 |  | 31.16638 | 30.52989 | 29.44663 | 30.0645 | 39.46873 | 37.23126
3365.602 | -20.13985 | 14.12921 | 3.269427 |  | 31.16163 | 30.53526 | 29.45465 | 30.10807 | 39.48014 | 37.25475
3365.701 | -20.13953 | 17.37585 | 3.269406 |  | 31.16935 | 30.52372 | 29.46014 | 30.05249 | 39.4448 | 37.22971
3365.801 | -20.13931 | 18.19748 | 3.269439 |  | 31.16252 | 30.5161 | 29.44237 | 30.10362 | 39.49323 | 37.26826
3365.9 | -20.13941 | 19.2809 | 3.269467 |  | 31.1425 | 30.54449 | 29.43548 | 30.06615 | 39.45178 | 37.2603
3366 | -20.1395 | 19.54908 | 3.269482 |  | 31.15908 | 30.5675 | 29.45193 | 30.1103 | 39.42847 | 37.24676
3366.1 | -20.13938 | 20.00159 | 3.269481 |  | 31.19257 | 30.55025 | 29.42486 | 30.10922 | 39.45377 | 37.24583
3366.199 | -20.13952 | 21.68039 | 3.269458 |  | 31.16195 | 30.56675 | 29.41391 | 30.09997 | 39.43365 | 37.23601
3366.299 | -20.1399 | 24.08854 | 3.269432 |  | 31.1541 | 30.51577 | 29.43248 | 30.07469 | 39.39074 | 37.2439
3366.398 | -20.14003 | 24.83065 | 3.269469 |  | 31.16348 | 30.53656 | 29.44518 | 30.10213 | 39.42804 | 37.25383
3366.498 | -20.13952 | 19.98223 | 3.269451 |  | 31.14787 | 30.51283 | 29.46892 | 30.10859 | 39.40561 | 37.2245
3366.598 | -20.13962 | 18.11887 | 3.269429 |  | 31.14579 | 30.54451 | 29.44425 | 30.09942 | 39.39695 | 37.23337
3366.697 | -20.13967 | 15.01555 | 3.269463 |  | 31.14196 | 30.53465 | 29.45358 | 30.11131 | 39.37821 | 37.21592
3366.796875 | -20.13954 | 21.70386 | 3.268952 |  | 31.15197 | 30.54624 | 29.44933 | 30.09618 | 39.40559 | 37.22167
3366.896 | -20.1391 | 14.58446 | 3.269024 |  | 31.17575 | 30.54704 | 29.45263 | 30.10846 | 39.38148 | 37.24289
3366.996 | -20.13903 | 15.86703 | 3.269079 |  | 31.15321 | 30.52166 | 29.44616 | 30.1217 | 39.36319 | 37.22526
3367.096 | -20.13959 | 22.5223 | 3.269075 |  | 31.15789 | 30.54972 | 29.43094 | 30.07635 | 39.37696 | 37.23573
3367.195 | -20.13922 | 17.09446 | 3.269083 |  | 31.12815 | 30.51351 | 29.45207 | 30.11224 | 39.40582 | 37.26112
3367.295 | -20.13913 | 17.55015 | 3.269094 |  | 31.12591 | 30.54935 | 29.44405 | 30.09827 | 39.39983 | 37.25377
3367.395 | -20.13941 | 15.39424 | 3.269077 |  | 31.1559 | 30.5201 | 29.44142 | 30.10744 | 39.4249 | 37.24489
3367.494 | -20.13911 | 19.00999 | 3.269145 |  | 31.13913 | 30.53006 | 29.43416 | 30.10504 | 39.387 | 37.21687
3367.59375 | -20.13892 | 19.22759 | 3.269167 |  | 31.13939 | 30.54724 | 29.43314 | 30.10571 | 39.3945 | 37.22195
3367.693 | -20.13855 | 17.89785 | 3.269114 |  | 31.12934 | 30.54603 | 29.43343 | 30.11014 | 39.38842 | 37.19505
3367.793 | -20.13937 | 15.65718 | 3.269124 |  | 31.15178 | 30.55398 | 29.42891 | 30.11775 | 39.38147 | 37.15021
3367.893 | -20.13878 | 15.83991 | 3.269094 |  | 31.15355 | 30.52822 | 29.44021 | 30.09804 | 39.38858 | 37.16149
3367.992 | -20.13889 | 13.63569 | 3.269124 |  | 31.15694 | 30.54804 | 29.45538 | 30.12323 | 39.37871 | 37.14783
3368.092 | -20.13874 | 16.1589 | 3.26911 |  | 31.14755 | 30.50933 | 29.44036 | 30.10628 | 39.38122 | 37.15422
3368.191 | -20.13865 | 18.19406 | 3.269099 |  | 31.14464 | 30.56541 | 29.43429 | 30.10016 | 39.40916 | 37.15704
3368.291 | -20.13856 | 18.22345 | 3.269052 |  | 31.15659 | 30.54304 | 29.45345 | 30.08438 | 39.39348 | 37.13633
3368.390625 | -20.13926 | 22.36007 | 3.26909 |  | 31.1171 | 30.56391 | 29.43828 | 30.11548 | 39.38641 | 37.15051
3368.49 | -20.13861 | 20.96836 | 3.269025 |  | 31.12756 | 30.54877 | 29.44374 | 30.10694 | 39.3701 | 37.1312
3368.59 | -20.13913 | 20.54798 | 3.269089 |  | 31.15085 | 30.54801 | 29.44608 | 30.10673 | 39.33319 | 37.09367
3368.689 | -20.13896 | 14.69314 | 3.269072 |  | 31.10636 | 30.54221 | 29.45784 | 30.13122 | 39.30455 | 37.08096
3368.789 | -20.14004 | 22.68726 | 3.269059 |  | 31.13502 | 30.54058 | 29.46467 | 30.12443 | 39.33717 | 37.08733
3368.889 | -20.13946 | 15.70776 | 3.269034 |  | 31.09718 | 30.57631 | 29.45383 | 30.08995 | 39.33994 | 37.07289
3368.988 | -20.13988 | 20.28003 | 3.269042 |  | 31.10585 | 30.53687 | 29.43696 | 30.11942 | 39.34268 | 37.06345
3369.088 | -20.13946 | 14.91552 | 3.269031 |  | 31.1173 | 30.57028 | 29.40959 | 30.10323 | 39.35723 | 37.09892
3369.1875 | -20.13892 | 15.11375 | 3.269074 |  | 31.09899 | 30.52649 | 29.45533 | 30.1096 | 39.35962 | 37.07552
3369.287 | -20.1395 | 16.19559 | 3.26905 |  | 31.11341 | 30.56416 | 29.43124 | 30.08301 | 39.35521 | 37.0661
3369.387 | -20.13965 | 21.63049 | 3.269051 |  | 31.10153 | 30.53981 | 29.4593 | 30.09363 | 39.35999 | 37.09999
3369.486 | -20.13945 | 18.93708 | 3.269041 |  | 31.10765 | 30.54569 | 29.44973 | 30.11394 | 39.35153 | 37.07957
3369.586 | -20.13944 | 19.18407 | 3.269001 |  | 31.09561 | 30.5546875 | 29.45023 | 30.09019 | 39.3737 | 37.11234
3369.686 | -20.1402 | 16.22179 | 3.269041 |  | 31.09595 | 30.54623 | 29.44588 | 30.08315 | 39.39345 | 37.11767
3369.785 | -20.13956 | 18.2271 | 3.269008 |  | 31.10395 | 30.55982 | 29.42118 | 30.06639 | 39.40037 | 37.11988
3369.885 | -20.13946 | 17.77254 | 3.26903 |  | 31.08692 | 30.53324 | 29.45455 | 30.11013 | 39.45204 | 37.07071
3369.984375 | -20.13909 | 19.34015 | 3.269014 |  | 31.11702 | 30.57263 | 29.43711 | 30.1313 | 39.40947 | 37.1389
3370.084 | -20.13886 | 15.34115 | 3.269036 |  | 31.08864 | 30.55415 | 29.45191 | 30.09082 | 39.44184 | 37.15332
3370.184 | -20.13912 | 12.72953 | 3.269014 |  | 31.13442 | 30.52762 | 29.46555 | 30.07767 | 39.42172 | 37.15012
3370.283 | -20.13885 | 14.47304 | 3.269005 |  | 31.12116 | 30.56029 | 29.44787 | 30.12199 | 39.40819 | 37.13937
3370.383 | -20.13857 | 13.39234 | 3.269042 |  | 31.13474 | 30.54714 | 29.43273 | 30.08639 | 39.41991 | 37.13461
3370.482 | -20.13928 | 16.30495 | 3.268972 |  | 31.09336 | 30.51994 | 29.43124 | 30.06854 | 39.43743 | 37.08595
3370.582 | -20.1393 | 8.414276 | 3.268996 |  | 31.11182 | 30.57041 | 29.42459 | 30.02237 | 39.38285 | 37.12823
3370.682 | -20.13915 | 15.24021 | 3.269003 |  | 31.13908 | 30.52815 | 29.42225 | 30.06953 | 39.38965 | 37.11418
3370.78125 | -20.13869 | 13.04237 | 3.268993 |  | 31.1643 | 30.5434 | 29.47239 | 30.07091 | 39.35679 | 37.1278
3370.881 | -20.13977 | 11.3941 | 3.269025 |  | 31.12847 | 30.53666 | 29.46693 | 30.05579 | 39.37195 | 37.14572
3370.98 | -20.1388 | 15.89528 | 3.268994 |  | 31.12817 | 30.56063 | 29.43065 | 30.05879 | 39.35204 | 37.15833
3371.08 | -20.13883 | 13.41673 | 3.269002 |  | 31.14482 | 30.51612 | 29.436 | 30.05365 | 39.38131 | 37.15584
3371.18 | -20.13901 | 17.05481 | 3.268984 |  | 31.14324 | 30.52219 | 29.45388 | 30.04038 | 39.40353 | 37.16261
3371.279 | -20.1397 | 19.10683 | 3.268977 |  | 31.14626 | 30.52267 | 29.44494 | 30.07932 | 39.39733 | 37.15237
3371.379 | -20.14009 | 16.49384 | 3.269019 |  | 31.14207 | 30.53542 | 29.44598 | 30.07871 | 39.40654 | 37.13548
3371.479 | -20.13965 | 13.53726 | 3.269031 |  | 31.1446 | 30.55443 | 29.44402 | 30.04297 | 39.38212 | 37.13304
3371.578125 | -20.1393 | 13.42402 | 3.269035 |  | 31.13364 | 30.53869 | 29.43476 | 30.04355 | 39.40265 | 37.12311
3371.678 | -20.13906 | 16.53417 | 3.268968 |  | 31.13669 | 30.55157 | 29.45691 | 30.06667 | 39.41901 | 37.14267
3371.777 | -20.13937 | 16.18966 | 3.269024 |  | 31.11304 | 30.5305 | 29.45314 | 30.05973 | 39.44892 | 37.17479
3371.877 | -20.13966 | 17.64061 | 3.269055 |  | 31.14343 | 30.53169 | 29.44877 | 30.04656 | 39.46328 | 37.1604
3371.977 | -20.13978 | 13.08201 | 3.269038 |  | 31.14061 | 30.54647 | 29.45033 | 30.06096 | 39.4287 | 37.20966
3372.076 | -20.13942 | 15.31813 | 3.268999 |  | 31.10063 | 30.54663 | 29.44164 | 30.05821 | 39.44471 | 37.18075
3372.176 | -20.13937 | 16.26668 | 3.268987 |  | 31.12384 | 30.52981 | 29.43711 | 30.07085 | 39.43769 | 37.19361
3372.275 | -20.13885 | 15.5052 | 3.26901 |  | 31.11724 | 30.52553 | 29.4614 | 30.05983 | 39.40261 | 37.16896
3372.375 | -20.13901 | 16.28012 | 3.268976 |  | 31.13368 | 30.53003 | 29.46478 | 30.03209 | 39.43243 | 37.21077
3372.475 | -20.13954 | 18.36768 | 3.269054 |  | 31.11604 | 30.53458 | 29.44031 | 30.07431 | 39.45132 | 37.20292
3372.574 | -20.13874 | 15.46259 | 3.268971 |  | 31.13068 | 30.55517 | 29.45527 | 30.08322 | 39.4418 | 37.19923
3372.674 | -20.13929 | 21.41996 | 3.269004 |  | 31.13101 | 30.52956 | 29.45705 | 30.06763 | 39.43773 | 37.1648
3372.773 | -20.13981 | 22.91489 | 3.268981 |  | 31.13635 | 30.56924 | 29.42867 | 30.04427 | 39.45402 | 37.2037
3372.873 | -20.14001 | 16.99716 | 3.268962 |  | 31.12076 | 30.51457 | 29.44922 | 30.02626 | 39.44325 | 37.17998
3372.973 | -20.13982 | 18.73384 | 3.268987 |  | 31.13025 | 30.52766 | 29.4239 | 30.04749 | 39.43471 | 37.18972
3373.072 | -20.13957 | 18.22072 | 3.269027 |  | 31.12991 | 30.53647 | 29.47085 | 30.05516 | 39.43677 | 37.1592
3373.171875 | -20.13954 | 18.20522 | 3.269032 |  | 31.1397 | 30.54153 | 29.45646 | 30.0794 | 39.41523 | 37.18815
3373.271 | -20.13955 | 18.06122 | 3.268969 |  | 31.13753 | 30.53895 | 29.44477 | 30.03874 | 39.42786 | 37.17501
3373.371 | -20.13931 | 14.22309 | 3.268974 |  | 31.13027 | 30.51149 | 29.43615 | 30.08343 | 39.44856 | 37.17102
3373.471 | -20.1393 | 14.26843 | 3.268986 |  | 31.12385 | 30.53148 | 29.45584 | 30.05869 | 39.46363 | 37.17953
3373.57 | -20.13978 | 10.77025 | 3.268979 |  | 31.12571 | 30.52128 | 29.45134 | 30.04273 | 39.45853 | 37.17221
3373.67 | -20.14032 | 12.85667 | 3.268962 |  | 31.12743 | 30.51851 | 29.442 | 30.04075 | 39.46753 | 37.15921
3373.77 | -20.13949 | 13.8845 | 3.268978 |  | 31.13815 | 30.52259 | 29.44682 | 30.06567 | 39.4833 | 37.17109
3373.869 | -20.1389 | 22.72531 | 3.269001 |  | 31.15179 | 30.5654 | 29.42584 | 30.04499 | 39.47505 | 37.17732
3373.96875 | -20.1399 | 18.08401 | 3.268994 |  | 31.16861 | 30.54179 | 29.47532 | 30.06111 | 39.50439 | 37.16496
3374.068 | -20.13943 | 12.08859 | 3.268862 |  | 31.13687 | 30.53128 | 29.43458 | 30.06936 | 39.50283 | 37.15716
3374.168 | -20.1394 | 17.166 | 3.268909 |  | 31.14365 | 30.54577 | 29.47591 | 30.07317 | 39.49798 | 37.14744
3374.268 | -20.1396 | 11.29453 | 3.268894 |  | 31.15172 | 30.55483 | 29.44103 | 30.04872 | 39.50373 | 37.19075
3374.367 | -20.13958 | 12.61971 | 3.268872 |  | 31.14362 | 30.52642 | 29.50157 | 30.06689 | 39.49531 | 37.14927
3374.467 | -20.13965 | 14.57466 | 3.268941 |  | 31.16059 | 30.54095 | 29.44239 | 30.04986 | 39.48867 | 37.18651
3374.566 | -20.13892 | 17.07463 | 3.268899 |  | 31.14042 | 30.57891 | 29.44275 | 30.08436 | 39.44847 | 37.17093
3374.666 | -20.13844 | 13.68878 | 3.268881 |  | 31.14326 | 30.55138 | 29.4478 | 30.0874 | 39.46685 | 37.18325
3374.765625 | -20.13963 | 19.43994 | 3.268917 |  | 31.16041 | 30.55048 | 29.43189 | 30.06187 | 39.46325 | 37.13702
3374.865 | -20.13938 | 19.3062 | 3.268869 |  | 31.14943 | 30.54988 | 29.49381 | 30.0647 | 39.44743 | 37.13592
3374.965 | -20.1394 | 16.63329 | 3.268881 |  | 31.13685 | 30.53866 | 29.47051 | 30.08873 | 39.42717 | 37.16209
3375.064 | -20.13936 | 18.28657 | 3.268904 |  | 31.12538 | 30.52363 | 29.43228 | 30.06144 | 39.425 | 37.19293
3375.164 | -20.13909 | 18.09631 | 3.268901 |  | 31.11024 | 30.52615 | 29.42247 | 30.07279 | 39.39108 | 37.1889
3375.264 | -20.13905 | 13.66189 | 3.268878 |  | 31.14668 | 30.53718 | 29.46596 | 30.0667 | 39.38312 | 37.19993
3375.363 | -20.1402 | 14.14972 | 3.268885 |  | 31.16396 | 30.54212 | 29.4552 | 30.07083 | 39.38379 | 37.20396
3375.463 | -20.13883 | 16.79916 | 3.268889 |  | 31.14889 | 30.54923 | 29.45466 | 30.02971 | 39.40067 | 37.21008
3375.5625 | -20.1394 | 13.82002 | 3.268902 |  | 31.10911 | 30.5549 | 29.45827 | 30.06004 | 39.42633 | 37.1917
3375.662 | -20.1387 | 10.6406 | 3.268908 |  | 31.15014 | 30.51563 | 29.43909 | 30.02724 | 39.40236 | 37.19061
3375.762 | -20.13854 | 9.818517 | 3.268867 |  | 31.13978 | 30.54827 | 29.46109 | 30.01388 | 39.40458 | 37.20237
3375.861 | -20.14009 | 11.16169 | 3.268906 |  | 31.13596 | 30.51632 | 29.41917 | 30.0329 | 39.39935 | 37.20014
3375.961 | -20.13969 | 7.775385 | 3.268903 |  | 31.14375 | 30.55655 | 29.41247 | 30.00627 | 39.38502 | 37.19613
3376.061 | -20.13836 | 7.976576 | 3.268889 |  | 31.14013 | 30.51343 | 29.46368 | 30.0637 | 39.3616 | 37.19532
3376.16 | -20.13893 | 11.63995 | 3.268907 |  | 31.10198 | 30.57187 | 29.45891 | 30.04718 | 39.37592 | 37.2126
3376.26 | -20.13943 | 9.99738 | 3.268929 |  | 31.10857 | 30.55793 | 29.43703 | 30.02849 | 39.34021 | 37.16725
3376.359375 | -20.13929 | 10.44761 | 3.268915 |  | 31.09022 | 30.52597 | 29.42623 | 30.05354 | 39.29198 | 37.14163
3376.459 | -20.1403 | 15.10669 | 3.268901 |  | 31.0769 | 30.53912 | 29.46724 | 30.05014 | 39.30604 | 37.14103
3376.559 | -20.13987 | 17.53785 | 3.268908 |  | 31.07453 | 30.51457 | 29.44693 | 30.00775 | 39.31618 | 37.1464
3376.658 | -20.13928 | 14.9112 | 3.268901 |  | 31.07463 | 30.52829 | 29.43249 | 30.03442 | 39.28123 | 37.12885
3376.758 | -20.13887 | 19.802 | 3.268901 |  | 31.06365 | 30.52292 | 29.45914 | 30.00152 | 39.24637 | 37.11134
3376.857 | -20.13875 | 13.87334 | 3.268882 |  | 31.06496 | 30.53772 | 29.45866 | 30.02723 | 39.27833 | 37.09069
3376.957 | -20.13918 | 21.49766 | 3.268913 |  | 31.04346 | 30.51389 | 29.43934 | 30.02769 | 39.26359 | 37.09381
3377.057 | -20.13983 | 21.4612 | 3.268946 |  | 31.01019 | 30.51748 | 29.46019 | 30.03836 | 39.23416 | 37.11794
3377.15625 | -20.13924 | 23.25484 | 3.268943 |  | 31.01836 | 30.54948 | 29.4548 | 30.00066 | 39.30236 | 37.10363
3377.256 | -20.13895 | 20.28481 | 3.268926 |  | 31.03714 | 30.53388 | 29.46185 | 29.99651 | 39.30157 | 37.08836
3377.355 | -20.13869 | 20.66373 | 3.268903 |  | 31.0349 | 30.55461 | 29.46647 | 30.00507 | 39.32371 | 37.10639
3377.455 | -20.13862 | 17.9571 | 3.268895 |  | 31.0409 | 30.52385 | 29.4419 | 29.97752 | 39.34063 | 37.08123
3377.555 | -20.14045 | 20.47051 | 3.268892 |  | 31.0151 | 30.52539 | 29.4371 | 29.98866 | 39.32883 | 37.10967
3377.654 | -20.13899 | 21.38328 | 3.26891 |  | 31.04513 | 30.49421 | 29.45761 | 30.01442 | 39.31239 | 37.10968
3377.754 | -20.13965 | 19.7382 | 3.268863 |  | 31.03021 | 30.53958 | 29.40907 | 29.952 | 39.32222 | 37.11185
3377.854 | -20.13915 | 22.24387 | 3.26888 |  | 31.06664 | 30.52832 | 29.4728 | 29.99724 | 39.35275 | 37.10028
3377.953125 | -20.13936 | 25.49438 | 3.268916 |  | 31.0673 | 30.51284 | 29.43741 | 29.98219 | 39.38333 | 37.09387
3378.053 | -20.13934 | 20.46162 | 3.268909 |  | 31.08815 | 30.52708 | 29.43842 | 29.96907 | 39.38598 | 37.06858
3378.152 | -20.13904 | 14.41767 | 3.268878 |  | 31.04139 | 30.49853 | 29.44269 | 29.98755 | 39.38519 | 37.08652
3378.252 | -20.13977 | 16.79027 | 3.2689 |  | 31.04893 | 30.55046 | 29.46098 | 29.94103 | 39.36367 | 37.10408
3378.352 | -20.14061 | 21.84763 | 3.268857 |  | 31.06956 | 30.54741 | 29.46644 | 29.95437 | 39.39002 | 37.08265
3378.451 | -20.13944 | 18.70695 | 3.268877 |  | 31.08119 | 30.51811 | 29.44521 | 29.96318 | 39.38353 | 37.10112
3378.551 | -20.13996 | 22.54121 | 3.26886 |  | 31.06783 | 30.51468 | 29.44976 | 29.96168 | 39.38182 | 37.09839
3378.65 | -20.14003 | 19.60719 | 3.268876 |  | 31.06543 | 30.53881 | 29.45572 | 29.97425 | 39.38727 | 37.11704
3378.75 | -20.13964 | 20.74097 | 3.268869 |  | 31.07339 | 30.52079 | 29.46611 | 29.93278 | 39.37256 | 37.13293
3378.85 | -20.13996 | 23.61552 | 3.268887 |  | 31.07502 | 30.5252 | 29.44616 | 29.93734 | 39.39423 | 37.10282
3378.949 | -20.13943 | 23.23479 | 3.268907 |  | 31.0763 | 30.5441 | 29.43406 | 29.94637 | 39.38952 | 37.1265
3379.049 | -20.13964 | 19.97516 | 3.26889 |  | 31.09783 | 30.54022 | 29.43734 | 29.96503 | 39.3694 | 37.16517
3379.148 | -20.14009 | 15.92399 | 3.268921 |  | 31.0655 | 30.55611 | 29.48363 | 29.93791 | 39.4138 | 37.16949
3379.248 | -20.14016 | 17.30316 | 3.2689 |  | 31.07931 | 30.55338 | 29.44547 | 29.93754 | 39.39122 | 37.17957
3379.348 | -20.13929 | 12.56502 | 3.268875 |  | 31.06551 | 30.5202 | 29.45769 | 29.93069 | 39.39166 | 37.18385
3379.447 | -20.14047 | 20.34519 | 3.268867 |  | 31.07689 | 30.51845 | 29.45913 | 29.97091 | 39.40479 | 37.19534
3379.546875 | -20.13996 | 15.84196 | 3.26889 |  | 31.07525 | 30.55596 | 29.43325 | 29.96166 | 39.39543 | 37.19695
3379.646 | -20.1403 | 17.26625 | 3.268893 |  | 31.07294 | 30.51323 | 29.45214 | 29.97126 | 39.36561 | 37.19
3379.746 | -20.14018 | 17.15734 | 3.268861 |  | 31.07568 | 30.52571 | 29.41918 | 29.9449 | 39.37748 | 37.22651
3379.846 | -20.13999 | 15.37214 | 3.268897 |  | 31.08328 | 30.548 | 29.46429 | 29.96977 | 39.36721 | 37.21834
3379.945 | -20.13955 | 18.70946 | 3.268875 |  | 31.06267 | 30.53846 | 29.43696 | 29.97207 | 39.3257 | 37.21238
3380.045 | -20.13953 | 19.97425 | 3.268887 |  | 31.08199 | 30.55573 | 29.46936 | 29.98536 | 39.34035 | 37.18605
3380.145 | -20.13955 | 22.70321 | 3.268897 |  | 31.06129 | 30.53393 | 29.44694 | 29.96835 | 39.31067 | 37.22088
3380.244 | -20.13961 | 24.39454 | 3.268864 |  | 31.05442 | 30.54218 | 29.43682 | 29.97471 | 39.32798 | 37.20488
3380.34375 | -20.13964 | 21.55029 | 3.268914 |  | 31.07705 | 30.51742 | 29.40971 | 29.98968 | 39.31395 | 37.16268
3380.443 | -20.13955 | 17.6217 | 3.268875 |  | 31.07572 | 30.54479 | 29.46139 | 29.96444 | 39.28727 | 37.19525
3380.543 | -20.14067 | 14.86084 | 3.268882 |  | 31.06804 | 30.56117 | 29.46364 | 29.96255 | 39.31176 | 37.20618
3380.643 | -20.14032 | 19.34744 | 3.268876 |  | 31.07571 | 30.53136 | 29.45637 | 29.98268 | 39.30436 | 37.18179
3380.742 | -20.13967 | 19.59625 | 3.268849 |  | 31.06467 | 30.55925 | 29.43907 | 29.96262 | 39.29912 | 37.20029
3380.842 | -20.13981 | 16.77182 | 3.268861 |  | 31.07113 | 30.50515 | 29.47654 | 29.96296 | 39.32866 | 37.1708
3380.941 | -20.13938 | 21.6207 | 3.268857 |  | 31.05969 | 30.52643 | 29.46855 | 29.97261 | 39.37065 | 37.21461
3381.041 | -20.13925 | 23.5319 | 3.268918 |  | 31.07384 | 30.52779 | 29.44404 | 29.96614 | 39.38117 | 37.19496
3381.140625 | -20.13959 | 18.87032 | 3.268858 |  | 31.10494 | 30.51642 | 29.48872 | 29.99346 | 39.39003 | 37.20078
3381.24 | -20.13938 | 13.11642 | 3.268875 |  | 31.08905 | 30.54087 | 29.45892 | 29.99542 | 39.40711 | 37.19092
3381.34 | -20.13936 | 23.9949 | 3.268888 |  | 31.0919 | 30.51449 | 29.45184 | 29.98209 | 39.43754 | 37.20111
3381.439 | -20.13953 | 17.52942 | 3.268926 |  | 31.07716 | 30.56185 | 29.44676 | 29.9762 | 39.43318 | 37.19159
3381.539 | -20.13885 | 16.2047 | 3.268936 |  | 31.07516 | 30.51142 | 29.46526 | 29.98414 | 39.45589 | 37.21613
3381.639 | -20.13904 | 22.7121 | 3.268928 |  | 31.08455 | 30.4996 | 29.4456 | 29.95057 | 39.47778 | 37.24047
3381.738 | -20.13892 | 25.98175 | 3.268929 |  | 31.10996 | 30.50361 | 29.47669 | 29.9636 | 39.4677 | 37.23258
3381.838 | -20.13945 | 20.14036 | 3.268929 |  | 31.08294 | 30.47957 | 29.49112 | 29.98904 | 39.4209 | 37.24012
3381.9375 | -20.13949 | 25.91635 | 3.268935 |  | 31.07465 | 30.56467 | 29.47618 | 29.96597 | 39.43462 | 37.23158
3382.037 | -20.1388 | 20.17658 | 3.268913 |  | 31.09345 | 30.52482 | 29.45348 | 29.97676 | 39.46012 | 37.26514
3382.137 | -20.1389 | 28.33931 | 3.268914 |  | 31.09721 | 30.52001 | 29.49264 | 29.97862 | 39.46123 | 37.30252
3382.236 | -20.1392 | 21.12808 | 3.268906 |  | 31.1308 | 30.4983 | 29.47124 | 30.01281 | 39.46063 | 37.30106
3382.336 | -20.1387 | 23.80441 | 3.268865 |  | 31.09809 | 30.50763 | 29.42928 | 29.97928 | 39.44293 | 37.27283
3382.436 | -20.13873 | 28.56488 | 3.268942 |  | 31.10588 | 30.531 | 29.45909 | 30.00808 | 39.44516 | 37.28511
3382.535 | -20.13898 | 27.9563 | 3.268878 |  | 31.11044 | 30.51766 | 29.46729 | 29.97408 | 39.41763 | 37.28095
3382.635 | -20.13915 | 27.99002 | 3.268937 |  | 31.10515 | 30.51159 | 29.49185 | 29.98395 | 39.4162 | 37.28053
3382.734375 | -20.13975 | 28.75651 | 3.268913 |  | 31.13331 | 30.53321 | 29.45561 | 29.96948 | 39.40351 | 37.2944
3382.834 | -20.13928 | 31.13275 | 3.268934 |  | 31.0918 | 30.55014 | 29.47462 | 30.00493 | 39.37765 | 37.29477
3382.934 | -20.13861 | 22.25549 | 3.268919 |  | 31.11474 | 30.51953 | 29.46125 | 29.96468 | 39.38185 | 37.28419
3383.033 | -20.13848 | 26.7218 | 3.268931 |  | 31.08786 | 30.5337 | 29.46036 | 29.99585 | 39.36025 | 37.28698
3383.133 | -20.13825 | 23.21223 | 3.268939 |  | 31.12055 | 30.52136 | 29.46524 | 29.96546 | 39.36657 | 37.27372
3383.232 | -20.1402 | 21.56761 | 3.268926 |  | 31.1187 | 30.53765 | 29.46308 | 30.0056 | 39.33995 | 37.27012
3383.332 | -20.13881 | 22.38787 | 3.26895 |  | 31.13224 | 30.51314 | 29.45088 | 30.03217 | 39.34542 | 37.28884
3383.432 | -20.13868 | 19.21825 | 3.268938 |  | 31.11124 | 30.54217 | 29.45597 | 29.98256 | 39.34462 | 37.29472
3383.53125 | -20.1391 | 18.46042 | 3.268874 |  | 31.1061 | 30.52311 | 29.45587 | 29.9545 | 39.38922 | 37.28299
3383.631 | -20.13868 | 18.3171 | 3.268933 |  | 31.1055 | 30.53515 | 29.45514 | 29.99628 | 39.32862 | 37.27777
3383.73 | -20.13879 | 15.07001 | 3.268931 |  | 31.11678 | 30.52341 | 29.45111 | 29.97352 | 39.34506 | 37.31247
3383.83 | -20.13959 | 17.9915 | 3.268907 |  | 31.11128 | 30.53855 | 29.45881 | 29.99171 | 39.33169 | 37.32313
3383.93 | -20.13886 | 19.9918 | 3.26895 |  | 31.12357 | 30.53719 | 29.47078 | 29.98429 | 39.35282 | 37.332
3384.029 | -20.13865 | 20.31215 | 3.26889 |  | 31.09666 | 30.53944 | 29.45982 | 29.96998 | 39.28941 | 37.34362
3384.129 | -20.13968 | 23.00762 | 3.268881 |  | 31.10884 | 30.50591 | 29.44824 | 29.97401 | 39.34798 | 37.3352
3384.229 | -20.13962 | 18.64429 | 3.268924 |  | 31.1012 | 30.51531 | 29.46136 | 29.98717 | 39.32333 | 37.32521
3384.328125 | -20.1395 | 15.74513 | 3.268873 |  | 31.07107 | 30.53198 | 29.45548 | 29.99891 | 39.32314 | 37.34685
3384.428 | -20.13908 | 17.27468 | 3.26887 |  | 31.05627 | 30.51469 | 29.47509 | 30.0018 | 39.3075 | 37.33881
3384.527 | -20.13925 | 17.0457 | 3.268907 |  | 31.06015 | 30.54999 | 29.44612 | 30.02327 | 39.35818 | 37.35177
3384.627 | -20.13984 | 23.78322 | 3.268909 |  | 31.06586 | 30.52731 | 29.47375 | 30.00373 | 39.35781 | 37.34212
3384.727 | -20.13875 | 19.44723 | 3.268937 |  | 31.03164 | 30.52259 | 29.44323 | 29.97409 | 39.35391 | 37.33511
3384.826 | -20.13877 | 20.67125 | 3.268903 |  | 31.04276 | 30.52947 | 29.45522 | 29.99191 | 39.31563 | 37.35096
3384.926 | -20.13929 | 25.83159 | 3.268896 |  | 31.05303 | 30.50178 | 29.45657 | 30.03992 | 39.29879 | 37.34568
3385.025 | -20.13959 | 23.37742 | 3.268907 |  | 31.0242 | 30.53887 | 29.48005 | 29.97825 | 39.3027 | 37.34175
3385.125 | -20.13929 | 27.03328 | 3.268884 |  | 31.00504 | 30.51872 | 29.44812 | 30.00713 | 39.29958 | 37.32884
3385.225 | -20.13891 | 25.46908 | 3.268905 |  | 31.00829 | 30.54301 | 29.447 | 30.01187 | 39.30809 | 37.32473
3385.324 | -20.13887 | 24.13115 | 3.268888 |  | 31.02402 | 30.53278 | 29.49128 | 30.01376 | 39.29569 | 37.31854
3385.424 | -20.13833 | 21.59381 | 3.268945 |  | 31.00487 | 30.54351 | 29.46314 | 30.01173 | 39.29152 | 37.30123
3385.523 | -20.13888 | 21.39353 | 3.268879 |  | 30.99916 | 30.55157 | 29.44732 | 30.03541 | 39.29208 | 37.3024
3385.623 | -20.13883 | 23.20311 | 3.268872 |  | 30.9885 | 30.52119 | 29.46852 | 29.9913 | 39.27968 | 37.29992
3385.723 | -20.13882 | 22.57493 | 3.268875 |  | 30.9956 | 30.5433 | 29.47145 | 30.02039 | 39.27704 | 37.28833
3385.822 | -20.13887 | 20.8419 | 3.268862 |  | 31.02318 | 30.52713 | 29.47296 | 30.04758 | 39.31301 | 37.3216
3385.921875 | -20.13932 | 24.43465 | 3.268876 |  | 31.03457 | 30.55002 | 29.43368 | 30.00374 | 39.29713 | 37.28509
3386.021 | -20.13828 | 21.41723 | 3.268881 |  | 31.01542 | 30.55139 | 29.48427 | 30.0368 | 39.34013 | 37.30943
3386.121 | -20.13828 | 23.40613 | 3.268894 |  | 31.04206 | 30.53168 | 29.48194 | 30.05574 | 39.35391 | 37.3137
3386.221 | -20.1383 | 23.73834 | 3.268867 |  | 31.06148 | 30.53699 | 29.46145 | 30.05206 | 39.31434 | 37.31366
3386.32 | -20.13855 | 18.34717 | 3.268881 |  | 31.04547 | 30.51987 | 29.49459 | 30.05868 | 39.34119 | 37.33875
3386.42 | -20.13955 | 17.97395 | 3.26892 |  | 31.04937 | 30.54408 | 29.49393 | 30.01503 | 39.32987 | 37.32208
3386.52 | -20.13868 | 23.72307 | 3.268897 |  | 31.02363 | 30.52818 | 29.47619 | 30.05166 | 39.34897 | 37.32632
3386.619 | -20.13815 | 23.50137 | 3.2689 |  | 31.00773 | 30.54004 | 29.47507 | 30.05724 | 39.37283 | 37.31334
3386.71875 | -20.13765 | 15.02147 | 3.268855 |  | 31.04325 | 30.56502 | 29.46703 | 30.05747 | 39.33266 | 37.32486
3386.818 | -20.1394 | 19.39962 | 3.268848 |  | 31.04758 | 30.54068 | 29.47972 | 30.05083 | 39.35193 | 37.34526
3386.918 | -20.13929 | 14.08478 | 3.268834 |  | 31.02151 | 30.56198 | 29.49008 | 30.05769 | 39.36152 | 37.34554
3387.018 | -20.13896 | 21.993 | 3.268803 |  | 31.04724 | 30.53016 | 29.46481 | 30.05594 | 39.34766 | 37.32539
3387.117 | -20.13875 | 18.41758 | 3.268859 |  | 31.0591 | 30.54082 | 29.4569 | 30.03517 | 39.37473 | 37.33309
3387.217 | -20.13905 | 20.52702 | 3.268887 |  | 31.05064 | 30.52469 | 29.47904 | 30.07523 | 39.35756 | 37.30036
3387.316 | -20.13932 | 16.29744 | 3.268838 |  | 31.05115 | 30.56631 | 29.46569 | 30.03655 | 39.35341 | 37.30732
3387.416 | -20.13911 | 18.41826 | 3.26885 |  | 31.06588 | 30.52043 | 29.44862 | 30.0679 | 39.35989 | 37.30536
3387.515625 | -20.13937 | 25.00746 | 3.268873 |  | 31.06407 | 30.54206 | 29.46489 | 30.0619 | 39.38138 | 37.297
3387.615 | -20.139 | 21.10895 | 3.268949 |  | 31.08542 | 30.52986 | 29.48912 | 30.05304 | 39.39088 | 37.30096
3387.715 | -20.13912 | 14.70362 | 3.268968 |  | 31.06302 | 30.53875 | 29.45591 | 30.04092 | 39.38745 | 37.2816
3387.814 | -20.13898 | 14.90391 | 3.268899 |  | 31.07631 | 30.54829 | 29.50222 | 30.05554 | 39.39034 | 37.29684
3387.914 | -20.13874 | 17.38109 | 3.26897 |  | 31.08179 | 30.53985 | 29.4641 | 30.04276 | 39.38636 | 37.30057
3388.014 | -20.1392 | 20.38438 | 3.268999 |  | 31.0369 | 30.54345 | 29.47035 | 30.05326 | 39.35493 | 37.33153
3388.113 | -20.13859 | 25.33511 | 3.268963 |  | 31.04882 | 30.53204 | 29.47157 | 30.06857 | 39.35544 | 37.32069
3388.213 | -20.13886 | 22.06842 | 3.269015 |  | 31.05112 | 30.56764 | 29.47032 | 30.08683 | 39.37863 | 37.3149
3388.3125 | -20.13893 | 10.61303 | 3.268995 |  | 31.06163 | 30.51891 | 29.45466 | 30.02038 | 39.36122 | 37.31863
3388.412 | -20.13894 | 19.19068 | 3.269002 |  | 31.08381 | 30.5441 | 29.49623 | 30.04138 | 39.36436 | 37.28074
3388.512 | -20.1388 | 21.75376 | 3.268954 |  | 31.07285 | 30.54529 | 29.50342 | 30.04242 | 39.31645 | 37.27915
3388.611 | -20.13886 | 22.59407 | 3.268952 |  | 31.06899 | 30.53826 | 29.45343 | 30.02721 | 39.28398 | 37.28326
3388.711 | -20.1387 | 24.79123 | 3.268942 |  | 31.06509 | 30.54158 | 29.47802 | 30.02931 | 39.26084 | 37.22895
3388.811 | -20.13928 | 24.53718 | 3.268969 |  | 31.07158 | 30.5247 | 29.48257 | 30.04493 | 39.26368 | 37.23651
3388.91 | -20.13919 | 24.14596 | 3.268965 |  | 31.11152 | 30.56234 | 29.46094 | 30.03795 | 39.22132 | 37.19417
3389.01 | -20.1392 | 29.26416 | 3.268944 |  | 31.04688 | 30.51694 | 29.4736 | 30.03416 | 39.27513 | 37.18582
3389.109375 | -20.13862 | 22.17164 | 3.268964 |  | 31.05698 | 30.51332 | 29.48561 | 30.06165 | 39.2867 | 37.215
3389.209 | -20.13976 | 23.22704 | 3.268958 |  | 31.05326 | 30.54612 | 29.50154 | 30.04226 | 39.27518 | 37.19815
3389.309 | -20.13901 | 29.28466 | 3.268918 |  | 31.05856 | 30.51958 | 29.46792 | 30.0425 | 39.31358 | 37.223
3389.408 | -20.13841 | 17.97897 | 3.268932 |  | 31.05819 | 30.54659 | 29.4505 | 30.03662 | 39.34801 | 37.21197
3389.508 | -20.13894 | 16.06412 | 3.268969 |  | 31.03711 | 30.53144 | 29.47602 | 30.06308 | 39.35063 | 37.22314
3389.607 | -20.13924 | 18.4153 | 3.26895 |  | 31.03601 | 30.49595 | 29.47743 | 30.04344 | 39.34707 | 37.17583
3389.707 | -20.13938 | 24.64677 | 3.268966 |  | 31.02389 | 30.54369 | 29.45899 | 29.99359 | 39.34945 | 37.17481
3389.807 | -20.1392 | 20.11803 | 3.269007 |  | 31.03559 | 30.54667 | 29.49016 | 30.00496 | 39.35479 | 37.15545
3389.90625 | -20.1394 | 25.776 | 3.268956 |  | 31.03523 | 30.49302 | 29.49454 | 30.04224 | 39.34943 | 37.17066
3390.006 | -20.1395 | 27.64437 | 3.268919 |  | 31.03023 | 30.5526 | 29.47098 | 30.02789 | 39.32756 | 37.13702
3390.105 | -20.1396 | 21.71411 | 3.268971 |  | 31.02217 | 30.52822 | 29.48491 | 30.04145 | 39.33825 | 37.14597
3390.205 | -20.13969 | 26.80178 | 3.268962 |  | 31.03431 | 30.55512 | 29.48277 | 30.00185 | 39.32227 | 37.12218
3390.305 | -20.13889 | 14.7517 | 3.26898 |  | 31.02251 | 30.51307 | 29.47465 | 30.02177 | 39.29206 | 37.14083
3390.404 | -20.13996 | 20.31124 | 3.268926 |  | 31.021 | 30.53725 | 29.47805 | 30.0541 | 39.27529 | 37.13336
3390.504 | -20.13929 | 23.78254 | 3.268948 |  | 31.03179 | 30.54496 | 29.48634 | 30.00568 | 39.30395 | 37.14993
3390.604 | -20.14051 | 21.59222 | 3.26896 |  | 31.02932 | 30.53465 | 29.48095 | 30.0132 | 39.30416 | 37.1432
3390.703125 | -20.13978 | 25.81086 | 3.26891 |  | 31.03334 | 30.53544 | 29.4529 | 30.0042 | 39.32648 | 37.14454
3390.803 | -20.13909 | 25.98608 | 3.268978 |  | 31.03294 | 30.52502 | 29.48961 | 30.0353 | 39.33466 | 37.13257
3390.902 | -20.13972 | 28.10622 | 3.268953 |  | 31.02458 | 30.55235 | 29.46142 | 30.00673 | 39.34537 | 37.16294
3391.002 | -20.13931 | 24.52852 | 3.268977 |  | 31.05626 | 30.54895 | 29.45802 | 30.00575 | 39.36213 | 37.16872
3391.102 | -20.1399 | 19.7325 | 3.26897 |  | 31.03614 | 30.52292 | 29.48256 | 30.00672 | 39.37656 | 37.19826
3391.201 | -20.1398 | 23.21998 | 3.268928 |  | 31.05876 | 30.54263 | 29.50901 | 30.06488 | 39.40905 | 37.21448
3391.301 | -20.13965 | 24.39979 | 3.268978 |  | 31.07607 | 30.55257 | 29.48115 | 30.01011 | 39.40547 | 37.24328
3391.4 | -20.13921 | 26.62406 | 3.268972 |  | 31.0703 | 30.57352 | 29.50436 | 30.04602 | 39.42255 | 37.22364
3391.5 | -20.13993 | 30.72787 | 3.26896 |  | 31.08035 | 30.50881 | 29.45732 | 30.05251 | 39.41825 | 37.2087
3391.6 | -20.13996 | 23.68889 | 3.26895 |  | 31.08005 | 30.54509 | 29.47654 | 30.06351 | 39.42316 | 37.21945
3391.699 | -20.14018 | 31.74226 | 3.268975 |  | 31.10496 | 30.53617 | 29.49857 | 30.04311 | 39.4336 | 37.23475
3391.799 | -20.14027 | 23.69459 | 3.26899 |  | 31.0906 | 30.55763 | 29.47836 | 30.04253 | 39.45622 | 37.22618
3391.898 | -20.13972 | 27.88475 | 3.268956 |  | 31.10592 | 30.55325 | 29.47895 | 30.0577 | 39.43247 | 37.24755
3391.998 | -20.13953 | 21.86359 | 3.268969 |  | 31.10014 | 30.52506 | 29.48017 | 30.05609 | 39.44229 | 37.26722
3392.098 | -20.14067 | 25.2303 | 3.268973 |  | 31.09397 | 30.54447 | 29.49161 | 30.05548 | 39.42472 | 37.26187
3392.197 | -20.13945 | 24.26262 | 3.269028 |  | 31.07141 | 30.52834 | 29.46304 | 30.03534 | 39.42304 | 37.27579
3392.296875 | -20.1403 | 23.02835 | 3.268981 |  | 31.06287 | 30.53549 | 29.50054 | 30.0432 | 39.42888 | 37.26194
3392.396 | -20.14017 | 29.09965 | 3.268977 |  | 31.08682 | 30.53859 | 29.47138 | 30.0418 | 39.38766 | 37.24584
3392.496 | -20.14068 | 21.97592 | 3.268966 |  | 31.08328 | 30.56779 | 29.48375 | 30.01298 | 39.4285 | 37.27681
3392.596 | -20.14008 | 23.7119 | 3.268988 |  | 31.08702 | 30.56111 | 29.48152 | 30.05395 | 39.4149 | 37.26846
3392.695 | -20.14011 | 21.62093 | 3.268972 |  | 31.0977 | 30.53371 | 29.46814 | 30.0551 | 39.42428 | 37.29907
3392.795 | -20.14057 | 22.31245 | 3.268937 |  | 31.09676 | 30.55731 | 29.48583 | 30.01526 | 39.41951 | 37.28949
3392.895 | -20.14057 | 27.12966 | 3.268976 |  | 31.06127 | 30.54126 | 29.48047 | 30.02389 | 39.42157 | 37.31173
3392.994 | -20.14021 | 23.19309 | 3.269 |  | 31.08324 | 30.5536 | 29.49456 | 30.02653 | 39.43732 | 37.31998
3393.09375 | -20.14033 | 27.17956 | 3.268981 |  | 31.08232 | 30.55778 | 29.46959 | 30.02987 | 39.44331 | 37.30211
3393.193 | -20.14057 | 21.45642 | 3.268954 |  | 31.08421 | 30.5468 | 29.46501 | 30.02897 | 39.47725 | 37.30508
3393.293 | -20.141 | 22.2106 | 3.268943 |  | 31.09805 | 30.546 | 29.48929 | 30.04655 | 39.46845 | 37.31738
3393.393 | -20.13987 | 16.9958 | 3.268948 |  | 31.0706 | 30.55527 | 29.51542 | 30.04926 | 39.4818 | 37.30491
3393.492 | -20.14031 | 17.94775 | 3.268999 |  | 31.07472 | 30.57001 | 29.47924 | 30.04607 | 39.46804 | 37.29735
3393.592 | -20.14128 | 22.96205 | 3.269006 |  | 31.0715 | 30.57204 | 29.51127 | 30.05734 | 39.49989 | 37.32724
3393.691 | -20.14019 | 24.06165 | 3.268987 |  | 31.08521 | 30.54043 | 29.49355 | 30.05742 | 39.44711 | 37.34308
3393.791 | -20.1398 | 16.58612 | 3.269012 |  | 31.08644 | 30.55778 | 29.46261 | 30.0445 | 39.44313 | 37.34964
3393.890625 | -20.14087 | 24.94138 | 3.268999 |  | 31.1184 | 30.54916 | 29.51585 | 30.04039 | 39.43098 | 37.36375
3393.99 | -20.14101 | 27.70566 | 3.268961 |  | 31.07418 | 30.56495 | 29.4937 | 30.0505 | 39.41817 | 37.3818
3394.09 | -20.14068 | 24.9243 | 3.268965 |  | 31.06868 | 30.57737 | 29.4949 | 30.05684 | 39.39772 | 37.41881
3394.189 | -20.14046 | 27.36161 | 3.269013 |  | 31.07798 | 30.55168 | 29.47924 | 30.06445 | 39.39288 | 37.38509
3394.289 | -20.14097 | 25.00655 | 3.269048 |  | 31.08326 | 30.55832 | 29.47793 | 30.05052 | 39.39047 | 37.39602
3394.389 | -20.14146 | 22.43982 | 3.269003 |  | 31.08425 | 30.53163 | 29.495 | 30.04951 | 39.3946 | 37.41103
3394.488 | -20.14116 | 20.30714 | 3.268984 |  | 31.11467 | 30.56416 | 29.48645 | 30.05674 | 39.40572 | 37.391
3394.588 | -20.14221 | 24.94412 | 3.269011 |  | 31.07947 | 30.53797 | 29.46208 | 30.0659 | 39.42672 | 37.40198
3394.6875 | -20.14123 | 22.01078 | 3.269009 |  | 31.11227 | 30.53116 | 29.47409 | 30.01954 | 39.40514 | 37.45054
3394.787 | -20.14084 | 20.13671 | 3.269006 |  | 31.10923 | 30.55784 | 29.49555 | 30.05116 | 39.36714 | 37.44505
3394.887 | -20.14214 | 19.13349 | 3.269005 |  | 31.08218 | 30.5363 | 29.49674 | 30.05066 | 39.407 | 37.4071
3394.986 | -20.14067 | 30.3068 | 3.269019 |  | 31.07077 | 30.56496 | 29.45926 | 30.04127 | 39.40729 | 37.43533
3395.086 | -20.14126 | 26.8829 | 3.268997 |  | 31.09499 | 30.54666 | 29.51495 | 30.06467 | 39.40971 | 37.44654
3395.186 | -20.14122 | 22.26187 | 3.269023 |  | 31.09901 | 30.57104 | 29.47224 | 30.05075 | 39.41397 | 37.40395
3395.285 | -20.14106 | 26.8216 | 3.268981 |  | 31.11144 | 30.54165 | 29.48304 | 30.04592 | 39.44635 | 37.39126
3395.385 | -20.1412 | 22.47969 | 3.269027 |  | 31.0882 | 30.55191 | 29.4412 | 30.05666 | 39.44667 | 37.40448
3395.484375 | -20.14235 | 23.88826 | 3.268991 |  | 31.09045 | 30.55076 | 29.50179 | 30.07678 | 39.44543 | 37.38799
3395.584 | -20.14211 | 28.20511 | 3.269045 |  | 31.09894 | 30.53855 | 29.4769 | 30.06793 | 39.42524 | 37.37059
3395.684 | -20.1411 | 23.47973 | 3.269029 |  | 31.09974 | 30.54479 | 29.48085 | 30.03799 | 39.44489 | 37.36901
3395.783 | -20.14049 | 27.2454 | 3.269035 |  | 31.12398 | 30.54104 | 29.49076 | 30.05597 | 39.44884 | 37.35074
3395.883 | -20.14149 | 29.14704 | 3.269048 |  | 31.10028 | 30.54714 | 29.48557 | 30.03273 | 39.43871 | 37.38203
3395.982 | -20.14094 | 21.3352 | 3.269005 |  | 31.10403 | 30.53949 | 29.47211 | 30.05092 | 39.44576 | 37.40685
3396.082 | -20.14063 | 22.98142 | 3.269008 |  | 31.11267 | 30.57771 | 29.51381 | 30.05274 | 39.46163 | 37.40222
3396.182 | -20.1409 | 19.93461 | 3.269059 |  | 31.13767 | 30.52661 | 29.45 | 30.04289 | 39.43327 | 37.38618
3396.28125 | -20.14156 | 22.47217 | 3.269002 |  | 31.14581 | 30.55562 | 29.48206 | 30.06141 | 39.46511 | 37.37915
3396.381 | -20.14157 | 23.39064 | 3.269061 |  | 31.14505 | 30.5841 | 29.52489 | 30.04921 | 39.44947 | 37.41329
3396.48 | -20.14164 | 21.00573 | 3.269049 |  | 31.15648 | 30.56875 | 29.44409 | 30.08851 | 39.43596 | 37.39065
3396.58 | -20.14094 | 21.83374 | 3.269028 |  | 31.18316 | 30.55863 | 29.47603 | 30.07551 | 39.4356 | 37.38708
3396.68 | -20.14099 | 25.632 | 3.269007 |  | 31.15146 | 30.53876 | 29.49804 | 30.02654 | 39.43906 | 37.39955
3396.779 | -20.14174 | 26.60651 | 3.269013 |  | 31.16413 | 30.5716 | 29.44993 | 30.07254 | 39.42065 | 37.39822
3396.879 | -20.14149 | 19.96742 | 3.269018 |  | 31.16576 | 30.56635 | 29.49064 | 30.07615 | 39.40339 | 37.42722
3396.979 | -20.14168 | 20.7412 | 3.269012 |  | 31.1698 | 30.56592 | 29.48183 | 30.0505 | 39.41579 | 37.43513
3397.078125 | -20.14155 | 20.02689 | 3.269033 |  | 31.1836 | 30.57881 | 29.48987 | 30.05926 | 39.41555 | 37.42533
3397.178 | -20.14175 | 20.15129 | 3.269001 |  | 31.21744 | 30.53356 | 29.46198 | 30.07204 | 39.42667 | 37.43889
3397.277 | -20.14118 | 19.32192 | 3.269039 |  | 31.1828 | 30.55235 | 29.489 | 30.076 | 39.39636 | 37.43293
3397.377 | -20.14207 | 24.11634 | 3.269024 |  | 31.18908 | 30.57909 | 29.48484 | 30.07027 | 39.41245 | 37.45356
3397.477 | -20.14217 | 16.72146 | 3.269061 |  | 31.19477 | 30.55096 | 29.50972 | 30.06804 | 39.42131 | 37.44886
3397.576 | -20.14137 | 18.52672 | 3.269068 |  | 31.18783 | 30.53042 | 29.50066 | 30.08805 | 39.42218 | 37.4734
3397.676 | -20.14157 | 22.6998 | 3.269086 |  | 31.15935 | 30.57449 | 29.48899 | 30.06886 | 39.39807 | 37.46003
3397.775 | -20.14129 | 16.96549 | 3.269042 |  | 31.18294 | 30.56027 | 29.46591 | 30.088 | 39.4112 | 37.4721
3397.875 | -20.14254 | 20.16337 | 3.269047 |  | 31.21925 | 30.57036 | 29.50159 | 30.08944 | 39.42673 | 37.47834
3397.975 | -20.1415 | 22.08323 | 3.269039 |  | 31.18175 | 30.5483 | 29.46461 | 30.07724 | 39.39687 | 37.48412
3398.074 | -20.14183 | 20.38803 | 3.26904 |  | 31.18123 | 30.55631 | 29.4799 | 30.08033 | 39.40773 | 37.48926
3398.174 | -20.14115 | 23.94409 | 3.269063 |  | 31.17558 | 30.54517 | 29.49994 | 30.09725 | 39.42456 | 37.49672
3398.273 | -20.14209 | 25.30002 | 3.269028 |  | 31.16969 | 30.55462 | 29.49473 | 30.11116 | 39.42949 | 37.49475
3398.373 | -20.1417 | 18.36267 | 3.269016 |  | 31.16881 | 30.55997 | 29.48222 | 30.0956 | 39.39159 | 37.50914
3398.473 | -20.14205 | 16.59614 | 3.26904 |  | 31.19584 | 30.53782 | 29.47268 | 30.08961 | 39.39527 | 37.49113
3398.572 | -20.14243 | 19.08541 | 3.269038 |  | 31.18833 | 30.54518 | 29.48454 | 30.11676 | 39.40699 | 37.47721
3398.671875 | -20.14228 | 19.97562 | 3.269036 |  | 31.20225 | 30.56052 | 29.52506 | 30.11904 | 39.41016 | 37.48544
3398.771 | -20.14279 | 22.12971 | 3.269018 |  | 31.19217 | 30.54892 | 29.47357 | 30.12843 | 39.40736 | 37.44668
3398.871 | -20.14204 | 22.03288 | 3.269033 |  | 31.1595 | 30.54626 | 29.49096 | 30.10407 | 39.41059 | 37.44777
3398.971 | -20.14103 | 24.57386 | 3.268999 |  | 31.13721 | 30.55352 | 29.47468 | 30.10162 | 39.42523 | 37.46193
3399.07 | -20.14173 | 26.91092 | 3.269049 |  | 31.13382 | 30.56909 | 29.54008 | 30.11887 | 39.44217 | 37.48044
3399.17 | -20.14256 | 25.85848 | 3.269029 |  | 31.14785 | 30.54435 | 29.47711 | 30.10545 | 39.42895 | 37.45259
3399.27 | -20.14174 | 25.69055 | 3.269022 |  | 31.13181 | 30.58462 | 29.4819 | 30.08514 | 39.44606 | 37.44007
3399.369 | -20.14245 | 31.07465 | 3.269053 |  | 31.14959 | 30.54687 | 29.4645 | 30.12315 | 39.42656 | 37.42551
3399.46875 | -20.14195 | 26.08633 | 3.269062 |  | 31.12802 | 30.57891 | 29.47592 | 30.11792 | 39.42875 | 37.40558
3399.568 | -20.14215 | 29.94817 | 3.269062 |  | 31.15059 | 30.55023 | 29.50635 | 30.1103 | 39.3756 | 37.39055
3399.668 | -20.14198 | 22.76906 | 3.269057 |  | 31.11057 | 30.55173 | 29.49033 | 30.08699 | 39.40272 | 37.34551
3399.768 | -20.14261 | 25.54997 | 3.269079 |  | 31.13109 | 30.60103 | 29.46277 | 30.11721 | 39.40383 | 37.34706
3399.867 | -20.14178 | 25.70947 | 3.269056 |  | 31.12431 | 30.54957 | 29.47211 | 30.09126 | 39.41227 | 37.34678
3399.967 | -20.14278 | 29.46763 | 3.269052 |  | 31.10965 | 30.55651 | 29.51008 | 30.11049 | 39.39201 | 37.38253
3400.066 | -20.14236 | 30.30133 | 3.269043 |  | 31.1101 | 30.54901 | 29.46515 | 30.10906 | 39.44142 | 37.34541
3400.166 | -20.14218 | 25.74296 | 3.269071 |  | 31.10742 | 30.56014 | 29.47913 | 30.08095 | 39.45741 | 37.35793
3400.265625 | -20.14218 | 20.04694 | 3.269082 |  | 31.08212 | 30.53692 | 29.48415 | 30.12749 | 39.42727 | 37.3727
3400.365 | -20.14228 | 23.24846 | 3.269104 |  | 31.07288 | 30.59877 | 29.49513 | 30.10974 | 39.42944 | 37.40615
3400.465 | -20.14156 | 24.85047 | 3.269046 |  | 31.10173 | 30.53068 | 29.49041 | 30.08808 | 39.44434 | 37.37774
3400.564 | -20.14218 | 24.54242 | 3.269053 |  | 31.11079 | 30.55159 | 29.51757 | 30.11568 | 39.46387 | 37.39481
3400.664 | -20.14143 | 24.84865 | 3.269114 |  | 31.06569 | 30.54854 | 29.52287 | 30.0848 | 39.4513 | 37.44479
3400.764 | -20.14267 | 24.98513 | 3.2691 |  | 31.08728 | 30.52942 | 29.49229 | 30.11416 | 39.4631 | 37.43318
3400.863 | -20.14238 | 27.88293 | 3.26908 |  | 31.11845 | 30.55935 | 29.51851 | 30.09861 | 39.47221 | 37.41611
3400.963 | -20.14283 | 19.53473 | 3.269079 |  | 31.09466 | 30.56632 | 29.48712 | 30.1294 | 39.44284 | 37.39677
3401.0625 | -20.1424 | 22.97094 | 3.269092 |  | 31.09296 | 30.58781 | 29.49411 | 30.10016 | 39.40335 | 37.42722
3401.162 | -20.14219 | 23.15117 | 3.269099 |  | 31.07782 | 30.54107 | 29.4621 | 30.13162 | 39.41952 | 37.40301
3401.262 | -20.14231 | 21.54391 | 3.269037 |  | 31.08753 | 30.54653 | 29.51295 | 30.10633 | 39.38416 | 37.39158
3401.361 | -20.14204 | 29.34595 | 3.26911 |  | 31.08671 | 30.57471 | 29.47118 | 30.11095 | 39.3914 | 37.39766
3401.461 | -20.14176 | 25.96443 | 3.269045 |  | 31.09586 | 30.55797 | 29.46835 | 30.12337 | 39.34891 | 37.40214
3401.561 | -20.14261 | 26.23079 | 3.269105 |  | 31.11288 | 30.57563 | 29.47701 | 30.12499 | 39.31976 | 37.42682
3401.66 | -20.14318 | 23.4353 | 3.269097 |  | 31.08951 | 30.56212 | 29.48295 | 30.13041 | 39.33067 | 37.40153
3401.76 | -20.14255 | 25.59121 | 3.269064 |  | 31.09723 | 30.54826 | 29.47322 | 30.09638 | 39.30986 | 37.45146
3401.859375 | -20.14256 | 23.81284 | 3.269115 |  | 31.11552 | 30.56115 | 29.49269 | 30.12421 | 39.35078 | 37.42569
3401.959 | -20.1421 | 23.51322 | 3.269063 |  | 31.09148 | 30.56436 | 29.4526 | 30.10155 | 39.32544 | 37.45796
3402.059 | -20.14248 | 18.60237 | 3.269062 |  | 31.07757 | 30.56281 | 29.47732 | 30.13735 | 39.36783 | 37.46199
3402.158 | -20.1427 | 25.27131 | 3.269103 |  | 31.12852 | 30.54658 | 29.4849 | 30.12821 | 39.37399 | 37.43553
3402.258 | -20.14288 | 21.56146 | 3.269077 |  | 31.09558 | 30.57141 | 29.46102 | 30.11096 | 39.33882 | 37.40483
3402.357 | -20.14231 | 26.29983 | 3.26911 |  | 31.08965 | 30.58292 | 29.48183 | 30.11571 | 39.31705 | 37.42789
3402.457 | -20.14262 | 30.80625 | 3.269064 |  | 31.10751 | 30.57793 | 29.51253 | 30.12528 | 39.35298 | 37.40936
3402.557 | -20.14262 | 27.34657 | 3.268742 |  | 31.10361 | 30.56635 | 29.48944 | 30.13826 | 39.32051 | 37.40471
3402.65625 | -20.14302 | 22.08255 | 3.268718 |  | 31.12503 | 30.59338 | 29.48082 | 30.10571 | 39.32723 | 37.35513
3402.756 | -20.1423 | 21.92123 | 3.26872 |  | 31.13601 | 30.5686 | 29.47538 | 30.09621 | 39.31334 | 37.32872
3402.855 | -20.14212 | 19.68693 | 3.2688 |  | 31.12814 | 30.57361 | 29.46467 | 30.11213 | 39.27388 | 37.31041
3402.955 | -20.14349 | 26.17656 | 3.268755 |  | 31.12242 | 30.56587 | 29.48037 | 30.13413 | 39.24788 | 37.29812
3403.055 | -20.14238 | 24.34966 | 3.26875 |  | 31.10855 | 30.57111 | 29.4697 | 30.1027 | 39.25919 | 37.27711
3403.154 | -20.14305 | 26.5254 | 3.268812 |  | 31.13096 | 30.58388 | 29.47285 | 30.09113 | 39.25139 | 37.25838
3403.254 | -20.14238 | 22.73192 | 3.268808 |  | 31.08767 | 30.55201 | 29.4912 | 30.11066 | 39.21472 | 37.25705
3403.354 | -20.1427 | 18.72244 | 3.268772 |  | 31.1272 | 30.5653 | 29.47809 | 30.10924 | 39.19973 | 37.23423
3403.453125 | -20.1423 | 21.84217 | 3.2688 |  | 31.11462 | 30.56938 | 29.50043 | 30.09461 | 39.19548 | 37.19925
3403.553 | -20.14313 | 22.20513 | 3.268819 |  | 31.13116 | 30.56538 | 29.49071 | 30.12631 | 39.19154 | 37.20334
3403.652 | -20.14305 | 25.65524 | 3.268758 |  | 31.09979 | 30.55385 | 29.46752 | 30.09429 | 39.19253 | 37.17341
3403.752 | -20.14365 | 22.54212 | 3.26883 |  | 31.09562 | 30.57884 | 29.50412 | 30.08681 | 39.19609 | 37.17736
3403.852 | -20.14334 | 20.92849 | 3.268819 |  | 31.13481 | 30.56173 | 29.49485 | 30.11057 | 39.20426 | 37.17922
3403.951 | -20.14236 | 20.17932 | 3.268799 |  | 31.1085 | 30.56969 | 29.4787 | 30.10623 | 39.18678 | 37.18904
3404.051 | -20.14256 | 20.2659 | 3.268802 |  | 31.14599 | 30.55696 | 29.47613 | 30.08815 | 39.20613 | 37.17754
3404.15 | -20.14325 | 19.64774 | 3.268815 |  | 31.13211 | 30.5564 | 29.48396 | 30.10698 | 39.22842 | 37.15162
3404.25 | -20.14296 | 25.44083 | 3.268795 |  | 31.13854 | 30.58569 | 29.50192 | 30.09364 | 39.25715 | 37.15797
3404.35 | -20.14283 | 18.86303 | 3.268806 |  | 31.10223 | 30.56642 | 29.48083 | 30.1023 | 39.21112 | 37.14305
3404.449 | -20.14285 | 21.29852 | 3.268804 |  | 31.11795 | 30.56596 | 29.45077 | 30.1184 | 39.2234 | 37.14894
3404.549 | -20.14324 | 24.25214 | 3.26879 |  | 31.10955 | 30.59017 | 29.48814 | 30.10671 | 39.21578 | 37.14091
3404.648 | -20.14193 | 23.60778 | 3.268796 |  | 31.10493 | 30.56731 | 29.46814 | 30.09723 | 39.23714 | 37.17467
3404.748 | -20.1429 | 17.48248 | 3.26878 |  | 31.11609 | 30.59539 | 29.48752 | 30.09708 | 39.26088 | 37.18137
3404.848 | -20.14267 | 14.82757 | 3.2688 |  | 31.08522 | 30.55209 | 29.49024 | 30.09933 | 39.2502 | 37.18291
3404.947 | -20.14306 | 26.16745 | 3.268812 |  | 31.04827 | 30.57004 | 29.48295 | 30.10413 | 39.24034 | 37.19341
3405.046875 | -20.14211 | 18.83227 | 3.268828 |  | 31.06949 | 30.55094 | 29.49097 | 30.09031 | 39.19557 | 37.21128
3405.146 | -20.14267 | 28.67015 | 3.268785 |  | 31.05596 | 30.58938 | 29.502 | 30.09799 | 39.22923 | 37.20917
3405.246 | -20.14274 | 22.76109 | 3.268802 |  | 31.06596 | 30.57552 | 29.48306 | 30.09634 | 39.23159 | 37.22971
3405.346 | -20.14431 | 22.06523 | 3.268805 |  | 31.06738 | 30.57342 | 29.46273 | 30.09842 | 39.20467 | 37.2253
3405.445 | -20.14295 | 24.01335 | 3.268825 |  | 31.0587 | 30.579 | 29.46025 | 30.11347 | 39.26923 | 37.22029
3405.545 | -20.14398 | 24.41414 | 3.268793 |  | 31.06071 | 30.58573 | 29.4834 | 30.13252 | 39.22084 | 37.20829
3405.645 | -20.14287 | 22.86567 | 3.268762 |  | 31.08149 | 30.56249 | 29.53181 | 30.11773 | 39.21642 | 37.26355
3405.744 | -20.14294 | 20.87289 | 3.268841 |  | 31.0925 | 30.57759 | 29.48815 | 30.0952 | 39.20261 | 37.20972
3405.84375 | -20.14286 | 19.0551 | 3.268796 |  | 31.08534 | 30.59002 | 29.44759 | 30.08483 | 39.19769 | 37.21744
3405.943 | -20.14326 | 21.53138 | 3.26878 |  | 31.08608 | 30.541 | 29.49029 | 30.10543 | 39.14429 | 37.20034
3406.043 | -20.14241 | 21.60703 | 3.268802 |  | 31.07126 | 30.59662 | 29.47486 | 30.0955 | 39.19817 | 37.2228
3406.143 | -20.14324 | 18.18176 | 3.268788 |  | 31.07889 | 30.56402 | 29.49344 | 30.09341 | 39.17515 | 37.23273
3406.242 | -20.14362 | 20.75464 | 3.268792 |  | 31.08477 | 30.56758 | 29.47635 | 30.10827 | 39.18961 | 37.20651
3406.342 | -20.14221 | 20.54752 | 3.268806 |  | 31.05478 | 30.58589 | 29.48968 | 30.12222 | 39.23479 | 37.23009
3406.441 | -20.14239 | 17.16349 | 3.26882 |  | 31.09134 | 30.59203 | 29.49016 | 30.11799 | 39.22361 | 37.22185
3406.541 | -20.14261 | 17.24848 | 3.268847 |  | 31.09513 | 30.58049 | 29.49876 | 30.09869 | 39.27833 | 37.21785
3406.640625 | -20.14267 | 16.59478 | 3.268811 |  | 31.08534 | 30.58381 | 29.44647 | 30.06807 | 39.25052 | 37.19117
3406.74 | -20.14205 | 22.73716 | 3.268805 |  | 31.09036 | 30.57833 | 29.47433 | 30.09642 | 39.26121 | 37.19716
3406.84 | -20.14278 | 20.84077 | 3.268779 |  | 31.07497 | 30.57468 | 29.46276 | 30.08323 | 39.25418 | 37.15739
3406.939 | -20.14211 | 16.86888 | 3.268794 |  | 31.05131 | 30.56866 | 29.49012 | 30.08014 | 39.2679 | 37.17325
3407.039 | -20.14282 | 23.78596 | 3.268791 |  | 31.06589 | 30.57541 | 29.47561 | 30.09325 | 39.30171 | 37.1674
3407.139 | -20.14255 | 22.78775 | 3.26878 |  | 31.06027 | 30.54386 | 29.4756 | 30.07697 | 39.30548 | 37.17585
3407.238 | -20.14246 | 24.90333 | 3.268788 |  | 31.05326 | 30.57976 | 29.48491 | 30.07346 | 39.30218 | 37.16422
3407.338 | -20.14248 | 25.43012 | 3.268775 |  | 31.05227 | 30.59139 | 29.47385 | 30.09099 | 39.29168 | 37.18872
3407.4375 | -20.14275 | 24.17945 | 3.268762 |  | 31.0336 | 30.57114 | 29.48555 | 30.10543 | 39.2971 | 37.12782
3407.537 | -20.14266 | 30.99445 | 3.268784 |  | 31.02519 | 30.56737 | 29.47069 | 30.08396 | 39.31484 | 37.14247
3407.637 | -20.14216 | 26.13805 | 3.268758 |  | 31.02184 | 30.55017 | 29.47125 | 30.09618 | 39.31415 | 37.14952
3407.736 | -20.1426 | 25.98107 | 3.268733 |  | 31.05342 | 30.59853 | 29.48805 | 30.09329 | 39.31432 | 37.17825
3407.836 | -20.14235 | 24.3729 | 3.268775 |  | 31.02733 | 30.56403 | 29.4628 | 30.08883 | 39.29657 | 37.18327
3407.936 | -20.14236 | 21.92807 | 3.268785 |  | 31.03405 | 30.57342 | 29.48787 | 30.06851 | 39.2993 | 37.20789
3408.035 | -20.14256 | 28.95382 | 3.268736 |  | 31.0301 | 30.54729 | 29.50733 | 30.08481 | 39.2676 | 37.22895
3408.135 | -20.14331 | 24.69189 | 3.268786 |  | 31.00114 | 30.56525 | 29.47613 | 30.06734 | 39.25562 | 37.25975
3408.234375 | -20.1433 | 23.34256 | 3.268789 |  | 31.05505 | 30.5763 | 29.47712 | 30.0528 | 39.27452 | 37.23662
3408.334 | -20.14386 | 18.58004 | 3.268791 |  | 31.04628 | 30.58057 | 29.49439 | 30.07373 | 39.2905 | 37.24998
3408.434 | -20.14228 | 20.22489 | 3.268798 |  | 31.03909 | 30.5688 | 29.47759 | 30.07188 | 39.31048 | 37.25255
3408.533 | -20.1424 | 20.97292 | 3.268805 |  | 31.02808 | 30.55552 | 29.48794 | 30.08247 | 39.28798 | 37.28562
3408.633 | -20.14276 | 20.26909 | 3.268766 |  | 31.04785 | 30.56579 | 29.47705 | 30.02121 | 39.29645 | 37.29835
3408.732 | -20.1421 | 22.6319 | 3.268763 |  | 31.04753 | 30.5672 | 29.49178 | 30.05351 | 39.31134 | 37.29304
3408.832 | -20.1432 | 26.82502 | 3.268794 |  | 31.04748 | 30.56802 | 29.47615 | 30.07142 | 39.34884 | 37.29229
3408.932 | -20.14167 | 21.12535 | 3.268798 |  | 31.04489 | 30.56184 | 29.47885 | 30.08227 | 39.36752 | 37.30501
3409.03125 | -20.14206 | 21.17343 | 3.268788 |  | 31.05555 | 30.57882 | 29.49198 | 30.07532 | 39.37244 | 37.31448
3409.131 | -20.14316 | 23.91583 | 3.268833 |  | 31.05999 | 30.55892 | 29.48986 | 30.06343 | 39.38288 | 37.29165
3409.23 | -20.14328 | 23.83905 | 3.268845 |  | 31.0763 | 30.5584 | 29.47344 | 30.09847 | 39.38978 | 37.32282
3409.33 | -20.14326 | 21.3434 | 3.268826 |  | 31.05855 | 30.56754 | 29.46941 | 30.07417 | 39.36548 | 37.32826
3409.43 | -20.14232 | 24.49981 | 3.268818 |  | 31.06056 | 30.58018 | 29.45541 | 30.06689 | 39.38904 | 37.33283
3409.529 | -20.14176 | 24.89992 | 3.268772 |  | 31.04413 | 30.55897 | 29.47509 | 30.08427 | 39.389 | 37.33751
3409.629 | -20.14232 | 17.7076 | 3.2688 |  | 31.05281 | 30.55189 | 29.48068 | 30.07624 | 39.37951 | 37.30987
3409.729 | -20.14202 | 22.55853 | 3.26884 |  | 31.06715 | 30.56565 | 29.48672 | 30.08286 | 39.35122 | 37.32331
3409.828125 | -20.14299 | 16.63283 | 3.268787 |  | 31.08471 | 30.58643 | 29.45518 | 30.07965 | 39.35738 | 37.31195
3409.928 | -20.14248 | 19.23465 | 3.268828 |  | 31.04486 | 30.57521 | 29.46088 | 30.08754 | 39.39028 | 37.30508
3410.027 | -20.14307 | 15.15704 | 3.268804 |  | 31.08105 | 30.57626 | 29.47723 | 30.091 | 39.31852 | 37.29888
3410.127 | -20.14324 | 21.47305 | 3.268807 |  | 31.07902 | 30.57391 | 29.48371 | 30.08771 | 39.3403 | 37.28682
3410.227 | -20.14175 | 17.32709 | 3.268846 |  | 31.07789 | 30.56581 | 29.48217 | 30.08828 | 39.31973 | 37.24503
3410.326 | -20.14209 | 21.86222 | 3.268775 |  | 31.08939 | 30.56789 | 29.47992 | 30.06421 | 39.34531 | 37.31144
3410.426 | -20.14227 | 19.0526 | 3.268804 |  | 31.08781 | 30.60291 | 29.49972 | 30.08454 | 39.34521 | 37.26109
3410.525 | -20.1421 | 18.62242 | 3.268786 |  | 31.09694 | 30.56131 | 29.47959 | 30.10992 | 39.34491 | 37.24567
3410.625 | -20.14214 | 10.75407 | 3.268818 |  | 31.10519 | 30.58137 | 29.49618 | 30.06135 | 39.33568 | 37.27499
3410.725 | -20.14251 | 17.05959 | 3.268791 |  | 31.09369 | 30.5732 | 29.49188 | 30.08993 | 39.33894 | 37.292
3410.824 | -20.14214 | 21.61477 | 3.268784 |  | 31.09262 | 30.60196 | 29.47272 | 30.10387 | 39.33591 | 37.28946
3410.924 | -20.14239 | 17.74428 | 3.268788 |  | 31.10412 | 30.57685 | 29.48694 | 30.08864 | 39.35956 | 37.28383
3411.023 | -20.14208 | 13.67169 | 3.268814 |  | 31.13491 | 30.5448 | 29.49945 | 30.09486 | 39.35077 | 37.28223
3411.123 | -20.14246 | 22.16412 | 3.268806 |  | 31.11244 | 30.59959 | 29.48669 | 30.10213 | 39.33804 | 37.29745
3411.223 | -20.14211 | 16.96617 | 3.268754 |  | 31.09894 | 30.55886 | 29.48068 | 30.102 | 39.38219 | 37.27559
3411.322 | -20.14173 | 20.58193 | 3.268815 |  | 31.11807 | 30.58541 | 29.49577 | 30.10496 | 39.37236 | 37.30059
3411.421875 | -20.14205 | 17.07008 | 3.268783 |  | 31.12874 | 30.57548 | 29.4756 | 30.10186 | 39.39761 | 37.2851
3411.521 | -20.14241 | 17.49274 | 3.268789 |  | 31.14417 | 30.59759 | 29.50877 | 30.08523 | 39.42939 | 37.28737
3411.621 | -20.142 | 19.54931 | 3.268817 |  | 31.14125 | 30.55667 | 29.47888 | 30.09838 | 39.395 | 37.27391
3411.721 | -20.14147 | 15.71323 | 3.268808 |  | 31.13018 | 30.59573 | 29.47239 | 30.10532 | 39.36939 | 37.30826
3411.82 | -20.14266 | 22.12857 | 3.268799 |  | 31.09408 | 30.56417 | 29.4782 | 30.06365 | 39.36706 | 37.28036
3411.92 | -20.1426 | 19.19478 | 3.268765 |  | 31.10428 | 30.54523 | 29.48369 | 30.06426 | 39.3811 | 37.2973
3412.02 | -20.14171 | 25.63496 | 3.268789 |  | 31.12003 | 30.55205 | 29.44966 | 30.04184 | 39.34732 | 37.30055
3412.119 | -20.14183 | 20.5678 | 3.268818 |  | 31.10062 | 30.5587 | 29.50864 | 30.06794 | 39.33831 | 37.31452
3412.21875 | -20.14154 | 21.75445 | 3.268814 |  | 31.12211 | 30.56658 | 29.48001 | 30.05071 | 39.34905 | 37.30883
3412.318 | -20.14257 | 21.32153 | 3.268781 |  | 31.11092 | 30.58311 | 29.49282 | 30.07721 | 39.37042 | 37.3174
3412.418 | -20.14239 | 24.94526 | 3.268779 |  | 31.12696 | 30.57726 | 29.47585 | 30.06284 | 39.36823 | 37.31226
3412.518 | -20.14161 | 20.45729 | 3.268802 |  | 31.13877 | 30.54692 | 29.50875 | 30.06415 | 39.38993 | 37.31678
3412.617 | -20.14273 | 17.47542 | 3.268783 |  | 31.1382 | 30.54931 | 29.46119 | 30.06217 | 39.40658 | 37.27501
3412.717 | -20.14187 | 23.8313 | 3.268779 |  | 31.13405 | 30.57658 | 29.50038 | 30.07038 | 39.42904 | 37.29815
3412.816 | -20.14147 | 18.10292 | 3.268877 |  | 31.14552 | 30.56026 | 29.48027 | 30.06035 | 39.43131 | 37.28602
3412.916 | -20.14144 | 27.89546 | 3.26878 |  | 31.14843 | 30.58413 | 29.45532 | 30.0644 | 39.42204 | 37.30877
3413.015625 | -20.14226 | 16.59409 | 3.268758 |  | 31.13556 | 30.56067 | 29.51892 | 30.07416 | 39.43608 | 37.31093
3413.115 | -20.14211 | 19.83025 | 3.268783 |  | 31.12353 | 30.55955 | 29.45406 | 30.06118 | 39.42572 | 37.28921
3413.215 | -20.14251 | 20.93418 | 3.26877 |  | 31.10782 | 30.57586 | 29.47622 | 30.06201 | 39.4356 | 37.28347
3413.314 | -20.14202 | 19.16698 | 3.26877 |  | 31.09727 | 30.55753 | 29.46637 | 30.03232 | 39.40545 | 37.29885
3413.414 | -20.14276 | 20.66077 | 3.268774 |  | 31.09045 | 30.55144 | 29.49012 | 30.09048 | 39.4757 | 37.29966
3413.514 | -20.14227 | 22.00189 | 3.268847 |  | 31.11139 | 30.54929 | 29.47 | 30.08884 | 39.46877 | 37.26219
3413.613 | -20.14178 | 19.97152 | 3.268792 |  | 31.11108 | 30.56313 | 29.47697 | 30.07797 | 39.47218 | 37.27607
3413.713 | -20.14217 | 28.29488 | 3.268791 |  | 31.0815 | 30.55604 | 29.45917 | 30.06773 | 39.45218 | 37.3106
3413.8125 | -20.14185 | 17.70122 | 3.268814 |  | 31.12362 | 30.5728 | 29.47148 | 30.04053 | 39.4713 | 37.31116
3413.912 | -20.1415 | 22.36007 | 3.268807 |  | 31.11817 | 30.55264 | 29.5174 | 30.04611 | 39.48284 | 37.30803
3414.012 | -20.14192 | 15.96796 | 3.268788 |  | 31.09559 | 30.54134 | 29.50564 | 30.09416 | 39.45679 | 37.27895
3414.111 | -20.14224 | 21.45004 | 3.268819 |  | 31.10127 | 30.58491 | 29.46812 | 30.0644 | 39.47768 | 37.30632
3414.211 | -20.1421 | 19.89678 | 3.268845 |  | 31.10332 | 30.56585 | 29.46933 | 30.05028 | 39.44809 | 37.26682
3414.311 | -20.14145 | 22.04108 | 3.268748 |  | 31.15268 | 30.57833 | 29.51788 | 30.07902 | 39.48479 | 37.27949
3414.41 | -20.14138 | 19.36225 | 3.268775 |  | 31.11794 | 30.56793 | 29.48854 | 30.06255 | 39.4621 | 37.27398
3414.51 | -20.14265 | 22.50977 | 3.268795 |  | 31.13495 | 30.59124 | 29.46162 | 30.03163 | 39.48246 | 37.28151
3414.609375 | -20.14162 | 24.3615 | 3.268796 |  | 31.13595 | 30.55865 | 29.46978 | 30.0572 | 39.46252 | 37.28727
3414.709 | -20.14108 | 19.72886 | 3.268786 |  | 31.14338 | 30.57363 | 29.47124 | 30.05967 | 39.49776 | 37.2854
3414.809 | -20.14139 | 19.25311 | 3.268816 |  | 31.13388 | 30.55543 | 29.47601 | 30.05798 | 39.50406 | 37.28671
3414.908 | -20.14191 | 18.12912 | 3.268836 |  | 31.13186 | 30.55879 | 29.4591 | 30.02328 | 39.5009 | 37.27997
3415.008 | -20.14172 | 20.71636 | 3.268811 |  | 31.12083 | 30.53745 | 29.48048 | 30.03017 | 39.5136 | 37.24741
3415.107 | -20.14184 | 18.94278 | 3.268782 |  | 31.12686 | 30.56278 | 29.45933 | 30.06677 | 39.49866 | 37.30532
3415.207 | -20.1422 | 20.46322 | 3.268804 |  | 31.10435 | 30.56911 | 29.4932 | 30.04968 | 39.53652 | 37.28832
3415.307 | -20.14129 | 12.83958 | 3.268776 |  | 31.11484 | 30.54604 | 29.48925 | 30.05713 | 39.53302 | 37.31641
3415.40625 | -20.1418 | 17.38018 | 3.268811 |  | 31.09361 | 30.60507 | 29.48879 | 30.04335 | 39.53717 | 37.29708
3415.506 | -20.14087 | 18.1895 | 3.268792 |  | 31.10669 | 30.55492 | 29.52306 | 30.05491 | 39.52362 | 37.28657
3415.605 | -20.14158 | 19.73068 | 3.268795 |  | 31.11974 | 30.57179 | 29.46862 | 30.03096 | 39.50287 | 37.29582
3415.705 | -20.14099 | 19.0968 | 3.26878 |  | 31.08625 | 30.5577 | 29.48275 | 30.05345 | 39.50726 | 37.29156
3415.805 | -20.14127 | 14.68585 | 3.268847 |  | 31.11486 | 30.57111 | 29.49966 | 30.01719 | 39.46701 | 37.26519
3415.904 | -20.14133 | 19.79539 | 3.268783 |  | 31.09725 | 30.57017 | 29.45608 | 30.00598 | 39.4592 | 37.26892
3416.004 | -20.14062 | 11.67686 | 3.268847 |  | 31.08343 | 30.56517 | 29.46506 | 30.02992 | 39.49424 | 37.27557
3416.104 | -20.14176 | 24.45903 | 3.268766 |  | 31.06795 | 30.57638 | 29.51675 | 30.04628 | 39.46311 | 37.28453
3416.203125 | -20.14211 | 15.07046 | 3.268824 |  | 31.06888 | 30.57042 | 29.48416 | 30.05281 | 39.48926 | 37.29041
3416.303 | -20.14131 | 19.09771 | 3.268808 |  | 31.08789 | 30.55305 | 29.50013 | 30.05168 | 39.46249 | 37.2829
3416.402 | -20.14125 | 17.85434 | 3.268763 |  | 31.08977 | 30.54671 | 29.50235 | 30.03168 | 39.47303 | 37.26727
3416.502 | -20.14136 | 15.15864 | 3.268796 |  | 31.071 | 30.57577 | 29.48547 | 30.05249 | 39.48225 | 37.27591
3416.602 | -20.14065 | 23.84018 | 3.268775 |  | 31.07366 | 30.55358 | 29.48501 | 30.0171 | 39.47272 | 37.2599
3416.701 | -20.14103 | 12.70834 | 3.268783 |  | 31.08981 | 30.57346 | 29.50321 | 30.03888 | 39.45401 | 37.23164
3416.801 | -20.14161 | 17.47815 | 3.268777 |  | 31.0754 | 30.58093 | 29.47028 | 30.05224 | 39.41869 | 37.22683
3416.9 | -20.1419 | 13.48782 | 3.268743 |  | 31.1044 | 30.58958 | 29.47048 | 30.01311 | 39.41073 | 37.23524
3417 | -20.14127 | 19.03984 | 3.268802 |  | 31.07721 | 30.55319 | 29.47573 | 30.02676 | 39.4124 | 37.21478
3417.1 | -20.14132 | 12.22963 | 3.268754 |  | 31.07578 | 30.55572 | 29.49209 | 30.02037 | 39.36876 | 37.22521
3417.199 | -20.14092 | 12.50214 | 3.268772 |  | 31.09228 | 30.54181 | 29.46134 | 29.98173 | 39.42423 | 37.18318
3417.299 | -20.14127 | 18.03844 | 3.268773 |  | 31.09365 | 30.56367 | 29.48297 | 30.00943 | 39.42228 | 37.16946
3417.398 | -20.14118 | 13.22852 | 3.26881 |  | 31.07497 | 30.55641 | 29.45515 | 30.02854 | 39.40871 | 37.14501
3417.498 | -20.14102 | 20.56074 | 3.268777 |  | 31.07693 | 30.57204 | 29.45386 | 29.98227 | 39.42253 | 37.14391
3417.598 | -20.14149 | 14.30967 | 3.26881 |  | 31.08815 | 30.53932 | 29.46238 | 30.00748 | 39.41829 | 37.20148
3417.697 | -20.14099 | 14.14516 | 3.268798 |  | 31.09042 | 30.56199 | 29.49527 | 30.0044 | 39.42266 | 37.164
3417.796875 | -20.14135 | 18.69692 | 3.268804 |  | 31.08773 | 30.5391 | 29.47185 | 30.01372 | 39.40028 | 37.16122
3417.896 | -20.14103 | 23.51459 | 3.268789 |  | 31.09435 | 30.56918 | 29.47368 | 30.01631 | 39.39474 | 37.15142
3417.996 | -20.14181 | 23.32023 | 3.268836 |  | 31.09673 | 30.5527 | 29.50467 | 30.03253 | 39.38499 | 37.14954
3418.096 | -20.14176 | 13.15538 | 3.268805 |  | 31.06548 | 30.55766 | 29.50469 | 30.00348 | 39.41908 | 37.15969
3418.195 | -20.14149 | 19.3725 | 3.268812 |  | 31.10165 | 30.5544 | 29.50245 | 30.02855 | 39.38235 | 37.16642
3418.295 | -20.14113 | 17.45537 | 3.26879 |  | 31.09034 | 30.53372 | 29.49457 | 30.02252 | 39.37529 | 37.15655
3418.395 | -20.14179 | 25.25103 | 3.268817 |  | 31.08238 | 30.55271 | 29.49377 | 29.99536 | 39.39785 | 37.16721
3418.494 | -20.14082 | 20.8255 | 3.268795 |  | 31.07373 | 30.53615 | 29.47742 | 29.99983 | 39.3996 | 37.1653
3418.59375 | -20.14101 | 25.9797 | 3.268783 |  | 31.07558 | 30.53506 | 29.47746 | 29.99518 | 39.38982 | 37.15503
3418.693 | -20.14088 | 20.26727 | 3.268756 |  | 31.09838 | 30.57667 | 29.49706 | 30.03057 | 39.3723 | 37.14949
3418.793 | -20.1415 | 24.84614 | 3.268818 |  | 31.06623 | 30.54004 | 29.43017 | 30.00498 | 39.36924 | 37.13395
3418.893 | -20.14142 | 25.32873 | 3.268825 |  | 31.08379 | 30.52688 | 29.461 | 29.98574 | 39.37167 | 37.11885
3418.992 | -20.14081 | 25.08584 | 3.268785 |  | 31.06119 | 30.58344 | 29.48289 | 30.00068 | 39.33012 | 37.13061
3419.092 | -20.14184 | 16.43825 | 3.268759 |  | 31.08475 | 30.54346 | 29.50648 | 30.00124 | 39.351 | 37.14645
3419.191 | -20.14127 | 24.63698 | 3.268821 |  | 31.11307 | 30.53182 | 29.49286 | 30.0175 | 39.32518 | 37.14912
3419.291 | -20.14188 | 14.87542 | 3.268754 |  | 31.09398 | 30.56393 | 29.46846 | 29.96266 | 39.29426 | 37.15973
3419.390625 | -20.14079 | 26.36066 | 3.268795 |  | 31.08829 | 30.54929 | 29.4835 | 29.97667 | 39.27794 | 37.14462
3419.49 | -20.14029 | 22.31154 | 3.268778 |  | 31.10169 | 30.55537 | 29.47289 | 29.99496 | 39.29589 | 37.155
3419.59 | -20.14095 | 18.86189 | 3.268812 |  | 31.11248 | 30.5533 | 29.48219 | 29.96793 | 39.3137 | 37.13881
3419.689 | -20.14126 | 18.54654 | 3.268774 |  | 31.12688 | 30.55502 | 29.48987 | 29.98112 | 39.35421 | 37.18229
3419.789 | -20.1406 | 25.1902 | 3.268791 |  | 31.0945 | 30.5433 | 29.4804 | 29.98595 | 39.36328125 | 37.18674
3419.889 | -20.14222 | 14.66443 | 3.268793 |  | 31.09531 | 30.54469 | 29.46283 | 29.96765 | 39.34694 | 37.16403
3419.988 | -20.14117 | 19.89997 | 3.268782 |  | 31.08491 | 30.55597 | 29.46963 | 30.00642 | 39.34398 | 37.19412
3420.088 | -20.14036 | 19.982 | 3.268786 |  | 31.115 | 30.54203 | 29.48537 | 30.0041 | 39.36167 | 37.20607
3420.1875 | -20.14052 | 17.73198 | 3.268767 |  | 31.11981 | 30.56493 | 29.47793 | 29.95462 | 39.38111 | 37.2159
3420.287 | -20.14071 | 21.50495 | 3.26876 |  | 31.12917 | 30.55129 | 29.46393 | 30.0188 | 39.40355 | 37.22789
3420.387 | -20.14137 | 20.52223 | 3.268782 |  | 31.11794 | 30.56126 | 29.486 | 29.98454 | 39.39766 | 37.2359
3420.486 | -20.14097 | 18.65386 | 3.268802 |  | 31.10416 | 30.53167 | 29.47369 | 29.97327 | 39.43595 | 37.24409
3420.586 | -20.1413 | 20.45046 | 3.268785 |  | 31.12036 | 30.54654 | 29.47914 | 29.98449 | 39.41425 | 37.23658
3420.686 | -20.14137 | 20.62089 | 3.268779 |  | 31.08806 | 30.56102 | 29.50491 | 30.00917 | 39.4140625 | 37.24469
3420.785 | -20.13929 | 19.88357 | 3.268794 |  | 31.1179 | 30.58295 | 29.46742 | 29.98225 | 39.41485 | 37.24187
3420.885 | -20.14101 | 27.03601 | 3.268745 |  | 31.13321 | 30.55064 | 29.4976 | 29.97328 | 39.41234 | 37.23157
3420.984375 | -20.14113 | 20.9278 | 3.26876 |  | 31.15252 | 30.53934 | 29.48154 | 29.96085 | 39.39832 | 37.24357
3421.084 | -20.14126 | 24.39546 | 3.268804 |  | 31.11952 | 30.56754 | 29.47767 | 29.99038 | 39.41693 | 37.22507
3421.184 | -20.14004 | 19.46546 | 3.268757 |  | 31.14761 | 30.54261 | 29.44753 | 29.97145 | 39.3987 | 37.23166
3421.283 | -20.14143 | 16.80736 | 3.268771 |  | 31.11686 | 30.56225 | 29.51619 | 29.98809 | 39.41506 | 37.27039
3421.383 | -20.14115 | 27.35728 | 3.268785 |  | 31.10414 | 30.56625 | 29.49257 | 29.97536 | 39.4038 | 37.24857
3421.482 | -20.14031 | 22.48402 | 3.268812 |  | 31.13659 | 30.57339 | 29.49044 | 29.96363 | 39.39162 | 37.18378
3421.582 | -20.14116 | 22.56673 | 3.268735 |  | 31.15324 | 30.54497 | 29.48661 | 29.99228 | 39.40707 | 37.22316
3421.682 | -20.14166 | 23.50525 | 3.268781 |  | 31.12495 | 30.54318 | 29.49463 | 29.96326 | 39.40666 | 37.22991
3421.78125 | -20.14127 | 23.0803 | 3.268743 |  | 31.1495 | 30.57314 | 29.48114 | 29.97812 | 39.43389 | 37.23243
3421.881 | -20.14082 | 23.85796 | 3.268716 |  | 31.15848 | 30.583 | 29.48175 | 29.978 | 39.39932 | 37.20852
3421.98 | -20.14141 | 21.86905 | 3.268795 |  | 31.15331 | 30.57458 | 29.48633 | 29.9769 | 39.3943 | 37.22341
3422.08 | -20.14168 | 22.27964 | 3.268718 |  | 31.12895 | 30.55903 | 29.48021 | 29.98033 | 39.39972 | 37.21138
3422.18 | -20.14035 | 23.41957 | 3.268762 |  | 31.13071 | 30.5258 | 29.5174 | 29.94217 | 39.41161 | 37.21833
3422.279 | -20.14057 | 22.2589 | 3.268772 |  | 31.12941 | 30.57605 | 29.50949 | 29.94493 | 39.38074 | 37.21793
3422.379 | -20.14083 | 23.31909 | 3.268764 |  | 31.13523 | 30.55679 | 29.46919 | 29.98096 | 39.39143 | 37.2115
3422.479 | -20.14134 | 24.3189 | 3.268801 |  | 31.15982 | 30.56284 | 29.51353 | 29.99665 | 39.39145 | 37.22503
3422.578125 | -20.14079 | 28.41109 | 3.268789 |  | 31.13236 | 30.53663 | 29.48991 | 29.97434 | 39.36481 | 37.20848
3422.678 | -20.14114 | 18.48183 | 3.268762 |  | 31.16164 | 30.56106 | 29.52826 | 29.97366 | 39.37857 | 37.21426
3422.777 | -20.14092 | 24.77619 | 3.268777 |  | 31.1653 | 30.56752 | 29.4827 | 29.9655 | 39.36922 | 37.21183
3422.877 | -20.14067 | 27.95994 | 3.268771 |  | 31.1443 | 30.56651 | 29.48882 | 29.96346 | 39.38762 | 37.21613
3422.977 | -20.14161 | 26.14033 | 3.26877 |  | 31.16483 | 30.54613 | 29.47941 | 29.9547 | 39.3614 | 37.20061
3423.076 | -20.14062 | 28.49425 | 3.268769 |  | 31.16681 | 30.5754 | 29.53477 | 29.98285 | 39.3634 | 37.19421
3423.176 | -20.14012 | 24.84888 | 3.268781 |  | 31.17105 | 30.55184 | 29.52245 | 30.00306 | 39.36679 | 37.18227
3423.275 | -20.14055 | 25.59737 | 3.268795 |  | 31.14735 | 30.54527 | 29.52027 | 29.99211 | 39.3676 | 37.19375
3423.375 | -20.14111 | 25.47979 | 3.268824 |  | 31.20286 | 30.53863 | 29.49574 | 29.97919 | 39.3807 | 37.19434
3423.475 | -20.14073 | 20.93897 | 3.268738 |  | 31.18754 | 30.53751 | 29.52155 | 29.95605 | 39.36797 | 37.17569
3423.574 | -20.13971 | 26.91274 | 3.268786 |  | 31.18506 | 30.55922 | 29.50457 | 29.99088 | 39.37674 | 37.19951
3423.674 | -20.14033 | 25.91818 | 3.26879 |  | 31.15663 | 30.55053 | 29.47755 | 29.96608 | 39.3632 | 37.21633
3423.773 | -20.14121 | 20.86651 | 3.268766 |  | 31.15558 | 30.5669 | 29.50085 | 29.93923 | 39.35806 | 37.17443
3423.873 | -20.14046 | 25.77053 | 3.268755 |  | 31.18921 | 30.54513 | 29.51355 | 29.9896 | 39.35038 | 37.20733
3423.973 | -20.14086 | 24.39021 | 3.268759 |  | 31.15737 | 30.57558 | 29.51305 | 29.97682 | 39.35276 | 37.19488
3424.072 | -20.14068 | 23.2496 | 3.268798 |  | 31.17469 | 30.55964 | 29.4698 | 29.96566 | 39.35174 | 37.1885
3424.171875 | -20.13995 | 21.41221 | 3.268776 |  | 31.19443 | 30.55584 | 29.47252 | 30.00108 | 39.38945 | 37.18719
3424.271 | -20.14083 | 15.38786 | 3.268774 |  | 31.15867 | 30.55618 | 29.48606 | 29.97785 | 39.37698 | 37.2347
3424.371 | -20.14115 | 24.5226 | 3.268754 |  | 31.16812 | 30.55971 | 29.53608 | 29.97862 | 39.41817 | 37.27179
3424.471 | -20.14056 | 15.42067 | 3.268774 |  | 31.20501 | 30.57933 | 29.48904 | 29.98036 | 39.3926 | 37.26606
3424.57 | -20.14033 | 17.9293 | 3.268753 |  | 31.17053 | 30.53437 | 29.50308 | 30.00245 | 39.36391 | 37.27985
3424.67 | -20.14031 | 16.4968 | 3.268757 |  | 31.18716 | 30.54191 | 29.49229 | 29.98459 | 39.38781 | 37.27814
3424.77 | -20.14016 | 18.12889 | 3.26879 |  | 31.17951 | 30.56444 | 29.49361 | 29.98671 | 39.3858 | 37.28488
3424.869 | -20.14042 | 17.67069 | 3.268747 |  | 31.21888 | 30.54906 | 29.48035 | 29.99517 | 39.38186 | 37.29814
3424.96875 | -20.13977 | 11.2959 | 3.268746 |  | 31.17904 | 30.57538 | 29.50537 | 29.9991 | 39.37474 | 37.3138
3425.068 | -20.14036 | 18.06031 | 3.268788 |  | 31.20176 | 30.53796 | 29.49645 | 30.0118 | 39.40736 | 37.27872
3425.168 | -20.13982 | 21.35867 | 3.268807 |  | 31.18958 | 30.56117 | 29.51615 | 30.00308 | 39.42971 | 37.27015
3425.268 | -20.13956 | 14.98775 | 3.268759 |  | 31.17418 | 30.53989 | 29.48546 | 29.9857 | 39.42234 | 37.26237
3425.367 | -20.14067 | 24.39021 | 3.268778 |  | 31.16287 | 30.56935 | 29.50124 | 29.9606 | 39.44308 | 37.25442
3425.467 | -20.14097 | 23.47107 | 3.268745 |  | 31.17208 | 30.52892 | 29.50206 | 30.02217 | 39.43394 | 37.25059
3425.566 | -20.13987 | 20.7993 | 3.268741 |  | 31.14685 | 30.55429 | 29.4998 | 29.99526 | 39.42511 | 37.2433
3425.666 | -20.13978 | 23.032 | 3.268777 |  | 31.15267 | 30.53575 | 29.49056 | 30.00632 | 39.40548 | 37.27031
3425.765625 | -20.14017 | 18.9184 | 3.268789 |  | 31.16066 | 30.56412 | 29.52053 | 30.00095 | 39.44705 | 37.23046
3425.865 | -20.1395 | 21.48741 | 3.268741 |  | 31.17418 | 30.54966 | 29.52444 | 29.99791 | 39.42214 | 37.20845
3425.965 | -20.13949 | 17.53853 | 3.268725 |  | 31.13993 | 30.56206 | 29.50578 | 30.01969 | 39.42116 | 37.22025
3426.064 | -20.13949 | 23.07666 | 3.268747 |  | 31.17064 | 30.57977 | 29.52003 | 30.00113 | 39.39833 | 37.21749
3426.164 | -20.14059 | 17.71967 | 3.268775 |  | 31.15927 | 30.54097 | 29.50823 | 30.02866 | 39.39885 | 37.22804
3426.264 | -20.14062 | 20.29803 | 3.268768 |  | 31.15942 | 30.55322 | 29.49829 | 29.99681 | 39.38618 | 37.21484
3426.363 | -20.14007 | 17.97601 | 3.268745 |  | 31.16074 | 30.55091 | 29.49131 | 30.02058 | 39.36282 | 37.1744
3426.463 | -20.14013 | 29.85406 | 3.26873 |  | 31.15935 | 30.59597 | 29.48941 | 30.02402 | 39.34091 | 37.20918
3426.5625 | -20.13988 | 26.22646 | 3.268703 |  | 31.16158 | 30.56009 | 29.50205 | 30.03052 | 39.33233 | 37.21621
3426.662 | -20.14011 | 27.91802 | 3.268754 |  | 31.17516 | 30.56321 | 29.47862 | 30.00926 | 39.3542 | 37.22003
3426.762 | -20.14012 | 23.81512 | 3.268771 |  | 31.1381 | 30.56039 | 29.49325 | 30.05114 | 39.3237 | 37.20635
3426.861 | -20.14077 | 28.56648 | 3.26871 |  | 31.16393 | 30.56824 | 29.46465 | 30.01896 | 39.34552 | 37.22261
3426.961 | -20.13951 | 24.76001 | 3.268718 |  | 31.18324 | 30.56462 | 29.49142 | 30.03183 | 39.32318 | 37.18334
3427.061 | -20.14046 | 23.90535 | 3.268753 |  | 31.15754 | 30.54648 | 29.47326 | 29.99383 | 39.32799 | 37.21787
3427.16 | -20.1404 | 25.91863 | 3.268746 |  | 31.18659 | 30.53518 | 29.47829 | 30.02078 | 39.35097 | 37.19321
3427.26 | -20.14108 | 26.45613 | 3.268789 |  | 31.17968 | 30.56182 | 29.53945 | 30.04048 | 39.3547 | 37.23764
3427.359375 | -20.14118 | 25.73658 | 3.268747 |  | 31.15942 | 30.55279 | 29.50296 | 30.04192 | 39.40308 | 37.23151
3427.459 | -20.14068 | 23.41228 | 3.268764 |  | 31.15992 | 30.5575 | 29.51529 | 30.0684 | 39.38368 | 37.22951
3427.559 | -20.14032 | 26.25289 | 3.268772 |  | 31.15407 | 30.56711 | 29.49963 | 30.07014 | 39.38586 | 37.2627
3427.658 | -20.14095 | 24.80308 | 3.26875 |  | 31.15727 | 30.58595 | 29.5378 | 30.04578 | 39.41252 | 37.27312
3427.758 | -20.14125 | 30.78733 | 3.268776 |  | 31.19354 | 30.5654 | 29.52298 | 30.05096 | 39.43669 | 37.27032
3427.857 | -20.14073 | 24.54743 | 3.268786 |  | 31.19267 | 30.58957 | 29.52439 | 30.04622 | 39.41979 | 37.25106
3427.957 | -20.14031 | 22.14977 | 3.268783 |  | 31.17366 | 30.55779 | 29.52591 | 30.04706 | 39.38529 | 37.25132
3428.057 | -20.14066 | 22.27645 | 3.268757 |  | 31.17762 | 30.58266 | 29.51643 | 30.05425 | 39.39737 | 37.25584
3428.15625 | -20.14073 | 25.36473 | 3.268757 |  | 31.17486 | 30.54516 | 29.51486 | 30.06403 | 39.38739 | 37.24989
3428.256 | -20.1398 | 29.57768 | 3.268747 |  | 31.1549 | 30.55832 | 29.50451 | 30.03936 | 39.4198 | 37.26533
3428.355 | -20.14049 | 20.77173 | 3.268771 |  | 31.15308 | 30.58877 | 29.51649 | 30.04873 | 39.41628 | 37.26831
3428.455 | -20.14111 | 24.74019 | 3.268739 |  | 31.1646 | 30.52533 | 29.54141 | 30.07469 | 39.39407 | 37.262
3428.555 | -20.14044 | 19.36862 | 3.268807 |  | 31.13012 | 30.56301 | 29.51403 | 30.05498 | 39.42619 | 37.23746
3428.654 | -20.14069 | 19.42194 | 3.268751 |  | 31.14265 | 30.56568 | 29.52983 | 30.03956 | 39.40644 | 37.26009
3428.754 | -20.14097 | 19.40121 | 3.268789 |  | 31.15656 | 30.58319 | 29.51542 | 30.05153 | 39.41415 | 37.25616
3428.854 | -20.14068 | 20.83689 | 3.268708 |  | 31.13665 | 30.5539 | 29.52926 | 30.05075 | 39.44509 | 37.22531
3428.953125 | -20.14026 | 18.07239 | 3.268752 |  | 31.13168 | 30.57564 | 29.51198 | 30.03382 | 39.43278 | 37.23487
3429.053 | -20.14093 | 23.97667 | 3.268734 |  | 31.11842 | 30.5776 | 29.52632 | 30.06364 | 39.41967 | 37.21633
3429.152 | -20.14118 | 20.77059 | 3.268772 |  | 31.13002 | 30.56618 | 29.49402 | 30.07809 | 39.41137 | 37.20224
3429.252 | -20.14059 | 21.73029 | 3.268757 |  | 31.14337 | 30.54983 | 29.51262 | 30.04346 | 39.38483 | 37.22256
3429.352 | -20.14105 | 22.03151 | 3.268765 |  | 31.11815 | 30.53734 | 29.51284 | 30.02803 | 39.37151 | 37.21107
3429.451 | -20.14041 | 21.43705 | 3.268768 |  | 31.11495 | 30.58378 | 29.53348 | 30.04396 | 39.38666 | 37.21026
3429.551 | -20.14117 | 21.5127 | 3.268713 |  | 31.14519 | 30.54575 | 29.53361 | 30.02682 | 39.38894 | 37.19099
3429.65 | -20.14052 | 22.80962 | 3.268686 |  | 31.14242 | 30.56728 | 29.50819 | 29.99942 | 39.35553 | 37.21403
3429.75 | -20.1405 | 25.68463 | 3.268755 |  | 31.15235 | 30.54816 | 29.52892 | 30.0596 | 39.36922 | 37.20027
3429.85 | -20.1412 | 28.84195 | 3.268749 |  | 31.16689 | 30.56436 | 29.5232 | 30.05707 | 39.3314 | 37.20814
3429.949 | -20.1409 | 25.43195 | 3.268672 |  | 31.15643 | 30.55337 | 29.52652 | 30.05987 | 39.32478 | 37.16805
3430.049 | -20.14122 | 22.77385 | 3.268743 |  | 31.14189 | 30.55308 | 29.51517 | 30.0581 | 39.31044 | 37.20369
3430.148 | -20.14101 | 20.51722 | 3.268674 |  | 31.17016 | 30.58267 | 29.52191 | 30.03666 | 39.32341 | 37.20802
3430.248 | -20.14043 | 19.41944 | 3.268694 |  | 31.15244 | 30.56821 | 29.52219 | 30.04181 | 39.31844 | 37.20682
3430.348 | -20.14053 | 21.18254 | 3.268693 |  | 31.17143 | 30.57828 | 29.52384 | 30.05628 | 39.32805 | 37.25263
3430.447 | -20.14057 | 27.3272 | 3.268753 |  | 31.1756 | 30.57579 | 29.53341 | 30.08906 | 39.35587 | 37.21749
3430.546875 | -20.14069 | 23.76705 | 3.268702 |  | 31.19415 | 30.55404 | 29.52126 | 30.04474 | 39.35134 | 37.26406
3430.646 | -20.14118 | 23.2259 | 3.268708 |  | 31.17905 | 30.60389 | 29.53431 | 30.05884 | 39.3361 | 37.25952
3430.746 | -20.14083 | 20.1816 | 3.268714 |  | 31.16755 | 30.60501 | 29.48709 | 30.05846 | 39.36786 | 37.27348
3430.846 | -20.14046 | 16.67407 | 3.268759 |  | 31.20341 | 30.57393 | 29.50132 | 30.01919 | 39.37432 | 37.29397
3430.945 | -20.14086 | 25.28498 | 3.268719 |  | 31.16047 | 30.57275 | 29.53282 | 30.05871 | 39.36042 | 37.3012
3431.045 | -20.13957 | 22.45212 | 3.268713 |  | 31.16604 | 30.56315 | 29.48514 | 30.03087 | 39.4023 | 37.35158
3431.145 | -20.14073 | 23.67796 | 3.26874 |  | 31.15502 | 30.56887 | 29.49911 | 30.04792 | 39.405 | 37.3492
3431.244 | -20.14064 | 25.75481 | 3.268709 |  | 31.13675 | 30.56152 | 29.51991 | 30.02466 | 39.41477 | 37.34899
3431.34375 | -20.13981 | 23.32342 | 3.268727 |  | 31.13574 | 30.57325 | 29.49688 | 30.03931 | 39.40625 | 37.34637
3431.443 | -20.14127 | 19.77306 | 3.268718 |  | 31.14928 | 30.56048 | 29.5071 | 30.03061 | 39.39735 | 37.3381
3431.543 | -20.14034 | 21.23267 | 3.268721 |  | 31.13201 | 30.55112 | 29.53063 | 30.05291 | 39.41359 | 37.35204
3431.643 | -20.14006 | 25.74045 | 3.268694 |  | 31.11295 | 30.55916 | 29.50385 | 30.06899 | 39.37051 | 37.38163
3431.742 | -20.14076 | 25.45747 | 3.268705 |  | 31.1129 | 30.57674 | 29.52449 | 30.05336 | 39.39965 | 37.35862
3431.842 | -20.14125 | 21.8932 | 3.268713 |  | 31.13446 | 30.56911 | 29.51935 | 30.08843 | 39.39255 | 37.3233
3431.941 | -20.14078 | 20.92849 | 3.268736 |  | 31.15076 | 30.57186 | 29.50384 | 30.06813 | 39.39379 | 37.32222
3432.041 | -20.1401 | 20.1538 | 3.268763 |  | 31.12955 | 30.55024 | 29.50276 | 30.07117 | 39.40046 | 37.32822
3432.140625 | -20.14108 | 22.61412 | 3.268725 |  | 31.14118 | 30.56945 | 29.51182 | 30.07299 | 39.4062 | 37.33066
3432.24 | -20.14108 | 20.7715 | 3.26877 |  | 31.15198 | 30.53534 | 29.53467 | 30.08582 | 39.42825 | 37.29704
3432.34 | -20.14041 | 20.15835 | 3.26872 |  | 31.14372 | 30.56449 | 29.50461 | 30.05286 | 39.42025 | 37.32523
3432.439 | -20.14037 | 18.91475 | 3.268687 |  | 31.18015 | 30.60583 | 29.51855 | 30.08708 | 39.42256 | 37.3436
3432.539 | -20.14001 | 19.63316 | 3.268695 |  | 31.17139 | 30.59187 | 29.50578 | 30.09106 | 39.41208 | 37.3665
3432.639 | -20.14114 | 20.83484 | 3.268737 |  | 31.16877 | 30.61008 | 29.51905 | 30.058 | 39.40879 | 37.35278
3432.738 | -20.14018 | 24.36788 | 3.268707 |  | 31.14935 | 30.58007 | 29.52434 | 30.09272 | 39.43308 | 37.35642
3432.838 | -20.14178 | 21.12672 | 3.268709 |  | 31.17415 | 30.61142 | 29.52507 | 30.09128 | 39.44496 | 37.34436
3432.9375 | -20.1402 | 18.23621 | 3.268717 |  | 31.14544 | 30.6032 | 29.55078 | 30.06383 | 39.44082 | 37.34929
3433.037 | -20.14119 | 18.87442 | 3.26872 |  | 31.17664 | 30.5822 | 29.51909 | 30.10437 | 39.41656 | 37.36148
3433.137 | -20.14031 | 20.1563 | 3.268714 |  | 31.16212 | 30.60769 | 29.49839 | 30.08432 | 39.42103 | 37.34405
3433.236 | -20.14004 | 21.61022 | 3.268669 |  | 31.13647 | 30.58358 | 29.50306 | 30.08175 | 39.44277 | 37.37419
3433.336 | -20.14108 | 14.92031 | 3.268702 |  | 31.16927 | 30.5914 | 29.50199 | 30.07971 | 39.4594 | 37.35573
3433.436 | -20.13973 | 21.06087 | 3.268686 |  | 31.14263 | 30.59805 | 29.48465 | 30.07417 | 39.46177 | 37.354
3433.535 | -20.14021 | 20.6013 | 3.268685 |  | 31.15594 | 30.57706 | 29.49368 | 30.04365 | 39.44131 | 37.38417
3433.635 | -20.14061 | 13.89498 | 3.268685 |  | 31.14905 | 30.55503 | 29.5151 | 30.08772 | 39.45539 | 37.38572
3433.734375 | -20.1403 | 19.68944 | 3.268709 |  | 31.1424 | 30.59011 | 29.52765 | 30.07163 | 39.47787 | 37.39102
3433.834 | -20.14022 | 23.12815 | 3.268566 |  | 31.17049 | 30.57627 | 29.52227 | 30.07475 | 39.50736 | 37.39938
3433.934 | -20.14057 | 21.75194 | 3.268629 |  | 31.16478 | 30.60284 | 29.50104 | 30.05107 | 39.44834 | 37.42787
3434.033 | -20.14036 | 17.26602 | 3.268647 |  | 31.14271 | 30.61579 | 29.52945 | 30.04988 | 39.4868 | 37.42807
3434.133 | -20.14015 | 16.41182 | 3.268655 |  | 31.1675 | 30.56605 | 29.51844 | 30.04968 | 39.46889 | 37.45487
3434.232 | -20.14114 | 15.59338 | 3.268666 |  | 31.13879 | 30.59237 | 29.55285 | 30.04066 | 39.46042 | 37.44051
3434.332 | -20.14087 | 17.7117 | 3.268702 |  | 31.14622 | 30.58069 | 29.49245 | 30.0819 | 39.48698 | 37.44434
3434.432 | -20.14063 | 15.80733 | 3.268677 |  | 31.15506 | 30.58109 | 29.51297 | 30.03901 | 39.49829 | 37.43862
3434.53125 | -20.14023 | 17.24119 | 3.268631 |  | 31.15922 | 30.54831 | 29.49391 | 30.04932 | 39.47623 | 37.42902
3434.631 | -20.1406 | 18.17651 | 3.268684 |  | 31.1404 | 30.60231 | 29.48878 | 30.0659 | 39.49487 | 37.43505
3434.73 | -20.14093 | 13.24812 | 3.268693 |  | 31.12433 | 30.58055 | 29.51862 | 30.05266 | 39.48657 | 37.44378
3434.83 | -20.14016 | 18.99746 | 3.268685 |  | 31.16208 | 30.54746 | 29.53136 | 30.04871 | 39.48582 | 37.41973
3434.93 | -20.13967 | 16.45739 | 3.268635 |  | 31.15982 | 30.59863 | 29.53358 | 30.04434 | 39.4911 | 37.44007
3435.029 | -20.1396 | 19.65731 | 3.26868 |  | 31.15578 | 30.60078 | 29.48223 | 30.0716 | 39.472 | 37.46598
3435.129 | -20.14111 | 17.10949 | 3.268709 |  | 31.14303 | 30.57427 | 29.50785 | 30.08986 | 39.50119 | 37.45842
3435.229 | -20.13944 | 18.8448 | 3.268705 |  | 31.1687 | 30.5992 | 29.5153 | 30.08112 | 39.49572 | 37.48767
3435.328125 | -20.14095 | 24.14459 | 3.268706 |  | 31.13472 | 30.59233 | 29.51321 | 30.0824 | 39.50698 | 37.47652
3435.428 | -20.13973 | 17.45628 | 3.268723 |  | 31.19441 | 30.55475 | 29.51271 | 30.06745 | 39.53455 | 37.45897
3435.527 | -20.14025 | 20.97201 | 3.268751 |  | 31.16466 | 30.56748 | 29.53372 | 30.08315 | 39.52001 | 37.48616
3435.627 | -20.14047 | 22.36554 | 3.268734 |  | 31.16472 | 30.56715 | 29.50357 | 30.07635 | 39.52851 | 37.4926
3435.727 | -20.14099 | 18.87898 | 3.268634 |  | 31.19707 | 30.58355 | 29.53532 | 30.08177 | 39.56451 | 37.48257
3435.826 | -20.13986 | 18.35994 | 3.268675 |  | 31.18377 | 30.57337 | 29.51697 | 30.09002 | 39.54926 | 37.48267
3435.926 | -20.14002 | 19.22052 | 3.268638 |  | 31.16766 | 30.56107 | 29.51918 | 30.10255 | 39.5456 | 37.48249
3436.025 | -20.13961 | 16.5107 | 3.268682 |  | 31.18814 | 30.57826 | 29.54168 | 30.08494 | 39.53496 | 37.48436
3436.125 | -20.14016 | 17.67775 | 3.268669 |  | 31.15496 | 30.57631 | 29.5146 | 30.10294 | 39.52969 | 37.45829
3436.225 | -20.13992 | 17.88487 | 3.268707 |  | 31.17072 | 30.59133 | 29.50124 | 30.08288 | 39.51984 | 37.49501
3436.324 | -20.14049 | 19.30187 | 3.268686 |  | 31.16918 | 30.58811 | 29.49792 | 30.08349 | 39.51635 | 37.46978
3436.424 | -20.1395 | 15.38922 | 3.268734 |  | 31.17174 | 30.59995 | 29.55103 | 30.10641 | 39.50994 | 37.47409
3436.523 | -20.14035 | 22.89552 | 3.268717 |  | 31.17515 | 30.54859 | 29.52966 | 30.09748 | 39.50726 | 37.44301
3436.623 | -20.14016 | 12.01317 | 3.26868 |  | 31.1849 | 30.57281 | 29.51849 | 30.10581 | 39.49728 | 37.44727
3436.723 | -20.1401 | 18.17674 | 3.268694 |  | 31.1642 | 30.58362 | 29.51425 | 30.11568 | 39.49818 | 37.41459
3436.822 | -20.14046 | 22.75744 | 3.268665 |  | 31.1662 | 30.58806 | 29.46886 | 30.1066 | 39.48962 | 37.42693
3436.921875 | -20.14004 | 21.7606 | 3.26866 |  | 31.17867 | 30.58608 | 29.55794 | 30.09578 | 39.4843 | 37.42185
3437.021 | -20.13964 | 27.47212 | 3.268657 |  | 31.13829 | 30.56976 | 29.53667 | 30.11629 | 39.46474 | 37.43469
3437.121 | -20.14032 | 20.04716 | 3.268691 |  | 31.1651 | 30.58994 | 29.52293 | 30.12169 | 39.48724 | 37.40473
3437.221 | -20.14012 | 14.90595 | 3.268705 |  | 31.15257 | 30.57088 | 29.54034 | 30.13046 | 39.50756 | 37.39082
3437.32 | -20.14059 | 18.72495 | 3.268684 |  | 31.16034 | 30.58539 | 29.5246 | 30.12046 | 39.49071 | 37.42344
3437.42 | -20.14069 | 19.15764 | 3.268655 |  | 31.20231 | 30.57775 | 29.50648 | 30.11543 | 39.48102 | 37.3965
3437.52 | -20.14149 | 16.88119 | 3.268682 |  | 31.17684 | 30.58232 | 29.52167 | 30.14669 | 39.50564 | 37.4098
3437.619 | -20.14071 | 19.98018 | 3.268688 |  | 31.17027 | 30.62401 | 29.52289 | 30.14065 | 39.48553 | 37.42354
3437.71875 | -20.14039 | 22.88504 | 3.268622 |  | 31.19234 | 30.58386 | 29.50319 | 30.14701 | 39.48865 | 37.41297
3437.818 | -20.1401 | 18.12137 | 3.268639 |  | 31.22199 | 30.61319 | 29.48432 | 30.12974 | 39.50783 | 37.41142
3437.918 | -20.1402 | 15.60796 | 3.268682 |  | 31.19768 | 30.59116 | 29.52737 | 30.14492 | 39.51382 | 37.43198
3438.018 | -20.14051 | 12.77692 | 3.268672 |  | 31.17638 | 30.60643 | 29.50735 | 30.14186 | 39.53801 | 37.42747
3438.117 | -20.14069 | 18.60282 | 3.268674 |  | 31.23949 | 30.58862 | 29.51289 | 30.12706 | 39.50129 | 37.40839
3438.217 | -20.14088 | 21.77586 | 3.26867 |  | 31.20091 | 30.60782 | 29.51573 | 30.14122 | 39.53092 | 37.41956
3438.316 | -20.14069 | 17.09833 | 3.268646 |  | 31.2195 | 30.57486 | 29.53633 | 30.12337 | 39.53036 | 37.39109
3438.416 | -20.14029 | 19.9943 | 3.268692 |  | 31.23249 | 30.5879 | 29.519 | 30.12935 | 39.51134 | 37.38833
3438.515625 | -20.1407 | 20.39897 | 3.268694 |  | 31.21427 | 30.59406 | 29.52191 | 30.13624 | 39.51885 | 37.41388
3438.615 | -20.14093 | 18.7532 | 3.268676 |  | 31.20864 | 30.58319 | 29.52903 | 30.13841 | 39.52961 | 37.40294
3438.715 | -20.1419 | 23.79826 | 3.268683 |  | 31.18448 | 30.60932 | 29.53573 | 30.14941 | 39.52962 | 37.41024
3438.814 | -20.14145 | 23.48223 | 3.268665 |  | 31.2145 | 30.58036 | 29.54556 | 30.1307 | 39.54129 | 37.42471
3438.914 | -20.14206 | 19.48255 | 3.268684 |  | 31.21007 | 30.5909 | 29.53115 | 30.13052 | 39.56347 | 37.39796
3439.014 | -20.14187 | 17.43532 | 3.268649 |  | 31.21029 | 30.61136 | 29.54065 | 30.11441 | 39.54839 | 37.35695
3439.113 | -20.14008 | 19.32875 | 3.268708 |  | 31.21253 | 30.59088 | 29.4886 | 30.12649 | 39.54377 | 37.34031
3439.213 | -20.14059 | 18.07558 | 3.268664 |  | 31.21776 | 30.5975 | 29.52188 | 30.13363 | 39.52059 | 37.3711
3439.3125 | -20.14225 | 20.23605 | 3.268661 |  | 31.20631 | 30.58799 | 29.53241 | 30.15568 | 39.54185 | 37.3562
3439.412 | -20.14099 | 17.02496 | 3.268612 |  | 31.20006 | 30.58398 | 29.49779 | 30.12486 | 39.56831 | 37.38139
3439.512 | -20.14128 | 20.23332 | 3.268717 |  | 31.19595 | 30.58442 | 29.50906 | 30.13972 | 39.53423 | 37.38659
3439.611 | -20.14101 | 18.62333 | 3.268676 |  | 31.21708 | 30.60508 | 29.49121 | 30.08549 | 39.51075 | 37.4068
3439.711 | -20.14117 | 15.75151 | 3.268694 |  | 31.24049 | 30.59759 | 29.48988 | 30.13201 | 39.50621 | 37.36476
3439.811 | -20.1411 | 12.19477 | 3.268667 |  | 31.1986 | 30.6004 | 29.52681 | 30.11323 | 39.50274 | 37.37313
3439.91 | -20.14109 | 13.76443 | 3.268688 |  | 31.2054 | 30.61354 | 29.53136 | 30.12323 | 39.4848 | 37.3563
3440.01 | -20.14009 | 13.53749 | 3.268659 |  | 31.21257 | 30.60297 | 29.5182 | 30.14815 | 39.48641 | 37.35189
3440.109375 | -20.14018 | 13.30052 | 3.268678 |  | 31.21073 | 30.58975 | 29.50256 | 30.11574 | 39.4801 | 37.33708
3440.209 | -20.13965 | 18.31528 | 3.268631 |  | 31.19922 | 30.61311 | 29.52195 | 30.10316 | 39.46907 | 37.32762
3440.309 | -20.14091 | 19.12505 | 3.268671 |  | 31.21066 | 30.59436 | 29.54387 | 30.1125 | 39.46626 | 37.33347
3440.408 | -20.1399 | 14.80297 | 3.268676 |  | 31.21349 | 30.59528 | 29.49087 | 30.12488 | 39.41545 | 37.28226
3440.508 | -20.1408 | 9.720997 | 3.268707 |  | 31.21094 | 30.61139 | 29.50795 | 30.07792 | 39.40601 | 37.25466
3440.607 | -20.1411 | 15.52388 | 3.26866 |  | 31.21955 | 30.57237 | 29.53601 | 30.09579 | 39.39885 | 37.26159
3440.707 | -20.14097 | 16.96504 | 3.268663 |  | 31.19542 | 30.61934 | 29.54436 | 30.09828 | 39.42495 | 37.23846
3440.807 | -20.1399 | 21.25728 | 3.268683 |  | 31.2292 | 30.59238 | 29.52277 | 30.08502 | 39.4018 | 37.2433
3440.90625 | -20.14095 | 22.48744 | 3.268723 |  | 31.2283 | 30.58413 | 29.54004 | 30.08496 | 39.41376 | 37.25203
3441.006 | -20.14149 | 23.26783 | 3.268656 |  | 31.22341 | 30.60219 | 29.53938 | 30.09243 | 39.41681 | 37.26236
3441.105 | -20.14118 | 21.23312 | 3.268667 |  | 31.19865 | 30.59008 | 29.51216 | 30.07315 | 39.42962 | 37.28417
3441.205 | -20.14051 | 18.33077 | 3.268664 |  | 31.21322 | 30.59054 | 29.52733 | 30.08152 | 39.48497 | 37.27936
3441.305 | -20.14133 | 26.78652 | 3.268713 |  | 31.20548 | 30.58749 | 29.51398 | 30.11762 | 39.4637 | 37.27357
3441.404 | -20.14146 | 19.5541 | 3.268711 |  | 31.21609 | 30.57922 | 29.53522 | 30.08729 | 39.45035 | 37.26809
3441.504 | -20.13969 | 21.89457 | 3.268746 |  | 31.19669 | 30.58899 | 29.51019 | 30.09207 | 39.48827 | 37.28452
3441.604 | -20.14046 | 20.65051 | 3.268739 |  | 31.20556 | 30.59812 | 29.54522 | 30.07614 | 39.49845 | 37.2799
3441.703125 | -20.14061 | 17.0744 | 3.268726 |  | 31.22524 | 30.58353 | 29.53101 | 30.08898 | 39.47118 | 37.26156
3441.803 | -20.14106 | 20.26112 | 3.26873 |  | 31.21377 | 30.57975 | 29.53129 | 30.07369 | 39.49865 | 37.30788
3441.902 | -20.14087 | 17.13068 | 3.268717 |  | 31.23347 | 30.58838 | 29.52443 | 30.08889 | 39.48972 | 37.2993
3442.002 | -20.13996 | 19.30004 | 3.268714 |  | 31.20861 | 30.60843 | 29.49452 | 30.08606 | 39.49154 | 37.27011
3442.102 | -20.14056 | 13.24288 | 3.268651 |  | 31.2329 | 30.59307 | 29.52912 | 30.07588 | 39.50126 | 37.30838
3442.201 | -20.13973 | 19.34493 | 3.268716 |  | 31.20203 | 30.62256 | 29.55693 | 30.07957 | 39.50137 | 37.30289
3442.301 | -20.14044 | 18.47318 | 3.268696 |  | 31.2238 | 30.58431 | 29.51083 | 30.05292 | 39.49285 | 37.31575
3442.4 | -20.14017 | 22.29924 | 3.26873 |  | 31.22441 | 30.59381 | 29.52381 | 30.06706 | 39.49991 | 37.32227
3442.5 | -20.14077 | 22.88641 | 3.268712 |  | 31.21262 | 30.59462 | 29.5319 | 30.09712 | 39.48892 | 37.33253
3442.6 | -20.14003 | 18.70627 | 3.268738 |  | 31.25128 | 30.60078 | 29.52012 | 30.09178 | 39.48849 | 37.33059
3442.699 | -20.14055 | 21.97181 | 3.268723 |  | 31.25351 | 30.57886 | 29.5489 | 30.08996 | 39.50863 | 37.31919
3442.799 | -20.14135 | 17.73289 | 3.268716 |  | 31.21589 | 30.60134 | 29.52623 | 30.07701 | 39.49356 | 37.31063
3442.898 | -20.14032 | 17.29565 | 3.268716 |  | 31.23184 | 30.5873 | 29.51062 | 30.11354 | 39.48681 | 37.30109
3442.998 | -20.14117 | 10.70668 | 3.268719 |  | 31.22045 | 30.60102 | 29.50585 | 30.04975 | 39.45699 | 37.29301
3443.098 | -20.1411 | 14.84763 | 3.268688 |  | 31.22036 | 30.57795 | 29.52024 | 30.0983 | 39.43966 | 37.34467
3443.197 | -20.14096 | 16.45966 | 3.268749 |  | 31.23388 | 30.60975 | 29.48698 | 30.09606 | 39.46362 | 37.31359
3443.296875 | -20.14048 | 19.29822 | 3.268729 |  | 31.2292 | 30.58416 | 29.48499 | 30.08686 | 39.46157 | 37.32627
3443.396 | -20.14052 | 13.89954 | 3.268698 |  | 31.22584 | 30.59871 | 29.50379 | 30.06758 | 39.42742 | 37.31726
3443.496 | -20.14009 | 20.17112 | 3.26878 |  | 31.24581 | 30.58437 | 29.53223 | 30.08326 | 39.43183 | 37.30831
3443.596 | -20.14047 | 20.22762 | 3.268741 |  | 31.20887 | 30.59419 | 29.48934 | 30.07397 | 39.43997 | 37.26817
3443.695 | -20.14067 | 14.34932 | 3.268692 |  | 31.20729 | 30.59065 | 29.529 | 30.09788 | 39.43783 | 37.3294
3443.795 | -20.14067 | 16.59774 | 3.26872 |  | 31.22798 | 30.59373 | 29.50928 | 30.09262 | 39.43295 | 37.30404
3443.895 | -20.13999 | 16.33936 | 3.268731 |  | 31.20367 | 30.60674 | 29.51365 | 30.08775 | 39.45749 | 37.2932
3443.994 | -20.14012 | 17.84864 | 3.268749 |  | 31.22633 | 30.58758 | 29.51451 | 30.05512 | 39.45644 | 37.29438
3444.09375 | -20.14068 | 19.54908 | 3.268844 |  | 31.20369 | 30.60617 | 29.524 | 30.05039 | 39.45384 | 37.30758
3444.193 | -20.13973 | 16.09647 | 3.268768 |  | 31.21634 | 30.60321 | 29.51236 | 30.05975 | 39.42052 | 37.30951
3444.293 | -20.14072 | 18.9168 | 3.268788 |  | 31.21846 | 30.60446 | 29.48597 | 30.06093 | 39.47052 | 37.3414
3444.393 | -20.14076 | 17.27651 | 3.268838 |  | 31.23582 | 30.59 | 29.50915 | 30.04952 | 39.45196 | 37.29609
3444.492 | -20.13998 | 14.94059 | 3.268817 |  | 31.2124 | 30.59957 | 29.50342 | 30.08193 | 39.44126 | 37.34387
3444.592 | -20.14064 | 10.76478 | 3.268792 |  | 31.22309 | 30.58875 | 29.53211 | 30.08209 | 39.45337 | 37.37081
3444.691 | -20.13946 | 20.26863 | 3.268793 |  | 31.21962 | 30.61573 | 29.49216 | 30.08146 | 39.47499 | 37.35117
3444.791 | -20.13978 | 25.95896 | 3.268773 |  | 31.20286 | 30.58573 | 29.50109 | 30.05209 | 39.45843 | 37.36653
3444.890625 | -20.14052 | 20.8934 | 3.268768 |  | 31.22463 | 30.58565 | 29.51416 | 30.08206 | 39.46103 | 37.37563
3444.99 | -20.14029 | 22.22769 | 3.268797 |  | 31.24165 | 30.59591 | 29.53616 | 30.09449 | 39.4639 | 37.35188
3445.09 | -20.14079 | 21.17844 | 3.268799 |  | 31.2184 | 30.60211 | 29.50973 | 30.05338 | 39.42768 | 37.35344
3445.189 | -20.13998 | 19.72111 | 3.268806 |  | 31.19733 | 30.59585 | 29.5216 | 30.0849 | 39.4262 | 37.37369
3445.289 | -20.14097 | 15.72576 | 3.268801 |  | 31.2066 | 30.59252 | 29.47184 | 30.08935 | 39.4318 | 37.37571
3445.389 | -20.13959 | 21.8007 | 3.2688 |  | 31.19445 | 30.61367 | 29.52682 | 30.08605 | 39.39873 | 37.3727
3445.488 | -20.14032 | 16.02857 | 3.268797 |  | 31.17187 | 30.5936 | 29.50631 | 30.07057 | 39.40329 | 37.36533
3445.588 | -20.14035 | 20.40079 | 3.26883 |  | 31.16099 | 30.60093 | 29.5198 | 30.07823 | 39.41965 | 37.32734
3445.6875 | -20.14052 | 22.60592 | 3.268847 |  | 31.17498 | 30.59552 | 29.49581 | 30.07555 | 39.41757 | 37.30325
3445.787 | -20.14013 | 22.15455 | 3.268814 |  | 31.12258 | 30.57747 | 29.51533 | 30.05646 | 39.37906 | 37.27121
3445.887 | -20.14032 | 17.14549 | 3.268833 |  | 31.15735 | 30.60782 | 29.5176 | 30.05968 | 39.35637 | 37.26582
3445.986 | -20.14064 | 20.63342 | 3.268857 |  | 31.11694 | 30.58203 | 29.5073 | 30.06319 | 39.3303 | 37.22155
3446.086 | -20.14008 | 21.02897 | 3.268861 |  | 31.17771 | 30.61209 | 29.47649 | 30.04231 | 39.35279 | 37.23361
3446.186 | -20.14067 | 21.88455 | 3.268838 |  | 31.14148 | 30.57613 | 29.50626 | 30.09011 | 39.3516 | 37.26006
3446.285 | -20.13999 | 19.09224 | 3.268821 |  | 31.15463 | 30.60218 | 29.50803 | 30.06761 | 39.3367 | 37.19822
3446.385 | -20.14069 | 24.4449 | 3.268832 |  | 31.15394 | 30.59808 | 29.51381 | 30.04233 | 39.3014 | 37.19484
3446.484375 | -20.14016 | 18.20089 | 3.268838 |  | 31.14036 | 30.58738 | 29.49416 | 30.0496 | 39.3246 | 37.21573
3446.584 | -20.14002 | 18.52057 | 3.268819 |  | 31.14077 | 30.5958 | 29.52613 | 30.063 | 39.30819 | 37.1933
3446.684 | -20.1404 | 18.88991 | 3.268827 |  | 31.14725 | 30.58425 | 29.52365 | 30.06442 | 39.30017 | 37.19806
3446.783 | -20.14041 | 20.4876 | 3.268806 |  | 31.14329 | 30.60294 | 29.55475 | 30.07939 | 39.29553 | 37.19273
3446.883 | -20.13968 | 23.28674 | 3.268845 |  | 31.13767 | 30.60328 | 29.5127 | 30.07991 | 39.35069 | 37.1835
3446.982 | -20.1408 | 19.77283 | 3.268813 |  | 31.13929 | 30.61028 | 29.49894 | 30.0482 | 39.3073 | 37.16871
3447.082 | -20.13972 | 20.87859 | 3.268764 |  | 31.1541 | 30.61625 | 29.514 | 30.0722 | 39.33397 | 37.16261
3447.182 | -20.14109 | 23.7871 | 3.268788 |  | 31.15843 | 30.60571 | 29.53805 | 30.05028 | 39.34783 | 37.15911
3447.28125 | -20.14057 | 22.45258 | 3.268821 |  | 31.15651 | 30.59803 | 29.49821 | 30.04673 | 39.34304 | 37.14083
3447.381 | -20.13968 | 13.3249 | 3.26885 |  | 31.17674 | 30.5914 | 29.4969 | 30.07771 | 39.31157 | 37.14834
3447.48 | -20.14054 | 22.45167 | 3.268826 |  | 31.16014 | 30.59368 | 29.52815 | 30.06069 | 39.32526 | 37.12704
3447.58 | -20.14007 | 18.97057 | 3.268876 |  | 31.15529 | 30.60054 | 29.51549 | 30.08109 | 39.35143 | 37.15184
3447.68 | -20.14096 | 22.69547 | 3.268812 |  | 31.16302 | 30.60198 | 29.54261 | 30.06559 | 39.31509 | 37.14331
3447.779 | -20.14078 | 19.23534 | 3.268856 |  | 31.15773 | 30.60399 | 29.49356 | 30.0593 | 39.33438 | 37.13318
3447.879 | -20.13963 | 20.69836 | 3.26881 |  | 31.19405 | 30.60287 | 29.52553 | 30.03181 | 39.35614 | 37.13546
3447.979 | -20.14031 | 27.06973 | 3.268831 |  | 31.16118 | 30.61747 | 29.53209 | 30.00121 | 39.34973 | 37.12544
3448.078125 | -20.14013 | 19.9321 | 3.268893 |  | 31.13306 | 30.58753 | 29.50261 | 29.983 | 39.33405 | 37.10804
3448.178 | -20.14036 | 21.16226 | 3.268852 |  | 31.16825 | 30.58709 | 29.51854 | 30.02476 | 39.33224 | 37.11086
3448.277 | -20.14053 | 23.37469 | 3.268843 |  | 31.11985 | 30.61027 | 29.49262 | 29.98862 | 39.34813 | 37.10467
3448.377 | -20.14099 | 25.17174 | 3.268846 |  | 31.15824 | 30.60581 | 29.51692 | 29.98768 | 39.33855 | 37.14865
3448.477 | -20.13973 | 22.40974 | 3.268847 |  | 31.14586 | 30.57916 | 29.50985 | 30.01677 | 39.35933 | 37.11121
3448.576 | -20.14062 | 20.32104 | 3.268807 |  | 31.17768 | 30.60801 | 29.51635 | 30.00221 | 39.34291 | 37.11661
3448.676 | -20.13978 | 22.20308 | 3.268841 |  | 31.14909 | 30.56072 | 29.5126 | 30.00497 | 39.35556 | 37.16331
3448.775 | -20.14043 | 23.93019 | 3.268886 |  | 31.14866 | 30.57076 | 29.51797 | 29.9861 | 39.34387 | 37.17035
3448.875 | -20.1399 | 24.79624 | 3.268749 |  | 31.14579 | 30.56531 | 29.51435 | 30.02244 | 39.34095 | 37.13749
3448.975 | -20.14037 | 27.76923 | 3.268836 |  | 31.14664 | 30.57649 | 29.50663 | 29.97332 | 39.38109 | 37.20029
3449.074 | -20.13992 | 23.76522 | 3.268823 |  | 31.13065 | 30.58813 | 29.5036 | 29.98645 | 39.37333 | 37.19984
3449.174 | -20.13929 | 22.25093 | 3.268864 |  | 31.13839 | 30.5994 | 29.51974 | 30.0222 | 39.37375 | 37.21457
3449.273 | -20.14105 | 20.82094 | 3.268867 |  | 31.14388 | 30.60227 | 29.51073 | 30.0099 | 39.36456 | 37.20753
3449.373 | -20.14001 | 19.59055 | 3.268826 |  | 31.15578 | 30.60455 | 29.50552 | 30.00473 | 39.33924 | 37.20646
3449.473 | -20.13974 | 24.43055 | 3.26882 |  | 31.12286 | 30.60226 | 29.53633 | 29.994 | 39.35205 | 37.20145
3449.572 | -20.14084 | 24.44741 | 3.268852 |  | 31.10647 | 30.5778 | 29.52083 | 29.98862 | 39.38101 | 37.22613
3449.671875 | -20.14089 | 28.11078 | 3.268843 |  | 31.12243 | 30.61241 | 29.52148 | 30.03403 | 39.3522 | 37.21173
3449.771 | -20.14022 | 28.15817 | 3.268855 |  | 31.13573 | 30.579 | 29.52685 | 29.99527 | 39.35859 | 37.19387
3449.871 | -20.14003 | 23.3715 | 3.268876 |  | 31.11818 | 30.59495 | 29.50438 | 30.01965 | 39.36501 | 37.14705
3449.971 | -20.14035 | 21.81186 | 3.268919 |  | 31.12442 | 30.57688 | 29.53779 | 30.0302 | 39.36677 | 37.1862
3450.07 | -20.14061 | 29.83538 | 3.268821 |  | 31.09637 | 30.5869 | 29.52221 | 30.02792 | 39.36082 | 37.16873
3450.17 | -20.1407 | 25.74775 | 3.268893 |  | 31.10842 | 30.60868 | 29.52697 | 29.99151 | 39.38643 | 37.17427
3450.27 | -20.14037 | 23.02494 | 3.268816 |  | 31.12662 | 30.60665 | 29.52476 | 30.00976 | 39.36165 | 37.15763
3450.369 | -20.14092 | 25.50668 | 3.268843 |  | 31.12675 | 30.59079 | 29.51642 | 29.98444 | 39.35045 | 37.15326
3450.46875 | -20.13972 | 25.11546 | 3.268846 |  | 31.12252 | 30.59504 | 29.51695 | 29.99224 | 39.36697 | 37.14743
3450.568 | -20.14024 | 25.43992 | 3.268859 |  | 31.1206 | 30.61293 | 29.52094 | 30.00955 | 39.36885 | 37.12054
3450.668 | -20.14008 | 23.61211 | 3.268862 |  | 31.09519 | 30.60666 | 29.52556 | 30.00902 | 39.35738 | 37.13266
3450.768 | -20.14076 | 22.09713 | 3.268857 |  | 31.10798 | 30.59022 | 29.51862 | 30.0426 | 39.34412 | 37.14153
3450.867 | -20.14086 | 18.97695 | 3.268826 |  | 31.08627 | 30.58895 | 29.52223 | 30.0458 | 39.35064 | 37.12635
3450.967 | -20.13963 | 23.30155 | 3.268877 |  | 31.11388 | 30.59091 | 29.47933 | 30.04014 | 39.35837 | 37.158
3451.066 | -20.14084 | 20.93965 | 3.268891 |  | 31.09603 | 30.58601 | 29.51841 | 30.02666 | 39.32221 | 37.14948
3451.166 | -20.14027 | 22.53141 | 3.26882 |  | 31.1352 | 30.60322 | 29.48726 | 30.00011 | 39.31138 | 37.17369
3451.265625 | -20.14082 | 29.02765 | 3.268806 |  | 31.12176 | 30.56006 | 29.49699 | 30.02952 | 39.28047 | 37.18227
3451.365 | -20.13919 | 20.37937 | 3.2688 |  | 31.11757 | 30.57581 | 29.51922 | 30.02286 | 39.29691 | 37.17323
3451.465 | -20.14064 | 18.08127 | 3.268804 |  | 31.14228 | 30.58708 | 29.54113 | 30.03631 | 39.29361 | 37.206
3451.564 | -20.1401 | 19.04052 | 3.268788 |  | 31.13003 | 30.59718 | 29.51928 | 30.02734375 | 39.28216 | 37.19011
3451.664 | -20.13954 | 16.50956 | 3.268819 |  | 31.1174 | 30.60736 | 29.5133 | 30.04164 | 39.2863 | 37.22312
3451.764 | -20.13992 | 13.9508 | 3.26879 |  | 31.11916 | 30.59109 | 29.53036 | 30.04465 | 39.25503 | 37.18999
3451.863 | -20.14029 | 23.25302 | 3.268816 |  | 31.12986 | 30.58889 | 29.53333 | 30.04778 | 39.25934 | 37.19571
3451.963 | -20.14027 | 25.53425 | 3.268814 |  | 31.11662 | 30.57154 | 29.5176 | 30.03682 | 39.22534 | 37.20397
3452.0625 | -20.13989 | 21.35753 | 3.268792 |  | 31.11329 | 30.56667 | 29.52927 | 30.03345 | 39.25079 | 37.21152
3452.162 | -20.14087 | 17.79783 | 3.268798 |  | 31.10349 | 30.59124 | 29.52984 | 30.03468 | 39.25709 | 37.21174
3452.262 | -20.14076 | 20.52223 | 3.268727 |  | 31.12474 | 30.61101 | 29.49943 | 30.01432 | 39.2869 | 37.21641
3452.361 | -20.14099 | 14.66534 | 3.268751 |  | 31.10234 | 30.60578 | 29.50491 | 30.05817 | 39.26547 | 37.2618
3452.461 | -20.14046 | 17.69325 | 3.268815 |  | 31.10142 | 30.59783 | 29.48554 | 30.07909 | 39.26539 | 37.23266
3452.561 | -20.14057 | 16.24138 | 3.268768 |  | 31.08246 | 30.59174 | 29.51895 | 30.04454 | 39.26743 | 37.27948
3452.66 | -20.14117 | 25.6222 | 3.268759 |  | 31.122 | 30.56721 | 29.48259 | 30.06517 | 39.28348 | 37.27071
3452.76 | -20.14057 | 16.56151 | 3.268779 |  | 31.10567 | 30.5988 | 29.53047 | 30.07557 | 39.3218 | 37.28987
3452.859375 | -20.13991 | 21.8212 | 3.268773 |  | 31.12048 | 30.60416 | 29.51778 | 30.05153 | 39.31194 | 37.25629
3452.959 | -20.14089 | 19.47275 | 3.268834 |  | 31.10644 | 30.59424 | 29.55666 | 30.04258 | 39.2937 | 37.2767
3453.059 | -20.13986 | 20.43086 | 3.268825 |  | 31.09192 | 30.59385 | 29.53309 | 30.07047 | 39.30536 | 37.28122
3453.158 | -20.14011 | 21.7745 | 3.268836 |  | 31.10283 | 30.58555 | 29.51936 | 30.04954 | 39.31324 | 37.25509
3453.258 | -20.13888 | 23.53304 | 3.268881 |  | 31.07479 | 30.57705 | 29.52916 | 30.09086 | 39.34427 | 37.26933
3453.357 | -20.13936 | 24.49115 | 3.26881 |  | 31.07032 | 30.56239 | 29.52787 | 30.06747 | 39.29998 | 37.27353
3453.457 | -20.14102 | 23.74882 | 3.268838 |  | 31.05606 | 30.60694 | 29.51756 | 30.06339 | 39.30819 | 37.21679
3453.557 | -20.1396 | 16.85157 | 3.268834 |  | 31.07328 | 30.56266 | 29.52069 | 30.05447 | 39.27375 | 37.24096
3453.65625 | -20.14038 | 26.37251 | 3.26885 |  | 31.04292 | 30.56205 | 29.51306 | 30.05891 | 39.2669 | 37.22351
3453.756 | -20.13999 | 23.80031 | 3.268787 |  | 31.06603 | 30.58646 | 29.53355 | 30.08325 | 39.29415 | 37.20227
3453.855 | -20.1398 | 21.73166 | 3.268778 |  | 31.07243 | 30.57376 | 29.5038 | 30.07855 | 39.30471 | 37.20212
3453.955 | -20.13963 | 18.31983 | 3.268774 |  | 31.0643 | 30.55671 | 29.57504 | 30.08078 | 39.31662 | 37.21821
3454.055 | -20.14045 | 17.35762 | 3.268831 |  | 31.07556 | 30.55449 | 29.5441 | 30.07816 | 39.27222 | 37.22489
3454.154 | -20.14005 | 22.04518 | 3.268861 |  | 31.0945 | 30.59337 | 29.52699 | 30.06541 | 39.33413 | 37.23203
3454.254 | -20.1402 | 21.77974 | 3.268822 |  | 31.05377 | 30.58991 | 29.52376 | 30.07923 | 39.30996 | 37.23766
3454.354 | -20.14054 | 25.53243 | 3.268806 |  | 31.06091 | 30.59758 | 29.53719 | 30.08868 | 39.28802 | 37.25201
3454.453125 | -20.14044 | 24.04502 | 3.268816 |  | 31.05252 | 30.55651 | 29.50165 | 30.07552 | 39.29009 | 37.21266
3454.553 | -20.13919 | 24.0849 | 3.268814 |  | 31.06386 | 30.57707 | 29.53913 | 30.08029 | 39.27095 | 37.23155
3454.652 | -20.14023 | 21.8285 | 3.268833 |  | 31.05031 | 30.56414 | 29.5411 | 30.08653 | 39.31317 | 37.22335
3454.752 | -20.14044 | 26.8592 | 3.268826 |  | 31.02928 | 30.58856 | 29.4875 | 30.08902 | 39.27005 | 37.21852
3454.852 | -20.14113 | 23.82196 | 3.268794 |  | 31.06253 | 30.58992 | 29.52021 | 30.06999 | 39.24789 | 37.22107
3454.951 | -20.14067 | 23.60664 | 3.26882 |  | 31.05264 | 30.56731 | 29.52587 | 30.06224 | 39.24077 | 37.22174
3455.051 | -20.14047 | 20.90775 | 3.268864 |  | 31.04667 | 30.57237 | 29.52986 | 30.10075 | 39.20449 | 37.20296
3455.15 | -20.14078 | 19.8904 | 3.268806 |  | 31.06824 | 30.54285 | 29.51979 | 30.10245 | 39.20654 | 37.17995
3455.25 | -20.14014 | 23.9434 | 3.268834 |  | 31.05597 | 30.57244 | 29.53763 | 30.05247 | 39.1918 | 37.17627
3455.35 | -20.14117 | 23.12724 | 3.268839 |  | 31.02594 | 30.58176 | 29.5209 | 30.0724 | 39.17538 | 37.15609
3455.449 | -20.14012 | 20.6979 | 3.268802 |  | 31.05373 | 30.59555 | 29.51838 | 30.05044 | 39.21189 | 37.15939
3455.549 | -20.14021 | 21.40743 | 3.268786 |  | 31.03705 | 30.56986 | 29.51935 | 30.07347 | 39.17228 | 37.18344
3455.648 | -20.14028 | 23.91788 | 3.268819 |  | 31.03437 | 30.55743 | 29.51175 | 30.07237 | 39.19765 | 37.16434
3455.748 | -20.13997 | 23.69755 | 3.268823 |  | 31.04268 | 30.57713 | 29.53039 | 30.10146 | 39.18505 | 37.14639
3455.848 | -20.14065 | 23.02175 | 3.268855 |  | 31.03223 | 30.60179 | 29.53519 | 30.0604 | 39.13336 | 37.12476
3455.947 | -20.1399 | 19.76554 | 3.268826 |  | 31.06396 | 30.56196 | 29.50506 | 30.09967 | 39.14364 | 37.10268
3456.046875 | -20.13989 | 21.25682 | 3.268812 |  | 31.0568 | 30.60093 | 29.52809 | 30.08004 | 39.12674 | 37.09821
3456.146 | -20.1407 | 21.90642 | 3.268877 |  | 31.07869 | 30.57059 | 29.54056 | 30.09137 | 39.11021 | 37.12731
3456.246 | -20.14068 | 17.93135 | 3.268842 |  | 31.06801 | 30.59156 | 29.52157 | 30.10577 | 39.12827 | 37.10484
3456.346 | -20.13988 | 21.81255 | 3.268862 |  | 31.05953 | 30.57025 | 29.49763 | 30.0806 | 39.12952 | 37.11181
3456.445 | -20.14087 | 17.16076 | 3.268806 |  | 31.06373 | 30.57334 | 29.52328 | 30.09512 | 39.13802 | 37.09714
3456.545 | -20.14114 | 26.23512 | 3.268838 |  | 31.05117 | 30.60831 | 29.55928 | 30.06793 | 39.16241 | 37.14598
3456.645 | -20.14034 | 19.11822 | 3.26886 |  | 31.051 | 30.56276 | 29.52767 | 30.09892 | 39.15314 | 37.13396
3456.744 | -20.13945 | 29.70231 | 3.268806 |  | 31.06383 | 30.57116 | 29.53426 | 30.06958 | 39.16021 | 37.15425
3456.84375 | -20.14008 | 25.60374 | 3.268794 |  | 31.06714 | 30.57346 | 29.53072 | 30.08926 | 39.16615 | 37.18936
3456.943 | -20.14068 | 20.31557 | 3.268805 |  | 31.10909 | 30.59363 | 29.52402 | 30.07852 | 39.14562 | 37.17324
3457.043 | -20.13982 | 21.9169 | 3.268815 |  | 31.07823 | 30.58462 | 29.54896 | 30.09698 | 39.16869 | 37.15611
3457.143 | -20.14032 | 21.19416 | 3.268831 |  | 31.09178 | 30.58952 | 29.54359 | 30.10538 | 39.18201 | 37.18026
3457.242 | -20.14063 | 21.84148 | 3.26883 |  | 31.07357 | 30.57991 | 29.54482 | 30.10482 | 39.1581 | 37.18245
3457.342 | -20.14048 | 23.85363 | 3.268842 |  | 31.08287 | 30.55791 | 29.51331 | 30.11391 | 39.15455 | 37.13327
3457.441 | -20.14074 | 21.03307 | 3.268852 |  | 31.09054 | 30.57954 | 29.52209 | 30.09684 | 39.11939 | 37.16573
3457.541 | -20.14009 | 18.85027 | 3.268857 |  | 31.10377 | 30.54792 | 29.51458 | 30.09863 | 39.16848 | 37.12471
3457.640625 | -20.14094 | 19.73569 | 3.268838 |  | 31.09742 | 30.5698 | 29.51649 | 30.08059 | 39.14018 | 37.10349
3457.74 | -20.13994 | 18.99905 | 3.268807 |  | 31.10009 | 30.58375 | 29.51085 | 30.11739 | 39.1764 | 37.1355
3457.84 | -20.14021 | 20.0941 | 3.268807 |  | 31.12422 | 30.58583 | 29.55393 | 30.09503 | 39.15799 | 37.13888
3457.939 | -20.13989 | 20.62818 | 3.268879 |  | 31.12183 | 30.56937 | 29.5391 | 30.08052 | 39.16448 | 37.11177
3458.039 | -20.14038 | 22.33022 | 3.268851 |  | 31.13524 | 30.58312 | 29.51497 | 30.09033 | 39.16879 | 37.11766
3458.139 | -20.14016 | 14.97795 | 3.268838 |  | 31.13136 | 30.58031 | 29.5302 | 30.05463 | 39.18917 | 37.09679
3458.238 | -20.14037 | 22.5706 | 3.268869 |  | 31.1176 | 30.60776 | 29.54089 | 30.08893 | 39.17107 | 37.09924
3458.338 | -20.13929 | 18.74682 | 3.268828 |  | 31.13074 | 30.61319 | 29.54572 | 30.08388 | 39.20951 | 37.08382
3458.4375 | -20.13991 | 23.67408 | 3.268822 |  | 31.15259 | 30.56273 | 29.56073 | 30.11584 | 39.1493 | 37.11415
3458.537 | -20.1398 | 18.96533 | 3.268836 |  | 31.10622 | 30.61851 | 29.51692 | 30.07982 | 39.13772 | 37.06627
3458.637 | -20.14065 | 23.56266 | 3.268794 |  | 31.13335 | 30.58168 | 29.56453 | 30.07467 | 39.16128 | 37.09292
3458.736 | -20.1395 | 21.54027 | 3.268824 |  | 31.12864 | 30.59728 | 29.54467 | 30.11633 | 39.1907 | 37.09534
3458.836 | -20.14113 | 19.42992 | 3.268792 |  | 31.15605 | 30.59314 | 29.5315 | 30.0646 | 39.17708 | 37.10889
3458.936 | -20.1399 | 18.28725 | 3.268854 |  | 31.15256 | 30.56813 | 29.53408 | 30.04909 | 39.174 | 37.07094
3459.035 | -20.13988 | 22.29582 | 3.268832 |  | 31.16724 | 30.57988 | 29.5414 | 30.07019 | 39.20919 | 37.09029
3459.135 | -20.13983 | 21.33702 | 3.268796 |  | 31.14674 | 30.59354 | 29.53687 | 30.07013 | 39.18159 | 37.07692
3459.234375 | -20.14008 | 20.64892 | 3.268792 |  | 31.12082 | 30.60667 | 29.53197 | 30.0585 | 39.16266 | 37.06149
3459.334 | -20.14004 | 25.27929 | 3.268797 |  | 31.09249 | 30.58677 | 29.54088 | 30.08251 | 39.14594 | 37.03144
3459.434 | -20.14078 | 15.04882 | 3.26882 |  | 31.08881 | 30.60113 | 29.54196 | 30.09367 | 39.14505 | 37.03836
3459.533 | -20.14018 | 17.53694 | 3.268858 |  | 31.10984 | 30.58442 | 29.56606 | 30.06316 | 39.15805 | 37.0034
3459.633 | -20.14037 | 15.9012 | 3.268794 |  | 31.07991 | 30.59724 | 29.54004 | 30.07709 | 39.17015 | 37.01645
3459.732 | -20.14044 | 20.70041 | 3.268839 |  | 31.07347 | 30.57784 | 29.53782 | 30.08476 | 39.1811 | 37.00496
3459.832 | -20.13968 | 19.40508 | 3.268849 |  | 31.06015 | 30.61918 | 29.56283 | 30.08174 | 39.20802 | 37.03661
3459.932 | -20.14014 | 23.70325 | 3.268828 |  | 31.07025 | 30.56839 | 29.51408 | 30.08957 | 39.18738 | 37.01987
3460.03125 | -20.14062 | 15.80437 | 3.268865 |  | 31.0827 | 30.58003 | 29.55361 | 30.06375 | 39.21242 | 37.02837
3460.131 | -20.14061 | 21.65396 | 3.268824 |  | 31.06902 | 30.59534 | 29.57759 | 30.04247 | 39.16817 | 37.01093
3460.23 | -20.14007 | 17.83907 | 3.268846 |  | 31.05082 | 30.61108 | 29.52436 | 30.06649 | 39.13725 | 36.96296
3460.33 | -20.14072 | 19.18635 | 3.268823 |  | 31.07926 | 30.58932 | 29.54789 | 30.06495 | 39.12049 | 36.98005
3460.43 | -20.13982 | 16.71964 | 3.268824 |  | 31.06882 | 30.57071 | 29.53543 | 30.0734 | 39.12976 | 36.95763
3460.529 | -20.14031 | 19.22257 | 3.268807 |  | 31.04854 | 30.61545 | 29.55157 | 30.04883 | 39.11746 | 36.99417
3460.629 | -20.14094 | 19.91797 | 3.268814 |  | 31.0918 | 30.58429 | 29.54796 | 30.07246 | 39.10728 | 36.95317
3460.729 | -20.14067 | 25.00997 | 3.26885 |  | 31.08523 | 30.58927 | 29.53648 | 30.08013 | 39.09159 | 36.94543
3460.828125 | -20.14016 | 27.96792 | 3.268833 |  | 31.07248 | 30.58155 | 29.53452 | 30.08062 | 39.08839 | 36.89783
3460.928 | -20.14053 | 30.44397 | 3.268813 |  | 31.07671 | 30.61005 | 29.54065 | 30.07994 | 39.06551 | 36.89267
3461.027 | -20.14103 | 22.30926 | 3.268846 |  | 31.06144 | 30.58364 | 29.53268 | 30.08291 | 39.02563 | 36.93192
3461.127 | -20.14047 | 20.10891 | 3.268819 |  | 31.05548 | 30.6073 | 29.52534 | 30.07413 | 39.03383 | 36.90718
3461.227 | -20.14003 | 26.36841 | 3.268807 |  | 31.09004 | 30.61809 | 29.57614 | 30.09018 | 39.08011 | 36.90736
3461.326 | -20.13967 | 19.48757 | 3.268772 |  | 31.0989 | 30.58953 | 29.58068 | 30.09358 | 39.08649 | 36.93982
3461.426 | -20.13997 | 24.34442 | 3.268812 |  | 31.09464 | 30.58159 | 29.56187 | 30.07359 | 39.09598 | 36.93067
3461.525 | -20.13986 | 18.69442 | 3.268788 |  | 31.10048 | 30.58033 | 29.56034 | 30.06845 | 39.09255 | 36.96238
3461.625 | -20.14052 | 17.66043 | 3.268803 |  | 31.10271 | 30.5902 | 29.54738 | 30.08535 | 39.07932 | 36.97559
3461.725 | -20.1402 | 22.99076 | 3.268828 |  | 31.08385 | 30.59381 | 29.52137 | 30.08475 | 39.1157 | 36.9962
3461.824 | -20.14083 | 21.58743 | 3.268854 |  | 31.08604 | 30.57902 | 29.54899 | 30.06891 | 39.12266 | 36.97614
3461.924 | -20.13992 | 22.16298 | 3.268828 |  | 31.09065 | 30.58863 | 29.5376 | 30.14145 | 39.11149 | 37.02702
3462.023 | -20.14021 | 28.6198 | 3.268833 |  | 31.11078 | 30.58434 | 29.53958 | 30.09938 | 39.11289 | 37.04402
3462.123 | -20.13978 | 18.0275 | 3.26881 |  | 31.12278 | 30.59251 | 29.53949 | 30.10199 | 39.11076 | 37.05797
3462.223 | -20.1403 | 20.04967 | 3.268804 |  | 31.11578 | 30.60396 | 29.53294 | 30.12029 | 39.11689 | 37.0638
3462.322 | -20.14016 | 21.67538 | 3.268796 |  | 31.12504 | 30.58128 | 29.55719 | 30.11141 | 39.13622 | 37.09369
3462.421875 | -20.14011 | 14.9153 | 3.268818 |  | 31.09936 | 30.59617 | 29.53079 | 30.10261 | 39.1281 | 37.0612
3462.521 | -20.13984 | 24.24804 | 3.268848 |  | 31.10515 | 30.57749 | 29.56241 | 30.08095 | 39.15374 | 37.04362
3462.621 | -20.14042 | 27.43976 | 3.268818 |  | 31.12138 | 30.59258 | 29.53695 | 30.13833 | 39.14408 | 37.05799
3462.721 | -20.13967 | 26.94555 | 3.268813 |  | 31.08957 | 30.60114 | 29.55437 | 30.07074 | 39.1721 | 37.11611
3462.82 | -20.1401 | 21.75627 | 3.268833 |  | 31.10798 | 30.58815 | 29.52444 | 30.10023 | 39.20212 | 37.10683
3462.92 | -20.14017 | 23.38927 | 3.268821 |  | 31.13823 | 30.61687 | 29.54215 | 30.11148 | 39.18132 | 37.11074
3463.02 | -20.1396 | 23.15299 | 3.268781 |  | 31.15504 | 30.59729 | 29.56035 | 30.10359 | 39.14116 | 37.1191
3463.119 | -20.13996 | 22.37146 | 3.268837 |  | 31.13313 | 30.61064 | 29.55026 | 30.09178 | 39.18756 | 37.16735
3463.21875 | -20.13977 | 21.75809 | 3.268808 |  | 31.1349 | 30.55053 | 29.57063 | 30.132 | 39.16893 | 37.15968
3463.318 | -20.14046 | 23.16096 | 3.268818 |  | 31.12326 | 30.60642 | 29.54677 | 30.09655 | 39.1547 | 37.14786
3463.418 | -20.14009 | 23.78413 | 3.268819 |  | 31.14241 | 30.60941 | 29.54799 | 30.09855 | 39.17511 | 37.18022
3463.518 | -20.14031 | 25.82202 | 3.268798 |  | 31.15289 | 30.58874 | 29.54489 | 30.13169 | 39.17714 | 37.19534
3463.617 | -20.13994 | 25.25217 | 3.268821 |  | 31.17926 | 30.60736 | 29.55805 | 30.13623 | 39.1358 | 37.18268
3463.717 | -20.14013 | 24.8204 | 3.268813 |  | 31.14306 | 30.59416 | 29.57484 | 30.1111 | 39.12541 | 37.19617
3463.816 | -20.13999 | 25.57663 | 3.268838 |  | 31.17795 | 30.61407 | 29.54151 | 30.12439 | 39.16961 | 37.14464
3463.916 | -20.13965 | 22.17118 | 3.268824 |  | 31.15129 | 30.6042 | 29.55194 | 30.14758 | 39.17906 | 37.15918
3464.015625 | -20.13992 | 13.95924 | 3.268843 |  | 31.16866 | 30.60595 | 29.54217 | 30.09743 | 39.18042 | 37.146
3464.115 | -20.13997 | 18.00654 | 3.268808 |  | 31.1665 | 30.60952 | 29.55967 | 30.1067 | 39.21007 | 37.12733
3464.215 | -20.14017 | 23.94682 | 3.268831 |  | 31.16508 | 30.63042 | 29.57902 | 30.11923 | 39.24348 | 37.13043
3464.314 | -20.14045 | 20.56507 | 3.268834 |  | 31.15436 | 30.61593 | 29.55789 | 30.1307 | 39.2002 | 37.14881
3464.414 | -20.13954 | 26.74596 | 3.268824 |  | 31.15865 | 30.6181 | 29.53407 | 30.13044 | 39.20695 | 37.16408
3464.514 | -20.13987 | 21.63141 | 3.268863 |  | 31.15353 | 30.61422 | 29.52501 | 30.14234 | 39.19715 | 37.16178
3464.613 | -20.13959 | 16.11766 | 3.268785 |  | 31.14778 | 30.59764 | 29.56088 | 30.14251 | 39.15234 | 37.12458
3464.713 | -20.13978 | 23.18648 | 3.268814 |  | 31.12359 | 30.64506 | 29.5344 | 30.14049 | 39.15701 | 37.19347
3464.8125 | -20.14008 | 21.99802 | 3.268839 |  | 31.17344 | 30.59549 | 29.54891 | 30.12436 | 39.18248 | 37.18853
3464.912 | -20.14068 | 19.53746 | 3.268801 |  | 31.16744 | 30.63787 | 29.57226 | 30.13034 | 39.1729 | 37.20289
3465.012 | -20.14018 | 24.20543 | 3.2688 |  | 31.14011 | 30.61702 | 29.53364 | 30.12187 | 39.20677 | 37.23002
3465.111 | -20.14038 | 23.48064 | 3.268807 |  | 31.15093 | 30.62511 | 29.54107 | 30.1242 | 39.21152 | 37.22223
3465.211 | -20.1401 | 23.33094 | 3.268796 |  | 31.13669 | 30.61106 | 29.53025 | 30.12604 | 39.22596 | 37.22739
3465.311 | -20.14096 | 19.02434 | 3.2688 |  | 31.15027 | 30.62216 | 29.54434 | 30.14091 | 39.21001 | 37.21747
3465.41 | -20.13953 | 15.78865 | 3.268819 |  | 31.18839 | 30.60099 | 29.5726 | 30.15117 | 39.22412 | 37.23004
3465.51 | -20.13984 | 21.47396 | 3.268819 |  | 31.16535 | 30.60984 | 29.54636 | 30.1222 | 39.19921 | 37.25156
3465.609375 | -20.14013 | 16.97438 | 3.268769 |  | 31.1543 | 30.60135 | 29.57574 | 30.1361 | 39.21485 | 37.26247
3465.709 | -20.13991 | 22.51182 | 3.268835 |  | 31.15278 | 30.59935 | 29.51036 | 30.16326 | 39.21354 | 37.25777
3465.809 | -20.14015 | 20.06904 | 3.268823 |  | 31.19319 | 30.61532 | 29.55028 | 30.1329 | 39.25375 | 37.243
3465.908 | -20.13953 | 20.60198 | 3.268832 |  | 31.18623 | 30.61243 | 29.56235 | 30.15523 | 39.21999 | 37.26118
3466.008 | -20.13989 | 24.72857 | 3.268861 |  | 31.18535 | 30.59789 | 29.54797 | 30.15471 | 39.21515 | 37.24248
3466.107 | -20.13996 | 22.99349 | 3.26887 |  | 31.16515 | 30.62197 | 29.56027 | 30.16264 | 39.22884 | 37.26729
3466.207 | -20.1398 | 22.89597 | 3.268858 |  | 31.18381 | 30.61894 | 29.53746 | 30.14968 | 39.23086 | 37.24348
3466.307 | -20.14034 | 19.28478 | 3.26883 |  | 31.18727 | 30.60391 | 29.54722 | 30.14106 | 39.19752 | 37.26789
3466.40625 | -20.14001 | 19.24148 | 3.268795 |  | 31.18108 | 30.59826 | 29.55193 | 30.18189 | 39.23497 | 37.23827
3466.506 | -20.13955 | 17.82449 | 3.268837 |  | 31.17576 | 30.60927 | 29.56167 | 30.17579 | 39.23539 | 37.24617
3466.605 | -20.1406 | 26.96355 | 3.2688 |  | 31.15571 | 30.62944 | 29.54617 | 30.13877 | 39.20184 | 37.26233
3466.705 | -20.14015 | 21.98685 | 3.268795 |  | 31.15569 | 30.61665 | 29.55154 | 30.16671 | 39.22121 | 37.26233
3466.805 | -20.13983 | 26.59626 | 3.268839 |  | 31.17211 | 30.60481 | 29.53181 | 30.1619 | 39.21762 | 37.218
3466.904 | -20.14048 | 26.09066 | 3.26879 |  | 31.13867 | 30.61724 | 29.53211 | 30.14009 | 39.19921 | 37.21586
3467.004 | -20.13894 | 24.99083 | 3.268783 |  | 31.13817 | 30.57459 | 29.52079 | 30.18585 | 39.20316 | 37.19328
3467.104 | -20.1396 | 14.58993 | 3.26883 |  | 31.14803 | 30.61886 | 29.54566 | 30.16423 | 39.20517 | 37.20772
3467.203125 | -20.14072 | 21.76105 | 3.268802 |  | 31.14131 | 30.60487 | 29.50519 | 30.19086 | 39.16451 | 37.22276
3467.303 | -20.13969 | 16.05979 | 3.268851 |  | 31.14433 | 30.63195 | 29.53427 | 30.11916 | 39.1756 | 37.21827
3467.402 | -20.1397 | 25.5944 | 3.268801 |  | 31.12562 | 30.61795 | 29.54796 | 30.18207 | 39.16835 | 37.18407
3467.502 | -20.14006 | 20.3461 | 3.268783 |  | 31.16012 | 30.6286 | 29.52928 | 30.16733 | 39.14564 | 37.2387
3467.602 | -20.13982 | 18.70718 | 3.268814 |  | 31.13901 | 30.62227 | 29.53909 | 30.15991 | 39.18641 | 37.24269
3467.701 | -20.14022 | 20.73459 | 3.268795 |  | 31.1241 | 30.6202 | 29.5296 | 30.18306 | 39.18583 | 37.26518
3467.801 | -20.14001 | 15.03651 | 3.26882 |  | 31.14553 | 30.5834 | 29.53596 | 30.18781 | 39.20081 | 37.26201
3467.9 | -20.14071 | 18.93434 | 3.268824 |  | 31.13058 | 30.60062 | 29.53914 | 30.1661 | 39.19124 | 37.26848
3468 | -20.14133 | 22.18804 | 3.26882 |  | 31.13483 | 30.6071 | 29.55095 | 30.15844 | 39.20863 | 37.29029
3468.1 | -20.13929 | 19.42194 | 3.268787 |  | 31.12493 | 30.6071 | 29.56348 | 30.17404 | 39.22743 | 37.25905
3468.199 | -20.14003 | 25.4545 | 3.268818 |  | 31.11069 | 30.62367 | 29.56093 | 30.1436 | 39.22429 | 37.27927
3468.299 | -20.1409 | 24.86027 | 3.268821 |  | 31.10476 | 30.59361 | 29.52918 | 30.1747 | 39.26426 | 37.26424
3468.398 | -20.1402 | 23.00967 | 3.268816 |  | 31.13749 | 30.6199 | 29.55743 | 30.18372 | 39.27926 | 37.25307
3468.498 | -20.13923 | 17.77208 | 3.268814 |  | 31.11833 | 30.6202 | 29.54759 | 30.17094 | 39.25634 | 37.25114
3468.598 | -20.13973 | 22.18166 | 3.268816 |  | 31.11227 | 30.62347 | 29.47691 | 30.17548 | 39.23513 | 37.24118
3468.697 | -20.1403 | 12.62996 | 3.26882 |  | 31.14119 | 30.60091 | 29.5284 | 30.17652 | 39.21879 | 37.21747
3468.796875 | -20.14051 | 21.18573 | 3.268853 |  | 31.13852 | 30.60844 | 29.5268 | 30.1589 | 39.21167 | 37.21544
3468.896 | -20.14126 | 23.38859 | 3.268821 |  | 31.15365 | 30.63174 | 29.56631 | 30.16904 | 39.20455 | 37.21993
3468.996 | -20.13999 | 15.75059 | 3.268826 |  | 31.14714 | 30.58217 | 29.55037 | 30.16114 | 39.21963 | 37.22867
3469.096 | -20.14059 | 14.86426 | 3.268825 |  | 31.14322 | 30.62604 | 29.53359 | 30.16288 | 39.18894 | 37.1888
3469.195 | -20.1405 | 17.36377 | 3.268815 |  | 31.16075 | 30.61343 | 29.52049 | 30.14835 | 39.21221 | 37.20901
3469.295 | -20.14005 | 20.38051 | 3.268835 |  | 31.14808 | 30.634 | 29.53489 | 30.15014 | 39.20238 | 37.21087
3469.395 | -20.1412 | 15.33636 | 3.268848 |  | 31.17078 | 30.58908 | 29.5567 | 30.14879 | 39.18498 | 37.22568
3469.494 | -20.13997 | 10.30384 | 3.268767 |  | 31.16434 | 30.62934 | 29.51902 | 30.17207 | 39.19266 | 37.22512
3469.59375 | -20.14049 | 22.97071 | 3.268782 |  | 31.16969 | 30.6177 | 29.5252 | 30.13666 | 39.17438 | 37.22926
3469.693 | -20.13993 | 18.30252 | 3.268834 |  | 31.19704 | 30.61889 | 29.57467 | 30.15974 | 39.15316 | 37.20928
3469.793 | -20.14068 | 17.55221 | 3.268825 |  | 31.171 | 30.63676 | 29.53462 | 30.1321 | 39.17221 | 37.26125
3469.893 | -20.14051 | 10.21976 | 3.268757 |  | 31.17208 | 30.62637 | 29.51706 | 30.15624 | 39.17365 | 37.25601
3469.992 | -20.14004 | 19.35587 | 3.268783 |  | 31.19781 | 30.61824 | 29.55256 | 30.15189 | 39.19086 | 37.24954
3470.092 | -20.14022 | 16.76157 | 3.268793 |  | 31.17162 | 30.60429 | 29.51806 | 30.13432 | 39.17587 | 37.2151
3470.191 | -20.1404 | 14.32904 | 3.268784 |  | 31.17702 | 30.60832 | 29.54295 | 30.1295 | 39.17809 | 37.22646
3470.291 | -20.14086 | 12.50168 | 3.268778 |  | 31.18742 | 30.59219 | 29.54097 | 30.16965 | 39.17172 | 37.20317
3470.390625 | -20.14035 | 14.81595 | 3.268827 |  | 31.18 | 30.62974 | 29.50533 | 30.13627 | 39.15891 | 37.20757
3470.49 | -20.13966 | 16.26827 | 3.268835 |  | 31.18933 | 30.60818 | 29.54733 | 30.14512 | 39.17662 | 37.23835
3470.59 | -20.14091 | 14.85765 | 3.268774 |  | 31.19122 | 30.60662 | 29.53241 | 30.12174 | 39.18162 | 37.21474
3470.689 | -20.13989 | 15.95156 | 3.268822 |  | 31.21298 | 30.60578 | 29.53935 | 30.1284 | 39.14745 | 37.2326
3470.789 | -20.14111 | 15.1976 | 3.268816 |  | 31.17748 | 30.60936 | 29.51925 | 30.14478 | 39.18257 | 37.23378
3470.889 | -20.13957 | 15.70502 | 3.268829 |  | 31.1519 | 30.59819 | 29.53759 | 30.13051 | 39.19582 | 37.23196
3470.988 | -20.1405 | 18.26606 | 3.268795 |  | 31.18977 | 30.60567 | 29.52169 | 30.15692 | 39.2109 | 37.2548
3471.088 | -20.14014 | 14.60086 | 3.268807 |  | 31.18015 | 30.59809 | 29.55618 | 30.14468 | 39.17621 | 37.25286
3471.1875 | -20.14043 | 16.73832 | 3.268831 |  | 31.18197 | 30.62001 | 29.5136 | 30.17954 | 39.17671 | 37.2761
3471.287 | -20.14015 | 13.3429 | 3.268868 |  | 31.15667 | 30.62836 | 29.51049 | 30.15807 | 39.15567 | 37.27789
3471.387 | -20.14044 | 13.67625 | 3.268817 |  | 31.1512 | 30.62609 | 29.52563 | 30.18278 | 39.16265 | 37.25499
3471.486 | -20.13978 | 18.37474 | 3.268811 |  | 31.17019 | 30.62774 | 29.52286 | 30.15147 | 39.1497 | 37.26919
3471.586 | -20.14105 | 13.49625 | 3.268846 |  | 31.17295 | 30.5986 | 29.55315 | 30.1568 | 39.16129 | 37.22302
3471.686 | -20.14025 | 13.51379 | 3.268772 |  | 31.16391 | 30.60741 | 29.53416 | 30.15271 | 39.1422 | 37.25087
3471.785 | -20.13997 | 17.85616 | 3.268832 |  | 31.14482 | 30.59836 | 29.53211 | 30.15664 | 39.16151 | 37.24728
3471.885 | -20.14013 | 18.77827 | 3.268808 |  | 31.16789 | 30.64154 | 29.53814 | 30.15156 | 39.16872 | 37.24622
3471.984375 | -20.14001 | 24.90288 | 3.268808 |  | 31.16022 | 30.5771 | 29.53958 | 30.16525 | 39.18653 | 37.22057
3472.084 | -20.14053 | 18.25489 | 3.268806 |  | 31.14995 | 30.61586 | 29.50759 | 30.16134 | 39.18801 | 37.23093
3472.184 | -20.14048 | 22.51546 | 3.268818 |  | 31.1598 | 30.59422 | 29.54587 | 30.18105 | 39.15638 | 37.20584
3472.283 | -20.14032 | 24.27788 | 3.268789 |  | 31.16685 | 30.58877 | 29.51704 | 30.16372 | 39.18689 | 37.21364
3472.383 | -20.13993 | 18.66616 | 3.268817 |  | 31.15651 | 30.63127 | 29.55047 | 30.19496 | 39.18839 | 37.21717
3472.482 | -20.13989 | 22.11855 | 3.268816 |  | 31.15815 | 30.61145 | 29.53226 | 30.18725 | 39.18812 | 37.15068
3472.582 | -20.13953 | 26.14489 | 3.268741 |  | 31.15907 | 30.61917 | 29.56914 | 30.18032 | 39.17041 | 37.16221
3472.682 | -20.1407 | 18.4251 | 3.268785 |  | 31.16956 | 30.61676 | 29.52966 | 30.14954 | 39.17048 | 37.15524
3472.78125 | -20.14047 | 19.80952 | 3.26878 |  | 31.17686 | 30.64347 | 29.52375 | 30.15781 | 39.17031 | 37.1718
3472.881 | -20.14001 | 17.77231 | 3.268798 |  | 31.18422 | 30.60605 | 29.53022 | 30.16539 | 39.18889 | 37.14867
3472.98 | -20.14037 | 21.14107 | 3.268833 |  | 31.20712 | 30.65879 | 29.54635 | 30.15805 | 39.19293 | 37.1552
3473.08 | -20.14011 | 16.01741 | 3.268831 |  | 31.17704 | 30.59356 | 29.53112 | 30.14128 | 39.17663 | 37.19243
3473.18 | -20.14004 | 17.47724 | 3.268822 |  | 31.18956 | 30.61113 | 29.54996 | 30.15085 | 39.21234 | 37.14881
3473.279 | -20.14087 | 21.14335 | 3.268785 |  | 31.18655 | 30.62771 | 29.55253 | 30.19648 | 39.22794 | 37.18449
3473.379 | -20.14084 | 25.10475 | 3.268806 |  | 31.2017 | 30.64177 | 29.55799 | 30.13381 | 39.18305 | 37.19694
3473.479 | -20.1398 | 20.76535 | 3.268792 |  | 31.22495 | 30.62016 | 29.52801 | 30.16787 | 39.20428 | 37.18109
3473.578125 | -20.14045 | 21.09801 | 3.268784 |  | 31.20529 | 30.61623 | 29.53437 | 30.1714 | 39.22009 | 37.1951
3473.678 | -20.1403 | 14.12101 | 3.268759 |  | 31.21171 | 30.62791 | 29.53728 | 30.15747 | 39.18405 | 37.1958
3473.777 | -20.14071 | 19.01022 | 3.268794 |  | 31.17789 | 30.59281 | 29.52664 | 30.12417 | 39.20919 | 37.21842
3473.877 | -20.13945 | 22.3243 | 3.26884 |  | 31.1896 | 30.60921 | 29.50682 | 30.0978 | 39.15598 | 37.14603
3473.977 | -20.14014 | 17.19471 | 3.268749 |  | 31.17545 | 30.58332 | 29.54921 | 30.13041 | 39.15312 | 37.18085
3474.076 | -20.13991 | 20.27114 | 3.268819 |  | 31.17414 | 30.60906 | 29.5356 | 30.12346 | 39.11727 | 37.15785
3474.176 | -20.13985 | 21.44548 | 3.268779 |  | 31.17573 | 30.63276 | 29.55624 | 30.11003 | 39.12669 | 37.10754
3474.275 | -20.14038 | 16.18989 | 3.268802 |  | 31.20402 | 30.62132 | 29.54197 | 30.10282 | 39.10048 | 37.15539
3474.375 | -20.14062 | 23.75634 | 3.268826 |  | 31.17805 | 30.61391 | 29.54502 | 30.1122 | 39.09103 | 37.10263
3474.475 | -20.14021 | 19.51901 | 3.268785 |  | 31.17312 | 30.59647 | 29.52343 | 30.13007 | 39.07814 | 37.09674
3474.574 | -20.14041 | 19.78354 | 3.268796 |  | 31.19526 | 30.62318 | 29.54267 | 30.133 | 39.0639 | 37.09204
3474.674 | -20.13994 | 16.30814 | 3.268795 |  | 31.19439 | 30.59154 | 29.52039 | 30.12676 | 39.05641 | 37.08517
3474.773 | -20.14038 | 21.83807 | 3.268795 |  | 31.19336 | 30.60271 | 29.50132 | 30.11462 | 39.09382 | 37.05863
3474.873 | -20.14071 | 20.58079 | 3.2688 |  | 31.23887 | 30.60802 | 29.5286 | 30.15205 | 39.07777 | 37.10817
3474.973 | -20.14029 | 23.93588 | 3.268755 |  | 31.19062 | 30.61569 | 29.49877 | 30.11878 | 39.10056 | 37.09836
3475.072 | -20.14048 | 22.12242 | 3.268786 |  | 31.18286 | 30.59387 | 29.52288 | 30.10464 | 39.07765 | 37.06338
3475.171875 | -20.13969 | 22.92332 | 3.268801 |  | 31.19322 | 30.59851 | 29.53309 | 30.12265 | 39.12531 | 37.10426
3475.271 | -20.14091 | 18.73361 | 3.268769 |  | 31.20377 | 30.6021 | 29.54337 | 30.08932 | 39.09949 | 37.11189
3475.371 | -20.14012 | 20.41491 | 3.268783 |  | 31.16614 | 30.57559 | 29.54791 | 30.128 | 39.11182 | 37.12173
3475.471 | -20.14108 | 24.9865 | 3.268788 |  | 31.1556 | 30.5887 | 29.54128 | 30.11221 | 39.10736 | 37.1264
3475.57 | -20.14034 | 24.719 | 3.268777 |  | 31.14465 | 30.59932 | 29.53613 | 30.10725 | 39.09452 | 37.14461
3475.67 | -20.1393 | 22.56331 | 3.268758 |  | 31.12567 | 30.61497 | 29.52554 | 30.11987 | 39.15428 | 37.14074
3475.77 | -20.13987 | 14.89707 | 3.26875 |  | 31.11226 | 30.58085 | 29.54123 | 30.14314 | 39.1245 | 37.15172
3475.869 | -20.13938 | 24.15006 | 3.268816 |  | 31.10208 | 30.59287 | 29.53613 | 30.16404 | 39.1441 | 37.14323
3475.96875 | -20.14038 | 25.48207 | 3.268771 |  | 31.10804 | 30.61544 | 29.53175 | 30.11835 | 39.10001 | 37.15614
3476.068 | -20.13967 | 25.49324 | 3.268782 |  | 31.13879 | 30.60828 | 29.51938 | 30.12637 | 39.1096 | 37.13924
3476.168 | -20.1402 | 27.0392 | 3.268767 |  | 31.1113 | 30.58326 | 29.50706 | 30.11959 | 39.08216 | 37.1386
3476.268 | -20.13999 | 20.1342 | 3.268776 |  | 31.11977 | 30.62335 | 29.53237 | 30.14923 | 39.06867 | 37.13433
3476.367 | -20.14055 | 19.10022 | 3.268785 |  | 31.14493 | 30.60867 | 29.50178 | 30.11211 | 39.07683 | 37.14009
3476.467 | -20.14007 | 22.69592 | 3.268773 |  | 31.13091 | 30.63168 | 29.53988 | 30.10395 | 39.06026 | 37.14248
3476.566 | -20.13963 | 18.83546 | 3.268778 |  | 31.13587 | 30.60598 | 29.54233 | 30.1174 | 39.06944 | 37.15124
3476.666 | -20.14028 | 22.47445 | 3.26878 |  | 31.10761 | 30.61873 | 29.53789 | 30.10618 | 39.05932 | 37.14428
3476.765625 | -20.14001 | 17.78917 | 3.268761 |  | 31.13641 | 30.61322 | 29.55185 | 30.15294 | 39.07078 | 37.12706
3476.865 | -20.1399 | 23.97758 | 3.268741 |  | 31.12194 | 30.59847 | 29.55076 | 30.13887 | 39.06494 | 37.13084
3476.965 | -20.14043 | 21.73918 | 3.268788 |  | 31.12755 | 30.63326 | 29.53564 | 30.11888 | 39.03638 | 37.09011
3477.064 | -20.13974 | 22.55716 | 3.268762 |  | 31.13635 | 30.59331 | 29.53956 | 30.11741 | 39.03317 | 37.04307
3477.164 | -20.14029 | 27.91847 | 3.268744 |  | 31.11446 | 30.60881 | 29.57685 | 30.12352 | 39.00737 | 37.06057
3477.264 | -20.14091 | 20.25291 | 3.268789 |  | 31.12716 | 30.61807 | 29.51227 | 30.14569 | 39.03875 | 37.02667
3477.363 | -20.14001 | 23.26805 | 3.268746 |  | 31.12623 | 30.60951 | 29.50727 | 30.12055 | 39.0262 | 37.02858
3477.463 | -20.14023 | 17.93271 | 3.268759 |  | 31.13554 | 30.58245 | 29.53278 | 30.13384 | 38.99746 | 37.01326
3477.5625 | -20.14018 | 17.00195 | 3.268801 |  | 31.10323 | 30.63754 | 29.55484 | 30.14997 | 39.00169 | 37.00585
3477.662 | -20.13959 | 24.60439 | 3.268731 |  | 31.15059 | 30.62192 | 29.54401 | 30.13936 | 39.0223 | 37.02079
3477.762 | -20.13987 | 19.84415 | 3.268771 |  | 31.10378 | 30.60181 | 29.5009 | 30.13489 | 39.02987 | 37.04282
3477.861 | -20.1399 | 24.46404 | 3.268778 |  | 31.15511 | 30.59542 | 29.52324 | 30.13503 | 39.04373 | 37.05706
3477.961 | -20.13988 | 16.13931 | 3.268823 |  | 31.12381 | 30.59277 | 29.52678 | 30.1291 | 39.10403 | 37.03324
3478.061 | -20.13989 | 15.53117 | 3.268763 |  | 31.1355 | 30.61134 | 29.53961 | 30.12934 | 39.08529 | 37.04053
3478.16 | -20.14078 | 21.06998 | 3.268747 |  | 31.18221 | 30.61032 | 29.52774 | 30.111 | 39.09555 | 37.04012
3478.26 | -20.13989 | 19.48665 | 3.268769 |  | 31.16293 | 30.6158 | 29.55816 | 30.10711 | 39.11794 | 37.02448
3478.359375 | -20.14059 | 19.08381 | 3.268806 |  | 31.14514 | 30.62409 | 29.50943 | 30.12168 | 39.1039 | 37.02744
3478.459 | -20.14019 | 18.73498 | 3.268768 |  | 31.167 | 30.59373 | 29.57376 | 30.10459 | 39.08717 | 37.0239
3478.559 | -20.14066 | 16.968 | 3.268802 |  | 31.15686 | 30.6113 | 29.5332 | 30.10142 | 39.07795 | 37.03778
3478.658 | -20.14018 | 14.47167 | 3.268775 |  | 31.17058 | 30.64568 | 29.52952 | 30.12371 | 39.06704 | 37.02865
3478.758 | -20.14004 | 20.48851 | 3.268785 |  | 31.17428 | 30.58776 | 29.51694 | 30.1095 | 39.07579 | 37.01664
3478.857 | -20.14021 | 18.60875 | 3.268811 |  | 31.17406 | 30.63027 | 29.55058 | 30.10919 | 39.09929 | 37.03075
3478.957 | -20.14094 | 20.79975 | 3.268773 |  | 31.18731 | 30.61346 | 29.55629 | 30.09495 | 39.07747 | 36.9999
3479.057 | -20.14006 | 18.94893 | 3.268743 |  | 31.18482 | 30.58214 | 29.55492 | 30.11083 | 39.12537 | 36.98161
3479.15625 | -20.13941 | 18.52718 | 3.268755 |  | 31.15745 | 30.6419 | 29.58228 | 30.10884 | 39.09072 | 37.00646
3479.256 | -20.14043 | 23.00944 | 3.268736 |  | 31.18424 | 30.59986 | 29.55037 | 30.08781 | 39.11209 | 37.00418
3479.355 | -20.1403 | 26.35747 | 3.268763 |  | 31.1577 | 30.61798 | 29.54486 | 30.08267 | 39.10915 | 37.03527
3479.455 | -20.14049 | 26.94168 | 3.268793 |  | 31.18823 | 30.58289 | 29.55797 | 30.10409 | 39.12452 | 37.04943
3479.555 | -20.13964 | 19.29298 | 3.26875 |  | 31.16119 | 30.61475 | 29.52354 | 30.09863 | 39.13575 | 37.04131
3479.654 | -20.14109 | 18.04072 | 3.268763 |  | 31.16524 | 30.5933 | 29.57035 | 30.05799 | 39.14801 | 37.03638
3479.754 | -20.14083 | 21.45778 | 3.268776 |  | 31.16281 | 30.60674 | 29.55264 | 30.09447 | 39.16648 | 37.09108
3479.854 | -20.14039 | 20.35636 | 3.268758 |  | 31.14661 | 30.58951 | 29.56501 | 30.12772 | 39.1713 | 37.06467
3479.953125 | -20.14009 | 21.21421 | 3.268808 |  | 31.18807 | 30.57338 | 29.54516 | 30.09678 | 39.1758 | 37.06532
3480.053 | -20.14134 | 18.93138 | 3.268804 |  | 31.14701 | 30.59695 | 29.58011 | 30.12983 | 39.19616 | 37.07548
3480.152 | -20.14039 | 19.81065 | 3.268723 |  | 31.14042 | 30.59434 | 29.54232 | 30.1068 | 39.22883 | 37.06486
3480.252 | -20.1408 | 14.16408 | 3.2688 |  | 31.16782 | 30.59507 | 29.54874 | 30.09465 | 39.20955 | 37.06327
3480.352 | -20.13956 | 16.26485 | 3.268761 |  | 31.13284 | 30.6075 | 29.56099 | 30.10901 | 39.17319 | 37.04367
3480.451 | -20.14027 | 22.40632 | 3.268764 |  | 31.12646 | 30.62081 | 29.5778 | 30.08438 | 39.19528 | 37.08133
3480.551 | -20.13959 | 19.32875 | 3.268759 |  | 31.12077 | 30.60304 | 29.56999 | 30.11169 | 39.18768 | 37.03035
3480.65 | -20.14032 | 19.32078 | 3.268788 |  | 31.11898 | 30.59996 | 29.56468 | 30.06986 | 39.15936 | 37.06223
3480.75 | -20.14008 | 21.0513 | 3.268825 |  | 31.1554 | 30.59584 | 29.5406 | 30.09453 | 39.15123 | 37.06187
3480.85 | -20.13997 | 15.31449 | 3.2688 |  | 31.14876 | 30.60144 | 29.5354 | 30.1113 | 39.1938 | 37.09797
3480.949 | -20.13946 | 25.70514 | 3.268771 |  | 31.13345 | 30.59316 | 29.58649 | 30.09795 | 39.17109 | 37.08797
3481.049 | -20.14004 | 19.65367 | 3.268769 |  | 31.12396 | 30.58688 | 29.56093 | 30.05678 | 39.19886 | 37.07698
3481.148 | -20.14092 | 17.08853 | 3.26872 |  | 31.13181 | 30.60217 | 29.52546 | 30.03452 | 39.2021 | 37.08169
3481.248 | -20.14025 | 17.49182 | 3.268784 |  | 31.13806 | 30.58999 | 29.54164 | 30.06488 | 39.18585 | 37.07044
3481.348 | -20.14027 | 12.40439 | 3.268803 |  | 31.16483 | 30.60495 | 29.57697 | 30.05788 | 39.174 | 37.07191
3481.447 | -20.14016 | 14.08615 | 3.268782 |  | 31.16755 | 30.59807 | 29.55001 | 30.05518 | 39.15893 | 37.07042
3481.546875 | -20.13975 | 19.93005 | 3.268755 |  | 31.15504 | 30.59261 | 29.55223 | 30.03684 | 39.16296 | 37.08913
3481.646 | -20.1401 | 12.41464 | 3.268746 |  | 31.16373 | 30.58118 | 29.54674 | 30.04092 | 39.20912 | 37.12584
3481.746 | -20.13982 | 19.94919 | 3.268775 |  | 31.15612 | 30.62003 | 29.56687 | 30.06576 | 39.21472 | 37.11315
3481.846 | -20.14065 | 17.7796 | 3.268763 |  | 31.1654 | 30.56965 | 29.55771 | 30.03399 | 39.18062 | 37.08726
3481.945 | -20.13996 | 13.12918 | 3.268805 |  | 31.18531 | 30.57661 | 29.53209 | 30.03388 | 39.23117 | 37.07703
3482.045 | -20.1403 | 17.01516 | 3.268726 |  | 31.17023 | 30.60826 | 29.54712 | 30.04843 | 39.19398 | 37.10145
3482.145 | -20.14086 | 19.18908 | 3.268755 |  | 31.16047 | 30.63394 | 29.52861 | 30.00778 | 39.21662 | 37.08481
3482.244 | -20.1409 | 23.34301 | 3.268711 |  | 31.16538 | 30.58853 | 29.58702 | 30.0162 | 39.19019 | 37.08969
3482.34375 | -20.13969 | 15.06294 | 3.268719 |  | 31.17912 | 30.62348 | 29.57424 | 30.01658 | 39.17945 | 37.10421
3482.443 | -20.14052 | 15.86315 | 3.268736 |  | 31.15105 | 30.63363 | 29.53612 | 30.03481 | 39.2207 | 37.09048
3482.543 | -20.13972 | 21.68153 | 3.268702 |  | 31.16958 | 30.60316 | 29.546 | 30.05037 | 39.17879 | 37.11933
3482.643 | -20.13913 | 14.764 | 3.268761 |  | 31.15205 | 30.63224 | 29.57531 | 30.05779 | 39.2022 | 37.10804
3482.742 | -20.14085 | 15.27484 | 3.268745 |  | 31.19533 | 30.58813 | 29.54065 | 30.02237 | 39.21338 | 37.07298
3482.842 | -20.14012 | 16.44577 | 3.268719 |  | 31.18482 | 30.60744 | 29.58994 | 30.01603 | 39.23247 | 37.09506
3482.941 | -20.14049 | 19.75187 | 3.268773 |  | 31.16685 | 30.58868 | 29.54016 | 30.03029 | 39.21743 | 37.08477
3483.041 | -20.14003 | 21.93559 | 3.268704 |  | 31.18648 | 30.62241 | 29.55892 | 30.02418 | 39.2174 | 37.09402
3483.140625 | -20.1399 | 16.74174 | 3.268735 |  | 31.18092 | 30.60333 | 29.55733 | 30.03076 | 39.21193 | 37.08662
3483.24 | -20.14017 | 18.04231 | 3.268759 |  | 31.19625 | 30.61953 | 29.61367 | 29.99918 | 39.23204 | 37.10325
3483.34 | -20.14069 | 21.91713 | 3.268739 |  | 31.20233 | 30.5822 | 29.54757 | 30.00882 | 39.19478 | 37.1215
3483.439 | -20.14095 | 18.0733 | 3.26875 |  | 31.18619 | 30.62725 | 29.55343 | 30.04205 | 39.21766 | 37.13542
3483.539 | -20.13989 | 19.33285 | 3.268739 |  | 31.19538 | 30.59379 | 29.56549 | 30.02485 | 39.19492 | 37.14927
3483.639 | -20.14018 | 22.34663 | 3.268741 |  | 31.16509 | 30.59282 | 29.5857 | 30.01299 | 39.18371 | 37.13365
3483.738 | -20.14026 | 19.33969 | 3.268732 |  | 31.15725 | 30.60931 | 29.55544 | 30.00296 | 39.19442 | 37.13351
3483.838 | -20.14029 | 18.33373 | 3.268749 |  | 31.16758 | 30.60584 | 29.54263 | 30.02349 | 39.1947 | 37.14799
3483.9375 | -20.14075 | 18.91862 | 3.268723 |  | 31.16239 | 30.61496 | 29.56516 | 30.06269 | 39.22058 | 37.16524
3484.037 | -20.14056 | 21.80662 | 3.268725 |  | 31.13779 | 30.60006 | 29.56796 | 29.99007 | 39.23389 | 37.14811
3484.137 | -20.13969 | 18.91634 | 3.268707 |  | 31.1502 | 30.62822 | 29.53822 | 30.06418 | 39.20459 | 37.16449
3484.236 | -20.13923 | 19.49782 | 3.268743 |  | 31.15116 | 30.61725 | 29.56113 | 30.06622 | 39.24106 | 37.18093
3484.336 | -20.14135 | 21.33794 | 3.268735 |  | 31.1722 | 30.59903 | 29.55545 | 30.0805 | 39.18649 | 37.16369
3484.436 | -20.14023 | 19.40394 | 3.268738 |  | 31.16658 | 30.62285 | 29.56141 | 30.05999 | 39.23418 | 37.15213
3484.535 | -20.14137 | 17.6561 | 3.268747 |  | 31.17959 | 30.6048 | 29.57359 | 30.04225 | 39.19389 | 37.16518
3484.635 | -20.13986 | 20.60562 | 3.268771 |  | 31.16701 | 30.63627 | 29.55622 | 30.09723 | 39.23181 | 37.16178
3484.734375 | -20.14011 | 20.61132 | 3.268776 |  | 31.19618 | 30.59469 | 29.54306 | 30.09116 | 39.22513 | 37.13239
3484.834 | -20.1408 | 23.07461 | 3.268734 |  | 31.15505 | 30.6322 | 29.55039 | 30.1008 | 39.22197 | 37.16947
3484.934 | -20.13998 | 21.59244 | 3.268781 |  | 31.19469 | 30.58991 | 29.58249 | 30.08848 | 39.23763 | 37.12645
3485.033 | -20.14005 | 14.11896 | 3.268742 |  | 31.15001 | 30.60906 | 29.53285 | 30.07018 | 39.22421 | 37.13821
3485.133 | -20.13996 | 17.68482 | 3.268731 |  | 31.15767 | 30.59936 | 29.57902 | 30.09968 | 39.23582 | 37.12665
3485.232 | -20.14048 | 19.4028 | 3.268806 |  | 31.18048 | 30.58883 | 29.57069 | 30.06007 | 39.20627 | 37.14726
3485.332 | -20.14019 | 19.08541 | 3.268769 |  | 31.15705 | 30.62688 | 29.58875 | 30.09856 | 39.16867 | 37.1199
3485.432 | -20.14028 | 21.59563 | 3.268761 |  | 31.17119 | 30.59019 | 29.56286 | 30.08659 | 39.15281 | 37.08711
3485.53125 | -20.14057 | 20.18273 | 3.268752 |  | 31.15641 | 30.602 | 29.59122 | 30.08781 | 39.17353 | 37.12711
3485.631 | -20.14048 | 21.10598 | 3.268764 |  | 31.15697 | 30.6124 | 29.5707 | 30.09896 | 39.14 | 37.0964
3485.73 | -20.14081 | 17.38109 | 3.268737 |  | 31.19308 | 30.62328 | 29.5709 | 30.07755 | 39.13314 | 37.07572
3485.83 | -20.14015 | 23.7331 | 3.268755 |  | 31.18719 | 30.61216 | 29.57328 | 30.08009 | 39.12519 | 37.08326
3485.93 | -20.13989 | 19.91729 | 3.26878 |  | 31.17057 | 30.63402 | 29.55713 | 30.08231 | 39.12889 | 37.07434
3486.029 | -20.14035 | 20.30144 | 3.268731 |  | 31.16291 | 30.60562 | 29.57864 | 30.09781 | 39.13951 | 37.03514
3486.129 | -20.1395 | 25.09359 | 3.268758 |  | 31.18046 | 30.61906 | 29.56597 | 30.0658 | 39.14645 | 37.03346
3486.229 | -20.13962 | 28.09597 | 3.268788 |  | 31.16743 | 30.63074 | 29.58791 | 30.09798 | 39.14356 | 37.0587
3486.328125 | -20.13923 | 25.04278 | 3.268729 |  | 31.17219 | 30.62185 | 29.55492 | 30.0834 | 39.12869 | 37.01822
3486.428 | -20.13991 | 21.32882 | 3.268746 |  | 31.1839 | 30.62018 | 29.6047 | 30.10487 | 39.16379 | 37.04885
3486.527 | -20.13985 | 22.57562 | 3.268759 |  | 31.17407 | 30.61638 | 29.54645 | 30.09844 | 39.16385 | 37.0456
3486.627 | -20.14013 | 21.61819 | 3.26873 |  | 31.17855 | 30.64102 | 29.57177 | 30.07773 | 39.19447 | 37.06265
3486.727 | -20.14047 | 19.16971 | 3.268784 |  | 31.17 | 30.62287 | 29.56572 | 30.06896 | 39.15509 | 37.07384
3486.826 | -20.13961 | 22.91853 | 3.268722 |  | 31.16192 | 30.6182 | 29.56287 | 30.08159 | 39.13345 | 37.06645
3486.926 | -20.1408 | 20.81547 | 3.268757 |  | 31.19574 | 30.63887 | 29.57211 | 30.08368 | 39.13873 | 37.07904
3487.025 | -20.14111 | 26.00089 | 3.268774 |  | 31.15848 | 30.63595 | 29.57638 | 30.10141 | 39.13028 | 37.0681
3487.125 | -20.14016 | 18.16398 | 3.268769 |  | 31.18139 | 30.57424 | 29.57486 | 30.10129 | 39.11818 | 37.07669
3487.225 | -20.14012 | 21.78088 | 3.268741 |  | 31.17493 | 30.62558 | 29.58661 | 30.05746 | 39.10373 | 37.08133
3487.324 | -20.1406 | 14.77335 | 3.268762 |  | 31.18562 | 30.63059 | 29.59047 | 30.10946 | 39.09132 | 37.09449
3487.424 | -20.14038 | 21.57718 | 3.268772 |  | 31.20557 | 30.61798 | 29.54753 | 30.08714 | 39.12346 | 37.10606
3487.523 | -20.14072 | 21.37986 | 3.26878 |  | 31.21587 | 30.64475 | 29.57843 | 30.09955 | 39.1432 | 37.11835
3487.623 | -20.14078 | 24.61123 | 3.268742 |  | 31.20101 | 30.62513 | 29.56487 | 30.10631 | 39.13256 | 37.11128
3487.723 | -20.14111 | 23.80191 | 3.268761 |  | 31.20918 | 30.64473 | 29.5956 | 30.07412 | 39.18785 | 37.14676
3487.822 | -20.14043 | 25.00997 | 3.268752 |  | 31.24175 | 30.59903 | 29.57367 | 30.08707 | 39.1853 | 37.12286
3487.921875 | -20.14068 | 18.90723 | 3.268747 |  | 31.2334 | 30.62038 | 29.57104 | 30.08639 | 39.18576 | 37.11922
3488.021 | -20.14041 | 24.82153 | 3.268723 |  | 31.21328 | 30.627 | 29.55711 | 30.11553 | 39.1749 | 37.1052
3488.121 | -20.13984 | 23.4836 | 3.268724 |  | 31.24722 | 30.61777 | 29.55168 | 30.11147 | 39.17493 | 37.09797
3488.221 | -20.14034 | 26.3274 | 3.268759 |  | 31.21542 | 30.61821 | 29.59254 | 30.10825 | 39.17297 | 37.06682
3488.32 | -20.13989 | 25.1649 | 3.268735 |  | 31.23473 | 30.62123 | 29.54627 | 30.06244 | 39.20245 | 37.07805
3488.42 | -20.14073 | 19.64478 | 3.268778 |  | 31.24096 | 30.6144 | 29.55322 | 30.10039 | 39.1357 | 37.08881
3488.52 | -20.14018 | 28.88479 | 3.268706 |  | 31.2391 | 30.63465 | 29.56994 | 30.08739 | 39.18377 | 37.04598
3488.619 | -20.14042 | 25.76825 | 3.268725 |  | 31.25171 | 30.62197 | 29.58519 | 30.11744 | 39.14861 | 37.03694
3488.71875 | -20.14059 | 21.74624 | 3.26878 |  | 31.2462 | 30.62662 | 29.54602 | 30.10814 | 39.14017 | 37.03668
3488.818 | -20.14014 | 20.59833 | 3.268769 |  | 31.26056 | 30.63376 | 29.57484 | 30.10658 | 39.12775 | 37.01468
3488.918 | -20.14011 | 27.74508 | 3.268771 |  | 31.24308 | 30.62101 | 29.55833 | 30.10694 | 39.10417 | 37.02333
3489.018 | -20.14093 | 27.45343 | 3.268756 |  | 31.25629 | 30.61641 | 29.58957 | 30.12028 | 39.14389 | 37.00394
3489.117 | -20.14044 | 27.41811 | 3.268746 |  | 31.26291 | 30.60243 | 29.58187 | 30.12431 | 39.13814 | 37.01756
3489.217 | -20.14112 | 30.69893 | 3.268714 |  | 31.24128 | 30.62702 | 29.6051 | 30.08269 | 39.14904 | 36.99467
3489.316 | -20.14047 | 25.2287 | 3.268707 |  | 31.28451 | 30.62285 | 29.57602 | 30.117 | 39.15553 | 37.04745
3489.416 | -20.1408 | 24.47634 | 3.268753 |  | 31.26458 | 30.63682 | 29.57046 | 30.15355 | 39.12439 | 37.02258
3489.515625 | -20.1413 | 20.90798 | 3.268706 |  | 31.22328 | 30.65516 | 29.54741 | 30.11164 | 39.1269 | 37.02835
3489.615 | -20.14085 | 26.33082 | 3.268731 |  | 31.21012 | 30.62918 | 29.53186 | 30.13704 | 39.13 | 37.00137
3489.715 | -20.14107 | 26.28069 | 3.268742 |  | 31.23079 | 30.65232 | 29.56456 | 30.13603 | 39.16351 | 37.02995
3489.814 | -20.14059 | 21.75399 | 3.268759 |  | 31.23274 | 30.6402 | 29.58194 | 30.11244 | 39.16644 | 37.03014
3489.914 | -20.14071 | 20.39919 | 3.268721 |  | 31.19587 | 30.65425 | 29.56978 | 30.14392 | 39.18779 | 37.04025
3490.014 | -20.14057 | 23.97234 | 3.268712 |  | 31.2223 | 30.6071 | 29.546 | 30.14117 | 39.17507 | 37.05764
3490.113 | -20.14028 | 26.58122 | 3.268763 |  | 31.23841 | 30.63049 | 29.57831 | 30.16301 | 39.1618 | 37.07034
3490.213 | -20.14122 | 23.26304 | 3.268769 |  | 31.24414 | 30.64616 | 29.59394 | 30.12522 | 39.17103 | 37.05809
3490.3125 | -20.1411 | 21.03171 | 3.268721 |  | 31.24 | 30.63445 | 29.57776 | 30.1314 | 39.17536 | 37.04329
3490.412 | -20.14137 | 29.26598 | 3.268704 |  | 31.18878 | 30.60977 | 29.57092 | 30.11984 | 39.13104 | 37.05491
3490.512 | -20.14057 | 21.53206 | 3.26867 |  | 31.22861 | 30.6153 | 29.55095 | 30.15614 | 39.16977 | 37.05622
3490.611 | -20.14099 | 18.6689 | 3.268705 |  | 31.21898 | 30.63263 | 29.5773 | 30.15023 | 39.14287 | 37.04488
3490.711 | -20.14216 | 20.04921 | 3.268678 |  | 31.21494 | 30.65161 | 29.58582 | 30.15419 | 39.11448 | 37.05818
3490.811 | -20.14127 | 23.31795 | 3.268694 |  | 31.25296 | 30.60535 | 29.55612 | 30.14483 | 39.16208 | 37.04155
3490.91 | -20.13982 | 19.95762 | 3.268661 |  | 31.23174 | 30.62673 | 29.55517 | 30.16462 | 39.1618 | 37.03771
3491.01 | -20.14056 | 25.15807 | 3.268696 |  | 31.21664 | 30.629 | 29.5604 | 30.14197 | 39.14117 | 37.03728
3491.109375 | -20.14157 | 28.83876 | 3.268682 |  | 31.20677 | 30.63871 | 29.58317 | 30.15846 | 39.16983 | 37.04887
3491.209 | -20.14115 | 30.18877 | 3.268677 |  | 31.22276 | 30.63957 | 29.56645 | 30.19631 | 39.16349 | 37.05473
3491.309 | -20.14081 | 26.59125 | 3.268669 |  | 31.20518 | 30.62632 | 29.58385 | 30.17441 | 39.17024 | 37.05431
3491.408 | -20.14006 | 31.82291 | 3.268685 |  | 31.16737 | 30.67514 | 29.53501 | 30.1434 | 39.19974 | 37.04558
3491.508 | -20.13938 | 29.23522 | 3.268676 |  | 31.19372 | 30.6416 | 29.57491 | 30.16022 | 39.20792 | 37.05453
3491.607 | -20.14147 | 24.43533 | 3.268732 |  | 31.23405 | 30.65675 | 29.58347 | 30.17294 | 39.1801 | 37.0555
3491.707 | -20.14125 | 28.6182 | 3.268757 |  | 31.20726 | 30.63128 | 29.61151 | 30.15415 | 39.17566 | 37.05789
3491.807 | -20.1404 | 28.56169 | 3.268717 |  | 31.22682 | 30.6419 | 29.57088 | 30.15479 | 39.1727 | 37.05156
3491.90625 | -20.14025 | 28.74876 | 3.268651 |  | 31.20597 | 30.62903 | 29.58199 | 30.18235 | 39.13655 | 37.03406
3492.006 | -20.14059 | 20.20415 | 3.26873 |  | 31.20579 | 30.62363 | 29.61344 | 30.17191 | 39.14894 | 37.04114
3492.105 | -20.13984 | 25.90838 | 3.268694 |  | 31.19317 | 30.65318 | 29.56241 | 30.14324 | 39.14867 | 36.99409
3492.205 | -20.14135 | 28.32974 | 3.268696 |  | 31.21415 | 30.65631 | 29.58789 | 30.19002 | 39.12908 | 36.98185
3492.305 | -20.14123 | 25.54815 | 3.268724 |  | 31.23725 | 30.64624 | 29.54604 | 30.1412 | 39.16571 | 37.02009
3492.404 | -20.14059 | 28.00119 | 3.268665 |  | 31.22062 | 30.61865 | 29.58162 | 30.15241 | 39.16615 | 37.01833
3492.504 | -20.14028 | 34.93489 | 3.268695 |  | 31.24689 | 30.64312 | 29.5898 | 30.12659 | 39.19659 | 37.026
3492.604 | -20.14049 | 19.56595 | 3.268713 |  | 31.2238 | 30.61875 | 29.56151 | 30.15361 | 39.19566 | 37.00706
3492.703125 | -20.14085 | 25.68805 | 3.268664 |  | 31.2233 | 30.66071 | 29.56431 | 30.14073 | 39.16939 | 37.08998
3492.803 | -20.14056 | 27.83121 | 3.268681 |  | 31.21452 | 30.65446 | 29.57862 | 30.15448 | 39.21851 | 37.0902
3492.902 | -20.14038 | 24.6666 | 3.268654 |  | 31.23066 | 30.64112 | 29.56567 | 30.18078 | 39.17034 | 37.01886
3493.002 | -20.14049 | 23.97256 | 3.268687 |  | 31.21133 | 30.63147 | 29.58594 | 30.13721 | 39.17813 | 37.0407
3493.102 | -20.13978 | 19.84665 | 3.268718 |  | 31.20567 | 30.62791 | 29.56632 | 30.16619 | 39.16772 | 37.03619
3493.201 | -20.14014 | 17.30522 | 3.268732 |  | 31.23779 | 30.66972 | 29.58725 | 30.14143 | 39.18843 | 37.03745
3493.301 | -20.14092 | 28.16934 | 3.268706 |  | 31.2396 | 30.62896 | 29.55113 | 30.14094 | 39.16798 | 37.03142
3493.4 | -20.14022 | 22.03903 | 3.26866 |  | 31.21831 | 30.67344 | 29.56644 | 30.15147 | 39.1727 | 37.04357
3493.5 | -20.14104 | 28.30696 | 3.268727 |  | 31.2491 | 30.60386 | 29.55642 | 30.1691 | 39.14604 | 37.07975
3493.6 | -20.14017 | 31.78646 | 3.268703 |  | 31.21685 | 30.6427 | 29.56107 | 30.15929 | 39.15353 | 37.05342
3493.699 | -20.14066 | 29.19831 | 3.268749 |  | 31.22585 | 30.6479 | 29.5683 | 30.176 | 39.14655 | 37.0423
3493.799 | -20.14113 | 27.48465 | 3.268751 |  | 31.23631 | 30.62294 | 29.59495 | 30.16608 | 39.12958 | 37.0419
3493.898 | -20.1398 | 23.78983 | 3.268695 |  | 31.25077 | 30.63839 | 29.5741 | 30.15218 | 39.14058 | 37.02364
3493.998 | -20.14052 | 23.35167 | 3.268678 |  | 31.22294 | 30.64071 | 29.53623 | 30.16455 | 39.13694 | 37.02383
3494.098 | -20.14027 | 22.92856 | 3.268671 |  | 31.23956 | 30.64704 | 29.57667 | 30.13272 | 39.11673 | 37.00246
3494.197 | -20.13943 | 22.02513 | 3.268714 |  | 31.23567 | 30.64552 | 29.57914 | 30.15596 | 39.11131 | 36.99316
3494.296875 | -20.1396 | 24.32801 | 3.268657 |  | 31.23491 | 30.63512 | 29.55912 | 30.16166 | 39.11464 | 36.9966
3494.396 | -20.13969 | 23.5376 | 3.268658 |  | 31.23981 | 30.64903 | 29.56157 | 30.17964 | 39.12929 | 37.04194
3494.496 | -20.1403 | 20.09478 | 3.268706 |  | 31.24287 | 30.64046 | 29.51857 | 30.14329 | 39.14372 | 37.00911
3494.596 | -20.13963 | 23.62099 | 3.268641 |  | 31.25312 | 30.65714 | 29.54759 | 30.14858 | 39.14172 | 37.01656
3494.695 | -20.13951 | 21.17411 | 3.268691 |  | 31.24408 | 30.60897 | 29.54739 | 30.13755 | 39.1399 | 37.05497
3494.795 | -20.14059 | 24.15416 | 3.268689 |  | 31.25303 | 30.64713 | 29.53217 | 30.15958 | 39.15939 | 37.02712
3494.895 | -20.14104 | 26.03552 | 3.268656 |  | 31.25487 | 30.60576 | 29.555 | 30.12441 | 39.12589 | 37.06961
3494.994 | -20.14068 | 23.14957 | 3.268605 |  | 31.24638 | 30.65232 | 29.58419 | 30.13468 | 39.15536 | 37.06835
3495.09375 | -20.14003 | 22.45964 | 3.268662 |  | 31.25718 | 30.60977 | 29.53445 | 30.13651 | 39.1614 | 37.07191
3495.193 | -20.13982 | 28.03149 | 3.268704 |  | 31.22597 | 30.65015 | 29.54914 | 30.14798 | 39.16835 | 37.095
3495.293 | -20.14116 | 22.79959 | 3.268685 |  | 31.23094 | 30.64619 | 29.5618 | 30.16678 | 39.14403 | 37.0727
3495.393 | -20.14021 | 24.37199 | 3.26865 |  | 31.23549 | 30.64849 | 29.53259 | 30.15119 | 39.17281 | 37.07947
3495.492 | -20.14022 | 25.58324 | 3.268645 |  | 31.25184 | 30.63425 | 29.53978 | 30.13796 | 39.16423 | 37.08762
3495.592 | -20.14019 | 24.56589 | 3.268698 |  | 31.23914 | 30.63731 | 29.54376 | 30.1451 | 39.14716 | 37.09819
3495.691 | -20.14073 | 26.48621 | 3.268665 |  | 31.23179 | 30.63313 | 29.55932 | 30.15083 | 39.18906 | 37.10978
3495.791 | -20.1409 | 27.27867 | 3.268675 |  | 31.23693 | 30.61415 | 29.55509 | 30.14146 | 39.23778 | 37.1225
3495.890625 | -20.14039 | 24.15804 | 3.268686 |  | 31.23121 | 30.65126 | 29.56331 | 30.13218 | 39.21564 | 37.13264
3495.99 | -20.14044 | 22.7964 | 3.268689 |  | 31.23617 | 30.63976 | 29.58138 | 30.16457 | 39.19841 | 37.115
3496.09 | -20.14101 | 24.6871 | 3.268686 |  | 31.22791 | 30.63725 | 29.55327 | 30.14384 | 39.17697 | 37.09767
3496.189 | -20.14123 | 19.40782 | 3.268671 |  | 31.21031 | 30.641 | 29.58028 | 30.14394 | 39.18791 | 37.12323
3496.289 | -20.14106 | 22.65536 | 3.268664 |  | 31.24638 | 30.65145 | 29.54642 | 30.15327 | 39.19672 | 37.13813
3496.389 | -20.14043 | 19.19364 | 3.268668 |  | 31.21569 | 30.64894 | 29.55064 | 30.12532 | 39.19688 | 37.14278
3496.488 | -20.14055 | 35.79047 | 3.268684 |  | 31.22689 | 30.61612 | 29.55343 | 30.13949 | 39.22191 | 37.14054
3496.588 | -20.14009 | 26.92436 | 3.268683 |  | 31.24625 | 30.63195 | 29.58723 | 30.13353 | 39.2228 | 37.15487
3496.6875 | -20.1409 | 21.57558 | 3.268677 |  | 31.22629 | 30.64059 | 29.55314 | 30.1628 | 39.19429 | 37.15721
3496.787 | -20.14027 | 17.71147 | 3.268679 |  | 31.21577 | 30.62622 | 29.54101 | 30.1144 | 39.17482 | 37.16895
3496.887 | -20.1405 | 23.0402 | 3.268691 |  | 31.22743 | 30.61003 | 29.54916 | 30.14173 | 39.19718 | 37.15352
3496.986 | -20.14013 | 23.9655 | 3.268664 |  | 31.20712 | 30.65182 | 29.55539 | 30.14434 | 39.23155 | 37.17714
3497.086 | -20.14035 | 31.50278 | 3.268664 |  | 31.20923 | 30.63242 | 29.55776 | 30.14048 | 39.23166 | 37.2049
3497.186 | -20.14109 | 21.95108 | 3.268707 |  | 31.23244 | 30.66563 | 29.51917 | 30.13269 | 39.23962 | 37.18372
3497.285 | -20.14042 | 22.32521 | 3.268611 |  | 31.23562 | 30.65137 | 29.55063 | 30.1323 | 39.22606 | 37.20327
3497.385 | -20.14097 | 25.40369 | 3.268676 |  | 31.22694 | 30.63921 | 29.54697 | 30.13127 | 39.22224 | 37.21595
3497.484375 | -20.14115 | 22.33091 | 3.268678 |  | 31.23458 | 30.64029 | 29.56206 | 30.13173 | 39.21344 | 37.20741
3497.584 | -20.14076 | 21.9071 | 3.268683 |  | 31.24866 | 30.62156 | 29.55584 | 30.13341 | 39.22241 | 37.1559
3497.684 | -20.1408 | 27.06199 | 3.268617 |  | 31.26506 | 30.65463 | 29.54281 | 30.09773 | 39.24189 | 37.17719
3497.783 | -20.14044 | 23.02744 | 3.268661 |  | 31.24491 | 30.63192 | 29.55585 | 30.14348 | 39.22355 | 37.19175
3497.883 | -20.14077 | 20.91755 | 3.268646 |  | 31.24428 | 30.61342 | 29.57582 | 30.16538 | 39.22249 | 37.17099
3497.982 | -20.14087 | 21.10439 | 3.268668 |  | 31.27558 | 30.63764 | 29.55342 | 30.12499 | 39.22057 | 37.18135
3498.082 | -20.14057 | 20.93532 | 3.268693 |  | 31.26261 | 30.66167 | 29.54476 | 30.13288 | 39.23165 | 37.16333
3498.182 | -20.14099 | 20.9032 | 3.268658 |  | 31.24423 | 30.59607 | 29.53963 | 30.12452 | 39.22781 | 37.18981
3498.28125 | -20.14083 | 21.31356 | 3.268636 |  | 31.26792 | 30.62898 | 29.56062 | 30.11576 | 39.22147 | 37.23299
3498.381 | -20.14083 | 23.58044 | 3.268667 |  | 31.26374 | 30.62652 | 29.57345 | 30.1615 | 39.22894 | 37.18692
3498.48 | -20.14057 | 18.08219 | 3.268627 |  | 31.28384 | 30.6445 | 29.54681 | 30.12414 | 39.19555 | 37.1944
3498.58 | -20.14053 | 27.6266 | 3.268666 |  | 31.27983 | 30.64869 | 29.58567 | 30.12215 | 39.18475 | 37.2156
3498.68 | -20.13971 | 23.39474 | 3.268633 |  | 31.27057 | 30.641 | 29.53078 | 30.13589 | 39.18311 | 37.24026
3498.779 | -20.14025 | 23.87436 | 3.268671 |  | 31.28958 | 30.62322 | 29.59542 | 30.13811 | 39.20282 | 37.21482
3498.879 | -20.14053 | 22.72987 | 3.268664 |  | 31.28614 | 30.64152 | 29.54694 | 30.16339 | 39.16217 | 37.20605
3498.979 | -20.14121 | 22.83787 | 3.268642 |  | 31.25016 | 30.66126 | 29.53577 | 30.11442 | 39.20012 | 37.22796
3499.078125 | -20.14175 | 21.4293 | 3.268664 |  | 31.24861 | 30.62161 | 29.53768 | 30.13276 | 39.2157 | 37.21648
3499.178 | -20.14085 | 17.78484 | 3.26866 |  | 31.27651 | 30.63173 | 29.51291 | 30.14211 | 39.18932 | 37.23014
3499.277 | -20.14065 | 19.20275 | 3.268682 |  | 31.26441 | 30.62172 | 29.57459 | 30.14561 | 39.18316 | 37.19654
3499.377 | -20.14035 | 16.47858 | 3.268716 |  | 31.2773 | 30.65756 | 29.56429 | 30.1466 | 39.2198 | 37.23296
3499.477 | -20.14003 | 25.08698 | 3.268633 |  | 31.24365 | 30.62207 | 29.57747 | 30.12167 | 39.18758 | 37.22732
3499.576 | -20.1407 | 19.33604 | 3.26864 |  | 31.25831 | 30.6501 | 29.5514 | 30.12671 | 39.15159 | 37.21783
3499.676 | -20.14009 | 19.10705 | 3.268679 |  | 31.2773 | 30.61659 | 29.56121 | 30.10624 | 39.19825 | 37.18754
3499.775 | -20.14021 | 21.16226 | 3.26864 |  | 31.2531 | 30.62244 | 29.54968 | 30.11156 | 39.2289 | 37.22508
3499.875 | -20.14009 | 24.12614 | 3.268656 |  | 31.25313 | 30.61821 | 29.55191 | 30.10759 | 39.21054 | 37.18232
3499.975 | -20.14018 | 22.19328 | 3.268635 |  | 31.26069 | 30.62947 | 29.54306 | 30.09358 | 39.20206 | 37.20905
3500.074 | -20.14011 | 21.92761 | 3.268641 |  | 31.28076 | 30.61873 | 29.5443 | 30.11339 | 39.2155 | 37.18925
3500.174 | -20.13968 | 22.10921 | 3.268682 |  | 31.26473 | 30.63663 | 29.59189 | 30.09473 | 39.21098 | 37.19799
3500.273 | -20.13931 | 24.75614 | 3.268613 |  | 31.23412 | 30.62528 | 29.58336 | 30.10005 | 39.26918 | 37.19073
3500.373 | -20.14045 | 22.82466 | 3.268609 |  | 31.27918 | 30.63405 | 29.57702 | 30.12234 | 39.23644 | 37.19478
3500.473 | -20.1397 | 21.08457 | 3.268659 |  | 31.27628 | 30.63093 | 29.55352 | 30.10345 | 39.23412 | 37.19395
3500.572 | -20.14035 | 22.8782 | 3.268654 |  | 31.23964 | 30.63694 | 29.57974 | 30.10093 | 39.20881 | 37.1916
3500.671875 | -20.14038 | 15.11808 | 3.268648 |  | 31.28571 | 30.60975 | 29.58369 | 30.10094 | 39.22996 | 37.16362
3500.771 | -20.14079 | 21.58379 | 3.268679 |  | 31.28677 | 30.62312 | 29.57777 | 30.07522 | 39.21948 | 37.17065
3500.871 | -20.13965 | 22.63372 | 3.268614 |  | 31.26028 | 30.62293 | 29.56814 | 30.1205 | 39.22872 | 37.16172
3500.971 | -20.13923 | 17.33119 | 3.268607 |  | 31.27204 | 30.61585 | 29.5611 | 30.12216 | 39.21704 | 37.1732
3501.07 | -20.14018 | 23.42071 | 3.268692 |  | 31.28895 | 30.60957 | 29.58308 | 30.08959 | 39.19654 | 37.14974
3501.17 | -20.14001 | 24.89149 | 3.268617 |  | 31.26594 | 30.65402 | 29.52411 | 30.08247 | 39.21121 | 37.15828
3501.27 | -20.13997 | 22.03516 | 3.268589 |  | 31.26044 | 30.60614 | 29.60688 | 30.08762 | 39.25505 | 37.15636
3501.369 | -20.14009 | 26.69196 | 3.268685 |  | 31.29881 | 30.62195 | 29.55213 | 30.14195 | 39.238 | 37.13295
3501.46875 | -20.14075 | 18.41598 | 3.268666 |  | 31.2849 | 30.60956 | 29.57218 | 30.08692 | 39.24254 | 37.16954
3501.568 | -20.14038 | 23.374 | 3.268633 |  | 31.30471 | 30.61869 | 29.53142 | 30.12208 | 39.23864 | 37.17039
3501.668 | -20.1397 | 20.39669 | 3.268664 |  | 31.28934 | 30.6347 | 29.56675 | 30.09194 | 39.21544 | 37.14086
3501.768 | -20.14007 | 18.90062 | 3.268715 |  | 31.29288 | 30.61506 | 29.54645 | 30.10057 | 39.24255 | 37.14605
3501.867 | -20.13978 | 21.06132 | 3.26862 |  | 31.30191 | 30.62698 | 29.56845 | 30.09861 | 39.24464 | 37.16843
3501.967 | -20.13962 | 16.02834 | 3.268647 |  | 31.30297 | 30.60923 | 29.57431 | 30.10553 | 39.2595 | 37.16544
3502.066 | -20.13959 | 24.4727 | 3.268656 |  | 31.27859 | 30.60138 | 29.53635 | 30.07734 | 39.25477 | 37.15688
3502.166 | -20.14014 | 23.46742 | 3.268633 |  | 31.27001 | 30.60844 | 29.57959 | 30.12573 | 39.24057 | 37.19141
3502.265625 | -20.13969 | 23.05319 | 3.268676 |  | 31.27293 | 30.62999 | 29.55407 | 30.10897 | 39.28115 | 37.179
3502.365 | -20.1403 | 17.64927 | 3.268608 |  | 31.31658 | 30.63484 | 29.56624 | 30.11641 | 39.26811 | 37.15816
3502.465 | -20.13949 | 22.42091 | 3.268642 |  | 31.27869 | 30.62836 | 29.55173 | 30.10139 | 39.25543 | 37.1838
3502.564 | -20.14049 | 19.73615 | 3.268692 |  | 31.27339 | 30.63052 | 29.59232 | 30.10703 | 39.29953 | 37.18031
3502.664 | -20.14046 | 28.4979 | 3.268667 |  | 31.2961 | 30.62823 | 29.54565 | 30.09987 | 39.26825 | 37.15387
3502.764 | -20.14031 | 23.65221 | 3.268655 |  | 31.28217 | 30.62846 | 29.55374 | 30.04943 | 39.29294 | 37.14495
3502.863 | -20.14047 | 21.2452 | 3.268611 |  | 31.28151 | 30.63387 | 29.57835 | 30.07751 | 39.26571 | 37.16829
3502.963 | -20.14035 | 22.88777 | 3.2686 |  | 31.25913 | 30.63426 | 29.57165 | 30.0949 | 39.29331 | 37.14875
3503.0625 | -20.14003 | 22.98028 | 3.268613 |  | 31.26863 | 30.61192 | 29.5815 | 30.09152 | 39.27347 | 37.15047
3503.162 | -20.14116 | 22.61777 | 3.268616 |  | 31.23081 | 30.63192 | 29.55305 | 30.09852 | 39.23643 | 37.15368
3503.262 | -20.13986 | 22.03105 | 3.268646 |  | 31.25733 | 30.62704 | 29.5777 | 30.08876 | 39.26017 | 37.11722
3503.361 | -20.14022 | 21.03193 | 3.268595 |  | 31.25626 | 30.63572 | 29.54084 | 30.08166 | 39.20644 | 37.11208
3503.461 | -20.14033 | 17.13524 | 3.26861 |  | 31.24854 | 30.62354 | 29.5835 | 30.07875 | 39.22773 | 37.12751
3503.561 | -20.14055 | 20.55527 | 3.268646 |  | 31.21428 | 30.64405 | 29.57022 | 30.08831 | 39.21365 | 37.09455
3503.66 | -20.13972 | 23.36899 | 3.268584 |  | 31.2571 | 30.61087 | 29.56901 | 30.04348 | 39.20494 | 37.08831
3503.76 | -20.14054 | 18.78852 | 3.268626 |  | 31.25152 | 30.62922 | 29.58865 | 30.09408 | 39.23196 | 37.08848
3503.859375 | -20.14084 | 21.91576 | 3.268628 |  | 31.23222 | 30.64075 | 29.57664 | 30.08888 | 39.25908 | 37.10222
3503.959 | -20.1404 | 23.26509 | 3.26866 |  | 31.25126 | 30.59844 | 29.55438 | 30.06851 | 39.22725 | 37.08215
3504.059 | -20.14051 | 17.45833 | 3.26862 |  | 31.23924 | 30.62982 | 29.56364 | 30.06183 | 39.24557 | 37.11281
3504.158 | -20.14044 | 18.24054 | 3.268646 |  | 31.23201 | 30.63955 | 29.54902 | 30.1034 | 39.23836 | 37.09008
3504.258 | -20.141 | 19.63498 | 3.268635 |  | 31.2529 | 30.65331 | 29.53819 | 30.1045 | 39.25709 | 37.08916
3504.357 | -20.14001 | 17.35466 | 3.268634 |  | 31.24231 | 30.64028 | 29.57202 | 30.06432 | 39.23946 | 37.06665
3504.457 | -20.14101 | 19.58782 | 3.268605 |  | 31.2462 | 30.62421 | 29.54455 | 30.0722 | 39.21749 | 37.09179
3504.557 | -20.14001 | 21.17457 | 3.268662 |  | 31.26699 | 30.62655 | 29.55926 | 30.10727 | 39.24249 | 37.0709
3504.65625 | -20.13954 | 21.24474 | 3.268659 |  | 31.27252 | 30.58971 | 29.55084 | 30.0988 | 39.24638 | 37.09055
3504.756 | -20.14044 | 19.48027 | 3.268645 |  | 31.26751 | 30.62184 | 29.57541 | 30.05442 | 39.23833 | 37.0906
3504.855 | -20.14028 | 21.92055 | 3.268667 |  | 31.29021 | 30.63347 | 29.58634 | 30.06368 | 39.22969 | 37.09975
3504.955 | -20.14081 | 24.41642 | 3.268649 |  | 31.30414 | 30.63747 | 29.57193 | 30.05193 | 39.27341 | 37.09068
3505.055 | -20.14003 | 22.10716 | 3.268612 |  | 31.2921 | 30.63369 | 29.57578 | 30.08399 | 39.26566 | 37.11789
3505.154 | -20.1405 | 23.68069 | 3.268666 |  | 31.28718 | 30.58722 | 29.54339 | 30.05955 | 39.28936 | 37.10836
3505.254 | -20.13995 | 24.97852 | 3.268667 |  | 31.30615 | 30.61553 | 29.57972 | 30.05652 | 39.28106 | 37.1173
3505.354 | -20.13986 | 23.54968 | 3.268637 |  | 31.27246 | 30.61354 | 29.58158 | 30.05056 | 39.26278 | 37.07822
3505.453125 | -20.1408 | 32.78535 | 3.268648 |  | 31.28978 | 30.6441 | 29.59482 | 30.04694 | 39.31474 | 37.11194
3505.553 | -20.13972 | 30.08692 | 3.26865 |  | 31.29342 | 30.62526 | 29.59482 | 30.03976 | 39.30103 | 37.11387
3505.652 | -20.13994 | 28.30992 | 3.268652 |  | 31.27287 | 30.64137 | 29.5799 | 30.03882 | 39.26898 | 37.05659
3505.752 | -20.14037 | 30.03748 | 3.268633 |  | 31.2614 | 30.62911 | 29.58877 | 30.05272 | 39.24868 | 37.10056
3505.852 | -20.13932 | 25.37521 | 3.268641 |  | 31.27519 | 30.61848 | 29.55903 | 30.0479 | 39.21069 | 37.04729
3505.951 | -20.14005 | 21.17502 | 3.268644 |  | 31.2959 | 30.63996 | 29.58637 | 30.06979 | 39.23593 | 37.03511
3506.051 | -20.13931 | 27.04991 | 3.26869 |  | 31.27715 | 30.61782 | 29.59557 | 30.06151 | 39.22069 | 37.04935
3506.15 | -20.13963 | 29.83993 | 3.268624 |  | 31.26896 | 30.6265 | 29.56894 | 30.04527 | 39.22876 | 37.0392
3506.25 | -20.14088 | 18.96032 | 3.268721 |  | 31.28876 | 30.60221 | 29.53315 | 30.04684 | 39.19756 | 37.01309
3506.35 | -20.14046 | 25.05417 | 3.268602 |  | 31.28121 | 30.63006 | 29.60072 | 30.04009 | 39.21713 | 37.03989
3506.449 | -20.13996 | 28.38397 | 3.268631 |  | 31.24417 | 30.62409 | 29.59484 | 30.06405 | 39.15272 | 37.04282
3506.549 | -20.14099 | 26.98178 | 3.268616 |  | 31.25107 | 30.63143 | 29.55299 | 30.03615 | 39.21063 | 37.04429
3506.648 | -20.13978 | 31.78281 | 3.268626 |  | 31.25593 | 30.60726 | 29.57937 | 30.03791 | 39.19437 | 37.03782
3506.748 | -20.13973 | 26.27545 | 3.268652 |  | 31.25267 | 30.61791 | 29.57145 | 30.03524 | 39.20718 | 37.04401
3506.848 | -20.14036 | 29.79072 | 3.268676 |  | 31.26003 | 30.60942 | 29.59423 | 30.04976 | 39.21341 | 37.04636
3506.947 | -20.14046 | 31.21159 | 3.26869 |  | 31.26295 | 30.60726 | 29.58492 | 30.03232 | 39.17728 | 37.0484
3507.046875 | -20.14002 | 33.86513 | 3.268665 |  | 31.25334 | 30.62257 | 29.57594 | 30.05075 | 39.20656 | 37.04178
3507.146 | -20.13999 | 31.01723 | 3.268654 |  | 31.22048 | 30.59338 | 29.55361 | 30.04168 | 39.21838 | 37.06143
3507.246 | -20.14049 | 28.89367 | 3.268604 |  | 31.26869 | 30.6138 | 29.58484 | 30.02824 | 39.245 | 37.06979
3507.346 | -20.14103 | 28.23701 | 3.268612 |  | 31.23798 | 30.58783 | 29.58798 | 30.04509 | 39.23374 | 37.10942
3507.445 | -20.14103 | 27.08956 | 3.268668 |  | 31.23281 | 30.65257 | 29.55179 | 30.02684 | 39.26812 | 37.11208
3507.545 | -20.13995 | 26.06241 | 3.268613 |  | 31.28053 | 30.60044 | 29.59339 | 30.04522 | 39.25634 | 37.08679
3507.645 | -20.1398 | 22.61253 | 3.26864 |  | 31.27928 | 30.64907 | 29.57702 | 30.07327 | 39.20019 | 37.09759
3507.744 | -20.13974 | 26.96743 | 3.268687 |  | 31.2751 | 30.6289 | 29.58504 | 30.05914 | 39.23347 | 37.10532
3507.84375 | -20.13952 | 20.44841 | 3.268652 |  | 31.24811 | 30.60917 | 29.57654 | 30.04268 | 39.20468 | 37.06642
3507.943 | -20.14068 | 23.24937 | 3.268613 |  | 31.27783 | 30.63504 | 29.58455 | 30.01297 | 39.18437 | 37.05611
3508.043 | -20.14078 | 27.1807 | 3.268633 |  | 31.28641 | 30.63191 | 29.57565 | 30.01444 | 39.19286 | 37.05898
3508.143 | -20.14062 | 22.80825 | 3.268635 |  | 31.26699 | 30.60423 | 29.59996 | 30.04985 | 39.20237 | 37.07576
3508.242 | -20.13998 | 22.99395 | 3.268639 |  | 31.23704 | 30.62536 | 29.60134 | 30.04394 | 39.18128 | 37.06324
3508.342 | -20.14076 | 25.23463 | 3.26865 |  | 31.25644 | 30.62608 | 29.56608 | 30.01306 | 39.19482 | 37.03274
3508.441 | -20.1412 | 19.91638 | 3.268667 |  | 31.27705 | 30.58126 | 29.60017 | 30.06365 | 39.15488 | 37.07403
3508.541 | -20.14081 | 20.02324 | 3.268595 |  | 31.28339 | 30.63467 | 29.58081 | 30.03684 | 39.16107 | 37.07777
3508.640625 | -20.13989 | 24.28108 | 3.268635 |  | 31.26434 | 30.59963 | 29.58708 | 30.05324 | 39.16073 | 37.07576
3508.74 | -20.14017 | 21.7909 | 3.268635 |  | 31.25287 | 30.626 | 29.56425 | 30.03412 | 39.15451 | 37.10015
3508.84 | -20.14036 | 27.98911 | 3.268639 |  | 31.28437 | 30.62005 | 29.59386 | 30.05024 | 39.14233 | 37.11499
3508.939 | -20.13995 | 23.74358 | 3.268616 |  | 31.29069 | 30.62396 | 29.54404 | 30.0454 | 39.13959 | 37.12106
3509.039 | -20.13928 | 26.3176 | 3.268582 |  | 31.28507 | 30.62782 | 29.58541 | 30.05053 | 39.15738 | 37.14034
3509.139 | -20.14035 | 23.10058 | 3.268662 |  | 31.24745 | 30.6455 | 29.60102 | 30.08259 | 39.16003 | 37.16863