## Sheet1
Test Time [s] | Displacement [mm] | Penetrator Force [mm] | vCell [V] | tAmbient [C] | TC1 near positive terminal [C] | TC2 near negative terminal [C] | TC3 bottom - bottom [C] | TC4 bottom - top [C] | TC5 above punch [C] | TC6 below punch [C]
0 | 0 | 0 | 3.376927 |  | 24.12433 | 24.21356 | 23.99595 | 23.68576 | 23.77017 | 23.85622
0.099609375 | 0.04877745 | -3.624413 | 3.37694 |  | 24.13929 | 24.1888 | 23.98177 | 23.6779 | 23.75656 | 23.87523
0.19921875 | 0.08007608 | -0.579423 | 3.376945 |  | 24.14697 | 24.21049 | 23.99277 | 23.70485 | 23.75813 | 23.84731
0.298828125 | 0.1006417 | 0.4085355 | 3.376928 |  | 24.15218 | 24.21031 | 23.9693 | 23.70174 | 23.72216 | 23.88042
0.3984375 | 0.1134827 | -0.09068441 | 3.376957 |  | 24.1568 | 24.2231 | 23.98236 | 23.67964 | 23.73154 | 23.83949
0.498046875 | 0.1185741 | 0.4643583 | 3.376907 |  | 24.13844 | 24.20027 | 23.9928 | 23.69922 | 23.76474 | 23.85308
0.59765625 | 0.1211426 | 4.128872 | 3.376979 |  | 24.15201 | 24.19761 | 24.00497 | 23.68774 | 23.72723 | 23.88172
0.697265625 | 0.1235849 | 2.22883 | 3.376923 |  | 24.13962 | 24.22098 | 23.98121 | 23.68955 | 23.74791 | 23.88557
0.796875 | 0.1238518 | 5.269945 | 3.376927 |  | 24.12046 | 24.18668 | 24.00743 | 23.68849 | 23.76576 | 23.87436
0.896484375 | 0.1242299 | 4.55085 | 3.376948 |  | 24.145 | 24.22664 | 24.01682 | 23.70558 | 23.72248 | 23.86143
0.99609375 | 0.123866 | 7.919842 | 3.377013 |  | 24.1376 | 24.22239 | 23.98013 | 23.69425 | 23.73481 | 23.84603
1.095703125 | 0.1235497 | 0.840539 | 3.376925 |  | 24.15788 | 24.18714 | 24.01563 | 23.67529 | 23.74982 | 23.84743
1.1953125 | 0.123187 | 6.609248 | 3.376948 |  | 24.14096 | 24.21408 | 23.99289 | 23.73718 | 23.73269 | 23.84302
1.294921875 | 0.1226459 | 3.233193 | 3.376984 |  | 24.10896 | 24.23587 | 24.00536 | 23.70527 | 23.75098 | 23.8343
1.39453125 | 0.1230536 | 4.540141 | 3.376978 |  | 24.15302 | 24.2169 | 24.00475 | 23.68767 | 23.74179 | 23.86357
1.494140625 | 0.1223888 | 7.988652 | 3.37695 |  | 24.15692 | 24.22461 | 23.98786 | 23.68189 | 23.73656 | 23.8573
1.59375 | 0.1230269 | 6.298688 | 3.376917 |  | 24.12099 | 24.20637 | 23.96419 | 23.68131 | 23.70754 | 23.84223
1.693359375 | 0.1233363 | 10.32161 | 3.377009 |  | 24.13474 | 24.21367 | 23.99983 | 23.71543 | 23.74724 | 23.85316
1.79296875 | 0.1228316 | 6.291625 | 3.376958 |  | 24.14524 | 24.21883 | 23.99501 | 23.69248 | 23.73864 | 23.83598
1.892578125 | 0.123141 | 5.363819 | 3.37697 |  | 24.1549 | 24.2074 | 23.98754 | 23.67753 | 23.73728 | 23.8527
1.9921875 | 0.122571 | 5.697848 | 3.376987 |  | 24.13956 | 24.19134 | 24.00141 | 23.69719 | 23.72731 | 23.84065
2.091796875 | 0.1221088 | 2.670175 | 3.376967 |  | 24.11089 | 24.23474 | 24.02589 | 23.71353 | 23.74273 | 23.83187
2.19140625 | 0.1225693 | 8.625494 | 3.376946 |  | 24.15043 | 24.20054 | 24.00021 | 23.713 | 23.73579 | 23.86198
2.291015625 | 0.1235895 | 4.348291 | 3.37696 |  | 24.14733 | 24.2056 | 24.00518 | 23.71406 | 23.73205 | 23.8496
2.390625 | 0.1225 | 10.00786 | 3.376991 |  | 24.12359 | 24.2238 | 23.96629 | 23.71493 | 23.72411 | 23.85643
2.490234375 | 0.1228764 | 9.38788 | 3.376989 |  | 24.1466 | 24.21087 | 23.99582 | 23.67737 | 23.69306 | 23.85194
2.58984375 | 0.1232568 | 6.928238 | 3.37698 |  | 24.14864 | 24.22402 | 23.98713 | 23.68275 | 23.70964 | 23.85889
2.689453125 | 0.1242492 | 2.589972 | 3.37696 |  | 24.11158 | 24.21349 | 24.00155 | 23.65068 | 23.7005 | 23.84352
2.7890625 | 0.1244752 | 8.402428 | 3.37697 |  | 24.14104 | 24.22538 | 23.99569 | 23.69627 | 23.71777 | 23.8435
2.888671875 | 0.1241158 | 5.055538 | 3.376968 |  | 24.11666 | 24.21629 | 23.98505 | 23.70655 | 23.70894 | 23.86757
2.98828125 | 0.1247477 | 9.429577 | 3.376993 |  | 24.14079 | 24.19173 | 23.99058 | 23.69743 | 23.70271 | 23.85079
3.087890625 | 0.1255079 | 3.772286 | 3.376968 |  | 24.1513 | 24.17609 | 23.96884 | 23.6906 | 23.72205 | 23.85279
3.1875 | 0.1249873 | 7.573738 | 3.376999 |  | 24.11536 | 24.1995 | 23.97316 | 23.69306 | 23.7072 | 23.87076
3.287109375 | 0.1260018 | 5.340806 | 3.377004 |  | 24.13943 | 24.18206 | 24.04877 | 23.6868 | 23.70734 | 23.8643
3.38671875 | 0.1272281 | 2.958406 | 3.376999 |  | 24.1536 | 24.21356 | 23.97749 | 23.67581 | 23.707 | 23.84356
3.486328125 | 0.1271378 | 9.448033 | 3.377059 |  | 24.14391 | 24.2067 | 23.94721 | 23.68481 | 23.7171 | 23.85393
3.5859375 | 0.1275341 | 8.395137 | 3.377038 |  | 24.13022 | 24.19902 | 23.97659 | 23.71283 | 23.71815 | 23.85817
3.685546875 | 0.128283 | 8.604076 | 3.377003 |  | 24.13955 | 24.19858 | 24.01674 | 23.70033 | 23.73985 | 23.84266
3.78515625 | 0.1285469 | 11.822 | 3.376992 |  | 24.1362 | 24.18212 | 24.01336 | 23.70301 | 23.76226 | 23.85943
3.884765625 | 0.1295553 | 11.21774 | 3.37698 |  | 24.14284 | 24.17612 | 23.99715 | 23.68676 | 23.70626 | 23.85957
3.984375 | 0.1299788 | 10.27581 | 3.377014 |  | 24.1427 | 24.22274 | 23.97955 | 23.70993 | 23.69239 | 23.84635
4.083984375 | 0.1313005 | 13.29802 | 3.376993 |  | 24.15741 | 24.21365 | 24.0054 | 23.69459 | 23.70352 | 23.82825
4.18359375 | 0.1307764 | 12.56138 | 3.376994 |  | 24.13364 | 24.19999 | 23.95039 | 23.69744 | 23.71394 | 23.81534
4.283203125 | 0.1322429 | 10.66794 | 3.376997 |  | 24.13276 | 24.20655 | 23.98034 | 23.71523 | 23.69772 | 23.87745
4.3828125 | 0.1325427 | 12.78649 | 3.376989 |  | 24.13623 | 24.20443 | 23.97227 | 23.70728 | 23.70884 | 23.85164
4.482421875 | 0.1336764 | 16.43779 | 3.376992 |  | 24.10625 | 24.20453 | 23.98248 | 23.69646 | 23.70168 | 23.83781
4.58203125 | 0.1343872 | 15.2156 | 3.377022 |  | 24.12324 | 24.22286 | 23.96451 | 23.71993 | 23.68533 | 23.85952
4.681640625 | 0.134561 | 8.118071 | 3.37699 |  | 24.12906 | 24.2125 | 23.96222 | 23.70845 | 23.68816 | 23.84224
4.78125 | 0.1359462 | 8.298985 | 3.377006 |  | 24.13105 | 24.20581 | 23.99611 | 23.67655 | 23.7049 | 23.83675
4.880859375 | 0.1364532 | 15.03697 | 3.37698 |  | 24.13593 | 24.23102 | 23.97448 | 23.70522 | 23.69984 | 23.8763
4.98046875 | 0.1374133 | 11.41575 | 3.376944 |  | 24.12581 | 24.22381 | 23.96561 | 23.71266 | 23.71119 | 23.84821
5.080078125 | 0.1381638 | 13.21758 | 3.37702 |  | 24.11041 | 24.22248 | 23.98134 | 23.70726 | 23.7017 | 23.84054
5.1796875 | 0.1388581 | 14.32516 | 3.376994 |  | 24.1201 | 24.19872 | 23.97119 | 23.69236 | 23.68721 | 23.86167
5.279296875 | 0.1389444 | 8.599974 | 3.376976 |  | 24.09752 | 24.23595 | 23.98523 | 23.71136 | 23.67586 | 23.84257
5.37890625 | 0.1404501 | 11.23574 | 3.377024 |  | 24.13168 | 24.19589 | 23.9665 | 23.70195 | 23.71355 | 23.85479
5.478515625 | 0.1412705 | 11.01883 | 3.377036 |  | 24.1332 | 24.20688 | 23.99045 | 23.70261 | 23.69476 | 23.83729
5.578125 | 0.1423934 | 8.173667 | 3.377002 |  | 24.11863 | 24.20538 | 23.98036 | 23.70845 | 23.69967 | 23.82299
5.677734375 | 0.1434023 | 6.78492 | 3.377051 |  | 24.139 | 24.199 | 23.99351 | 23.71663 | 23.70781 | 23.82238
5.77734375 | 0.143869 | 11.35742 | 3.376997 |  | 24.15453 | 24.22585 | 23.99425 | 23.68462 | 23.69998 | 23.86116
5.876953125 | 0.1450067 | 12.32623 | 3.377015 |  | 24.12074 | 24.18215 | 23.96745 | 23.70685 | 23.71643 | 23.84573
5.9765625 | 0.1458174 | 9.434134 | 3.376976 |  | 24.12782 | 24.20443 | 23.99646 | 23.70929 | 23.6801 | 23.82578
6.076171875 | 0.1472197 | 4.438064 | 3.377014 |  | 24.12149 | 24.22374 | 23.96903 | 23.7064 | 23.69286 | 23.83313
6.17578125 | 0.1477256 | 12.02388 | 3.376987 |  | 24.10685 | 24.20685 | 23.96914 | 23.70879 | 23.71021 | 23.82087
6.275390625 | 0.1482962 | 7.895462 | 3.376998 |  | 24.10737 | 24.20542 | 23.95947 | 23.69791 | 23.69148 | 23.84054
6.375 | 0.149598 | 7.894778 | 3.377001 |  | 24.11838 | 24.22136 | 23.9672 | 23.7041 | 23.70146 | 23.80859
6.474609375 | 0.1502486 | 15.14861 | 3.377009 |  | 24.10875 | 24.20692 | 23.98218 | 23.69807 | 23.70513 | 23.83716
6.57421875 | 0.1515311 | 7.845791 | 3.377034 |  | 24.09994 | 24.20888 | 23.99141 | 23.71135 | 23.73027 | 23.82581
6.673828125 | 0.1520852 | 9.367601 | 3.377006 |  | 24.12175 | 24.22363 | 23.96408 | 23.72323 | 23.71175 | 23.8259
6.7734375 | 0.1543323 | 6.120509 | 3.377003 |  | 24.13788 | 24.19835 | 23.99047 | 23.70509 | 23.67911 | 23.81762
6.873046875 | 0.1545163 | 8.194173 | 3.377011 |  | 24.12148 | 24.20369 | 23.95463 | 23.68852 | 23.68379 | 23.8095
6.97265625 | 0.1554257 | 10.12817 | 3.376963 |  | 24.1244 | 24.15788 | 23.97869 | 23.70316 | 23.67357 | 23.85816
7.072265625 | 0.1571721 | 10.56814 | 3.37698 |  | 24.10711 | 24.20299 | 23.97368 | 23.71539 | 23.68465 | 23.84208
7.171875 | 0.157427 | 10.13272 | 3.376997 |  | 24.10983 | 24.20842 | 23.98994 | 23.71408 | 23.69892 | 23.82416
7.271484375 | 0.1588799 | 15.0757 | 3.377019 |  | 24.10964 | 24.22277 | 23.97597 | 23.68177 | 23.70016 | 23.81026
7.37109375 | 0.1598637 | 10.19834 | 3.377006 |  | 24.12694 | 24.21063 | 23.97888 | 23.7169 | 23.71404 | 23.84079
7.470703125 | 0.1599886 | 9.579046 | 3.377027 |  | 24.11448 | 24.20095 | 23.96597 | 23.69225 | 23.67828 | 23.79776
7.5703125 | 0.1618094 | 11.00174 | 3.377028 |  | 24.13075 | 24.21878 | 23.99848 | 23.70781 | 23.6909 | 23.82415
7.669921875 | 0.1628188 | 8.258883 | 3.376992 |  | 24.08405 | 24.188 | 23.96795 | 23.70823 | 23.71064 | 23.83403
7.76953125 | 0.163399 | 8.453695 | 3.376949 |  | 24.11811 | 24.20167 | 23.95521 | 23.70509 | 23.70636 | 23.83273
7.869140625 | 0.1650642 | 6.882896 | 3.377031 |  | 24.10969 | 24.20077 | 23.97799 | 23.67907 | 23.68574 | 23.84729
7.96875 | 0.1656876 | 7.365027 | 3.37703 |  | 24.10036 | 24.20098 | 23.9772 | 23.69624 | 23.7005 | 23.80853
8.068359375 | 0.1668026 | 8.072729 | 3.377026 |  | 24.10713 | 24.16919 | 23.9879 | 23.71416 | 23.67844 | 23.83551
8.16796875 | 0.168151 | 11.80058 | 3.377005 |  | 24.09471 | 24.22574 | 24.01206 | 23.69489 | 23.69015 | 23.81257
8.267578125 | 0.168587 | 4.447178 | 3.37699 |  | 24.11679 | 24.18658 | 23.99039 | 23.69625 | 23.66625 | 23.80517
8.3671875 | 0.1696805 | 11.08491 | 3.37703 |  | 24.11384 | 24.23005 | 23.97083 | 23.67894 | 23.69721 | 23.82488
8.466796875 | 0.1713655 | 5.709468 | 3.377023 |  | 24.10782 | 24.21019 | 23.98866 | 23.66495 | 23.70621 | 23.835
8.56640625 | 0.1723079 | 9.858391 | 3.377042 |  | 24.1298 | 24.1985 | 23.99672 | 23.6938 | 23.66614 | 23.80609
8.666015625 | 0.1731766 | 9.809175 | 3.377025 |  | 24.13924 | 24.19343 | 23.97223 | 23.67615 | 23.68608 | 23.8315
8.765625 | 0.1745618 | 4.908119 | 3.377022 |  | 24.10342 | 24.18494 | 23.98579 | 23.67041 | 23.68463 | 23.80031
8.865234375 | 0.1757995 | 10.28424 | 3.377071 |  | 24.09935 | 24.19337 | 23.96996 | 23.69169 | 23.69782 | 23.80178
8.96484375 | 0.1763184 | 6.897934 | 3.377059 |  | 24.10793 | 24.17326 | 24.01289 | 23.70198 | 23.68091 | 23.80925
9.064453125 | 0.1779489 | 9.01375 | 3.377043 |  | 24.10494 | 24.20642 | 23.97805 | 23.67479 | 23.70416 | 23.82938
9.1640625 | 0.1791514 | 2.763366 | 3.377049 |  | 24.13375 | 24.20826 | 23.98982 | 23.66099 | 23.7103 | 23.84393
9.263671875 | 0.1809761 | 4.92498 | 3.377062 |  | 24.11989 | 24.18446 | 23.98503 | 23.69578 | 23.68244 | 23.813
9.36328125 | 0.180833 | 1.864498 | 3.377039 |  | 24.07075 | 24.1862 | 23.96481 | 23.67502 | 23.70092 | 23.82251
9.462890625 | 0.1819832 | 2.344805 | 3.377082 |  | 24.09461 | 24.17344 | 24.03379 | 23.6918 | 23.67647 | 23.81255
9.5625 | 0.1846238 | 8.212401 | 3.377039 |  | 24.08097 | 24.17446 | 23.99579 | 23.67917 | 23.69083 | 23.81819
9.662109375 | 0.1856678 | 9.60935 | 3.377037 |  | 24.08011 | 24.17634 | 23.99746 | 23.67619 | 23.6799 | 23.79489
9.76171875 | 0.1864757 | 10.04546 | 3.377014 |  | 24.09848 | 24.16284 | 23.96741 | 23.63504 | 23.69165 | 23.82459
9.861328125 | 0.1875141 | 0.8553491 | 3.37703 |  | 24.10084 | 24.1974 | 24.02386 | 23.69183 | 23.68733 | 23.81332
9.9609375 | 0.1893297 | 2.356198 | 3.377023 |  | 24.12128 | 24.2051 | 23.98722 | 23.68646 | 23.66584 | 23.82162
10.06055 | 0.1895591 | 1.159757 | 3.377013 |  | 24.12169 | 24.19563 | 24.00731 | 23.69737 | 23.68886 | 23.81482
10.16015625 | 0.1910477 | 4.520318 | 3.377048 |  | 24.10539 | 24.16349 | 23.98438 | 23.64934 | 23.69223 | 23.80601
10.25977 | 0.1925147 | 3.36603 | 3.377059 |  | 24.10104 | 24.18524 | 23.99488 | 23.67245 | 23.68724 | 23.82632
10.359375 | 0.1936791 | -1.964523 | 3.377053 |  | 24.09878 | 24.18093 | 23.96317 | 23.71323 | 23.69003 | 23.80312
10.45898 | 0.1956134 | 3.676361 | 3.377065 |  | 24.10835 | 24.1751 | 24.03905 | 23.68148 | 23.69987 | 23.81312
10.55859375 | 0.1960159 | 7.910044 | 3.377042 |  | 24.12933 | 24.21544 | 23.99663 | 23.69768 | 23.66658 | 23.78848
10.6582 | 0.1975516 | 7.01596 | 3.37706 |  | 24.11358 | 24.2167 | 23.97293 | 23.68625 | 23.70888 | 23.82133
10.7578125 | 0.1994507 | 3.54717 | 3.377046 |  | 24.11871 | 24.16049 | 24.00691 | 23.6757 | 23.70969 | 23.82417
10.85742 | 0.2006123 | 10.18718 | 3.377053 |  | 24.0685 | 24.17522 | 24.0059 | 23.70295 | 23.70375 | 23.81332
10.95703125 | 0.2022377 | 5.784886 | 3.37704 |  | 24.09272 | 24.19755 | 23.98628 | 23.70213 | 23.70003 | 23.8241
11.05664 | 0.2035322 | 8.933547 | 3.377053 |  | 24.07986 | 24.16398 | 24.00802 | 23.64755 | 23.69683 | 23.81517
11.15625 | 0.2050667 | 5.375212 | 3.377055 |  | 24.10883 | 24.1886 | 23.9834 | 23.69719 | 23.66794 | 23.78071
11.25586 | 0.206435 | 3.133622 | 3.377038 |  | 24.11617 | 24.18321 | 23.99796 | 23.65797 | 23.67546 | 23.8245
11.35546875 | 0.2074745 | 6.376841 | 3.377048 |  | 24.13204 | 24.18189 | 24.00725 | 23.68574 | 23.71425 | 23.8248
11.45508 | 0.209972 | 8.147692 | 3.377046 |  | 24.08837 | 24.15994 | 23.99399 | 23.68512 | 23.69465 | 23.83436
11.5546875 | 0.2109172 | 6.040078 | 3.377041 |  | 24.10472 | 24.18899 | 24.00305 | 23.67737 | 23.69184 | 23.81747
11.6543 | 0.2121305 | 6.292308 | 3.377057 |  | 24.11092 | 24.17617 | 24.01147 | 23.67379 | 23.72181 | 23.81547
11.75390625 | 0.2137287 | 3.220661 | 3.377033 |  | 24.10894 | 24.17882 | 23.99769 | 23.67099 | 23.69528 | 23.75872
11.85352 | 0.2147176 | 7.239481 | 3.377037 |  | 24.09623 | 24.17398 | 23.99892 | 23.68298 | 23.72806 | 23.81706
11.953125 | 0.2164612 | 5.287262 | 3.377096 |  | 24.08551 | 24.1884 | 24.00585 | 23.68717 | 23.6992 | 23.82498
12.05273 | 0.2173911 | 3.232737 | 3.377048 |  | 24.07954 | 24.18889 | 23.99028 | 23.6688 | 23.67925 | 23.80803
12.15234375 | 0.2197364 | -1.689281 | 3.377068 |  | 24.12227 | 24.18185 | 23.99565 | 23.694 | 23.67347 | 23.81025
12.25195 | 0.2206306 | 6.647527 | 3.377091 |  | 24.10067 | 24.18346 | 24.01499 | 23.67054 | 23.70205 | 23.81858
12.3515625 | 0.2222481 | 6.683071 | 3.377061 |  | 24.10292 | 24.17819 | 24.00603 | 23.63977 | 23.69864 | 23.82456
12.45117 | 0.2239343 | 5.537441 | 3.377101 |  | 24.09476 | 24.20475 | 23.9938 | 23.66839 | 23.70274 | 23.79656
12.55078125 | 0.2256999 | 1.396493 | 3.377056 |  | 24.10313 | 24.17162 | 24.00272 | 23.66778 | 23.69845 | 23.8109
12.65039 | 0.2264618 | 4.719003 | 3.377034 |  | 24.10085 | 24.19376 | 23.97501 | 23.69118 | 23.71478 | 23.80494
12.75 | 0.2280344 | 4.630598 | 3.377057 |  | 24.08512 | 24.18055 | 23.99079 | 23.68413 | 23.72163 | 23.81623
12.84961 | 0.2299971 | 4.201556 | 3.377076 |  | 24.11118 | 24.18408 | 24.00247 | 23.67946 | 23.71062 | 23.82503
12.94921875 | 0.231748 | 6.112535 | 3.377068 |  | 24.12833 | 24.17776 | 24.02767 | 23.67659 | 23.70794 | 23.82006
13.04883 | 0.232905 | 7.964273 | 3.377078 |  | 24.09905 | 24.19877 | 23.98094 | 23.66298 | 23.71475 | 23.80218
13.1484375 | 0.2341824 | 10.18558 | 3.377059 |  | 24.11092 | 24.19841 | 24.0286 | 23.68253 | 23.72773 | 23.82735
13.24805 | 0.2356285 | 5.456554 | 3.377129 |  | 24.08425 | 24.17698 | 23.98915 | 23.6533 | 23.70289 | 23.80491
13.34765625 | 0.2370625 | 6.422867 | 3.377015 |  | 24.11704 | 24.20721 | 24.02762 | 23.67002 | 23.71452 | 23.81669
13.44727 | 0.2389906 | 4.248949 | 3.377092 |  | 24.11289 | 24.18183 | 23.9805 | 23.67694 | 23.70052 | 23.81594
13.546875 | 0.2404105 | 0.6666889 | 3.377072 |  | 24.09673 | 24.16878 | 24.00861 | 23.6798 | 23.69783 | 23.83779
13.64648 | 0.2424049 | 6.772389 | 3.377066 |  | 24.1035 | 24.20975 | 24.00686 | 23.69206 | 23.71654 | 23.82728
13.74609375 | 0.2441751 | 7.453205 | 3.377091 |  | 24.11032 | 24.21354 | 24.01448 | 23.6626 | 23.71111 | 23.81196
13.8457 | 0.244727 | 8.067261 | 3.377106 |  | 24.07979 | 24.19974 | 23.97776 | 23.69576 | 23.72619 | 23.8317
13.9453125 | 0.2463422 | 6.479146 | 3.377101 |  | 24.09776 | 24.20034 | 23.99405 | 23.66065 | 23.72937 | 23.80446
14.04492 | 0.2480806 | 10.57794 | 3.377105 |  | 24.10114 | 24.19018 | 23.99171 | 23.70016 | 23.73143 | 23.82991
14.14453125 | 0.2489963 | 6.68854 | 3.377094 |  | 24.09035 | 24.18982 | 24.00765 | 23.68031 | 23.70389 | 23.80814
14.24414 | 0.2503521 | 6.34722 | 3.377117 |  | 24.0804 | 24.19382 | 23.99349 | 23.66656 | 23.70382 | 23.81526
14.34375 | 0.2516715 | -2.376249 | 3.3771 |  | 24.07299 | 24.22377 | 24.01192 | 23.68432 | 23.72962 | 23.82887
14.44336 | 0.2542382 | 4.115884 | 3.377078 |  | 24.11662 | 24.17626 | 24.01541 | 23.68253 | 23.69963 | 23.835
14.54296875 | 0.2556638 | 7.785182 | 3.377087 |  | 24.0849 | 24.19341 | 23.98733 | 23.67826 | 23.72182 | 23.81424
14.64258 | 0.2570928 | 5.093589 | 3.377104 |  | 24.10828 | 24.1996 | 24.01515 | 23.69524 | 23.72471 | 23.8801
14.7421875 | 0.2598094 | 2.540529 | 3.37708 |  | 24.11215 | 24.15909 | 24.01774 | 23.69153 | 23.72768 | 23.8508
14.8418 | 0.2599672 | 0.4028387 | 3.37708 |  | 24.15386 | 24.20092 | 24.02971 | 23.65831 | 23.70648 | 23.844
14.94140625 | 0.2623068 | 5.434909 | 3.377081 |  | 24.11445 | 24.20428 | 24.00648 | 23.68258 | 23.72067 | 23.83487
15.04102 | 0.2642445 | 3.33846 | 3.377066 |  | 24.12568 | 24.19991 | 24.0235 | 23.71139 | 23.72206 | 23.85034
15.140625 | 0.2650308 | 13.85989 | 3.377065 |  | 24.08954 | 24.18711 | 23.97198 | 23.69373 | 23.73042 | 23.84224
15.24023 | 0.26652 | 9.538944 | 3.377146 |  | 24.14575 | 24.20509 | 24.01673 | 23.65955 | 23.74567 | 23.82698
15.33984375 | 0.2685571 | 7.896145 | 3.377118 |  | 24.11282 | 24.19181 | 24.00941 | 23.69331 | 23.71733 | 23.84043
15.43945 | 0.2701217 | 9.039269 | 3.377107 |  | 24.12592 | 24.19239 | 24.01304 | 23.69646 | 23.72342 | 23.82375
15.5390625 | 0.2727321 | 8.767216 | 3.377066 |  | 24.138 | 24.188 | 23.99304 | 23.68273 | 23.72988 | 23.8377
15.63867 | 0.2737791 | 9.433678 | 3.377101 |  | 24.12296 | 24.19749 | 24.00606 | 23.69842 | 23.70733 | 23.83874
15.73828125 | 0.2765479 | 10.88805 | 3.377104 |  | 24.10738 | 24.18688 | 24.00139 | 23.68812 | 23.71006 | 23.84002
15.83789 | 0.2775318 | 8.688152 | 3.377098 |  | 24.10022 | 24.1892 | 24.02565 | 23.68789 | 23.73582 | 23.84325
15.9375 | 0.2786621 | 10.6046 | 3.37711 |  | 24.12705 | 24.18485 | 23.99637 | 23.66065 | 23.69876 | 23.83109
16.03711 | 0.2805657 | 5.045968 | 3.377084 |  | 24.12565 | 24.20595 | 24.0261 | 23.69665 | 23.69414 | 23.84248
16.13671875 | 0.2827657 | 9.34869 | 3.377088 |  | 24.11679 | 24.19373 | 24.01885 | 23.68962 | 23.7001 | 23.83632
16.23633 | 0.2841958 | 9.604338 | 3.3771 |  | 24.13316 | 24.1842 | 24.04105 | 23.71848 | 23.70527 | 23.82335
16.3359375 | 0.2857003 | 2.563769 | 3.377078 |  | 24.14406 | 24.22768 | 24.0091 | 23.68973 | 23.72603 | 23.84575
16.43555 | 0.2874189 | 13.44247 | 3.377077 |  | 24.09889 | 24.17722 | 24.02194 | 23.69069 | 23.70224 | 23.8403
16.53515625 | 0.2890006 | 14.60268 | 3.377087 |  | 24.12867 | 24.18506 | 23.99963 | 23.68038 | 23.69377 | 23.83848
16.63477 | 0.2901871 | 8.19349 | 3.377126 |  | 24.10163 | 24.18471 | 24.01259 | 23.67385 | 23.7023 | 23.83313
16.734375 | 0.2923559 | 13.74437 | 3.377131 |  | 24.12401 | 24.2088 | 23.99571 | 23.67225 | 23.71749 | 23.85404
16.83398 | 0.293933 | 11.07739 | 3.377151 |  | 24.13086 | 24.17604 | 24.03063 | 23.68056 | 23.69063 | 23.8491
16.93359375 | 0.2957117 | 5.953268 | 3.377107 |  | 24.12765 | 24.21833 | 24.01937 | 23.67807 | 23.70696 | 23.83376
17.0332 | 0.2967292 | 15.30765 | 3.377086 |  | 24.10639 | 24.20788 | 24.00457 | 23.67451 | 23.73274 | 23.82136
17.1328125 | 0.2993214 | 16.08781 | 3.377106 |  | 24.13208 | 24.18818 | 24.02159 | 23.657 | 23.69005 | 23.8424
17.23242 | 0.3004302 | 16.55582 | 3.377118 |  | 24.10297 | 24.22595 | 23.98939 | 23.67507 | 23.70838 | 23.82149
17.33203125 | 0.3025422 | 16.01422 | 3.377126 |  | 24.12152 | 24.22314 | 24.01206 | 23.66283 | 23.6846 | 23.8329
17.43164 | 0.3050322 | 11.26445 | 3.377063 |  | 24.12743 | 24.16986 | 23.98544 | 23.6661 | 23.69497 | 23.86171
17.53125 | 0.3059968 | 14.64005 | 3.377152 |  | 24.10801 | 24.19424 | 24.04023 | 23.70616 | 23.71142 | 23.84373
17.63086 | 0.3093777 | 13.60698 | 3.377075 |  | 24.10055 | 24.16578 | 23.97295 | 23.71009 | 23.71849 | 23.84036
17.73046875 | 0.3089689 | 13.11163 | 3.377138 |  | 24.11765 | 24.18231 | 24.02707 | 23.673 | 23.71283 | 23.84569
17.83008 | 0.3110508 | 9.0117 | 3.377111 |  | 24.10897 | 24.16672 | 23.97399 | 23.68858 | 23.71659 | 23.85423
17.9296875 | 0.3131997 | 15.06363 | 3.377085 |  | 24.11947 | 24.21799 | 23.99726 | 23.668 | 23.69047 | 23.82602
18.0293 | 0.3144935 | 11.5602 | 3.37712 |  | 24.11601 | 24.18266 | 24.00948 | 23.68903 | 23.70518 | 23.80404
18.12890625 | 0.3172862 | 12.41077 | 3.377086 |  | 24.10725 | 24.18938 | 23.99788 | 23.68692 | 23.70773 | 23.8503
18.22852 | 0.3182196 | 11.37337 | 3.377133 |  | 24.14297 | 24.20084 | 23.99829 | 23.66447 | 23.68116 | 23.85229
18.328125 | 0.3204865 | 15.72257 | 3.377134 |  | 24.10618 | 24.18649 | 24.01422 | 23.6844 | 23.65587 | 23.83653
18.42773 | 0.3224094 | 9.97186 | 3.377137 |  | 24.1091 | 24.22249 | 24.00795 | 23.69014 | 23.71194 | 23.84069
18.52734375 | 0.324254 | 14.41835 | 3.37714 |  | 24.13154 | 24.20596 | 24.01159 | 23.70001 | 23.7068 | 23.81656
18.62695 | 0.3256524 | 10.23024 | 3.377156 |  | 24.11083 | 24.21904 | 23.98032 | 23.684 | 23.73326 | 23.8255
18.7265625 | 0.3270473 | 17.23208 | 3.37711 |  | 24.09806 | 24.15693 | 24.02674 | 23.65403 | 23.70217 | 23.84672
18.82617 | 0.3296606 | 14.42906 | 3.377123 |  | 24.13016 | 24.19435 | 23.99182 | 23.68623 | 23.69616 | 23.8115
18.92578125 | 0.3299899 | 17.59732 | 3.377119 |  | 24.11686 | 24.19429 | 23.99053 | 23.66916 | 23.68943 | 23.83293
19.02539 | 0.3329449 | 17.87917 | 3.377148 |  | 24.12738 | 24.15893 | 23.98382 | 23.67351 | 23.71554 | 23.82189
19.125 | 0.334111 | 19.07014 | 3.377122 |  | 24.11759 | 24.19983 | 23.99653 | 23.67824 | 23.68241 | 23.81288
19.22461 | 0.335892 | 23.36375 | 3.377166 |  | 24.13329 | 24.1914 | 23.99127 | 23.68745 | 23.69278 | 23.86251
19.32421875 | 0.3379563 | 15.62049 | 3.377162 |  | 24.1171 | 24.19643 | 23.99784 | 23.68497 | 23.6974 | 23.81799
19.42383 | 0.3394296 | 18.29044 | 3.377126 |  | 24.15047 | 24.19843 | 23.96618 | 23.66079 | 23.69961 | 23.80256
19.5234375 | 0.3424777 | 17.59026 | 3.377147 |  | 24.12967 | 24.19332 | 24.01856 | 23.67178 | 23.68658 | 23.82895
19.62305 | 0.343176 | 15.61571 | 3.377138 |  | 24.14083 | 24.21251 | 23.98807 | 23.70607 | 23.70806 | 23.84689
19.72265625 | 0.3457019 | 18.00517 | 3.377192 |  | 24.15164 | 24.19553 | 24.00142 | 23.67373 | 23.71517 | 23.85296
19.82227 | 0.3475584 | 13.3126 | 3.377087 |  | 24.11874 | 24.23917 | 24.01886 | 23.69077 | 23.69875 | 23.85687
19.921875 | 0.3480307 | 18.77417 | 3.377152 |  | 24.13617 | 24.21345 | 24.00264 | 23.6919 | 23.70659 | 23.82454
20.02148 | 0.3503636 | 17.23344 | 3.377151 |  | 24.13034 | 24.20684 | 23.94392 | 23.67877 | 23.69425 | 23.85208
20.12109375 | 0.352496 | 15.71049 | 3.377163 |  | 24.14168 | 24.22246 | 24.01846 | 23.69405 | 23.69414 | 23.83689
20.2207 | 0.3545114 | 17.40775 | 3.377162 |  | 24.14692 | 24.22082 | 24.01416 | 23.67481 | 23.68151 | 23.8345
20.3203125 | 0.3554533 | 9.904644 | 3.377136 |  | 24.13394 | 24.20369 | 23.99859 | 23.66804 | 23.70262 | 23.824
20.41992 | 0.3579598 | 23.94591 | 3.377145 |  | 24.11505 | 24.2208 | 24.01353 | 23.67872 | 23.72537 | 23.86893
20.51953125 | 0.3600008 | 20.108 | 3.37715 |  | 24.1472 | 24.22754 | 23.97347 | 23.69874 | 23.7088 | 23.89173
20.61914 | 0.3610511 | 15.65718 | 3.377154 |  | 24.12313 | 24.20153 | 24.00201 | 23.67409 | 23.68263 | 23.83758
20.71875 | 0.3633238 | 19.44837 | 3.377162 |  | 24.15284 | 24.19998 | 23.97445 | 23.66163 | 23.693 | 23.8408
20.81836 | 0.3653023 | 16.5606 | 3.377162 |  | 24.11929 | 24.17487 | 23.98501 | 23.68947 | 23.72236 | 23.83118
20.91796875 | 0.3670998 | 15.46555 | 3.377169 |  | 24.14173 | 24.19674 | 23.99552 | 23.65585 | 23.69125 | 23.82596
21.01758 | 0.3690653 | 17.15871 | 3.377172 |  | 24.10769 | 24.22936 | 23.99874 | 23.65573 | 23.72108 | 23.83523
21.1171875 | 0.3710478 | 15.44528 | 3.377131 |  | 24.15569 | 24.18617 | 23.9546 | 23.67516 | 23.69948 | 23.86121
21.2168 | 0.3726483 | 16.5328 | 3.377173 |  | 24.15654 | 24.19535 | 23.96487 | 23.65729 | 23.69461 | 23.83903
21.31640625 | 0.3743691 | 15.45143 | 3.377154 |  | 24.14153 | 24.21769 | 23.98208 | 23.62936 | 23.70066 | 23.84634
21.41602 | 0.3762959 | 19.98154 | 3.377169 |  | 24.11835 | 24.19957 | 23.98975 | 23.64896 | 23.69749 | 23.83216
21.515625 | 0.3781144 | 13.76192 | 3.377187 |  | 24.14194 | 24.19672 | 23.9991 | 23.66996 | 23.68875 | 23.86902
21.61523 | 0.3800493 | 16.44166 | 3.377167 |  | 24.12742 | 24.20248 | 23.97382 | 23.66936 | 23.70807 | 23.83875
21.71484375 | 0.3820516 | 17.12521 | 3.377192 |  | 24.12315 | 24.2255 | 23.97462 | 23.67437 | 23.69908 | 23.85753
21.81445 | 0.3842902 | 13.68513 | 3.37715 |  | 24.13435 | 24.21628 | 23.96514 | 23.65049 | 23.68402 | 23.83792
21.9140625 | 0.3859378 | 15.95133 | 3.377187 |  | 24.1194 | 24.1758 | 23.99488 | 23.6216 | 23.68795 | 23.81738
22.01367 | 0.3875547 | 10.97805 | 3.377192 |  | 24.12888 | 24.22153 | 23.94204 | 23.6472 | 23.70043 | 23.84235
22.11328125 | 0.389611 | 17.13957 | 3.377189 |  | 24.0999 | 24.21265 | 23.98025 | 23.64915 | 23.69756 | 23.82177
22.21289 | 0.3916946 | 6.559577 | 3.377131 |  | 24.15284 | 24.21061 | 23.97119 | 23.65685 | 23.6837 | 23.83266
22.3125 | 0.3942346 | 15.26505 | 3.377191 |  | 24.1244 | 24.22602 | 23.97874 | 23.6811 | 23.70572 | 23.84485
22.41211 | 0.395876 | 13.49989 | 3.377181 |  | 24.15727 | 24.20758 | 23.9581 | 23.65169 | 23.69389 | 23.8275
22.51171875 | 0.3967355 | 14.06154 | 3.377184 |  | 24.12429 | 24.20736 | 23.99392 | 23.64095 | 23.73306 | 23.80155
22.61133 | 0.3993295 | 10.13591 | 3.377174 |  | 24.15428 | 24.23049 | 23.95766 | 23.65925 | 23.72682 | 23.80104
22.7109375 | 0.4006915 | 8.288959 | 3.377179 |  | 24.12707 | 24.18715 | 23.9826 | 23.64724 | 23.67259 | 23.82454
22.81055 | 0.4022754 | 11.55587 | 3.37719 |  | 24.14535 | 24.21204 | 23.98204 | 23.67212 | 23.68443 | 23.84447
22.91015625 | 0.4047872 | 14.7296 | 3.377199 |  | 24.13224 | 24.19938 | 23.99837 | 23.6668 | 23.6708 | 23.84868
23.00977 | 0.4064846 | 12.16651 | 3.377165 |  | 24.17076 | 24.2169 | 23.98376 | 23.65789 | 23.71405 | 23.84284
23.109375 | 0.4083179 | 16.55399 | 3.377194 |  | 24.10933 | 24.20836 | 23.97771 | 23.66698 | 23.69306 | 23.79577
23.20898 | 0.4100926 | 11.3278 | 3.377152 |  | 24.13751 | 24.23175 | 23.96746 | 23.64366 | 23.69739 | 23.79226
23.30859375 | 0.4122648 | 18.42715 | 3.377182 |  | 24.12202 | 24.1956 | 23.97911 | 23.62467 | 23.67111 | 23.78941
23.4082 | 0.4141235 | 22.37693 | 3.377207 |  | 24.157 | 24.23031 | 23.96799 | 23.66071 | 23.6768 | 23.83104
23.5078125 | 0.4162281 | 13.65301 | 3.377185 |  | 24.12758 | 24.24061 | 23.99706 | 23.65854 | 23.69785 | 23.80166
23.60742 | 0.4181516 | 16.72579 | 3.377208 |  | 24.13483 | 24.22496 | 23.98511 | 23.66595 | 23.69038 | 23.82244
23.70703125 | 0.4192649 | 11.21387 | 3.377167 |  | 24.12102 | 24.20261 | 23.99818 | 23.66875 | 23.69328 | 23.81329
23.80664 | 0.4220179 | 7.789056 | 3.377202 |  | 24.133 | 24.22984 | 24.00003 | 23.64299 | 23.72047 | 23.80555
23.90625 | 0.4234349 | 13.67329 | 3.377198 |  | 24.14157 | 24.21262 | 23.9955 | 23.67114 | 23.66086 | 23.81634
24.00586 | 0.4260158 | 7.291203 | 3.377185 |  | 24.13575 | 24.21498 | 23.99649 | 23.6722 | 23.6975 | 23.83823
24.10546875 | 0.427291 | 9.675427 | 3.377194 |  | 24.1433 | 24.23031 | 23.96142 | 23.66846 | 23.66978 | 23.84132
24.20508 | 0.4293144 | 12.80882 | 3.377205 |  | 24.14733 | 24.22698 | 24.01806 | 23.67122 | 23.68286 | 23.82726
24.3046875 | 0.4319384 | 14.37096 | 3.377168 |  | 24.12829 | 24.19875 | 23.96478 | 23.66319 | 23.67127 | 23.82223
24.4043 | 0.4328218 | 12.65912 | 3.377235 |  | 24.13239 | 24.22216 | 24.00394 | 23.6341 | 23.70884 | 23.84252
24.50390625 | 0.4343519 | 15.49153 | 3.377253 |  | 24.13509 | 24.22482 | 23.96907 | 23.66083 | 23.67089 | 23.82833
24.60352 | 0.4371974 | 17.61099 | 3.377222 |  | 24.12058 | 24.21361 | 23.98066 | 23.67264 | 23.69473 | 23.81496
24.703125 | 0.4383851 | 11.61193 | 3.377218 |  | 24.11434 | 24.21548 | 23.97231 | 23.65808 | 23.68608 | 23.83192
24.80273 | 0.4410029 | 12.34264 | 3.377173 |  | 24.14597 | 24.24134 | 23.96473 | 23.66845 | 23.69914 | 23.82013
24.90234375 | 0.4425448 | 13.49647 | 3.377216 |  | 24.1393 | 24.22536 | 23.983 | 23.65661 | 23.68121 | 23.80931
25.00195 | 0.4446052 | 16.67407 | 3.377193 |  | 24.11872 | 24.2345 | 23.96326 | 23.6566 | 23.6919 | 23.83019
25.1015625 | 0.4465735 | 12.55477 | 3.377187 |  | 24.12167 | 24.22861 | 23.98371 | 23.64172 | 23.70579 | 23.83532
25.20117 | 0.4489444 | 15.51431 | 3.377214 |  | 24.14815 | 24.22823 | 23.97992 | 23.69483 | 23.66905 | 23.8392
25.30078125 | 0.4503103 | 12.36451 | 3.377201 |  | 24.15337 | 24.22964 | 23.98553 | 23.642 | 23.68663 | 23.81784
25.40039 | 0.4524047 | 9.418184 | 3.377206 |  | 24.15286 | 24.19537 | 23.95817 | 23.67402 | 23.6704 | 23.81199
25.5 | 0.4537587 | 13.64708 | 3.377224 |  | 24.14551 | 24.2303 | 23.96167 | 23.66948 | 23.66658 | 23.83549
25.59961 | 0.456045 | 10.15779 | 3.377174 |  | 24.14062 | 24.2469 | 23.94467 | 23.66524 | 23.68043 | 23.85208
25.69921875 | 0.4580497 | 9.082561 | 3.377217 |  | 24.13111 | 24.21747 | 23.98602 | 23.67126 | 23.68073 | 23.82207
25.79883 | 0.4597653 | 7.931918 | 3.377194 |  | 24.14998 | 24.20236 | 23.98972 | 23.65911 | 23.72479 | 23.83801
25.8984375 | 0.4617235 | 7.437711 | 3.377178 |  | 24.13978 | 24.21351 | 23.99111 | 23.67299 | 23.67995 | 23.83956
25.99805 | 0.4645797 | 0.5630174 | 3.37722 |  | 24.12608 | 24.22824 | 23.9634 | 23.68288 | 23.68295 | 23.79752
26.09765625 | 0.4663056 | 8.976155 | 3.377193 |  | 24.14289 | 24.19965 | 23.97502 | 23.67687 | 23.70781 | 23.81881
26.19727 | 0.467356 | 4.090365 | 3.37719 |  | 24.15596 | 24.20683 | 23.9687 | 23.68151 | 23.6961 | 23.83879
26.296875 | 0.4698001 | 11.49162 | 3.377225 |  | 24.1336 | 24.22331 | 23.95974 | 23.66271 | 23.68228 | 23.83299
26.39648 | 0.4724434 | 12.1975 | 3.377203 |  | 24.1413 | 24.18981 | 23.94606 | 23.69452 | 23.68886 | 23.80936
26.49609375 | 0.4742449 | 15.43138 | 3.377245 |  | 24.13053 | 24.21944 | 23.95473 | 23.66529 | 23.66106 | 23.84653
26.5957 | 0.4758329 | 10.11153 | 3.377192 |  | 24.14386 | 24.24776 | 23.99582 | 23.68299 | 23.66136 | 23.83344
26.6953125 | 0.4780526 | 7.116442 | 3.377191 |  | 24.13027 | 24.19279 | 23.95639 | 23.68699 | 23.67078 | 23.84047
26.79492 | 0.4800857 | 9.476286 | 3.37725 |  | 24.10302 | 24.18827 | 24.00631 | 23.69021 | 23.65719 | 23.82736
26.89453125 | 0.4817373 | 8.483999 | 3.377232 |  | 24.08965 | 24.23479 | 23.94525 | 23.68549 | 23.69134 | 23.81371
26.99414 | 0.4844335 | 11.23574 | 3.377246 |  | 24.12834 | 24.21406 | 23.9809 | 23.66805 | 23.68446 | 23.84959
27.09375 | 0.4859804 | 7.331305 | 3.377225 |  | 24.11619 | 24.22235 | 23.948 | 23.68499 | 23.67837 | 23.83963
27.19336 | 0.4879017 | 8.542784 | 3.377231 |  | 24.12301 | 24.2059 | 23.9744 | 23.65931 | 23.66324 | 23.81818
27.29296875 | 0.4897173 | 10.91903 | 3.377192 |  | 24.10181 | 24.21603 | 23.98338 | 23.69563 | 23.67077 | 23.82837
27.39258 | 0.4919343 | 9.813732 | 3.377243 |  | 24.11756 | 24.18478 | 23.9969 | 23.69696 | 23.68927 | 23.82526
27.4921875 | 0.4947048 | 9.170739 | 3.377236 |  | 24.12508 | 24.20697 | 23.96893 | 23.67261 | 23.67672 | 23.82962
27.5918 | 0.4955928 | 11.05643 | 3.377197 |  | 24.12389 | 24.22306 | 23.96121 | 23.7004 | 23.68795 | 23.83007
27.69140625 | 0.4979046 | 12.97675 | 3.377208 |  | 24.1062 | 24.20619 | 23.94764 | 23.68457 | 23.69192 | 23.83965
27.79102 | 0.500154 | 11.80947 | 3.377203 |  | 24.15415 | 24.22564 | 23.96498 | 23.69302 | 23.67025 | 23.8422
27.890625 | 0.5026276 | 9.135422 | 3.377234 |  | 24.12937 | 24.22529 | 23.97138 | 23.68941 | 23.66902 | 23.84066
27.99023 | 0.504295 | 11.2542 | 3.377223 |  | 24.11846 | 24.18845 | 23.96621 | 23.67597 | 23.67374 | 23.83538
28.08984375 | 0.5057007 | 13.68513 | 3.37723 |  | 24.13916 | 24.20883 | 23.97199 | 23.70592 | 23.69242 | 23.82022
28.18945 | 0.5076532 | 10.17829 | 3.377234 |  | 24.13559 | 24.25274 | 23.97011 | 23.71276 | 23.68645 | 23.85482
28.2890625 | 0.5090788 | 13.04533 | 3.377235 |  | 24.13682 | 24.19569 | 23.96926 | 23.69729 | 23.67625 | 23.8203
28.38867 | 0.512015 | 6.506943 | 3.377291 |  | 24.1239 | 24.18043 | 23.95475 | 23.70378 | 23.6839 | 23.83082
28.48828125 | 0.5136155 | 11.21866 | 3.377272 |  | 24.11632 | 24.2077 | 23.96969 | 23.68175 | 23.66763 | 23.81964
28.58789 | 0.5158252 | 11.91929 | 3.377266 |  | 24.12716 | 24.18499 | 23.9568 | 23.66577 | 23.67805 | 23.82974
28.6875 | 0.5175454 | 13.9 | 3.377244 |  | 24.15006 | 24.2033 | 23.96092 | 23.69597 | 23.67038 | 23.84579
28.78711 | 0.5192384 | 8.962028 | 3.377222 |  | 24.1001 | 24.18254 | 23.97339 | 23.69532 | 23.67519 | 23.82657
28.88671875 | 0.5215332 | 8.589038 | 3.377248 |  | 24.12933 | 24.17891 | 23.99453 | 23.70039 | 23.68337 | 23.83514
28.98633 | 0.5232744 | 15.24112 | 3.377243 |  | 24.136 | 24.18583 | 23.97062 | 23.69453 | 23.65235 | 23.83424
29.0859375 | 0.5254153 | 13.14672 | 3.377275 |  | 24.14437 | 24.20238 | 23.99953 | 23.69092 | 23.68331 | 23.84033
29.18555 | 0.5269476 | 10.35647 | 3.377262 |  | 24.10206 | 24.17643 | 23.98245 | 23.68941 | 23.64976 | 23.82594
29.28515625 | 0.5292373 | 9.735351 | 3.377218 |  | 24.11692 | 24.19135 | 23.97732 | 23.70948 | 23.68297 | 23.84804
29.38477 | 0.5318739 | 9.65811 | 3.377248 |  | 24.1044 | 24.18435 | 23.96317 | 23.69686 | 23.68638 | 23.828
29.484375 | 0.533514 | 14.01141 | 3.377247 |  | 24.10967 | 24.20879 | 23.98024 | 23.68819 | 23.66689 | 23.81475
29.58398 | 0.5352462 | 13.68103 | 3.37724 |  | 24.13548 | 24.17768 | 23.96107 | 23.72547 | 23.66985 | 23.82053
29.68359375 | 0.5364016 | 13.01776 | 3.377241 |  | 24.12286 | 24.18342 | 23.99132 | 23.6676 | 23.66963 | 23.8613
29.7832 | 0.5388513 | 12.39641 | 3.377282 |  | 24.15472 | 24.21054 | 23.97076 | 23.68291 | 23.68247 | 23.82132
29.8828125 | 0.5414299 | 8.774052 | 3.377236 |  | 24.10954 | 24.18869 | 23.97159 | 23.70231 | 23.67242 | 23.82097
29.98242 | 0.5432859 | 9.636465 | 3.377273 |  | 24.12284 | 24.16963 | 23.98019 | 23.68234 | 23.67154 | 23.81339
30.08203125 | 0.5458861 | 11.97535 | 3.377261 |  | 24.1223 | 24.17522 | 23.95235 | 23.69079 | 23.67264 | 23.81699
30.18164 | 0.5465804 | 12.3513 | 3.377219 |  | 24.13329 | 24.19539 | 23.97657 | 23.69242 | 23.65248 | 23.81869
30.28125 | 0.5482445 | 8.505189 | 3.37725 |  | 24.13573 | 24.18581 | 23.95104 | 23.67562 | 23.68164 | 23.8051
30.38086 | 0.5507606 | 12.96125 | 3.377253 |  | 24.13107 | 24.21295 | 23.99014 | 23.67601 | 23.66588 | 23.81422
30.48046875 | 0.5527853 | 11.13503 | 3.377293 |  | 24.10948 | 24.18974 | 23.94431 | 23.696 | 23.68401 | 23.83899
30.58008 | 0.554531 | 11.57023 | 3.377281 |  | 24.11733 | 24.19355 | 23.94409 | 23.68319 | 23.66728 | 23.83659
30.6796875 | 0.5560287 | 7.796119 | 3.377244 |  | 24.10372 | 24.19516 | 23.94153 | 23.66875 | 23.67112 | 23.80853
30.7793 | 0.5581463 | 4.006744 | 3.377285 |  | 24.12394 | 24.18705 | 23.96763 | 23.66209 | 23.67382 | 23.80231
30.87890625 | 0.5608124 | 16.0092 | 3.377225 |  | 24.11729 | 24.19191 | 23.97176 | 23.67423 | 23.67226 | 23.8071
30.97852 | 0.5628063 | 8.818027 | 3.377237 |  | 24.08423 | 24.19623 | 23.96311 | 23.68794 | 23.66837 | 23.84255
31.078125 | 0.5649648 | 16.38493 | 3.377277 |  | 24.13329 | 24.16902 | 23.96688 | 23.67137 | 23.66249 | 23.81478
31.17773 | 0.566479 | 9.26917 | 3.377227 |  | 24.14423 | 24.18992 | 23.97391 | 23.67408 | 23.65546 | 23.78358
31.27734375 | 0.5694527 | 17.79897 | 3.377303 |  | 24.13671 | 24.17382 | 23.95848 | 23.69466 | 23.65256 | 23.80902
31.37695 | 0.5708829 | 7.050822 | 3.377271 |  | 24.13036 | 24.16739 | 23.9906 | 23.69432 | 23.66111 | 23.82034
31.4765625 | 0.5736301 | 14.99049 | 3.377265 |  | 24.12033 | 24.19028 | 23.96508 | 23.69278 | 23.69021 | 23.81576
31.57617 | 0.5750892 | 10.67318 | 3.377237 |  | 24.12374 | 24.19796 | 23.99585 | 23.66921 | 23.64126 | 23.78876
31.67578125 | 0.5780755 | 13.10161 | 3.377308 |  | 24.10527 | 24.17547 | 23.96255 | 23.67207 | 23.679 | 23.81083
31.77539 | 0.5795243 | 10.45194 | 3.377281 |  | 24.09098 | 24.19244 | 23.98487 | 23.70829 | 23.67177 | 23.81451
31.875 | 0.5819372 | 10.28789 | 3.377273 |  | 24.12271 | 24.18348 | 23.98925 | 23.68076 | 23.67813 | 23.81571
31.97461 | 0.5844052 | 17.64243 | 3.377257 |  | 24.11123 | 24.17129 | 23.94159 | 23.67561 | 23.6711 | 23.81081
32.07421875 | 0.585758 | 14.34385 | 3.377246 |  | 24.11527 | 24.18132 | 23.95128 | 23.69196 | 23.65997 | 23.81637
32.17383 | 0.5878479 | 18.26469 | 3.377242 |  | 24.10734 | 24.18033 | 23.9775 | 23.69307 | 23.66281 | 23.8049
32.2734375 | 0.5898985 | 15.93675 | 3.377296 |  | 24.13147 | 24.18748 | 23.98384 | 23.66934 | 23.64728 | 23.82581
32.37305 | 0.5920957 | 13.08384 | 3.377276 |  | 24.10456 | 24.1931 | 23.98177 | 23.67957 | 23.66717 | 23.84766
32.47265625 | 0.5936541 | 12.72087 | 3.377254 |  | 24.11693 | 24.20047 | 23.9566 | 23.71184 | 23.67722 | 23.82573
32.57227 | 0.5957252 | 15.49198 | 3.377249 |  | 24.12694 | 24.21638 | 23.97756 | 23.69136 | 23.6559 | 23.81962
32.671875 | 0.5985049 | 15.57219 | 3.377266 |  | 24.11366 | 24.18118 | 23.95766 | 23.68038 | 23.65828 | 23.83285
32.77148 | 0.6005226 | 9.686364 | 3.377254 |  | 24.12856 | 24.1724 | 23.95275 | 23.6809 | 23.65787 | 23.83198
32.87109375 | 0.6030944 | 16.67453 | 3.377283 |  | 24.09803 | 24.18964 | 23.98006 | 23.69819 | 23.66069 | 23.81471
32.9707 | 0.6050367 | 13.12052 | 3.377312 |  | 24.1048 | 24.18952 | 23.97505 | 23.70322 | 23.65294 | 23.83943
33.0703125 | 0.6063935 | 10.56267 | 3.377245 |  | 24.08178 | 24.20947 | 23.97019 | 23.69784 | 23.66884 | 23.82539
33.16992 | 0.6090937 | 14.68334 | 3.377295 |  | 24.12466 | 24.19122 | 23.95224 | 23.69779 | 23.67618 | 23.81126
33.26953125 | 0.6110228 | 14.8793 | 3.377277 |  | 24.09852 | 24.19312 | 23.99069 | 23.67587 | 23.67626 | 23.82669
33.36914 | 0.6127652 | 16.62827 | 3.377321 |  | 24.1066 | 24.20886 | 23.94855 | 23.69318 | 23.66411 | 23.84062
33.46875 | 0.6152093 | 11.2264 | 3.377268 |  | 24.09719 | 24.20993 | 23.97312 | 23.69043 | 23.67503 | 23.81269
33.56836 | 0.6173684 | 12.96239 | 3.377288 |  | 24.11022 | 24.18096 | 23.96043 | 23.69808 | 23.66871 | 23.82427
33.66796875 | 0.6188797 | 10.04819 | 3.377265 |  | 24.10132 | 24.18609 | 23.95037 | 23.69194 | 23.67779 | 23.8309
33.76758 | 0.6214998 | 9.447121 | 3.377306 |  | 24.12127 | 24.19184 | 23.98398 | 23.72147 | 23.70073 | 23.84086
33.8671875 | 0.6235998 | 7.882019 | 3.377252 |  | 24.0795 | 24.19522 | 23.95153 | 23.72091 | 23.6864 | 23.84664
33.9668 | 0.6254234 | 15.18462 | 3.377275 |  | 24.09736 | 24.18246 | 23.9723 | 23.69958 | 23.66612 | 23.82497
34.06640625 | 0.6276716 | 18.7769 | 3.377252 |  | 24.10346 | 24.20106 | 23.94004 | 23.71374 | 23.66326 | 23.79696
34.16602 | 0.6294243 | 12.97994 | 3.377246 |  | 24.10072 | 24.21107 | 23.95755 | 23.68978 | 23.65195 | 23.80558
34.265625 | 0.6312075 | 15.1616 | 3.377305 |  | 24.11169 | 24.19847 | 23.9516 | 23.68608 | 23.65558 | 23.80456
34.36523 | 0.6338094 | 9.890973 | 3.377241 |  | 24.07933 | 24.18896 | 23.95205 | 23.68841 | 23.66701 | 23.81844
34.46484375 | 0.6355212 | 15.69956 | 3.37721 |  | 24.09349 | 24.19242 | 23.95386 | 23.68112 | 23.67498 | 23.81818
34.56445 | 0.6373572 | 17.40889 | 3.377282 |  | 24.06984 | 24.19898 | 23.99173 | 23.69099 | 23.67003 | 23.81366
34.6640625 | 0.6402878 | 9.649452 | 3.377228 |  | 24.09822 | 24.19216 | 23.957 | 23.67531 | 23.66777 | 23.83271
34.76367 | 0.6416169 | 13.95582 | 3.377293 |  | 24.10341 | 24.20393 | 23.99233 | 23.70147 | 23.6621 | 23.80324
34.86328125 | 0.6437993 | 15.55624 | 3.377291 |  | 24.09791 | 24.21659 | 23.96991 | 23.69726 | 23.6738 | 23.82692
34.96289 | 0.6460384 | 18.03798 | 3.377259 |  | 24.07844 | 24.18664 | 23.9855 | 23.68464 | 23.64293 | 23.82445
35.0625 | 0.6483354 | 13.92027 | 3.377317 |  | 24.10787 | 24.22563 | 23.9765 | 23.67379 | 23.69127 | 23.79758
35.16211 | 0.6498939 | 17.03521 | 3.377304 |  | 24.08286 | 24.171 | 23.98027 | 23.66201 | 23.66212 | 23.78745
35.26171875 | 0.6523283 | 16.09396 | 3.377309 |  | 24.10737 | 24.20663 | 23.9799 | 23.64511 | 23.66001 | 23.80993
35.36133 | 0.6534558 | 15.05679 | 3.377319 |  | 24.07744 | 24.1715 | 23.97782 | 23.65252 | 23.65863 | 23.81879
35.4609375 | 0.6559397 | 17.46403 | 3.377316 |  | 24.10676 | 24.20073 | 23.98033 | 23.66002 | 23.67014 | 23.82535
35.56055 | 0.6581283 | 16.66951 | 3.377337 |  | 24.04539 | 24.17677 | 23.9488 | 23.66995 | 23.65769 | 23.78532
35.66015625 | 0.659756 | 15.81781 | 3.377301 |  | 24.08225 | 24.20243 | 23.98338 | 23.67359 | 23.65681 | 23.80113
35.75977 | 0.661575 | 11.10291 | 3.377291 |  | 24.11937 | 24.15609 | 23.96029 | 23.67294 | 23.67129 | 23.7922
35.859375 | 0.6639396 | 13.02346 | 3.377303 |  | 24.07951 | 24.17142 | 23.96495 | 23.67227 | 23.68122 | 23.80441
35.95898 | 0.6655014 | 14.94788 | 3.37729 |  | 24.11191 | 24.1764 | 23.96283 | 23.69626 | 23.68148 | 23.77599
36.05859375 | 0.6679279 | 15.57652 | 3.377256 |  | 24.08116 | 24.18839 | 24.03637 | 23.6769 | 23.65195 | 23.82332
36.1582 | 0.6703505 | 19.0232 | 3.377305 |  | 24.09971 | 24.17593 | 23.97683 | 23.64895 | 23.64395 | 23.80602
36.2578125 | 0.6714837 | 13.93873 | 3.377293 |  | 24.08031 | 24.22008 | 23.9862 | 23.66126 | 23.69022 | 23.79922
36.35742 | 0.6745375 | 15.42454 | 3.377311 |  | 24.09672 | 24.17868 | 23.96386 | 23.69389 | 23.67778 | 23.80975
36.45703125 | 0.6759716 | 12.95715 | 3.377282 |  | 24.08102 | 24.18413 | 23.96223 | 23.65142 | 23.68136 | 23.82077
36.55664 | 0.6774886 | 13.80999 | 3.377303 |  | 24.10687 | 24.20665 | 23.99183 | 23.69717 | 23.67672 | 23.82049
36.65625 | 0.6801819 | 16.39541 | 3.377316 |  | 24.08608 | 24.18147 | 23.98863 | 23.66473 | 23.66346 | 23.8007
36.75586 | 0.6822382 | 12.92343 | 3.377352 |  | 24.08573 | 24.17945 | 23.96607 | 23.66868 | 23.6599 | 23.79311
36.85546875 | 0.6835066 | 11.35582 | 3.377287 |  | 24.06479 | 24.18094 | 23.99864 | 23.66784 | 23.66856 | 23.79267
36.95508 | 0.6857889 | 16.61369 | 3.377291 |  | 24.09255 | 24.15465 | 23.9784 | 23.67222 | 23.66671 | 23.8035
37.0546875 | 0.6878231 | 15.14155 | 3.377306 |  | 24.08837 | 24.20127 | 23.96096 | 23.68284 | 23.67512 | 23.8094
37.1543 | 0.6901138 | 15.34092 | 3.377298 |  | 24.07904 | 24.19015 | 24.00311 | 23.6701 | 23.66249 | 23.7905
37.25390625 | 0.691963 | 13.13237 | 3.37734 |  | 24.07827 | 24.16848 | 23.97462 | 23.66282 | 23.67147 | 23.80482
37.35352 | 0.6946802 | 19.44017 | 3.377301 |  | 24.10223 | 24.18762 | 23.97623 | 23.67123 | 23.67157 | 23.80337
37.453125 | 0.6957822 | 11.88329 | 3.37727 |  | 24.10859 | 24.21038 | 23.96828 | 23.66625 | 23.66838 | 23.78642
37.55273 | 0.6981411 | 12.7751 | 3.377311 |  | 24.1034 | 24.18913 | 23.98724 | 23.67282 | 23.68087 | 23.81515
37.65234375 | 0.6999016 | 18.89014 | 3.37733 |  | 24.1018 | 24.19917 | 23.99702 | 23.68538 | 23.6838 | 23.80777
37.75195 | 0.7026478 | 9.703224 | 3.37731 |  | 24.08631 | 24.19697 | 24.00793 | 23.68501 | 23.69926 | 23.79702
37.8515625 | 0.7041408 | 8.913724 | 3.377282 |  | 24.09044 | 24.18544 | 23.99021 | 23.65441 | 23.65301 | 23.80397
37.95117 | 0.7062375 | 17.84864 | 3.377322 |  | 24.08125 | 24.17198 | 23.98248 | 23.66085 | 23.66873 | 23.7966
38.05078125 | 0.7083421 | 14.12944 | 3.377304 |  | 24.09866 | 24.18907 | 23.97203 | 23.65958 | 23.65223 | 23.76562
38.15039 | 0.7107414 | 13.62612 | 3.377317 |  | 24.11302 | 24.16994 | 23.99035 | 23.67511 | 23.66741 | 23.8175
38.25 | 0.7128851 | 10.91949 | 3.377313 |  | 24.09103 | 24.17558 | 23.97097 | 23.66472 | 23.67876 | 23.81598
38.34961 | 0.7141955 | 8.685418 | 3.377291 |  | 24.09059 | 24.17752 | 23.99676 | 23.67704 | 23.66751 | 23.81681
38.44921875 | 0.7168927 | 2.446198 | 3.377305 |  | 24.07637 | 24.17184 | 24.00204 | 23.66895 | 23.6622 | 23.82817
38.54883 | 0.718915 | 7.411052 | 3.377346 |  | 24.05207 | 24.1849 | 23.94904 | 23.68359375 | 23.65321 | 23.80215
38.6484375 | 0.7208595 | 8.939015 | 3.37728 |  | 24.08738 | 24.18398 | 23.98323 | 23.67617 | 23.65641 | 23.79648
38.74805 | 0.7228119 | 3.492259 | 3.377326 |  | 24.06056 | 24.18339 | 23.97592 | 23.65638 | 23.65552 | 23.81041
38.84765625 | 0.7255581 | 6.342663 | 3.377327 |  | 24.09997 | 24.18727 | 23.98607 | 23.65778 | 23.68758 | 23.82522
38.94727 | 0.7273078 | 6.370689 | 3.377396 |  | 24.07079 | 24.18256 | 24.0059 | 23.6636 | 23.66278 | 23.82533
39.046875 | 0.729028 | 2.550782 | 3.377296 |  | 24.08153 | 24.18338 | 23.97026 | 23.66465 | 23.66369 | 23.82763
39.14648 | 0.7312156 | 4.996069 | 3.377296 |  | 24.08253 | 24.17912 | 23.99453 | 23.67392 | 23.65924 | 23.82379
39.24609375 | 0.7331317 | 3.988288 | 3.377298 |  | 24.1174 | 24.17609 | 23.99829 | 23.65994 | 23.67291 | 23.80028
39.3457 | 0.7357325 | 10.3911 | 3.377332 |  | 24.0881 | 24.17285 | 23.98123 | 23.68609 | 23.6693 | 23.83235
39.4453125 | 0.7370059 | 9.318841 | 3.377335 |  | 24.13061 | 24.18943 | 24.00532 | 23.66781 | 23.67962 | 23.80295
39.54492 | 0.7391593 | 9.889378 | 3.377315 |  | 24.09229 | 24.18776 | 23.98135 | 23.66812 | 23.64993 | 23.81374
39.64453125 | 0.7414513 | 6.583729 | 3.377273 |  | 24.08619 | 24.20263 | 23.98611 | 23.67523 | 23.69453 | 23.83238
39.74414 | 0.7438323 | 5.317566 | 3.377358 |  | 24.10208 | 24.16947 | 24.00894 | 23.68639 | 23.66285 | 23.79288
39.84375 | 0.7455661 | 5.480023 | 3.377331 |  | 24.0785 | 24.1899 | 23.99424 | 23.67613 | 23.67455 | 23.83277
39.94336 | 0.7475612 | 3.372637 | 3.377298 |  | 24.10629 | 24.20365 | 23.98315 | 23.67851 | 23.65976 | 23.80189
40.04296875 | 0.749156 | 3.754514 | 3.377361 |  | 24.08006 | 24.18056 | 24.01195 | 23.69351 | 23.6686 | 23.82057
40.14258 | 0.7516466 | 6.484842 | 3.377368 |  | 24.10209 | 24.16556 | 23.96237 | 23.67814 | 23.6813 | 23.817
40.2421875 | 0.7538829 | 5.460428 | 3.377375 |  | 24.10749 | 24.20573 | 23.98469 | 23.65722 | 23.62832 | 23.79827
40.3418 | 0.7554413 | 6.342891 | 3.377336 |  | 24.10784 | 24.1739 | 24.00985 | 23.67596 | 23.68147 | 23.82902
40.44140625 | 0.7583465 | 6.99477 | 3.377343 |  | 24.11412 | 24.19653 | 23.97577 | 23.67936 | 23.68623 | 23.82428
40.54102 | 0.7602745 | 7.609738 | 3.377345 |  | 24.11629 | 24.18428 | 24.01727 | 23.68315 | 23.69608 | 23.81
40.640625 | 0.7623245 | 8.593595 | 3.377318 |  | 24.1128 | 24.19141 | 24.00167 | 23.67787 | 23.66812 | 23.8247
40.74023 | 0.7642372 | 7.503332 | 3.377373 |  | 24.09718 | 24.20605 | 23.98842 | 23.69125 | 23.68188 | 23.84662
40.83984375 | 0.7665439 | 5.290452 | 3.377345 |  | 24.08888 | 24.19011 | 24.02064 | 23.68445 | 23.68566 | 23.79726
40.93945 | 0.7688751 | 6.753477 | 3.377332 |  | 24.09919 | 24.22232 | 23.98234 | 23.67031 | 23.66287 | 23.81815
41.0390625 | 0.7711114 | 7.294393 | 3.377352 |  | 24.1158 | 24.18023 | 24.01594 | 23.71205 | 23.69772 | 23.80939
41.13867 | 0.7722383 | 4.890347 | 3.37736 |  | 24.10299 | 24.20902 | 23.99242 | 23.65321 | 23.66741 | 23.84115
41.23828125 | 0.7743497 | 8.357997 | 3.377379 |  | 24.10497 | 24.18102 | 23.98184 | 23.69244 | 23.67905 | 23.83017
41.33789 | 0.7764413 | 5.94985 | 3.377365 |  | 24.09072 | 24.18509 | 23.99892 | 23.67619 | 23.68325 | 23.83144
41.4375 | 0.7784817 | 4.546293 | 3.377321 |  | 24.10945 | 24.22672 | 23.98783 | 23.6753 | 23.68512 | 23.82586
41.53711 | 0.7806669 | 2.190323 | 3.377337 |  | 24.09535 | 24.21282 | 24.02204 | 23.68829 | 23.67372 | 23.7917
41.63671875 | 0.7824564 | 2.517972 | 3.377327 |  | 24.12532 | 24.18446 | 23.9889 | 23.68888 | 23.69201 | 23.84367
41.73633 | 0.7845298 | 7.355913 | 3.377363 |  | 24.10358 | 24.19559 | 23.99649 | 23.69229 | 23.69196 | 23.84819
41.8359375 | 0.7861569 | 5.726329 | 3.377352 |  | 24.12449 | 24.21888 | 24.01759 | 23.67142 | 23.67591 | 23.79819
41.93555 | 0.7883705 | 9.979607 | 3.37737 |  | 24.10293 | 24.23887 | 23.98044 | 23.67257 | 23.69225 | 23.81268
42.03515625 | 0.7914232 | 7.978399 | 3.377344 |  | 24.15255 | 24.20867 | 24.0207 | 23.684 | 23.68528 | 23.83485
42.13477 | 0.7928329 | 6.866719 | 3.377352 |  | 24.08902 | 24.18585 | 23.97862 | 23.66888 | 23.67031 | 23.85366
42.234375 | 0.7950556 | 6.449981 | 3.377337 |  | 24.12136 | 24.17316 | 23.99365 | 23.68323 | 23.7003 | 23.84735
42.33398 | 0.796874 | 11.11635 | 3.377337 |  | 24.10226 | 24.18974 | 24.00563 | 23.65512 | 23.69081 | 23.83066
42.43359375 | 0.7991029 | 6.97153 | 3.37734 |  | 24.11664 | 24.20686 | 24.00322 | 23.68814 | 23.66166 | 23.82742
42.5332 | 0.8012808 | 1.536849 | 3.377382 |  | 24.09958 | 24.1986 | 24.01143 | 23.68988 | 23.65724 | 23.83117
42.6328125 | 0.8032622 | 7.866525 | 3.377351 |  | 24.08641 | 24.22474 | 23.99621 | 23.70205 | 23.69941 | 23.86765
42.73242 | 0.8051732 | 7.56075 | 3.377342 |  | 24.12335 | 24.18413 | 24.00656 | 23.69045 | 23.67839 | 23.81414
42.83203125 | 0.8068537 | 0.8774505 | 3.377353 |  | 24.10851 | 24.23187 | 24.0374 | 23.6896 | 23.66217 | 23.84971
42.93164 | 0.809941 | 1.980929 | 3.377364 |  | 24.10582 | 24.17937 | 23.99556 | 23.69332 | 23.68121 | 23.83678
43.03125 | 0.8117492 | -2.139512 | 3.377384 |  | 24.04188 | 24.21905 | 23.98918 | 23.68532 | 23.67764 | 23.85301
43.13086 | 0.8132214 | 2.153411 | 3.377404 |  | 24.0949 | 24.19958 | 23.99788 | 23.67532 | 23.68263 | 23.82032
43.23046875 | 0.8150257 | -2.233843 | 3.377305 |  | 24.09555 | 24.21283 | 23.9638 | 23.67245 | 23.67753 | 23.83329
43.33008 | 0.8178109 | 0.8804126 | 3.377367 |  | 24.09051 | 24.19625 | 23.98473 | 23.68092 | 23.65227 | 23.81761
43.4296875 | 0.8188623 | 2.688403 | 3.377354 |  | 24.09449 | 24.18234 | 23.99537 | 23.64753 | 23.67349 | 23.8176
43.5293 | 0.821705 | -0.1743054 | 3.377359 |  | 24.11399 | 24.19947 | 23.99438 | 23.7041 | 23.6825 | 23.82718
43.62890625 | 0.8238329 | 4.305 | 3.377388 |  | 24.10196 | 24.18986 | 24.00716 | 23.67462 | 23.65934 | 23.82401
43.72852 | 0.8263939 | 5.596682 | 3.37739 |  | 24.10634 | 24.20386 | 24.03023 | 23.67143 | 23.66949 | 23.8191
43.828125 | 0.8276106 | 11.24167 | 3.377351 |  | 24.11113 | 24.1846 | 23.98672 | 23.67573 | 23.67081 | 23.81964
43.92773 | 0.8303749 | 4.97055 | 3.377352 |  | 24.09294 | 24.18663 | 23.99574 | 23.72266 | 23.66102 | 23.83525
44.02734375 | 0.8317204 | 10.98488 | 3.37738 |  | 24.09679 | 24.18812 | 23.9916 | 23.67756 | 23.65425 | 23.83533
44.12695 | 0.8342911 | 14.69679 | 3.377409 |  | 24.10822 | 24.18904 | 24.01246 | 23.64857 | 23.66733 | 23.82409
44.2265625 | 0.8365513 | 6.489627 | 3.377371 |  | 24.10637 | 24.17984 | 23.9968 | 23.69186 | 23.65889 | 23.81327
44.32617 | 0.8385911 | 7.929411 | 3.377343 |  | 24.08312 | 24.2028 | 24.00921 | 23.64118 | 23.68682 | 23.81829
44.42578125 | 0.8404925 | 8.021463 | 3.377393 |  | 24.0918 | 24.15982 | 23.98499 | 23.68219 | 23.64296 | 23.80283
44.52539 | 0.8426028 | 5.556353 | 3.377357 |  | 24.11033 | 24.174 | 23.99964 | 23.7062 | 23.65828 | 23.80557
44.625 | 0.8447761 | 7.543661 | 3.377343 |  | 24.11354 | 24.18946 | 24.01624 | 23.68172 | 23.66896 | 23.80374
44.72461 | 0.8473814 | 9.004864 | 3.377356 |  | 24.08106 | 24.19612 | 24.00917 | 23.67629 | 23.65405 | 23.81826
44.82421875 | 0.8492464 | 9.884821 | 3.377378 |  | 24.10216 | 24.1833 | 23.98651 | 23.69991 | 23.65846 | 23.81228
44.92383 | 0.8516967 | 8.533442 | 3.377348 |  | 24.08962 | 24.19539 | 24.00697 | 23.68932 | 23.65339 | 23.8294
45.0234375 | 0.8535367 | 10.03794 | 3.37732 |  | 24.09805 | 24.19725 | 24.01124 | 23.68 | 23.66743 | 23.83733
45.12305 | 0.8555033 | 7.859006 | 3.377401 |  | 24.10566 | 24.18592 | 24.01365 | 23.65567 | 23.65299 | 23.84753
45.22265625 | 0.8576057 | 11.74294 | 3.377362 |  | 24.09721 | 24.16951 | 24.01017 | 23.68279 | 23.66522 | 23.844
45.32227 | 0.8595547 | 10.26806 | 3.377421 |  | 24.12202 | 24.1828 | 24.01348 | 23.68701 | 23.66422 | 23.85754
45.421875 | 0.8615764 | 10.21201 | 3.377372 |  | 24.10855 | 24.18849 | 23.99841 | 23.69286 | 23.66961 | 23.80499
45.52148 | 0.8635147 | 11.82702 | 3.377383 |  | 24.10965 | 24.21116 | 23.97227 | 23.67283 | 23.67541 | 23.81898
45.62109375 | 0.8658095 | 8.571493 | 3.377366 |  | 24.12991 | 24.21429 | 24.01291 | 23.6644 | 23.65394 | 23.84315
45.7207 | 0.8689286 | 11.34557 | 3.377392 |  | 24.11921 | 24.17306 | 23.96347 | 23.71713 | 23.65209 | 23.85363
45.8203125 | 0.8700561 | 9.742415 | 3.377349 |  | 24.13692 | 24.16389 | 23.97433 | 23.70201 | 23.65616 | 23.82016
45.91992 | 0.8722657 | 12.81908 | 3.377392 |  | 24.10833 | 24.2219 | 23.99782 | 23.68039 | 23.65406 | 23.88016
46.01953125 | 0.8744306 | 4.490926 | 3.377391 |  | 24.12783 | 24.19213 | 23.97982 | 23.67554 | 23.67884 | 23.86845
46.11914 | 0.8763289 | 8.037184 | 3.377319 |  | 24.1255 | 24.22632 | 24.00016 | 23.68958 | 23.65421 | 23.87995
46.21875 | 0.8786856 | 10.20381 | 3.377348 |  | 24.10283 | 24.2107 | 23.98294 | 23.65873 | 23.65593 | 23.84313
46.31836 | 0.8809998 | 13.51379 | 3.377402 |  | 24.11953 | 24.21128 | 23.98248 | 23.68757 | 23.67381 | 23.85826
46.41796875 | 0.8824662 | 11.7459 | 3.377362 |  | 24.12114 | 24.18461 | 24.00063 | 23.69095 | 23.65835 | 23.83482
46.51758 | 0.8844981 | 12.40644 | 3.377368 |  | 24.09792 | 24.19987 | 24.01285 | 23.70872 | 23.64375 | 23.85342
46.6171875 | 0.8864699 | 8.318124 | 3.377383 |  | 24.09636 | 24.2105 | 23.98717 | 23.68729 | 23.65951 | 23.83874
46.7168 | 0.8885052 | 15.48902 | 3.377397 |  | 24.10883 | 24.19084 | 23.96621 | 23.71044 | 23.66926 | 23.8604
46.81640625 | 0.8914942 | 17.20975 | 3.377401 |  | 24.08905 | 24.19866 | 23.98176 | 23.70511 | 23.65405 | 23.82619
46.91602 | 0.8931657 | 9.646946 | 3.377359 |  | 24.11104 | 24.22095 | 23.96608 | 23.69296 | 23.68446 | 23.84419
47.015625 | 0.8951272 | 9.896669 | 3.377415 |  | 24.11926 | 24.17674 | 23.98548 | 23.69082 | 23.63862 | 23.8299
47.11523 | 0.8977127 | 13.81341 | 3.377368 |  | 24.1026 | 24.20426 | 24.01279 | 23.69241 | 23.6598 | 23.83537
47.21484375 | 0.8994312 | 7.331305 | 3.377422 |  | 24.10514 | 24.21685 | 23.98424 | 23.71046 | 23.6883 | 23.8346
47.31445 | 0.9015823 | 10.43622 | 3.377405 |  | 24.11177 | 24.18652 | 23.98649 | 23.70286 | 23.66296 | 23.84789
47.4140625 | 0.9041473 | 8.197591 | 3.377378 |  | 24.10999 | 24.19348 | 23.96943 | 23.71209 | 23.67111 | 23.81707
47.51367 | 0.9055997 | 11.90175 | 3.377424 |  | 24.10977 | 24.1776 | 24.00666 | 23.66224 | 23.65796 | 23.79617
47.61328125 | 0.9077388 | 6.704489 | 3.377377 |  | 24.11843 | 24.21045 | 23.96898 | 23.70158 | 23.66079 | 23.82116
47.71289 | 0.9102096 | 4.275151 | 3.377398 |  | 24.0872 | 24.19008 | 23.99518 | 23.70414 | 23.64993 | 23.81169
47.8125 | 0.9116074 | 9.806896 | 3.377397 |  | 24.10305 | 24.19134 | 23.99939 | 23.68997 | 23.66246 | 23.82803
47.91211 | 0.9150213 | 6.597172 | 3.377453 |  | 24.1119 | 24.19183 | 23.97193 | 23.69143 | 23.6418 | 23.84195
48.01171875 | 0.9166847 | 9.64968 | 3.377374 |  | 24.1148 | 24.19496 | 24.01078 | 23.68088 | 23.65328 | 23.8076
48.11133 | 0.9186842 | 12.31758 | 3.377383 |  | 24.09218 | 24.20603 | 24.00299 | 23.67965 | 23.65246 | 23.84935
48.2109375 | 0.9203279 | 10.90308 | 3.377409 |  | 24.10875 | 24.21376 | 24.01083 | 23.696 | 23.62328 | 23.85512
48.31055 | 0.922798 | 11.71332 | 3.377457 |  | 24.11493 | 24.19491 | 23.98573 | 23.69288 | 23.6702 | 23.82719
48.41015625 | 0.9248624 | 10.94136 | 3.37742 |  | 24.09369 | 24.22589 | 23.97283 | 23.69291 | 23.649 | 23.80921
48.50977 | 0.9273768 | 10.93453 | 3.37738 |  | 24.12454 | 24.18988 | 23.98313 | 23.69337 | 23.64276 | 23.84363
48.609375 | 0.9296665 | 8.048349 | 3.377383 |  | 24.09397 | 24.18887 | 23.99656 | 23.68304 | 23.6342 | 23.80609
48.70898 | 0.931204 | 15.0037 | 3.377394 |  | 24.09485 | 24.18869 | 23.9862 | 23.69381 | 23.65176 | 23.84475
48.80859375 | 0.9337956 | 9.407931 | 3.377422 |  | 24.11034 | 24.22451 | 24.00352 | 23.69059 | 23.66109 | 23.85745
48.9082 | 0.9355595 | 11.25215 | 3.377417 |  | 24.08357 | 24.19225 | 24.01055 | 23.68625 | 23.66331 | 23.83177
49.0078125 | 0.9372611 | 13.91686 | 3.377393 |  | 24.12659 | 24.1939 | 23.9834 | 23.6923 | 23.64057 | 23.82478
49.10742 | 0.9400583 | 9.294234 | 3.377441 |  | 24.14258 | 24.21309 | 24.0258 | 23.70442 | 23.68025 | 23.80572
49.20703125 | 0.9420913 | 14.09845 | 3.377427 |  | 24.09932 | 24.19078 | 24.0087 | 23.68852 | 23.63975 | 23.81978
49.30664 | 0.9434489 | 6.478918 | 3.377415 |  | 24.071 | 24.17299 | 23.96167 | 23.70212 | 23.63526 | 23.83311
49.40625 | 0.9451742 | 15.44869 | 3.37743 |  | 24.07896 | 24.22495 | 23.96931 | 23.69855 | 23.65327 | 23.84179
49.50586 | 0.9477675 | 10.38746 | 3.377439 |  | 24.1235 | 24.21618 | 23.98056 | 23.69143 | 23.66332 | 23.81447
49.60546875 | 0.9501373 | 13.78356 | 3.377443 |  | 24.09452 | 24.17265 | 23.97765 | 23.69259 | 23.63796 | 23.84476
49.70508 | 0.9520829 | 16.81397 | 3.377408 |  | 24.11349 | 24.19625 | 23.9664 | 23.64265 | 23.6357 | 23.83177
49.8046875 | 0.9536441 | 15.407 | 3.377406 |  | 24.0844 | 24.20806 | 23.97344 | 23.66916 | 23.6511 | 23.83221
49.9043 | 0.9565521 | 12.24216 | 3.377455 |  | 24.10349 | 24.20853 | 23.97052 | 23.67495 | 23.63721 | 23.83193
50.00390625 | 0.9579748 | 18.27677 | 3.377429 |  | 24.12046 | 24.21288 | 23.99605 | 23.66155 | 23.63702 | 23.78309
50.10352 | 0.9607 | 14.01141 | 3.377408 |  | 24.12707 | 24.20121 | 23.99085 | 23.64217 | 23.64949 | 23.80295
50.203125 | 0.9628914 | 17.03043 | 3.377431 |  | 24.10084 | 24.19154 | 23.96807 | 23.67241 | 23.62633 | 23.84048
50.30273 | 0.9642364 | 16.99124 | 3.377448 |  | 24.10603 | 24.21495 | 24.00941 | 23.6527 | 23.63865 | 23.81793
50.40234375 | 0.9667861 | 18.90427 | 3.377394 |  | 24.11022 | 24.19829 | 23.9908 | 23.67618 | 23.65333 | 23.81542
50.50195 | 0.9692518 | 17.48613 | 3.377447 |  | 24.09955 | 24.18597 | 24.00283 | 23.63765 | 23.65649 | 23.81071
50.6015625 | 0.9701675 | 19.19592 | 3.377414 |  | 24.09083 | 24.19203 | 23.9604 | 23.67118 | 23.63311 | 23.82526
50.70117 | 0.9730453 | 12.13325 | 3.37742 |  | 24.10833 | 24.19305 | 23.97412 | 23.65085 | 23.6472 | 23.82214
50.80078125 | 0.9747985 | 10.43462 | 3.377436 |  | 24.10658 | 24.20886 | 23.97221 | 23.66946 | 23.63759 | 23.80987
50.90039 | 0.9773391 | 11.20909 | 3.377429 |  | 24.13034 | 24.22895 | 23.98155 | 23.66063 | 23.6334 | 23.81454
51 | 0.9792795 | 10.0573 | 3.377462 |  | 24.13101 | 24.23045 | 23.95605 | 23.67392 | 23.63118 | 23.82607
51.09961 | 0.9811288 | 15.86452 | 3.377443 |  | 24.1136 | 24.20881 | 23.97318 | 23.66851 | 23.63968 | 23.81117
51.19921875 | 0.9835058 | 13.27204 | 3.37747 |  | 24.09137 | 24.21183 | 23.96212 | 23.6727 | 23.63789 | 23.83401
51.29883 | 0.9858983 | 18.09699 | 3.377404 |  | 24.09393 | 24.23829 | 23.97801 | 23.64378 | 23.63151 | 23.82535
51.3984375 | 0.9869549 | 18.53515 | 3.377417 |  | 24.11222 | 24.19333 | 23.99744 | 23.674 | 23.63587 | 23.83402
51.49805 | 0.9896147 | 16.08212 | 3.377423 |  | 24.11728 | 24.22124 | 23.95007 | 23.65428 | 23.66175 | 23.81544
51.59765625 | 0.9914462 | 11.96851 | 3.377441 |  | 24.1141 | 24.19649 | 23.98281 | 23.64739 | 23.62892 | 23.83693
51.69727 | 0.9938954 | 15.47011 | 3.377444 |  | 24.11526 | 24.21123 | 23.98063 | 23.64087 | 23.61351 | 23.8217
51.796875 | 0.9965927 | 13.69037 | 3.377444 |  | 24.10983 | 24.22401 | 23.98171 | 23.65467 | 23.61292 | 23.83904
51.89648 | 0.9987217 | 17.38724 | 3.37744 |  | 24.1206 | 24.21065 | 23.94216 | 23.66536 | 23.6349 | 23.83085
51.99609375 | 1.00055 | 14.06017 | 3.377472 |  | 24.11913 | 24.20782 | 23.94645 | 23.64468 | 23.61057 | 23.86791
52.0957 | 1.002241 | 15.52525 | 3.377476 |  | 24.13644 | 24.22928 | 23.95573 | 23.6384 | 23.61421 | 23.83518
52.1953125 | 1.00433 | 17.04729 | 3.377452 |  | 24.11061 | 24.22076 | 23.95744 | 23.66718 | 23.59007 | 23.81965
52.29492 | 1.007608 | 17.86026 | 3.37743 |  | 24.12988 | 24.17826 | 23.97118 | 23.68017 | 23.65547 | 23.79859
52.39453125 | 1.009045 | 24.14619 | 3.377448 |  | 24.12004 | 24.19937 | 23.96728 | 23.65982 | 23.62917 | 23.82439
52.49414 | 1.01109 | 19.78855 | 3.377451 |  | 24.12856 | 24.23396 | 23.98972 | 23.66961 | 23.65068 | 23.82282
52.59375 | 1.013999 | 16.99306 | 3.377458 |  | 24.10655 | 24.20758 | 23.95606 | 23.63668 | 23.63361 | 23.83455
52.69336 | 1.014718 | 15.00325 | 3.377437 |  | 24.10581 | 24.20403 | 23.97842 | 23.67617 | 23.63414 | 23.8051
52.79296875 | 1.017087 | 15.22608 | 3.377465 |  | 24.10389 | 24.21416 | 23.97657 | 23.66603 | 23.6392 | 23.81242
52.89258 | 1.019328 | 16.64832 | 3.377411 |  | 24.10704 | 24.23245 | 23.95419 | 23.67658 | 23.62285 | 23.79219
52.9921875 | 1.021757 | 18.77143 | 3.377445 |  | 24.13017 | 24.19272 | 23.9486 | 23.67008 | 23.63767 | 23.80889
53.0918 | 1.023841 | 25.99177 | 3.377453 |  | 24.10296 | 24.22175 | 23.96157 | 23.64491 | 23.62349 | 23.80665
53.19140625 | 1.025829 | 20.73732 | 3.377437 |  | 24.12332 | 24.21574 | 23.95554 | 23.6543 | 23.6174 | 23.81477
53.29102 | 1.027775 | 19.66187 | 3.377465 |  | 24.1096 | 24.2078 | 23.95857 | 23.64297 | 23.63854 | 23.81
53.390625 | 1.029936 | 18.86303 | 3.377455 |  | 24.13057 | 24.19974 | 23.95303 | 23.66491 | 23.59604 | 23.84484
53.49023 | 1.031545 | 21.51383 | 3.377456 |  | 24.11748 | 24.23589 | 23.97731 | 23.65961 | 23.59828 | 23.80219
53.58984375 | 1.033514 | 20.35089 | 3.37747 |  | 24.13317 | 24.17798 | 23.96422 | 23.70008 | 23.61109 | 23.82533
53.68945 | 1.036155 | 22.58655 | 3.377435 |  | 24.1113 | 24.21446 | 24.00031 | 23.67152 | 23.62447 | 23.83487
53.7890625 | 1.03748 | 22.51364 | 3.377479 |  | 24.1092 | 24.19793 | 23.9726 | 23.66736 | 23.60883 | 23.80145
53.88867 | 1.040228 | 22.63326 | 3.377499 |  | 24.11056 | 24.19224 | 23.93778 | 23.6542 | 23.61642 | 23.82253
53.98828125 | 1.041592 | 25.31392 | 3.377491 |  | 24.10658 | 24.19691 | 23.96758 | 23.65457 | 23.63014 | 23.82397
54.08789 | 1.043911 | 28.39081 | 3.377514 |  | 24.09045 | 24.18818 | 23.96774 | 23.66079 | 23.60613 | 23.83505
54.1875 | 1.046193 | 24.86802 | 3.377512 |  | 24.1066 | 24.19016 | 23.98068 | 23.66662 | 23.62412 | 23.8315
54.28711 | 1.048075 | 20.70838 | 3.377485 |  | 24.10789 | 24.21304 | 23.96033 | 23.65648 | 23.62727 | 23.81245
54.38671875 | 1.050535 | 20.79406 | 3.377489 |  | 24.1066 | 24.21617 | 23.93944 | 23.65518 | 23.62426 | 23.81532
54.48633 | 1.052901 | 20.6038 | 3.377474 |  | 24.13507 | 24.18448 | 23.93663 | 23.67714 | 23.60889 | 23.80352
54.5859375 | 1.054423 | 21.52409 | 3.377477 |  | 24.09694 | 24.21389 | 23.94004 | 23.65571 | 23.60781 | 23.82113
54.68555 | 1.056983 | 23.37879 | 3.377517 |  | 24.11441 | 24.21432 | 23.95018 | 23.67637 | 23.63841 | 23.82425
54.78515625 | 1.059163 | 21.95814 | 3.377505 |  | 24.14119 | 24.21193 | 23.96115 | 23.66242 | 23.61391 | 23.79625
54.88477 | 1.060759 | 23.28036 | 3.377484 |  | 24.11116 | 24.19003 | 23.94116 | 23.65211 | 23.6208 | 23.78397
54.984375 | 1.063032 | 17.20063 | 3.377469 |  | 24.12375 | 24.23811 | 23.96311 | 23.65597 | 23.63306 | 23.82606
55.08398 | 1.065619 | 25.26288 | 3.377465 |  | 24.07669 | 24.18263 | 23.9548 | 23.68872 | 23.61274 | 23.80302
55.18359375 | 1.068032 | 20.25177 | 3.377482 |  | 24.12151 | 24.21258 | 23.97189 | 23.7108 | 23.61098 | 23.82246
55.2832 | 1.069742 | 19.06308 | 3.3775 |  | 24.11213 | 24.21471 | 23.93148 | 23.66903 | 23.63148 | 23.79528
55.3828125 | 1.070959 | 12.82477 | 3.377514 |  | 24.12153 | 24.21555 | 23.9415 | 23.66875 | 23.61967 | 23.8327
55.48242 | 1.07397 | 21.2648 | 3.377481 |  | 24.09338 | 24.19076 | 23.95755 | 23.6788 | 23.61278 | 23.81963
55.58203125 | 1.07549 | 19.14397 | 3.377506 |  | 24.10829 | 24.24236 | 23.98631 | 23.68542 | 23.6371 | 23.82046
55.68164 | 1.077691 | 17.11086 | 3.377514 |  | 24.11059 | 24.22227 | 23.95693 | 23.67917 | 23.63423 | 23.80131
55.78125 | 1.079725 | 19.93142 | 3.377479 |  | 24.08016 | 24.15528 | 23.92329 | 23.64863 | 23.59684 | 23.78313
55.88086 | 1.082271 | 20.48942 | 3.377489 |  | 24.09411 | 24.21473 | 23.95699 | 23.66036 | 23.58478 | 23.79094
55.98046875 | 1.084561 | 15.605 | 3.377483 |  | 24.07526 | 24.19522 | 23.94364 | 23.64397 | 23.60347 | 23.79208
56.08008 | 1.08675 | 11.83089 | 3.377444 |  | 24.08009 | 24.20078 | 23.94912 | 23.6628 | 23.60209 | 23.80163
56.1796875 | 1.088827 | 17.09764 | 3.377486 |  | 24.09768 | 24.20366 | 23.93913 | 23.66921 | 23.60922 | 23.79764
56.2793 | 1.090338 | 14.01483 | 3.377492 |  | 24.10943 | 24.21677 | 23.93496 | 23.68762 | 23.59596 | 23.78587
56.37890625 | 1.092806 | 15.92239 | 3.377489 |  | 24.10554 | 24.2294 | 23.9381 | 23.67318 | 23.59909 | 23.80128
56.47852 | 1.095262 | 12.82318 | 3.377481 |  | 24.07359 | 24.21436 | 23.95459 | 23.66836 | 23.59414 | 23.78648
56.578125 | 1.09668 | 20.04489 | 3.377498 |  | 24.0655 | 24.21416 | 23.93333 | 23.68834 | 23.62625 | 23.79472
56.67773 | 1.099585 | 15.42819 | 3.377471 |  | 24.09927 | 24.19466 | 23.93579 | 23.64731 | 23.59745 | 23.82047
56.77734375 | 1.101145 | 13.80749 | 3.377496 |  | 24.08701 | 24.1877 | 23.9255 | 23.65954 | 23.611 | 23.77503
56.87695 | 1.102904 | 19.7644 | 3.377517 |  | 24.07587 | 24.22345 | 23.95238 | 23.66723 | 23.6038 | 23.79514
56.9765625 | 1.104925 | 13.6701 | 3.377529 |  | 24.07918 | 24.18818 | 23.94858 | 23.65635 | 23.6241 | 23.78831
57.07617 | 1.107052 | 15.96568 | 3.377529 |  | 24.10187 | 24.20267 | 23.95835 | 23.67391 | 23.59282 | 23.79547
57.17578125 | 1.109244 | 16.20538 | 3.377474 |  | 24.08512 | 24.17357 | 23.95788 | 23.62281 | 23.61647 | 23.79976
57.27539 | 1.112031 | 14.48466 | 3.377499 |  | 24.08753 | 24.16605 | 23.93408 | 23.66247 | 23.60454 | 23.80362
57.375 | 1.113431 | 14.64803 | 3.377505 |  | 24.10895 | 24.17139 | 23.94889 | 23.66934 | 23.60868 | 23.78262
57.47461 | 1.115794 | 18.3531 | 3.377553 |  | 24.10593 | 24.18509 | 23.95146 | 23.68236 | 23.61086 | 23.8114
57.57421875 | 1.117773 | 18.1494 | 3.377513 |  | 24.10171 | 24.16574 | 23.96318 | 23.66129 | 23.61007 | 23.79949
57.67383 | 1.119304 | 16.79848 | 3.377517 |  | 24.07441 | 24.17548 | 23.90989 | 23.64186 | 23.59331 | 23.79191
57.7734375 | 1.122283 | 20.30942 | 3.377503 |  | 24.09828 | 24.19946 | 23.95319 | 23.64085 | 23.62164 | 23.8019
57.87305 | 1.124364 | 24.51553 | 3.377482 |  | 24.10109 | 24.15777 | 23.9639 | 23.63834 | 23.58481 | 23.80529
57.97265625 | 1.125521 | 15.81781 | 3.377539 |  | 24.06582 | 24.19179 | 23.95906 | 23.64094 | 23.60946 | 23.82265
58.07227 | 1.128714 | 21.16021 | 3.377523 |  | 24.08564 | 24.21099 | 23.97227 | 23.66055 | 23.60743 | 23.80078125
58.171875 | 1.129678 | 25.01133 | 3.377517 |  | 24.0716 | 24.18983 | 23.96707 | 23.6463 | 23.62725 | 23.79288
58.27148 | 1.132617 | 20.24084 | 3.37749 |  | 24.07377 | 24.18058 | 23.95604 | 23.68023 | 23.59964 | 23.76616
58.37109375 | 1.134002 | 24.15439 | 3.377513 |  | 24.09944 | 24.21332 | 23.95456 | 23.64606 | 23.60032 | 23.7833
58.4707 | 1.136516 | 15.83809 | 3.377499 |  | 24.11231 | 24.1954 | 23.91639 | 23.6753 | 23.59445 | 23.78506
58.5703125 | 1.138627 | 19.84757 | 3.377512 |  | 24.08966 | 24.18724 | 23.95657 | 23.62662 | 23.61721 | 23.75796
58.66992 | 1.14038 | 22.54918 | 3.377534 |  | 24.07924 | 24.2101 | 23.92166 | 23.66116 | 23.60433 | 23.81219
58.76953125 | 1.142417 | 22.22974 | 3.377562 |  | 24.09142 | 24.20653 | 23.9539 | 23.66388 | 23.60256 | 23.78786
58.86914 | 1.144197 | 23.17327 | 3.377516 |  | 24.10023 | 24.22966 | 23.9544 | 23.65806 | 23.63223 | 23.77582
58.96875 | 1.147274 | 19.21164 | 3.377511 |  | 24.07185 | 24.21551 | 23.95774 | 23.68593 | 23.60573 | 23.78684
59.06836 | 1.148187 | 23.26441 | 3.377549 |  | 24.0715 | 24.1618 | 23.94244 | 23.65117 | 23.59335 | 23.7676
59.16796875 | 1.150769 | 21.43705 | 3.37751 |  | 24.09797 | 24.20626 | 23.95377 | 23.65637 | 23.60231 | 23.80014
59.26758 | 1.153699 | 18.16558 | 3.377523 |  | 24.09279 | 24.2075 | 23.95469 | 23.66307 | 23.59598 | 23.76003
59.3671875 | 1.154987 | 18.34102 | 3.377558 |  | 24.07536 | 24.21962 | 23.92819 | 23.66036 | 23.61692 | 23.77565
59.4668 | 1.156922 | 22.41179 | 3.377532 |  | 24.09437 | 24.20249 | 23.94323 | 23.63343 | 23.60524 | 23.77973
59.56640625 | 1.159778 | 18.9872 | 3.377539 |  | 24.05729 | 24.19944 | 23.96788 | 23.64083 | 23.57897 | 23.77128
59.66602 | 1.162007 | 21.33042 | 3.377527 |  | 24.07585 | 24.19439 | 23.95447 | 23.66761 | 23.62016 | 23.75499
59.765625 | 1.163566 | 23.47289 | 3.377529 |  | 24.06804 | 24.19874 | 23.96297 | 23.64263 | 23.61247 | 23.75458
59.86523 | 1.1661 | 16.57541 | 3.377517 |  | 24.07201 | 24.18021 | 23.94045 | 23.63092 | 23.57779 | 23.78813
59.96484375 | 1.168322 | 21.48649 | 3.377533 |  | 24.08421 | 24.20633 | 23.94566 | 23.63634 | 23.58805 | 23.75602
60.06445 | 1.169643 | 20.54205 | 3.377509 |  | 24.08416 | 24.19163 | 23.95376 | 23.64376 | 23.60996 | 23.75582
60.1640625 | 1.171778 | 20.86446 | 3.377559 |  | 24.06439 | 24.21202 | 23.94059 | 23.64694 | 23.57482 | 23.76827
60.26367 | 1.174292 | 22.97025 | 3.377527 |  | 24.0703 | 24.19806 | 23.96357 | 23.64685 | 23.56665 | 23.74073
60.36328125 | 1.175316 | 25.22688 | 3.377508 |  | 24.06737 | 24.18111 | 23.94387 | 23.64512 | 23.58867 | 23.76511
60.46289 | 1.178196 | 24.08581 | 3.377528 |  | 24.07329 | 24.19586 | 23.93795 | 23.64679 | 23.60747 | 23.75156
60.5625 | 1.18064 | 24.61465 | 3.377541 |  | 24.07576 | 24.21679 | 23.93754 | 23.62821 | 23.58315 | 23.75348
60.66211 | 1.182253 | 26.63978 | 3.37752 |  | 24.0701 | 24.17422 | 23.96604 | 23.63391 | 23.58795 | 23.76686
60.76171875 | 1.183931 | 24.93455 | 3.377526 |  | 24.07832 | 24.20136 | 23.95108 | 23.64099 | 23.58334 | 23.76011
60.86133 | 1.186703 | 25.15693 | 3.377573 |  | 24.08452 | 24.2169 | 23.97328 | 23.6485 | 23.58419 | 23.76247
60.9609375 | 1.188903 | 28.53754 | 3.377538 |  | 24.08645 | 24.18333 | 23.9411 | 23.64173 | 23.60581 | 23.76687
61.06055 | 1.190885 | 25.36929 | 3.377588 |  | 24.05462 | 24.18214 | 23.97419 | 23.64586 | 23.60842 | 23.77421
61.16015625 | 1.193468 | 26.334 | 3.377576 |  | 24.11589 | 24.20475 | 23.96462 | 23.62958 | 23.61198 | 23.74467
61.25977 | 1.195159 | 26.17314 | 3.377581 |  | 24.0449 | 24.17236 | 23.97819 | 23.63419 | 23.61859 | 23.78538
61.359375 | 1.197221 | 24.44262 | 3.377544 |  | 24.06962 | 24.15454 | 23.98617 | 23.62896 | 23.60777 | 23.76473
61.45898 | 1.19918 | 27.58718 | 3.377573 |  | 24.05764 | 24.17748 | 23.96856 | 23.61066 | 23.59248 | 23.78147
61.55859375 | 1.20134 | 26.67373 | 3.377499 |  | 24.05772 | 24.1736 | 23.95059 | 23.65367 | 23.59337 | 23.76068
61.6582 | 1.203349 | 29.01945 | 3.377573 |  | 24.05914 | 24.17267 | 23.94696 | 23.65023 | 23.58123 | 23.73517
61.7578125 | 1.205203 | 30.61417 | 3.377547 |  | 24.0885 | 24.18758 | 23.97364 | 23.65173 | 23.62195 | 23.73039
61.85742 | 1.207361 | 24.80422 | 3.377553 |  | 24.08033 | 24.19346 | 23.95789 | 23.64148 | 23.58434 | 23.75112
61.95703125 | 1.209197 | 30.54399 | 3.377562 |  | 24.08286 | 24.19526 | 23.95257 | 23.64027 | 23.59137 | 23.75691
62.05664 | 1.211365 | 27.05287 | 3.377543 |  | 24.08661 | 24.1747 | 23.93727 | 23.63761 | 23.59831 | 23.77258
62.15625 | 1.214058 | 28.77063 | 3.377534 |  | 24.06602 | 24.17764 | 23.96777 | 23.63974 | 23.59962 | 23.77122
62.25586 | 1.216434 | 39.04121 | 3.377513 |  | 24.08323 | 24.18225 | 23.94273 | 23.64723 | 23.58466 | 23.7526
62.35546875 | 1.217952 | 37.53261 | 3.377641 |  | 24.07678 | 24.18984 | 23.95972 | 23.61889 | 23.59341 | 23.74001
62.45508 | 1.220414 | 38.53128 | 3.377602 |  | 24.08817 | 24.16903 | 23.95116 | 23.6372 | 23.58438 | 23.75225
62.5546875 | 1.221929 | 36.89805 | 3.377563 |  | 24.07894 | 24.1852 | 23.98959 | 23.6446 | 23.61036 | 23.76213
62.6543 | 1.22433 | 33.41923 | 3.377565 |  | 24.06513 | 24.19298 | 23.97751 | 23.64112 | 23.62269 | 23.735
62.75390625 | 1.226749 | 31.55975 | 3.377551 |  | 24.09726 | 24.17855 | 23.96576 | 23.65312 | 23.59201 | 23.74055
62.85352 | 1.22896 | 30.83792 | 3.377575 |  | 24.07615 | 24.16123 | 23.94584 | 23.64731 | 23.56294 | 23.77417
62.953125 | 1.230371 | 29.16869 | 3.377564 |  | 24.08059 | 24.18218 | 23.96598 | 23.64378 | 23.56728 | 23.7542
63.05273 | 1.232683 | 35.15476 | 3.377583 |  | 24.06695 | 24.17912 | 23.96841 | 23.6594 | 23.59354 | 23.7696
63.15234375 | 1.235347 | 36.85635 | 3.377581 |  | 24.06321 | 24.15941 | 23.96676 | 23.65105 | 23.61676 | 23.75542
63.25195 | 1.236631 | 29.44644 | 3.377573 |  | 24.05523 | 24.18252 | 23.96534 | 23.64523 | 23.59926 | 23.78019
63.3515625 | 1.238589 | 29.16778 | 3.377592 |  | 24.0626 | 24.19437 | 23.96497 | 23.63514 | 23.56973 | 23.77185
63.45117 | 1.240768 | 34.1283 | 3.377587 |  | 24.071 | 24.18716 | 23.94587 | 23.64093 | 23.58821 | 23.74076
63.55078125 | 1.243506 | 32.30026 | 3.3776 |  | 24.08766 | 24.1614 | 23.99693 | 23.65016 | 23.59347 | 23.78513
63.65039 | 1.244714 | 33.65095 | 3.377569 |  | 24.0939 | 24.18584 | 23.96164 | 23.65602 | 23.59196 | 23.79548
63.75 | 1.247522 | 29.2416 | 3.377598 |  | 24.07953 | 24.17599 | 23.96336 | 23.6612 | 23.59672 | 23.78411
63.84961 | 1.250042 | 35.39651 | 3.377561 |  | 24.09998 | 24.15795 | 23.95204 | 23.63783 | 23.57367 | 23.75164
63.94921875 | 1.25155 | 33.2725 | 3.377615 |  | 24.05243 | 24.19788 | 24.00455 | 23.63196 | 23.58501 | 23.7871
64.04883 | 1.253426 | 34.50585 | 3.377547 |  | 24.07857 | 24.19196 | 23.97858 | 23.66652 | 23.5956 | 23.7933
64.1484375 | 1.256046 | 31.102 | 3.377538 |  | 24.05611 | 24.20837 | 23.96049 | 23.62973 | 23.57043 | 23.77786
64.24805 | 1.258133 | 33.97951 | 3.377577 |  | 24.08268 | 24.17483 | 23.9363 | 23.64553 | 23.60489 | 23.78657
64.34765625 | 1.260099 | 31.45494 | 3.377565 |  | 24.08514 | 24.17096 | 23.99522 | 23.66127 | 23.57654 | 23.77501
64.44727 | 1.262163 | 30.79235 | 3.377566 |  | 24.10406 | 24.16638 | 23.9751 | 23.64083 | 23.60085 | 23.77675
64.546875 | 1.263773 | 38.95166 | 3.377578 |  | 24.09183 | 24.18456 | 23.95789 | 23.6375 | 23.60137 | 23.74259
64.64648 | 1.266383 | 37.97167 | 3.37758 |  | 24.08872 | 24.16954 | 23.96022 | 23.65944 | 23.61334 | 23.78594
64.74609375 | 1.268341 | 39.18156 | 3.377562 |  | 24.08141 | 24.20366 | 23.99124 | 23.65696 | 23.6034 | 23.77194
64.8457 | 1.270107 | 35.7392 | 3.377636 |  | 24.08856 | 24.18254 | 23.9619 | 23.62825 | 23.5836 | 23.75537
64.9453125 | 1.272224 | 36.52711 | 3.377575 |  | 24.09086 | 24.19344 | 23.96972 | 23.66089 | 23.58163 | 23.75676
65.04492 | 1.274652 | 33.39964 | 3.377564 |  | 24.10296 | 24.21589 | 23.97502 | 23.64187 | 23.60001 | 23.76639
65.14453125 | 1.277059 | 30.35305 | 3.377606 |  | 24.10514 | 24.16504 | 23.97723 | 23.61045 | 23.60182 | 23.77918
65.24414 | 1.279254 | 30.79303 | 3.377608 |  | 24.08788 | 24.15517 | 23.9929 | 23.64172 | 23.59953 | 23.76142
65.34375 | 1.28135 | 29.80986 | 3.377581 |  | 24.10048 | 24.17679 | 23.93654 | 23.64566 | 23.58236 | 23.75455
65.44336 | 1.282855 | 34.0784 | 3.377562 |  | 24.07615 | 24.1671 | 23.99201 | 23.64703 | 23.60757 | 23.77395
65.54296875 | 1.285992 | 33.18181 | 3.37756 |  | 24.11401 | 24.18379 | 23.93695 | 23.6599 | 23.56928 | 23.77266
65.64258 | 1.287266 | 31.97375 | 3.377617 |  | 24.10803 | 24.18126 | 24.00259 | 23.64161 | 23.57395 | 23.76065
65.7421875 | 1.289591 | 34.70089 | 3.377599 |  | 24.08476 | 24.1707 | 23.95721 | 23.63368 | 23.59627 | 23.77556
65.8418 | 1.291993 | 30.96825 | 3.377578 |  | 24.11588 | 24.1529 | 23.97999 | 23.63423 | 23.60072 | 23.73931
65.94140625 | 1.294337 | 35.06932 | 3.377605 |  | 24.09686 | 24.14858 | 23.95276 | 23.65792 | 23.57627 | 23.76149
66.04102 | 1.296054 | 33.46959 | 3.377609 |  | 24.08758 | 24.17022 | 23.96815 | 23.64261 | 23.59513 | 23.76904
66.140625 | 1.298542 | 34.11531 | 3.377619 |  | 24.09544 | 24.1429 | 23.99265 | 23.64421 | 23.5807 | 23.8031
66.24023 | 1.300846 | 32.57869 | 3.377602 |  | 24.12927 | 24.17261 | 23.95782 | 23.64472 | 23.56779 | 23.78052
66.33984375 | 1.303223 | 34.08751 | 3.377576 |  | 24.10612 | 24.18899 | 23.97606 | 23.65072 | 23.60709 | 23.78598
66.43945 | 1.305365 | 33.05877 | 3.377585 |  | 24.08908 | 24.18382 | 23.95496 | 23.66423 | 23.58292 | 23.77945
66.5390625 | 1.307773 | 34.41585 | 3.377626 |  | 24.1174 | 24.16927 | 23.97641 | 23.64296 | 23.58517 | 23.7826
66.63867 | 1.308723 | 35.07616 | 3.377619 |  | 24.12414 | 24.19757 | 23.96516 | 23.62489 | 23.61675 | 23.77896
66.73828125 | 1.311754 | 37.9801 | 3.377628 |  | 24.11087 | 24.18425 | 23.97759 | 23.63883 | 23.59004 | 23.79544
66.83789 | 1.313794 | 36.89577 | 3.377621 |  | 24.12765 | 24.15738 | 23.94396 | 23.63529 | 23.57958 | 23.74755
66.9375 | 1.316443 | 38.10611 | 3.377638 |  | 24.09266 | 24.19189 | 23.97343 | 23.6621 | 23.59515 | 23.78659
67.03711 | 1.31855 | 45.45883 | 3.377614 |  | 24.09948 | 24.15634 | 23.98449 | 23.63506 | 23.58032 | 23.80158
67.13671875 | 1.320423 | 40.20393 | 3.377642 |  | 24.09756 | 24.18675 | 23.978 | 23.64635 | 23.60801 | 23.74887
67.23633 | 1.322315 | 39.86853 | 3.377603 |  | 24.11583 | 24.18892 | 23.95 | 23.65317 | 23.58278 | 23.75683
67.3359375 | 1.324492 | 41.9226 | 3.37762 |  | 24.11283 | 24.12627 | 23.96835 | 23.63874 | 23.58971 | 23.78125
67.43555 | 1.326681 | 39.0093 | 3.377656 |  | 24.11479 | 24.16762 | 23.98416 | 23.62422 | 23.58342 | 23.77473
67.53515625 | 1.329315 | 39.42923 | 3.377636 |  | 24.11954 | 24.19614 | 23.97188 | 23.63314 | 23.58604 | 23.79469
67.63477 | 1.331173 | 40.83689 | 3.377601 |  | 24.10161 | 24.20047 | 23.98565 | 23.64716 | 23.60404 | 23.78373
67.734375 | 1.333441 | 38.60259 | 3.377668 |  | 24.08629 | 24.1701 | 23.96474 | 23.64998 | 23.60686 | 23.77993
67.83398 | 1.336011 | 35.29558 | 3.377637 |  | 24.10242 | 24.16364 | 23.96361 | 23.63523 | 23.60519 | 23.79537
67.93359375 | 1.337644 | 35.11444 | 3.377599 |  | 24.10671 | 24.17985 | 23.96173 | 23.64352 | 23.58247 | 23.78226
68.0332 | 1.338857 | 40.61565 | 3.377623 |  | 24.11246 | 24.17741 | 23.97829 | 23.64155 | 23.56696 | 23.78457
68.1328125 | 1.341565 | 39.83572 | 3.377588 |  | 24.09229 | 24.17741 | 23.9648 | 23.65835 | 23.58484 | 23.80665
68.23242 | 1.343839 | 39.98975 | 3.377631 |  | 24.12191 | 24.19872 | 23.96182 | 23.64189 | 23.60711 | 23.7606
68.33203125 | 1.346317 | 37.30271 | 3.377622 |  | 24.1031 | 24.17391 | 23.98477 | 23.65594 | 23.59137 | 23.79249
68.43164 | 1.346651 | 37.4221 | 3.377582 |  | 24.1162 | 24.17408 | 23.96048 | 23.65099 | 23.60143 | 23.76238
68.53125 | 1.35022 | 40.66327 | 3.377675 |  | 24.11436 | 24.17863 | 23.95541 | 23.65497 | 23.60581 | 23.7783
68.63086 | 1.352442 | 38.94368 | 3.377668 |  | 24.09659 | 24.16323 | 23.9711 | 23.64284 | 23.58712 | 23.79823
68.73046875 | 1.354034 | 37.9858 | 3.377621 |  | 24.10116 | 24.18455 | 23.96856 | 23.65068 | 23.57966 | 23.76699
68.83008 | 1.35629 | 40.396 | 3.377648 |  | 24.10147 | 24.18368 | 23.94187 | 23.6665 | 23.58674 | 23.82354
68.9296875 | 1.358218 | 47.02575 | 3.377659 |  | 24.10382 | 24.16402 | 23.96953 | 23.63985 | 23.5875 | 23.78117
69.0293 | 1.360474 | 43.17053 | 3.377637 |  | 24.10326 | 24.17708 | 23.95069 | 23.63552 | 23.58432 | 23.75145
69.12890625 | 1.362865 | 43.26691 | 3.377617 |  | 24.10953 | 24.18303 | 23.95889 | 23.6583 | 23.57405 | 23.78813
69.22852 | 1.364648 | 40.82846 | 3.377679 |  | 24.11669 | 24.15719 | 23.95267 | 23.64524 | 23.57599 | 23.80656
69.328125 | 1.366598 | 42.03037 | 3.377721 |  | 24.12303 | 24.18112 | 23.94696 | 23.66307 | 23.58825 | 23.80439
69.42773 | 1.3696 | 44.36196 | 3.377659 |  | 24.09878 | 24.16821 | 23.95205 | 23.64677 | 23.57256 | 23.80565
69.52734375 | 1.371218 | 38.57685 | 3.377662 |  | 24.10632 | 24.14074 | 23.95876 | 23.6614 | 23.57598 | 23.78349
69.62695 | 1.373058 | 44.9808 | 3.377676 |  | 24.13738 | 24.16935 | 23.97342 | 23.63494 | 23.59735 | 23.79895
69.7265625 | 1.375364 | 37.91927 | 3.37767 |  | 24.1189 | 24.20555 | 23.95922 | 23.66981 | 23.57306 | 23.79109
69.82617 | 1.377927 | 37.61782 | 3.377671 |  | 24.11349 | 24.17337 | 23.96617 | 23.61985 | 23.5776 | 23.78061
69.92578125 | 1.378882 | 39.89952 | 3.37767 |  | 24.09328 | 24.17627 | 23.96311 | 23.6535 | 23.5676 | 23.78837
70.02539 | 1.381533 | 38.8211 | 3.37767 |  | 24.10393 | 24.16859 | 23.98408 | 23.6411 | 23.585 | 23.80147
70.125 | 1.383957 | 45.488 | 3.377665 |  | 24.11302 | 24.16334 | 23.96355 | 23.66916 | 23.57492 | 23.78365
70.22461 | 1.38564 | 49.29787 | 3.377662 |  | 24.11767 | 24.17389 | 23.98397 | 23.6484 | 23.57992 | 23.78316
70.32421875 | 1.388047 | 41.40788 | 3.377713 |  | 24.12311 | 24.20502 | 23.96903 | 23.65623 | 23.57705 | 23.7763
70.42383 | 1.390339 | 44.75158 | 3.377714 |  | 24.09374 | 24.18155 | 23.98796 | 23.65325 | 23.59425 | 23.77492
70.5234375 | 1.392287 | 36.16072 | 3.377707 |  | 24.10456 | 24.19899 | 23.97362 | 23.66071 | 23.59579 | 23.78626
70.62305 | 1.39518 | 41.19462 | 3.377712 |  | 24.11086 | 24.19272 | 23.98737 | 23.64346 | 23.56397 | 23.77927
70.72265625 | 1.396745 | 41.01325 | 3.377698 |  | 24.13459 | 24.17883 | 23.9589 | 23.6701 | 23.58297 | 23.76468
70.82227 | 1.399078 | 42.75903 | 3.377693 |  | 24.09914 | 24.16759 | 23.96797 | 23.67498 | 23.57575 | 23.79175
70.921875 | 1.400393 | 41.3949 | 3.377663 |  | 24.11003 | 24.14695 | 23.98203 | 23.65971 | 23.57709 | 23.77132
71.02148 | 1.403275 | 36.3569 | 3.377653 |  | 24.09135 | 24.19571 | 23.9885 | 23.66045 | 23.58411 | 23.78823
71.12109375 | 1.405041 | 42.79617 | 3.377679 |  | 24.12126 | 24.16666 | 23.95621 | 23.65492 | 23.56841 | 23.79406
71.2207 | 1.407182 | 41.06292 | 3.377677 |  | 24.08602 | 24.19392 | 23.96461 | 23.6626 | 23.56479 | 23.79454
71.3203125 | 1.410105 | 43.9557 | 3.377696 |  | 24.07908 | 24.20441 | 23.96981 | 23.69248 | 23.56402 | 23.7939
71.41992 | 1.411473 | 38.0717 | 3.377673 |  | 24.11114 | 24.16096 | 23.9424 | 23.66363 | 23.58755 | 23.78023
71.51953125 | 1.413679 | 45.68213 | 3.377677 |  | 24.11673 | 24.19493 | 23.96481 | 23.66422 | 23.5827 | 23.78562
71.61914 | 1.415566 | 43.71099 | 3.377687 |  | 24.1265 | 24.17009 | 23.93086 | 23.68731 | 23.58244 | 23.80974
71.71875 | 1.418221 | 41.35479 | 3.377701 |  | 24.09775 | 24.20213 | 23.95094 | 23.67831 | 23.57454 | 23.77556
71.81836 | 1.420476 | 42.51979 | 3.377678 |  | 24.1091 | 24.2011 | 23.93915 | 23.64331 | 23.56708 | 23.77672
71.91796875 | 1.422009 | 42.94929 | 3.377683 |  | 24.10472 | 24.19644 | 23.98152 | 23.66679 | 23.56065 | 23.78752
72.01758 | 1.424152 | 43.98487 | 3.377716 |  | 24.10496 | 24.16383 | 23.96708 | 23.65575 | 23.55664 | 23.77602
72.1171875 | 1.426202 | 43.71304 | 3.377708 |  | 24.10197 | 24.17217 | 23.96417 | 23.66751 | 23.56039 | 23.80848
72.2168 | 1.427607 | 44.7607 | 3.377677 |  | 24.12621 | 24.18012 | 23.94535 | 23.66061 | 23.58205 | 23.79879
72.31640625 | 1.430031 | 45.40301 | 3.377717 |  | 24.09288 | 24.17741 | 23.96875 | 23.68759 | 23.56956 | 23.78335
72.41602 | 1.432736 | 40.78859 | 3.377706 |  | 24.10688 | 24.18962 | 23.97472 | 23.67251 | 23.55969 | 23.77448
72.515625 | 1.433774 | 44.47406 | 3.377659 |  | 24.07347 | 24.19884 | 23.96966 | 23.64391 | 23.56871 | 23.78891
72.61523 | 1.436575 | 44.86756 | 3.377655 |  | 24.08161 | 24.19282 | 23.95992 | 23.6481 | 23.58742 | 23.80992
72.71484375 | 1.438719 | 43.86958 | 3.377669 |  | 24.08591 | 24.20189 | 23.96705 | 23.65953 | 23.56362 | 23.78702
72.81445 | 1.440326 | 43.52461 | 3.377715 |  | 24.10174 | 24.16232 | 23.94612 | 23.66887 | 23.55412 | 23.77961
72.9140625 | 1.442787 | 43.32684 | 3.37775 |  | 24.09524 | 24.20034 | 23.97072 | 23.67834 | 23.55863 | 23.78137
73.01367 | 1.444776 | 51.02726 | 3.377688 |  | 24.09183 | 24.17606 | 23.94867 | 23.65572 | 23.55246 | 23.79387
73.11328125 | 1.446706 | 41.09071 | 3.377692 |  | 24.08783 | 24.1971 | 23.9711 | 23.66578 | 23.57991 | 23.76747
73.21289 | 1.44872 | 46.16539 | 3.377728 |  | 24.13742 | 24.1793 | 23.96221 | 23.66641 | 23.5614 | 23.7643
73.3125 | 1.450786 | 42.53027 | 3.377738 |  | 24.0896 | 24.17037 | 23.94889 | 23.66063 | 23.55075 | 23.76797
73.41211 | 1.453457 | 44.47611 | 3.377717 |  | 24.10191 | 24.21491 | 23.96493 | 23.68441 | 23.55141 | 23.75377
73.51171875 | 1.455684 | 45.02774 | 3.377705 |  | 24.08778 | 24.16946 | 23.96142 | 23.66646 | 23.5541 | 23.77752
73.61133 | 1.457051 | 44.665 | 3.377713 |  | 24.08951 | 24.17193 | 23.93229 | 23.67768 | 23.51534 | 23.78242
73.7109375 | 1.459758 | 45.73772 | 3.377708 |  | 24.07632 | 24.18032 | 23.94777 | 23.65987 | 23.56223 | 23.79721
73.81055 | 1.462286 | 50.08761 | 3.377696 |  | 24.11881 | 24.16711 | 23.97664 | 23.66693 | 23.5443 | 23.80742
73.91015625 | 1.463568 | 47.21829 | 3.377722 |  | 24.09306 | 24.19172 | 23.98545 | 23.68683 | 23.57465 | 23.77417
74.00977 | 1.465853 | 46.95604 | 3.377711 |  | 24.0927 | 24.16495 | 23.95755 | 23.66529 | 23.57504 | 23.76842
74.109375 | 1.467596 | 50.39634 | 3.377686 |  | 24.1038 | 24.18777 | 23.95628 | 23.65626 | 23.56051 | 23.76752
74.20898 | 1.469997 | 44.37769 | 3.377688 |  | 24.0869 | 24.17 | 23.94445 | 23.66362 | 23.54914 | 23.78396
74.30859375 | 1.472138 | 44.41232 | 3.377659 |  | 24.109375 | 24.16342 | 23.95336 | 23.67581 | 23.53859 | 23.75425
74.4082 | 1.474292 | 49.10078 | 3.377759 |  | 24.05711 | 24.18074 | 23.99565 | 23.6633 | 23.56245 | 23.77548
74.5078125 | 1.476386 | 51.19724 | 3.377731 |  | 24.09494 | 24.17642 | 23.97597 | 23.67751 | 23.56438 | 23.74675
74.60742 | 1.478848 | 47.42517 | 3.377726 |  | 24.12377 | 24.20528 | 23.96003 | 23.65294 | 23.56625 | 23.74674
74.70703125 | 1.480665 | 44.89832 | 3.377691 |  | 24.08228 | 24.16352 | 23.9862 | 23.6561 | 23.55465 | 23.78576
74.80664 | 1.482761 | 51.34784 | 3.377733 |  | 24.09511 | 24.17473 | 23.98121 | 23.65563 | 23.56986 | 23.74891
74.90625 | 1.484348 | 49.29332 | 3.377665 |  | 24.09952 | 24.17807 | 23.91527 | 23.661 | 23.56013 | 23.75765
75.00586 | 1.48668 | 49.14362 | 3.377732 |  | 24.08307 | 24.17498 | 23.94901 | 23.64274 | 23.54008 | 23.78697
75.10546875 | 1.48821 | 52.84801 | 3.377712 |  | 24.11267 | 24.18397 | 23.9543 | 23.66434 | 23.53321 | 23.78261
75.20508 | 1.490598 | 50.10447 | 3.377719 |  | 24.0856 | 24.19777 | 23.95821 | 23.66845 | 23.56147 | 23.77441
75.3046875 | 1.492576 | 44.45925 | 3.377694 |  | 24.10489 | 24.17631 | 23.94783 | 23.67414 | 23.55973 | 23.75984
75.4043 | 1.494638 | 45.6386 | 3.37771 |  | 24.06899 | 24.18559 | 23.99222 | 23.67031 | 23.57198 | 23.79779
75.50390625 | 1.496384 | 48.88433 | 3.377726 |  | 24.09401 | 24.19003 | 23.96184 | 23.65189 | 23.5333 | 23.78218
75.60352 | 1.499063 | 49.8511 | 3.377674 |  | 24.10468 | 24.20613 | 23.93639 | 23.68165 | 23.53325 | 23.78653
75.703125 | 1.500258 | 44.08603 | 3.377712 |  | 24.07774 | 24.18894 | 23.96241 | 23.67136 | 23.56024 | 23.76966
75.80273 | 1.503021 | 50.92974 | 3.377732 |  | 24.10031 | 24.21624 | 23.95285 | 23.66459 | 23.52932 | 23.7737
75.90234375 | 1.505414 | 51.59096 | 3.37775 |  | 24.1038 | 24.20141 | 23.97446 | 23.65475 | 23.53962 | 23.79296
76.00195 | 1.507681 | 46.74983 | 3.377734 |  | 24.08784 | 24.19687 | 23.98138 | 23.66518 | 23.55636 | 23.78299
76.1015625 | 1.509335 | 47.37118 | 3.37778 |  | 24.11277 | 24.17028 | 23.97243 | 23.65837 | 23.57317 | 23.79213
76.20117 | 1.511626 | 48.95884 | 3.377723 |  | 24.07996 | 24.20617 | 23.9513 | 23.67446 | 23.55353 | 23.76771
76.30078125 | 1.51347 | 45.91795 | 3.377749 |  | 24.09289 | 24.1895 | 23.95994 | 23.67597 | 23.57022 | 23.75781
76.40039 | 1.515405 | 41.54938 | 3.377682 |  | 24.07835 | 24.19274 | 23.9676 | 23.6542 | 23.53253 | 23.76837
76.5 | 1.518752 | 42.74035 | 3.377674 |  | 24.08609 | 24.15979 | 23.96451 | 23.63402 | 23.54229 | 23.76551
76.59961 | 1.519633 | 41.7827 | 3.377757 |  | 24.07766 | 24.17075 | 23.94708 | 23.671 | 23.52704 | 23.75001
76.69921875 | 1.521844 | 40.67193 | 3.377723 |  | 24.07956 | 24.19011 | 23.94462 | 23.63971 | 23.522 | 23.77582
76.79883 | 1.523992 | 45.45177 | 3.377759 |  | 24.08664 | 24.19765 | 23.98366 | 23.64417 | 23.52004 | 23.74314
76.8984375 | 1.525627 | 45.38751 | 3.377744 |  | 24.07908 | 24.16231 | 23.97289 | 23.65531 | 23.52852 | 23.75022
76.99805 | 1.528127 | 47.67285 | 3.377737 |  | 24.05579 | 24.19197 | 23.97932 | 23.63316 | 23.56384 | 23.78812
77.09765625 | 1.530128 | 44.36652 | 3.377763 |  | 24.06129 | 24.15656 | 23.98097 | 23.65007 | 23.53978 | 23.76361
77.19727 | 1.532407 | 50.22454 | 3.377714 |  | 24.09327 | 24.15266 | 23.95921 | 23.66523 | 23.53608 | 23.75707
77.296875 | 1.534061 | 50.61143 | 3.377765 |  | 24.07385 | 24.16609 | 23.95236 | 23.62839 | 23.52845 | 23.7804
77.39648 | 1.536066 | 47.38644 | 3.377754 |  | 24.10784 | 24.17505 | 23.98046 | 23.63616 | 23.55237 | 23.76206
77.49609375 | 1.538362 | 47.06654 | 3.377743 |  | 24.08575 | 24.17983 | 23.96953 | 23.63377 | 23.53019 | 23.76921
77.5957 | 1.541146 | 47.17477 | 3.377722 |  | 24.10407 | 24.18915 | 23.96067 | 23.62829 | 23.55217 | 23.75863
77.6953125 | 1.543058 | 46.4657 | 3.37773 |  | 24.08069 | 24.16008 | 23.96772 | 23.65327 | 23.51263 | 23.76706
77.79492 | 1.545268 | 48.07774 | 3.377738 |  | 24.08862 | 24.18036 | 23.96949 | 23.62811 | 23.53341 | 23.76946
77.89453125 | 1.546647 | 48.59678 | 3.37772 |  | 24.07275 | 24.18501 | 23.95902 | 23.61994 | 23.52295 | 23.75929
77.99414 | 1.548786 | 48.77222 | 3.377757 |  | 24.08113 | 24.18432 | 23.99581 | 23.63297 | 23.55813 | 23.77446
78.09375 | 1.551145 | 46.05716 | 3.377712 |  | 24.08024 | 24.16341 | 23.95852 | 23.62866 | 23.53477 | 23.77139
78.19336 | 1.553539 | 52.56297 | 3.377752 |  | 24.07867 | 24.16488 | 23.97699 | 23.63219 | 23.51269 | 23.74412
78.29296875 | 1.555972 | 47.06996 | 3.377719 |  | 24.04418 | 24.17409 | 23.95211 | 23.61348 | 23.53668 | 23.76084
78.39258 | 1.557321 | 53.27956 | 3.377769 |  | 24.09342 | 24.18179 | 23.99162 | 23.63777 | 23.52003 | 23.75623
78.4921875 | 1.559734 | 52.2654 | 3.377704 |  | 24.08694 | 24.16336 | 23.95679 | 23.64544 | 23.53564 | 23.77069
78.5918 | 1.56184 | 52.69079 | 3.377838 |  | 24.05767 | 24.19417 | 23.99887 | 23.6014 | 23.52503 | 23.76127
78.69140625 | 1.563818 | 55.39628 | 3.377792 |  | 24.07081 | 24.16259 | 23.96247 | 23.65056 | 23.55742 | 23.73731
78.79102 | 1.566356 | 58.27608 | 3.377732 |  | 24.09601 | 24.15805 | 23.96418 | 23.65497 | 23.54279 | 23.75264
78.890625 | 1.567252 | 59.63384 | 3.377769 |  | 24.09103 | 24.15945 | 23.95672 | 23.64729 | 23.54267 | 23.74616
78.99023 | 1.570883 | 58.25603 | 3.377702 |  | 24.07619 | 24.1745 | 23.96914 | 23.63425 | 23.54251 | 23.73277
79.08984375 | 1.57215 | 56.5025 | 3.37774 |  | 24.07008 | 24.15733 | 23.93089 | 23.63185 | 23.54019 | 23.7708
79.18945 | 1.573674 | 52.94052 | 3.377712 |  | 24.07998 | 24.15949 | 23.97073 | 23.62639 | 23.55711 | 23.77908
79.2890625 | 1.575747 | 56.25551 | 3.377732 |  | 24.07622 | 24.15343 | 23.94916 | 23.64179 | 23.54519 | 23.7732
79.38867 | 1.577762 | 52.53517 | 3.37774 |  | 24.06643 | 24.10392 | 23.96013 | 23.63082 | 23.55684 | 23.76181
79.48828125 | 1.580348 | 56.81169 | 3.377744 |  | 24.10267 | 24.14485 | 23.95391 | 23.64095 | 23.55221 | 23.77238
79.58789 | 1.582526 | 57.99469 | 3.377717 |  | 24.0839 | 24.15561 | 23.92388 | 23.63192 | 23.5544 | 23.76953125
79.6875 | 1.585028 | 57.39499 | 3.377743 |  | 24.08375 | 24.13201 | 23.94538 | 23.63339 | 23.54781 | 23.7665
79.78711 | 1.586504 | 57.09354 | 3.377764 |  | 24.07292 | 24.19936 | 23.95404 | 23.63518 | 23.52305 | 23.74795
79.88671875 | 1.58871 | 54.63754 | 3.377757 |  | 24.09404 | 24.15738 | 23.9552 | 23.61886 | 23.53131 | 23.76005
79.98633 | 1.590862 | 58.16899 | 3.377812 |  | 24.05308 | 24.17215 | 23.97986 | 23.63149 | 23.52539 | 23.74665
80.0859375 | 1.592737 | 56.15092 | 3.377796 |  | 24.09772 | 24.17867 | 23.94561 | 23.61789 | 23.52966 | 23.73585
80.18555 | 1.595152 | 59.85212 | 3.377813 |  | 24.09011 | 24.19138 | 23.96697 | 23.64167 | 23.52574 | 23.75505
80.28515625 | 1.596777 | 58.47591 | 3.377815 |  | 24.0774 | 24.15114 | 23.96738 | 23.6335 | 23.5434 | 23.77442
80.38477 | 1.599133 | 62.12925 | 3.377777 |  | 24.08006 | 24.15203 | 23.97127 | 23.6249 | 23.53201 | 23.75425
80.484375 | 1.601903 | 62.2327 | 3.377764 |  | 24.07204 | 24.19647 | 23.9542 | 23.63798 | 23.52198 | 23.7632
80.58398 | 1.604142 | 63.83221 | 3.377768 |  | 24.09732 | 24.15047 | 23.95516 | 23.63926 | 23.52337 | 23.71727
80.68359375 | 1.605343 | 62.32452 | 3.377793 |  | 24.09422 | 24.18494 | 23.95952 | 23.64871 | 23.55093 | 23.76739
80.7832 | 1.607777 | 60.24676 | 3.377772 |  | 24.06109 | 24.14438 | 23.96264 | 23.63399 | 23.53616 | 23.77552
80.8828125 | 1.610491 | 62.97412 | 3.377801 |  | 24.08392 | 24.18875 | 23.94908 | 23.65385 | 23.54466 | 23.76671
80.98242 | 1.612362 | 62.16571 | 3.37777 |  | 24.09009 | 24.15161 | 23.93965 | 23.61499 | 23.55822 | 23.76857
81.08203125 | 1.614005 | 64.03978 | 3.377775 |  | 24.07197 | 24.18256 | 23.96085 | 23.62485 | 23.52476 | 23.77409
81.18164 | 1.616828 | 57.28425 | 3.377817 |  | 24.10766 | 24.14081 | 23.9408 | 23.63784 | 23.54763 | 23.76051
81.28125 | 1.618611 | 52.79583 | 3.377769 |  | 24.06888 | 24.16122 | 23.95114 | 23.65349 | 23.55509 | 23.77531
81.38086 | 1.620199 | 56.7283 | 3.377806 |  | 24.05698 | 24.1676 | 23.95043 | 23.64738 | 23.5284 | 23.73055
81.48046875 | 1.622387 | 59.6981 | 3.3778 |  | 24.07714 | 24.16902 | 23.9469 | 23.64531 | 23.53525 | 23.75789
81.58008 | 1.625704 | 63.39679 | 3.37776 |  | 24.10134 | 24.14412 | 23.98033 | 23.62607 | 23.52596 | 23.74859
81.6796875 | 1.627333 | 61.18231 | 3.377769 |  | 24.06607 | 24.14774 | 23.95251 | 23.63225 | 23.52596 | 23.74636
81.7793 | 1.629194 | 62.41863 | 3.377818 |  | 24.07467 | 24.1456 | 23.94576 | 23.64812 | 23.52266 | 23.72963
81.87890625 | 1.632145 | 63.9017 | 3.377807 |  | 24.08363 | 24.15297 | 23.94335 | 23.61677 | 23.54763 | 23.75679
81.97852 | 1.633693 | 63.77114 | 3.377788 |  | 24.06896 | 24.12715 | 23.97777 | 23.62796 | 23.5402 | 23.73246
82.078125 | 1.635996 | 60.70018 | 3.377796 |  | 24.07592 | 24.14537 | 23.96668 | 23.62437 | 23.52873 | 23.73864
82.17773 | 1.637844 | 63.12975 | 3.377802 |  | 24.06899 | 24.14113 | 23.9657 | 23.65196 | 23.53202 | 23.76265
82.27734375 | 1.639782 | 60.3764 | 3.377812 |  | 24.07347 | 24.13865 | 23.93891 | 23.62688 | 23.54254 | 23.745
82.37695 | 1.641763 | 64.47475 | 3.37778 |  | 24.07818 | 24.15704 | 23.95186 | 23.62906 | 23.5388 | 23.741
82.4765625 | 1.64384 | 69.70686 | 3.377833 |  | 24.09295 | 24.14247 | 23.96034 | 23.62706 | 23.53628 | 23.75985
82.57617 | 1.645823 | 62.89962 | 3.377843 |  | 24.08708 | 24.16886 | 23.94045 | 23.63404 | 23.54368 | 23.76708
82.67578125 | 1.648795 | 61.99482 | 3.377779 |  | 24.09695 | 24.16866 | 23.94631 | 23.63814 | 23.52936 | 23.7592
82.77539 | 1.650096 | 65.02637 | 3.377791 |  | 24.07375 | 24.17984 | 23.94293 | 23.61111 | 23.52901 | 23.74591
82.875 | 1.653613 | 63.94112 | 3.377793 |  | 24.06947 | 24.13002 | 23.9457 | 23.66807 | 23.5225 | 23.75874
82.97461 | 1.654853 | 60.92097 | 3.377811 |  | 24.0763 | 24.15839 | 23.94927 | 23.62538 | 23.53794 | 23.74284
83.07421875 | 1.656361 | 63.63079 | 3.377778 |  | 24.08487 | 24.14125 | 23.97049 | 23.59992 | 23.55586 | 23.76183
83.17383 | 1.658625 | 63.07529 | 3.377777 |  | 24.04545 | 24.12211 | 23.95229 | 23.63713 | 23.5473 | 23.75624
83.2734375 | 1.660914 | 65.83866 | 3.377812 |  | 24.07128 | 24.15525 | 23.95568 | 23.64433 | 23.5524 | 23.73596
83.37305 | 1.66264 | 63.10696 | 3.377795 |  | 24.07221 | 24.15491 | 23.95912 | 23.61149 | 23.55186 | 23.73805
83.47265625 | 1.664895 | 65.12321 | 3.377775 |  | 24.08807 | 24.183 | 23.96042 | 23.61977 | 23.55573 | 23.77213
83.57227 | 1.66678 | 64.87736 | 3.377825 |  | 24.07045 | 24.14203 | 23.96099 | 23.6252 | 23.54148 | 23.75274
83.671875 | 1.669254 | 65.27769 | 3.377761 |  | 24.06884 | 24.15224 | 23.97611 | 23.65424 | 23.56987 | 23.75505
83.77148 | 1.670905 | 66.86056 | 3.377792 |  | 24.07242 | 24.14621 | 23.97553 | 23.61987 | 23.52942 | 23.74337
83.87109375 | 1.673209 | 68.77769 | 3.377785 |  | 24.06452 | 24.1643 | 23.98078 | 23.62786 | 23.53358 | 23.72628
83.9707 | 1.674914 | 67.03464 | 3.377785 |  | 24.0656 | 24.16977 | 23.94627 | 23.64819 | 23.55751 | 23.75352
84.0703125 | 1.677942 | 67.9007 | 3.377766 |  | 24.07332 | 24.15489 | 23.94888 | 23.61071 | 23.53128 | 23.72545
84.16992 | 1.679668 | 66.81203 | 3.377793 |  | 24.06608 | 24.19163 | 23.93668 | 23.61458 | 23.49626 | 23.75181
84.26953125 | 1.681547 | 63.06982 | 3.377802 |  | 24.06781 | 24.14902 | 23.95591 | 23.64701 | 23.55046 | 23.77023
84.36914 | 1.68377 | 70.05616 | 3.377793 |  | 24.05865 | 24.17734 | 23.94508 | 23.59554 | 23.55676 | 23.74988
84.46875 | 1.686759 | 67.39168 | 3.377796 |  | 24.07628 | 24.1709 | 23.95925 | 23.62201 | 23.52411 | 23.76016
84.56836 | 1.688345 | 70.79736 | 3.377794 |  | 24.06411 | 24.17399 | 23.94067 | 23.63894 | 23.54437 | 23.75471
84.66796875 | 1.689641 | 73.05809 | 3.377779 |  | 24.06845 | 24.16313 | 23.94691 | 23.61979 | 23.56228 | 23.73306
84.76758 | 1.692503 | 71.49731 | 3.377837 |  | 24.08768 | 24.17154 | 23.96801 | 23.62406 | 23.53853 | 23.74776
84.8671875 | 1.694051 | 73.96333 | 3.377789 |  | 24.08657 | 24.17813 | 23.93842 | 23.61362 | 23.54583 | 23.74972
84.9668 | 1.696001 | 73.55708 | 3.377777 |  | 24.09996 | 24.16446 | 23.95049 | 23.60565 | 23.54486 | 23.71712
85.06640625 | 1.698501 | 69.78593 | 3.377792 |  | 24.06932 | 24.17245 | 23.96252 | 23.64735 | 23.55148 | 23.74981
85.16602 | 1.700945 | 70.18079 | 3.377805 |  | 24.06591 | 24.1698 | 23.95129 | 23.62721 | 23.55177 | 23.73512
85.265625 | 1.703121 | 73.2308 | 3.37782 |  | 24.0894 | 24.16499 | 23.95701 | 23.64387 | 23.52561 | 23.74938
85.36523 | 1.705108 | 75.53915 | 3.377812 |  | 24.07507 | 24.1408 | 23.97018 | 23.60708 | 23.534 | 23.715
85.46484375 | 1.706684 | 73.31123 | 3.377815 |  | 24.05381 | 24.17714 | 23.94277 | 23.66352 | 23.54834 | 23.76762
85.56445 | 1.708775 | 70.33505 | 3.37777 |  | 24.07434 | 24.15078 | 23.95776 | 23.64705 | 23.52904 | 23.7404
85.6640625 | 1.710591 | 74.77289 | 3.377801 |  | 24.06696 | 24.15232 | 23.93574 | 23.65367 | 23.51777 | 23.75668
85.76367 | 1.712963 | 74.68768 | 3.377793 |  | 24.07584 | 24.17721 | 23.95988 | 23.65672 | 23.5363 | 23.72593
85.86328125 | 1.715171 | 71.1307 | 3.377834 |  | 24.0698 | 24.16703 | 23.95402 | 23.64355 | 23.52759 | 23.7518
85.96289 | 1.717444 | 70.67159 | 3.377802 |  | 24.07983 | 24.16766 | 23.96846 | 23.65189 | 23.54806 | 23.74524
86.0625 | 1.719386 | 73.03348 | 3.377806 |  | 24.07536 | 24.17205 | 23.95484 | 23.6578 | 23.52474 | 23.74028
86.16211 | 1.720821 | 76.10172 | 3.377791 |  | 24.07317 | 24.16517 | 23.94374 | 23.62618 | 23.52313 | 23.75201
86.26171875 | 1.723432 | 77.65519 | 3.377853 |  | 24.08768 | 24.18215 | 23.93757 | 23.64856 | 23.5011 | 23.75553
86.36133 | 1.725723 | 69.02856 | 3.377804 |  | 24.11136 | 24.17995 | 23.95899 | 23.66073 | 23.53752 | 23.7342
86.4609375 | 1.727362 | 75.63849 | 3.377796 |  | 24.09004 | 24.18641 | 23.95692 | 23.6356 | 23.53899 | 23.72953
86.56055 | 1.729919 | 76.3332 | 3.377807 |  | 24.05879 | 24.18866 | 23.98583 | 23.65379 | 23.53989 | 23.76222
86.66015625 | 1.732156 | 77.81309 | 3.377807 |  | 24.07054 | 24.1922 | 23.95635 | 23.61171 | 23.56323 | 23.74806
86.75977 | 1.734047 | 78.61444 | 3.377784 |  | 24.1018 | 24.18354 | 23.96958 | 23.6206 | 23.52591 | 23.78079
86.859375 | 1.735893 | 76.84951 | 3.377819 |  | 24.07009 | 24.15819 | 23.95927 | 23.64457 | 23.55311 | 23.75618
86.95898 | 1.738203 | 79.74799 | 3.377812 |  | 24.0801 | 24.1783 | 23.95875 | 23.64951 | 23.53898 | 23.77502
87.05859375 | 1.740612 | 73.07335 | 3.377852 |  | 24.07577 | 24.16038 | 23.95049 | 23.64963 | 23.53239 | 23.76799
87.1582 | 1.743184 | 74.27184 | 3.377823 |  | 24.09095 | 24.14507 | 23.96236 | 23.65081 | 23.52519 | 23.75735
87.2578125 | 1.744999 | 79.13326 | 3.377843 |  | 24.11648 | 24.17822 | 23.9726 | 23.65917 | 23.55385 | 23.74668
87.35742 | 1.747326 | 80.33334 | 3.377803 |  | 24.10192 | 24.17219 | 23.94949 | 23.63062 | 23.53847 | 23.74731
87.45703125 | 1.749545 | 75.68041 | 3.377841 |  | 24.08002 | 24.15537 | 23.96453 | 23.65274 | 23.52945 | 23.77949
87.55664 | 1.751784 | 71.96965 | 3.377841 |  | 24.08394 | 24.17179 | 23.94171 | 23.6457 | 23.52579 | 23.75725
87.65625 | 1.753143 | 74.70157 | 3.377856 |  | 24.11378 | 24.15415 | 23.95319 | 23.65315 | 23.55767 | 23.77618
87.75586 | 1.755646 | 76.50159 | 3.377822 |  | 24.10327 | 24.15085 | 23.9454 | 23.65536 | 23.52801 | 23.76954
87.85546875 | 1.757958 | 80.89749 | 3.377792 |  | 24.09009 | 24.1599 | 23.96715 | 23.60382 | 23.55556 | 23.76058
87.95508 | 1.760022 | 73.07791 | 3.377809 |  | 24.0909 | 24.15018 | 23.97671 | 23.64338 | 23.54619 | 23.76256
88.0546875 | 1.762026 | 75.51682 | 3.377851 |  | 24.11246 | 24.16684 | 23.97356 | 23.651 | 23.53911 | 23.75402
88.1543 | 1.764448 | 72.43515 | 3.377841 |  | 24.104 | 24.17016 | 23.97607 | 23.64698 | 23.53486 | 23.76583
88.25390625 | 1.766034 | 81.43181 | 3.377857 |  | 24.08332 | 24.16051 | 23.96426 | 23.6458 | 23.49165 | 23.79182
88.35352 | 1.768174 | 82.78 | 3.377842 |  | 24.09364 | 24.14317 | 23.93454 | 23.63802 | 23.53575 | 23.78102
88.453125 | 1.770905 | 77.52213 | 3.377875 |  | 24.09155 | 24.15066 | 23.98745 | 23.65646 | 23.52606 | 23.73509
88.55273 | 1.77306 | 78.48889 | 3.377846 |  | 24.07017 | 24.17432 | 23.96073 | 23.63663 | 23.55168 | 23.75688
88.65234375 | 1.774977 | 77.9637 | 3.377868 |  | 24.08015 | 24.16113 | 23.9827 | 23.63486 | 23.56885 | 23.77353
88.75195 | 1.777574 | 76.66906 | 3.377865 |  | 24.10784 | 24.17202 | 23.95894 | 23.61116 | 23.5459 | 23.78564
88.8515625 | 1.779543 | 79.52151 | 3.377869 |  | 24.08684 | 24.16659 | 23.96362 | 23.66095 | 23.55206 | 23.78161
88.95117 | 1.781149 | 80.05923 | 3.377819 |  | 24.10538 | 24.17931 | 23.97845 | 23.64171 | 23.54596 | 23.78375
89.05078125 | 1.78352 | 81.80389 | 3.377846 |  | 24.11819 | 24.17174 | 23.96607 | 23.64948 | 23.52295 | 23.78599
89.15039 | 1.785432 | 78.50849 | 3.377862 |  | 24.09972 | 24.18203 | 23.95433 | 23.66407 | 23.54947 | 23.77034
89.25 | 1.788086 | 79.96262 | 3.377843 |  | 24.11426 | 24.16608 | 23.97913 | 23.657 | 23.54474 | 23.74596
89.34961 | 1.789932 | 80.41673 | 3.377847 |  | 24.07224 | 24.17737 | 23.93778 | 23.61887 | 23.50798 | 23.78284
89.44921875 | 1.791665 | 78.88376 | 3.377871 |  | 24.09411 | 24.18517 | 23.94001 | 23.67311 | 23.53497 | 23.76246
89.54883 | 1.793798 | 83.76157 | 3.377898 |  | 24.07275 | 24.13872 | 23.97327 | 23.65159 | 23.52212 | 23.75849
89.6484375 | 1.795913 | 82.88914 | 3.37786 |  | 24.10096 | 24.15583 | 23.94951 | 23.67381 | 23.52874 | 23.77817
89.74805 | 1.798122 | 86.7774 | 3.377869 |  | 24.10678 | 24.16517 | 23.97799 | 23.64547 | 23.53497 | 23.78104
89.84765625 | 1.800198 | 80.55914 | 3.377872 |  | 24.08351 | 24.14767 | 23.97127 | 23.64184 | 23.52459 | 23.76034
89.94727 | 1.802509 | 75.83467 | 3.377904 |  | 24.07954 | 24.15059 | 23.97111 | 23.63469 | 23.52255 | 23.79249
90.046875 | 1.804552 | 81.48444 | 3.377867 |  | 24.11768 | 24.16841 | 23.9487 | 23.64348 | 23.53709 | 23.79017
90.14648 | 1.807591 | 86.64775 | 3.377876 |  | 24.07767 | 24.18132 | 23.96753 | 23.6521 | 23.53063 | 23.7623
90.24609375 | 1.808669 | 86.61357 | 3.377889 |  | 24.10403 | 24.15472 | 23.97399 | 23.64388 | 23.52934 | 23.75864
90.3457 | 1.810731 | 83.44486 | 3.377893 |  | 24.05503 | 24.15614 | 23.93905 | 23.64116 | 23.55208 | 23.78048
90.4453125 | 1.813803 | 84.77254 | 3.377839 |  | 24.1022 | 24.18213 | 23.96674 | 23.62478 | 23.52409 | 23.77376
90.54492 | 1.815154 | 82.90508 | 3.377841 |  | 24.08071 | 24.18328 | 23.95676 | 23.65917 | 23.51594 | 23.7582
90.64453125 | 1.817648 | 78.45289 | 3.37786 |  | 24.10221 | 24.14984 | 23.97107 | 23.65126 | 23.53446 | 23.77804
90.74414 | 1.819719 | 82.51797 | 3.377852 |  | 24.08315 | 24.17005 | 23.96242 | 23.64087 | 23.50305 | 23.77816
90.84375 | 1.822217 | 87.65326 | 3.377839 |  | 24.10678 | 24.17221 | 23.96392 | 23.65011 | 23.52028 | 23.74257
90.94336 | 1.823718 | 81.11395 | 3.377869 |  | 24.09825 | 24.17979 | 23.94744 | 23.64188 | 23.54592 | 23.80377
91.04296875 | 1.825996 | 87.67445 | 3.377838 |  | 24.09569 | 24.1789 | 23.96904 | 23.62179 | 23.53171 | 23.77629
91.14258 | 1.827954 | 85.41257 | 3.377856 |  | 24.09621 | 24.14533 | 23.95019 | 23.63559 | 23.51929 | 23.7654
91.2421875 | 1.83028 | 87.00661 | 3.377903 |  | 24.1012 | 24.15233 | 23.98749 | 23.6447 | 23.52808 | 23.75863
91.3418 | 1.831848 | 88.63734 | 3.377867 |  | 24.07216 | 24.18289 | 23.97994 | 23.64087 | 23.52118 | 23.77903
91.44140625 | 1.834405 | 88.28827 | 3.377903 |  | 24.09314 | 24.18048 | 23.97416 | 23.64883 | 23.52932 | 23.75867
91.54102 | 1.836403 | 87.85649 | 3.377867 |  | 24.10012 | 24.16866 | 23.92671 | 23.65058 | 23.53636 | 23.75699
91.640625 | 1.838347 | 85.66526 | 3.377924 |  | 24.08795 | 24.18777 | 23.95741 | 23.64781 | 23.50476 | 23.76459
91.74023 | 1.84054 | 84.62193 | 3.377917 |  | 24.09648 | 24.14153 | 23.96094 | 23.64981 | 23.54281 | 23.75981
91.83984375 | 1.842815 | 89.26051 | 3.377902 |  | 24.08903 | 24.159 | 23.9717 | 23.64571 | 23.53015 | 23.75481
91.93945 | 1.844361 | 88.01576 | 3.377865 |  | 24.08899 | 24.18808 | 23.94947 | 23.65196 | 23.49985 | 23.78147
92.0390625 | 1.846918 | 92.45975 | 3.37786 |  | 24.10413 | 24.16921 | 23.96176 | 23.62274 | 23.5187 | 23.76632
92.13867 | 1.849359 | 86.64046 | 3.3779 |  | 24.11219 | 24.15665 | 23.94183 | 23.65688 | 23.50369 | 23.8206
92.23828125 | 1.851051 | 90.71874 | 3.377881 |  | 24.09585 | 24.1845 | 23.92861 | 23.63201 | 23.51344 | 23.76468
92.33789 | 1.853715 | 91.37541 | 3.377871 |  | 24.07367 | 24.1487 | 23.94185 | 23.62331 | 23.52514 | 23.76949
92.4375 | 1.855572 | 89.62279 | 3.377881 |  | 24.08306 | 24.16546 | 23.93546 | 23.6391 | 23.5143 | 23.75826
92.53711 | 1.857895 | 85.86098 | 3.37788 |  | 24.08173 | 24.18114 | 23.97838 | 23.65481 | 23.49673 | 23.77444
92.63671875 | 1.859562 | 91.22093 | 3.37787 |  | 24.0968 | 24.19161 | 23.95072 | 23.63994 | 23.51117 | 23.75319
92.73633 | 1.861972 | 90.87551 | 3.377901 |  | 24.10773 | 24.18125 | 23.94885 | 23.65048 | 23.49907 | 23.79443
92.8359375 | 1.864387 | 87.58102 | 3.37791 |  | 24.09207 | 24.19129 | 23.97286 | 23.646 | 23.492 | 23.76473
92.93555 | 1.865961 | 87.43087 | 3.377912 |  | 24.12765 | 24.2091 | 23.96896 | 23.6312 | 23.50736 | 23.79544
93.03515625 | 1.867777 | 88.06178 | 3.377905 |  | 24.10994 | 24.13741 | 23.96262 | 23.65063 | 23.53137 | 23.76149
93.13477 | 1.870595 | 86.18066 | 3.377902 |  | 24.077 | 24.16475 | 23.94023 | 23.62948 | 23.52507 | 23.78954
93.234375 | 1.872179 | 82.99349 | 3.377901 |  | 24.09194 | 24.20843 | 23.94904 | 23.63716 | 23.52288 | 23.76945
93.33398 | 1.87537 | 87.65006 | 3.377839 |  | 24.09207 | 24.16436 | 23.94227 | 23.62589 | 23.52764 | 23.78522
93.43359375 | 1.875942 | 89.10147 | 3.377901 |  | 24.09428 | 24.20075 | 23.9751 | 23.63962 | 23.51 | 23.76999
93.5332 | 1.879067 | 92.41167 | 3.3779 |  | 24.08596 | 24.18699 | 23.97552 | 23.64686 | 23.50835 | 23.76206
93.6328125 | 1.88117 | 88.42795 | 3.377909 |  | 24.09042 | 24.16436 | 23.9544 | 23.64453 | 23.50446 | 23.78323
93.73242 | 1.882571 | 95.63553 | 3.377911 |  | 24.07633 | 24.16117 | 23.93795 | 23.64925 | 23.51568 | 23.76783
93.83203125 | 1.885229 | 91.42599 | 3.3779 |  | 24.07307 | 24.1874 | 23.93672 | 23.65746 | 23.52968 | 23.77926
93.93164 | 1.88672 | 90.1972 | 3.377905 |  | 24.09305 | 24.17786 | 23.93779 | 23.64009 | 23.5251 | 23.77471
94.03125 | 1.889057 | 86.06287 | 3.377913 |  | 24.10359 | 24.15932 | 23.9851 | 23.64967 | 23.51063 | 23.76981
94.13086 | 1.891003 | 84.40913 | 3.377884 |  | 24.10006 | 24.16441 | 23.97726 | 23.66566 | 23.49432 | 23.76822
94.23046875 | 1.893093 | 91.86665 | 3.377866 |  | 24.09917 | 24.18508 | 23.95784 | 23.63433 | 23.51419 | 23.77893
94.33008 | 1.893999 | 90.62783 | 3.3779 |  | 24.08822 | 24.15696 | 23.97508 | 23.6307 | 23.5294 | 23.78266
94.4296875 | 1.897544 | 85.85142 | 3.377939 |  | 24.0992 | 24.1924 | 23.96737 | 23.63531 | 23.50303 | 23.76283
94.5293 | 1.898901 | 90.99718 | 3.377946 |  | 24.10885 | 24.162 | 23.93313 | 23.64438 | 23.52065 | 23.77332
94.62890625 | 1.901318 | 92.51443 | 3.377919 |  | 24.1027 | 24.18103 | 23.94363 | 23.65803 | 23.51622 | 23.78059
94.72852 | 1.903216 | 90.30019 | 3.377971 |  | 24.11974 | 24.18171 | 23.93664 | 23.64464 | 23.50867 | 23.80218
94.828125 | 1.905617 | 93.79153 | 3.377907 |  | 24.08509 | 24.16709 | 23.94312 | 23.6518 | 23.50882 | 23.7692
94.92773 | 1.907633 | 92.02228 | 3.377952 |  | 24.09892 | 24.19555 | 23.96557 | 23.66504 | 23.51556 | 23.7824
95.02734375 | 1.909637 | 90.55037 | 3.377924 |  | 24.07443 | 24.1879 | 23.94151 | 23.64444 | 23.52851 | 23.74394
95.12695 | 1.911763 | 94.86494 | 3.377913 |  | 24.085 | 24.1935 | 23.96637 | 23.64263 | 23.5054 | 23.75257
95.2265625 | 1.913743 | 90.39338 | 3.377934 |  | 24.07048 | 24.14171 | 23.95981 | 23.64508 | 23.50613 | 23.82107
95.32617 | 1.915811 | 92.49643 | 3.377924 |  | 24.08418 | 24.1694 | 23.96213 | 23.6347 | 23.48056 | 23.78815
95.42578125 | 1.917928 | 97.81468 | 3.377924 |  | 24.1028 | 24.15495 | 23.95024 | 23.64242 | 23.51557 | 23.76394
95.52539 | 1.919964 | 92.61628 | 3.377943 |  | 24.09392 | 24.18228 | 23.97982 | 23.65118 | 23.53161 | 23.77917
95.625 | 1.922185 | 92.25218 | 3.377951 |  | 24.08862 | 24.16203 | 23.9668 | 23.65045 | 23.53389 | 23.7838
95.72461 | 1.925175 | 93.04465 | 3.377935 |  | 24.10157 | 24.14214 | 23.94419 | 23.63666 | 23.49834 | 23.75675
95.82421875 | 1.925991 | 99.72043 | 3.377952 |  | 24.09604 | 24.18082 | 23.95203 | 23.64269 | 23.49602 | 23.79823
95.92383 | 1.928154 | 96.51707 | 3.377948 |  | 24.09793 | 24.17095 | 23.9762 | 23.64026 | 23.52886 | 23.77975
96.0234375 | 1.930341 | 98.29408 | 3.37792 |  | 24.11545 | 24.1492 | 23.94585 | 23.63386 | 23.52558 | 23.77923
96.12305 | 1.933059 | 92.73864 | 3.377907 |  | 24.09122 | 24.16906 | 23.94575 | 23.64981 | 23.49546 | 23.78113
96.22265625 | 1.934928 | 91.77643 | 3.377944 |  | 24.11026 | 24.16104 | 23.96024 | 23.61485 | 23.48889 | 23.78913
96.32227 | 1.936554 | 97.35693 | 3.377921 |  | 24.11257 | 24.17278 | 23.95679 | 23.63697 | 23.51449 | 23.7939
96.421875 | 1.938898 | 98.22117 | 3.377963 |  | 24.10235 | 24.18125 | 23.98065 | 23.62559 | 23.50907 | 23.77899
96.52148 | 1.941079 | 91.45904 | 3.377928 |  | 24.09405 | 24.18949 | 23.94504 | 23.6179 | 23.50848 | 23.76901
96.62109375 | 1.942903 | 95.05679 | 3.377953 |  | 24.08145 | 24.1543 | 23.96464 | 23.64281 | 23.51224 | 23.77855
96.7207 | 1.945306 | 97.23754 | 3.37793 |  | 24.09417 | 24.19061 | 23.95604 | 23.6447 | 23.50036 | 23.74764
96.8203125 | 1.947058 | 101.2333 | 3.377941 |  | 24.07454 | 24.20212 | 23.95411 | 23.62556 | 23.53662 | 23.77004
96.91992 | 1.949071 | 95.93242 | 3.377947 |  | 24.10534 | 24.14224 | 23.95595 | 23.63862 | 23.49313 | 23.76513
97.01953125 | 1.950776 | 97.47268 | 3.377944 |  | 24.09961 | 24.18158 | 23.93151 | 23.62793 | 23.50223 | 23.77316
97.11914 | 1.953181 | 92.17311 | 3.377975 |  | 24.07635 | 24.1482 | 23.96383 | 23.64527 | 23.50968 | 23.76314
97.21875 | 1.956075 | 87.63161 | 3.377944 |  | 24.08291 | 24.14813 | 23.93854 | 23.58279 | 23.52171 | 23.76103
97.31836 | 1.958471 | 96.34482 | 3.377956 |  | 24.10612 | 24.18142 | 23.94903 | 23.62895 | 23.4993 | 23.7348
97.41796875 | 1.959556 | 91.3303 | 3.377948 |  | 24.08651 | 24.15444 | 23.92972 | 23.62857 | 23.51687 | 23.74643
97.51758 | 1.961434 | 96.14932 | 3.377973 |  | 24.08802 | 24.14505 | 23.95186 | 23.66451 | 23.50932 | 23.77272
97.6171875 | 1.963865 | 97.62124 | 3.377932 |  | 24.08626 | 24.1685 | 23.94434 | 23.63372 | 23.50449 | 23.76836
97.7168 | 1.966502 | 94.13741 | 3.377919 |  | 24.06992 | 24.1361 | 23.95737 | 23.61971 | 23.51584 | 23.762
97.81640625 | 1.968371 | 96.72237 | 3.377987 |  | 24.07211 | 24.15693 | 23.94328 | 23.631 | 23.51261 | 23.72593
97.91602 | 1.970498 | 98.40618 | 3.37796 |  | 24.08025 | 24.16862 | 23.96343 | 23.61541 | 23.49152 | 23.76937
98.015625 | 1.97214 | 96.55672 | 3.37795 |  | 24.06244 | 24.1639 | 23.93178 | 23.62952 | 23.4837 | 23.75036
98.11523 | 1.974607 | 96.17804 | 3.377955 |  | 24.07426 | 24.15224 | 23.94385 | 23.65791 | 23.49792 | 23.75013
98.21484375 | 1.977027 | 101.0208 | 3.377923 |  | 24.06963 | 24.18385 | 23.92975 | 23.63212 | 23.48839 | 23.74937
98.31445 | 1.978534 | 96.49998 | 3.377968 |  | 24.06175 | 24.20537 | 23.94281 | 23.62884 | 23.51178 | 23.76129
98.4140625 | 1.980861 | 99.3447 | 3.377946 |  | 24.08882 | 24.15491 | 23.9474 | 23.64828 | 23.50445 | 23.76447
98.51367 | 1.983637 | 103.0436 | 3.37792 |  | 24.06006 | 24.16418 | 23.92011 | 23.65929 | 23.49748 | 23.76006
98.61328125 | 1.986235 | 102.5082 | 3.378005 |  | 24.05599 | 24.16249 | 23.95134 | 23.63355 | 23.49966 | 23.77064
98.71289 | 1.988176 | 102.2555 | 3.377968 |  | 24.06281 | 24.16924 | 23.94392 | 23.60862 | 23.51149 | 23.76171
98.8125 | 1.990631 | 97.8803 | 3.377996 |  | 24.07075 | 24.1469 | 23.93656 | 23.64732 | 23.48018 | 23.71968
98.91211 | 1.992385 | 103.04 | 3.37798 |  | 24.05232 | 24.17136 | 23.90674 | 23.63246 | 23.49774 | 23.78747
99.01171875 | 1.99355 | 102.932 | 3.377997 |  | 24.05717 | 24.16969 | 23.95157 | 23.65187 | 23.52324 | 23.7699
99.11133 | 1.996409 | 103.9464 | 3.37793 |  | 24.06345 | 24.14246 | 23.91385 | 23.66176 | 23.51284 | 23.74183
99.2109375 | 1.999205 | 102.8509 | 3.377952 |  | 24.0506 | 24.17367 | 23.92031 | 23.63547 | 23.50239 | 23.77017
99.31055 | 2.001299 | 101.4703 | 3.377974 |  | 24.07554 | 24.16366 | 23.93521 | 23.64768 | 23.49048 | 23.75554
99.41015625 | 2.003238 | 103.0921 | 3.377959 |  | 24.04735 | 24.18163 | 23.92698 | 23.63945 | 23.50089 | 23.77621
99.50977 | 2.005349 | 107.0408 | 3.377967 |  | 24.08964 | 24.17974 | 23.94561 | 23.62399 | 23.4831 | 23.76031
99.609375 | 2.008012 | 106.0335 | 3.377941 |  | 24.0708 | 24.15459 | 23.92649 | 23.63785 | 23.51606 | 23.73342
99.70898 | 2.00962 | 108.9837 | 3.377977 |  | 24.1018 | 24.16948 | 23.93735 | 23.64271 | 23.48508 | 23.74656
99.80859375 | 2.011859 | 106.0287 | 3.377963 |  | 24.04889 | 24.17365 | 23.93334 | 23.63221 | 23.49155 | 23.76084
99.9082 | 2.014204 | 105.5493 | 3.377952 |  | 24.03456 | 24.16527 | 23.92062 | 23.65438 | 23.49614 | 23.76834
100.0078125 | 2.01666 | 106.0159 | 3.378001 |  | 24.07619 | 24.16337 | 23.94536 | 23.62385 | 23.49004 | 23.7476
100.1074 | 2.018626 | 105.6928 | 3.37799 |  | 24.07982 | 24.1777 | 23.95126 | 23.64655 | 23.48673 | 23.77508
100.207 | 2.020817 | 107.3762 | 3.378005 |  | 24.06503 | 24.15829 | 23.93175 | 23.63502 | 23.48699 | 23.72454
100.3066 | 2.022484 | 105.0742 | 3.377943 |  | 24.06669 | 24.16722 | 23.93189 | 23.64011 | 23.49025 | 23.77244
100.40625 | 2.024701 | 112.3495 | 3.377996 |  | 24.05005 | 24.18591 | 23.94129 | 23.65378 | 23.50182 | 23.75671
100.5059 | 2.02786 | 107.3092 | 3.377981 |  | 24.06011 | 24.2038 | 23.94794 | 23.64384 | 23.51378 | 23.77462
100.6055 | 2.029586 | 106.7863 | 3.37797 |  | 24.07276 | 24.18479 | 23.92653 | 23.65095 | 23.4963 | 23.75259
100.7051 | 2.031724 | 109.7811 | 3.377977 |  | 24.08852 | 24.15421 | 23.95603 | 23.62865 | 23.49406 | 23.76237
100.8046875 | 2.033957 | 115.3443 | 3.377937 |  | 24.06988 | 24.16659 | 23.91853 | 23.6444 | 23.48821 | 23.7561
100.9043 | 2.036169 | 109.8399 | 3.377962 |  | 24.08868 | 24.1499 | 23.95002 | 23.65301 | 23.52627 | 23.74026
101.0039 | 2.038282 | 111.8199 | 3.37798 |  | 24.06586 | 24.17121 | 23.92157 | 23.63745 | 23.49891 | 23.78861
101.1035 | 2.039991 | 109.9117 | 3.37799 |  | 24.06741 | 24.18348 | 23.91813 | 23.64131 | 23.46517 | 23.75024
101.203125 | 2.042806 | 115.1329 | 3.377971 |  | 24.05234 | 24.17801 | 23.93774 | 23.64484 | 23.50916 | 23.76082
101.3027 | 2.045735 | 113.689 | 3.377931 |  | 24.07728 | 24.16815 | 23.93598 | 23.64932 | 23.46568 | 23.74663
101.4023 | 2.047038 | 112.7872 | 3.378036 |  | 24.06584 | 24.1624 | 23.94082 | 23.63605 | 23.48788 | 23.72717
101.502 | 2.050072 | 113.5605 | 3.377974 |  | 24.04255 | 24.16345 | 23.94756 | 23.64282 | 23.49819 | 23.77024
101.6015625 | 2.0515 | 112.393 | 3.377969 |  | 24.06622 | 24.16351 | 23.94661 | 23.65052 | 23.49053 | 23.77275
101.7012 | 2.053323 | 115.5592 | 3.377979 |  | 24.05852 | 24.14628 | 23.94642 | 23.63893 | 23.49932 | 23.73715
101.8008 | 2.055854 | 118.9646 | 3.377999 |  | 24.07694 | 24.18452 | 23.95773 | 23.62296 | 23.5074 | 23.7779
101.9004 | 2.058399 | 110.7728 | 3.377995 |  | 24.05151 | 24.13509 | 23.91607 | 23.63533 | 23.51129 | 23.75426
102 | 2.060475 | 115.2341 | 3.37801 |  | 24.06339 | 24.14996 | 23.96813 | 23.66182 | 23.50793 | 23.77637
102.0996 | 2.061864 | 113.8795 | 3.37801 |  | 24.06238 | 24.19205 | 23.96297 | 23.63109 | 23.51123 | 23.75506
102.1992 | 2.064604 | 109.3068 | 3.378002 |  | 24.09859 | 24.1846 | 23.96657 | 23.63504 | 23.49088 | 23.74196
102.2988 | 2.06647 | 113.6867 | 3.378045 |  | 24.08155 | 24.11257 | 23.94765 | 23.63436 | 23.49063 | 23.72619
102.3984375 | 2.069313 | 109.8506 | 3.378021 |  | 24.0531 | 24.14106 | 23.92498 | 23.632 | 23.50359 | 23.75191
102.498 | 2.071362 | 109.4546 | 3.377989 |  | 24.07591 | 24.1367 | 23.96711 | 23.609 | 23.50196 | 23.73605
102.5977 | 2.073235 | 111.4695 | 3.377979 |  | 24.05159 | 24.13008 | 23.93826 | 23.62774 | 23.49261 | 23.74409
102.6973 | 2.075247 | 114.01 | 3.378027 |  | 24.03615 | 24.1518 | 23.95311 | 23.6579 | 23.46426 | 23.74343
102.796875 | 2.077939 | 113.2962 | 3.378017 |  | 24.05227 | 24.13777 | 23.93105 | 23.64187 | 23.48014 | 23.75518
102.8965 | 2.078813 | 114.751 | 3.377964 |  | 24.06739 | 24.17711 | 23.97451 | 23.63463 | 23.49521 | 23.75647
102.9961 | 2.082101 | 113.831 | 3.377989 |  | 24.06904 | 24.14955 | 23.95062 | 23.63427 | 23.47952 | 23.73077
103.0957 | 2.083772 | 116.2478 | 3.377984 |  | 24.06052 | 24.15219 | 23.96246 | 23.65347 | 23.50158 | 23.75969
103.1953125 | 2.085818 | 114.4108 | 3.378007 |  | 24.0742 | 24.13599 | 23.92411 | 23.62302 | 23.48839 | 23.74786
103.2949 | 2.088076 | 117.4289 | 3.378019 |  | 24.05473 | 24.13071 | 23.96836 | 23.62918 | 23.47461 | 23.73788
103.3945 | 2.09009 | 114.8159 | 3.378008 |  | 24.07011 | 24.11939 | 23.93839 | 23.64342 | 23.47335 | 23.7466
103.4941 | 2.091599 | 114.6669 | 3.377971 |  | 24.03194 | 24.14526 | 23.93499 | 23.62836 | 23.49743 | 23.71926
103.59375 | 2.093752 | 118.8405 | 3.378002 |  | 24.05493 | 24.13486 | 23.95461 | 23.6195 | 23.49718 | 23.71797
103.6934 | 2.096952 | 118.6304 | 3.377992 |  | 24.08068 | 24.1663 | 23.95852 | 23.62612 | 23.48625 | 23.76114
103.793 | 2.097678 | 116.8867 | 3.378017 |  | 24.07167 | 24.09224 | 23.97088 | 23.63876 | 23.47991 | 23.72729
103.8926 | 2.100422 | 116.3865 | 3.378014 |  | 24.07342 | 24.14662 | 23.93806 | 23.61037 | 23.48037 | 23.74185
103.9921875 | 2.101885 | 122.9992 | 3.377993 |  | 24.06209 | 24.14578 | 23.95196 | 23.61836 | 23.47633 | 23.73353
104.0918 | 2.104642 | 125.6425 | 3.378044 |  | 24.08032 | 24.17084 | 23.94674 | 23.64791 | 23.48748 | 23.77383
104.1914 | 2.106217 | 120.1631 | 3.377993 |  | 24.05924 | 24.12316 | 23.95421 | 23.63384 | 23.50037 | 23.73573
104.291 | 2.108708 | 127.4179 | 3.378016 |  | 24.06663 | 24.13907 | 23.92242 | 23.63635 | 23.48654 | 23.73028
104.390625 | 2.110421 | 124.0863 | 3.377987 |  | 24.06539 | 24.13356 | 23.94047 | 23.64328 | 23.48661 | 23.72831
104.4902 | 2.112152 | 126.422 | 3.378036 |  | 24.04524 | 24.12599 | 23.9458 | 23.65282 | 23.46531 | 23.73242
104.5898 | 2.114124 | 121.2409 | 3.37799 |  | 24.06872 | 24.13799 | 23.96433 | 23.62912 | 23.47952 | 23.72029
104.6895 | 2.116441 | 124.5848 | 3.377991 |  | 24.07979 | 24.11281 | 23.94412 | 23.65071 | 23.49013 | 23.72723
104.7890625 | 2.118322 | 126.2173 | 3.378026 |  | 24.05849 | 24.14297 | 23.92852 | 23.64678 | 23.4805 | 23.7511
104.8887 | 2.121494 | 124.709 | 3.377981 |  | 24.03391 | 24.10411 | 23.93428 | 23.61361 | 23.49648 | 23.73068
104.9883 | 2.122973 | 128.2372 | 3.378018 |  | 24.06598 | 24.15844 | 23.9534 | 23.61764 | 23.4804 | 23.71763
105.0879 | 2.124467 | 123.436 | 3.377943 |  | 24.07618 | 24.14219 | 23.93391 | 23.64599 | 23.48315 | 23.72481
105.1875 | 2.127094 | 131.1476 | 3.378029 |  | 24.05814 | 24.1266 | 23.92237 | 23.63953 | 23.49499 | 23.72399
105.2871 | 2.129396 | 127.0135 | 3.378063 |  | 24.06487 | 24.138 | 23.93945 | 23.60381 | 23.48946 | 23.70895
105.3867 | 2.131532 | 128.6173 | 3.378026 |  | 24.05259 | 24.13755 | 23.97288 | 23.62243 | 23.47792 | 23.73746
105.4863 | 2.133389 | 129.3453 | 3.378034 |  | 24.08279 | 24.14492 | 23.94231 | 23.61993 | 23.46934 | 23.72845
105.5859375 | 2.135459 | 128.4797 | 3.378013 |  | 24.06797 | 24.13258 | 23.93715 | 23.62071 | 23.48337 | 23.74838
105.6855 | 2.137523 | 128.736 | 3.378041 |  | 24.07133 | 24.11489 | 23.95576 | 23.58444 | 23.47968 | 23.73381
105.7852 | 2.139378 | 131.2032 | 3.377991 |  | 24.08363 | 24.12861 | 23.95444 | 23.60885 | 23.48574 | 23.71696
105.8848 | 2.141373 | 131.2881 | 3.378035 |  | 24.06935 | 24.13421 | 23.96114 | 23.59002 | 23.48062 | 23.71327
105.984375 | 2.143874 | 127.4853 | 3.378015 |  | 24.0615 | 24.15551 | 23.95537 | 23.60443 | 23.47274 | 23.71773
106.084 | 2.145488 | 128.6934 | 3.377991 |  | 24.06512 | 24.14536 | 23.96383 | 23.58651 | 23.49566 | 23.74706
106.1836 | 2.147959 | 128.8782 | 3.378024 |  | 24.06022 | 24.14849 | 23.91466 | 23.61871 | 23.44176 | 23.70489
106.2832 | 2.150012 | 127.8424 | 3.378019 |  | 24.09287 | 24.18107 | 23.9321 | 23.60303 | 23.4686 | 23.73203
106.3828125 | 2.151247 | 134.3445 | 3.378043 |  | 24.05518 | 24.11064 | 23.93525 | 23.62268 | 23.48048 | 23.70273
106.4824 | 2.153559 | 134.4013 | 3.378031 |  | 24.06707 | 24.15103 | 23.94528 | 23.62381 | 23.45688 | 23.72326
106.582 | 2.155768 | 132.7783 | 3.37801 |  | 24.05441 | 24.12129 | 23.94625 | 23.60528 | 23.49774 | 23.71434
106.6816 | 2.157727 | 132.5791 | 3.378038 |  | 24.07654 | 24.14125 | 23.9581 | 23.58803 | 23.49018 | 23.72412
106.78125 | 2.159982 | 135.3115 | 3.378027 |  | 24.06894 | 24.14913 | 23.93257 | 23.60797 | 23.47313 | 23.73603
106.8809 | 2.161667 | 135.734 | 3.378034 |  | 24.09379 | 24.15465 | 23.98209 | 23.62321 | 23.4944 | 23.71018
106.9805 | 2.163832 | 134.5637 | 3.378027 |  | 24.07899 | 24.13102 | 23.94844 | 23.62188 | 23.48265 | 23.72737
107.0801 | 2.166183 | 135.2662 | 3.378048 |  | 24.0731 | 24.11785 | 23.9507 | 23.58577 | 23.47388 | 23.68742
107.1796875 | 2.168205 | 140.6542 | 3.377992 |  | 24.07777 | 24.13052 | 23.93107 | 23.60575 | 23.47387 | 23.69483
107.2793 | 2.170112 | 137.1897 | 3.378069 |  | 24.06059 | 24.12139 | 23.93678 | 23.60992 | 23.46152 | 23.70511
107.3789 | 2.172504 | 138.0895 | 3.378053 |  | 24.02609 | 24.11777 | 23.92978 | 23.57946 | 23.48861 | 23.72066
107.4785 | 2.174315 | 136.3569 | 3.378041 |  | 24.06672 | 24.13426 | 23.93594 | 23.60728 | 23.47498 | 23.70789
107.578125 | 2.176954 | 139.8555 | 3.378032 |  | 24.06084 | 24.12177 | 23.93067 | 23.60626 | 23.48081 | 23.68749
107.6777 | 2.178128 | 141.4938 | 3.378045 |  | 24.07131 | 24.09995 | 23.93738 | 23.59548 | 23.46357 | 23.72885
107.7773 | 2.180537 | 142.0317 | 3.378015 |  | 24.06672 | 24.13623 | 23.97 | 23.5988 | 23.48298 | 23.70369
107.877 | 2.18216 | 139.3051 | 3.377982 |  | 24.05984 | 24.10628 | 23.94832 | 23.60667 | 23.48415 | 23.71939
107.9765625 | 2.184886 | 141.1857 | 3.378096 |  | 24.04444 | 24.12933 | 23.9397 | 23.59157 | 23.47818 | 23.70855
108.0762 | 2.186784 | 145.0218 | 3.378048 |  | 24.04245 | 24.11778 | 23.92837 | 23.62112 | 23.48853 | 23.7069
108.1758 | 2.18885 | 143.6775 | 3.378087 |  | 24.06997 | 24.08141 | 23.9199 | 23.63105 | 23.46971 | 23.69967
108.2754 | 2.190461 | 146.2037 | 3.378063 |  | 24.0514 | 24.09949 | 23.9507 | 23.60405 | 23.47774 | 23.73866
108.375 | 2.192537 | 149.3712 | 3.378042 |  | 24.03777 | 24.15616 | 23.96329 | 23.60331 | 23.4808 | 23.73779
108.4746 | 2.195198 | 141.7756 | 3.378022 |  | 24.04145 | 24.09581 | 23.96515 | 23.61121 | 23.49854 | 23.70399
108.5742 | 2.197657 | 145.516 | 3.378028 |  | 24.04141 | 24.14809 | 23.95036 | 23.58416 | 23.45825 | 23.69829
108.6738 | 2.198856 | 149.3587 | 3.378071 |  | 24.06496 | 24.12984 | 23.9666 | 23.59311 | 23.4735 | 23.70865
108.7734375 | 2.200739 | 148.1632 | 3.378051 |  | 24.06161 | 24.11334 | 23.93819 | 23.59067 | 23.47972 | 23.72112
108.873 | 2.203549 | 152.1132 | 3.378024 |  | 24.05325 | 24.12989 | 23.93178 | 23.58891 | 23.49279 | 23.72497
108.9727 | 2.205787 | 153.2019 | 3.37805 |  | 24.07357 | 24.13755 | 23.94791 | 23.58152 | 23.4459 | 23.73917
109.0723 | 2.207725 | 152.4055 | 3.378043 |  | 24.06456 | 24.11678 | 23.94173 | 23.60115 | 23.49354 | 23.7209
109.171875 | 2.209385 | 150.6262 | 3.378049 |  | 24.04394 | 24.12479 | 23.94931 | 23.59802 | 23.46226 | 23.71062
109.2715 | 2.211256 | 148.7745 | 3.377999 |  | 24.06318 | 24.16496 | 23.92663 | 23.62646 | 23.46291 | 23.72388
109.3711 | 2.213392 | 146.6594 | 3.377998 |  | 24.06283 | 24.1414 | 23.91888 | 23.59723 | 23.48967 | 23.71536
109.4707 | 2.21533 | 147.6428 | 3.378053 |  | 24.04144 | 24.09529 | 23.95553 | 23.5956 | 23.46894 | 23.69696
109.5703125 | 2.217493 | 152.2583 | 3.378041 |  | 24.05436 | 24.10228 | 23.93972 | 23.56552 | 23.45665 | 23.72611
109.6699 | 2.218977 | 153.3597 | 3.378067 |  | 24.05937 | 24.12655 | 23.92002 | 23.62049 | 23.4809 | 23.72004
109.7695 | 2.221312 | 153.6776 | 3.378055 |  | 24.06456 | 24.08851 | 23.94958 | 23.59324 | 23.46988 | 23.71607
109.8691 | 2.22364 | 153.7047 | 3.378049 |  | 24.08098 | 24.14852 | 23.95107 | 23.56622 | 23.48538 | 23.70164
109.96875 | 2.226073 | 152.5889 | 3.378087 |  | 24.0518 | 24.11433 | 23.95203 | 23.60706 | 23.49419 | 23.7213
110.0684 | 2.227882 | 151.1681 | 3.378051 |  | 24.07193 | 24.11641 | 23.92522 | 23.60656 | 23.4713 | 23.70337
110.168 | 2.230425 | 156.3587 | 3.378075 |  | 24.04827 | 24.10015 | 23.93901 | 23.59568 | 23.4684 | 23.73584
110.2676 | 2.231887 | 152.6174 | 3.378047 |  | 24.06329 | 24.13769 | 23.9278 | 23.57458 | 23.47416 | 23.69259
110.3671875 | 2.233989 | 158.5017 | 3.378096 |  | 24.0448 | 24.08557 | 23.95059 | 23.60021 | 23.48265 | 23.71979
110.4668 | 2.23648 | 157.3212 | 3.378026 |  | 24.06044 | 24.1352 | 23.91963 | 23.59262 | 23.47848 | 23.6897
110.5664 | 2.23822 | 155.5334 | 3.378067 |  | 24.08647 | 24.152 | 23.94892 | 23.62702 | 23.4688 | 23.73986
110.666 | 2.240029 | 153.5281 | 3.378066 |  | 24.06493 | 24.11547 | 23.93919 | 23.60023 | 23.47577 | 23.72576
110.765625 | 2.242427 | 156.2452 | 3.378111 |  | 24.05781 | 24.10764 | 23.97664 | 23.59127 | 23.49119 | 23.71646
110.8652 | 2.244824 | 160.1196 | 3.37805 |  | 24.05113 | 24.14411 | 23.91967 | 23.58245 | 23.47612 | 23.70018
110.9648 | 2.246524 | 162.4307 | 3.378064 |  | 24.06313 | 24.13497 | 23.93683 | 23.5989 | 23.48171 | 23.7119
111.0645 | 2.24843 | 158.4018 | 3.378093 |  | 24.07509 | 24.13005 | 23.95189 | 23.58306 | 23.46405 | 23.7229
111.1640625 | 2.251457 | 159.2941 | 3.378087 |  | 24.0675 | 24.14331 | 23.92035 | 23.58835 | 23.49441 | 23.72784
111.2637 | 2.252846 | 156.9324 | 3.378071 |  | 24.08676 | 24.08408 | 23.92693 | 23.59335 | 23.45845 | 23.70537
111.3633 | 2.255076 | 161.8522 | 3.37811 |  | 24.0609 | 24.13966 | 23.94554 | 23.60744 | 23.49217 | 23.69946
111.4629 | 2.257625 | 157.9963 | 3.378075 |  | 24.04749 | 24.14653 | 23.93006 | 23.60389 | 23.48252 | 23.72415
111.5625 | 2.259427 | 158.9423 | 3.378077 |  | 24.04652 | 24.11643 | 23.97426 | 23.59714 | 23.46956 | 23.71934
111.6621 | 2.261559 | 162.1924 | 3.378059 |  | 24.0537 | 24.15432 | 23.941 | 23.60642 | 23.48806 | 23.72751
111.7617 | 2.263121 | 167.0141 | 3.378083 |  | 24.05923 | 24.14585 | 23.97385 | 23.58061 | 23.48429 | 23.72521
111.8613 | 2.265618 | 164.5057 | 3.378075 |  | 24.04871 | 24.11368 | 23.93667 | 23.60753 | 23.46775 | 23.71332
111.9609375 | 2.268168 | 166.977 | 3.378076 |  | 24.04025 | 24.13177 | 23.94581 | 23.59227 | 23.48816 | 23.73511
112.0605 | 2.270094 | 169.4555 | 3.37814 |  | 24.05659 | 24.12 | 23.9394 | 23.55192 | 23.48519 | 23.7247
112.1602 | 2.271763 | 165.8052 | 3.378064 |  | 24.03052 | 24.12499 | 23.93372 | 23.59921 | 23.49044 | 23.73732
112.2598 | 2.273414 | 167.9549 | 3.378103 |  | 24.04987 | 24.11336 | 23.92192 | 23.61553 | 23.48606 | 23.71483
112.359375 | 2.276877 | 168.5585 | 3.378106 |  | 24.05088 | 24.13524 | 23.9348 | 23.59896 | 23.49675 | 23.73235
112.459 | 2.277955 | 167.0734 | 3.37813 |  | 24.07167 | 24.10647 | 23.93526 | 23.59741 | 23.48346 | 23.70596
112.5586 | 2.280595 | 174.6505 | 3.37812 |  | 24.06024 | 24.11714 | 23.95939 | 23.5752 | 23.47928 | 23.73906
112.6582 | 2.282159 | 166.4336 | 3.378093 |  | 24.06388 | 24.16142 | 23.95502 | 23.60573 | 23.47921 | 23.7524
112.7578125 | 2.284817 | 172.5627 | 3.378126 |  | 24.0722 | 24.11789 | 23.93948 | 23.62291 | 23.4786 | 23.77184
112.8574 | 2.286765 | 170.5337 | 3.378141 |  | 24.08614 | 24.12457 | 23.95386 | 23.62025 | 23.49111 | 23.75104
112.957 | 2.289302 | 170.6574 | 3.378102 |  | 24.06448 | 24.1351 | 23.92577 | 23.61477 | 23.49222 | 23.70962
113.0566 | 2.291688 | 168.4318 | 3.378102 |  | 24.06517 | 24.12678 | 23.9503 | 23.5963 | 23.48207 | 23.76484
113.15625 | 2.293279 | 169.9122 | 3.378101 |  | 24.04619 | 24.09573 | 23.93856 | 23.63364 | 23.48308 | 23.75014
113.2559 | 2.295613 | 172.3381 | 3.378099 |  | 24.03628 | 24.16661 | 23.93719 | 23.577 | 23.47211 | 23.72907
113.3555 | 2.296782 | 176.1443 | 3.378077 |  | 24.05886 | 24.14076 | 23.93638 | 23.6042 | 23.4551 | 23.72423
113.4551 | 2.299523 | 172.9685 | 3.378088 |  | 24.05709 | 24.12588 | 23.96618 | 23.60071 | 23.4769 | 23.74751
113.5546875 | 2.301757 | 177.14 | 3.37814 |  | 24.09614 | 24.15503 | 23.93394 | 23.58012 | 23.48644 | 23.74239
113.6543 | 2.303714 | 176.3448 | 3.378165 |  | 24.04701 | 24.14748 | 23.92568 | 23.59996 | 23.47618 | 23.7506
113.7539 | 2.305385 | 180.7539 | 3.378125 |  | 24.077 | 24.09964 | 23.94822 | 23.6112 | 23.47096 | 23.73358
113.8535 | 2.307183 | 182.5218 | 3.378105 |  | 24.04494 | 24.16076 | 23.95452 | 23.60413 | 23.48943 | 23.72517
113.953125 | 2.309699 | 179.3328 | 3.378149 |  | 24.07628 | 24.15159 | 23.95572 | 23.60712 | 23.45558 | 23.74578
114.0527 | 2.311843 | 179.501 | 3.378129 |  | 24.06069 | 24.11074 | 23.94117 | 23.65081 | 23.47235 | 23.75057
114.1523 | 2.314563 | 180.9465 | 3.378151 |  | 24.08331 | 24.1305 | 23.9181 | 23.57079 | 23.48726 | 23.76278
114.252 | 2.315905 | 176.2473 | 3.378137 |  | 24.07144 | 24.12402 | 23.96895 | 23.61716 | 23.49075 | 23.71832
114.3515625 | 2.318025 | 182.5294 | 3.378158 |  | 24.08212 | 24.13397 | 23.97761 | 23.60627 | 23.48149 | 23.73254
114.4512 | 2.320541 | 183.1673 | 3.378082 |  | 24.05466 | 24.11592 | 23.94395 | 23.60882 | 23.4829 | 23.71979
114.5508 | 2.323076 | 179.7065 | 3.37811 |  | 24.11946 | 24.14181 | 23.96573 | 23.60031 | 23.48986 | 23.72428
114.6504 | 2.323494 | 179.702 | 3.378091 |  | 24.05812 | 24.12214 | 23.94365 | 23.60755 | 23.49625 | 23.71918
114.75 | 2.326717 | 190.3107 | 3.378111 |  | 24.0703 | 24.14845 | 23.95152 | 23.58674 | 23.47263 | 23.74415
114.8496 | 2.328955 | 182.2461 | 3.378112 |  | 24.0635 | 24.13378 | 23.92053 | 23.61513 | 23.49849 | 23.75199
114.9492 | 2.330795 | 177.6823 | 3.378085 |  | 24.06435 | 24.16596 | 23.95063 | 23.59808 | 23.49747 | 23.73539
115.0488 | 2.332717 | 184.4406 | 3.378161 |  | 24.06837 | 24.1032 | 23.93747 | 23.60311 | 23.47331 | 23.73168
115.1484375 | 2.335295 | 183.9596 | 3.378144 |  | 24.07676 | 24.12041 | 23.9462 | 23.5663 | 23.49426 | 23.72345
115.248 | 2.337332 | 187.8282 | 3.378091 |  | 24.04147 | 24.11515 | 23.90805 | 23.59992 | 23.47709 | 23.74332
115.3477 | 2.339294 | 184.2906 | 3.378154 |  | 24.05032 | 24.13484 | 23.93415 | 23.61724 | 23.49575 | 23.72985
115.4473 | 2.341164 | 183.7092 | 3.37811 |  | 24.06764 | 24.14721 | 23.9499 | 23.59409 | 23.46268 | 23.71541
115.546875 | 2.343895 | 190.3635 | 3.378142 |  | 24.08095 | 24.11481 | 23.94589 | 23.63647 | 23.45934 | 23.72875
115.6465 | 2.345691 | 185.8371 | 3.378115 |  | 24.06942 | 24.12069 | 23.92385 | 23.62423 | 23.49481 | 23.7483
115.7461 | 2.347122 | 186.115 | 3.378106 |  | 24.06167 | 24.15966 | 23.9665 | 23.60287 | 23.46334 | 23.73709
115.8457 | 2.349162 | 184.0004 | 3.378148 |  | 24.07162 | 24.12084 | 23.94694 | 23.62215 | 23.48442 | 23.75184
115.9453125 | 2.352223 | 191.0712 | 3.37814 |  | 24.0775 | 24.11498 | 23.93769 | 23.59873 | 23.46977 | 23.74645
116.0449 | 2.353568 | 190.9318 | 3.378132 |  | 24.08914 | 24.14434 | 23.92814 | 23.62133 | 23.47435 | 23.74232
116.1445 | 2.355595 | 191.1626 | 3.378136 |  | 24.06113 | 24.16262 | 23.94937 | 23.64878 | 23.47384 | 23.71733
116.2441 | 2.357723 | 192.6559 | 3.378155 |  | 24.09381 | 24.1639 | 23.95988 | 23.59435 | 23.48895 | 23.73374
116.34375 | 2.3595 | 188.3193 | 3.378163 |  | 24.06358 | 24.16133 | 23.95572 | 23.59508 | 23.46788 | 23.72003
116.4434 | 2.361349 | 195.0955 | 3.378136 |  | 24.0441 | 24.16334 | 23.93227 | 23.59442 | 23.48123 | 23.73842
116.543 | 2.363542 | 198.9662 | 3.378137 |  | 24.06084 | 24.15487 | 23.93294 | 23.60522 | 23.43773 | 23.75989
116.6426 | 2.365692 | 195.2721 | 3.378175 |  | 24.0724 | 24.12974 | 23.94258 | 23.60125 | 23.48328 | 23.72198
116.7421875 | 2.366776 | 189.8349 | 3.378164 |  | 24.03641 | 24.16225 | 23.9319 | 23.61772 | 23.48294 | 23.71512
116.8418 | 2.369541 | 197.6076 | 3.378135 |  | 24.06334 | 24.13872 | 23.94034 | 23.62039 | 23.45872 | 23.71285
116.9414 | 2.371665 | 196.8554 | 3.378153 |  | 24.06013 | 24.12038 | 23.93858 | 23.59802 | 23.47067 | 23.74634
117.041 | 2.374396 | 194.5826 | 3.378154 |  | 24.08118 | 24.12891 | 23.9523 | 23.60278 | 23.47485 | 23.72553
117.140625 | 2.376655 | 200.0729 | 3.378171 |  | 24.07011 | 24.1113 | 23.90864 | 23.60904 | 23.45641 | 23.73061
117.2402 | 2.378625 | 196.4004 | 3.378119 |  | 24.07017 | 24.15856 | 23.94235 | 23.60918 | 23.49562 | 23.7106
117.3398 | 2.380998 | 200.3691 | 3.378167 |  | 24.05205 | 24.14631 | 23.96063 | 23.625 | 23.46712 | 23.73972
117.4395 | 2.382966 | 199.9699 | 3.378163 |  | 24.0902 | 24.15665 | 23.97049 | 23.58264 | 23.47967 | 23.75737
117.5390625 | 2.386254 | 199.1818 | 3.378123 |  | 24.03964 | 24.13108 | 23.94433 | 23.59901 | 23.47754 | 23.73443
117.6387 | 2.38783 | 200.7617 | 3.378136 |  | 24.08057 | 24.15656 | 23.95469 | 23.5985 | 23.49505 | 23.75138
117.7383 | 2.390088 | 199.0931 | 3.37815 |  | 24.05085 | 24.16105 | 23.91203 | 23.63023 | 23.47324 | 23.73932
117.8379 | 2.39262 | 199.0328 | 3.378178 |  | 24.03984 | 24.16538 | 23.96852 | 23.6118 | 23.45387 | 23.75221
117.9375 | 2.394611 | 198.7769 | 3.378194 |  | 24.06555 | 24.1499 | 23.94027 | 23.60249 | 23.45643 | 23.74147
118.0371 | 2.396957 | 202.5583 | 3.378165 |  | 24.05189 | 24.12654 | 23.92565 | 23.60789 | 23.44394 | 23.70705
118.1367 | 2.399089 | 202.3915 | 3.378129 |  | 24.04016 | 24.16366 | 23.92528 | 23.61043 | 23.46744 | 23.73999
118.2363 | 2.401625 | 203.7039 | 3.378162 |  | 24.04058 | 24.15316 | 23.93935 | 23.62055 | 23.46371 | 23.73035
118.3359375 | 2.403954 | 204.8051 | 3.378169 |  | 24.09653 | 24.15121 | 23.95153 | 23.61424 | 23.47894 | 23.75176
118.4355 | 2.405884 | 204.4793 | 3.378126 |  | 24.0601 | 24.1822 | 23.92236 | 23.62473 | 23.47219 | 23.73711
118.5352 | 2.407844 | 203.4086 | 3.378179 |  | 24.08328 | 24.16706 | 23.95804 | 23.66144 | 23.45976 | 23.73654
118.6348 | 2.41043 | 200.7615 | 3.37811 |  | 24.09005 | 24.12495 | 23.91224 | 23.62734 | 23.46166 | 23.7513
118.734375 | 2.412894 | 210.9286 | 3.378143 |  | 24.10278 | 24.1413 | 23.9453 | 23.64281 | 23.48273 | 23.72801
118.834 | 2.415291 | 213.1264 | 3.378138 |  | 24.07638 | 24.16147 | 23.94595 | 23.62722 | 23.46308 | 23.72554
118.9336 | 2.417231 | 211.4606 | 3.378172 |  | 24.06275 | 24.11706 | 23.91215 | 23.6031 | 23.44193 | 23.73203
119.0332 | 2.420171 | 208.3165 | 3.378166 |  | 24.06061 | 24.15149 | 23.91148 | 23.63265 | 23.4529 | 23.73444
119.1328125 | 2.422114 | 207.6915 | 3.378194 |  | 24.06323 | 24.14257 | 23.94214 | 23.60835 | 23.48547 | 23.73518
119.2324 | 2.423414 | 210.8853 | 3.378153 |  | 24.05063 | 24.12172 | 23.90467 | 23.61756 | 23.45883 | 23.73631
119.332 | 2.426032 | 213.1326 | 3.378131 |  | 24.03479 | 24.13667 | 23.96449 | 23.65102 | 23.45284 | 23.74148
119.4316 | 2.428469 | 214.0039 | 3.378191 |  | 24.05232 | 24.15751 | 23.93132 | 23.59764 | 23.45388 | 23.71106
119.53125 | 2.43096 | 216.7812 | 3.378133 |  | 24.0486 | 24.14798 | 23.9667 | 23.6052 | 23.4492 | 23.74845
119.6309 | 2.432841 | 224.217 | 3.378169 |  | 24.09234 | 24.15167 | 23.94259 | 23.60357 | 23.45499 | 23.7257
119.7305 | 2.435052 | 215.5136 | 3.378145 |  | 24.05173 | 24.1524 | 23.96378 | 23.60727 | 23.46552 | 23.73709
119.8301 | 2.437209 | 217.8097 | 3.378163 |  | 24.0534 | 24.14319 | 23.95686 | 23.60388 | 23.44262 | 23.73749
119.9296875 | 2.439656 | 213.2615 | 3.378233 |  | 24.06142 | 24.13485 | 23.95156 | 23.6117 | 23.4543 | 23.71818
120.0293 | 2.442148 | 217.2915 | 3.378174 |  | 24.08018 | 24.13643 | 23.91924 | 23.61979 | 23.45278 | 23.7236
120.1289 | 2.443655 | 220.2417 | 3.378189 |  | 24.07865 | 24.11256 | 23.92719 | 23.63784 | 23.47387 | 23.73297
120.2285 | 2.446039 | 219.3629 | 3.378161 |  | 24.07473 | 24.14401 | 23.93562 | 23.6288 | 23.46203 | 23.7425
120.328125 | 2.448006 | 221.4785 | 3.378155 |  | 24.04676 | 24.15421 | 23.94963 | 23.65439 | 23.44789 | 23.72712
120.4277 | 2.450461 | 224.6326 | 3.378222 |  | 24.0817 | 24.13014 | 23.94029 | 23.63522 | 23.46342 | 23.7497
120.5273 | 2.452383 | 227.6742 | 3.378219 |  | 24.05147 | 24.1468 | 23.93286 | 23.61782 | 23.4672 | 23.75425
120.627 | 2.455148 | 231.2909 | 3.378189 |  | 24.09514 | 24.1412 | 23.95114 | 23.65726 | 23.44582 | 23.74298
120.7265625 | 2.457314 | 230.4968 | 3.378188 |  | 24.06529 | 24.14161 | 23.93124 | 23.60083 | 23.45401 | 23.76534
120.8262 | 2.458941 | 228.0094 | 3.378173 |  | 24.05368 | 24.1629 | 23.93605 | 23.6396 | 23.4353 | 23.73085
120.9258 | 2.461285 | 232.4304 | 3.37816 |  | 24.04818 | 24.13886 | 23.933 | 23.6334 | 23.46408 | 23.74116
121.0254 | 2.463755 | 227.851 | 3.378207 |  | 24.06806 | 24.14321 | 23.96536 | 23.62885 | 23.45945 | 23.7573
121.125 | 2.465617 | 232.1344 | 3.378179 |  | 24.07239 | 24.13087 | 23.93986 | 23.63377 | 23.44867 | 23.73943
121.2246 | 2.467792 | 233.9193 | 3.378167 |  | 24.08502 | 24.14263 | 23.9247 | 23.61915 | 23.44657 | 23.70515
121.3242 | 2.469698 | 235.7034 | 3.378214 |  | 24.06861 | 24.12534 | 23.93108 | 23.6305 | 23.44356 | 23.75163
121.4238 | 2.472001 | 232.0239 | 3.378179 |  | 24.0606 | 24.12686 | 23.96437 | 23.63745 | 23.43641 | 23.76202
121.5234375 | 2.47395 | 237.2015 | 3.378132 |  | 24.0573 | 24.12201 | 23.94968 | 23.6085 | 23.44683 | 23.73199
121.623 | 2.4761 | 234.3402 | 3.378197 |  | 24.07102 | 24.12177 | 23.94533 | 23.63501 | 23.4477 | 23.7331
121.7227 | 2.478208 | 234.8636 | 3.378165 |  | 24.04809 | 24.12817 | 23.93543 | 23.66171 | 23.43593 | 23.75916
121.8223 | 2.480225 | 234.9374 | 3.378211 |  | 24.04902 | 24.11367 | 23.94265 | 23.62747 | 23.46767 | 23.72111
121.921875 | 2.482202 | 244.0844 | 3.378166 |  | 24.05321 | 24.1496 | 23.91587 | 23.63447 | 23.44098 | 23.74405
122.0215 | 2.484063 | 238.017 | 3.378168 |  | 24.04788 | 24.1291 | 23.95075 | 23.62599 | 23.47248 | 23.74489
122.1211 | 2.48647 | 235.6572 | 3.37816 |  | 24.04506 | 24.12544 | 23.94921 | 23.61482 | 23.44218 | 23.74115
122.2207 | 2.488629 | 238.176 | 3.378177 |  | 24.04868 | 24.15733 | 23.95534 | 23.61545 | 23.44983 | 23.73264
122.3203125 | 2.490334 | 236.7354 | 3.378161 |  | 24.04275 | 24.13717 | 23.92868 | 23.61306 | 23.47738 | 23.75828
122.4199 | 2.492883 | 241.7424 | 3.378214 |  | 24.05479 | 24.14371 | 23.95308 | 23.61216 | 23.44655 | 23.721
122.5195 | 2.494108 | 243.6365 | 3.378151 |  | 24.04143 | 24.13507 | 23.92699 | 23.62676 | 23.45357 | 23.75107
122.6191 | 2.496879 | 242.9618 | 3.378179 |  | 24.0825 | 24.15542 | 23.92655 | 23.59824 | 23.43038 | 23.7362
122.71875 | 2.498718 | 238.6454 | 3.37818 |  | 24.06465 | 24.14342 | 23.92496 | 23.6022 | 23.44073 | 23.75406
122.8184 | 2.501163 | 246.3925 | 3.378187 |  | 24.06937 | 24.13847 | 23.93056 | 23.58387 | 23.43218 | 23.74787
122.918 | 2.502906 | 239.3356 | 3.378186 |  | 24.05441 | 24.10676 | 23.94986 | 23.6153 | 23.43306 | 23.71097
123.0176 | 2.504861 | 246.6935 | 3.378141 |  | 24.04383 | 24.14613 | 23.93446 | 23.61173 | 23.42304 | 23.70997
123.1171875 | 2.506652 | 245.7432 | 3.37819 |  | 24.04579 | 24.14785 | 23.9394 | 23.60812 | 23.44591 | 23.73281
123.2168 | 2.509027 | 244.2626 | 3.378185 |  | 24.03661 | 24.10812 | 23.95335 | 23.60559 | 23.42773 | 23.69926
123.3164 | 2.511423 | 247.3049 | 3.378185 |  | 24.0386 | 24.10081 | 23.93574 | 23.59835 | 23.42851 | 23.71831
123.416 | 2.512855 | 243.0504 | 3.378166 |  | 24.02178 | 24.13676 | 23.93652 | 23.59858 | 23.43244 | 23.7272
123.515625 | 2.515186 | 245.3905 | 3.378224 |  | 24.0662 | 24.1291 | 23.95161 | 23.59834 | 23.40426 | 23.72829
123.6152 | 2.51711 | 246.0727 | 3.378188 |  | 24.03848 | 24.09378 | 23.94144 | 23.59623 | 23.43077 | 23.70818
123.7148 | 2.519782 | 246.1515 | 3.378198 |  | 24.02836 | 24.16943 | 23.94995 | 23.59448 | 23.43355 | 23.72888
123.8145 | 2.521167 | 248.3081 | 3.378201 |  | 24.02323 | 24.09524 | 23.94966 | 23.59013 | 23.41688 | 23.73517
123.9140625 | 2.522627 | 250.7317 | 3.378206 |  | 24.0317 | 24.10392 | 23.93832 | 23.57722 | 23.43768 | 23.71614
124.0137 | 2.525392 | 257.9954 | 3.378216 |  | 24.05358 | 24.14054 | 23.93223 | 23.57463 | 23.43087 | 23.71678
124.1133 | 2.526876 | 255.2933 | 3.378209 |  | 24.05903 | 24.11405 | 23.9548 | 23.57431 | 23.42495 | 23.71137
124.2129 | 2.529274 | 250.9676 | 3.378234 |  | 24.02455 | 24.14437 | 23.92701 | 23.58831 | 23.44745 | 23.71238
124.3125 | 2.530706 | 260.288 | 3.37821 |  | 24.01931 | 24.15126 | 23.92567 | 23.59235 | 23.43736 | 23.7061
124.4121 | 2.532651 | 253.9389 | 3.378183 |  | 24.03046 | 24.12213 | 23.93366 | 23.57034 | 23.4488 | 23.7205
124.5117 | 2.534186 | 253.7318 | 3.378241 |  | 24.06957 | 24.09781 | 23.96504 | 23.57667 | 23.41247 | 23.67866
124.6113 | 2.536687 | 255.9156 | 3.378209 |  | 24.05344 | 24.12826 | 23.90293 | 23.59504 | 23.43406 | 23.69393
124.7109375 | 2.539194 | 254.3295 | 3.378234 |  | 24.07902 | 24.10207 | 23.93434 | 23.57097 | 23.43183 | 23.73316
124.8105 | 2.540885 | 254.5751 | 3.378214 |  | 24.06977 | 24.12827 | 23.92961 | 23.57926 | 23.43828 | 23.7013
124.9102 | 2.542857 | 255.4409 | 3.378227 |  | 24.05925 | 24.13068 | 23.93142 | 23.58657 | 23.4197 | 23.71772
125.0098 | 2.544306 | 257.7748 | 3.378259 |  | 24.04189 | 24.10109 | 23.93599 | 23.60116 | 23.41163 | 23.71275
125.109375 | 2.547169 | 260.6275 | 3.378223 |  | 24.07506 | 24.10169 | 23.95561 | 23.58719 | 23.43432 | 23.71323
125.209 | 2.549859 | 263.0705 | 3.378237 |  | 24.04558 | 24.09738 | 23.91588 | 23.58168 | 23.43431 | 23.72419
125.3086 | 2.551011 | 256.3997 | 3.378197 |  | 24.05073 | 24.13215 | 23.94593 | 23.596 | 23.46433 | 23.70997
125.4082 | 2.553174 | 259.4007 | 3.378235 |  | 24.06608 | 24.10952 | 23.9344 | 23.60753 | 23.39653 | 23.69668
125.5078125 | 2.555087 | 265.1824 | 3.378236 |  | 24.05291 | 24.14875 | 23.95131 | 23.60232 | 23.41582 | 23.7077
125.6074 | 2.557151 | 260.0788 | 3.378252 |  | 24.04825 | 24.14357 | 23.92895 | 23.59531 | 23.4288 | 23.69892
125.707 | 2.558649 | 263.3008 | 3.37822 |  | 24.02876 | 24.11531 | 23.94173 | 23.56953 | 23.42085 | 23.6879
125.8066 | 2.561563 | 261.9331 | 3.378204 |  | 24.05593 | 24.13304 | 23.93052 | 23.59356 | 23.41862 | 23.68826
125.90625 | 2.562781 | 263.207 | 3.378212 |  | 24.04511 | 24.15518 | 23.97005 | 23.56212 | 23.43241 | 23.69019
126.0059 | 2.56488 | 267.5076 | 3.378234 |  | 24.04056 | 24.11586 | 23.9263 | 23.57457 | 23.42205 | 23.71994
126.1055 | 2.567164 | 270.6258 | 3.378258 |  | 24.03849 | 24.13424 | 23.94961 | 23.61349 | 23.42517 | 23.7072
126.2051 | 2.569077 | 263.0764 | 3.378215 |  | 24.06454 | 24.14294 | 23.94209 | 23.57856 | 23.41627 | 23.70705
126.3046875 | 2.57076 | 269.6911 | 3.378243 |  | 24.05731 | 24.10216 | 23.94077 | 23.60774 | 23.41447 | 23.71541
126.4043 | 2.572613 | 271.2521 | 3.378216 |  | 24.07205 | 24.12807 | 23.94426 | 23.59134 | 23.43946 | 23.7128
126.5039 | 2.575586 | 268.0333 | 3.378257 |  | 24.03894 | 24.12038 | 23.93859 | 23.58415 | 23.41689 | 23.70238
126.6035 | 2.577371 | 265.9861 | 3.37822 |  | 24.07064 | 24.09989 | 23.90611 | 23.59241 | 23.43324 | 23.71124
126.703125 | 2.578759 | 267.6407 | 3.378231 |  | 24.03974 | 24.13769 | 23.9381 | 23.61471 | 23.41232 | 23.72479
126.8027 | 2.580894 | 270.4011 | 3.378201 |  | 24.04453 | 24.13538 | 23.95756 | 23.60316 | 23.4011 | 23.71821
126.9023 | 2.583936 | 267.9884 | 3.378269 |  | 24.06602 | 24.13099 | 23.91891 | 23.59985 | 23.41931 | 23.70099
127.002 | 2.585838 | 271.6288 | 3.378281 |  | 24.05973 | 24.09718 | 23.92472 | 23.58071 | 23.41847 | 23.69298
127.1015625 | 2.587234 | 271.2355 | 3.378197 |  | 24.02184 | 24.12058 | 23.92884 | 23.62096 | 23.43925 | 23.6802
127.2012 | 2.589268 | 276.4289 | 3.378237 |  | 24.04947 | 24.10803 | 23.92547 | 23.60284 | 23.41594 | 23.71561
127.3008 | 2.592014 | 276.932 | 3.37824 |  | 24.01143 | 24.10865 | 23.9234 | 23.59789 | 23.43457 | 23.69738
127.4004 | 2.593691 | 278.3576 | 3.378213 |  | 24.03296 | 24.13566 | 23.9187 | 23.59362 | 23.41351 | 23.69338
127.5 | 2.595531 | 278.5151 | 3.378211 |  | 24.01717 | 24.12818 | 23.93761 | 23.57223 | 23.43235 | 23.69574
127.5996 | 2.598251 | 279.049 | 3.378227 |  | 24.02775 | 24.14619 | 23.92433 | 23.59228 | 23.41036 | 23.68793
127.6992 | 2.599378 | 278.1396 | 3.378221 |  | 24.01911 | 24.13571 | 23.91903 | 23.60503 | 23.4014 | 23.69895
127.7988 | 2.601951 | 280.2424 | 3.378224 |  | 24.03445 | 24.11843 | 23.93134 | 23.60174 | 23.43198 | 23.70073
127.8984375 | 2.604223 | 280.2862 | 3.378242 |  | 24.04215 | 24.13432 | 23.94414 | 23.5807 | 23.41005 | 23.70054
127.998 | 2.60641 | 283.1605 | 3.378234 |  | 24.05389 | 24.1269 | 23.93451 | 23.56779 | 23.42787 | 23.68345
128.0977 | 2.607797 | 282.1987 | 3.378234 |  | 24.05802 | 24.10485 | 23.93971 | 23.56903 | 23.44574 | 23.70708
128.1973 | 2.610412 | 284.6946 | 3.378255 |  | 24.0445 | 24.12793 | 23.96597 | 23.58444 | 23.41823 | 23.71606
128.296875 | 2.612594 | 282.9338 | 3.378263 |  | 24.07199 | 24.15331 | 23.95282 | 23.57874 | 23.41299 | 23.68085
128.3965 | 2.614562 | 282.0381 | 3.378234 |  | 24.07925 | 24.1405 | 23.95036 | 23.57048 | 23.42955 | 23.72505
128.4961 | 2.616926 | 286.9768 | 3.378244 |  | 24.05273 | 24.13942 | 23.94106 | 23.58602 | 23.43517 | 23.68241
128.5957 | 2.618486 | 283.579 | 3.378266 |  | 24.03778 | 24.10041 | 23.93821 | 23.5796 | 23.41526 | 23.71754
128.6953125 | 2.620782 | 286.1553 | 3.378262 |  | 24.06429 | 24.1255 | 23.91574 | 23.5613 | 23.40915 | 23.69175
128.7949 | 2.623235 | 285.966 | 3.378226 |  | 24.01946 | 24.12447 | 23.93959 | 23.60301 | 23.42095 | 23.70806
128.8945 | 2.624741 | 290.0407 | 3.378224 |  | 24.05523 | 24.14579 | 23.93373 | 23.58684 | 23.44225 | 23.72036
128.9941 | 2.626628 | 289.8199 | 3.378268 |  | 24.04704 | 24.16454 | 23.93 | 23.60039 | 23.4377 | 23.71499
129.09375 | 2.629013 | 293.1964 | 3.378289 |  | 24.08809 | 24.09664 | 23.93415 | 23.5702 | 23.4292 | 23.69584
129.1934 | 2.631496 | 286.3919 | 3.378276 |  | 24.03646 | 24.11069 | 23.93583 | 23.57455 | 23.42703 | 23.72904
129.293 | 2.63352 | 288.9696 | 3.37824 |  | 24.06165 | 24.11261 | 23.95725 | 23.59005 | 23.4236 | 23.67981
129.3926 | 2.635511 | 297.5759 | 3.378312 |  | 24.04476 | 24.13546 | 23.92398 | 23.57164 | 23.43887 | 23.70653
129.4921875 | 2.637962 | 287.7136 | 3.378299 |  | 24.06429 | 24.10918 | 23.93642 | 23.58212 | 23.42559 | 23.71186
129.5918 | 2.640389 | 290.8595 | 3.378266 |  | 24.04949 | 24.13087 | 23.91254 | 23.58852 | 23.4065 | 23.69972
129.6914 | 2.642047 | 289.9103 | 3.378268 |  | 24.02495 | 24.12479 | 23.95598 | 23.59244 | 23.41793 | 23.73347
129.791 | 2.644063 | 291.11 | 3.378284 |  | 24.05636 | 24.14395 | 23.94579 | 23.56494 | 23.40133 | 23.70288
129.890625 | 2.646042 | 295.5234 | 3.378286 |  | 24.0614 | 24.11834 | 23.95973 | 23.61355 | 23.41432 | 23.67589
129.9902 | 2.648432 | 301.0007 | 3.378252 |  | 24.06217 | 24.12432 | 23.9292 | 23.58333 | 23.39184 | 23.71239
130.0898 | 2.650173 | 296.3079 | 3.378275 |  | 24.07177 | 24.1448 | 23.96592 | 23.58829 | 23.41164 | 23.69392
130.1895 | 2.653469 | 294.9276 | 3.378256 |  | 24.04939 | 24.13604 | 23.92178 | 23.58154 | 23.40362 | 23.71056
130.2890625 | 2.65488 | 297.8172 | 3.378285 |  | 24.062 | 24.13589 | 23.93727 | 23.58534 | 23.40538 | 23.70159
130.3887 | 2.657485 | 300.9244 | 3.378299 |  | 24.0528 | 24.11792 | 23.93562 | 23.58668 | 23.43259 | 23.72305
130.4883 | 2.659244 | 297.6627 | 3.378266 |  | 24.07491 | 24.1439 | 23.93254 | 23.60205 | 23.41711 | 23.70217
130.5879 | 2.661371 | 297.5905 | 3.378313 |  | 24.05621 | 24.15066 | 23.90747 | 23.58008 | 23.42425 | 23.70809
130.6875 | 2.663351 | 295.7547 | 3.378301 |  | 24.06766 | 24.144 | 23.95655 | 23.57046 | 23.43241 | 23.68642
130.7871 | 2.665739 | 305.0797 | 3.378253 |  | 24.07502 | 24.13827 | 23.92018 | 23.58178 | 23.42947 | 23.69834
130.8867 | 2.667943 | 296.4175 | 3.37826 |  | 24.07356 | 24.12716 | 23.94197 | 23.58982 | 23.41839 | 23.68701
130.9863 | 2.669433 | 300.7642 | 3.378229 |  | 24.06846 | 24.14071 | 23.92656 | 23.58875 | 23.40114 | 23.70406
131.0859375 | 2.671765 | 297.0594 | 3.378271 |  | 24.03568 | 24.1081 | 23.9606 | 23.5863 | 23.4016 | 23.69361
131.1855 | 2.673652 | 305.7933 | 3.378307 |  | 24.04732 | 24.14421 | 23.93419 | 23.57218 | 23.40775 | 23.70522
131.2852 | 2.675999 | 304.8226 | 3.378287 |  | 24.05207 | 24.15321 | 23.9496 | 23.58823 | 23.40091 | 23.69537
131.3848 | 2.678625 | 301.726 | 3.378239 |  | 24.07378 | 24.12132 | 23.92401 | 23.57555 | 23.39374 | 23.71212
131.484375 | 2.680575 | 305.5372 | 3.378312 |  | 24.06985 | 24.15795 | 23.93643 | 23.58253 | 23.41948 | 23.66983
131.584 | 2.682652 | 303.7098 | 3.378313 |  | 24.05512 | 24.13109 | 23.93839 | 23.5946 | 23.40701 | 23.70151
131.6836 | 2.684157 | 307.0319 | 3.378264 |  | 24.05237 | 24.13482 | 23.95697 | 23.55753 | 23.39202 | 23.69833
131.7832 | 2.687051 | 313.2087 | 3.378253 |  | 24.05338 | 24.13514 | 23.92945 | 23.56429 | 23.4101 | 23.67621
131.8828125 | 2.689097 | 310.2154 | 3.37826 |  | 24.07855 | 24.16622 | 23.9304 | 23.62271 | 23.41596 | 23.71168
131.9824 | 2.691279 | 312.4315 | 3.378255 |  | 24.07365 | 24.14619 | 23.94523 | 23.59868 | 23.39279 | 23.7009
132.082 | 2.693562 | 313.9098 | 3.37827 |  | 24.05005 | 24.12813 | 23.92948 | 23.59939 | 23.4093 | 23.68352
132.1816 | 2.695769 | 310.593 | 3.378263 |  | 24.05663 | 24.1548 | 23.93619 | 23.62494 | 23.40672 | 23.69373
132.28125 | 2.697417 | 314.478 | 3.378271 |  | 24.05296 | 24.15033 | 23.94931 | 23.60372 | 23.41093 | 23.72196
132.3809 | 2.700218 | 312.491 | 3.378312 |  | 24.08665 | 24.13579 | 23.95383 | 23.57875 | 23.41284 | 23.72306
132.4805 | 2.701424 | 320.4121 | 3.378315 |  | 24.04526 | 24.14322 | 23.93483 | 23.60888 | 23.41898 | 23.71249
132.5801 | 2.703837 | 315.9989 | 3.378263 |  | 24.0673 | 24.15644 | 23.92278 | 23.58406 | 23.37847 | 23.71584
132.6796875 | 2.706443 | 319.3921 | 3.378309 |  | 24.03735 | 24.14934 | 23.94214 | 23.6109 | 23.40404 | 23.70592
132.7793 | 2.708327 | 315.1426 | 3.378288 |  | 24.10292 | 24.14656 | 23.9222 | 23.5976 | 23.43011 | 23.69074
132.8789 | 2.710047 | 318.6418 | 3.378311 |  | 24.06313 | 24.14464 | 23.91246 | 23.5963 | 23.39981 | 23.72266
132.9785 | 2.712821 | 322.8577 | 3.378294 |  | 24.05739 | 24.14101 | 23.95546 | 23.62047 | 23.40644 | 23.71995
133.078125 | 2.714808 | 324.7541 | 3.378269 |  | 24.07439 | 24.15784 | 23.96236 | 23.58251 | 23.41841 | 23.73936
133.1777 | 2.716746 | 326.7359 | 3.37828 |  | 24.07438 | 24.13708 | 23.93457 | 23.55352 | 23.42023 | 23.69638
133.2773 | 2.718657 | 322.823 | 3.378275 |  | 24.06643 | 24.16269 | 23.92895 | 23.58347 | 23.41671 | 23.71726
133.377 | 2.72145 | 333.3411 | 3.378329 |  | 24.07025 | 24.15504 | 23.94881 | 23.59138 | 23.41011 | 23.72252
133.4765625 | 2.723435 | 326.3021 | 3.378298 |  | 24.07147 | 24.15834 | 23.90255 | 23.5914 | 23.41317 | 23.74248
133.5762 | 2.725404 | 334.9916 | 3.378283 |  | 24.04237 | 24.1298 | 23.94873 | 23.61549 | 23.42707 | 23.74208
133.6758 | 2.727362 | 331.0749 | 3.378306 |  | 24.0842 | 24.13309 | 23.90961 | 23.62384 | 23.42014 | 23.72136
133.7754 | 2.72968 | 330.0245 | 3.378265 |  | 24.08818 | 24.16921 | 23.94291 | 23.60317 | 23.40799 | 23.70678
133.875 | 2.731462 | 336.0532 | 3.378332 |  | 24.05294 | 24.14485 | 23.92642 | 23.58624 | 23.41733 | 23.69489
133.9746 | 2.733694 | 333.8341 | 3.378302 |  | 24.05349 | 24.16409 | 23.9126 | 23.6067 | 23.37821 | 23.72679
134.0742 | 2.736363 | 332.462 | 3.378301 |  | 24.04453 | 24.12627 | 23.92341 | 23.63321 | 23.4161 | 23.71623
134.1738 | 2.738451 | 336.9607 | 3.378325 |  | 24.06149 | 24.16017 | 23.92866 | 23.60504 | 23.39859 | 23.7271
134.2734375 | 2.740852 | 336.1197 | 3.378339 |  | 24.07 | 24.15715 | 23.88636 | 23.60036 | 23.41225 | 23.72738
134.373 | 2.742859 | 339.5103 | 3.378303 |  | 24.05911 | 24.15485 | 23.9156 | 23.60851 | 23.41814 | 23.71191
134.4727 | 2.745261 | 342.5403 | 3.378304 |  | 24.06398 | 24.1555 | 23.92269 | 23.60632 | 23.42098 | 23.70638
134.5723 | 2.746831 | 343.271 | 3.378291 |  | 24.0707 | 24.14023 | 23.91837 | 23.60363 | 23.43012 | 23.72398
134.671875 | 2.748598 | 340.6651 | 3.378301 |  | 24.05482 | 24.14613 | 23.92667 | 23.62484 | 23.4338 | 23.71258
134.7715 | 2.750964 | 340.8243 | 3.378311 |  | 24.05434 | 24.16133 | 23.92884 | 23.60886 | 23.40989 | 23.7245
134.8711 | 2.752895 | 340.8943 | 3.378334 |  | 24.06928 | 24.13827 | 23.9499 | 23.61983 | 23.42095 | 23.72219
134.9707 | 2.756267 | 340.9207 | 3.37831 |  | 24.05738 | 24.19341 | 23.93926 | 23.60545 | 23.40669 | 23.72532
135.0703125 | 2.757189 | 342.5018 | 3.37832 |  | 24.07049 | 24.11778 | 23.91911 | 23.61399 | 23.41117 | 23.70487
135.1699 | 2.760079 | 347.254 | 3.378332 |  | 24.01786 | 24.12712 | 23.93277 | 23.59471 | 23.41263 | 23.68904
135.2695 | 2.762678 | 352.557 | 3.378319 |  | 24.09151 | 24.15828 | 23.9093 | 23.6076 | 23.42211 | 23.71391
135.3691 | 2.764221 | 354.5466 | 3.378326 |  | 24.05403 | 24.1694 | 23.95026 | 23.58918 | 23.43646 | 23.70597
135.46875 | 2.766852 | 350.3355 | 3.378362 |  | 24.05874 | 24.14999 | 23.90792 | 23.5953 | 23.40433 | 23.75006
135.5684 | 2.768496 | 350.9457 | 3.378322 |  | 24.03668 | 24.15192 | 23.92471 | 23.62831 | 23.39083 | 23.72448
135.668 | 2.770202 | 353.7968 | 3.378306 |  | 24.06649 | 24.14655 | 23.92957 | 23.59704 | 23.42721 | 23.71901
135.7676 | 2.772335 | 356.8372 | 3.378315 |  | 24.05527 | 24.14928 | 23.94398 | 23.60423 | 23.40711 | 23.74472
135.8671875 | 2.775359 | 354.5705 | 3.378287 |  | 24.06905 | 24.15282 | 23.93711 | 23.62532 | 23.39161 | 23.72567
135.9668 | 2.776629 | 353.0227 | 3.378349 |  | 24.07067 | 24.12216 | 23.91724 | 23.62626 | 23.40496 | 23.70145
136.0664 | 2.779181 | 354.2311 | 3.378353 |  | 24.0663 | 24.14104 | 23.92022 | 23.5966 | 23.41208 | 23.7536
136.166 | 2.781309 | 361.4443 | 3.378333 |  | 24.06557 | 24.14668 | 23.92293 | 23.56677 | 23.43458 | 23.72254
136.265625 | 2.783412 | 353.1002 | 3.37831 |  | 24.06463 | 24.11989 | 23.93193 | 23.61033 | 23.38553 | 23.71927
136.3652 | 2.784651 | 363.9826 | 3.378311 |  | 24.07682 | 24.12306 | 23.90695 | 23.59097 | 23.38511 | 23.72426
136.4648 | 2.787234 | 362.2981 | 3.378336 |  | 24.06563 | 24.14622 | 23.91474 | 23.59983 | 23.41445 | 23.70834
136.5645 | 2.789033 | 359.6309 | 3.378365 |  | 24.04395 | 24.12511 | 23.89662 | 23.62217 | 23.39459 | 23.71592
136.6640625 | 2.79194 | 359.5933 | 3.378329 |  | 24.08023 | 24.16294 | 23.92782 | 23.58366 | 23.41673 | 23.69768
136.7637 | 2.793302 | 366.7847 | 3.378355 |  | 24.09003 | 24.16225 | 23.91571 | 23.58315 | 23.39243 | 23.73177
136.8633 | 2.796289 | 363.2669 | 3.378351 |  | 24.08113 | 24.12685 | 23.95244 | 23.57997 | 23.41455 | 23.73541
136.9629 | 2.797859 | 360.0437 | 3.378349 |  | 24.05873 | 24.14251 | 23.89653 | 23.60725 | 23.38836 | 23.69002
137.0625 | 2.800572 | 369.9511 | 3.378331 |  | 24.05086 | 24.1625 | 23.95929 | 23.59065 | 23.43048 | 23.73805
137.1621 | 2.802246 | 370.1165 | 3.378367 |  | 24.07752 | 24.13708 | 23.90668 | 23.59814 | 23.43273 | 23.72837
137.2617 | 2.804492 | 372.9152 | 3.378357 |  | 24.04447 | 24.15784 | 23.93993 | 23.59727 | 23.3929 | 23.71028
137.3613 | 2.806776 | 372.5602 | 3.37836 |  | 24.05728 | 24.15229 | 23.90635 | 23.58167 | 23.40433 | 23.73106
137.4609375 | 2.809164 | 374.9151 | 3.378343 |  | 24.07949 | 24.13527 | 23.93657 | 23.6118 | 23.40081 | 23.73202
137.5605 | 2.811065 | 368.1529 | 3.378403 |  | 24.04901 | 24.1196 | 23.92611 | 23.60073 | 23.41419 | 23.71674
137.6602 | 2.813135 | 377.2396 | 3.378329 |  | 24.04879 | 24.16227 | 23.9353 | 23.58841 | 23.42371 | 23.73222
137.7598 | 2.814907 | 374.7777 | 3.378332 |  | 24.04917 | 24.11754 | 23.92436 | 23.61114 | 23.44111 | 23.71308
137.859375 | 2.817372 | 375.5403 | 3.378387 |  | 24.05523 | 24.13603 | 23.93207 | 23.60794 | 23.4231 | 23.72232
137.959 | 2.819659 | 380.0114 | 3.378381 |  | 24.07504 | 24.14655 | 23.90767 | 23.60356 | 23.44088 | 23.72223
138.0586 | 2.821516 | 376.5387 | 3.378358 |  | 24.08579 | 24.16537 | 23.94479 | 23.59498 | 23.40625 | 23.74936
138.1582 | 2.823729 | 377.5679 | 3.378344 |  | 24.05671 | 24.13692 | 23.92547 | 23.59858 | 23.40602 | 23.73484
138.2578125 | 2.826051 | 382.2657 | 3.378349 |  | 24.07675 | 24.1359 | 23.92421 | 23.64325 | 23.40161 | 23.69777
138.3574 | 2.827973 | 381.157 | 3.378372 |  | 24.04833 | 24.12491 | 23.91364 | 23.60059 | 23.41788 | 23.72711
138.457 | 2.830618 | 379.3477 | 3.378358 |  | 24.04662 | 24.15546 | 23.91884 | 23.60934 | 23.41784 | 23.71388
138.5566 | 2.831813 | 386.1227 | 3.378406 |  | 24.0466 | 24.14433 | 23.92581 | 23.58165 | 23.40346 | 23.6856
138.65625 | 2.834659 | 388.1604 | 3.378383 |  | 24.03425 | 24.12582 | 23.937 | 23.60748 | 23.41411 | 23.70021
138.7559 | 2.836318 | 385.2157 | 3.378314 |  | 24.04031 | 24.14221 | 23.92326 | 23.57228 | 23.39236 | 23.68397
138.8555 | 2.838422 | 392.8845 | 3.378356 |  | 24.02629 | 24.13416 | 23.92608 | 23.58949 | 23.41409 | 23.71052
138.9551 | 2.840145 | 388.923 | 3.378371 |  | 24.07044 | 24.13386 | 23.93325 | 23.62805 | 23.39759 | 23.71167
139.0546875 | 2.842399 | 397.2988 | 3.378362 |  | 24.04036 | 24.1096 | 23.92687 | 23.60473 | 23.40793 | 23.69267
139.1543 | 2.844608 | 392.2399 | 3.378368 |  | 24.033 | 24.13758 | 23.92728 | 23.60138 | 23.40945 | 23.71688
139.2539 | 2.846896 | 389.646 | 3.378351 |  | 24.06605 | 24.09987 | 23.91985 | 23.60622 | 23.39138 | 23.68336
139.3535 | 2.848606 | 393.4566 | 3.378343 |  | 24.02349 | 24.10136 | 23.94255 | 23.63029 | 23.41404 | 23.71871
139.453125 | 2.851133 | 395.9023 | 3.378395 |  | 24.01027 | 24.13634 | 23.90301 | 23.59112 | 23.40637 | 23.69567
139.5527 | 2.853023 | 397.3301 | 3.378366 |  | 24.05033 | 24.12041 | 23.92787 | 23.61256 | 23.42834 | 23.6895
139.6523 | 2.854459 | 399.285 | 3.37834 |  | 24.04642 | 24.14369 | 23.93494 | 23.57837 | 23.40664 | 23.69199
139.752 | 2.857252 | 398.051 | 3.378365 |  | 24.05091 | 24.15575 | 23.94316 | 23.59706 | 23.39246 | 23.677
139.8515625 | 2.859273 | 401.7968 | 3.378379 |  | 24.03918 | 24.13187 | 23.936 | 23.62952 | 23.41553 | 23.70339
139.9512 | 2.861811 | 399.2576 | 3.378389 |  | 24.05056 | 24.11082 | 23.94908 | 23.618 | 23.40754 | 23.70701
140.0508 | 2.863605 | 404.0053 | 3.378382 |  | 24.0611 | 24.13014 | 23.92779 | 23.58038 | 23.42636 | 23.7201
140.1504 | 2.86574 | 401.4017 | 3.378387 |  | 24.03446 | 24.15392 | 23.94246 | 23.60734 | 23.397 | 23.69694
140.25 | 2.867777 | 408.9775 | 3.37835 |  | 24.04943 | 24.08801 | 23.93053 | 23.60201 | 23.39494 | 23.7366
140.3496 | 2.870072 | 405.6315 | 3.378392 |  | 24.02435 | 24.13487 | 23.94936 | 23.58863 | 23.40444 | 23.68859
140.4492 | 2.872112 | 408.0695 | 3.378398 |  | 24.05047 | 24.13601 | 23.94588 | 23.60393 | 23.40054 | 23.67331
140.5488 | 2.874119 | 410.3191 | 3.378386 |  | 24.04468 | 24.15254 | 23.93315 | 23.61359 | 23.41354 | 23.73427
140.6484375 | 2.876533 | 404.9336 | 3.378367 |  | 24.04968 | 24.11596 | 23.92925 | 23.5639 | 23.38196 | 23.69162
140.748 | 2.877894 | 410.0862 | 3.378406 |  | 24.02153 | 24.12718 | 23.94267 | 23.59135 | 23.41299 | 23.70663
140.8477 | 2.880543 | 412.7516 | 3.378433 |  | 24.04295 | 24.11379 | 23.93619 | 23.61905 | 23.4297 | 23.70648
140.9473 | 2.883023 | 415.9481 | 3.378386 |  | 24.05764 | 24.14853 | 23.96847 | 23.59257 | 23.4302 | 23.70296
141.046875 | 2.884413 | 412.9116 | 3.378365 |  | 24.0466 | 24.15465 | 23.8972 | 23.58128 | 23.41001 | 23.70621
141.1465 | 2.886543 | 417.3628 | 3.378359 |  | 24.03662 | 24.1038 | 23.94027 | 23.58057 | 23.41056 | 23.71132
141.2461 | 2.888865 | 418.9245 | 3.378442 |  | 24.03911 | 24.11488 | 23.93778 | 23.56721 | 23.38697 | 23.72126
141.3457 | 2.891016 | 411.704 | 3.378396 |  | 24.01908 | 24.14118 | 23.94144 | 23.58743 | 23.40795 | 23.71716
141.4453125 | 2.892718 | 418.2501 | 3.378403 |  | 24.04341 | 24.11404 | 23.93672 | 23.59969 | 23.42134 | 23.70548
141.5449 | 2.895241 | 419.1096 | 3.378371 |  | 24.01901 | 24.12854 | 23.91798 | 23.57352 | 23.43746 | 23.71687
141.6445 | 2.896862 | 414.6127 | 3.378419 |  | 24.02097 | 24.11717 | 23.93908 | 23.6267 | 23.4116 | 23.71857
141.7441 | 2.899277 | 423.7383 | 3.378393 |  | 24.03844 | 24.09778 | 23.94819 | 23.61404 | 23.40655 | 23.69231
141.84375 | 2.900803 | 421.7041 | 3.37839 |  | 24.04398 | 24.14425 | 23.9369 | 23.56848 | 23.39868 | 23.68021
141.9434 | 2.903155 | 429.052 | 3.378393 |  | 24.04303 | 24.12834 | 23.92079 | 23.57245 | 23.41531 | 23.69397
142.043 | 2.905073 | 427.6612 | 3.378416 |  | 24.03778 | 24.10779 | 23.9012 | 23.5943 | 23.39789 | 23.71581
142.1426 | 2.907578 | 422.9805 | 3.378374 |  | 24.03005 | 24.1417 | 23.9389 | 23.58991 | 23.38375 | 23.70715
142.2421875 | 2.909666 | 422.926 | 3.378388 |  | 24.06388 | 24.15722 | 23.91456 | 23.58651 | 23.4343 | 23.70241
142.3418 | 2.911914 | 427.4076 | 3.378414 |  | 24.05044 | 24.12039 | 23.93694 | 23.57415 | 23.44186 | 23.70458
142.4414 | 2.913555 | 430.4357 | 3.378374 |  | 24.04098 | 24.1037 | 23.93404 | 23.58743 | 23.42067 | 23.7123
142.541 | 2.915774 | 426.9294 | 3.378373 |  | 24.03123 | 24.14518 | 23.92067 | 23.5962 | 23.42337 | 23.69418
142.640625 | 2.918182 | 432.0569 | 3.378381 |  | 24.05783 | 24.10746 | 23.94446 | 23.57868 | 23.3945 | 23.68986
142.7402 | 2.920109 | 434.496 | 3.378427 |  | 24.03648 | 24.0983 | 23.92707 | 23.58385 | 23.41973 | 23.71106
142.8398 | 2.922694 | 432.2497 | 3.378353 |  | 24.0279 | 24.11833 | 23.96101 | 23.59316 | 23.42276 | 23.72071
142.9395 | 2.924552 | 435.2974 | 3.378391 |  | 24.03779 | 24.08446 | 23.9355 | 23.61402 | 23.41726 | 23.71228
143.0390625 | 2.925689 | 436.4143 | 3.378412 |  | 24.0628 | 24.12395 | 23.96401 | 23.56562 | 23.42267 | 23.70814
143.1387 | 2.928402 | 440.0116 | 3.378416 |  | 24.03426 | 24.12406 | 23.93365 | 23.61466 | 23.39986 | 23.68083
143.2383 | 2.930334 | 440.283 | 3.378386 |  | 24.0515 | 24.13934 | 23.93539 | 23.58454 | 23.40026 | 23.68961
143.3379 | 2.932006 | 437.3858 | 3.378443 |  | 24.0105 | 24.10231 | 23.94665 | 23.58922 | 23.44037 | 23.71186
143.4375 | 2.934795 | 439.8029 | 3.37838 |  | 24.02946 | 24.16163 | 23.94451 | 23.58288 | 23.41261 | 23.68365
143.5371 | 2.936297 | 443.9938 | 3.378389 |  | 24.06001 | 24.12234 | 23.92309 | 23.58883 | 23.40731 | 23.69903
143.6367 | 2.938899 | 443.4936 | 3.378419 |  | 24.04108 | 24.13994 | 23.94513 | 23.61051 | 23.42342 | 23.7079
143.7363 | 2.940856 | 445.8571 | 3.378429 |  | 24.0288 | 24.17826 | 23.94806 | 23.58179 | 23.41681 | 23.69334
143.8359375 | 2.94329 | 443.567 | 3.3784 |  | 24.0655 | 24.12243 | 23.94501 | 23.6148 | 23.42638 | 23.67934
143.9355 | 2.944864 | 447.3215 | 3.378433 |  | 24.0243 | 24.09523 | 23.96165 | 23.58342 | 23.43411 | 23.6747
144.0352 | 2.947933 | 451.4085 | 3.37838 |  | 24.02922 | 24.13748 | 23.92889 | 23.60867 | 23.41638 | 23.70294
144.1348 | 2.949011 | 448.5334 | 3.378413 |  | 24.06476 | 24.12932 | 23.94264 | 23.60592 | 23.41958 | 23.67497
144.234375 | 2.950837 | 450.7607 | 3.378411 |  | 24.03408 | 24.10685 | 23.94457 | 23.60218 | 23.40232 | 23.67891
144.334 | 2.95316 | 456.1201 | 3.378423 |  | 24.04931 | 24.13551 | 23.94444 | 23.60249 | 23.42962 | 23.71613
144.4336 | 2.955091 | 449.5102 | 3.378377 |  | 24.00122 | 24.10123 | 23.92863 | 23.6039 | 23.42374 | 23.68848
144.5332 | 2.957773 | 450.7964 | 3.378371 |  | 24.0302 | 24.1064 | 23.94201 | 23.58909 | 23.43435 | 23.68698
144.6328125 | 2.95937 | 454.9734 | 3.378426 |  | 24.02958 | 24.12999 | 23.93606 | 23.61298 | 23.42314 | 23.71797
144.7324 | 2.961152 | 454.3821 | 3.378395 |  | 24.04325 | 24.11687 | 23.93597 | 23.59343 | 23.43311 | 23.68669
144.832 | 2.96276 | 457.8958 | 3.378431 |  | 24.05795 | 24.13249 | 23.94253 | 23.57452 | 23.41705 | 23.69567
144.9316 | 2.965938 | 463.8393 | 3.37842 |  | 24.04954 | 24.11448 | 23.9417 | 23.58819 | 23.42933 | 23.69933
145.03125 | 2.967395 | 458.5251 | 3.37842 |  | 24.04984 | 24.13074 | 23.94148 | 23.62573 | 23.41574 | 23.71329
145.1309 | 2.969983 | 457.13 | 3.378379 |  | 24.05906 | 24.0982 | 23.94613 | 23.62241 | 23.4349 | 23.69149
145.2305 | 2.972538 | 463.4271 | 3.378383 |  | 24.03962 | 24.12256 | 23.94063 | 23.57972 | 23.43679 | 23.7303
145.3301 | 2.974437 | 470.4205 | 3.378378 |  | 24.07199 | 24.12203 | 23.93213 | 23.60798 | 23.42155 | 23.6874
145.4296875 | 2.976023 | 458.919 | 3.378416 |  | 24.02604 | 24.10985 | 23.93433 | 23.60905 | 23.46938 | 23.69519
145.5293 | 2.977962 | 467.7687 | 3.378407 |  | 24.04789 | 24.1306 | 23.92365 | 23.61568 | 23.3931 | 23.69743
145.6289 | 2.979805 | 463.5581 | 3.378409 |  | 24.06115 | 24.11889 | 23.93723 | 23.60234 | 23.45437 | 23.69587
145.7285 | 2.982202 | 465.521 | 3.378427 |  | 24.06929 | 24.11803 | 23.94411 | 23.58922 | 23.43356 | 23.67982
145.828125 | 2.984344 | 467.6496 | 3.378423 |  | 24.02843 | 24.13651 | 23.93416 | 23.61901 | 23.46185 | 23.68886
145.9277 | 2.986498 | 465.3818 | 3.378443 |  | 24.0312 | 24.12239 | 23.94384 | 23.60952 | 23.42363 | 23.70722
146.0273 | 2.988383 | 468.075 | 3.378401 |  | 24.06547 | 24.11183 | 23.92723 | 23.6296 | 23.41118 | 23.70864
146.127 | 2.99039 | 470.5975 | 3.378407 |  | 24.02267 | 24.11296 | 23.93021 | 23.61291 | 23.43711 | 23.69674
146.2265625 | 2.992496 | 474.964 | 3.378417 |  | 24.04783 | 24.11536 | 23.9062 | 23.60857 | 23.41858 | 23.70837
146.3262 | 2.994905 | 473.6951 | 3.378398 |  | 24.04717 | 24.14731 | 23.95135 | 23.61123 | 23.41883 | 23.70635
146.4258 | 2.997121 | 474.6649 | 3.378442 |  | 24.06004 | 24.10343 | 23.93839 | 23.62931 | 23.42585 | 23.69716
146.5254 | 2.998041 | 474.6476 | 3.378422 |  | 24.07137 | 24.13879 | 23.93605 | 23.61573 | 23.4453 | 23.70341
146.625 | 2.999949 | 479.4486 | 3.378415 |  | 24.04594 | 24.10633 | 23.94282 | 23.578 | 23.44457 | 23.67788
146.7246 | 3.003005 | 476.5863 | 3.378397 |  | 24.03147 | 24.13765 | 23.92735 | 23.59136 | 23.40609 | 23.70616
146.8242 | 3.004846 | 490.1826 | 3.37842 |  | 24.04511 | 24.12377 | 23.90639 | 23.60705 | 23.43777 | 23.72248
146.9238 | 3.006988 | 483.575 | 3.378432 |  | 24.06125 | 24.12052 | 23.95362 | 23.59701 | 23.43459 | 23.72852
147.0234375 | 3.009308 | 482.5303 | 3.378389 |  | 24.04418 | 24.13128 | 23.91902 | 23.61107 | 23.4268 | 23.67814
147.123 | 3.010938 | 487.3791 | 3.378466 |  | 24.05072 | 24.11952 | 23.94207 | 23.61259 | 23.44929 | 23.70449
147.2227 | 3.013269 | 486.131 | 3.378425 |  | 24.06751 | 24.09764 | 23.93531 | 23.59507 | 23.44497 | 23.70216
147.3223 | 3.015513 | 487.5801 | 3.378391 |  | 24.04003 | 24.14973 | 23.92449 | 23.59559 | 23.43824 | 23.69444
147.421875 | 3.017147 | 489.3206 | 3.378435 |  | 24.05342 | 24.1274 | 23.91583 | 23.62535 | 23.43083 | 23.67582
147.5215 | 3.019931 | 490.5636 | 3.378442 |  | 24.04829 | 24.14072 | 23.90308 | 23.57745 | 23.41632 | 23.71615
147.6211 | 3.022024 | 493.6227 | 3.378462 |  | 24.04944 | 24.09795 | 23.91777 | 23.5727 | 23.43456 | 23.68901
147.7207 | 3.023613 | 493.9389 | 3.378407 |  | 24.02674 | 24.12066 | 23.9232 | 23.60706 | 23.44124 | 23.70878
147.8203125 | 3.02653 | 498.1202 | 3.378446 |  | 24.04767 | 24.11541 | 23.92883 | 23.60981 | 23.44856 | 23.71726
147.9199 | 3.028591 | 502.6455 | 3.378412 |  | 24.04296 | 24.1514 | 23.91797 | 23.59775 | 23.42451 | 23.71942
148.0195 | 3.030279 | 500.3775 | 3.378457 |  | 24.05288 | 24.10605 | 23.96075 | 23.58542 | 23.43892 | 23.69714
148.1191 | 3.031548 | 503.4475 | 3.378474 |  | 24.04336 | 24.12835 | 23.93769 | 23.57705 | 23.43902 | 23.69301
148.21875 | 3.033855 | 505.755 | 3.378442 |  | 24.05442 | 24.1286 | 23.93042 | 23.60758 | 23.44434 | 23.70426
148.3184 | 3.036631 | 507.0444 | 3.378393 |  | 24.06026 | 24.12232 | 23.90508 | 23.59198 | 23.44684 | 23.71788
148.418 | 3.03825 | 510.8714 | 3.378474 |  | 24.05725 | 24.10782 | 23.91718 | 23.59582 | 23.4435 | 23.71616
148.5176 | 3.04036 | 508.8615 | 3.37844 |  | 24.05695 | 24.15816 | 23.9546 | 23.5936 | 23.42976 | 23.72012
148.6171875 | 3.042733 | 515.828 | 3.378437 |  | 24.05281 | 24.13206 | 23.94042 | 23.61909 | 23.43161 | 23.68409
148.7168 | 3.045019 | 513.7448 | 3.378426 |  | 24.07176 | 24.09122 | 23.93783 | 23.61646 | 23.44991 | 23.74012
148.8164 | 3.047405 | 509.4391 | 3.378464 |  | 24.04391 | 24.12644 | 23.92251 | 23.59832 | 23.42408 | 23.71259
148.916 | 3.049216 | 512.958 | 3.378479 |  | 24.07688 | 24.14549 | 23.92868 | 23.61366 | 23.45217 | 23.71839
149.015625 | 3.051275 | 515.2228 | 3.378429 |  | 24.07221 | 24.12502 | 23.93374 | 23.60149 | 23.42283 | 23.73424
149.1152 | 3.052924 | 519.6368 | 3.378401 |  | 24.04671 | 24.15645 | 23.90853 | 23.62811 | 23.42089 | 23.71312
149.2148 | 3.055678 | 516.7226 | 3.378436 |  | 24.06576 | 24.16938 | 23.94085 | 23.59165 | 23.47558 | 23.69615
149.3145 | 3.057878 | 523.9527 | 3.378451 |  | 24.04502 | 24.15485 | 23.92718 | 23.62486 | 23.43965 | 23.73746
149.4140625 | 3.060168 | 522.9721 | 3.378446 |  | 24.08037 | 24.12484 | 23.91521 | 23.57882 | 23.422 | 23.71164
149.5137 | 3.062407 | 520.386 | 3.378465 |  | 24.03189 | 24.1501 | 23.94081 | 23.63985 | 23.44246 | 23.73517
149.6133 | 3.063824 | 522.5884 | 3.378456 |  | 24.04794 | 24.14288 | 23.91244 | 23.63617 | 23.4179 | 23.72807
149.7129 | 3.066553 | 521.867 | 3.378458 |  | 24.06206 | 24.13479 | 23.93956 | 23.64651 | 23.42565 | 23.73847
149.8125 | 3.068729 | 525.0656 | 3.378485 |  | 24.05075 | 24.15305 | 23.91949 | 23.62513 | 23.46164 | 23.73203
149.9121 | 3.070365 | 525.0852 | 3.378515 |  | 24.05351 | 24.12786 | 23.91719 | 23.60877 | 23.45634 | 23.71774
150.0117 | 3.073216 | 533.1023 | 3.378456 |  | 24.05031 | 24.15507 | 23.94422 | 23.61825 | 23.41606 | 23.73365
150.1113 | 3.075043 | 528.2356 | 3.378473 |  | 24.08669 | 24.12205 | 23.922 | 23.62531 | 23.42858 | 23.74151
150.2109375 | 3.076778 | 531.6696 | 3.378507 |  | 24.05783 | 24.16613 | 23.89188 | 23.64186 | 23.43966 | 23.74347
150.3105 | 3.079388 | 531.1237 | 3.378496 |  | 24.08767 | 24.15746 | 23.94745 | 23.58301 | 23.44214 | 23.73545
150.4102 | 3.081942 | 532.2266 | 3.37844 |  | 24.03478 | 24.14019 | 23.93513 | 23.5874 | 23.44295 | 23.72449
150.5098 | 3.084023 | 533.7066 | 3.378496 |  | 24.07538 | 24.13988 | 23.92888 | 23.61281 | 23.44359 | 23.74789
150.609375 | 3.085694 | 539.8977 | 3.378481 |  | 24.07586 | 24.15307 | 23.90694 | 23.64488 | 23.42621 | 23.76328
150.709 | 3.088264 | 539.1553 | 3.378501 |  | 24.05076 | 24.15283 | 23.94732 | 23.63537 | 23.42196 | 23.7514
150.8086 | 3.090336 | 541.3103 | 3.378459 |  | 24.04757 | 24.12282 | 23.92649 | 23.61589 | 23.45934 | 23.74066
150.9082 | 3.0923 | 542.4674 | 3.378479 |  | 24.04499 | 24.16116 | 23.97429 | 23.66693 | 23.44728 | 23.7413
151.0078125 | 3.094677 | 541.9267 | 3.378532 |  | 24.04613 | 24.13412 | 23.9006 | 23.60715 | 23.43149 | 23.73294
151.1074 | 3.096114 | 546.5871 | 3.378558 |  | 24.04404 | 24.1069 | 23.9224 | 23.63731 | 23.46078 | 23.74566
151.207 | 3.098719 | 543.6875 | 3.378494 |  | 24.08317 | 24.12819 | 23.94645 | 23.63292 | 23.45576 | 23.71177
151.3066 | 3.100734 | 546.3481 | 3.378505 |  | 24.06447 | 24.15431 | 23.92902 | 23.63481 | 23.44392 | 23.7326
151.40625 | 3.103059 | 549.895 | 3.378504 |  | 24.06745 | 24.15945 | 23.95168 | 23.6271 | 23.45917 | 23.73701
151.5059 | 3.104969 | 555.4575 | 3.378497 |  | 24.04664 | 24.14512 | 23.95775 | 23.62015 | 23.45597 | 23.73156
151.6055 | 3.107503 | 556.5725 | 3.378514 |  | 24.06677 | 24.13585 | 23.92715 | 23.62413 | 23.44497 | 23.72223
151.7051 | 3.109091 | 559.264 | 3.378499 |  | 24.06663 | 24.14406 | 23.94708 | 23.63437 | 23.44976 | 23.72639
151.8046875 | 3.11168 | 563.4678 | 3.378513 |  | 24.05152 | 24.12752 | 23.94844 | 23.62105 | 23.44592 | 23.75915
151.9043 | 3.113819 | 558.207 | 3.378487 |  | 24.07053 | 24.13918 | 23.93929 | 23.63866 | 23.45216 | 23.72955
152.0039 | 3.115172 | 560.3353 | 3.378453 |  | 24.06583 | 24.13582 | 23.90808 | 23.62061 | 23.4472 | 23.71289
152.1035 | 3.11827 | 563.4298 | 3.378441 |  | 24.03772 | 24.13354 | 23.96401 | 23.63364 | 23.44537 | 23.75623
152.203125 | 3.120043 | 563.5554 | 3.378509 |  | 24.07897 | 24.13461 | 23.92479 | 23.62334 | 23.44344 | 23.73983
152.3027 | 3.122413 | 562.2848 | 3.378461 |  | 24.08135 | 24.14515 | 23.93184 | 23.62086 | 23.45999 | 23.71851
152.4023 | 3.123837 | 567.555 | 3.378513 |  | 24.06557 | 24.15288 | 23.90849 | 23.65777 | 23.46352 | 23.7448
152.502 | 3.12633 | 576.4394 | 3.378516 |  | 24.06629 | 24.10508 | 23.95702 | 23.64818 | 23.44738 | 23.7233
152.6015625 | 3.128767 | 572.8708 | 3.378483 |  | 24.07252 | 24.17058 | 23.93284 | 23.60923 | 23.44127 | 23.72921
152.7012 | 3.131366 | 575.2386 | 3.378506 |  | 24.05842 | 24.12773 | 23.95179 | 23.62629 | 23.44383 | 23.70664
152.8008 | 3.133369 | 579.6144 | 3.37847 |  | 24.0717 | 24.13384 | 23.93679 | 23.62511 | 23.43061 | 23.73579
152.9004 | 3.135987 | 577.3731 | 3.378506 |  | 24.05099 | 24.15967 | 23.93247 | 23.65131 | 23.46103 | 23.72697
153 | 3.137128 | 576.6428 | 3.378459 |  | 24.076 | 24.10583 | 23.94756 | 23.61206 | 23.44961 | 23.7354
153.0996 | 3.139789 | 580.4436 | 3.378544 |  | 24.06053 | 24.13622 | 23.93722 | 23.65073 | 23.42043 | 23.71974
153.1992 | 3.141753 | 584.1792 | 3.378493 |  | 24.03777 | 24.13669 | 23.94581 | 23.64571 | 23.45095 | 23.71979
153.2988 | 3.143814 | 583.963 | 3.378451 |  | 24.06597 | 24.11916 | 23.93854 | 23.62037 | 23.45141 | 23.68668
153.3984375 | 3.145776 | 581.1132 | 3.378479 |  | 24.04849 | 24.14132 | 23.94456 | 23.64496 | 23.45462 | 23.74149
153.498 | 3.147953 | 581.6054 | 3.378501 |  | 24.07333 | 24.15096 | 23.92152 | 23.62467 | 23.44695 | 23.72282
153.5977 | 3.150102 | 583.896 | 3.378503 |  | 24.06441 | 24.14569 | 23.92928 | 23.65799 | 23.4577 | 23.74869
153.6973 | 3.152151 | 588.4085 | 3.378485 |  | 24.067 | 24.14441 | 23.9229 | 23.63201 | 23.45225 | 23.72743
153.796875 | 3.154433 | 588.1151 | 3.378509 |  | 24.06263 | 24.1422 | 23.94279 | 23.65518 | 23.43984 | 23.71784
153.8965 | 3.156548 | 591.6802 | 3.378484 |  | 24.02446 | 24.12168 | 23.93058 | 23.62774 | 23.45066 | 23.71425
153.9961 | 3.159192 | 594.0342 | 3.378501 |  | 24.01724 | 24.16241 | 23.93721 | 23.61147 | 23.44274 | 23.71633
154.0957 | 3.160943 | 600.2923 | 3.378508 |  | 24.06 | 24.12543 | 23.90382 | 23.64405 | 23.41819 | 23.71791
154.1953125 | 3.163726 | 593.2633 | 3.378458 |  | 24.05124 | 24.13391 | 23.89218 | 23.63116 | 23.45398 | 23.73702
154.2949 | 3.165059 | 598.4199 | 3.378496 |  | 24.07447 | 24.11683 | 23.91081 | 23.59629 | 23.45368 | 23.72346
154.3945 | 3.16697 | 600.9918 | 3.378497 |  | 24.01331 | 24.11859 | 23.92118 | 23.65602 | 23.45031 | 23.72563
154.4941 | 3.169726 | 600.3317 | 3.378483 |  | 24.06953 | 24.13875 | 23.9317 | 23.6449 | 23.44784 | 23.70473
154.59375 | 3.17138 | 605.7579 | 3.378499 |  | 24.0346 | 24.09518 | 23.89301 | 23.62862 | 23.4362 | 23.73048
154.6934 | 3.173774 | 603.1944 | 3.37852 |  | 24.02962 | 24.12183 | 23.92276 | 23.6279 | 23.42945 | 23.74358
154.793 | 3.175423 | 610.4726 | 3.378511 |  | 24.04615 | 24.11253 | 23.92197 | 23.65504 | 23.4396 | 23.73218
154.8926 | 3.177825 | 608.1723 | 3.378474 |  | 24.05271 | 24.11761 | 23.95209 | 23.61596 | 23.44771 | 23.73268
154.9921875 | 3.179955 | 607.2319 | 3.378498 |  | 24.03977 | 24.15004 | 23.92208 | 23.62636 | 23.44362 | 23.72787
155.0918 | 3.182528 | 606.0803 | 3.378558 |  | 24.03975 | 24.10695 | 23.95041 | 23.63564 | 23.44996 | 23.72621
155.1914 | 3.184337 | 612.8669 | 3.378516 |  | 24.04362 | 24.1015 | 23.92201 | 23.59181 | 23.46002 | 23.72711
155.291 | 3.187089 | 612.971 | 3.378512 |  | 24.07368 | 24.14392 | 23.93671 | 23.61992 | 23.45592 | 23.71401
155.390625 | 3.188847 | 614.4794 | 3.378511 |  | 24.06317 | 24.12362 | 23.94804 | 23.63872 | 23.46183 | 23.73085
155.4902 | 3.190989 | 610.9334 | 3.378507 |  | 24.04446 | 24.11124 | 23.94132 | 23.6314 | 23.44788 | 23.71775
155.5898 | 3.192617 | 612.6815 | 3.378525 |  | 24.05496 | 24.10969 | 23.9227 | 23.64861 | 23.45576 | 23.70151
155.6895 | 3.194529 | 619.7217 | 3.378491 |  | 24.0293 | 24.11417 | 23.96434 | 23.62151 | 23.43888 | 23.70584
155.7890625 | 3.197325 | 620.7396 | 3.378528 |  | 24.06865 | 24.09439 | 23.93146 | 23.64696 | 23.44973 | 23.70908
155.8887 | 3.199215 | 624.5274 | 3.378483 |  | 24.02145 | 24.13685 | 23.92636 | 23.6437 | 23.43421 | 23.71147
155.9883 | 3.201176 | 626.092 | 3.378508 |  | 24.04232 | 24.12352 | 23.92143 | 23.62642 | 23.42629 | 23.70972
156.0879 | 3.203711 | 628.0734 | 3.378527 |  | 24.04276 | 24.1074 | 23.91765 | 23.63206 | 23.45501 | 23.72242
156.1875 | 3.206409 | 628.4529 | 3.378521 |  | 24.04439 | 24.13075 | 23.92552 | 23.62947 | 23.45406 | 23.7112
156.2871 | 3.207998 | 628.625 | 3.378579 |  | 24.04073 | 24.11995 | 23.93772 | 23.63192 | 23.4609375 | 23.71069
156.3867 | 3.210606 | 630.6516 | 3.378513 |  | 24.03701 | 24.13077 | 23.92764 | 23.63024 | 23.42651 | 23.70875
156.4863 | 3.212202 | 630.6647 | 3.378502 |  | 24.04867 | 24.16118 | 23.92285 | 23.63862 | 23.44608 | 23.69316
156.5859375 | 3.214247 | 638.4413 | 3.378491 |  | 24.04752 | 24.12743 | 23.91273 | 23.60992 | 23.44575 | 23.69722
156.6855 | 3.216462 | 633.7642 | 3.378536 |  | 24.0208 | 24.11927 | 23.9191 | 23.64062 | 23.44963 | 23.70409
156.7852 | 3.218188 | 638.5075 | 3.37854 |  | 24.057 | 24.09314 | 23.94367 | 23.64352 | 23.4204 | 23.72073
156.8848 | 3.220565 | 639.5705 | 3.378557 |  | 24.02638 | 24.11676 | 23.95309 | 23.6134 | 23.45661 | 23.72352
156.984375 | 3.222937 | 638.1704 | 3.378553 |  | 24.0471 | 24.12532 | 23.91394 | 23.63435 | 23.45995 | 23.71761
157.084 | 3.225847 | 645.7723 | 3.378539 |  | 24.02285 | 24.11179 | 23.91177 | 23.62628 | 23.43793 | 23.73568
157.1836 | 3.227093 | 643.1865 | 3.378484 |  | 24.06528 | 24.12088 | 23.93557 | 23.63984 | 23.43521 | 23.6974
157.2832 | 3.229677 | 648.9071 | 3.378538 |  | 24.05574 | 24.13568 | 23.92635 | 23.64579 | 23.44592 | 23.71193
157.3828125 | 3.231319 | 643.3717 | 3.378531 |  | 24.04325 | 24.12732 | 23.92455 | 23.62449 | 23.44609 | 23.71826
157.4824 | 3.234236 | 650.4104 | 3.378532 |  | 24.04414 | 24.13186 | 23.93077 | 23.62389 | 23.43911 | 23.71883
157.582 | 3.235433 | 649.916 | 3.378551 |  | 24.04179 | 24.12205 | 23.91547 | 23.63993 | 23.45009 | 23.7046
157.6816 | 3.238548 | 654.5762 | 3.378531 |  | 24.05211 | 24.10836 | 23.93989 | 23.61367 | 23.45113 | 23.70957
157.78125 | 3.23951 | 649.1238 | 3.378561 |  | 24.05088 | 24.11646 | 23.92661 | 23.64887 | 23.43885 | 23.70822
157.8809 | 3.241356 | 655.062 | 3.378531 |  | 24.04204 | 24.11769 | 23.94065 | 23.64117 | 23.43399 | 23.72157
157.9805 | 3.244058 | 654.3375 | 3.378569 |  | 24.06064 | 24.09537 | 23.93878 | 23.62693 | 23.44559 | 23.7128
158.0801 | 3.245979 | 657.2224 | 3.378537 |  | 24.0616 | 24.12393 | 23.91003 | 23.64071 | 23.44869 | 23.69806
158.1796875 | 3.247237 | 657.6053 | 3.378521 |  | 24.05432 | 24.12418 | 23.92177 | 23.65647 | 23.43807 | 23.719
158.2793 | 3.250655 | 659.4953 | 3.378497 |  | 24.0387 | 24.13216 | 23.89902 | 23.65042 | 23.43175 | 23.72565
158.3789 | 3.252292 | 660.3953 | 3.378533 |  | 24.05025 | 24.11609 | 23.92778 | 23.62835 | 23.45343 | 23.71185
158.4785 | 3.254003 | 662.1527 | 3.378548 |  | 24.03919 | 24.129 | 23.91822 | 23.63894 | 23.45009 | 23.70113
158.578125 | 3.256638 | 661.4532 | 3.378584 |  | 24.07223 | 24.12266 | 23.93132 | 23.6186 | 23.45482 | 23.7394
158.6777 | 3.258101 | 659.1677 | 3.378532 |  | 24.04746 | 24.12264 | 23.89968 | 23.6146 | 23.44398 | 23.69288
158.7773 | 3.260561 | 665.611 | 3.378569 |  | 24.04564 | 24.14186 | 23.94928 | 23.61306 | 23.44983 | 23.72442
158.877 | 3.26233 | 670.595 | 3.378565 |  | 24.04968 | 24.13104 | 23.92721 | 23.63072 | 23.44996 | 23.71379
158.9765625 | 3.265407 | 674.7979 | 3.378596 |  | 24.06159 | 24.13305 | 23.92833 | 23.64193 | 23.42989 | 23.71068
159.0762 | 3.267377 | 678.0033 | 3.378533 |  | 24.03661 | 24.10372 | 23.93358 | 23.61699 | 23.47172 | 23.71058
159.1758 | 3.26908 | 674.2388 | 3.378552 |  | 24.02039 | 24.13003 | 23.93541 | 23.62567 | 23.45622 | 23.71354
159.2754 | 3.271806 | 675.6034 | 3.378535 |  | 24.01949 | 24.12175 | 23.93939 | 23.60315 | 23.46474 | 23.68822
159.375 | 3.273062 | 679.3248 | 3.378532 |  | 24.0267 | 24.12202 | 23.91609 | 23.60438 | 23.43604 | 23.66425
159.4746 | 3.274803 | 676.1382 | 3.378548 |  | 24.04359 | 24.09226 | 23.93733 | 23.6594 | 23.44122 | 23.69366
159.5742 | 3.277379 | 677.2853 | 3.378541 |  | 24.03181 | 24.09078 | 23.91779 | 23.60589 | 23.45094 | 23.70226
159.6738 | 3.279654 | 682.2037 | 3.378559 |  | 24.03866 | 24.11909 | 23.94715 | 23.6475 | 23.44174 | 23.69339
159.7734375 | 3.28122 | 686.3189 | 3.37856 |  | 24.03854 | 24.08948 | 23.91152 | 23.61516 | 23.45719 | 23.65312
159.873 | 3.283849 | 684.3703 | 3.378563 |  | 24.03529 | 24.11922 | 23.9317 | 23.61546 | 23.43198 | 23.69528
159.9727 | 3.286724 | 684.8919 | 3.378581 |  | 24.0548 | 24.08496 | 23.94007 | 23.59659 | 23.47436 | 23.69051
160.0723 | 3.288556 | 687.3027 | 3.378564 |  | 24.01168 | 24.07372 | 23.92408 | 23.62307 | 23.47071 | 23.68812
160.171875 | 3.29018 | 690.7618 | 3.378576 |  | 24.05968 | 24.09508 | 23.87648 | 23.60672 | 23.46005 | 23.71602
160.2715 | 3.292152 | 691.7659 | 3.378562 |  | 24.07127 | 24.13094 | 23.90682 | 23.59641 | 23.43499 | 23.70114
160.3711 | 3.293825 | 683.2842 | 3.378507 |  | 24.04442 | 24.10435 | 23.92821 | 23.61935 | 23.44007 | 23.66593
160.4707 | 3.295717 | 692.2988 | 3.37859 |  | 24.03442 | 24.10164 | 23.90743 | 23.5964 | 23.46469 | 23.7075
160.5703125 | 3.298466 | 693.5933 | 3.378559 |  | 24.06187 | 24.10131 | 23.92945 | 23.60568 | 23.44468 | 23.69672
160.6699 | 3.300233 | 700.6079 | 3.378527 |  | 24.03159 | 24.10811 | 23.9205 | 23.59442 | 23.44565 | 23.68232
160.7695 | 3.302365 | 699.3832 | 3.378577 |  | 24.03965 | 24.13117 | 23.92284 | 23.58664 | 23.42777 | 23.70708
160.8691 | 3.304308 | 695.8645 | 3.378596 |  | 24.03289 | 24.12429 | 23.94802 | 23.5847 | 23.46257 | 23.69307
160.96875 | 3.307236 | 704.9274 | 3.378564 |  | 24.0358 | 24.11496 | 23.9481 | 23.61853 | 23.46864 | 23.69701
161.0684 | 3.309318 | 702.6547 | 3.37854 |  | 24.0651 | 24.1163 | 23.92052 | 23.60697 | 23.45533 | 23.72023
161.168 | 3.311151 | 700.3062 | 3.378603 |  | 24.03308 | 24.11847 | 23.9406 | 23.58233 | 23.46257 | 23.69611
161.2676 | 3.312834 | 712.3264 | 3.378599 |  | 24.04344 | 24.11963 | 23.93089 | 23.58236 | 23.46821 | 23.69853
161.3671875 | 3.31539 | 714.5847 | 3.378575 |  | 24.04641 | 24.13026 | 23.93437 | 23.58546 | 23.44894 | 23.65257
161.4668 | 3.317188 | 708.6833 | 3.378539 |  | 24.07206 | 24.12602 | 23.90799 | 23.59648 | 23.44531 | 23.69205
161.5664 | 3.318517 | 716.1224 | 3.378572 |  | 24.03598 | 24.11674 | 23.94552 | 23.57742 | 23.47966 | 23.70447
161.666 | 3.321499 | 708.1465 | 3.378556 |  | 24.02306 | 24.09604 | 23.94136 | 23.57693 | 23.43601 | 23.69888
161.765625 | 3.323312 | 714.0487 | 3.378558 |  | 24.05647 | 24.1134 | 23.91955 | 23.59223 | 23.46132 | 23.68553
161.8652 | 3.324857 | 713.93 | 3.378555 |  | 24.04944 | 24.09619 | 23.9074 | 23.60821 | 23.45426 | 23.68175
161.9648 | 3.327542 | 717.1844 | 3.37859 |  | 24.04675 | 24.11505 | 23.91658 | 23.61504 | 23.46763 | 23.6836
162.0645 | 3.329311 | 719.3029 | 3.378567 |  | 24.0496 | 24.0894 | 23.91107 | 23.61381 | 23.45829 | 23.7011
162.1640625 | 3.331424 | 717.6215 | 3.37855 |  | 24.05065 | 24.09108 | 23.92561 | 23.57747 | 23.47441 | 23.697
162.2637 | 3.33349 | 718.8479 | 3.378534 |  | 24.0681 | 24.07334 | 23.92142 | 23.59896 | 23.44905 | 23.69131
162.3633 | 3.335623 | 718.3091 | 3.378622 |  | 24.03714 | 24.11476 | 23.93558 | 23.60689 | 23.45082 | 23.68296
162.4629 | 3.336686 | 727.0378 | 3.378589 |  | 24.03937 | 24.08998 | 23.90863 | 23.63656 | 23.47208 | 23.7108
162.5625 | 3.339954 | 724.9703 | 3.378572 |  | 24.04255 | 24.11476 | 23.92809 | 23.58645 | 23.46132 | 23.68866
162.6621 | 3.342203 | 723.2801 | 3.378606 |  | 24.0375 | 24.11199 | 23.91512 | 23.60461 | 23.44878 | 23.70449
162.7617 | 3.343912 | 733.8268 | 3.378569 |  | 24.06417 | 24.11926 | 23.94866 | 23.59554 | 23.43758 | 23.68995
162.8613 | 3.346683 | 726.0977 | 3.378618 |  | 24.0113 | 24.09829 | 23.92391 | 23.5914 | 23.44003 | 23.70702
162.9609375 | 3.3485 | 732.7258 | 3.378629 |  | 24.07207 | 24.11182 | 23.94148 | 23.60981 | 23.44389 | 23.70713
163.0605 | 3.350004 | 733.969 | 3.378574 |  | 24.03436 | 24.10942 | 23.89159 | 23.5946 | 23.4423 | 23.69632
163.1602 | 3.352677 | 739.0701 | 3.378564 |  | 24.05308 | 24.11882 | 23.90697 | 23.60176 | 23.4689 | 23.69579
163.2598 | 3.354667 | 741.3413 | 3.378577 |  | 24.04832 | 24.08376 | 23.89993 | 23.58629 | 23.45214 | 23.70394
163.359375 | 3.356592 | 738.937 | 3.378589 |  | 24.05491 | 24.1088 | 23.93132 | 23.58896 | 23.4541 | 23.69193
163.459 | 3.358858 | 745.5748 | 3.378551 |  | 24.03969 | 24.08376 | 23.88941 | 23.59781 | 23.44804 | 23.69553
163.5586 | 3.360922 | 747.9501 | 3.3786 |  | 24.04814 | 24.14415 | 23.93367 | 23.59959 | 23.45434 | 23.69414
163.6582 | 3.362644 | 746.658 | 3.378579 |  | 24.07242 | 24.1035 | 23.91158 | 23.58753 | 23.46896 | 23.718
163.7578125 | 3.364524 | 750.3648 | 3.378611 |  | 24.04135 | 24.10432 | 23.94741 | 23.61704 | 23.4422 | 23.69155
163.8574 | 3.36723 | 747.6268 | 3.378625 |  | 24.0668 | 24.12086 | 23.92419 | 23.57829 | 23.46468 | 23.70748
163.957 | 3.368842 | 756.8966 | 3.378608 |  | 24.06613 | 24.11373 | 23.93103 | 23.60991 | 23.4477 | 23.69693
164.0566 | 3.371037 | 757.9714 | 3.378603 |  | 24.05669 | 24.08481 | 23.92107 | 23.6041 | 23.46645 | 23.71342
164.15625 | 3.372546 | 757.7285 | 3.37853 |  | 24.05356 | 24.11512 | 23.93862 | 23.59586 | 23.44159 | 23.72357
164.2559 | 3.375419 | 753.6284 | 3.378609 |  | 24.04209 | 24.12841 | 23.95378 | 23.60938 | 23.45448 | 23.69266
164.3555 | 3.377817 | 760.9481 | 3.378594 |  | 24.06993 | 24.13478 | 23.92602 | 23.6076 | 23.47768 | 23.72265625
164.4551 | 3.379651 | 763.6775 | 3.378589 |  | 24.05883 | 24.14427 | 23.93758 | 23.61236 | 23.45462 | 23.70109
164.5546875 | 3.382478 | 770.2687 | 3.37859 |  | 24.0462 | 24.13756 | 23.91508 | 23.64804 | 23.43039 | 23.70687
164.6543 | 3.384015 | 763.2493 | 3.378587 |  | 24.08489 | 24.11239 | 23.93399 | 23.63342 | 23.46319 | 23.74922
164.7539 | 3.386447 | 770.1359 | 3.378635 |  | 24.0549 | 24.13736 | 23.88861 | 23.60811 | 23.45055 | 23.72453
164.8535 | 3.388544 | 770.5943 | 3.378614 |  | 24.07305 | 24.13318 | 23.92831 | 23.59066 | 23.45512 | 23.70881
164.953125 | 3.390766 | 767.6439 | 3.378613 |  | 24.10106 | 24.10356 | 23.89968 | 23.61056 | 23.45217 | 23.71607
165.0527 | 3.392242 | 766.9941 | 3.378602 |  | 24.07805 | 24.12781 | 23.91797 | 23.60503 | 23.43088 | 23.7179
165.1523 | 3.394791 | 771.6643 | 3.378615 |  | 24.1028 | 24.13702 | 23.92358 | 23.60795 | 23.4575 | 23.70614
165.252 | 3.396633 | 777.2584 | 3.378612 |  | 24.07722 | 24.12858 | 23.94781 | 23.61179 | 23.44814 | 23.72628
165.3515625 | 3.398995 | 780.9603 | 3.378591 |  | 24.05927 | 24.11095 | 23.92092 | 23.618 | 23.46038 | 23.73381
165.4512 | 3.400581 | 774.1383 | 3.378593 |  | 24.07018 | 24.13979 | 23.91824 | 23.61119 | 23.44519 | 23.70743
165.5508 | 3.402743 | 779.6147 | 3.37864 |  | 24.06035 | 24.10578 | 23.95118 | 23.61984 | 23.47095 | 23.70142
165.6504 | 3.405082 | 780.4179 | 3.378616 |  | 24.05581 | 24.1475 | 23.93022 | 23.61585 | 23.45986 | 23.69716
165.75 | 3.406649 | 777.2671 | 3.37862 |  | 24.07872 | 24.13758 | 23.93997 | 23.594 | 23.46205 | 23.7237
165.8496 | 3.408879 | 783.2412 | 3.378604 |  | 24.06546 | 24.16737 | 23.93966 | 23.59075 | 23.46705 | 23.73226
165.9492 | 3.411595 | 785.922 | 3.3786 |  | 24.07458 | 24.13588 | 23.93949 | 23.60863 | 23.45461 | 23.72248
166.0488 | 3.413605 | 782.3776 | 3.378614 |  | 24.07295 | 24.17039 | 23.90349 | 23.61747 | 23.46398 | 23.71943
166.1484375 | 3.41545 | 785.9282 | 3.378651 |  | 24.0764 | 24.11785 | 23.92743 | 23.61492 | 23.47144 | 23.73193
166.248 | 3.417811 | 789.0782 | 3.378595 |  | 24.05296 | 24.11292 | 23.93282 | 23.61307 | 23.4477 | 23.72802
166.3477 | 3.419451 | 791.5993 | 3.378649 |  | 24.06444 | 24.1488 | 23.88836 | 23.63115 | 23.46928 | 23.71416
166.4473 | 3.422116 | 788.0381 | 3.3786 |  | 24.05051 | 24.15684 | 23.92909 | 23.621 | 23.44493 | 23.73188
166.546875 | 3.423415 | 793.6243 | 3.378614 |  | 24.04733 | 24.13704 | 23.89382 | 23.62051 | 23.4401 | 23.70379
166.6465 | 3.425855 | 800.1927 | 3.378588 |  | 24.05923 | 24.14547 | 23.94604 | 23.63097 | 23.44443 | 23.71303
166.7461 | 3.428131 | 802.247 | 3.378603 |  | 24.07911 | 24.1245 | 23.93321 | 23.61564 | 23.47711 | 23.75577
166.8457 | 3.430053 | 802.541 | 3.378649 |  | 24.05046 | 24.14078 | 23.93489 | 23.63502 | 23.44406 | 23.72347
166.9453125 | 3.432019 | 806.2547 | 3.378668 |  | 24.05857 | 24.1354 | 23.95093 | 23.64203 | 23.43849 | 23.70662
167.0449 | 3.43453 | 807.7221 | 3.378642 |  | 24.06 | 24.12037 | 23.93563 | 23.66261 | 23.46865 | 23.72736
167.1445 | 3.436405 | 812.4666 | 3.378628 |  | 24.07446 | 24.13353 | 23.9174 | 23.57894 | 23.46629 | 23.73182
167.2441 | 3.438009 | 811.4862 | 3.378663 |  | 24.07667 | 24.13416 | 23.92084 | 23.62643 | 23.45606 | 23.71378
167.34375 | 3.440605 | 813.6046 | 3.378626 |  | 24.08891 | 24.13088 | 23.93634 | 23.63492 | 23.47842 | 23.71696
167.4434 | 3.442536 | 816.9456 | 3.378645 |  | 24.0449 | 24.12132 | 23.90269 | 23.5871 | 23.43512 | 23.72978
167.543 | 3.444439 | 817.5765 | 3.378663 |  | 24.04618 | 24.1458 | 23.94637 | 23.64454 | 23.47763 | 23.69102
167.6426 | 3.446931 | 820.7446 | 3.378644 |  | 24.06727 | 24.13144 | 23.88701 | 23.64687 | 23.45662 | 23.71585
167.7421875 | 3.449428 | 821.6783 | 3.378659 |  | 24.07665 | 24.11188 | 23.9001 | 23.62197 | 23.46591 | 23.72411
167.8418 | 3.451179 | 825.5971 | 3.378634 |  | 24.08186 | 24.13162 | 23.92651 | 23.63773 | 23.46076 | 23.74067
167.9414 | 3.453044 | 824.2626 | 3.378658 |  | 24.06347 | 24.10922 | 23.96412 | 23.59962 | 23.45247 | 23.73273
168.041 | 3.455304 | 824.7285 | 3.378648 |  | 24.06524 | 24.14285 | 23.91122 | 23.61931 | 23.46115 | 23.71287
168.140625 | 3.457168 | 825.1539 | 3.378659 |  | 24.06686 | 24.13628 | 23.94507 | 23.62445 | 23.48358 | 23.73841
168.2402 | 3.459066 | 832.8233 | 3.378629 |  | 24.0579 | 24.15257 | 23.91228 | 23.64586 | 23.49092 | 23.72429
168.3398 | 3.461118 | 831.3218 | 3.378667 |  | 24.0687 | 24.14022 | 23.93036 | 23.63237 | 23.45524 | 23.71992
168.4395 | 3.463511 | 831.9869 | 3.378673 |  | 24.04222 | 24.13038 | 23.92192 | 23.65144 | 23.43699 | 23.72677
168.5390625 | 3.466158 | 841.1449 | 3.378665 |  | 24.07356 | 24.13187 | 23.9238 | 23.6335 | 23.45695 | 23.74018
168.6387 | 3.467796 | 834.9804 | 3.378638 |  | 24.04961 | 24.11776 | 23.91545 | 23.6525 | 23.47043 | 23.70034
168.7383 | 3.470567 | 836.9404 | 3.37867 |  | 24.07495 | 24.16263 | 23.95781 | 23.61488 | 23.44924 | 23.73507
168.8379 | 3.472692 | 835.5006 | 3.378572 |  | 24.0757 | 24.13508 | 23.9201 | 23.64615 | 23.4379 | 23.71377
168.9375 | 3.474085 | 841.0494 | 3.378662 |  | 24.06924 | 24.12791 | 23.9214 | 23.62217 | 23.4506 | 23.73679
169.0371 | 3.476616 | 842.0656 | 3.378659 |  | 24.04371 | 24.15045 | 23.90819 | 23.63127 | 23.45019 | 23.70355
169.1367 | 3.478091 | 844.989 | 3.378651 |  | 24.0967 | 24.13468 | 23.96159 | 23.58893 | 23.45438 | 23.69334
169.2363 | 3.479768 | 852.1494 | 3.378641 |  | 24.04242 | 24.14033 | 23.91253 | 23.63458 | 23.45709 | 23.71313
169.3359375 | 3.483023 | 853.4349 | 3.378659 |  | 24.06337 | 24.14994 | 23.94557 | 23.63029 | 23.46012 | 23.71077
169.4355 | 3.484429 | 855.0663 | 3.378663 |  | 24.03502 | 24.13545 | 23.91188 | 23.66985 | 23.45446 | 23.71097
169.5352 | 3.486664 | 856.7556 | 3.378707 |  | 24.03705 | 24.13611 | 23.91316 | 23.62716 | 23.44037 | 23.7033
169.6348 | 3.488501 | 859.2633 | 3.378679 |  | 24.04909 | 24.19227 | 23.9365 | 23.60205 | 23.4498 | 23.74492
169.734375 | 3.49057 | 859.4454 | 3.378645 |  | 24.05415 | 24.10079 | 23.89324 | 23.61341 | 23.44289 | 23.7149
169.834 | 3.493232 | 862.8836 | 3.378632 |  | 24.05883 | 24.1339 | 23.91991 | 23.59506 | 23.45215 | 23.7186
169.9336 | 3.494632 | 864.0228 | 3.378664 |  | 24.05749 | 24.11304 | 23.90805 | 23.58422 | 23.44311 | 23.72183
170.0332 | 3.497271 | 866.0382 | 3.378652 |  | 24.07071 | 24.13494 | 23.93216 | 23.61461 | 23.44705 | 23.70732
170.1328125 | 3.498739 | 871.1967 | 3.37866 |  | 24.05043 | 24.11246 | 23.88152 | 23.59072 | 23.42145 | 23.70341
170.2324 | 3.501332 | 871.6187 | 3.378625 |  | 24.06817 | 24.14635 | 23.93003 | 23.6161 | 23.43323 | 23.7074
170.332 | 3.503247 | 872.8778 | 3.378664 |  | 24.02638 | 24.13588 | 23.92119 | 23.63103 | 23.49142 | 23.7144
170.4316 | 3.505683 | 872.7251 | 3.378619 |  | 24.05023 | 24.13719 | 23.91639 | 23.61838 | 23.45181 | 23.71274
170.53125 | 3.507218 | 874.5083 | 3.378659 |  | 24.073 | 24.13607 | 23.90314 | 23.62055 | 23.43813 | 23.70826
170.6309 | 3.510081 | 880.2067 | 3.3787 |  | 24.03812 | 24.12901 | 23.91658 | 23.59675 | 23.456 | 23.72856
170.7305 | 3.510885 | 875.9902 | 3.378635 |  | 24.02259 | 24.12443 | 23.92257 | 23.62786 | 23.46025 | 23.72336
170.8301 | 3.514077 | 877.6199 | 3.37862 |  | 24.01991 | 24.1249 | 23.91673 | 23.60484 | 23.45453 | 23.7354
170.9296875 | 3.51569 | 882.3785 | 3.378701 |  | 24.04424 | 24.11556 | 23.90308 | 23.60707 | 23.45057 | 23.72386
171.0293 | 3.517972 | 883.3862 | 3.37866 |  | 24.06921 | 24.10369 | 23.90826 | 23.61615 | 23.4456 | 23.69583
171.1289 | 3.519738 | 886.9617 | 3.378644 |  | 24.06868 | 24.0952 | 23.91259 | 23.6016 | 23.43588 | 23.70672
171.2285 | 3.522309 | 887.0767 | 3.378667 |  | 24.05082 | 24.1401 | 23.92635 | 23.61043 | 23.43691 | 23.70443
171.328125 | 3.5244 | 886.1802 | 3.378681 |  | 24.04333 | 24.13053 | 23.92028 | 23.63034 | 23.4557 | 23.70945
171.4277 | 3.525789 | 890.2954 | 3.378656 |  | 24.04423 | 24.14469 | 23.90842 | 23.61014 | 23.44779 | 23.73754
171.5273 | 3.528298 | 891.1434 | 3.378677 |  | 24.0554 | 24.10567 | 23.90593 | 23.60614 | 23.43482 | 23.72046
171.627 | 3.530467 | 890.4765 | 3.378635 |  | 24.03244 | 24.14195 | 23.93765 | 23.60908 | 23.4368 | 23.70788
171.7265625 | 3.532992 | 896.7262 | 3.378695 |  | 24.05026 | 24.1134 | 23.91632 | 23.61421 | 23.43913 | 23.72605
171.8262 | 3.534371 | 896.6439 | 3.378708 |  | 24.04199 | 24.12167 | 23.93108 | 23.5853 | 23.47789 | 23.71494
171.9258 | 3.536581 | 902.8317 | 3.378675 |  | 24.05028 | 24.12084 | 23.90492 | 23.65542 | 23.43379 | 23.71594
172.0254 | 3.538952 | 901.1278 | 3.378705 |  | 24.01488 | 24.15646 | 23.92495 | 23.58729 | 23.46634 | 23.74603
172.125 | 3.540744 | 902.1973 | 3.378695 |  | 24.03416 | 24.12537 | 23.92316 | 23.58161 | 23.45204 | 23.67354
172.2246 | 3.542886 | 910.4157 | 3.378698 |  | 24.05653 | 24.1234 | 23.91568 | 23.62652 | 23.43295 | 23.70567
172.3242 | 3.545069 | 912.1311 | 3.378658 |  | 24.05463 | 24.13148 | 23.91577 | 23.61499 | 23.46972 | 23.69699
172.4238 | 3.546938 | 905.7994 | 3.37863 |  | 24.0184 | 24.13067 | 23.90413 | 23.63079 | 23.43331 | 23.68694
172.5234375 | 3.549767 | 911.5207 | 3.378714 |  | 24.05702 | 24.10734 | 23.92681 | 23.61211 | 23.43805 | 23.73834
172.623 | 3.551846 | 912.2565 | 3.378698 |  | 24.0398 | 24.1248 | 23.89636 | 23.59059 | 23.45193 | 23.71273
172.7227 | 3.554289 | 922.0982 | 3.378659 |  | 24.04301 | 24.13093 | 23.95109 | 23.61928 | 23.43366 | 23.70328
172.8223 | 3.55583 | 917.6693 | 3.378664 |  | 24.03777 | 24.12974 | 23.89478 | 23.62312 | 23.43641 | 23.6921
172.921875 | 3.55787 | 915.7833 | 3.378776 |  | 24.02597 | 24.14767 | 23.9251 | 23.62825 | 23.44271 | 23.679
173.0215 | 3.559961 | 915.254 | 3.378687 |  | 24.04568 | 24.10208 | 23.88829 | 23.62735 | 23.45378 | 23.68535
173.1211 | 3.561789 | 915.3671 | 3.378673 |  | 24.04893 | 24.10016 | 23.93576 | 23.64744 | 23.45852 | 23.71465
173.2207 | 3.563589 | 923.4974 | 3.378681 |  | 24.01777 | 24.10677 | 23.93364 | 23.60565 | 23.44613 | 23.70085
173.3203125 | 3.566411 | 918.0812 | 3.378695 |  | 24.04878 | 24.10204 | 23.92643 | 23.60646 | 23.46742 | 23.69964
173.4199 | 3.567834 | 925.9338 | 3.378692 |  | 24.02016 | 24.11552 | 23.90823 | 23.61258 | 23.45061 | 23.72462
173.5195 | 3.570646 | 932.292 | 3.378708 |  | 24.01026 | 24.15011 | 23.89827 | 23.57704 | 23.45252 | 23.70787
173.6191 | 3.572491 | 932.3054 | 3.378764 |  | 24.05511 | 24.12131 | 23.94066 | 23.62412 | 23.44799 | 23.73755
173.71875 | 3.573807 | 930.7882 | 3.378681 |  | 24.05932 | 24.15151 | 23.93349 | 23.59745 | 23.44917 | 23.70459
173.8184 | 3.577365 | 936.1908 | 3.378702 |  | 24.05834 | 24.10162 | 23.89952 | 23.59929 | 23.46515 | 23.71062
173.918 | 3.578941 | 935.6209 | 3.378694 |  | 24.10056 | 24.14174 | 23.93114 | 23.59284 | 23.4493 | 23.72593
174.0176 | 3.581098 | 940.5477 | 3.37863 |  | 24.03565 | 24.11277 | 23.90736 | 23.62919 | 23.46866 | 23.72323
174.1171875 | 3.583767 | 936.8012 | 3.378677 |  | 24.02295 | 24.13639 | 23.93423 | 23.59674 | 23.47465 | 23.69967
174.2168 | 3.585127 | 942.147 | 3.378747 |  | 24.05963 | 24.12881 | 23.90883 | 23.62431 | 23.45891 | 23.70984
174.3164 | 3.587344 | 947.4509 | 3.378665 |  | 24.02695 | 24.14947 | 23.91705 | 23.62373 | 23.47072 | 23.70615
174.416 | 3.59044 | 951.9008 | 3.37872 |  | 24.06637 | 24.11904 | 23.88494 | 23.57206 | 23.4571 | 23.7023
174.515625 | 3.591362 | 950.5175 | 3.37874 |  | 24.02777 | 24.14079 | 23.92741 | 23.5731 | 23.46333 | 23.71561
174.6152 | 3.593428 | 948.6382 | 3.378712 |  | 24.01648 | 24.10863 | 23.94626 | 23.58301 | 23.45046 | 23.69965
174.7148 | 3.595621 | 955.0654 | 3.3787 |  | 24.03302 | 24.08868 | 23.90983 | 23.59286 | 23.45202 | 23.68708
174.8145 | 3.59852 | 953.4064 | 3.378755 |  | 24.01681 | 24.10709 | 23.92561 | 23.57736 | 23.46632 | 23.68749
174.9140625 | 3.60049 | 957.1867 | 3.378732 |  | 24.05261 | 24.10665 | 23.91913 | 23.5899 | 23.4661 | 23.6839
175.0137 | 3.602239 | 960.5659 | 3.378718 |  | 23.96493 | 24.08938 | 23.92694 | 23.60456 | 23.4464 | 23.6994
175.1133 | 3.604236 | 961.1244 | 3.378749 |  | 24.01798 | 24.10232 | 23.90695 | 23.5572 | 23.45502 | 23.68724
175.2129 | 3.60686 | 958.6673 | 3.378732 |  | 24.02295 | 24.127 | 23.89714 | 23.56743 | 23.45126 | 23.70405
175.3125 | 3.608835 | 962.3956 | 3.378756 |  | 24.02713 | 24.0995 | 23.89474 | 23.58543 | 23.45647 | 23.69503
175.4121 | 3.610945 | 967.0622 | 3.378725 |  | 24.03637 | 24.13435 | 23.91231 | 23.59285 | 23.48357 | 23.66852
175.5117 | 3.613212 | 968.2473 | 3.378754 |  | 24.03056 | 24.09741 | 23.89983 | 23.58653 | 23.50468 | 23.69073
175.6113 | 3.614772 | 976.9155 | 3.378701 |  | 24.03339 | 24.12718 | 23.90783 | 23.5782 | 23.44271 | 23.6771
175.7109375 | 3.616726 | 979.4342 | 3.378767 |  | 24.03798 | 24.1108 | 23.90526 | 23.5806 | 23.45396 | 23.69386
175.8105 | 3.619028 | 970.9708 | 3.378702 |  | 24.01427 | 24.11119 | 23.89634 | 23.58144 | 23.46513 | 23.68957
175.9102 | 3.621151 | 980.6375 | 3.378722 |  | 24.00601 | 24.09776 | 23.91475 | 23.56114 | 23.46436 | 23.69698
176.0098 | 3.623135 | 977.6713 | 3.378758 |  | 24.02046 | 24.07872 | 23.90788 | 23.57729 | 23.46534 | 23.68852
176.109375 | 3.625558 | 980.0125 | 3.378748 |  | 24.03583 | 24.12465 | 23.91624 | 23.57273 | 23.45412 | 23.71144
176.209 | 3.627147 | 978.7684 | 3.378732 |  | 24.02463 | 24.11148 | 23.89852 | 23.56643 | 23.44936 | 23.67315
176.3086 | 3.629285 | 982.3726 | 3.378725 |  | 24.0128 | 24.09549 | 23.94544 | 23.55436 | 23.45108 | 23.64851
176.4082 | 3.631211 | 988.5522 | 3.378715 |  | 24.0368 | 24.11389 | 23.92422 | 23.58494 | 23.44197 | 23.67211
176.5078125 | 3.633475 | 990.0385 | 3.378757 |  | 24.04133 | 24.08922 | 23.92963 | 23.5712 | 23.47898 | 23.67831
176.6074 | 3.637049 | 991.952 | 3.378773 |  | 24.04103 | 24.07237 | 23.91903 | 23.58951 | 23.46815 | 23.68571
176.707 | 3.638459 | 995.7285 | 3.378762 |  | 24.03148 | 24.07639 | 23.92888 | 23.56856 | 23.45847 | 23.69249
176.8066 | 3.640784 | 994.023 | 3.378758 |  | 23.99602 | 24.09465 | 23.91594 | 23.57552 | 23.47653 | 23.66802
176.90625 | 3.642385 | 997.9301 | 3.3787 |  | 24.03019 | 24.10265 | 23.89662 | 23.55128 | 23.45757 | 23.66825
177.0059 | 3.644507 | 1004.792 | 3.378739 |  | 24.00731 | 24.10272 | 23.90837 | 23.58783 | 23.45065 | 23.67492
177.1055 | 3.647281 | 998.3887 | 3.378723 |  | 24.02555 | 24.0764 | 23.90884 | 23.58866 | 23.4683 | 23.66424
177.2051 | 3.649449 | 1001.148 | 3.378678 |  | 24.03106 | 24.09057 | 23.92496 | 23.59992 | 23.46644 | 23.68887
177.3046875 | 3.651146 | 1002.169 | 3.378792 |  | 24.03985 | 24.11844 | 23.89382 | 23.57796 | 23.47873 | 23.65968
177.4043 | 3.652682 | 1006.037 | 3.37874 |  | 24.03234 | 24.12024 | 23.88433 | 23.56452 | 23.48296 | 23.65207
177.5039 | 3.654858 | 1003.354 | 3.378765 |  | 24.0326 | 24.07699 | 23.92509 | 23.58387 | 23.46784 | 23.68069
177.6035 | 3.656617 | 1007.29 | 3.378765 |  | 24.03144 | 24.10576 | 23.92015 | 23.56836 | 23.47887 | 23.66054
177.703125 | 3.658211 | 1004.994 | 3.378747 |  | 24.03999 | 24.10201 | 23.93592 | 23.57287 | 23.47958 | 23.66449
177.8027 | 3.660813 | 1007.995 | 3.378768 |  | 24.03507 | 24.06937 | 23.89681 | 23.56602 | 23.48454 | 23.68925
177.9023 | 3.662657 | 1016.027 | 3.378741 |  | 24.01338 | 24.10777 | 23.92326 | 23.56769 | 23.47093 | 23.7061
178.002 | 3.665177 | 1015.673 | 3.378743 |  | 24.0208 | 24.11001 | 23.93146 | 23.58286 | 23.46487 | 23.71449
178.1015625 | 3.666534 | 1007.483 | 3.378776 |  | 24.00686 | 24.1091 | 23.92463 | 23.57228 | 23.4764 | 23.68058
178.2012 | 3.669192 | 1013.345 | 3.378722 |  | 24.01484 | 24.10985 | 23.90472 | 23.55292 | 23.47286 | 23.65304
178.3008 | 3.670373 | 1015.862 | 3.378769 |  | 24.02006 | 24.10208 | 23.92201 | 23.58414 | 23.47153 | 23.72157
178.4004 | 3.672959 | 1023.11 | 3.378794 |  | 24.01168 | 24.08077 | 23.91971 | 23.59896 | 23.46073 | 23.66212
178.5 | 3.674812 | 1023.705 | 3.378759 |  | 24.01843 | 24.08718 | 23.94662 | 23.60104 | 23.47995 | 23.67218
178.5996 | 3.676785 | 1023.375 | 3.37876 |  | 24.04149 | 24.10687 | 23.91052 | 23.551 | 23.47252 | 23.69201
178.6992 | 3.678879 | 1030.243 | 3.378753 |  | 24.02718 | 24.08253 | 23.90596 | 23.57317 | 23.47823 | 23.70001
178.7988 | 3.68103 | 1030.946 | 3.378731 |  | 23.99955 | 24.08208 | 23.90821 | 23.57545 | 23.47175 | 23.67872
178.8984375 | 3.683178 | 1031.334 | 3.378718 |  | 24.01918 | 24.10276 | 23.90971 | 23.5787 | 23.46667 | 23.67589
178.998 | 3.684922 | 1036.955 | 3.378755 |  | 24.02266 | 24.11149 | 23.89426 | 23.52982 | 23.4911 | 23.69001
179.0977 | 3.687966 | 1035.169 | 3.378749 |  | 24.02695 | 24.12991 | 23.88384 | 23.58808 | 23.48398 | 23.63998
179.1973 | 3.689965 | 1046.482 | 3.378756 |  | 24.01829 | 24.10329 | 23.9143 | 23.55084 | 23.45407 | 23.64717
179.296875 | 3.692262 | 1045.336 | 3.378746 |  | 24.0196 | 24.11168 | 23.88753 | 23.55951 | 23.47445 | 23.66739
179.3965 | 3.694265 | 1049.582 | 3.378737 |  | 24.03505 | 24.09587 | 23.9082 | 23.58264 | 23.45545 | 23.66273
179.4961 | 3.69711 | 1048.814 | 3.378747 |  | 24.00749 | 24.10217 | 23.90649 | 23.58455 | 23.49195 | 23.67048
179.5957 | 3.698866 | 1055.025 | 3.378758 |  | 24.02335 | 24.09155 | 23.93445 | 23.55146 | 23.48148 | 23.68878
179.6953125 | 3.701525 | 1055.028 | 3.378777 |  | 23.99427 | 24.0951 | 23.88438 | 23.56081 | 23.49512 | 23.67144
179.7949 | 3.702911 | 1062.546 | 3.37878 |  | 24.04016 | 24.12309 | 23.92292 | 23.59721 | 23.48418 | 23.70293
179.8945 | 3.704611 | 1058.207 | 3.37877 |  | 24.04564 | 24.11253 | 23.93299 | 23.60425 | 23.46547 | 23.67641
179.9941 | 3.707407 | 1061.878 | 3.37875 |  | 24.03104 | 24.11025 | 23.88623 | 23.60057 | 23.46439 | 23.7155
180.09375 | 3.709519 | 1062.704 | 3.378747 |  | 24.01752 | 24.12086 | 23.92132 | 23.60345 | 23.48514 | 23.70557
180.1934 | 3.711457 | 1072.309 | 3.378739 |  | 24.02062 | 24.099 | 23.92613 | 23.58505 | 23.47193 | 23.70804
180.293 | 3.713267 | 1067.759 | 3.378788 |  | 24.03304 | 24.10767 | 23.93906 | 23.58887 | 23.49382 | 23.70327
180.3926 | 3.715834 | 1071.999 | 3.378765 |  | 24.01704 | 24.12002 | 23.9078 | 23.5993 | 23.48447 | 23.67473
180.4921875 | 3.717813 | 1077.24 | 3.378774 |  | 24.04946 | 24.12101 | 23.95447 | 23.60138 | 23.44849 | 23.72597
180.5918 | 3.720248 | 1080.548 | 3.378791 |  | 24.02399 | 24.1223 | 23.88312 | 23.60761 | 23.46827 | 23.71593
180.6914 | 3.721954 | 1079.048 | 3.378796 |  | 24.03631 | 24.12504 | 23.92431 | 23.62279 | 23.47518 | 23.67925
180.791 | 3.724499 | 1083.856 | 3.378763 |  | 24.01034 | 24.13018 | 23.89921 | 23.60583 | 23.46355 | 23.69398
180.890625 | 3.726556 | 1078.969 | 3.378786 |  | 24.03159 | 24.08312 | 23.95354 | 23.60734 | 23.45261 | 23.67333
180.9902 | 3.729017 | 1087.247 | 3.378789 |  | 24.03933 | 24.11711 | 23.91612 | 23.58323 | 23.48496 | 23.68055
181.0898 | 3.731175 | 1086.368 | 3.378758 |  | 24.04833 | 24.10319 | 23.90338 | 23.60056 | 23.49364 | 23.73071
181.1895 | 3.733404 | 1088.948 | 3.378716 |  | 24.06769 | 24.09147 | 23.92155 | 23.58324 | 23.4749 | 23.70488
181.2890625 | 3.73545 | 1094.178 | 3.378756 |  | 24.02917 | 24.1337 | 23.92277 | 23.59046 | 23.48653 | 23.68566
181.3887 | 3.737667 | 1093.146 | 3.378776 |  | 24.04344 | 24.10457 | 23.93303 | 23.59928 | 23.4893 | 23.68611
181.4883 | 3.739575 | 1100.522 | 3.378798 |  | 24.02789 | 24.10788 | 23.90893 | 23.56434 | 23.48614 | 23.70301
181.5879 | 3.742111 | 1095.537 | 3.378799 |  | 24.03576 | 24.10653 | 23.89932 | 23.585 | 23.46896 | 23.70821
181.6875 | 3.743808 | 1102.229 | 3.37882 |  | 24.03043 | 24.12604 | 23.94556 | 23.59878 | 23.49064 | 23.70662
181.7871 | 3.746111 | 1105.885 | 3.378802 |  | 24.03638 | 24.10124 | 23.92451 | 23.59733 | 23.46787 | 23.69472
181.8867 | 3.748553 | 1108.067 | 3.378815 |  | 24.04393 | 24.10805 | 23.93494 | 23.57394 | 23.49067 | 23.69532
181.9863 | 3.750718 | 1108.45 | 3.378836 |  | 24.02874 | 24.1217 | 23.934 | 23.58833 | 23.49987 | 23.70355
182.0859375 | 3.752399 | 1109.655 | 3.378805 |  | 24.03454 | 24.116 | 23.9359 | 23.56962 | 23.51182 | 23.71402
182.1855 | 3.755035 | 1115.037 | 3.378813 |  | 24.03947 | 24.11521 | 23.90353 | 23.60198 | 23.48389 | 23.71126
182.2852 | 3.757396 | 1114.204 | 3.378816 |  | 24.02659 | 24.11283 | 23.94085 | 23.57851 | 23.49274 | 23.68607
182.3848 | 3.759129 | 1118.806 | 3.3788 |  | 24.03584 | 24.09784 | 23.90555 | 23.58848 | 23.46927 | 23.70642
182.484375 | 3.761277 | 1121.76 | 3.378801 |  | 24.0164 | 24.11193 | 23.93243 | 23.60441 | 23.46686 | 23.69281
182.584 | 3.763873 | 1122.725 | 3.378788 |  | 24.04368 | 24.1179 | 23.9119 | 23.5966 | 23.49629 | 23.71374
182.6836 | 3.765275 | 1131.042 | 3.378802 |  | 24.0147 | 24.08518 | 23.93876 | 23.59518 | 23.49043 | 23.70188
182.7832 | 3.76745 | 1123.601 | 3.378801 |  | 24.01601 | 24.11716 | 23.92513 | 23.57752 | 23.47922 | 23.70462
182.8828125 | 3.769194 | 1129.206 | 3.37879 |  | 24.00507 | 24.12465 | 23.90417 | 23.58665 | 23.48083 | 23.70952
182.9824 | 3.771749 | 1126.988 | 3.378824 |  | 24.04995 | 24.12037 | 23.91367 | 23.57667 | 23.50728 | 23.71094
183.082 | 3.773873 | 1130.289 | 3.378799 |  | 24.03636 | 24.09753 | 23.91944 | 23.55513 | 23.47827 | 23.69925
183.1816 | 3.77597 | 1134.01 | 3.378822 |  | 24.04665 | 24.12184 | 23.93082 | 23.60098 | 23.49376 | 23.71638
183.28125 | 3.778209 | 1143.633 | 3.378747 |  | 24.02411 | 24.11622 | 23.92463 | 23.5962 | 23.48175 | 23.69626
183.3809 | 3.78035 | 1139.462 | 3.378785 |  | 24.02283 | 24.1144 | 23.92557 | 23.60149 | 23.49099 | 23.70029
183.4805 | 3.782548 | 1142.741 | 3.378775 |  | 24.05219 | 24.1075 | 23.92303 | 23.59099 | 23.49087 | 23.69294
183.5801 | 3.783764 | 1152.683 | 3.378798 |  | 24.03171 | 24.09852 | 23.93616 | 23.59575 | 23.48879 | 23.69714
183.6796875 | 3.785949 | 1147.614 | 3.378795 |  | 24.05391 | 24.13732 | 23.93707 | 23.54854 | 23.48863 | 23.7079
183.7793 | 3.787884 | 1149.181 | 3.378788 |  | 24.04369 | 24.10899 | 23.92901 | 23.60651 | 23.48352 | 23.71213
183.8789 | 3.790652 | 1157.419 | 3.37883 |  | 24.01823 | 24.1061 | 23.93142 | 23.57922 | 23.45603 | 23.69038
183.9785 | 3.792786 | 1154.448 | 3.378829 |  | 24.03799 | 24.11448 | 23.94037 | 23.57501 | 23.50849 | 23.66303
184.078125 | 3.794657 | 1157.471 | 3.378823 |  | 24.02123 | 24.11701 | 23.91938 | 23.60402 | 23.49959 | 23.7011
184.1777 | 3.797402 | 1158.694 | 3.378826 |  | 24.02358 | 24.10255 | 23.92642 | 23.59621 | 23.47411 | 23.70803
184.2773 | 3.800143 | 1165.899 | 3.378798 |  | 24.02631 | 24.09826 | 23.89505 | 23.60451 | 23.5016 | 23.69905
184.377 | 3.802108 | 1161.905 | 3.378853 |  | 24.02398 | 24.12668 | 23.93187 | 23.57669 | 23.50443 | 23.70674
184.4765625 | 3.803288 | 1170.07 | 3.378794 |  | 24.02965 | 24.11132 | 23.92481 | 23.60373 | 23.48621 | 23.71554
184.5762 | 3.805271 | 1172.287 | 3.378816 |  | 24.01411 | 24.11311 | 23.9364 | 23.60523 | 23.49661 | 23.72072
184.6758 | 3.80822 | 1167.813 | 3.378819 |  | 24.01552 | 24.1049 | 23.92795 | 23.63197 | 23.49868 | 23.71622
184.7754 | 3.809871 | 1168.262 | 3.37882 |  | 24.00885 | 24.08889 | 23.90369 | 23.59395 | 23.52309 | 23.69856
184.875 | 3.812201 | 1168.022 | 3.378784 |  | 24.02727 | 24.10194 | 23.92526 | 23.60522 | 23.49702 | 23.69208
184.9746 | 3.81404 | 1177.292 | 3.378837 |  | 24.03461 | 24.11728 | 23.91156 | 23.58111 | 23.47996 | 23.70349
185.0742 | 3.815841 | 1180.63 | 3.378829 |  | 24.04753 | 24.1303 | 23.92136 | 23.57686 | 23.51469 | 23.728
185.1738 | 3.818388 | 1180.654 | 3.378829 |  | 24.05733 | 24.13299 | 23.92534 | 23.59644 | 23.49739 | 23.7268
185.2734375 | 3.820739 | 1176.462 | 3.378802 |  | 24.03655 | 24.12493 | 23.89979 | 23.60515 | 23.49383 | 23.68323
185.373 | 3.822239 | 1184.681 | 3.378827 |  | 24.04054 | 24.1183 | 23.88274 | 23.59861 | 23.47424 | 23.69562
185.4727 | 3.825296 | 1181.106 | 3.378836 |  | 24.04659 | 24.13153 | 23.90282 | 23.6108 | 23.49657 | 23.72255
185.5723 | 3.827351 | 1186.43 | 3.378865 |  | 23.98822 | 24.11487 | 23.89338 | 23.60615 | 23.47325 | 23.68486
185.671875 | 3.828589 | 1190.915 | 3.378828 |  | 24.03021 | 24.12737 | 23.94253 | 23.60865 | 23.49162 | 23.71816
185.7715 | 3.831236 | 1192.789 | 3.378854 |  | 24.03646 | 24.08557 | 23.89779 | 23.57016 | 23.46717 | 23.71365
185.8711 | 3.83283 | 1190.188 | 3.378861 |  | 24.01884 | 24.13398 | 23.92318 | 23.60287 | 23.46058 | 23.70338
185.9707 | 3.834954 | 1195.364 | 3.378845 |  | 24.04938 | 24.14609 | 23.91458 | 23.63506 | 23.49951 | 23.69285
186.0703125 | 3.837358 | 1194.496 | 3.378852 |  | 24.03189 | 24.14263 | 23.94079 | 23.57558 | 23.49587 | 23.71809
186.1699 | 3.84026 | 1201.374 | 3.378845 |  | 24.03674 | 24.15018 | 23.93028 | 23.59709 | 23.49321 | 23.70533
186.2695 | 3.842187 | 1201.878 | 3.378841 |  | 24.04438 | 24.14263 | 23.91315 | 23.60976 | 23.48443 | 23.74482
186.3691 | 3.8438 | 1204.226 | 3.378811 |  | 24.07283 | 24.14046 | 23.96015 | 23.6195 | 23.48291 | 23.73644
186.46875 | 3.846279 | 1210.902 | 3.378806 |  | 24.04741 | 24.1778 | 23.91488 | 23.60546 | 23.46945 | 23.69314
186.5684 | 3.848706 | 1207.448 | 3.378837 |  | 24.05 | 24.15187 | 23.91145 | 23.60444 | 23.48512 | 23.71429
186.668 | 3.850293 | 1211.163 | 3.37886 |  | 24.04637 | 24.1257 | 23.94739 | 23.6125 | 23.4848 | 23.73789
186.7676 | 3.85229 | 1215.05 | 3.378859 |  | 24.01736 | 24.13709 | 23.91432 | 23.59008 | 23.48972 | 23.74364
186.8671875 | 3.854887 | 1218.205 | 3.378819 |  | 23.99997 | 24.14021 | 23.92657 | 23.58318 | 23.50529 | 23.73307
186.9668 | 3.856642 | 1217.026 | 3.378807 |  | 24.01501 | 24.1446 | 23.90993 | 23.62397 | 23.48921 | 23.68984
187.0664 | 3.859011 | 1219.935 | 3.378829 |  | 24.03968 | 24.14866 | 23.89062 | 23.57526 | 23.49321 | 23.70202
187.166 | 3.861803 | 1222.462 | 3.378868 |  | 24.03201 | 24.11116 | 23.89687 | 23.57123 | 23.4969 | 23.71137
187.265625 | 3.863424 | 1221.818 | 3.378856 |  | 24.01783 | 24.12153 | 23.90145 | 23.59616 | 23.49515 | 23.71845
187.3652 | 3.865506 | 1229.027 | 3.378861 |  | 24.05472 | 24.10774 | 23.90335 | 23.62016 | 23.50751 | 23.71898
187.4648 | 3.866802 | 1230.905 | 3.378838 |  | 24.04324 | 24.12581 | 23.88458 | 23.58162 | 23.47851 | 23.67487
187.5645 | 3.869664 | 1229.346 | 3.37885 |  | 24.02733 | 24.12257 | 23.92482 | 23.58445 | 23.52131 | 23.72471
187.6640625 | 3.871631 | 1231.882 | 3.378835 |  | 24.02305 | 24.14079 | 23.88161 | 23.5586 | 23.46033 | 23.69016
187.7637 | 3.87375 | 1242.187 | 3.378837 |  | 24.00942 | 24.13715 | 23.91091 | 23.60015 | 23.48003 | 23.70507
187.8633 | 3.876425 | 1237.168 | 3.378883 |  | 24.0383 | 24.13816 | 23.90285 | 23.57776 | 23.49605 | 23.70188
187.9629 | 3.878239 | 1240.918 | 3.378845 |  | 24.04097 | 24.13272 | 23.93188 | 23.58346 | 23.49215 | 23.69861
188.0625 | 3.880321 | 1239.427 | 3.3788 |  | 24.04633 | 24.14267 | 23.90614 | 23.5839 | 23.48521 | 23.71575
188.1621 | 3.882112 | 1243.225 | 3.378845 |  | 24.05134 | 24.12747 | 23.94483 | 23.57854 | 23.50082 | 23.68377
188.2617 | 3.885279 | 1243.878 | 3.378877 |  | 24.04314 | 24.10333 | 23.89144 | 23.59502 | 23.49189 | 23.6975
188.3613 | 3.886559 | 1247.49 | 3.378819 |  | 24.03827 | 24.1562 | 23.936 | 23.58849 | 23.49497 | 23.70194
188.4609375 | 3.888684 | 1256.053 | 3.378825 |  | 24.04167 | 24.13771 | 23.88962 | 23.6117 | 23.50171 | 23.71532
188.5605 | 3.890792 | 1255.372 | 3.378865 |  | 24.0204 | 24.13598 | 23.89415 | 23.60289 | 23.4746 | 23.70476
188.6602 | 3.892735 | 1254.22 | 3.378844 |  | 24.01969 | 24.14437 | 23.8797 | 23.61162 | 23.4987 | 23.68814
188.7598 | 3.895087 | 1257.244 | 3.378807 |  | 24.05277 | 24.14934 | 23.91305 | 23.58735 | 23.53429 | 23.69885
188.859375 | 3.897277 | 1260.615 | 3.378865 |  | 24.04189 | 24.15378 | 23.89674 | 23.56212 | 23.49012 | 23.66528
188.959 | 3.899428 | 1264.07 | 3.378876 |  | 24.0225 | 24.13094 | 23.90783 | 23.60041 | 23.49512 | 23.68735
189.0586 | 3.90119 | 1268.505 | 3.378819 |  | 24.03883 | 24.14634 | 23.91026 | 23.60872 | 23.4918 | 23.66664
189.1582 | 3.90296 | 1270.019 | 3.378865 |  | 24.046 | 24.13051 | 23.91473 | 23.61884 | 23.50101 | 23.72953
189.2578125 | 3.905807 | 1269.976 | 3.378829 |  | 24.02946 | 24.12958 | 23.88536 | 23.60119 | 23.48681 | 23.67661
189.3574 | 3.908147 | 1273.908 | 3.378847 |  | 24.00899 | 24.11797 | 23.92198 | 23.57244 | 23.49262 | 23.7006
189.457 | 3.909389 | 1267.676 | 3.378853 |  | 24.0777 | 24.13816 | 23.9186 | 23.56612 | 23.51865 | 23.68313
189.5566 | 3.911354 | 1272.552 | 3.378846 |  | 24.02811 | 24.1394 | 23.89825 | 23.576 | 23.48628 | 23.67147
189.65625 | 3.913775 | 1279.834 | 3.378844 |  | 24.04655 | 24.14025 | 23.92296 | 23.59306 | 23.49449 | 23.68119
189.7559 | 3.915916 | 1283.127 | 3.378845 |  | 24.0385 | 24.11904 | 23.88175 | 23.60407 | 23.49677 | 23.70463
189.8555 | 3.918693 | 1282.178 | 3.378823 |  | 24.06 | 24.13334 | 23.8918 | 23.60569 | 23.4911 | 23.70456
189.9551 | 3.920312 | 1284.41 | 3.378883 |  | 24.01781 | 24.1295 | 23.90206 | 23.61244 | 23.50675 | 23.70136
190.0546875 | 3.922504 | 1278.84 | 3.378844 |  | 24.06756 | 24.08952 | 23.91168 | 23.61484 | 23.5213 | 23.69413
190.1543 | 3.924299 | 1289.431 | 3.378898 |  | 24.00123 | 24.12015 | 23.89009 | 23.55168 | 23.51994 | 23.67373
190.2539 | 3.925934 | 1285.082 | 3.378838 |  | 24.03532 | 24.1236 | 23.8983 | 23.57554 | 23.50443 | 23.69605
190.3535 | 3.928869 | 1289.958 | 3.37883 |  | 24.01131 | 24.09233 | 23.89835 | 23.59774 | 23.51019 | 23.69014
190.453125 | 3.930101 | 1296.493 | 3.378792 |  | 24.03058 | 24.11501 | 23.91405 | 23.57679 | 23.49725 | 23.66086
190.5527 | 3.932529 | 1298.356 | 3.378846 |  | 24.0267 | 24.13105 | 23.8777 | 23.5703 | 23.50766 | 23.65861
190.6523 | 3.934779 | 1295.973 | 3.378825 |  | 24.02106 | 24.10477 | 23.88689 | 23.57608 | 23.5339 | 23.70134
190.752 | 3.936746 | 1292.329 | 3.378824 |  | 24.0204 | 24.10887 | 23.91262 | 23.60613 | 23.51423 | 23.68225
190.8515625 | 3.938699 | 1300.785 | 3.378823 |  | 24.03071 | 24.16164 | 23.8931 | 23.59503 | 23.50009 | 23.68577
190.9512 | 3.941048 | 1303.716 | 3.378818 |  | 24.05054 | 24.10265 | 23.8943 | 23.56853 | 23.51585 | 23.67648
191.0508 | 3.943125 | 1304.586 | 3.378874 |  | 24.00108 | 24.12354 | 23.89947 | 23.56609 | 23.50108 | 23.69092
191.1504 | 3.945204 | 1302.974 | 3.378836 |  | 24.00924 | 24.14679 | 23.90972 | 23.58477 | 23.49518 | 23.68802
191.25 | 3.947244 | 1304.25 | 3.378829 |  | 24.00892 | 24.13915 | 23.88812 | 23.55638 | 23.49964 | 23.69431
191.3496 | 3.94985 | 1313.309 | 3.378856 |  | 24.03321 | 24.12214 | 23.91312 | 23.60092 | 23.50455 | 23.67859
191.4492 | 3.951935 | 1318.239 | 3.378848 |  | 24.00551 | 24.11538 | 23.8935 | 23.58348 | 23.50488 | 23.70349
191.5488 | 3.95327 | 1316.228 | 3.378816 |  | 24.01567 | 24.12729 | 23.91685 | 23.59746 | 23.49927 | 23.6763
191.6484375 | 3.955696 | 1315.663 | 3.378839 |  | 24.0358 | 24.12588 | 23.90632 | 23.58689 | 23.5419 | 23.66238
191.748 | 3.957953 | 1324.048 | 3.37886 |  | 24.01784 | 24.1275 | 23.91628 | 23.57179 | 23.51144 | 23.6663
191.8477 | 3.959848 | 1321.374 | 3.378854 |  | 24.02321 | 24.12526 | 23.87915 | 23.55691 | 23.52704 | 23.68454
191.9473 | 3.962504 | 1327.053 | 3.378825 |  | 24.0182 | 24.15034 | 23.92154 | 23.57593 | 23.50655 | 23.68731
192.046875 | 3.96394 | 1331.785 | 3.378822 |  | 24.03036 | 24.12025 | 23.88859 | 23.59506 | 23.50778 | 23.66188
192.1465 | 3.965505 | 1330.086 | 3.378832 |  | 24.01524 | 24.13263 | 23.91363 | 23.622 | 23.52503 | 23.68798
192.2461 | 3.968097 | 1332.253 | 3.378907 |  | 23.9986 | 24.13373 | 23.90643 | 23.56625 | 23.50727 | 23.69334
192.3457 | 3.970276 | 1335.959 | 3.378897 |  | 24.02065 | 24.13273 | 23.92587 | 23.5689 | 23.49604 | 23.68418
192.4453125 | 3.972365 | 1337.562 | 3.378887 |  | 24.00514 | 24.129 | 23.89055 | 23.58899 | 23.51735 | 23.65873
192.5449 | 3.973904 | 1338.266 | 3.378877 |  | 23.99787 | 24.13411 | 23.90713 | 23.57422 | 23.51709 | 23.6663
192.6445 | 3.976485 | 1343.22 | 3.378868 |  | 23.99646 | 24.1229 | 23.87105 | 23.56172 | 23.50753 | 23.70711
192.7441 | 3.978696 | 1340.419 | 3.378901 |  | 24.04536 | 24.12987 | 23.86672 | 23.57922 | 23.52584 | 23.69643
192.84375 | 3.980017 | 1341.148 | 3.378867 |  | 24.00106 | 24.12561 | 23.88898 | 23.60116 | 23.5091 | 23.6712
192.9434 | 3.981728 | 1346.362 | 3.378915 |  | 24.00595 | 24.10346 | 23.89474 | 23.58832 | 23.50974 | 23.71287
193.043 | 3.98413 | 1351.514 | 3.378918 |  | 24.03441 | 24.10578 | 23.85645 | 23.58731 | 23.49992 | 23.68885
193.1426 | 3.986287 | 1356.239 | 3.378918 |  | 24.00732 | 24.12442 | 23.88996 | 23.59289 | 23.50672 | 23.66648
193.2421875 | 3.988447 | 1351.73 | 3.378904 |  | 23.9894 | 24.08967 | 23.90273 | 23.56437 | 23.52369 | 23.68575
193.3418 | 3.99082 | 1357.147 | 3.378921 |  | 24.01087 | 24.13062 | 23.92371 | 23.57075 | 23.51055 | 23.65322
193.4414 | 3.992883 | 1359.686 | 3.378912 |  | 24.00621 | 24.13158 | 23.88521 | 23.58835 | 23.52371 | 23.6806
193.541 | 3.993802 | 1364.066 | 3.37893 |  | 24.01473 | 24.10256 | 23.90179 | 23.57759 | 23.53434 | 23.67402
193.640625 | 3.996316 | 1363.234 | 3.378905 |  | 23.98548 | 24.11379 | 23.87408 | 23.57461 | 23.5235 | 23.69721
193.7402 | 3.998581 | 1369.999 | 3.378947 |  | 24.02785 | 24.12971 | 23.89286 | 23.58803 | 23.53926 | 23.69155
193.8398 | 4.000754 | 1371.088 | 3.378954 |  | 24.02156 | 24.11021 | 23.93932 | 23.60188 | 23.53594 | 23.67325
193.9395 | 4.00279 | 1372.057 | 3.378908 |  | 24.01971 | 24.12221 | 23.88125 | 23.58694 | 23.52867 | 23.69644
194.0390625 | 4.004874 | 1376.299 | 3.378882 |  | 23.99816 | 24.12684 | 23.90417 | 23.60748 | 23.52762 | 23.67235
194.1387 | 4.007228 | 1370.291 | 3.378947 |  | 24.01118 | 24.11827 | 23.91023 | 23.58639 | 23.50257 | 23.68092
194.2383 | 4.009127 | 1375.225 | 3.378929 |  | 24.01891 | 24.12839 | 23.90403 | 23.57493 | 23.53586 | 23.67191
194.3379 | 4.011214 | 1380.159 | 3.378882 |  | 24.01116 | 24.086 | 23.88494 | 23.60205 | 23.54939 | 23.69269
194.4375 | 4.013055 | 1381.65 | 3.378892 |  | 24.00972 | 24.12466 | 23.89444 | 23.58236 | 23.53944 | 23.69163
194.5371 | 4.015834 | 1389.215 | 3.378916 |  | 23.99814 | 24.12592 | 23.89761 | 23.58211 | 23.49601 | 23.69076
194.6367 | 4.0174 | 1391.369 | 3.378903 |  | 24.00941 | 24.13111 | 23.90853 | 23.59737 | 23.51952 | 23.65276
194.7363 | 4.01917 | 1394.166 | 3.378922 |  | 24.01265 | 24.13156 | 23.89353 | 23.58345 | 23.52271 | 23.67876
194.8359375 | 4.02136 | 1393.875 | 3.378972 |  | 24.01199 | 24.14551 | 23.88937 | 23.5876 | 23.5072 | 23.65794
194.9355 | 4.024149 | 1396.62 | 3.378869 |  | 24.00533 | 24.08564 | 23.90393 | 23.57715 | 23.51669 | 23.67676
195.0352 | 4.025733 | 1405.835 | 3.378887 |  | 24.00637 | 24.09635 | 23.88808 | 23.57613 | 23.52456 | 23.69519
195.1348 | 4.027383 | 1402.535 | 3.378892 |  | 24.00452 | 24.10811 | 23.89493 | 23.60145 | 23.53292 | 23.66278
195.234375 | 4.029549 | 1406.757 | 3.378887 |  | 24.02453 | 24.07009 | 23.91842 | 23.57514 | 23.53533 | 23.69208
195.334 | 4.032413 | 1408.49 | 3.378871 |  | 24.02282 | 24.08332 | 23.90797 | 23.58322 | 23.53781 | 23.68318
195.4336 | 4.034339 | 1411.446 | 3.37887 |  | 24.02755 | 24.11505 | 23.87861 | 23.60348 | 23.54871 | 23.69165
195.5332 | 4.037273 | 1408.415 | 3.378856 |  | 24.04487 | 24.11278 | 23.91841 | 23.56888 | 23.54083 | 23.68706
195.6328125 | 4.03871 | 1413.231 | 3.378809 |  | 24.04187 | 24.12051 | 23.91329 | 23.58124 | 23.54321 | 23.72095
195.7324 | 4.040924 | 1414.636 | 3.378816 |  | 24.01825 | 24.1279 | 23.88473 | 23.60371 | 23.57019 | 23.70024
195.832 | 4.042302 | 1419.743 | 3.378797 |  | 24.00722 | 24.0917 | 23.8819 | 23.59126 | 23.546875 | 23.64841
195.9316 | 4.045307 | 1418.627 | 3.378804 |  | 24.01789 | 24.08056 | 23.8886 | 23.57111 | 23.53318 | 23.73306
196.03125 | 4.047773 | 1420.354 | 3.378766 |  | 24.01304 | 24.10099 | 23.87141 | 23.57524 | 23.55004 | 23.69644
196.1309 | 4.049337 | 1426.604 | 3.378801 |  | 24.01374 | 24.13234 | 23.94141 | 23.56962 | 23.55006 | 23.67239
196.2305 | 4.051771 | 1429.683 | 3.378804 |  | 24.00919 | 24.1003 | 23.88391 | 23.60557 | 23.53862 | 23.6813
196.3301 | 4.053333 | 1429.504 | 3.378816 |  | 23.99656 | 24.09609 | 23.89686 | 23.56907 | 23.56338 | 23.67986
196.4296875 | 4.055346 | 1439.468 | 3.378811 |  | 24.02411 | 24.11229 | 23.91526 | 23.58605 | 23.56908 | 23.71143
196.5293 | 4.058256 | 1433.865 | 3.378801 |  | 23.98708 | 24.08457 | 23.90024 | 23.58001 | 23.55971 | 23.70549
196.6289 | 4.059025 | 1442.84 | 3.3788 |  | 24.05997 | 24.07626 | 23.90335 | 23.594 | 23.55637 | 23.69128
196.7285 | 4.062541 | 1442.431 | 3.378792 |  | 24.01611 | 24.1116 | 23.9156 | 23.56138 | 23.59451 | 23.68314
196.828125 | 4.06399 | 1447.738 | 3.378753 |  | 24.01014 | 24.08357 | 23.92135 | 23.56074 | 23.56363 | 23.6835
196.9277 | 4.066077 | 1444.929 | 3.378795 |  | 24.03537 | 24.08443 | 23.90542 | 23.56978 | 23.55952 | 23.71578
197.0273 | 4.068637 | 1443.996 | 3.378744 |  | 24.01607 | 24.08582 | 23.91091 | 23.59404 | 23.59536 | 23.70533
197.127 | 4.070781 | 1445.978 | 3.378772 |  | 24.01097 | 24.09767 | 23.91088 | 23.58995 | 23.56145 | 23.70509
197.2265625 | 4.072843 | 1445.609 | 3.378803 |  | 23.98351 | 24.09077 | 23.90699 | 23.57284 | 23.60859 | 23.68915
197.3262 | 4.074384 | 1459.068 | 3.378772 |  | 24.02207 | 24.10161 | 23.89229 | 23.59192 | 23.59017 | 23.69064
197.4258 | 4.077007 | 1456.535 | 3.378787 |  | 24.03413 | 24.10458 | 23.905 | 23.59827 | 23.59379 | 23.70379
197.5254 | 4.079248 | 1458.596 | 3.378777 |  | 24.00544 | 24.09295 | 23.91953 | 23.54134 | 23.58286 | 23.69441
197.625 | 4.080738 | 1462.743 | 3.378783 |  | 24.02487 | 24.08489 | 23.92397 | 23.59395 | 23.61556 | 23.67527
197.7246 | 4.082758 | 1463.891 | 3.378745 |  | 24.01714 | 24.08896 | 23.88527 | 23.56389 | 23.60511 | 23.68756
197.8242 | 4.08465 | 1468.782 | 3.378802 |  | 24.03743 | 24.1051 | 23.91369 | 23.59457 | 23.61058 | 23.70046
197.9238 | 4.08695 | 1473.389 | 3.37877 |  | 24.03494 | 24.11405 | 23.91231 | 23.57816 | 23.61215 | 23.67772
198.0234375 | 4.088593 | 1472.426 | 3.378784 |  | 24.01448 | 24.1086 | 23.92272 | 23.58247 | 23.59709 | 23.70606
198.123 | 4.091317 | 1467.719 | 3.378722 |  | 23.99302 | 24.0704 | 23.90874 | 23.56828 | 23.6399 | 23.69907
198.2227 | 4.093841 | 1474.398 | 3.378783 |  | 24.02118 | 24.15579 | 23.92474 | 23.6098 | 23.61513 | 23.72675
198.3223 | 4.094103 | 1477.354 | 3.378747 |  | 24.04073 | 24.08225 | 23.90935 | 23.60349 | 23.61698 | 23.715
198.421875 | 4.096629 | 1476.454 | 3.378698 |  | 24.00856 | 24.08631 | 23.92237 | 23.56454 | 23.62726 | 23.71084
198.5215 | 4.099145 | 1479.006 | 3.378731 |  | 24.02161 | 24.10004 | 23.92536 | 23.5573 | 23.63219 | 23.72696
198.6211 | 4.101392 | 1480.58 | 3.378673 |  | 24.02172 | 24.1118 | 23.93133 | 23.59496 | 23.63917 | 23.71788
198.7207 | 4.10357 | 1481.59 | 3.378743 |  | 24.01812 | 24.07017 | 23.91978 | 23.58471 | 23.6171 | 23.69242
198.8203125 | 4.105485 | 1490.28 | 3.378711 |  | 24.03034 | 24.1116 | 23.91745 | 23.56396 | 23.63584 | 23.71181
198.9199 | 4.107097 | 1489.693 | 3.378728 |  | 24.02374 | 24.08294 | 23.90428 | 23.56704 | 23.63629 | 23.71649
199.0195 | 4.109387 | 1494.263 | 3.378709 |  | 24.0279 | 24.12055 | 23.92118 | 23.59135 | 23.62896 | 23.71105
199.1191 | 4.111973 | 1501.959 | 3.378632 |  | 24.00792 | 24.12594 | 23.89934 | 23.53694 | 23.65372 | 23.73735
199.21875 | 4.113941 | 1499.398 | 3.378654 |  | 24.0213 | 24.07472 | 23.90561 | 23.56569 | 23.64189 | 23.71558
199.3184 | 4.114535 | 1500.177 | 3.378683 |  | 24.01453 | 24.1127 | 23.90303 | 23.60838 | 23.63942 | 23.71605
199.418 | 4.117936 | 1500.335 | 3.378604 |  | 24.03501 | 24.09453 | 23.93076 | 23.5958 | 23.65044 | 23.74079
199.5176 | 4.120109 | 1504.032 | 3.378564 |  | 24.02586 | 24.11824 | 23.91426 | 23.59828 | 23.65989 | 23.70995
199.6171875 | 4.122445 | 1502.235 | 3.378498 |  | 24.00169 | 24.10277 | 23.90615 | 23.58477 | 23.65019 | 23.72287
199.7168 | 4.123523 | 1514.28 | 3.378483 |  | 24.04258 | 24.08338 | 23.95506 | 23.59917 | 23.66032 | 23.71738
199.8164 | 4.126138 | 1508.11 | 3.378479 |  | 24.0251 | 24.11232 | 23.9138 | 23.57996 | 23.67045 | 23.71717
199.916 | 4.127972 | 1507.497 | 3.378471 |  | 24.04933 | 24.09953 | 23.9545 | 23.58166 | 23.69309 | 23.7056
200.015625 | 4.130502 | 1510.23 | 3.378427 |  | 24.01748 | 24.07979 | 23.9166 | 23.58222 | 23.66414 | 23.72857
200.1152 | 4.132738 | 1517.814 | 3.378393 |  | 24.03786 | 24.11094 | 23.9564 | 23.57398 | 23.67968 | 23.72318
200.2148 | 4.135294 | 1520.765 | 3.378408 |  | 24.01168 | 24.12589 | 23.92541 | 23.5657 | 23.66632 | 23.7238
200.3145 | 4.137688 | 1521.786 | 3.378343 |  | 24.03568 | 24.09483 | 23.90353 | 23.59237 | 23.68447 | 23.72691
200.4140625 | 4.139235 | 1523.647 | 3.378392 |  | 24.06838 | 24.12659 | 23.89397 | 23.61787 | 23.69096 | 23.74837
200.5137 | 4.14109 | 1531.771 | 3.378392 |  | 24.0359 | 24.08571 | 23.9445 | 23.6057 | 23.69807 | 23.76955
200.6133 | 4.143013 | 1531.203 | 3.378377 |  | 24.05946 | 24.11823 | 23.9261 | 23.60258 | 23.68673 | 23.74941
200.7129 | 4.144995 | 1535.848 | 3.378435 |  | 24.04707 | 24.13324 | 23.90768 | 23.59287 | 23.72146 | 23.73996
200.8125 | 4.147937 | 1537.337 | 3.378345 |  | 24.03008 | 24.11308 | 23.94437 | 23.57158 | 23.74489 | 23.7581
200.9121 | 4.149936 | 1539.718 | 3.37839 |  | 24.02107 | 24.11759 | 23.91067 | 23.58929 | 23.71576 | 23.75601
201.0117 | 4.15193 | 1543.101 | 3.378331 |  | 24.05364 | 24.11475 | 23.92393 | 23.61705 | 23.72275 | 23.77555
201.1113 | 4.154353 | 1544.232 | 3.378385 |  | 24.02641 | 24.13317 | 23.9062 | 23.60979 | 23.74797 | 23.7441
201.2109375 | 4.155946 | 1541.499 | 3.378376 |  | 24.04458 | 24.1255 | 23.92847 | 23.58843 | 23.72557 | 23.77684
201.3105 | 4.158947 | 1545.349 | 3.378356 |  | 24.02712 | 24.12926 | 23.87222 | 23.57181 | 23.76804 | 23.7776
201.4102 | 4.159945 | 1549.373 | 3.378365 |  | 24.04971 | 24.11749 | 23.93323 | 23.60174 | 23.76871 | 23.77907
201.5098 | 4.162909 | 1555.719 | 3.378355 |  | 24.01546 | 24.10019 | 23.90778 | 23.5778 | 23.76707 | 23.75922
201.609375 | 4.165619 | 1553.697 | 3.378332 |  | 24.02125 | 24.13698 | 23.92267 | 23.59614 | 23.75083 | 23.78073
201.709 | 4.166866 | 1555.296 | 3.37831 |  | 24.05289 | 24.14811 | 23.89559 | 23.59881 | 23.78937 | 23.75469
201.8086 | 4.169115 | 1558.925 | 3.378005 |  | 24.05817 | 24.10069 | 23.89263 | 23.59758 | 23.79383 | 23.76889
201.9082 | 4.171452 | 1561.189 | 3.377845 |  | 24.02471 | 24.09625 | 23.8889 | 23.57766 | 23.7546 | 23.7948
202.0078125 | 4.173741 | 1562.164 | 3.377824 |  | 24.03082 | 24.16034 | 23.88531 | 23.56122 | 23.79177 | 23.7651
202.1074 | 4.175255 | 1566.48 | 3.377835 |  | 24.03823 | 24.10153 | 23.90544 | 23.60217 | 23.80682 | 23.76188
202.207 | 4.177733 | 1568.496 | 3.377763 |  | 24.03596 | 24.14509 | 23.89257 | 23.57772 | 23.815 | 23.78444
202.3066 | 4.180071 | 1566.823 | 3.377796 |  | 24.0555 | 24.11972 | 23.89633 | 23.56625 | 23.80445 | 23.77857
202.40625 | 4.18171 | 1569.026 | 3.37774 |  | 24.04478 | 24.10627 | 23.91986 | 23.61243 | 23.83637 | 23.77914
202.5059 | 4.183888 | 1570.333 | 3.377666 |  | 24.04044 | 24.11116 | 23.92655 | 23.61345 | 23.85905 | 23.79365
202.6055 | 4.186423 | 1568.589 | 3.377654 |  | 24.0524 | 24.1119 | 23.90163 | 23.58439 | 23.86779 | 23.78068
202.7051 | 4.188633 | 1571.441 | 3.377601 |  | 24.02313 | 24.12597 | 23.89174 | 23.59173 | 23.87626 | 23.7927
202.8046875 | 4.191257 | 1576.722 | 3.377502 |  | 24.04592 | 24.108 | 23.89853 | 23.56619 | 23.9062 | 23.77919
202.9043 | 4.192755 | 1580.68 | 3.377405 |  | 24.04655 | 24.09141 | 23.88739 | 23.58921 | 23.89494 | 23.78398
203.0039 | 4.194956 | 1579.758 | 3.37735 |  | 24.0414 | 24.09193 | 23.92538 | 23.57098 | 23.90278 | 23.79244
203.1035 | 4.197047 | 1584.993 | 3.37728 |  | 24.04562 | 24.09924 | 23.91987 | 23.59987 | 23.93263 | 23.83078
203.203125 | 4.198715 | 1584.689 | 3.377272 |  | 24.04498 | 24.1205 | 23.88796 | 23.59872 | 23.95281 | 23.81903
203.3027 | 4.201051 | 1588.464 | 3.377235 |  | 24.04572 | 24.14479 | 23.92317 | 23.59246 | 23.96366 | 23.82922
203.4023 | 4.203417 | 1588.575 | 3.377193 |  | 24.06018 | 24.09607 | 23.87897 | 23.58182 | 23.99232 | 23.7942
203.502 | 4.205509 | 1590.959 | 3.377148 |  | 24.02159 | 24.13257 | 23.92416 | 23.57312 | 24.01179 | 23.83357
203.6015625 | 4.20726 | 1599.036 | 3.37703 |  | 24.04078 | 24.11287 | 23.91634 | 23.60004 | 24.05417 | 23.82794
203.7012 | 4.20981 | 1599.967 | 3.376989 |  | 24.04326 | 24.13256 | 23.89482 | 23.5646 | 24.044 | 23.83964
203.8008 | 4.211599 | 1592.113 | 3.376891 |  | 24.02238 | 24.12052 | 23.89907 | 23.59363 | 24.0526 | 23.83619
203.9004 | 4.213863 | 1599.414 | 3.37682 |  | 24.05106 | 24.13193 | 23.88368 | 23.56532 | 24.09361 | 23.81165
204 | 4.216771 | 1605.211 | 3.376636 |  | 24.07332 | 24.12923 | 23.89724 | 23.62682 | 24.09966 | 23.82997
204.0996 | 4.218065 | 1612.622 | 3.376568 |  | 24.00645 | 24.11634 | 23.89418 | 23.58543 | 24.11742 | 23.85849
204.1992 | 4.220421 | 1609.307 | 3.376487 |  | 24.04538 | 24.11766 | 23.89695 | 23.60419 | 24.17216 | 23.8746
204.2988 | 4.222404 | 1610.817 | 3.376355 |  | 24.0465 | 24.15606 | 23.89412 | 23.61756 | 24.20705 | 23.83705
204.3984375 | 4.225017 | 1615.017 | 3.37624 |  | 24.02478 | 24.09274 | 23.92915 | 23.61304 | 24.17281 | 23.8661
204.498 | 4.226649 | 1619.447 | 3.375924 |  | 24.0557 | 24.11277 | 23.89667 | 23.62133 | 24.22494 | 23.85836
204.5977 | 4.228677 | 1621.985 | 3.375227 |  | 24.04523 | 24.14896 | 23.91224 | 23.56334 | 24.25463 | 23.86682
204.6973 | 4.23071 | 1621.97 | 3.373701 |  | 24.04407 | 24.12788 | 23.87177 | 23.59263 | 24.27087 | 23.88526
204.796875 | 4.233456 | 1615.694 | 3.37113 |  | 24.04205 | 24.15002 | 23.91298 | 23.60892 | 24.34399 | 23.89557
204.8965 | 4.23538 | 1614.551 | 3.372532 |  | 24.05698 | 24.11946 | 23.9041 | 23.61 | 24.37674 | 23.87819
204.9961 | 4.237424 | 1615.486 | 3.372037 |  | 24.02352 | 24.07917 | 23.89987 | 23.60355 | 24.43685 | 23.87461
205.0957 | 4.239601 | 1613.334 | 3.37138 |  | 24.03812 | 24.09949 | 23.90966 | 23.60969 | 24.53225 | 23.87822
205.1953125 | 4.24146 | 1611.829 | 3.371145 |  | 24.0549 | 24.10897 | 23.9086 | 23.60715 | 24.59226 | 23.90024
205.2949 | 4.2439 | 1609.457 | 3.370927 |  | 24.03901 | 24.10789 | 23.87418 | 23.5714 | 24.6855 | 23.91483
205.3945 | 4.245376 | 1614.303 | 3.369546 |  | 24.03047 | 24.10702 | 23.87657 | 23.59934 | 24.74544 | 23.91706
205.4941 | 4.247093 | 1608.344 | 3.368311 |  | 24.04817 | 24.13738 | 23.90047 | 23.5558 | 24.8808 | 23.91269
205.59375 | 4.250203 | 1604.559 | 3.366318 |  | 24.06632 | 24.10332 | 23.89235 | 23.60371 | 24.94923 | 23.95498
205.6934 | 4.251386 | 1604.441 | 3.365334 |  | 24.02061 | 24.13153 | 23.88476 | 23.58567 | 25.0216 | 23.97007
205.793 | 4.254231 | 1592.778 | 3.36374 |  | 24.05222 | 24.11227 | 23.87668 | 23.61381 | 25.19097 | 23.9529
205.8926 | 4.256678 | 1589.624 | 3.36319 |  | 24.0534 | 24.13887 | 23.87406 | 23.59133 | 25.30858 | 24.02058
205.9921875 | 4.257983 | 1589.822 | 3.360796 |  | 24.06013 | 24.144 | 23.88119 | 23.61469 | 25.51641 | 24.01968
206.0918 | 4.260022 | 1579.664 | 3.35787 |  | 24.03695 | 24.16525 | 23.8989 | 23.61116 | 25.68314 | 24.02008
206.1914 | 4.261882 | 1572.035 | 3.355982 |  | 24.04107 | 24.10646 | 23.88823 | 23.59491 | 25.88893 | 24.0657
206.291 | 4.265379 | 1562.333 | 3.354409 |  | 24.04588 | 24.11139 | 23.8722 | 23.62539 | 26.10261 | 24.11455
206.390625 | 4.266399 | 1548.358 | 3.352963 |  | 24.05188 | 24.14418 | 23.88156 | 23.63452 | 26.35662 | 24.1463
206.4902 | 4.268775 | 1538.248 | 3.351093 |  | 24.054 | 24.13944 | 23.8748 | 23.62586 | 26.60435 | 24.21735
206.5898 | 4.271219 | 1536.404 | 3.348137 |  | 24.05943 | 24.12931 | 23.88549 | 23.60571 | 26.94014 | 24.22722
206.6895 | 4.273142 | 1522.207 | 3.34679 |  | 24.00377 | 24.16239 | 23.87518 | 23.62008 | 27.26459 | 24.279
206.7890625 | 4.274979 | 1513.284 | 3.340858 |  | 24.0454 | 24.12099 | 23.89938 | 23.60211 | 27.64766 | 24.30143
206.8887 | 4.27751 | 1499.84 | 3.34292 |  | 24.01846 | 24.13393 | 23.85884 | 23.59288 | 27.99948 | 24.31995
206.9883 | 4.278816 | 1493.496 | 3.341897 |  | 24.04022 | 24.1468 | 23.87628 | 23.57061 | 28.42623 | 24.37184
207.0879 | 4.280377 | 1477.87 | 3.338968 |  | 24.04405 | 24.11848 | 23.87102 | 23.58811 | 28.89369 | 24.41536
207.1875 | 4.282139 | 1469.177 | 3.336239 |  | 24.02068 | 24.11541 | 23.87687 | 23.60015 | 29.37719 | 24.47794
207.2871 | 4.28252 | 1450.776 | 3.331591 |  | 24.02025 | 24.12267 | 23.90968 | 23.63148 | 29.89256 | 24.52262
207.3867 | 4.283596 | 1425.633 | 3.322303 |  | 24.02413 | 24.13653 | 23.855 | 23.59637 | 30.4159 | 24.60723
207.4863 | 4.283918 | 1365.987 | 3.284342 |  | 24.01308 | 24.10159 | 23.85947 | 23.57958 | 31.00154 | 24.67369
207.5859375 | 4.284383 | 580.0729 | 2.738884 |  | 24.03507 | 24.11919 | 23.89208 | 23.59969 | 33.46139 | 24.75803
207.6855 | 4.284431 | 322.0996 | 2.442027 |  | 24.04188 | 24.13718 | 23.89428 | 23.58394 | 47.08266 | 24.81226
207.7852 | 4.284275 | 268.2566 | 2.218585 |  | 24.03369 | 24.11183 | 23.90197 | 23.60934 | 68.75968 | 24.95352
207.8848 | 4.284083 | 235.1358 | 2.055583 |  | 24.05402 | 24.12929 | 23.8781 | 23.60829 | 88.04832 | 25.1134
207.984375 | 4.283573 | 210.5269 | 1.906698 |  | 24.07955 | 24.12003 | 23.89606 | 23.64771 | 105.2979 | 25.38683
208.084 | 4.283239 | 194.3156 | 1.725036 |  | 24.09626 | 24.11862 | 23.90035 | 23.64912 | 119.0879 | 25.77165
208.1836 | 4.283267 | 188.4947 | 1.69983 |  | 24.10515 | 24.12665 | 23.89559 | 23.66689 | 130.3069 | 26.32626
208.2832 | 4.283081 | 183.503 | 1.642388 |  | 24.17666 | 24.18139 | 23.93358 | 23.7231 | 138.8429 | 26.99672
208.3828125 | 4.28225 | 180.1656 | 1.586323 |  | 24.20255 | 24.18627 | 23.90668 | 23.7425 | 143.9695 | 27.74865
208.4824 | 4.282084 | 170.9379 | 1.550323 |  | 24.24703 | 24.21706 | 23.92914 | 23.79935 | 147.6147 | 28.59663
208.582 | 4.281719 | 174.9137 | 1.483907 |  | 24.2734 | 24.23055 | 23.95084 | 23.81944 | 150.2917 | 29.54362
208.6816 | 4.281047 | 172.0517 | 1.441142 |  | 24.36913 | 24.2701 | 23.94536 | 23.88587 | 152.3201 | 30.52806
208.78125 | 4.279769 | 171.817 | 1.416743 |  | 24.39028 | 24.30565 | 23.9533 | 23.95472 | 153.7968 | 31.53845
208.8809 | 4.279704 | 160.005 | 1.402968 |  | 24.43489 | 24.35199 | 23.97235 | 23.98585 | 154.8146 | 32.5936
208.9805 | 4.279565 | 159.6197 | 1.393953 |  | 24.49514 | 24.41801 | 24.00892 | 24.02423 | 155.5606 | 33.6524
209.0801 | 4.278664 | 157.2492 | 1.378612 |  | 24.57719 | 24.4259 | 24.01947 | 24.08816 | 155.9695 | 34.72417
209.1796875 | 4.278691 | 157.7584 | 1.366615 |  | 24.6056 | 24.49492 | 24.06703 | 24.12446 | 156.1287 | 35.82772
209.2793 | 4.277951 | 155.0333 | 1.374009 |  | 24.64602 | 24.52882 | 24.08287 | 24.15338 | 156.165 | 36.86755
209.3789 | 4.277896 | 157.3011 | 1.367972 |  | 24.74001 | 24.58146 | 24.13125 | 24.22407 | 156.0125 | 37.89585
209.4785 | 4.276862 | 152.8198 | 1.361784 |  | 24.76197 | 24.64322 | 24.17657 | 24.2769 | 155.6951 | 38.90289
209.578125 | 4.276414 | 153.5368 | 1.359332 |  | 24.82066 | 24.69472 | 24.17411 | 24.30995 | 155.3961 | 39.97438
209.6777 | 4.275863 | 157.5686 | 1.350457 |  | 24.86946 | 24.75455 | 24.18963 | 24.37402 | 154.8774 | 40.92735
209.7773 | 4.275534 | 154.3279 | 1.349272 |  | 24.91521 | 24.79163 | 24.27548 | 24.42276 | 154.427 | 41.9742
209.877 | 4.274459 | 152.0567 | 1.341855 |  | 24.94903 | 24.85244 | 24.29144 | 24.44185 | 153.8825 | 42.93639
209.9765625 | 4.27458 | 152.2982 | 1.33311 |  | 25.01182 | 24.88861 | 24.33858 | 24.5118 | 153.2268 | 43.8587
210.0762 | 4.273733 | 149.8299 | 1.324284 |  | 25.0695 | 24.94565 | 24.31566 | 24.54417 | 152.602 | 44.79953
210.1758 | 4.273946 | 149.1142 | 1.315183 |  | 25.10151 | 25.03842 | 24.39552 | 24.56912 | 151.9276 | 45.68781
210.2754 | 4.272787 | 154.1458 | 1.30658 |  | 25.14448 | 25.06209 | 24.41646 | 24.62311 | 151.2349 | 46.59084
210.375 | 4.272896 | 153.6692 | 1.297903 |  | 25.19341 | 25.10774 | 24.45958 | 24.66669 | 150.5066 | 47.39437
210.4746 | 4.272461 | 150.7648 | 1.290789 |  | 25.24102 | 25.16749 | 24.47387 | 24.75147 | 149.781 | 48.20082
210.5742 | 4.2724 | 148.2058 | 1.282769 |  | 25.28009 | 25.23847 | 24.5143 | 24.76621 | 149.0727 | 48.98118
210.6738 | 4.271535 | 153.5354 | 1.28036 |  | 25.31914 | 25.26859 | 24.55726 | 24.81483 | 148.3309 | 49.72263
210.7734375 | 4.271478 | 146.8261 | 1.274645 |  | 25.31316 | 25.31516 | 24.59043 | 24.83928 | 147.6987 | 50.32327
210.873 | 4.271429 | 138.6509 | 1.26827 |  | 25.41461 | 25.38897 | 24.64124 | 24.90209 | 147.0276 | 51.03088
210.9727 | 4.271092 | 143.2728 | 1.261686 |  | 25.43766 | 25.38502 | 24.63865 | 24.92952 | 146.2884 | 51.70815
211.0723 | 4.271063 | 151.176 | 1.254825 |  | 25.48776 | 25.4818 | 24.70134 | 24.96146 | 145.5349 | 52.3777
211.171875 | 4.270207 | 149.3368 | 1.248016 |  | 25.53744 | 25.54323 | 24.72022 | 25.00041 | 144.9103 | 52.99611
211.2715 | 4.270158 | 147.6795 | 1.241442 |  | 25.55655 | 25.57178 | 24.78454 | 25.03724 | 144.1613 | 53.66809
211.3711 | 4.270326 | 148.365 | 1.234911 |  | 25.59888 | 25.61039 | 24.80787 | 25.07567 | 143.467 | 54.29095
211.4707 | 4.27045 | 152.1717 | 1.228733 |  | 25.64879 | 25.64542 | 24.81823 | 25.13952 | 142.7945 | 54.90438
211.5703125 | 4.270646 | 150.2954 | 1.222685 |  | 25.70509 | 25.70891 | 24.89911 | 25.16859 | 142.1744 | 55.54488
211.6699 | 4.270004 | 148.1942 | 1.216614 |  | 25.72983 | 25.76691 | 24.90973 | 25.20656 | 141.4994 | 56.20915
211.7695 | 4.269649 | 149.9042 | 1.210779 |  | 25.78728 | 25.81132 | 24.94962 | 25.23475 | 140.8461 | 56.81506
211.8691 | 4.269437 | 151.7304 | 1.20513 |  | 25.85407 | 25.81761 | 24.96712 | 25.28474 | 140.2185 | 57.4539
211.96875 | 4.269788 | 154.2946 | 1.199639 |  | 25.8424 | 25.87299 | 25.00715 | 25.32922 | 139.5937 | 58.06403
212.0684 | 4.269363 | 159.2132 | 1.19442 |  | 25.90761 | 25.92584 | 25.03101 | 25.36939 | 139.0028 | 58.63399
212.168 | 4.269564 | 150.9739 | 1.189472 |  | 25.9507 | 26.0048 | 25.12963 | 25.38371 | 138.3615 | 59.20304
212.2676 | 4.269965 | 153.5145 | 1.184561 |  | 25.98027 | 26.03053 | 25.13687 | 25.45427 | 137.807 | 59.77598
212.3671875 | 4.269425 | 156.3476 | 1.179934 |  | 26.01874 | 26.06869 | 25.14882 | 25.49135 | 137.2446 | 60.29263
212.4668 | 4.268898 | 154.702 | 1.175439 |  | 26.05096 | 26.09871 | 25.21455 | 25.5273 | 136.6715 | 60.8238
212.5664 | 4.270171 | 155.0294 | 1.171049 |  | 26.08276 | 26.16646 | 25.26368 | 25.57459 | 136.1173 | 61.33114
212.666 | 4.269946 | 152.9462 | 1.166965 |  | 26.11626 | 26.17991 | 25.28385 | 25.58454 | 135.5822 | 61.82169
212.765625 | 4.26931 | 151.4802 | 1.163042 |  | 26.17332 | 26.24423 | 25.30742 | 25.62212 | 135.0418 | 62.31864
212.8652 | 4.269673 | 155.1753 | 1.159249 |  | 26.19195 | 26.28104 | 25.36134 | 25.67274 | 134.5043 | 62.74518
212.9648 | 4.268863 | 152.3757 | 1.15565 |  | 26.19102 | 26.29192 | 25.374 | 25.69626 | 133.9982 | 63.18259
213.0645 | 4.269267 | 151.1528 | 1.152232 |  | 26.26389 | 26.35348 | 25.41202 | 25.72697 | 133.5047 | 63.59095
213.1640625 | 4.269553 | 159.4844 | 1.149098 |  | 26.28004 | 26.38833 | 25.44198 | 25.78335 | 133.0348 | 63.98764
213.2637 | 4.26953 | 152.6165 | 1.145946 |  | 26.31656 | 26.40278 | 25.45745 | 25.76635 | 132.5472 | 64.37486
213.3633 | 4.26901 | 157.4298 | 1.142976 |  | 26.3363 | 26.46897 | 25.50155 | 25.8168 | 132.0791 | 64.77323
213.4629 | 4.269208 | 158.0254 | 1.140182 |  | 26.40556 | 26.48939 | 25.52883 | 25.83718 | 131.638 | 65.15343
213.5625 | 4.269951 | 154.0563 | 1.137497 |  | 26.42763 | 26.52168 | 25.56808 | 25.88305 | 131.198 | 65.5572
213.6621 | 4.269692 | 153.9134 | 1.134912 |  | 26.45053 | 26.58356 | 25.61285 | 25.92266 | 130.7765 | 65.90829
213.7617 | 4.269744 | 156.7162 | 1.132568 |  | 26.46517 | 26.58654 | 25.62636 | 25.97317 | 130.3275 | 66.25929
213.8613 | 4.269599 | 157.0079 | 1.130157 |  | 26.52371 | 26.62173 | 25.67045 | 25.97732 | 129.905 | 66.55772
213.9609375 | 4.269121 | 159.0722 | 1.12796 |  | 26.53761 | 26.68354 | 25.65589 | 26.0188 | 129.5301 | 66.91647
214.0605 | 4.269373 | 152.6587 | 1.125839 |  | 26.55877 | 26.71438 | 25.71381 | 26.04796 | 129.1308 | 67.24144
214.1602 | 4.269625 | 149.6036 | 1.123761 |  | 26.60663 | 26.7523 | 25.78266 | 26.09624 | 128.7331 | 67.5806
214.2598 | 4.26891 | 154.075 | 1.121845 |  | 26.64866 | 26.79599 | 25.81504 | 26.10042 | 128.3552 | 67.86024
214.359375 | 4.26933 | 160.8296 | 1.12 |  | 26.66408 | 26.81939 | 25.82676 | 26.13157 | 127.9815 | 68.15514
214.459 | 4.269425 | 156.3615 | 1.11824 |  | 26.69472 | 26.85892 | 25.87375 | 26.16952 | 127.6096 | 68.4196
214.5586 | 4.269827 | 159.5126 | 1.1165 |  | 26.69058 | 26.89856 | 25.87328 | 26.18826 | 127.2778 | 68.71342
214.6582 | 4.269467 | 160.9802 | 1.114954 |  | 26.7454 | 26.95341 | 25.93178 | 26.21736 | 126.8973 | 68.95644
214.7578125 | 4.269352 | 163.459 | 1.113423 |  | 26.7758 | 26.96934 | 25.93581 | 26.26256 | 126.5921 | 69.19608
214.8574 | 4.270418 | 154.5099 | 1.111886 |  | 26.81977 | 26.97232 | 26.00328 | 26.33929 | 126.3052 | 69.51157
214.957 | 4.269465 | 155.7745 | 1.110553 |  | 26.84442 | 27.03028 | 26.03229 | 26.32096 | 126.0063 | 69.73705
215.0566 | 4.27011 | 158.5921 | 1.109149 |  | 26.88243 | 27.07202 | 26.04515 | 26.36404 | 125.6464 | 69.96489
215.15625 | 4.270133 | 161.0914 | 1.107871 |  | 26.89562 | 27.08684 | 26.07407 | 26.40242 | 125.3469 | 70.17008
215.2559 | 4.270353 | 163.7445 | 1.10662 |  | 26.94451 | 27.08632 | 26.11859 | 26.40532 | 125.086 | 70.41909
215.3555 | 4.269816 | 165.0557 | 1.105433 |  | 26.96186 | 27.14462 | 26.17626 | 26.45905 | 124.754 | 70.62975
215.4551 | 4.269794 | 165.9036 | 1.104298 |  | 26.98133 | 27.15324 | 26.17797 | 26.49644 | 124.5103 | 70.77959
215.5546875 | 4.269909 | 158.9229 | 1.103125 |  | 26.9966 | 27.23575 | 26.23829 | 26.54192 | 124.2296 | 70.98032
215.6543 | 4.269523 | 160.1549 | 1.102045 |  | 27.04975 | 27.19559 | 26.25361 | 26.57129 | 124.008 | 71.18153
215.7539 | 4.269819 | 165.5689 | 1.101007 |  | 27.10615 | 27.24462 | 26.30919 | 26.58531 | 123.7607 | 71.38833
215.8535 | 4.270019 | 162.736 | 1.100008 |  | 27.09383 | 27.27944 | 26.33371 | 26.55553 | 123.5614 | 71.47547
215.953125 | 4.26969 | 162.101 | 1.099074 |  | 27.13968 | 27.26855 | 26.33681 | 26.62337 | 123.3085 | 71.64166
216.0527 | 4.270435 | 166.6225 | 1.098193 |  | 27.15917 | 27.33735 | 26.39027 | 26.64014 | 123.0572 | 71.793
216.1523 | 4.269629 | 165.0075 | 1.097266 |  | 27.16416 | 27.38374 | 26.40583 | 26.68365 | 122.8233 | 71.88802
216.252 | 4.269813 | 163.7855 | 1.096363 |  | 27.19543 | 27.42739 | 26.44255 | 26.73155 | 122.6192 | 71.98086
216.3515625 | 4.270239 | 166.851 | 1.095528 |  | 27.22847 | 27.41996 | 26.48787 | 26.72776 | 122.4245 | 72.09143
216.4512 | 4.270024 | 165.8352 | 1.094735 |  | 27.25495 | 27.46772 | 26.48794 | 26.78156 | 122.1943 | 72.20615
216.5508 | 4.269447 | 165.1378 | 1.093921 |  | 27.28124 | 27.51637 | 26.53583 | 26.79628 | 121.9982 | 72.31444
216.6504 | 4.270403 | 168.6111 | 1.093201 |  | 27.282 | 27.52506 | 26.56676 | 26.82061 | 121.7861 | 72.41457
216.75 | 4.270083 | 159.3702 | 1.092489 |  | 27.36167 | 27.56334 | 26.56971 | 26.85635 | 121.5969 | 72.51418
216.8496 | 4.269958 | 166.4664 | 1.091738 |  | 27.32898 | 27.60383 | 26.60023 | 26.88197 | 121.4142 | 72.61703
216.9492 | 4.269807 | 163.1796 | 1.091034 |  | 27.36493 | 27.64216 | 26.65386 | 26.92898 | 121.2566 | 72.69913
217.0488 | 4.269856 | 166.3071 | 1.090393 |  | 27.39621 | 27.65101 | 26.71004 | 26.92233 | 121.0309 | 72.76369
217.1484375 | 4.270406 | 163.5271 | 1.089731 |  | 27.43268 | 27.71052 | 26.71742 | 26.97604 | 120.8847 | 72.85371
217.248 | 4.269839 | 168.3867 | 1.089089 |  | 27.448 | 27.70555 | 26.70546 | 27.01298 | 120.7268 | 72.8907
217.3477 | 4.270113 | 163.117 | 1.088509 |  | 27.49664 | 27.75804 | 26.7729 | 27.03796 | 120.5547 | 72.93858
217.4473 | 4.26911 | 164.529 | 1.087886 |  | 27.51739 | 27.77792 | 26.75258 | 27.06355 | 120.3843 | 72.95599
217.546875 | 4.269744 | 161.6104 | 1.087285 |  | 27.51204 | 27.84101 | 26.85703 | 27.08948 | 120.2698 | 73.03685
217.6465 | 4.269482 | 165.1216 | 1.086773 |  | 27.54455 | 27.83842 | 26.84972 | 27.11182 | 120.0575 | 73.03597
217.7461 | 4.269373 | 166.2718 | 1.086255 |  | 27.58011 | 27.85764 | 26.89227 | 27.13932 | 119.8754 | 73.04296
217.8457 | 4.270872 | 163.5178 | 1.085719 |  | 27.59445 | 27.86336 | 26.92563 | 27.18657 | 119.7435 | 73.09258
217.9453125 | 4.270199 | 167.3534 | 1.085155 |  | 27.60419 | 27.93029 | 26.92662 | 27.19338 | 119.6024 | 73.07855
218.0449 | 4.270373 | 160.8649 | 1.084607 |  | 27.638 | 27.98027 | 26.96829 | 27.24206 | 119.4667 | 73.12944
218.1445 | 4.270266 | 163.1067 | 1.084129 |  | 27.64801 | 27.98691 | 26.99982 | 27.25669 | 119.3842 | 73.15934
218.2441 | 4.270418 | 163.0682 | 1.083741 |  | 27.70178 | 28.02505 | 27.01706 | 27.25682 | 119.2587 | 73.16265
218.34375 | 4.270214 | 161.0957 | 1.083247 |  | 27.72465 | 28.05422 | 27.06601 | 27.29006 | 119.125 | 73.16363
218.4434 | 4.270012 | 165.1148 | 1.082753 |  | 27.75294 | 28.12282 | 27.11605 | 27.32949 | 119.0119 | 73.20009
218.543 | 4.270492 | 160.5635 | 1.082255 |  | 27.78411 | 28.11051 | 27.12941 | 27.35911 | 118.8884 | 73.1871
218.6426 | 4.269962 | 168.4131 | 1.081771 |  | 27.78971 | 28.12177 | 27.17163 | 27.37761 | 118.7927 | 73.24858
218.7421875 | 4.270786 | 161.4175 | 1.081369 |  | 27.78364 | 28.17927 | 27.18727 | 27.42035 | 118.6182 | 73.24606
218.8418 | 4.270388 | 166.018 | 1.080892 |  | 27.8402 | 28.20741 | 27.23781 | 27.43749 | 118.5317 | 73.3261
218.9414 | 4.270019 | 161.9303 | 1.080529 |  | 27.8514 | 28.2004 | 27.20602 | 27.46989 | 118.3784 | 73.37531
219.041 | 4.269756 | 169.2505 | 1.080166 |  | 27.89321 | 28.25109 | 27.27568 | 27.48827 | 118.28 | 73.48447
219.140625 | 4.270192 | 162.5563 | 1.079755 |  | 27.93419 | 28.26008 | 27.27818 | 27.54439 | 118.1704 | 73.58528
219.2402 | 4.270292 | 166.3497 | 1.079332 |  | 27.92288 | 28.30301 | 27.34166 | 27.59011 | 118.0812 | 73.62409
219.3398 | 4.270134 | 162.3906 | 1.078924 |  | 27.96105 | 28.3246 | 27.34838 | 27.59462 | 117.9276 | 73.69411
219.4395 | 4.269831 | 160.6204 | 1.078609 |  | 27.98265 | 28.34188 | 27.36321 | 27.66059 | 117.8658 | 73.78649
219.5390625 | 4.27014 | 165.6306 | 1.078212 |  | 27.98832 | 28.37543 | 27.39712 | 27.64871 | 117.7762 | 73.85618
219.6387 | 4.270253 | 162.5298 | 1.077852 |  | 28.02912 | 28.39758 | 27.43627 | 27.67667 | 117.6794 | 73.91626
219.7383 | 4.269882 | 167.1488 | 1.077442 |  | 28.04262 | 28.41586 | 27.47087 | 27.75043 | 117.5949 | 73.9569
219.8379 | 4.269898 | 166.5885 | 1.077114 |  | 28.07578 | 28.45175 | 27.47723 | 27.77472 | 117.4589 | 73.97359
219.9375 | 4.270319 | 165.9006 | 1.076779 |  | 28.1598 | 28.4526 | 27.52559 | 27.82954 | 117.4093 | 74.03683
220.0371 | 4.269792 | 168.2621 | 1.076454 |  | 28.21453 | 28.50359 | 27.54938 | 27.83776 | 117.3453 | 74.0202
220.1367 | 4.270051 | 166.0444 | 1.076169 |  | 28.22962 | 28.5521 | 27.58736 | 27.86722 | 117.2705 | 74.04433
220.2363 | 4.270147 | 164.7169 | 1.075848 |  | 28.27897 | 28.54486 | 27.60679 | 27.92577 | 117.1876 | 74.07487
220.3359375 | 4.269673 | 169.0575 | 1.075495 |  | 28.29584 | 28.57067 | 27.61984 | 27.90408 | 117.1208 | 74.13098
220.4355 | 4.269733 | 166.7223 | 1.075151 |  | 28.34808 | 28.57496 | 27.68313 | 27.98287 | 117.0433 | 74.13239
220.5352 | 4.269822 | 164.7472 | 1.07485 |  | 28.34607 | 28.61382 | 27.73519 | 28.00026 | 116.962 | 74.16705
220.6348 | 4.270075 | 166.8672 | 1.07461 |  | 28.38139 | 28.63956 | 27.71263 | 28.01636 | 116.894 | 74.23803
220.734375 | 4.270197 | 168.245 | 1.074239 |  | 28.38634 | 28.6683 | 27.73265 | 28.01182 | 116.8265 | 74.24743
220.834 | 4.269741 | 163.1259 | 1.073997 |  | 28.4342 | 28.71031 | 27.80037 | 28.04464 | 116.7796 | 74.32189
220.9336 | 4.269413 | 162.016 | 1.073714 |  | 28.44798 | 28.74729 | 27.82391 | 28.08569 | 116.7083 | 74.39206
221.0332 | 4.269937 | 169.6175 | 1.073362 |  | 28.48592 | 28.75273 | 27.85904 | 28.08584 | 116.6541 | 74.49126
221.1328125 | 4.270158 | 167.4671 | 1.073128 |  | 28.52745 | 28.79868 | 27.84748 | 28.10501 | 116.6403 | 74.55663
221.2324 | 4.271051 | 164.0974 | 1.072845 |  | 28.56582 | 28.84253 | 27.89188 | 28.19119 | 116.5516 | 74.61882
221.332 | 4.269322 | 164.0247 | 1.072562 |  | 28.59821 | 28.861 | 27.90381 | 28.19681 | 116.4897 | 74.67918
221.4316 | 4.270157 | 164.9578 | 1.072296 |  | 28.6234 | 28.90215 | 27.94788 | 28.20346 | 116.4361 | 74.7764
221.53125 | 4.270201 | 172.3836 | 1.072 |  | 28.6507 | 28.92018 | 27.95173 | 28.23805 | 116.3513 | 74.82853
221.6309 | 4.269509 | 167.2964 | 1.071755 |  | 28.67336 | 28.97534 | 28.02242 | 28.24778 | 116.297 | 74.90083
221.7305 | 4.269876 | 166.1556 | 1.071496 |  | 28.71944 | 28.96376 | 28.01225 | 28.30135 | 116.2238 | 74.97906
221.8301 | 4.269828 | 169.4795 | 1.071229 |  | 28.72964 | 28.99388 | 28.06149 | 28.31199 | 116.1418 | 75.08143
221.9296875 | 4.270224 | 159.8451 | 1.071472 |  | 28.75581 | 29.03724 | 28.06625 | 28.34436 | 116.1166 | 75.1776
222.0293 | 4.269843 | 165.2973 | 1.07155 |  | 28.77527 | 29.04907 | 28.10555 | 28.39136 | 116.0305 | 75.26328
222.1289 | 4.269456 | 160.7984 | 1.071323 |  | 28.80968 | 29.08209 | 28.15187 | 28.4229 | 115.9887 | 75.31174
222.2285 | 4.269993 | 161.1992 | 1.071139 |  | 28.81926 | 29.12187 | 28.12749 | 28.46017 | 115.9402 | 75.3719
222.328125 | 4.269745 | 161.6255 | 1.070918 |  | 28.85411 | 29.15095 | 28.20717 | 28.5143 | 115.8676 | 75.47184
222.4277 | 4.269933 | 160.9911 | 1.070681 |  | 28.85481 | 29.1674 | 28.18889 | 28.52852 | 115.8174 | 75.53667
222.5273 | 4.270007 | 163.9983 | 1.070454 |  | 28.88978 | 29.21738 | 28.24999 | 28.59189 | 115.7722 | 75.60596
222.627 | 4.269557 | 166.0227 | 1.070201 |  | 28.90388 | 29.23451 | 28.25087 | 28.604 | 115.6731 | 75.69061
222.7265625 | 4.269924 | 163.4102 | 1.070041 |  | 28.94872 | 29.25818 | 28.26031 | 28.65187 | 115.6585 | 75.76395
222.8262 | 4.269696 | 160.5368 | 1.069832 |  | 28.99627 | 29.29642 | 28.29679 | 28.67651 | 115.6197 | 75.84335
222.9258 | 4.270195 | 169.9372 | 1.068881 |  | 28.98104 | 29.32345 | 28.30729 | 28.70684 | 115.5512 | 75.89655
223.0254 | 4.269161 | 165.6764 | 1.069165 |  | 29.0255 | 29.34415 | 28.31918 | 28.76512 | 115.5252 | 76.01006
223.125 | 4.269601 | 159.4055 | 1.069068 |  | 29.03281 | 29.3786 | 28.37069 | 28.78921 | 115.4672 | 76.05339
223.2246 | 4.269581 | 162.9712 | 1.06892 |  | 29.08054 | 29.37673 | 28.36771 | 28.8403 | 115.4953 | 76.13098
223.3242 | 4.269863 | 162.6738 | 1.068743 |  | 29.1055 | 29.40133 | 28.41298 | 28.87989 | 115.4463 | 76.25538
223.4238 | 4.269842 | 165.0747 | 1.068547 |  | 29.15406 | 29.46641 | 28.47605 | 28.89591 | 115.3985 | 76.31757
223.5234375 | 4.269378 | 162.7572 | 1.068336 |  | 29.13555 | 29.49269 | 28.45012 | 28.93704 | 115.3463 | 76.35847
223.623 | 4.269557 | 161.6275 | 1.068108 |  | 29.14773 | 29.48774 | 28.483 | 28.97321 | 115.3164 | 76.41767
223.7227 | 4.270027 | 169.0153 | 1.067957 |  | 29.18064 | 29.53434 | 28.5096 | 29.02797 | 115.244 | 76.47633
223.8223 | 4.269659 | 160.7997 | 1.067793 |  | 29.19346 | 29.54328 | 28.55943 | 29.02405 | 115.2365 | 76.52942
223.921875 | 4.269714 | 164.8532 | 1.067553 |  | 29.24909 | 29.5744 | 28.56002 | 29.09291 | 115.2143 | 76.57814
224.0215 | 4.269319 | 163.3669 | 1.067327 |  | 29.23829 | 29.61952 | 28.5954 | 29.0939 | 115.1847 | 76.66138
224.1211 | 4.269606 | 164.9484 | 1.067098 |  | 29.26892 | 29.65232 | 28.61417 | 29.14609 | 115.122 | 76.73052
224.2207 | 4.269486 | 165.7163 | 1.066941 |  | 29.3038 | 29.6276 | 28.64815 | 29.19681 | 115.1187 | 76.78326
224.3203125 | 4.270102 | 168.5555 | 1.066704 |  | 29.32558 | 29.65796 | 28.6509 | 29.2253 | 115.0584 | 76.84232
224.4199 | 4.268762 | 163.8285 | 1.066551 |  | 29.3543 | 29.72567 | 28.68726 | 29.2349 | 115.0161 | 76.89149
224.5195 | 4.269003 | 164.2674 | 1.066369 |  | 29.36862 | 29.76669 | 28.72363 | 29.29241 | 114.9459 | 76.94035
224.6191 | 4.269686 | 168.6988 | 1.066149 |  | 29.3795 | 29.75681 | 28.75625 | 29.3443 | 114.9319 | 76.99973
224.71875 | 4.26987 | 166.4946 | 1.065988 |  | 29.43126 | 29.78836 | 28.75808 | 29.3431 | 114.8912 | 77.0547
224.8184 | 4.270035 | 161.0536 | 1.065754 |  | 29.4528 | 29.79141 | 28.77499 | 29.39548 | 114.8431 | 77.09161
224.918 | 4.26963 | 165.2387 | 1.065545 |  | 29.4643 | 29.82243 | 28.81523 | 29.42394 | 114.8118 | 77.16419
225.0176 | 4.269647 | 165.4105 | 1.065379 |  | 29.49964 | 29.8385 | 28.81238 | 29.4547 | 114.8009 | 77.19917
225.1171875 | 4.269392 | 163.1329 | 1.065189 |  | 29.53078 | 29.87801 | 28.8589 | 29.48801 | 114.7755 | 77.25076
225.2168 | 4.269671 | 164.2487 | 1.064985 |  | 29.53562 | 29.86549 | 28.91807 | 29.51476 | 114.7211 | 77.29449
225.3164 | 4.26936 | 165.3053 | 1.064832 |  | 29.55463 | 29.89665 | 28.89937 | 29.54323 | 114.7008 | 77.3343
225.416 | 4.269649 | 164.3166 | 1.064666 |  | 29.61048 | 29.93033 | 28.95592 | 29.59777 | 114.6504 | 77.41045
225.515625 | 4.269714 | 169.9429 | 1.064465 |  | 29.6306 | 29.92404 | 28.96711 | 29.6305 | 114.6756 | 77.43369
225.6152 | 4.269312 | 162.5594 | 1.064333 |  | 29.63237 | 29.95436 | 29.0139 | 29.64174 | 114.6153 | 77.46888
225.7148 | 4.269904 | 161.4801 | 1.064195 |  | 29.67064 | 30.01515 | 29.02731 | 29.6938 | 114.6196 | 77.52064
225.8145 | 4.269247 | 165.6081 | 1.064017 |  | 29.69069 | 30.01706 | 29.06297 | 29.69614 | 114.5953 | 77.53963
225.9140625 | 4.268538 | 168.0937 | 1.063801 |  | 29.73806 | 30.03334 | 29.11634 | 29.73164 | 114.5723 | 77.59014
226.0137 | 4.269767 | 165.7026 | 1.063677 |  | 29.75676 | 30.07444 | 29.0939 | 29.74013 | 114.5412 | 77.6496
226.1133 | 4.269773 | 168.2618 | 1.0636 |  | 29.77721 | 30.12014 | 29.1573 | 29.80947 | 114.5327 | 77.67284
226.2129 | 4.269227 | 168.6355 | 1.063472 |  | 29.82979 | 30.13654 | 29.14717 | 29.79737 | 114.5443 | 77.6974
226.3125 | 4.269849 | 167.6945 | 1.06331 |  | 29.82923 | 30.16997 | 29.18617 | 29.88291 | 114.5141 | 77.76892
226.4121 | 4.269735 | 167.1333 | 1.063071 |  | 29.8941 | 30.15883 | 29.25092 | 29.8895 | 114.5045 | 77.80521
226.5117 | 4.269362 | 167.1367 | 1.062925 |  | 29.86793 | 30.19056 | 29.26666 | 29.92073 | 114.5182 | 77.8662
226.6113 | 4.270087 | 168.3753 | 1.062805 |  | 29.94404 | 30.23041 | 29.29505 | 29.94147 | 114.5177 | 77.88139
226.7109375 | 4.268826 | 163.4558 | 1.062583 |  | 30.02066 | 30.24085 | 29.31869 | 29.97581 | 114.5508 | 77.90803
226.8105 | 4.269665 | 163.3446 | 1.06245 |  | 30.0107 | 30.27097 | 29.33126 | 30.01121 | 114.5409 | 77.96648
226.9102 | 4.269122 | 163.7101 | 1.062278 |  | 30.05392 | 30.31743 | 29.37456 | 30.06463 | 114.5403 | 78.03417
227.0098 | 4.270065 | 163.8456 | 1.062132 |  | 30.06711 | 30.31496 | 29.42923 | 30.07209 | 114.5156 | 78.05267
227.109375 | 4.269307 | 159.0551 | 1.061964 |  | 30.09398 | 30.33675 | 29.41918 | 30.08487 | 114.514 | 78.07339
227.209 | 4.269281 | 163.5932 | 1.061828 |  | 30.10651 | 30.38725 | 29.48083 | 30.15582 | 114.4947 | 78.14703
227.3086 | 4.268972 | 163.7659 | 1.061654 |  | 30.14286 | 30.43363 | 29.49381 | 30.16778 | 114.4839 | 78.13345
227.4082 | 4.269823 | 162.9269 | 1.061496 |  | 30.19125 | 30.47413 | 29.49896 | 30.22106 | 114.5193 | 78.20795
227.5078125 | 4.269666 | 165.6158 | 1.061264 |  | 30.23547 | 30.44341 | 29.5442 | 30.22633 | 114.4663 | 78.24222
227.6074 | 4.268966 | 167.2547 | 1.061122 |  | 30.23215 | 30.50771 | 29.53185 | 30.24104 | 114.5196 | 78.29703
227.707 | 4.269163 | 165.781 | 1.060949 |  | 30.25024 | 30.51184 | 29.56912 | 30.32109 | 114.5111 | 78.3229
227.8066 | 4.269265 | 170.2587 | 1.060739 |  | 30.30489 | 30.53676 | 29.59528 | 30.32425 | 114.5096 | 78.37081
227.90625 | 4.269784 | 163.5237 | 1.06056 |  | 30.34303 | 30.59017 | 29.65256 | 30.3421 | 114.5073 | 78.3857
228.0059 | 4.269487 | 167.1618 | 1.060435 |  | 30.34882 | 30.60271 | 29.67549 | 30.37382 | 114.5453 | 78.42855
228.1055 | 4.269081 | 163.1728 | 1.060249 |  | 30.41906 | 30.63744 | 29.69922 | 30.42224 | 114.543 | 78.45045
228.2051 | 4.269651 | 163.1906 | 1.060089 |  | 30.41606 | 30.65981 | 29.74888 | 30.42987 | 114.551 | 78.50163
228.3046875 | 4.269168 | 159.0715 | 1.059899 |  | 30.46346 | 30.64995 | 29.74869 | 30.44741 | 114.5342 | 78.52145
228.4043 | 4.269103 | 163.5793 | 1.059769 |  | 30.4719 | 30.68393 | 29.77042 | 30.47291 | 114.5658 | 78.49346
228.5039 | 4.269143 | 167.6476 | 1.059565 |  | 30.54331 | 30.73974 | 29.7982 | 30.47418 | 114.6015 | 78.42595
228.6035 | 4.26955 | 163.3426 | 1.059483 |  | 30.53287 | 30.74653 | 29.82817 | 30.52565 | 114.615 | 78.40376
228.703125 | 4.270021 | 165.1756 | 1.059258 |  | 30.56892 | 30.77471 | 29.86421 | 30.54683 | 114.6345 | 78.31964
228.8027 | 4.269149 | 165.2547 | 1.059085 |  | 30.62447 | 30.79659 | 29.88225 | 30.58559 | 114.6401 | 78.28838
228.9023 | 4.269488 | 162.404 | 1.05898 |  | 30.6602 | 30.81036 | 29.88007 | 30.55682 | 114.6224 | 78.25237
229.002 | 4.270146 | 166.9793 | 1.058805 |  | 30.68371 | 30.83566 | 29.94142 | 30.63814 | 114.6711 | 78.20908
229.1015625 | 4.268942 | 167.2741 | 1.058598 |  | 30.72215 | 30.88758 | 29.97612 | 30.6605 | 114.6609 | 78.19549
229.2012 | 4.2696 | 166.5482 | 1.058425 |  | 30.72426 | 30.91837 | 30.00009 | 30.72364 | 114.6675 | 78.13261
229.3008 | 4.269465 | 174.1009 | 1.058271 |  | 30.78104 | 30.94073 | 30.04381 | 30.73691 | 114.7015 | 78.09484
229.4004 | 4.269226 | 173.051 | 1.058113 |  | 30.82305 | 30.99801 | 30.06225 | 30.77221 | 114.6778 | 78.05917
229.5 | 4.269474 | 166.1251 | 1.057932 |  | 30.86351 | 31.03191 | 30.1469 | 30.78373 | 114.7175 | 78.02455
229.5996 | 4.26915 | 174.9057 | 1.057787 |  | 30.89952 | 31.0447 | 30.11803 | 30.82318 | 114.7062 | 78.00836
229.6992 | 4.268958 | 169.942 | 1.057666 |  | 30.90337 | 31.0939 | 30.16213 | 30.81727 | 114.7437 | 77.99252
229.7988 | 4.269342 | 169.8288 | 1.057496 |  | 30.9605 | 31.11136 | 30.17441 | 30.86813 | 114.7497 | 77.95266
229.8984375 | 4.269036 | 172.2925 | 1.057289 |  | 30.95106 | 31.12439 | 30.18876 | 30.84835 | 114.7734 | 77.94692
229.998 | 4.269223 | 173.8221 | 1.057176 |  | 31.02172 | 31.16335 | 30.20767 | 30.87502 | 114.7782 | 77.94038
230.0977 | 4.269107 | 167.1543 | 1.057036 |  | 31.05489 | 31.22722 | 30.25794 | 30.90871 | 114.748 | 77.94346
230.1973 | 4.268955 | 169.7424 | 1.056833 |  | 31.08749 | 31.20076 | 30.25996 | 30.95785 | 114.8208 | 77.94928
230.296875 | 4.268519 | 164.5898 | 1.056676 |  | 31.10315 | 31.25094 | 30.29989 | 30.98002 | 114.7979 | 77.9308
230.3965 | 4.269173 | 168.7711 | 1.056517 |  | 31.1631 | 31.2577 | 30.3358 | 30.99244 | 114.7902 | 77.90271
230.4961 | 4.269173 | 172.4051 | 1.056318 |  | 31.17023 | 31.28729 | 30.32396 | 31.01516 | 114.8542 | 77.89536
230.5957 | 4.269351 | 170.4583 | 1.056185 |  | 31.19434 | 31.31554 | 30.37442 | 31.03143 | 114.8278 | 77.88422
230.6953125 | 4.268687 | 171.8557 | 1.055997 |  | 31.22914 | 31.37566 | 30.39513 | 31.09515 | 114.8429 | 77.89713
230.7949 | 4.268587 | 176.7137 | 1.055849 |  | 31.28184 | 31.40609 | 30.43959 | 31.12694 | 114.8386 | 77.92077
230.8945 | 4.268803 | 174.6328 | 1.055671 |  | 31.27316 | 31.43142 | 30.4525 | 31.14129 | 114.8563 | 77.95512
230.9941 | 4.26894 | 170.6759 | 1.055516 |  | 31.2847 | 31.48737 | 30.48916 | 31.19839 | 114.8446 | 77.99261
231.09375 | 4.269002 | 173.1422 | 1.055311 |  | 31.32235 | 31.48433 | 30.53285 | 31.24766 | 114.8471 | 78.01785
231.1934 | 4.26936 | 166.6621 | 1.055203 |  | 31.39661 | 31.5298 | 30.54111 | 31.30686 | 114.8586 | 78.02452
231.293 | 4.269191 | 172.0619 | 1.055007 |  | 31.38837 | 31.55661 | 30.56632 | 31.32382 | 114.8584 | 78.02608
231.3926 | 4.26846 | 165.9314 | 1.054897 |  | 31.40536 | 31.56161 | 30.58571 | 31.38246 | 114.841 | 78.06702
231.4921875 | 4.268384 | 172.1601 | 1.054687 |  | 31.43985 | 31.60012 | 30.60958 | 31.38331 | 114.8227 | 78.10975
231.5918 | 4.267834 | 171.5458 | 1.054492 |  | 31.48445 | 31.6437 | 30.60761 | 31.41675 | 114.8441 | 78.17024
231.6914 | 4.26812 | 166.0483 | 1.054337 |  | 31.50707 | 31.63425 | 30.65227 | 31.45719 | 114.8166 | 78.20677
231.791 | 4.268348 | 173.3937 | 1.054158 |  | 31.50323 | 31.67909 | 30.64035 | 31.46313 | 114.7987 | 78.24641
231.890625 | 4.268135 | 167.2964 | 1.054034 |  | 31.52907 | 31.71814 | 30.67705 | 31.54905 | 114.8183 | 78.30014
231.9902 | 4.268866 | 169.0889 | 1.05384 |  | 31.58448 | 31.72199 | 30.69655 | 31.57064 | 114.8394 | 78.37286
232.0898 | 4.267947 | 168.9372 | 1.05371 |  | 31.61084 | 31.75788 | 30.76114 | 31.61175 | 114.8188 | 78.42021
232.1895 | 4.268835 | 167.3509 | 1.053564 |  | 31.64446 | 31.78078 | 30.73899 | 31.63185 | 114.8273 | 78.45748
232.2890625 | 4.268437 | 163.955 | 1.0534 |  | 31.65693 | 31.82157 | 30.79457 | 31.64584 | 114.8342 | 78.54237
232.3887 | 4.267653 | 171.9252 | 1.053207 |  | 31.69368 | 31.80771 | 30.79317 | 31.73195 | 114.8541 | 78.56476
232.4883 | 4.268173 | 168.4694 | 1.053022 |  | 31.71469 | 31.86062 | 30.86093 | 31.72509 | 114.8368 | 78.63677
232.5879 | 4.267824 | 167.3046 | 1.052864 |  | 31.73709 | 31.88374 | 30.82973 | 31.79191 | 114.8439 | 78.72143
232.6875 | 4.267699 | 166.1116 | 1.052726 |  | 31.77369 | 31.89042 | 30.91577 | 31.79852 | 114.8123 | 78.74923
232.7871 | 4.267422 | 173.7471 | 1.052549 |  | 31.77764 | 31.94279 | 30.89332 | 31.85782 | 114.8333 | 78.78999
232.8867 | 4.267114 | 166.8122 | 1.052408 |  | 31.79175 | 31.95759 | 30.98087 | 31.87984 | 114.8164 | 78.83923
232.9863 | 4.268369 | 168.6139 | 1.052245 |  | 31.84148 | 31.97336 | 30.96678 | 31.88594 | 114.813 | 78.90388
233.0859375 | 4.267494 | 169.5918 | 1.052052 |  | 31.8649 | 31.97341 | 31.03893 | 31.96007 | 114.8339 | 78.95765
233.1855 | 4.267522 | 170.4558 | 1.051852 |  | 31.90039 | 32.01467 | 31.07397 | 31.97863 | 114.8446 | 79.02109
233.2852 | 4.26759 | 170.0145 | 1.051697 |  | 31.90944 | 32.02737 | 31.07792 | 32.02005 | 114.8462 | 79.06158
233.3848 | 4.268034 | 166.7279 | 1.051564 |  | 31.97244 | 32.08256 | 31.10179 | 32.03749 | 114.865 | 79.11659
233.484375 | 4.26799 | 173.9556 | 1.05137 |  | 31.99684 | 32.09267 | 31.11867 | 32.07764 | 114.8878 | 79.18008
233.584 | 4.267686 | 168.2618 | 1.051211 |  | 32.02264 | 32.09774 | 31.16323 | 32.12043 | 114.8933 | 79.20362
233.6836 | 4.267266 | 167.7565 | 1.051007 |  | 32.05882 | 32.15963 | 31.22795 | 32.13337 | 114.8726 | 79.25442
233.7832 | 4.267427 | 166.3885 | 1.050827 |  | 32.09505 | 32.16683 | 31.20733 | 32.19645 | 114.8997 | 79.25514
233.8828125 | 4.267459 | 169.9461 | 1.050667 |  | 32.12873 | 32.18908 | 31.26107 | 32.22015 | 114.8968 | 79.27098
233.9824 | 4.267263 | 172.0373 | 1.050463 |  | 32.1866 | 32.22533 | 31.27377 | 32.27618 | 114.932 | 79.30434
234.082 | 4.268105 | 169.8607 | 1.0503 |  | 32.17127 | 32.23919 | 31.30853 | 32.26219 | 114.94 | 79.35683
234.1816 | 4.268097 | 170.1664 | 1.050128 |  | 32.24286 | 32.25373 | 31.32734 | 32.33154 | 114.9537 | 79.38248
234.28125 | 4.268404 | 172.4272 | 1.049941 |  | 32.28805 | 32.31505 | 31.35528 | 32.40004 | 114.933 | 79.42642
234.3809 | 4.268129 | 170.69 | 1.049746 |  | 32.31804 | 32.34619 | 31.38692 | 32.37156 | 114.9844 | 79.47644
234.4805 | 4.267909 | 172.3351 | 1.049563 |  | 32.3391 | 32.35352 | 31.40183 | 32.40461 | 115.0038 | 79.53641
234.5801 | 4.267984 | 171.7304 | 1.049392 |  | 32.4027 | 32.38405 | 31.43518 | 32.43958 | 115.0036 | 79.62088
234.6796875 | 4.268246 | 171.9592 | 1.049211 |  | 32.40829 | 32.42078 | 31.46029 | 32.4861 | 115.0105 | 79.65764
234.7793 | 4.267615 | 172.5375 | 1.048988 |  | 32.4572 | 32.44048 | 31.49413 | 32.52525 | 115.0371 | 79.6678
234.8789 | 4.268883 | 173.8319 | 1.048832 |  | 32.47628 | 32.45866 | 31.49386 | 32.55147 | 115.0243 | 79.7187
234.9785 | 4.26832 | 167.4031 | 1.048621 |  | 32.52147 | 32.50227 | 31.53317 | 32.56293 | 115.0261 | 79.73959
235.078125 | 4.268574 | 172.0717 | 1.048485 |  | 32.54298 | 32.52981 | 31.54985 | 32.62706 | 115.055 | 79.81862
235.1777 | 4.268982 | 168.4685 | 1.048216 |  | 32.58107 | 32.5349 | 31.58137 | 32.65839 | 115.0543 | 79.86391
235.2773 | 4.268072 | 167.093 | 1.048047 |  | 32.59731 | 32.54707 | 31.5945 | 32.71367 | 115.0554 | 79.86832
235.377 | 4.268683 | 169.2603 | 1.047881 |  | 32.65672 | 32.6051 | 31.63181 | 32.7278 | 115.056 | 79.91265
235.4765625 | 4.269309 | 168.0976 | 1.04768 |  | 32.67578 | 32.61207 | 31.6312 | 32.81908 | 115.099 | 79.92352
235.5762 | 4.268752 | 169.2136 | 1.047477 |  | 32.67585 | 32.66759 | 31.66584 | 32.85766 | 115.1205 | 79.97141
235.6758 | 4.269163 | 170.9792 | 1.047256 |  | 32.74393 | 32.67739 | 31.69056 | 32.8993 | 115.1394 | 79.99029
235.7754 | 4.269193 | 171.4289 | 1.047097 |  | 32.72046 | 32.65822 | 31.72316 | 32.9103 | 115.1726 | 80.01528
235.875 | 4.269455 | 164.5529 | 1.04693 |  | 32.8054 | 32.72457 | 31.76425 | 32.94604 | 115.1914 | 80.04787
235.9746 | 4.269389 | 170.4383 | 1.046703 |  | 32.80674 | 32.74382 | 31.80828 | 32.9674 | 115.2091 | 80.10612
236.0742 | 4.269089 | 171.2271 | 1.046534 |  | 32.84827 | 32.72869 | 31.8268 | 32.97634 | 115.2262 | 80.11391
236.1738 | 4.269072 | 173.1009 | 1.046305 |  | 32.90555 | 32.76395 | 31.8377 | 33.02133 | 115.2607 | 80.16087
236.2734375 | 4.26895 | 174.4101 | 1.046072 |  | 32.92182 | 32.79039 | 31.87675 | 33.03115 | 115.2594 | 80.1631
236.373 | 4.268988 | 170.7611 | 1.04584 |  | 32.95124 | 32.81281 | 31.90121 | 33.07239 | 115.2631 | 80.20006
236.4727 | 4.269869 | 169.5458 | 1.045643 |  | 32.9727 | 32.82662 | 31.90698 | 33.09956 | 115.3025 | 80.19039
236.5723 | 4.269428 | 169.9283 | 1.045465 |  | 32.99461 | 32.85341 | 31.93966 | 33.10617 | 115.3196 | 80.22395
236.671875 | 4.269669 | 173.475 | 1.045325 |  | 33.02885 | 32.89881 | 32.0056 | 33.18645 | 115.3275 | 80.25774
236.7715 | 4.270102 | 176.4396 | 1.045081 |  | 33.04202 | 32.86946 | 31.9935 | 33.17045 | 115.3611 | 80.24587
236.8711 | 4.269573 | 173.8637 | 1.044805 |  | 33.10349 | 32.92301 | 32.04717 | 33.25092 | 115.358 | 80.29797
236.9707 | 4.27023 | 170.2325 | 1.044633 |  | 33.15511 | 32.91854 | 32.05921 | 33.28571 | 115.3725 | 80.29946
237.0703125 | 4.269993 | 175.5754 | 1.044412 |  | 33.15723 | 32.99283 | 32.10773 | 33.28733 | 115.4069 | 80.36895
237.1699 | 4.269724 | 176.8841 | 1.044214 |  | 33.19491 | 32.99838 | 32.11162 | 33.33211 | 115.4093 | 80.36491
237.2695 | 4.270202 | 178.0471 | 1.044007 |  | 33.25363 | 32.99835 | 32.11303 | 33.40292 | 115.4316 | 80.39596
237.3691 | 4.269917 | 171.4861 | 1.043829 |  | 33.29502 | 33.03001 | 32.16229 | 33.45549 | 115.4445 | 80.45278
237.46875 | 4.270368 | 171.0489 | 1.043618 |  | 33.30453 | 33.05896 | 32.17052 | 33.44983 | 115.4564 | 80.49126
237.5684 | 4.26957 | 174.8381 | 1.043414 |  | 33.3479 | 33.10833 | 32.2295 | 33.50094 | 115.4757 | 80.49898
237.668 | 4.270688 | 175.4908 | 1.043152 |  | 33.36341 | 33.1162 | 32.2276 | 33.58934 | 115.4851 | 80.47282
237.7676 | 4.270423 | 172.7557 | 1.042965 |  | 33.39135 | 33.15773 | 32.28005 | 33.58995 | 115.4959 | 80.46989
237.8671875 | 4.269767 | 174.286 | 1.042744 |  | 33.44802 | 33.16158 | 32.27953 | 33.62706 | 115.4789 | 80.46651
237.9668 | 4.270237 | 174.3803 | 1.042541 |  | 33.48058 | 33.17654 | 32.31921 | 33.66029 | 115.4889 | 80.39317
238.0664 | 4.270234 | 172.9287 | 1.042325 |  | 33.52304 | 33.22803 | 32.31136 | 33.69638 | 115.5143 | 80.36478
238.166 | 4.270095 | 174.5063 | 1.042124 |  | 33.55681 | 33.20669 | 32.37979 | 33.75558 | 115.5147 | 80.36572
238.265625 | 4.270295 | 172.7783 | 1.041877 |  | 33.5666 | 33.23007 | 32.37856 | 33.78121 | 115.5429 | 80.3559
238.3652 | 4.27025 | 169.9705 | 1.041727 |  | 33.6274 | 33.24363 | 32.38348 | 33.78895 | 115.5507 | 80.3816
238.4648 | 4.270202 | 168.229 | 1.04146 |  | 33.66316 | 33.23228 | 32.41773 | 33.81588 | 115.548 | 80.39188
238.5645 | 4.271358 | 173.3791 | 1.041214 |  | 33.69262 | 33.24042 | 32.42161 | 33.83224 | 115.5494 | 80.42783
238.6640625 | 4.27046 | 167.324 | 1.040961 |  | 33.71644 | 33.24899 | 32.45461 | 33.85447 | 115.6075 | 80.41922
238.7637 | 4.270608 | 167.0096 | 1.040713 |  | 33.72638 | 33.26742 | 32.52436 | 33.87293 | 115.5756 | 80.45576
238.8633 | 4.270089 | 174.3436 | 1.040603 |  | 33.81742 | 33.27924 | 32.51257 | 33.94799 | 115.5673 | 80.48471
238.9629 | 4.26973 | 168.9716 | 1.040334 |  | 33.82732 | 33.29324 | 32.53515 | 33.97988 | 115.6071 | 80.51268
239.0625 | 4.270513 | 175.5594 | 1.040091 |  | 33.84685 | 33.3138 | 32.52492 | 34.01582 | 115.6002 | 80.49992
239.1621 | 4.270094 | 175.5275 | 1.039903 |  | 33.88402 | 33.34289 | 32.60788 | 34.06635 | 115.5922 | 80.56395
239.2617 | 4.270601 | 166.9358 | 1.039645 |  | 33.90518 | 33.35628 | 32.62244 | 34.08086 | 115.6013 | 80.59602
239.3613 | 4.271337 | 170.7839 | 1.039433 |  | 33.9707 | 33.40329 | 32.65976 | 34.15866 | 115.617 | 80.64565
239.4609375 | 4.270434 | 165.4319 | 1.039205 |  | 33.97885 | 33.43106 | 32.6693 | 34.19242 | 115.628 | 80.69846
239.5605 | 4.270821 | 170.8331 | 1.038988 |  | 34.03534 | 33.46632 | 32.69351 | 34.24157 | 115.6254 | 80.67997
239.6602 | 4.27115 | 171.5215 | 1.038774 |  | 34.05487 | 33.47613 | 32.72017 | 34.26108 | 115.6312 | 80.70228
239.7598 | 4.271284 | 169.0263 | 1.038482 |  | 34.10855 | 33.51176 | 32.77028 | 34.32752 | 115.632 | 80.76176
239.859375 | 4.270574 | 174.7891 | 1.038251 |  | 34.14474 | 33.57978 | 32.78743 | 34.36599 | 115.6323 | 80.79295
239.959 | 4.271692 | 167.3867 | 1.037963 |  | 34.1946 | 33.62395 | 32.83572 | 34.41279 | 115.6454 | 80.79516
240.0586 | 4.271476 | 166.7747 | 1.037776 |  | 34.21289 | 33.63462 | 32.8295 | 34.45747 | 115.6364 | 80.8264
240.1582 | 4.271264 | 171.7097 | 1.037595 |  | 34.24904 | 33.67336 | 32.8792 | 34.45704 | 115.6569 | 80.87657
240.2578125 | 4.270668 | 170.4695 | 1.037355 |  | 34.27473 | 33.69384 | 32.90055 | 34.54763 | 115.6679 | 80.88087
240.3574 | 4.271157 | 168.4405 | 1.037128 |  | 34.30075 | 33.73698 | 32.91059 | 34.56602 | 115.7045 | 80.91792
240.457 | 4.271322 | 168.461 | 1.036881 |  | 34.31404 | 33.78729 | 32.9604 | 34.60439 | 115.7196 | 80.93973
240.5566 | 4.271786 | 169.49 | 1.036663 |  | 34.35555 | 33.8175 | 32.9993 | 34.66293 | 115.7747 | 81.015625
240.65625 | 4.270676 | 167.0793 | 1.036398 |  | 34.38206 | 33.89476 | 32.99581 | 34.70761 | 115.802 | 81.04771
240.7559 | 4.270682 | 170.7766 | 1.03625 |  | 34.41735 | 33.90488 | 33.02858 | 34.71425 | 115.8274 | 81.07745
240.8555 | 4.271358 | 170.1933 | 1.035892 |  | 34.45375 | 33.94329 | 33.09637 | 34.74314 | 115.8454 | 81.09424
240.9551 | 4.270977 | 169.8818 | 1.035702 |  | 34.47167 | 33.95344 | 33.12416 | 34.79334 | 115.8484 | 81.15428
241.0546875 | 4.271591 | 164.4103 | 1.035512 |  | 34.4763 | 34.00138 | 33.19843 | 34.81774 | 115.8965 | 81.19109
241.1543 | 4.271535 | 169.7693 | 1.035242 |  | 34.53126 | 34.02124 | 33.18599 | 34.8364 | 115.9005 | 81.20059
241.2539 | 4.271385 | 170.624 | 1.034953 |  | 34.55629 | 34.04839 | 33.25122 | 34.86215 | 115.925 | 81.25655
241.3535 | 4.270743 | 172.9371 | 1.034728 |  | 34.59382 | 34.05941 | 33.24831 | 34.93324 | 115.9365 | 81.29465
241.453125 | 4.270959 | 173.6354 | 1.034474 |  | 34.64327 | 34.10638 | 33.26752 | 34.97643 | 115.9446 | 81.29735
241.5527 | 4.271539 | 168.1992 | 1.03418 |  | 34.63615 | 34.11214 | 33.27892 | 35.00755 | 115.9785 | 81.31335
241.6523 | 4.271314 | 172.0075 | 1.033969 |  | 34.70194 | 34.14503 | 33.32784 | 35.01683 | 115.9662 | 81.31143
241.752 | 4.271188 | 170.5429 | 1.033725 |  | 34.72606 | 34.16683 | 33.36298 | 35.06706 | 116.0241 | 81.31442
241.8515625 | 4.271726 | 172.1579 | 1.033454 |  | 34.76837 | 34.1846 | 33.36861 | 35.09014 | 116.0519 | 81.26976
241.9512 | 4.271505 | 167.4646 | 1.033195 |  | 34.78191 | 34.20284 | 33.43581 | 35.13552 | 116.0689 | 81.21935
242.0508 | 4.271218 | 165.8437 | 1.032954 |  | 34.83908 | 34.23305 | 33.42475 | 35.12658 | 116.0779 | 81.19051
242.1504 | 4.271514 | 173.0635 | 1.032734 |  | 34.85281 | 34.24511 | 33.47952 | 35.11599 | 116.0951 | 81.05685
242.25 | 4.271159 | 172.2465 | 1.032443 |  | 34.87067 | 34.25885 | 33.47925 | 35.17203 | 116.1226 | 81.00652
242.3496 | 4.272157 | 169.2664 | 1.032256 |  | 34.91438 | 34.29777 | 33.49191 | 35.16489 | 116.1277 | 80.94495
242.4492 | 4.271335 | 170.8037 | 1.031979 |  | 34.94657 | 34.32547 | 33.52942 | 35.15609 | 116.1509 | 80.88889
242.5488 | 4.271185 | 167.8287 | 1.031719 |  | 34.99202 | 34.32889 | 33.52583 | 35.18566 | 116.1701 | 80.84898
242.6484375 | 4.271391 | 168.7066 | 1.03144 |  | 35.01158 | 34.39898 | 33.54287 | 35.17432 | 116.1792 | 80.77412
242.748 | 4.270615 | 166.4486 | 1.031164 |  | 35.07801 | 34.40743 | 33.59939 | 35.231 | 116.2019 | 80.73838
242.8477 | 4.272148 | 171.8437 | 1.03089 |  | 35.10069 | 34.45466 | 33.63699 | 35.23647 | 116.2189 | 80.69592
242.9473 | 4.271574 | 168.3999 | 1.030636 |  | 35.13319 | 34.45205 | 33.60988 | 35.26537 | 116.254 | 80.67818
243.046875 | 4.271619 | 169.0832 | 1.030364 |  | 35.14732 | 34.50335 | 33.64042 | 35.3069 | 116.2729 | 80.66437
243.1465 | 4.270515 | 167.9116 | 1.030131 |  | 35.18914 | 34.5244 | 33.66706 | 35.32261 | 116.289 | 80.63286
243.2461 | 4.271402 | 170.1275 | 1.029886 |  | 35.24508 | 34.60874 | 33.6823 | 35.36181 | 116.2922 | 80.59193
243.3457 | 4.271916 | 167.8959 | 1.029613 |  | 35.27923 | 34.60475 | 33.71721 | 35.39854 | 116.338 | 80.58945
243.4453125 | 4.271631 | 169.0579 | 1.029386 |  | 35.32601 | 34.60961 | 33.72094 | 35.42865 | 116.3261 | 80.60999
243.5449 | 4.270932 | 168.0846 | 1.029109 |  | 35.35754 | 34.69566 | 33.74839 | 35.46832 | 116.3311 | 80.61066
243.6445 | 4.271444 | 169.1402 | 1.028874 |  | 35.39936 | 34.72753 | 33.7841 | 35.48305 | 116.3479 | 80.62051
243.7441 | 4.271126 | 167.715 | 1.028571 |  | 35.40993 | 34.72662 | 33.80682 | 35.52403 | 116.3528 | 80.5914
243.84375 | 4.271297 | 176.8509 | 1.028284 |  | 35.4746 | 34.75917 | 33.85572 | 35.55725 | 116.3386 | 80.5989
243.9434 | 4.271324 | 173.3133 | 1.028008 |  | 35.50186 | 34.78939 | 33.86719 | 35.59689 | 116.3397 | 80.6493
244.043 | 4.270999 | 168.3944 | 1.027748 |  | 35.55295 | 34.8208 | 33.89188 | 35.63725 | 116.3406 | 80.66473
244.1426 | 4.271578 | 164.3679 | 1.027442 |  | 35.58527 | 34.82764 | 33.94036 | 35.69212 | 116.3915 | 80.69508
244.2421875 | 4.271032 | 167.928 | 1.027126 |  | 35.60127 | 34.8992 | 33.95178 | 35.72871 | 116.3861 | 80.67345
244.3418 | 4.270733 | 167.5687 | 1.026822 |  | 35.61574 | 34.89282 | 33.97203 | 35.73578 | 116.4017 | 80.69846
244.4414 | 4.271233 | 168.1775 | 1.026551 |  | 35.66027 | 34.91167 | 34.00422 | 35.78287 | 116.4088 | 80.73016
244.541 | 4.271097 | 162.6982 | 1.026296 |  | 35.67416 | 34.95231 | 34.02478 | 35.81334 | 116.3853 | 80.72145
244.640625 | 4.270489 | 168.3432 | 1.026012 |  | 35.71469 | 34.96148 | 34.05434 | 35.83303 | 116.432 | 80.74963
244.7402 | 4.271245 | 166.213 | 1.025705 |  | 35.75293 | 34.97461 | 34.11624 | 35.90095 | 116.4293 | 80.76404
244.8398 | 4.271107 | 168.3448 | 1.025475 |  | 35.87756 | 35.01139 | 34.15058 | 35.92672 | 116.4189 | 80.77639
244.9395 | 4.271204 | 170.7928 | 1.025159 |  | 35.83802 | 35.03382 | 34.13505 | 35.95472 | 116.481 | 80.81972
245.0390625 | 4.271267 | 169.2017 | 1.024843 |  | 35.90091 | 35.03373 | 34.20007 | 35.99558 | 116.4669 | 80.83409
245.1387 | 4.271366 | 172.9303 | 1.024537 |  | 35.9253 | 35.07943 | 34.22305 | 36.0559 | 116.4798 | 80.85941
245.2383 | 4.271391 | 174.3422 | 1.024275 |  | 35.95876 | 35.10373 | 34.28128 | 36.07258 | 116.5091 | 80.90915
245.3379 | 4.271129 | 166.295 | 1.02397 |  | 35.99089 | 35.11893 | 34.26557 | 36.09897 | 116.4801 | 80.92148
245.4375 | 4.27112 | 171.1565 | 1.023643 |  | 36.00799 | 35.1534 | 34.31936 | 36.15007 | 116.5538 | 80.93981
245.5371 | 4.27166 | 169.7832 | 1.023307 |  | 36.01874 | 35.14936 | 34.33773 | 36.18023 | 116.5098 | 80.98458
245.6367 | 4.271289 | 161.1821 | 1.02306 |  | 36.04885 | 35.20287 | 34.35189 | 36.25559 | 116.5348 | 80.98273
245.7363 | 4.271259 | 165.1123 | 1.022757 |  | 36.06285 | 35.2349 | 34.38379 | 36.27856 | 116.5647 | 81.01364
245.8359375 | 4.271403 | 166.0171 | 1.022452 |  | 36.0757 | 35.24829 | 34.3976 | 36.33001 | 116.5631 | 81.05448
245.9355 | 4.271485 | 171.4661 | 1.02216 |  | 36.10323 | 35.2543 | 34.47762 | 36.38432 | 116.5793 | 81.11565
246.0352 | 4.271305 | 168.1737 | 1.021797 |  | 36.12096 | 35.32446 | 34.45688 | 36.37929 | 116.6022 | 81.14069
246.1348 | 4.270642 | 171.4321 | 1.021558 |  | 36.18484 | 35.31324 | 34.48904 | 36.43165 | 116.6217 | 81.16922
246.234375 | 4.271901 | 166.1021 | 1.021233 |  | 36.19604 | 35.3347 | 34.50522 | 36.48398 | 116.613 | 81.24776
246.334 | 4.271539 | 165.3759 | 1.020935 |  | 36.21811 | 35.34344 | 34.55723 | 36.5022 | 116.6097 | 81.26742
246.4336 | 4.2712 | 171.8594 | 1.020596 |  | 36.23858 | 35.35374 | 34.56413 | 36.53651 | 116.608 | 81.31277
246.5332 | 4.270707 | 170.0247 | 1.020268 |  | 36.29265 | 35.37912 | 34.62258 | 36.58253 | 116.6262 | 81.33878
246.6328125 | 4.271252 | 168.7396 | 1.019953 |  | 36.31176 | 35.38878 | 34.62229 | 36.58908 | 116.6168 | 81.36987
246.7324 | 4.27156 | 164.7794 | 1.019693 |  | 36.32825 | 35.42093 | 34.66712 | 36.6358 | 116.6236 | 81.42336
246.832 | 4.270401 | 170.3405 | 1.019388 |  | 36.35651 | 35.43675 | 34.66671 | 36.69378 | 116.6201 | 81.46452
246.9316 | 4.271398 | 165.8122 | 1.019 |  | 36.38496 | 35.47351 | 34.74594 | 36.722 | 116.6006 | 81.47938
247.03125 | 4.270682 | 167.9075 | 1.018672 |  | 36.43579 | 35.49837 | 34.75233 | 36.79052 | 116.6486 | 81.5395
247.1309 | 4.271109 | 166.6204 | 1.018352 |  | 36.44351 | 35.51538 | 34.81091 | 36.83919 | 116.6638 | 81.59679
247.2305 | 4.27096 | 168.0313 | 1.018068 |  | 36.47298 | 35.54162 | 34.83453 | 36.85809 | 116.6647 | 81.60327
247.3301 | 4.270956 | 172.1132 | 1.017733 |  | 36.51897 | 35.58137 | 34.8786 | 36.88306 | 116.6472 | 81.6496
247.4296875 | 4.271076 | 173.1378 | 1.017405 |  | 36.56324 | 35.62704 | 34.89574 | 36.93908 | 116.6777 | 81.70164
247.5293 | 4.271383 | 168.1327 | 1.017107 |  | 36.60267 | 35.62162 | 34.95403 | 36.96281 | 116.651 | 81.71907
247.6289 | 4.271102 | 166.799 | 1.016813 |  | 36.62732 | 35.66726 | 34.99035 | 37.01469 | 116.6686 | 81.75057
247.7285 | 4.271379 | 166.6947 | 1.0165 |  | 36.63585 | 35.70009 | 34.99059 | 37.05722 | 116.6393 | 81.76905
247.828125 | 4.271121 | 168.5234 | 1.01613 |  | 36.65843 | 35.74818 | 35.04078 | 37.08065 | 116.6496 | 81.78916
247.9277 | 4.2707 | 166.8209 | 1.01577 |  | 36.72109 | 35.76119 | 35.03968 | 37.11339 | 116.6682 | 81.83328
248.0273 | 4.271001 | 168.355 | 1.015404 |  | 36.76707 | 35.81642 | 35.09645 | 37.16669 | 116.6417 | 81.8769
248.127 | 4.271509 | 172.4044 | 1.015065 |  | 36.79892 | 35.84048 | 35.12416 | 37.20247 | 116.68 | 81.9137
248.2265625 | 4.270427 | 168.7959 | 1.014731 |  | 36.82166 | 35.86197 | 35.1918 | 37.21046 | 116.7098 | 81.96291
248.3262 | 4.270712 | 168.5733 | 1.01448 |  | 36.88823 | 35.91193 | 35.17952 | 37.29497 | 116.7057 | 81.94078
248.4258 | 4.271254 | 172.4629 | 1.014036 |  | 36.91677 | 35.959 | 35.26735 | 37.35171 | 116.7219 | 81.99148
248.5254 | 4.271583 | 166.7902 | 1.013732 |  | 36.97062 | 35.98562 | 35.27108 | 37.38243 | 116.7091 | 81.99541
248.625 | 4.271344 | 167.0572 | 1.013394 |  | 36.99943 | 36.03465 | 35.31574 | 37.43523 | 116.7557 | 82.01705
248.7246 | 4.270186 | 169.3692 | 1.013053 |  | 37.02251 | 36.04031 | 35.33041 | 37.51248 | 116.7436 | 82.04253
248.8242 | 4.270645 | 170.7901 | 1.012716 |  | 37.08323 | 36.0831 | 35.37217 | 37.50411 | 116.7743 | 82.05495
248.9238 | 4.270316 | 171.0077 | 1.012282 |  | 37.10423 | 36.15078 | 35.39332 | 37.57151 | 116.7737 | 82.05524
249.0234375 | 4.270586 | 171.21 | 1.01197 |  | 37.16385 | 36.15716 | 35.42545 | 37.62788 | 116.7916 | 82.11491
249.123 | 4.270798 | 178.375 | 1.011589 |  | 37.17958 | 36.21492 | 35.45901 | 37.67042 | 116.807 | 82.1548
249.2227 | 4.270757 | 178.5901 | 1.011246 |  | 37.19609 | 36.25774 | 35.47101 | 37.67402 | 116.7923 | 82.15874
249.3223 | 4.270399 | 173.3005 | 1.010892 |  | 37.23178 | 36.27338 | 35.52934 | 37.68119 | 116.82 | 82.18439
249.421875 | 4.271535 | 170.8042 | 1.010587 |  | 37.29926 | 36.2876 | 35.53382 | 37.71276 | 116.8357 | 82.20124
249.5215 | 4.271339 | 175.9021 | 1.010176 |  | 37.32613 | 36.34182 | 35.58065 | 37.75543 | 116.8334 | 82.21159
249.6211 | 4.269994 | 177.6789 | 1.009829 |  | 37.37267 | 36.34825 | 35.59538 | 37.82222 | 116.8555 | 82.24345
249.7207 | 4.27066 | 170.7905 | 1.009466 |  | 37.42519 | 36.38287 | 35.64091 | 37.84482 | 116.8622 | 82.24454
249.8203125 | 4.269794 | 170.5118 | 1.009022 |  | 37.47423 | 36.40443 | 35.67323 | 37.87914 | 116.884 | 82.29052
249.9199 | 4.271003 | 174.0659 | 1.008683 |  | 37.49344 | 36.42129 | 35.69001 | 37.93701 | 116.8657 | 82.3177
250.0195 | 4.271451 | 174.7077 | 1.008316 |  | 37.5102 | 36.46756 | 35.71917 | 37.99977 | 116.8685 | 82.34667
250.1191 | 4.270991 | 173.1786 | 1.007927 |  | 37.53477 | 36.5167 | 35.75334 | 38.00713 | 116.8789 | 82.38892
250.21875 | 4.27061 | 170.2954 | 1.00753 |  | 37.5707 | 36.49558 | 35.74583 | 38.07861 | 116.8699 | 82.42899
250.3184 | 4.270173 | 176.5191 | 1.007229 |  | 37.60337 | 36.53331 | 35.7976 | 38.0973 | 116.8712 | 82.46141
250.418 | 4.270282 | 175.8912 | 1.006877 |  | 37.62796 | 36.58905 | 35.82786 | 38.12946 | 116.8586 | 82.48951
250.5176 | 4.270608 | 172.6288 | 1.006449 |  | 37.67798 | 36.61798 | 35.87889 | 38.17146 | 116.8197 | 82.52964
250.6171875 | 4.271293 | 178.6463 | 1.006046 |  | 37.71048 | 36.62411 | 35.89871 | 38.2114 | 116.8355 | 82.58384
250.7168 | 4.270221 | 173.342 | 1.005681 |  | 37.7136 | 36.65387 | 35.94338 | 38.24406 | 116.7923 | 82.60267
250.8164 | 4.270837 | 172.1004 | 1.00532 |  | 37.76574 | 36.70802 | 35.954 | 38.30809 | 116.832 | 82.61948
250.916 | 4.270395 | 175.88 | 1.004938 |  | 37.79609 | 36.74158 | 36.01954 | 38.33818 | 116.8307 | 82.68893
251.015625 | 4.270697 | 173.0266 | 1.004511 |  | 37.83461 | 36.76612 | 36.03035 | 38.36893 | 116.7988 | 82.70813
251.1152 | 4.270528 | 170.6602 | 1.004163 |  | 37.85799 | 36.79601 | 36.03804 | 38.41035 | 116.8116 | 82.74851
251.2148 | 4.270884 | 168.9057 | 1.003821 |  | 37.87212 | 36.84174 | 36.08863 | 38.42643 | 116.8028 | 82.80547
251.3145 | 4.270922 | 172.6748 | 1.003398 |  | 37.8992 | 36.86693 | 36.09295 | 38.48394 | 116.7728 | 82.83861
251.4140625 | 4.271014 | 174.6471 | 1.003012 |  | 37.94349 | 36.89898 | 36.1733 | 38.52797 | 116.7807 | 82.87062
251.5137 | 4.27073 | 169.3309 | 1.002601 |  | 37.95679 | 36.93114 | 36.16501 | 38.54042 | 116.7633 | 82.8886
251.6133 | 4.270236 | 169.8775 | 1.00219 |  | 37.99723 | 36.98169 | 36.18921 | 38.62207 | 116.7551 | 82.91611
251.7129 | 4.270578 | 169.2302 | 1.001812 |  | 38.03698 | 37.01681 | 36.22083 | 38.65383 | 116.7587 | 82.92669
251.8125 | 4.270621 | 163.752 | 1.00143 |  | 38.03448 | 37.05494 | 36.25505 | 38.734 | 116.7985 | 82.91847
251.9121 | 4.271001 | 170.3792 | 1.001039 |  | 38.05937 | 37.06947 | 36.25246 | 38.76271 | 116.7686 | 82.90261
252.0117 | 4.270469 | 168.8533 | 1.000584 |  | 38.03702 | 37.09322 | 36.29718 | 38.77236 | 116.7379 | 82.88345
252.1113 | 4.27104 | 166.6892 | 1.000166 |  | 38.13291 | 37.12447 | 36.30996 | 38.80645 | 116.7687 | 82.85917
252.2109375 | 4.2704 | 170.9687 | 0.9997249 |  | 38.13474 | 37.14284 | 36.33715 | 38.81872 | 116.7531 | 82.77552
252.3105 | 4.270963 | 176.0019 | 0.999293 |  | 38.16817 | 37.17459 | 36.36185 | 38.87697 | 116.7733 | 82.76811
252.4102 | 4.270401 | 171.6313 | 0.9988969 |  | 38.19363 | 37.18767 | 36.37908 | 38.91169 | 116.7688 | 82.71034
252.5098 | 4.270304 | 171.8801 | 0.9984635 |  | 38.25254 | 37.22636 | 36.41243 | 38.92394 | 116.7963 | 82.7039
252.609375 | 4.270714 | 172.2191 | 0.9980804 |  | 38.25431 | 37.24737 | 36.43025 | 38.95769 | 116.7814 | 82.69816
252.709 | 4.270405 | 174.6505 | 0.9976307 |  | 38.30305 | 37.30068 | 36.47642 | 39.01784 | 116.791 | 82.74062
252.8086 | 4.270272 | 169.7921 | 0.9971858 |  | 38.37158 | 37.32252 | 36.47677 | 39.04451 | 116.7873 | 82.75906
252.9082 | 4.270328 | 173.2492 | 0.9967755 |  | 38.38568 | 37.38491 | 36.50752 | 39.10039 | 116.7951 | 82.77397
253.0078125 | 4.269599 | 173.2673 | 0.9963581 |  | 38.45121 | 37.37683 | 36.5284 | 39.1072 | 116.7849 | 82.79342
253.1074 | 4.270595 | 176.8005 | 0.9959208 |  | 38.47628 | 37.41751 | 36.56787 | 39.16745 | 116.8086 | 82.84942
253.207 | 4.270289 | 171.2927 | 0.9954587 |  | 38.51082 | 37.47715 | 36.57219 | 39.16831 | 116.8055 | 82.85822
253.3066 | 4.270379 | 174.3429 | 0.9950228 |  | 38.54315 | 37.45786 | 36.57745 | 39.21388 | 116.8242 | 82.9146
253.40625 | 4.27026 | 173.8995 | 0.9946457 |  | 38.61203 | 37.48841 | 36.59467 | 39.29058 | 116.8139 | 82.92729
253.5059 | 4.270339 | 170.1719 | 0.994189 |  | 38.63898 | 37.54933 | 36.64949 | 39.28263 | 116.7953 | 82.9578
253.6055 | 4.270083 | 168.3067 | 0.9937478 |  | 38.69737 | 37.58661 | 36.64737 | 39.3111 | 116.8093 | 82.99309
253.7051 | 4.270227 | 166.1474 | 0.9932907 |  | 38.71257 | 37.60122 | 36.69212 | 39.37921 | 116.8134 | 82.9958
253.8046875 | 4.270502 | 171.9954 | 0.9928824 |  | 38.73524 | 37.64647 | 36.71758 | 39.37716 | 116.8145 | 83.01961
253.9043 | 4.269526 | 172.8355 | 0.9924524 |  | 38.77197 | 37.65824 | 36.7066 | 39.405 | 116.7872 | 83.07622
254.0039 | 4.270769 | 172.5058 | 0.9919965 |  | 38.81772 | 37.67611 | 36.76178 | 39.46489 | 116.8122 | 83.09763
254.1035 | 4.269675 | 174.1946 | 0.9915464 |  | 38.84163 | 37.71389 | 36.77902 | 39.46913 | 116.8089 | 83.14179
254.203125 | 4.270006 | 165.431 | 0.9911126 |  | 38.88187 | 37.74762 | 36.78296 | 39.53338 | 116.7749 | 83.17241
254.3027 | 4.270195 | 171.8737 | 0.9906543 |  | 38.88861 | 37.75583 | 36.79897 | 39.55796 | 116.788 | 83.23648
254.4023 | 4.270484 | 169.9946 | 0.9902149 |  | 38.96542 | 37.77995 | 36.86069 | 39.55128 | 116.7739 | 83.255
254.502 | 4.269679 | 169.6153 | 0.9897772 |  | 38.96902 | 37.84302 | 36.87316 | 39.59718 | 116.7595 | 83.27248
254.6015625 | 4.269863 | 171.0304 | 0.9893337 |  | 39.03717 | 37.85316 | 36.87001 | 39.5953 | 116.7434 | 83.31087
254.7012 | 4.270218 | 168.9025 | 0.9888666 |  | 39.08235 | 37.85629 | 36.90572 | 39.62613 | 116.7661 | 83.33276
254.8008 | 4.269593 | 168.702 | 0.9883997 |  | 39.08626 | 37.91018 | 36.92801 | 39.7028 | 116.7497 | 83.37875
254.9004 | 4.270049 | 171.7315 | 0.9878913 |  | 39.11732 | 37.94009 | 36.94771 | 39.74758 | 116.7386 | 83.3902
255 | 4.269268 | 172.1918 | 0.9874613 |  | 39.18706 | 37.93948 | 37.01548 | 39.78828 | 116.722 | 83.43971
255.0996 | 4.269812 | 171.3647 | 0.9869243 |  | 39.20187 | 38.0145 | 36.99846 | 39.84296 | 116.7105 | 83.53741
255.1992 | 4.269626 | 173.6051 | 0.9864297 |  | 39.23024 | 38.00837 | 37.04688 | 39.85817 | 116.6968 | 83.54192
255.2988 | 4.269601 | 173.2818 | 0.9859912 |  | 39.28746 | 38.04286 | 37.09385 | 39.9465 | 116.6987 | 83.55457
255.3984375 | 4.269831 | 170.1936 | 0.9854882 |  | 39.3359 | 38.08429 | 37.12878 | 39.97105 | 116.6945 | 83.56759
255.498 | 4.269984 | 170.258 | 0.9850298 |  | 39.39376 | 38.07964 | 37.13776 | 39.99959 | 116.6877 | 83.61026
255.5977 | 4.269412 | 175.9935 | 0.9845204 |  | 39.38961 | 38.16504 | 37.1729 | 40.02684 | 116.6755 | 83.67075
255.6973 | 4.269034 | 173.3629 | 0.9840502 |  | 39.434 | 38.16018 | 37.21722 | 40.12128 | 116.6685 | 83.67078
255.796875 | 4.270241 | 172.853 | 0.9835639 |  | 39.48921 | 38.21785 | 37.24003 | 40.11047 | 116.6425 | 83.70213
255.8965 | 4.269797 | 175.0864 | 0.9830486 |  | 39.51413 | 38.25216 | 37.30275 | 40.15485 | 116.6365 | 83.73241
255.9961 | 4.269445 | 170.8835 | 0.9825533 |  | 39.56087 | 38.27044 | 37.29121 | 40.20997 | 116.6194 | 83.75832
256.0957 | 4.269037 | 170.1983 | 0.9820881 |  | 39.57451 | 38.33016 | 37.35839 | 40.24362 | 116.5864 | 83.79301
256.1953125 | 4.269505 | 170.3207 | 0.9815522 |  | 39.64045 | 38.34701 | 37.34924 | 40.28638 | 116.5865 | 83.80786
256.2949 | 4.269638 | 169.5745 | 0.9810437 |  | 39.63804 | 38.37469 | 37.41631 | 40.32085 | 116.5888 | 83.80145
256.3945 | 4.269034 | 172.8694 | 0.9805205 |  | 39.69915 | 38.43757 | 37.42096 | 40.36602 | 116.5555 | 83.80952
256.4941 | 4.269961 | 168.7376 | 0.9799708 |  | 39.70986 | 38.48376 | 37.48463 | 40.4004 | 116.5191 | 83.76668
256.59375 | 4.269652 | 172.7516 | 0.9794471 |  | 39.75452 | 38.47209 | 37.50798 | 40.40347 | 116.5628 | 83.75108
256.6934 | 4.269923 | 169.1523 | 0.9789141 |  | 39.77698 | 38.528 | 37.53061 | 40.46567 | 116.5284 | 83.76447
256.793 | 4.268823 | 176.0432 | 0.9784052 |  | 39.8237 | 38.51994 | 37.55612 | 40.46934 | 116.5313 | 83.74896
256.8926 | 4.269478 | 170.8867 | 0.9778836 |  | 39.87508 | 38.57752 | 37.59969 | 40.5266 | 116.5197 | 83.74536
256.9921875 | 4.270039 | 168.5523 | 0.9773623 |  | 39.91296 | 38.58826 | 37.62775 | 40.55428 | 116.5036 | 83.71783
257.0918 | 4.269298 | 171.6342 | 0.9768959 |  | 39.95351 | 38.61995 | 37.65744 | 40.57483 | 116.4668 | 83.74501
257.1914 | 4.268481 | 171.3711 | 0.9764048 |  | 39.95763 | 38.61411 | 37.69772 | 40.59051 | 116.477 | 83.68685
257.291 | 4.269337 | 170.5599 | 0.9758515 |  | 39.99977 | 38.68206 | 37.73518 | 40.63813 | 116.4498 | 83.70921
257.390625 | 4.269095 | 172.2431 | 0.9753187 |  | 40.03619 | 38.70636 | 37.76858 | 40.66691 | 116.4665 | 83.67902
257.4902 | 4.269063 | 169.1726 | 0.9747576 |  | 40.03821 | 38.73894 | 37.77548 | 40.68578 | 116.4426 | 83.65866
257.5898 | 4.269217 | 166.7512 | 0.9742116 |  | 40.0479 | 38.79673 | 37.8272 | 40.73515 | 116.4118 | 83.63407
257.6895 | 4.268775 | 172.6218 | 0.9736979 |  | 40.09736 | 38.79005 | 37.85797 | 40.73913 | 116.4071 | 83.62648
257.7890625 | 4.26885 | 165.5007 | 0.9731921 |  | 40.12839 | 38.83278 | 37.93092 | 40.76538 | 116.4365 | 83.60423
257.8887 | 4.268944 | 166.056 | 0.9726718 |  | 40.16686 | 38.86308 | 37.91959 | 40.78893 | 116.3776 | 83.59088
257.9883 | 4.269282 | 167.5455 | 0.9721434 |  | 40.1742 | 38.8977 | 37.97878 | 40.82003 | 116.3834 | 83.56369
258.0879 | 4.269001 | 166.861 | 0.9715894 |  | 40.24067 | 38.90536 | 38.00327 | 40.84015 | 116.3705 | 83.5368
258.1875 | 4.26839 | 161.2324 | 0.9710811 |  | 40.27239 | 38.99642 | 38.05053 | 40.85498 | 116.3316 | 83.49952
258.2871 | 4.268977 | 170.4444 | 0.9705904 |  | 40.30777 | 38.98571 | 38.05471 | 40.91066 | 116.3313 | 83.49735
258.3867 | 4.268809 | 168.2653 | 0.9700134 |  | 40.30776 | 39.03381 | 38.07028 | 40.94806 | 116.2875 | 83.52597
258.4863 | 4.268825 | 166.8262 | 0.9694768 |  | 40.30606 | 39.07376 | 38.06529 | 40.96615 | 116.2977 | 83.53551
258.5859375 | 4.268988 | 168.957 | 0.9688343 |  | 40.35703 | 39.09811 | 38.09694 | 41.00409 | 116.2708 | 83.56615
258.6855 | 4.268044 | 165.8917 | 0.9683254 |  | 40.38126 | 39.15454 | 38.18523 | 41.06109 | 116.2579 | 83.57275
258.7852 | 4.268743 | 164.4736 | 0.9677059 |  | 40.44241 | 39.12629 | 38.14256 | 41.1048 | 116.2241 | 83.61819
258.8848 | 4.268333 | 166.7822 | 0.9671694 |  | 40.44192 | 39.1823 | 38.19163 | 41.1648 | 116.2312 | 83.64929
258.984375 | 4.268037 | 166.4924 | 0.9665989 |  | 40.46867 | 39.17857 | 38.19142 | 41.18701 | 116.1846 | 83.67221
259.084 | 4.268594 | 167.0923 | 0.9659923 |  | 40.50609 | 39.20148 | 38.275 | 41.25271 | 116.1638 | 83.70199
259.1836 | 4.2683 | 163.2705 | 0.9654225 |  | 40.53186 | 39.22908 | 38.24863 | 41.29165 | 116.1359 | 83.68253
259.2832 | 4.268045 | 163.688 | 0.9648762 |  | 40.54094 | 39.23928 | 38.29628 | 41.30267 | 116.1032 | 83.71494
259.3828125 | 4.268486 | 164.2783 | 0.964295 |  | 40.57352 | 39.25014 | 38.27651 | 41.35158 | 116.0827 | 83.77656
259.4824 | 4.268759 | 164.452 | 0.9637665 |  | 40.6041 | 39.33621 | 38.34568 | 41.40263 | 116.0689 | 83.77953
259.582 | 4.268338 | 166.2843 | 0.9631097 |  | 40.68174 | 39.3465 | 38.33538 | 41.44201 | 116.063 | 83.79237
259.6816 | 4.268164 | 170.7172 | 0.9625414 |  | 40.68782 | 39.37865 | 38.37912 | 41.47517 | 115.9957 | 83.83923
259.78125 | 4.267916 | 162.5932 | 0.9620183 |  | 40.7374 | 39.4137 | 38.41616 | 41.50534 | 116.0182 | 83.85479
259.8809 | 4.268191 | 164.1726 | 0.9614121 |  | 40.74155 | 39.42527 | 38.44931 | 41.5769 | 115.9881 | 83.82968
259.9805 | 4.268041 | 167.1916 | 0.9607835 |  | 40.83334 | 39.44634 | 38.47182 | 41.62061 | 115.9852 | 83.86484
260.0801 | 4.267518 | 173.2622 | 0.9602057 |  | 40.80397 | 39.47922 | 38.49315 | 41.65798 | 115.9698 | 83.87876
260.1796875 | 4.268141 | 167.3361 | 0.9596089 |  | 40.85335 | 39.53869 | 38.53016 | 41.71391 | 115.9467 | 83.93877
260.2793 | 4.26731 | 164.3118 | 0.9590191 |  | 40.87622 | 39.53473 | 38.57079 | 41.73223 | 115.9101 | 83.94073
260.3789 | 4.268276 | 167.5612 | 0.9584401 |  | 40.91065 | 39.56715 | 38.60501 | 41.78079 | 115.9018 | 83.99238
260.4785 | 4.26689 | 158.4916 | 0.9577575 |  | 40.94944 | 39.62211 | 38.61005 | 41.81675 | 115.8266 | 84.00154
260.578125 | 4.267954 | 162.2644 | 0.9571867 |  | 40.99475 | 39.64115 | 38.69457 | 41.86712 | 115.8502 | 84.04772
260.6777 | 4.268055 | 167.5418 | 0.9565154 |  | 41.04662 | 39.6653 | 38.70599 | 41.87888 | 115.8161 | 84.05814
260.7773 | 4.267743 | 159.8824 | 0.9559503 |  | 41.03838 | 39.6983 | 38.74962 | 41.94156 | 115.8013 | 84.09674
260.877 | 4.267972 | 163.5011 | 0.9552881 |  | 41.09702 | 39.7204 | 38.77156 | 41.99043 | 115.7789 | 84.07404
260.9765625 | 4.267453 | 165.1104 | 0.9546867 |  | 41.10972 | 39.72762 | 38.8273 | 42.01158 | 115.7716 | 84.13633
261.0762 | 4.268438 | 156.8568 | 0.9540962 |  | 41.137 | 39.75171 | 38.83057 | 42.03475 | 115.7722 | 84.13485
261.1758 | 4.267909 | 164.9434 | 0.953497 |  | 41.20395 | 39.79823 | 38.90184 | 42.10081 | 115.7426 | 84.15596
261.2754 | 4.267922 | 164.9125 | 0.9528347 |  | 41.24015 | 39.83238 | 38.93739 | 42.10692 | 115.7005 | 84.13934
261.375 | 4.266954 | 164.3011 | 0.9522346 |  | 41.26821 | 39.83075 | 38.97056 | 42.18221 | 115.6688 | 84.14997
261.4746 | 4.266853 | 169.6793 | 0.9515875 |  | 41.2765 | 39.90807 | 39.01485 | 42.2305 | 115.6849 | 84.12763
261.5742 | 4.268047 | 166.3338 | 0.9509287 |  | 41.32755 | 39.91511 | 39.05197 | 42.27469 | 115.6535 | 84.16325
261.6738 | 4.267902 | 160.3438 | 0.9502171 |  | 41.40396 | 39.94095 | 39.09784 | 42.31505 | 115.6049 | 84.14074
261.7734375 | 4.267713 | 163.0753 | 0.9495295 |  | 41.40345 | 39.96611 | 39.11146 | 42.3832 | 115.6049 | 84.09341
261.873 | 4.267799 | 163.9828 | 0.9488685 |  | 41.44478 | 39.99358 | 39.14998 | 42.45881 | 115.5704 | 84.07234
261.9727 | 4.266756 | 163.8746 | 0.9482186 |  | 41.46357 | 40.04557 | 39.21461 | 42.46479 | 115.5315 | 84.00495
262.0723 | 4.26747 | 171.3023 | 0.9475857 |  | 41.54327 | 40.03844 | 39.26617 | 42.50158 | 115.4971 | 83.96874
262.171875 | 4.267618 | 165.3652 | 0.9469443 |  | 41.54464 | 40.08644 | 39.30634 | 42.52168 | 115.4746 | 83.92107
262.2715 | 4.267435 | 165.2713 | 0.9462284 |  | 41.60096 | 40.10562 | 39.31239 | 42.55926 | 115.415 | 83.89636
262.3711 | 4.267617 | 165.5101 | 0.9455723 |  | 41.63942 | 40.11349 | 39.36078 | 42.60049 | 115.4501 | 83.88811
262.4707 | 4.267787 | 168.9215 | 0.944856 |  | 41.70957 | 40.12952 | 39.37685 | 42.62896 | 115.3919 | 83.88045
262.5703125 | 4.267308 | 165.074 | 0.9441853 |  | 41.73335 | 40.18082 | 39.41505 | 42.62587 | 115.395 | 83.87985
262.6699 | 4.267511 | 163.135 | 0.9434813 |  | 41.74469 | 40.17282 | 39.47673 | 42.66579 | 115.363 | 83.85169
262.7695 | 4.267055 | 163.078 | 0.942814 |  | 41.79139 | 40.2094 | 39.52468 | 42.65571 | 115.3304 | 83.77151
262.8691 | 4.267241 | 170.9689 | 0.9421045 |  | 41.80383 | 40.22984 | 39.543 | 42.68417 | 115.3153 | 83.70827
262.96875 | 4.267111 | 165.3622 | 0.9414397 |  | 41.86459 | 40.27983 | 39.6076 | 42.68618 | 115.29 | 83.62822
263.0684 | 4.267692 | 160.9859 | 0.9407295 |  | 41.88038 | 40.3386 | 39.59562 | 42.69437 | 115.2691 | 83.50816
263.168 | 4.267773 | 160.5584 | 0.9400158 |  | 41.9525 | 40.33446 | 39.6676 | 42.71862 | 115.1863 | 83.42348
263.2676 | 4.267303 | 164.6832 | 0.9392952 |  | 42.00429 | 40.36002 | 39.67952 | 42.76639 | 115.1749 | 83.29329
263.3671875 | 4.267862 | 159.522 | 0.9386312 |  | 42.03025 | 40.41105 | 39.72755 | 42.79638 | 115.1336 | 83.17113
263.4668 | 4.267655 | 169.3072 | 0.9378871 |  | 42.05227 | 40.45121 | 39.74205 | 42.83152 | 115.075 | 83.04762
263.5664 | 4.26656 | 169.4847 | 0.937188 |  | 42.13461 | 40.48852 | 39.81962 | 42.87671 | 115.0678 | 82.94204
263.666 | 4.267399 | 163.8434 | 0.936519 |  | 42.15401 | 40.5201 | 39.83703 | 42.92018 | 115.049 | 82.80659
263.765625 | 4.267489 | 161.2787 | 0.9357532 |  | 42.1594 | 40.523 | 39.83894 | 42.99109 | 114.9996 | 82.69591
263.8652 | 4.26761 | 162.7588 | 0.935052 |  | 42.18797 | 40.56968 | 39.90516 | 43.01704 | 114.9766 | 82.59603
263.9648 | 4.267021 | 164.6253 | 0.9343476 |  | 42.26365 | 40.66712 | 39.94487 | 43.01268 | 114.9538 | 82.49737
264.0645 | 4.267897 | 161.1347 | 0.9335946 |  | 42.26148 | 40.68211 | 39.99528 | 43.076 | 114.923 | 82.41911
264.1640625 | 4.267505 | 164.4303 | 0.9328213 |  | 42.29624 | 40.71731 | 40.04655 | 43.10626 | 114.8642 | 82.33213
264.2637 | 4.267569 | 162.2332 | 0.932092 |  | 42.33739 | 40.76955 | 40.06197 | 43.15026 | 114.8684 | 82.19364
264.3633 | 4.267785 | 165.7106 | 0.9313278 |  | 42.36347 | 40.78553 | 40.11068 | 43.15923 | 114.8426 | 82.06964
264.4629 | 4.268171 | 163.1377 | 0.9305892 |  | 42.41246 | 40.81186 | 40.15519 | 43.16645 | 114.7671 | 81.94938
264.5625 | 4.268085 | 166.3251 | 0.9298508 |  | 42.45261 | 40.84105 | 40.14375 | 43.23518 | 114.7501 | 81.88898
264.6621 | 4.268004 | 163.8468 | 0.9290744 |  | 42.49254 | 40.87072 | 40.2144 | 43.27893 | 114.7288 | 81.73646
264.7617 | 4.267485 | 163.1753 | 0.9283407 |  | 42.5501 | 40.88984 | 40.23116 | 43.32669 | 114.6789 | 81.64023
264.8613 | 4.268044 | 160.0506 | 0.9274967 |  | 42.59163 | 40.92034 | 40.25306 | 43.37587 | 114.6405 | 81.56618
264.9609375 | 4.267443 | 160.558 | 0.9267567 |  | 42.63174 | 40.95557 | 40.25026 | 43.43587 | 114.6428 | 81.51594
265.0605 | 4.26795 | 163.9949 | 0.9259889 |  | 42.65543 | 41.00927 | 40.31368 | 43.46706 | 114.5829 | 81.4296
265.1602 | 4.267558 | 163.7707 | 0.9251609 |  | 42.6955 | 41.06049 | 40.36621 | 43.52686 | 114.5512 | 81.32834
265.2598 | 4.268071 | 162.9137 | 0.9243369 |  | 42.74067 | 41.11898 | 40.38074 | 43.60854 | 114.5056 | 81.30013
265.359375 | 4.267653 | 161.24 | 0.9235846 |  | 42.77061 | 41.17133 | 40.39215 | 43.65684 | 114.4889 | 81.18021
265.459 | 4.26777 | 162.9042 | 0.9227865 |  | 42.84918 | 41.2354 | 40.42826 | 43.72223 | 114.4318 | 81.06229
265.5586 | 4.268416 | 163.8418 | 0.9220616 |  | 42.87978 | 41.25215 | 40.45703125 | 43.77392 | 114.3713 | 80.99689
265.6582 | 4.267192 | 161.8052 | 0.9212654 |  | 42.92303 | 41.30881 | 40.53022 | 43.8066 | 114.3419 | 80.89729
265.7578125 | 4.268119 | 159.2057 | 0.9203967 |  | 42.98355 | 41.34686 | 40.52629 | 43.87044 | 114.286 | 80.84577
265.8574 | 4.267709 | 160.3067 | 0.9195907 |  | 42.99855 | 41.39629 | 40.57517 | 43.88871 | 114.2915 | 80.74001
265.957 | 4.268452 | 160.4773 | 0.9188044 |  | 43.04282 | 41.4385 | 40.59894 | 43.89272 | 114.2615 | 80.6748
266.0566 | 4.268139 | 156.814 | 0.9179608 |  | 43.07661 | 41.50226 | 40.63857 | 43.98289 | 114.2098 | 80.51364
266.15625 | 4.267875 | 165.097 | 0.9171032 |  | 43.12898 | 41.53532 | 40.68981 | 43.98262 | 114.1723 | 80.39809
266.2559 | 4.267523 | 163.5695 | 0.9162985 |  | 43.13196 | 41.58106 | 40.67411 | 44.00499 | 114.124 | 80.30148
266.3555 | 4.267976 | 163.7032 | 0.915442 |  | 43.1892 | 41.61967 | 40.71156 | 43.97383 | 114.0732 | 80.16683
266.4551 | 4.267895 | 159.306 | 0.9146425 |  | 43.22728 | 41.6691 | 40.74611 | 43.99041 | 114.0333 | 80.04877
266.5546875 | 4.267385 | 160.3436 | 0.9137967 |  | 43.27967 | 41.69139 | 40.79006 | 44.04784 | 113.9913 | 79.93134
266.6543 | 4.267395 | 159.4807 | 0.9129264 |  | 43.30128 | 41.7176 | 40.75089 | 44.07568 | 113.9617 | 79.86227
266.7539 | 4.267605 | 163.0495 | 0.9120873 |  | 43.32689 | 41.7463 | 40.80805 | 44.12603 | 113.9048 | 79.72661
266.8535 | 4.268208 | 159.5899 | 0.9111956 |  | 43.36871 | 41.76893 | 40.84194 | 44.16306 | 113.8592 | 79.58354
266.953125 | 4.267776 | 168.8449 | 0.9103424 |  | 43.38885 | 41.81699 | 40.84586 | 44.21376 | 113.8216 | 79.47996
267.0527 | 4.267309 | 164.439 | 0.9095054 |  | 43.42819 | 41.8524 | 40.86443 | 44.22505 | 113.7523 | 79.43208
267.1523 | 4.268861 | 160.5892 | 0.9086163 |  | 43.44534 | 41.91337 | 40.88443 | 44.28127 | 113.7271 | 79.29714
267.252 | 4.268711 | 164.7602 | 0.9077954 |  | 43.49071 | 41.91581 | 40.92448 | 44.29413 | 113.6975 | 79.26159
267.3515625 | 4.26776 | 166.488 | 0.9069406 |  | 43.51577 | 41.93586 | 40.99512 | 44.32258 | 113.6579 | 79.07853
267.4512 | 4.268141 | 161.3867 | 0.9060856 |  | 43.56716 | 41.97818 | 41.01381 | 44.35833 | 113.6003 | 79.00337
267.5508 | 4.268172 | 165.745 | 0.9052063 |  | 43.60669 | 41.97997 | 41.01426 | 44.39413 | 113.5517 | 79.00269
267.6504 | 4.268016 | 165.8446 | 0.904308 |  | 43.62957 | 42.02918 | 41.0293 | 44.41644 | 113.5142 | 78.94647
267.75 | 4.267639 | 161.3584 | 0.9034013 |  | 43.66147 | 42.08526 | 41.04432 | 44.42947 | 113.4902 | 78.89511
267.8496 | 4.267994 | 162.3295 | 0.9025096 |  | 43.69827 | 42.10278 | 41.05018 | 44.43896 | 113.4304 | 78.87982
267.9492 | 4.268022 | 163.3562 | 0.9016106 |  | 43.70361 | 42.13525 | 41.1026 | 44.42836 | 113.3608 | 78.88706
268.0488 | 4.267903 | 161.3949 | 0.9007323 |  | 43.77329 | 42.15493 | 41.1144 | 44.5026 | 113.3263 | 78.8738
268.1484375 | 4.267591 | 163.7978 | 0.8997664 |  | 43.80202 | 42.17918 | 41.10006 | 44.48115 | 113.2804 | 78.8159
268.248 | 4.267594 | 162.6754 | 0.8988862 |  | 43.82096 | 42.23499 | 41.11657 | 44.5004 | 113.2401 | 78.82015
268.3477 | 4.267117 | 166.4021 | 0.8979064 |  | 43.86441 | 42.2561 | 41.17367 | 44.5344 | 113.2173 | 78.76729
268.4473 | 4.267699 | 157.4296 | 0.8969688 |  | 43.92221 | 42.30296 | 41.1992 | 44.6081 | 113.164 | 78.7731
268.546875 | 4.26726 | 158.3314 | 0.8960086 |  | 43.95442 | 42.32612 | 41.22143 | 44.60135 | 113.1162 | 78.70152
268.6465 | 4.267415 | 164.7293 | 0.8951148 |  | 43.98754 | 42.32007 | 41.215 | 44.62355 | 113.0647 | 78.6629
268.7461 | 4.26767 | 163.3968 | 0.8941439 |  | 43.99582 | 42.34175 | 41.23112 | 44.66272 | 113.0392 | 78.63463
268.8457 | 4.267702 | 164.2442 | 0.8931274 |  | 44.07684 | 42.36887 | 41.26268 | 44.68056 | 112.9869 | 78.64829
268.9453125 | 4.267957 | 163.5567 | 0.8921557 |  | 44.1335 | 42.39477 | 41.29359 | 44.69256 | 112.949 | 78.60278
269.0449 | 4.267642 | 163.1393 | 0.8912449 |  | 44.15818 | 42.41859 | 41.31038 | 44.73258 | 112.8956 | 78.5982
269.1445 | 4.267591 | 157.991 | 0.8902892 |  | 44.19033 | 42.45655 | 41.34781 | 44.74817 | 112.8102 | 78.59483
269.2441 | 4.268395 | 164.8197 | 0.889225 |  | 44.21203 | 42.49084 | 41.36878 | 44.77351 | 112.7374 | 78.60668
269.34375 | 4.26682 | 162.3295 | 0.8882142 |  | 44.30238 | 42.50243 | 41.42955 | 44.86031 | 112.6993 | 78.57112
269.4434 | 4.267331 | 165.3021 | 0.8872346 |  | 44.30046 | 42.52896 | 41.4511 | 44.86435 | 112.6471 | 78.56283
269.543 | 4.268125 | 162.654 | 0.8861574 |  | 44.31877 | 42.58662 | 41.47967 | 44.93049 | 112.6029 | 78.54163
269.6426 | 4.267434 | 159.5447 | 0.8851609 |  | 44.34098 | 42.6059 | 41.51571 | 44.95327 | 112.5568 | 78.53104
269.7421875 | 4.267733 | 162.0338 | 0.8842041 |  | 44.40579 | 42.58025 | 41.57529 | 45.00391 | 112.4884 | 78.54063
269.8418 | 4.268221 | 170.0482 | 0.8830788 |  | 44.4015 | 42.65939 | 41.60584 | 45.04814 | 112.4381 | 78.55349
269.9414 | 4.26818 | 170.7128 | 0.8820812 |  | 44.41235 | 42.69421 | 41.66291 | 45.07389 | 112.3805 | 78.5859
270.041 | 4.267213 | 168.3352 | 0.8809894 |  | 44.44955 | 42.70911 | 41.72438 | 45.11468 | 112.3092 | 78.56436
270.140625 | 4.267618 | 162.1374 | 0.8799554 |  | 44.49326 | 42.75068 | 41.75001 | 45.12609 | 112.2664 | 78.55564
270.2402 | 4.268132 | 166.3458 | 0.878902 |  | 44.50108 | 42.78693 | 41.79742 | 45.14443 | 112.2083 | 78.53003
270.3398 | 4.268347 | 167.3764 | 0.8778669 |  | 44.54664 | 42.82288 | 41.83225 | 45.14292 | 112.1566 | 78.5002
270.4395 | 4.267841 | 163.6802 | 0.8767542 |  | 44.51017 | 42.87584 | 41.86292 | 45.24301 | 112.0928 | 78.50906
270.5390625 | 4.26752 | 163.4708 | 0.8756511 |  | 44.56064 | 42.90103 | 41.91245 | 45.25728 | 112.0767 | 78.50178
270.6387 | 4.26763 | 169.6273 | 0.8745841 |  | 44.65766 | 42.93086 | 41.91587 | 45.27224 | 112.0054 | 78.46877
270.7383 | 4.267604 | 167.7619 | 0.8734914 |  | 44.62081 | 43.00097 | 41.98354 | 45.28836 | 111.9444 | 78.4239
270.8379 | 4.26762 | 169.13 | 0.8724079 |  | 44.6735 | 42.99135 | 41.99346 | 45.29186 | 111.9071 | 78.39581
270.9375 | 4.266744 | 167.5295 | 0.8713246 |  | 44.66013 | 43.02808 | 42.04453 | 45.3155 | 111.8154 | 78.38006
271.0371 | 4.267415 | 167.6945 | 0.8702526 |  | 44.72812 | 43.08288 | 42.10382 | 45.33944 | 111.7717 | 78.37041
271.1367 | 4.267466 | 167.7366 | 0.8691263 |  | 44.74784 | 43.11926 | 42.1645 | 45.34314 | 111.7163 | 78.41573
271.2363 | 4.267463 | 171.1239 | 0.8679146 |  | 44.73326 | 43.1627 | 42.16238 | 45.36806 | 111.6703 | 78.43031
271.3359375 | 4.267456 | 166.5837 | 0.8668334 |  | 44.73986 | 43.20067 | 42.22012 | 45.36665 | 111.5961 | 78.50966
271.4355 | 4.267733 | 173.3486 | 0.865674 |  | 44.82738 | 43.22527 | 42.27394 | 45.42459 | 111.5192 | 78.53691
271.5352 | 4.267711 | 174.3167 | 0.8645024 |  | 44.84092 | 43.28327 | 42.28495 | 45.4486 | 111.4716 | 78.51379
271.6348 | 4.267766 | 169.5421 | 0.8633473 |  | 44.87363 | 43.29957 | 42.36491 | 45.47783 | 111.3917 | 78.52341
271.734375 | 4.267496 | 162.5209 | 0.8622061 |  | 44.89365 | 43.3566 | 42.37282 | 45.53203 | 111.3452 | 78.47616
271.834 | 4.267451 | 165.1426 | 0.8609475 |  | 44.9598 | 43.38072 | 42.45588 | 45.56957 | 111.3137 | 78.43099
271.9336 | 4.268023 | 162.9349 | 0.859828 |  | 44.95886 | 43.43273 | 42.46363 | 45.66342 | 111.2464 | 78.39149
272.0332 | 4.267718 | 168.0032 | 0.85864 |  | 44.99604 | 43.50894 | 42.52055 | 45.68349 | 111.1643 | 78.34476
272.1328125 | 4.268164 | 164.3337 | 0.8574359 |  | 45.01787 | 43.54126 | 42.52892 | 45.72063 | 111.1307 | 78.34439
272.2324 | 4.267692 | 166.2661 | 0.8562715 |  | 45.04095 | 43.53372 | 42.58274 | 45.76245 | 111.0372 | 78.32307
272.332 | 4.268076 | 165.516 | 0.8551046 |  | 45.07861 | 43.60748 | 42.58947 | 45.78981 | 110.9748 | 78.29764
272.4316 | 4.267525 | 168.4592 | 0.8538824 |  | 45.11614 | 43.64011 | 42.61259 | 45.80706 | 110.9511 | 78.29015
272.53125 | 4.26766 | 168.9142 | 0.852677 |  | 45.13991 | 43.66965 | 42.6548 | 45.8839 | 110.8679 | 78.28216
272.6309 | 4.267897 | 165.8578 | 0.8514538 |  | 45.15196 | 43.72908 | 42.69513 | 45.89542 | 110.7872 | 78.23559
272.7305 | 4.268354 | 168.772 | 0.85024 |  | 45.20914 | 43.74654 | 42.73175 | 45.87373 | 110.7393 | 78.20509
272.8301 | 4.26804 | 163.9186 | 0.848956 |  | 45.24218 | 43.76667 | 42.73021 | 45.92653 | 110.6842 | 78.23442
272.9296875 | 4.267963 | 169.5749 | 0.8477231 |  | 45.27537 | 43.85721 | 42.79548 | 45.95476 | 110.609 | 78.30345
273.0293 | 4.268406 | 167.0137 | 0.8464268 |  | 45.31531 | 43.85883 | 42.81255 | 46.00515 | 110.5763 | 78.34517
273.1289 | 4.268154 | 168.1491 | 0.8451903 |  | 45.34079 | 43.90402 | 42.84439 | 46.02734375 | 110.4709 | 78.3552
273.2285 | 4.26724 | 164.4542 | 0.8438155 |  | 45.38421 | 43.92079 | 42.92247 | 46.07098 | 110.3976 | 78.40846
273.328125 | 4.267641 | 165.6821 | 0.8425993 |  | 45.41228 | 43.97381 | 42.94127 | 46.10305 | 110.3239 | 78.45007
273.4277 | 4.267981 | 167.9132 | 0.8412523 |  | 45.46209 | 44.01501 | 42.96327 | 46.17182 | 110.2478 | 78.48714
273.5273 | 4.267777 | 163.8349 | 0.8398838 |  | 45.49584 | 44.0486 | 43.01294 | 46.19979 | 110.1777 | 78.54002
273.627 | 4.268081 | 166.486 | 0.8385824 |  | 45.5234375 | 44.06939 | 43.034 | 46.26474 | 110.114 | 78.62531
273.7265625 | 4.267802 | 170.4743 | 0.8372515 |  | 45.54287 | 44.07719 | 43.08797 | 46.31922 | 110.0281 | 78.66981
273.8262 | 4.267904 | 163.2346 | 0.8359685 |  | 45.58468 | 44.11992 | 43.1143 | 46.36334 | 109.9657 | 78.70942
273.9258 | 4.267837 | 166.4712 | 0.834633 |  | 45.59577 | 44.16044 | 43.14041 | 46.39955 | 109.8967 | 78.78454
274.0254 | 4.268473 | 164.2783 | 0.8333259 |  | 45.67001 | 44.19349 | 43.23059 | 46.41988 | 109.8525 | 78.83661
274.125 | 4.268385 | 162.3152 | 0.8320377 |  | 45.68768 | 44.20482 | 43.21202 | 46.46593 | 109.7734375 | 78.88197
274.2246 | 4.267612 | 171.7101 | 0.8307415 |  | 45.73644 | 44.26002 | 43.27796 | 46.50758 | 109.7122 | 78.92801
274.3242 | 4.268052 | 172.4584 | 0.8293331 |  | 45.73371 | 44.28751 | 43.26339 | 46.57194 | 109.6447 | 78.99325
274.4238 | 4.268621 | 172.1399 | 0.8279588 |  | 45.78498 | 44.32169 | 43.37194 | 46.57244 | 109.5413 | 79.05732
274.5234375 | 4.268228 | 170.3378 | 0.8265419 |  | 45.79231 | 44.34765 | 43.36412 | 46.60621 | 109.4718 | 79.09725
274.623 | 4.268558 | 170.3909 | 0.8251157 |  | 45.84833 | 44.3638 | 43.41568 | 46.6888 | 109.3821 | 79.14141
274.7227 | 4.26833 | 170.7297 | 0.8237321 |  | 45.85451 | 44.37744 | 43.44429 | 46.72577 | 109.3171 | 79.2161
274.8223 | 4.267672 | 167.9661 | 0.8222875 |  | 45.93269 | 44.4044 | 43.51081 | 46.75862 | 109.2623 | 79.18882
274.921875 | 4.268584 | 169.047 | 0.8208404 |  | 45.90768 | 44.42279 | 43.5219 | 46.80667 | 109.1538 | 79.17099
275.0215 | 4.267789 | 171.1339 | 0.819416 |  | 45.97528 | 44.46114 | 43.55068 | 46.90521 | 109.0857 | 79.22145
275.1211 | 4.268363 | 167.1381 | 0.817948 |  | 45.98177 | 44.49298 | 43.60218 | 46.95868 | 109.0101 | 79.1986
275.2207 | 4.268841 | 173.3645 | 0.8164847 |  | 46.03964 | 44.50925 | 43.63332 | 47.01773 | 108.9487 | 79.23399
275.3203125 | 4.268988 | 175.9777 | 0.815028 |  | 46.05379 | 44.48243 | 43.65816 | 47.08084 | 108.8566 | 79.24407
275.4199 | 4.269212 | 172.4502 | 0.8135259 |  | 46.05487 | 44.54844 | 43.69838 | 47.11916 | 108.7862 | 79.2766
275.5195 | 4.269288 | 171.5812 | 0.8120238 |  | 46.10242 | 44.55935 | 43.72491 | 47.18822 | 108.7237 | 79.28449
275.6191 | 4.268388 | 171.3683 | 0.8104923 |  | 46.11927 | 44.54856 | 43.75718 | 47.23167 | 108.6171 | 79.30041
275.71875 | 4.268473 | 175.4191 | 0.8089598 |  | 46.14161 | 44.55131 | 43.78378 | 47.28128 | 108.5568 | 79.33811
275.8184 | 4.268056 | 170.6328 | 0.8074535 |  | 46.16845 | 44.60173 | 43.82744 | 47.34261 | 108.4678 | 79.30786
275.918 | 4.26844 | 179.6117 | 0.8059257 |  | 46.21926 | 44.59121 | 43.81981 | 47.41666 | 108.4139 | 79.35844
276.0176 | 4.268316 | 168.0169 | 0.8043259 |  | 46.25991 | 44.62084 | 43.89176 | 47.41613 | 108.3196 | 79.40825
276.1171875 | 4.269258 | 170.721 | 0.8027096 |  | 46.27236 | 44.68699 | 43.90594 | 47.48718 | 108.2506 | 79.42619
276.2168 | 4.268622 | 171.6441 | 0.8010964 |  | 46.29139 | 44.6903 | 43.98328 | 47.54533 | 108.1698 | 79.43826
276.3164 | 4.268377 | 173.0344 | 0.7994664 |  | 46.33633 | 44.7527 | 43.96372 | 47.56762 | 108.0967 | 79.47322
276.416 | 4.269026 | 172.9173 | 0.7978551 |  | 46.36476 | 44.75159 | 44.00129 | 47.586 | 107.979 | 79.50319
276.515625 | 4.26839 | 172.6135 | 0.7962433 |  | 46.38533 | 44.7622 | 44.03522 | 47.62449 | 107.8715 | 79.58012
276.6152 | 4.269095 | 173.5954 | 0.7946488 |  | 46.39034 | 44.81185 | 44.03698 | 47.66877 | 107.8026 | 79.58118
276.7148 | 4.268525 | 170.0591 | 0.7929757 |  | 46.42947 | 44.83348 | 44.04665 | 47.66137 | 107.7119 | 79.60632
276.8145 | 4.268922 | 165.4246 | 0.7913008 |  | 46.45194 | 44.88033 | 44.0423 | 47.72846 | 107.577 | 79.61237
276.9140625 | 4.268479 | 171.9013 | 0.7895703 |  | 46.49478 | 44.88557 | 44.07956 | 47.76681 | 107.5052 | 79.68327
277.0137 | 4.268642 | 169.9678 | 0.7879303 |  | 46.51368 | 44.95578 | 44.10062 | 47.81341 | 107.4409 | 79.70605
277.1133 | 4.268498 | 170.6142 | 0.7861741 |  | 46.56769 | 44.95816 | 44.12764 | 47.8911 | 107.3224 | 79.74421
277.2129 | 4.268607 | 167.2137 | 0.784463 |  | 46.59361 | 44.98986 | 44.16171 | 47.86201 | 107.2635 | 79.77595
277.3125 | 4.26963 | 169.4813 | 0.7826869 |  | 46.63676 | 45.01674 | 44.17128 | 47.91741 | 107.1458 | 79.83077
277.4121 | 4.269345 | 165.6473 | 0.7809169 |  | 46.63226 | 45.015 | 44.2365 | 47.94831 | 107.0566 | 79.89463
277.5117 | 4.268481 | 169.0329 | 0.7791672 |  | 46.66521 | 45.04734 | 44.26142 | 48.01416 | 106.9896 | 79.9088
277.6113 | 4.269015 | 172.0489 | 0.7773941 |  | 46.69553 | 45.07707 | 44.30293 | 48.034 | 106.8746 | 79.94527
277.7109375 | 4.268506 | 172.817 | 0.7756245 |  | 46.69581 | 45.13194 | 44.3729 | 48.06394 | 106.7756 | 80.00135
277.8105 | 4.268551 | 166.6831 | 0.7738613 |  | 46.70607 | 45.10664 | 44.41824 | 48.08368 | 106.7044 | 79.99641
277.9102 | 4.269014 | 165.7361 | 0.7719715 |  | 46.69566 | 45.12189 | 44.43818 | 48.11089 | 106.6201 | 80.04726
278.0098 | 4.268324 | 170.5267 | 0.7702056 |  | 46.7547 | 45.13561 | 44.50953 | 48.12983 | 106.5231 | 80.0529
278.109375 | 4.268547 | 170.878 | 0.7684115 |  | 46.77785 | 45.14783 | 44.54477 | 48.16975 | 106.4103 | 80.07543
278.209 | 4.268723 | 168.8871 | 0.7665887 |  | 46.76098 | 45.18457 | 44.58523 | 48.21957 | 106.3044 | 80.12815
278.3086 | 4.268805 | 170.9669 | 0.7646898 |  | 46.8157 | 45.16954 | 44.61995 | 48.22377 | 106.1999 | 80.17445
278.4082 | 4.269196 | 167.9971 | 0.7628103 |  | 46.82307 | 45.20285 | 44.67245 | 48.26393 | 106.1202 | 80.20128
278.5078125 | 4.269075 | 169.014 | 0.7609576 |  | 46.84154 | 45.25743 | 44.71733 | 48.27246 | 106.0257 | 80.20287
278.6074 | 4.26855 | 168.9923 | 0.7590679 |  | 46.89088 | 45.25381 | 44.74757 | 48.30968 | 105.9467 | 80.2178
278.707 | 4.268696 | 164.2323 | 0.7572147 |  | 46.89304 | 45.27574 | 44.7943 | 48.31717 | 105.8253 | 80.25974
278.8066 | 4.268388 | 168.8647 | 0.7553062 |  | 46.93 | 45.31683 | 44.86209 | 48.35487 | 105.7473 | 80.23882
278.90625 | 4.268899 | 170.6328 | 0.7533426 |  | 46.94627 | 45.3515 | 44.91153 | 48.39096 | 105.6311 | 80.2628
279.0059 | 4.26863 | 174.4407 | 0.7514485 |  | 46.97323 | 45.36424 | 44.95746 | 48.39121 | 105.5482 | 80.25875
279.1055 | 4.268746 | 171.4481 | 0.7494742 |  | 46.99937 | 45.38771 | 44.98942 | 48.42082 | 105.4373 | 80.25178
279.2051 | 4.268946 | 167.9253 | 0.7474691 |  | 47.03727 | 45.40876 | 45.03963 | 48.45549 | 105.3726 | 80.26463
279.3046875 | 4.26936 | 173.5969 | 0.7454373 |  | 47.05273 | 45.44836 | 45.06988 | 48.48681 | 105.2661 | 80.25583
279.4043 | 4.269348 | 169.0566 | 0.743484 |  | 47.1056 | 45.47942 | 45.11199 | 48.52171 | 105.139 | 80.29349
279.5039 | 4.268784 | 165.7022 | 0.7414571 |  | 47.12004 | 45.50513 | 45.13123 | 48.57267 | 105.0582 | 80.25461
279.6035 | 4.269123 | 167.5756 | 0.739466 |  | 47.14592 | 45.56269 | 45.17561 | 48.6043 | 104.9354 | 80.22824
279.703125 | 4.269611 | 166.4103 | 0.7374159 |  | 47.18264 | 45.60215 | 45.20629 | 48.66368 | 104.8877 | 80.25906
279.8027 | 4.268975 | 167.0107 | 0.7353637 |  | 47.18431 | 45.62024 | 45.2206 | 48.6856 | 104.726 | 80.26847
279.9023 | 4.26918 | 169.6123 | 0.7333312 |  | 47.20558 | 45.62641 | 45.22831 | 48.72398 | 104.6341 | 80.23956
280.002 | 4.269158 | 168.3022 | 0.7312662 |  | 47.24349 | 45.70803 | 45.25911 | 48.75805 | 104.514 | 80.2166
280.1015625 | 4.269227 | 169.8504 | 0.7291076 |  | 47.24066 | 45.71217 | 45.26136 | 48.81546 | 104.4261 | 80.17217
280.2012 | 4.269245 | 164.9432 | 0.7270342 |  | 47.21841 | 45.74829 | 45.29667 | 48.86567 | 104.335 | 80.14971
280.3008 | 4.269173 | 167.5231 | 0.7249116 |  | 47.20064 | 45.7554 | 45.26683 | 48.88963 | 104.1984 | 80.09895
280.4004 | 4.269122 | 170.3211 | 0.7227973 |  | 47.22697 | 45.80469 | 45.29007 | 48.93002 | 104.1155 | 80.1144
280.5 | 4.269241 | 168.3117 | 0.7206728 |  | 47.22647 | 45.78351 | 45.31108 | 48.95845 | 103.9757 | 80.05241
280.5996 | 4.269626 | 167.2999 | 0.7185247 |  | 47.25909 | 45.81763 | 45.35468 | 48.98535 | 103.8919 | 80.04948
280.6992 | 4.268327 | 172.0692 | 0.7163523 |  | 47.24773 | 45.86053 | 45.33977 | 49.00975 | 103.7411 | 80.02882
280.7988 | 4.269254 | 166.9266 | 0.7141888 |  | 47.2654 | 45.87884 | 45.43268 | 49.0408 | 103.6334 | 80.0295
280.8984375 | 4.268508 | 166.2078 | 0.7120324 |  | 47.28112 | 45.89836 | 45.44267 | 49.05801 | 103.5293 | 80.01234
280.998 | 4.268643 | 167.4701 | 0.7098708 |  | 47.30151 | 45.96856 | 45.4833 | 49.0869 | 103.3962 | 80.02668
281.0977 | 4.268849 | 163.9769 | 0.7077008 |  | 47.33093 | 45.97501 | 45.53793 | 49.09846 | 103.3001 | 80.00541
281.1973 | 4.268432 | 158.8687 | 0.7054722 |  | 47.34859 | 46.00007 | 45.56332 | 49.11974 | 103.1793 | 79.96931
281.296875 | 4.268815 | 160.7975 | 0.703208 |  | 47.39882 | 46.02661 | 45.60029 | 49.14181 | 103.0635 | 79.97048
281.3965 | 4.269348 | 166.7211 | 0.7010108 |  | 47.41463 | 46.06239 | 45.62986 | 49.14602 | 102.9477 | 79.94788
281.4961 | 4.269109 | 167.0144 | 0.6987724 |  | 47.45788 | 46.09968 | 45.67101 | 49.20755 | 102.8363 | 79.95348
281.5957 | 4.268759 | 165.025 | 0.6965005 |  | 47.46784 | 46.14111 | 45.72095 | 49.22611 | 102.7126 | 79.96781
281.6953125 | 4.269675 | 163.1965 | 0.6942129 |  | 47.5286 | 46.15004 | 45.78317 | 49.23187 | 102.5853 | 79.95855
281.7949 | 4.269214 | 163.7176 | 0.6919651 |  | 47.52014 | 46.17299 | 45.79859 | 49.21819 | 102.4869 | 79.93877
281.8945 | 4.268663 | 159.5113 | 0.6896324 |  | 47.5639 | 46.22785 | 45.85247 | 49.23484 | 102.4116 | 79.94124
281.9941 | 4.269094 | 161.87 | 0.6873707 |  | 47.61843 | 46.23099 | 45.85392 | 49.23934 | 102.2988 | 79.85756
282.09375 | 4.268946 | 166.2032 | 0.6850228 |  | 47.62396 | 46.24034 | 45.93354 | 49.24771 | 102.1783 | 79.83123
282.1934 | 4.269065 | 165.858 | 0.6826923 |  | 47.67611 | 46.29991 | 45.91089 | 49.29241 | 102.0452 | 79.72692
282.293 | 4.268715 | 164.549 | 0.6803846 |  | 47.73102 | 46.3436 | 45.94813 | 49.29615 | 101.9397 | 79.60117
282.3926 | 4.268936 | 160.2212 | 0.6780993 |  | 47.70182 | 46.37897 | 45.97031 | 49.3215 | 101.8013 | 79.50266
282.4921875 | 4.268333 | 164.3797 | 0.6757707 |  | 47.78844 | 46.41571 | 45.99508 | 49.36376 | 101.6805 | 79.40602
282.5918 | 4.269184 | 164.698 | 0.6734148 |  | 47.77654 | 46.44857 | 46.04366 | 49.42524 | 101.5497 | 79.30736
282.6914 | 4.269326 | 166.8508 | 0.6711243 |  | 47.8123 | 46.4754 | 46.07959 | 49.49215 | 101.4481 | 79.27488
282.791 | 4.269203 | 168.2003 | 0.6688285 |  | 47.82401 | 46.45889 | 46.09388 | 49.54462 | 101.3184 | 79.2619
282.890625 | 4.269112 | 160.9934 | 0.6664377 |  | 47.85047 | 46.52581 | 46.12316 | 49.57753 | 101.2019 | 79.22655
282.9902 | 4.268814 | 159.5322 | 0.6641296 |  | 47.9086 | 46.55323 | 46.15207 | 49.62533 | 101.1154 | 79.21318
283.0898 | 4.269195 | 161.3593 | 0.6617714 |  | 47.8778 | 46.58158 | 46.16923 | 49.67928 | 101.0133 | 79.15557
283.1895 | 4.268933 | 162.1488 | 0.6594967 |  | 47.89869 | 46.58768 | 46.19796 | 49.7306 | 100.8924 | 79.13191
283.2890625 | 4.269101 | 161.8431 | 0.6571159 |  | 47.89156 | 46.61761 | 46.24775 | 49.73203 | 100.7396 | 79.07988
283.3887 | 4.269198 | 162.1053 | 0.6547421 |  | 47.9533 | 46.66621 | 46.27207 | 49.80451 | 100.6497 | 79.04488
283.4883 | 4.269435 | 160.9629 | 0.6524062 |  | 47.96957 | 46.66657 | 46.27563 | 49.8299 | 100.5089 | 79.01376
283.5879 | 4.269292 | 157.7297 | 0.6499763 |  | 47.97565 | 46.68606 | 46.3287 | 49.87968 | 100.3776 | 78.98834
283.6875 | 4.269128 | 162.1436 | 0.6476398 |  | 48.00359 | 46.74382 | 46.31392 | 49.88588 | 100.2411 | 78.90049
283.7871 | 4.269222 | 163.7272 | 0.6452439 |  | 48.03494 | 46.75894 | 46.37726 | 49.92086 | 100.1409 | 78.87848
283.8867 | 4.268755 | 164.7787 | 0.6428946 |  | 48.05579 | 46.79523 | 46.39334 | 49.95531 | 99.98384 | 78.77499
283.9863 | 4.269161 | 156.6082 | 0.6405696 |  | 48.07929 | 46.80923 | 46.41863 | 49.91737 | 99.86111 | 78.75549
284.0859375 | 4.268753 | 163.4246 | 0.6382676 |  | 48.13577 | 46.83958 | 46.44806 | 49.96674 | 99.70395 | 78.71999
284.1855 | 4.268553 | 163.8301 | 0.6358665 |  | 48.18042 | 46.85687 | 46.49395 | 49.97844 | 99.58286 | 78.67621
284.2852 | 4.269195 | 166.8319 | 0.6335591 |  | 48.18721 | 46.8826 | 46.51009 | 49.99176 | 99.43211 | 78.6347
284.3848 | 4.268803 | 164.7878 | 0.6310982 |  | 48.25573 | 46.9222 | 46.57238 | 50.01768 | 99.31115 | 78.58799
284.484375 | 4.26921 | 162.988 | 0.6287635 |  | 48.27545 | 46.96346 | 46.58064 | 50.00993 | 99.16924 | 78.59006
284.584 | 4.269096 | 163.6344 | 0.6264501 |  | 48.33488 | 47.00449 | 46.64831 | 50.0667 | 99.04121 | 78.55665
284.6836 | 4.269093 | 166.7027 | 0.6240658 |  | 48.35072 | 47.01944 | 46.66309 | 50.10961 | 98.93589 | 78.57565
284.7832 | 4.26868 | 166.154 | 0.6217396 |  | 48.39236 | 47.02469 | 46.69383 | 50.12896 | 98.80148 | 78.5587
284.8828125 | 4.268921 | 165.7496 | 0.6193179 |  | 48.44846 | 47.07864 | 46.69305 | 50.17289 | 98.67062 | 78.48882
284.9824 | 4.269164 | 163.0983 | 0.6169861 |  | 48.48172 | 47.08356 | 46.76656 | 50.21885 | 98.58082 | 78.50271
285.082 | 4.269077 | 170.0944 | 0.6146489 |  | 48.50155 | 47.13842 | 46.79001 | 50.30837 | 98.43987 | 78.48416
285.1816 | 4.268999 | 166.9374 | 0.6123724 |  | 48.55022 | 47.1353 | 46.82462 | 50.28196 | 98.30715 | 78.44428
285.28125 | 4.268603 | 168.1892 | 0.6100261 |  | 48.55791 | 47.15862 | 46.80958 | 50.33943 | 98.1852 | 78.47615
285.3809 | 4.269511 | 167.0574 | 0.6076845 |  | 48.57355 | 47.17368 | 46.88447 | 50.38954 | 98.05563 | 78.44151
285.4805 | 4.269112 | 166.9059 | 0.605372 |  | 48.61718 | 47.23685 | 46.88623 | 50.42014 | 97.91193 | 78.39881
285.5801 | 4.269652 | 160.1034 | 0.6030236 |  | 48.61802 | 47.27124 | 46.96581 | 50.43182 | 97.783 | 78.39729
285.6796875 | 4.269063 | 166.8316 | 0.600649 |  | 48.64101 | 47.24173 | 46.97289 | 50.44439 | 97.67387 | 78.3398
285.7793 | 4.26874 | 166.5605 | 0.5983481 |  | 48.68088 | 47.26929 | 47.02132 | 50.49855 | 97.53544 | 78.28691
285.8789 | 4.269083 | 163.0056 | 0.5960453 |  | 48.72552 | 47.30254 | 47.03897 | 50.50083 | 97.42361 | 78.25408
285.9785 | 4.269789 | 163.4526 | 0.5937066 |  | 48.75142 | 47.31891 | 47.10411 | 50.52357 | 97.29396 | 78.11315
286.078125 | 4.268943 | 172.7988 | 0.5914371 |  | 48.77 | 47.35782 | 47.11624 | 50.53147 | 97.1784 | 78.02064
286.1777 | 4.269085 | 172.0918 | 0.5891167 |  | 48.82098 | 47.383 | 47.16158 | 50.55972 | 97.07706 | 77.9634
286.2773 | 4.269738 | 168.412 | 0.5868266 |  | 48.821 | 47.37257 | 47.19532 | 50.59752 | 96.95133 | 77.87753
286.377 | 4.268284 | 166.1786 | 0.5845176 |  | 48.8489 | 47.41327 | 47.20467 | 50.62143 | 96.81532 | 77.79067
286.4765625 | 4.268904 | 170.5645 | 0.5822361 |  | 48.88513 | 47.40374 | 47.24327 | 50.66222 | 96.70641 | 77.73134
286.5762 | 4.26919 | 170.7794 | 0.5800304 |  | 48.90434 | 47.43117 | 47.27991 | 50.73457 | 96.59097 | 77.70566
286.6758 | 4.26947 | 168.8148 | 0.5777783 |  | 48.92173 | 47.45904 | 47.28428 | 50.73212 | 96.43661 | 77.63557
286.7754 | 4.269017 | 167.7829 | 0.5754741 |  | 48.95612 | 47.46769 | 47.33378 | 50.7673 | 96.30305 | 77.6076
286.875 | 4.268628 | 169.302 | 0.5732561 |  | 48.98387 | 47.49741 | 47.35543 | 50.82156 | 96.16525 | 77.54691
286.9746 | 4.269324 | 168.8684 | 0.5710602 |  | 48.98085 | 47.51184 | 47.37864 | 50.82925 | 96.07618 | 77.50229
287.0742 | 4.269335 | 165.0186 | 0.5688804 |  | 49.04077 | 47.52476 | 47.41257 | 50.86492 | 95.97312 | 77.44814
287.1738 | 4.269094 | 167.535 | 0.5666488 |  | 49.07197 | 47.50826 | 47.4495 | 50.89099 | 95.82853 | 77.43523
287.2734375 | 4.270057 | 173.0171 | 0.564456 |  | 49.10647 | 47.57819 | 47.45171 | 50.9472 | 95.66719 | 77.40251
287.373 | 4.269314 | 167.1221 | 0.5623147 |  | 49.13259 | 47.60163 | 47.52739 | 50.95934 | 95.54579 | 77.29648
287.4727 | 4.269511 | 172.4461 | 0.5601189 |  | 49.16208 | 47.60227 | 47.50306 | 50.98452 | 95.42607 | 77.30287
287.5723 | 4.268302 | 165.9204 | 0.5579708 |  | 49.19577 | 47.64807 | 47.56792 | 51.01522 | 95.31512 | 77.22275
287.671875 | 4.269589 | 168.9039 | 0.5558645 |  | 49.24353 | 47.68711 | 47.60476 | 51.04044 | 95.17382 | 77.20781
287.7715 | 4.269458 | 163.698 | 0.5536658 |  | 49.25639 | 47.71054 | 47.64666 | 51.08507 | 95.05203 | 77.18273
287.8711 | 4.269041 | 168.2541 | 0.5515677 |  | 49.28389 | 47.76226 | 47.62165 | 51.08168 | 94.90518 | 77.11644
287.9707 | 4.26981 | 166.6133 | 0.54946 |  | 49.32897 | 47.7499 | 47.67822 | 51.13446 | 94.78567 | 77.10073
288.0703125 | 4.269301 | 166.6689 | 0.5473213 |  | 49.36141 | 47.79397 | 47.66808 | 51.12956 | 94.64475 | 77.09194
288.1699 | 4.268953 | 169.14 | 0.5452332 |  | 49.37334 | 47.80768 | 47.71614 | 51.1698 | 94.51257 | 77.01971
288.2695 | 4.269911 | 167.3919 | 0.5432166 |  | 49.3996 | 47.80271 | 47.7607 | 51.18724 | 94.42429 | 76.97908
288.3691 | 4.269019 | 175.0502 | 0.5411018 |  | 49.40112 | 47.85203 | 47.77157 | 51.1979 | 94.28141 | 76.94197
288.46875 | 4.268943 | 170.32 | 0.5390865 |  | 49.43994 | 47.88723 | 47.78017 | 51.22871 | 94.13049 | 76.88668
288.5684 | 4.269456 | 169.3391 | 0.5370672 |  | 49.46985 | 47.92821 | 47.8418 | 51.22563 | 94.02058 | 76.87826
288.668 | 4.269643 | 169.965 | 0.5349653 |  | 49.49002 | 47.95242 | 47.8817 | 51.23414 | 93.86976 | 76.82673
288.7676 | 4.270026 | 165.8637 | 0.5329946 |  | 49.5303 | 47.97797 | 47.88376 | 51.2443 | 93.76002 | 76.80713
288.8671875 | 4.268857 | 167.548 | 0.5310026 |  | 49.56655 | 48.00813 | 47.91261 | 51.26844 | 93.61495 | 76.75497
288.9668 | 4.269809 | 173.8221 | 0.5290439 |  | 49.59062 | 47.99385 | 47.89061 | 51.30865 | 93.49726 | 76.75244
289.0664 | 4.269727 | 167.17 | 0.5270728 |  | 49.61448 | 48.05278 | 47.95292 | 51.29073 | 93.38469 | 76.70581
289.166 | 4.268728 | 168.6854 | 0.5251326 |  | 49.63162 | 48.06808 | 47.92924 | 51.33892 | 93.29337 | 76.70505
289.265625 | 4.269351 | 173.6049 | 0.5232005 |  | 49.68908 | 48.08509 | 47.97279 | 51.35227 | 93.16216 | 76.70377
289.3652 | 4.269512 | 168.7278 | 0.5212653 |  | 49.70132 | 48.09612 | 48.00092 | 51.34381 | 93.02516 | 76.67567
289.4648 | 4.269392 | 166.876 | 0.5193787 |  | 49.70929 | 48.1237 | 48.05942 | 51.41977 | 92.91669 | 76.65987
289.5645 | 4.26991 | 170.2273 | 0.5174977 |  | 49.76107 | 48.13484 | 48.06438 | 51.43553 | 92.76907 | 76.64753
289.6640625 | 4.269104 | 171.1947 | 0.5156483 |  | 49.78993 | 48.18194 | 48.09095 | 51.44407 | 92.66927 | 76.6142
289.7637 | 4.268821 | 175.1495 | 0.5138189 |  | 49.81521 | 48.17841 | 48.09822 | 51.43859 | 92.5565 | 76.56438
289.8633 | 4.269799 | 175.3464 | 0.5119973 |  | 49.86197 | 48.23443 | 48.15647 | 51.47487 | 92.4269 | 76.55741
289.9629 | 4.269675 | 174.2092 | 0.5101479 |  | 49.89206 | 48.23608 | 48.15804 | 51.47596 | 92.2821 | 76.52974
290.0625 | 4.268534 | 173.3383 | 0.5083411 |  | 49.88354 | 48.25977 | 48.1673 | 51.52605 | 92.13438 | 76.50124
290.1621 | 4.26858 | 167.692 | 0.5065585 |  | 49.9256 | 48.27094 | 48.18166 | 51.50953 | 92.03741 | 76.48882
290.2617 | 4.269226 | 172.7085 | 0.5048298 |  | 49.95734 | 48.30259 | 48.23145 | 51.54664 | 91.92323 | 76.47416
290.3613 | 4.269115 | 171.1781 | 0.50299 |  | 49.97454 | 48.33348 | 48.2515 | 51.54047 | 91.80154 | 76.45419
290.4609375 | 4.268879 | 174.2958 | 0.5012322 |  | 50.00158 | 48.3442 | 48.29138 | 51.56795 | 91.68506 | 76.45959
290.5605 | 4.268899 | 171.0778 | 0.4995365 |  | 49.99908 | 48.38049 | 48.27269 | 51.59195 | 91.54762 | 76.39251
290.6602 | 4.269825 | 179.8954 | 0.4978015 |  | 50.01278 | 48.37702 | 48.30925 | 51.6419 | 91.42258 | 76.40463
290.7598 | 4.269101 | 175.3505 | 0.4960594 |  | 50.02277 | 48.42508 | 48.3605 | 51.6496 | 91.29207 | 76.40091
290.859375 | 4.269428 | 179.8476 | 0.4944102 |  | 50.05775 | 48.42485 | 48.38202 | 51.68338 | 91.18387 | 76.34064
290.959 | 4.269636 | 176.1382 | 0.4927429 |  | 50.07102 | 48.44953 | 48.39766 | 51.68937 | 91.08078 | 76.34621
291.0586 | 4.269882 | 174.5756 | 0.4909515 |  | 50.09415 | 48.48141 | 48.43779 | 51.74343 | 90.94139 | 76.29842
291.1582 | 4.269179 | 175.1115 | 0.4893532 |  | 50.1002 | 48.52501 | 48.43147 | 51.7739 | 90.81457 | 76.27367
291.2578125 | 4.269686 | 175.1691 | 0.4877357 |  | 50.12379 | 48.53774 | 48.45678 | 51.76508 | 90.72885 | 76.25941
291.3574 | 4.269833 | 178.0348 | 0.4861859 |  | 50.13986 | 48.56807 | 48.49508 | 51.78841 | 90.56857 | 76.23762
291.457 | 4.269313 | 174.2395 | 0.4845659 |  | 50.1379 | 48.61255 | 48.54007 | 51.83109 | 90.46107 | 76.19221
291.5566 | 4.269062 | 168.2379 | 0.4829809 |  | 50.18682 | 48.61554 | 48.52319 | 51.86032 | 90.34514 | 76.15121
291.65625 | 4.269164 | 177.1965 | 0.481394 |  | 50.19188 | 48.63035 | 48.55569 | 51.90309 | 90.2237 | 76.11221
291.7559 | 4.26938 | 166.6491 | 0.4798102 |  | 50.24129 | 48.65306 | 48.55439 | 51.91626 | 90.11637 | 76.03687
291.8555 | 4.269735 | 172.0287 | 0.4782844 |  | 50.22348 | 48.67012 | 48.58741 | 51.95023 | 89.98814 | 76.03581
291.9551 | 4.268862 | 176.3865 | 0.4767385 |  | 50.23169 | 48.6743 | 48.62128 | 51.97191 | 89.86524 | 75.9462
292.0546875 | 4.269485 | 171.3428 | 0.4752601 |  | 50.23916 | 48.73652 | 48.61113 | 52.02955 | 89.76974 | 75.89681
292.1543 | 4.269514 | 176.1268 | 0.4737937 |  | 50.26988 | 48.72703 | 48.63742 | 52.04231 | 89.63823 | 75.78748
292.2539 | 4.269328 | 172.8877 | 0.4723406 |  | 50.28095 | 48.748 | 48.6348 | 52.02791 | 89.49002 | 75.72155
292.3535 | 4.269092 | 176.1885 | 0.4709057 |  | 50.30679 | 48.78724 | 48.64291 | 52.05885 | 89.3914 | 75.67031
292.453125 | 4.26886 | 171.9134 | 0.4694543 |  | 50.33243 | 48.78948 | 48.71027 | 52.08111 | 89.27987 | 75.60947
292.5527 | 4.269052 | 174.8877 | 0.4679941 |  | 50.32724 | 48.77378 | 48.69682 | 52.11027 | 89.17806 | 75.54273
292.6523 | 4.268428 | 172.8398 | 0.4665979 |  | 50.39624 | 48.81711 | 48.74392 | 52.13976 | 89.03838 | 75.43101
292.752 | 4.268382 | 173.4623 | 0.4652348 |  | 50.39064 | 48.82252 | 48.74181 | 52.17156 | 88.93243 | 75.37724
292.8515625 | 4.268908 | 167.7904 | 0.4638116 |  | 50.4214 | 48.83639 | 48.79164 | 52.19519 | 88.81535 | 75.32273
292.9512 | 4.268473 | 174.7556 | 0.4624841 |  | 50.45361 | 48.85652 | 48.73896 | 52.16269 | 88.71394 | 75.26514
293.0508 | 4.268877 | 177.7244 | 0.4611982 |  | 50.48126 | 48.85713 | 48.82532 | 52.23424 | 88.62268 | 75.20402
293.1504 | 4.268547 | 168.8882 | 0.459746 |  | 50.5 | 48.87115 | 48.80638 | 52.26418 | 88.52478 | 75.16936
293.25 | 4.268584 | 177.1466 | 0.4585237 |  | 50.56867 | 48.88242 | 48.82407 | 52.23773 | 88.38808 | 75.08794
293.3496 | 4.26852 | 172.0086 | 0.4572288 |  | 50.59239 | 48.87093 | 48.85149 | 52.24916 | 88.33475 | 75.07026
293.4492 | 4.268717 | 174.7508 | 0.4559691 |  | 50.58138 | 48.92643 | 48.8731 | 52.31817 | 88.2165 | 75.02142
293.5488 | 4.268612 | 174.9299 | 0.4547181 |  | 50.63471 | 48.91617 | 48.85703 | 52.30746 | 88.11626 | 74.9698
293.6484375 | 4.268446 | 173.7182 | 0.4534212 |  | 50.64058 | 48.91983 | 48.92601 | 52.31244 | 88.00144 | 74.94942
293.748 | 4.268833 | 182.0349 | 0.4521958 |  | 50.70158 | 48.9623 | 48.905 | 52.35498 | 87.9054 | 74.8862
293.8477 | 4.268779 | 176.2464 | 0.450944 |  | 50.69712 | 49.00361 | 48.95627 | 52.37777 | 87.81104 | 74.82068
293.9473 | 4.268747 | 171.932 | 0.4497485 |  | 50.7475 | 49.01993 | 48.9513 | 52.39972 | 87.69924 | 74.73301
294.046875 | 4.268471 | 179.1882 | 0.4485716 |  | 50.76352 | 49.05769 | 48.95504 | 52.37944 | 87.62882 | 74.67451
294.1465 | 4.26896 | 176.3667 | 0.4473758 |  | 50.79789 | 49.03357 | 49.0051 | 52.44949 | 87.51478 | 74.62732
294.2461 | 4.26828 | 174.1023 | 0.4462952 |  | 50.82877 | 49.06141 | 49.02953 | 52.43311 | 87.39211 | 74.58755
294.3457 | 4.268187 | 170.2621 | 0.4451256 |  | 50.85611 | 49.10234 | 49.05285 | 52.46252 | 87.29326 | 74.42838
294.4453125 | 4.269155 | 177.0263 | 0.4440232 |  | 50.87003 | 49.08969 | 49.06497 | 52.45901 | 87.16954 | 74.32851
294.5449 | 4.268112 | 171.8263 | 0.4429883 |  | 50.90332 | 49.1428 | 49.07401 | 52.48765 | 87.07112 | 74.19668
294.6445 | 4.268819 | 174.6444 | 0.4418996 |  | 50.9059 | 49.14104 | 49.09756 | 52.52352 | 86.96638 | 74.05547
294.7441 | 4.268454 | 175.8057 | 0.4407659 |  | 50.92905 | 49.14067 | 49.12128 | 52.55858 | 86.85803 | 73.9257
294.84375 | 4.268607 | 172.5233 | 0.4396975 |  | 50.95424 | 49.16249 | 49.14421 | 52.59028 | 86.71409 | 73.85239
294.9434 | 4.269041 | 171.0357 | 0.4386289 |  | 50.94714 | 49.1804 | 49.18325 | 52.59985 | 86.60264 | 73.70071
295.043 | 4.268124 | 179.3793 | 0.4375441 |  | 50.9833 | 49.21209 | 49.19807 | 52.60702 | 86.52328 | 73.55963
295.1426 | 4.268565 | 175.8486 | 0.4365025 |  | 50.99299 | 49.24276 | 49.19897 | 52.62816 | 86.41506 | 73.36599
295.2421875 | 4.268165 | 176.3368 | 0.4354712 |  | 50.95683 | 49.24662 | 49.19928 | 52.62008 | 86.29783 | 73.22509
295.3418 | 4.268577 | 167.4074 | 0.434446 |  | 50.96698 | 49.2636 | 49.2336 | 52.65594 | 86.19438 | 73.08627
295.4414 | 4.268471 | 171.593 | 0.4334152 |  | 50.96801 | 49.24975 | 49.24912 | 52.68497 | 86.10922 | 72.93912
295.541 | 4.268163 | 170.7183 | 0.4324563 |  | 50.97243 | 49.26389 | 49.28396 | 52.68535 | 86.00282 | 72.78608
295.640625 | 4.268793 | 175.739 | 0.4314768 |  | 50.97169 | 49.29221 | 49.27094 | 52.70419 | 85.90755 | 72.6311
295.7402 | 4.267991 | 171.9054 | 0.4304686 |  | 50.97472 | 49.31008 | 49.35249 | 52.70228 | 85.7919 | 72.47546
295.8398 | 4.268595 | 171.8199 | 0.4295417 |  | 50.95785 | 49.34595 | 49.34934 | 52.73838 | 85.70182 | 72.35078
295.9395 | 4.268317 | 172.9109 | 0.428592 |  | 50.98768 | 49.34231 | 49.38855 | 52.74097 | 85.61704 | 72.24352
296.0390625 | 4.268171 | 170.3868 | 0.427679 |  | 50.98307 | 49.34141 | 49.35931 | 52.76068 | 85.53419 | 72.1462
296.1387 | 4.268293 | 171.8689 | 0.4267378 |  | 50.98734 | 49.39405 | 49.41021 | 52.78192 | 85.43649 | 72.05626
296.2383 | 4.268248 | 161.6877 | 0.4258259 |  | 51.00472 | 49.41404 | 49.38915 | 52.77701 | 85.33627 | 72.01599
296.3379 | 4.268564 | 171.8218 | 0.4248454 |  | 51.0663 | 49.40862 | 49.46176 | 52.78673 | 85.24889 | 71.93573
296.4375 | 4.268758 | 173.717 | 0.4239596 |  | 51.05033 | 49.42297 | 49.43457 | 52.82612 | 85.1372 | 71.87408
296.5371 | 4.26795 | 171.9972 | 0.4230775 |  | 51.06903 | 49.44931 | 49.49421 | 52.82277 | 85.06564 | 71.84927
296.6367 | 4.268412 | 170.4132 | 0.4221788 |  | 51.12749 | 49.45936 | 49.50079 | 52.85397 | 84.97673 | 71.82764
296.7363 | 4.26822 | 170.8094 | 0.4213043 |  | 51.11921 | 49.49326 | 49.52224 | 52.84565 | 84.87076 | 71.77534
296.8359375 | 4.268345 | 178.3973 | 0.4204662 |  | 51.14814 | 49.49005 | 49.51893 | 52.88269 | 84.80549 | 71.77637
296.9355 | 4.268225 | 170.9496 | 0.4195634 |  | 51.20372 | 49.53646 | 49.58706 | 52.88219 | 84.71527 | 71.73442
297.0352 | 4.268904 | 174.6368 | 0.4187515 |  | 51.20258 | 49.54483 | 49.59399 | 52.90836 | 84.64449 | 71.73421
297.1348 | 4.268366 | 174.7854 | 0.417941 |  | 51.20647 | 49.55202 | 49.59781 | 52.9544 | 84.53994 | 71.69023
297.234375 | 4.268691 | 173.1959 | 0.41714 |  | 51.24405 | 49.53974 | 49.60643 | 52.98878 | 84.44009 | 71.70116
297.334 | 4.268374 | 177.4508 | 0.4163299 |  | 51.26414 | 49.56751 | 49.59729 | 52.98396 | 84.39574 | 71.66227
297.4336 | 4.268722 | 178.4294 | 0.4155325 |  | 51.26406 | 49.60282 | 49.62993 | 52.9945 | 84.27052 | 71.6475
297.5332 | 4.268771 | 177.0152 | 0.414742 |  | 51.28898 | 49.5977 | 49.65925 | 53.02831 | 84.23563 | 71.61131
297.6328125 | 4.268891 | 180.3472 | 0.4139706 |  | 51.30532 | 49.58813 | 49.65158 | 53.03209 | 84.12894 | 71.59248
297.7324 | 4.268696 | 180.3115 | 0.4132784 |  | 51.30228 | 49.63411 | 49.69779 | 53.02168 | 84.02943 | 71.58784
297.832 | 4.268849 | 176.3143 | 0.412495 |  | 51.31409 | 49.64932 | 49.71146 | 53.03547 | 83.97259 | 71.57572
297.9316 | 4.268482 | 177.9382 | 0.411777 |  | 51.35287 | 49.62599 | 49.69983 | 53.05085 | 83.87757 | 71.54256
298.03125 | 4.26822 | 173.2538 | 0.4110168 |  | 51.39125 | 49.65502 | 49.72367 | 53.0362 | 83.80007 | 71.48517
298.1309 | 4.268682 | 172.516 | 0.4103129 |  | 51.39528 | 49.67515 | 49.7471 | 53.07212 | 83.72087 | 71.50207
298.2305 | 4.268635 | 176.6342 | 0.4095762 |  | 51.41477 | 49.70961 | 49.75813 | 53.0826 | 83.62376 | 71.44969
298.3301 | 4.268534 | 180.046 | 0.408833 |  | 51.45676 | 49.70827 | 49.80202 | 53.09767 | 83.56992 | 71.38058
298.4296875 | 4.26863 | 175.6102 | 0.4080932 |  | 51.47364 | 49.7072 | 49.79556 | 53.10255 | 83.44183 | 71.4109
298.5293 | 4.267849 | 177.8534 | 0.4074316 |  | 51.51519 | 49.70616 | 49.77953 | 53.11678 | 83.37825 | 71.40885
298.6289 | 4.268397 | 172.6065 | 0.4066917 |  | 51.54634 | 49.75806 | 49.7847 | 53.12763 | 83.29539 | 71.40157
298.7285 | 4.268249 | 176.0876 | 0.4060349 |  | 51.57288 | 49.73418 | 49.86599 | 53.18727 | 83.2197 | 71.34265
298.828125 | 4.26843 | 169.6446 | 0.4052823 |  | 51.63269 | 49.7912 | 49.87268 | 53.15279 | 83.15875 | 71.32407
298.9277 | 4.268676 | 173.7961 | 0.4046323 |  | 51.64776 | 49.79382 | 49.8644 | 53.20475 | 83.08035 | 71.2985
299.0273 | 4.269171 | 171.7056 | 0.4040159 |  | 51.67874 | 49.78318 | 49.88197 | 53.22093 | 82.98935 | 71.25443
299.127 | 4.268966 | 175.1472 | 0.4033967 |  | 51.68738 | 49.816 | 49.89248 | 53.22863 | 82.91258 | 71.20901
299.2265625 | 4.268314 | 170.7657 | 0.4027415 |  | 51.7213 | 49.86678 | 49.89833 | 53.26667 | 82.85339 | 71.20052
299.3262 | 4.268833 | 170.4904 | 0.4021537 |  | 51.75036 | 49.84165 | 49.92422 | 53.25805 | 82.74992 | 71.16677
299.4258 | 4.268424 | 171.7666 | 0.4014753 |  | 51.7969 | 49.86358 | 49.9382 | 53.33796 | 82.68548 | 71.15221
299.5254 | 4.268403 | 171.7384 | 0.4008392 |  | 51.82324 | 49.88655 | 49.90923 | 53.34151 | 82.60884 | 71.10312
299.625 | 4.268648 | 172.8617 | 0.4002419 |  | 51.85428 | 49.89534 | 49.97637 | 53.36144 | 82.51723 | 71.07001
299.7246 | 4.268541 | 177.6303 | 0.3996236 |  | 51.87665 | 49.91031 | 49.94772 | 53.38498 | 82.4482 | 71.02462
299.8242 | 4.267971 | 169.4676 | 0.3989664 |  | 51.93421 | 49.90897 | 49.96429 | 53.39696 | 82.39504 | 71.01038
299.9238 | 4.268258 | 170.9799 | 0.3983723 |  | 51.93616 | 49.9248 | 49.99736 | 53.40857 | 82.26224 | 70.99382
300.0234375 | 4.26858 | 175.4701 | 0.3977309 |  | 51.96418 | 49.95385 | 50.01028 | 53.41056 | 82.24204 | 70.96467
300.123 | 4.268607 | 177.0199 | 0.3972104 |  | 51.97593 | 49.94813 | 50.00362 | 53.47752 | 82.16827 | 70.92687
300.2227 | 4.267906 | 175.5385 | 0.3965707 |  | 52.02899 | 49.97675 | 50.04391 | 53.48626 | 82.10638 | 70.91615
300.3223 | 4.268269 | 173.9025 | 0.3959581 |  | 52.04031 | 50.00031 | 50.03782 | 53.48924 | 82.02797 | 70.90324
300.421875 | 4.268733 | 170.302 | 0.3953841 |  | 52.06837 | 50.00502 | 50.02622 | 53.55873 | 81.95539 | 70.86327
300.5215 | 4.268938 | 169.5941 | 0.3947931 |  | 52.08921 | 50.00024 | 50.04919 | 53.56084 | 81.87852 | 70.83488
300.6211 | 4.268508 | 168.4744 | 0.3942346 |  | 52.10473 | 50.04063 | 50.05625 | 53.6124 | 81.79086 | 70.82175
300.7207 | 4.268501 | 174.3126 | 0.3936566 |  | 52.13792 | 50.03947 | 50.05642 | 53.61557 | 81.68586 | 70.84695
300.8203125 | 4.268275 | 171.7564 | 0.3930799 |  | 52.11947 | 50.10715 | 50.05624 | 53.63071 | 81.63664 | 70.7715
300.9199 | 4.267904 | 173.9982 | 0.3925448 |  | 52.15672 | 50.04948 | 50.04174 | 53.65181 | 81.58828 | 70.76986
301.0195 | 4.268141 | 172.2542 | 0.392019 |  | 52.18776 | 50.09486 | 50.09381 | 53.67597 | 81.53592 | 70.75436
301.1191 | 4.26866 | 168.0691 | 0.3913999 |  | 52.20273 | 50.11958 | 50.11745 | 53.68747 | 81.4514 | 70.71111
301.21875 | 4.268692 | 175.2088 | 0.3908636 |  | 52.21715 | 50.11978 | 50.12624 | 53.70055 | 81.37006 | 70.67455
301.3184 | 4.268637 | 172.8922 | 0.3903387 |  | 52.23704 | 50.09592 | 50.12462 | 53.72747 | 81.26163 | 70.65446
301.418 | 4.267909 | 170.4686 | 0.3897926 |  | 52.28946 | 50.16452 | 50.12903 | 53.74222 | 81.20908 | 70.6124
301.5176 | 4.268573 | 162.5524 | 0.3892344 |  | 52.28996 | 50.11849 | 50.13771 | 53.77134 | 81.144 | 70.58159
301.6171875 | 4.268126 | 167.941 | 0.3887276 |  | 52.2898 | 50.1633 | 50.13963 | 53.79341 | 81.08344 | 70.55885
301.7168 | 4.268536 | 168.0511 | 0.3882167 |  | 52.33342 | 50.15953 | 50.18252 | 53.81349 | 81.02747 | 70.51523
301.8164 | 4.268177 | 172.1237 | 0.3876441 |  | 52.33355 | 50.17109 | 50.19811 | 53.82145 | 80.95183 | 70.49898
301.916 | 4.267683 | 168.1748 | 0.3871624 |  | 52.39145 | 50.18581 | 50.22114 | 53.85052 | 80.9001 | 70.44828
302.015625 | 4.267981 | 169.2477 | 0.38665 |  | 52.3751 | 50.20877 | 50.20546 | 53.87223 | 80.83974 | 70.40889
302.1152 | 4.268163 | 174.5979 | 0.3861463 |  | 52.40826 | 50.20572 | 50.211 | 53.87172 | 80.73919 | 70.3589
302.2148 | 4.26807 | 169.2758 | 0.3856837 |  | 52.40495 | 50.19829 | 50.24847 | 53.90888 | 80.68263 | 70.3307
302.3145 | 4.267828 | 170.6499 | 0.3851678 |  | 52.42067 | 50.20308 | 50.23276 | 53.92889 | 80.6254 | 70.31604
302.4140625 | 4.268068 | 171.9088 | 0.3846762 |  | 52.43126 | 50.22188 | 50.23987 | 53.93693 | 80.56029 | 70.2717
302.5137 | 4.268167 | 169.8386 | 0.3841278 |  | 52.47207 | 50.2495 | 50.23677 | 53.96453 | 80.52833 | 70.27646
302.6133 | 4.268567 | 165.9373 | 0.3836426 |  | 52.47775 | 50.25035 | 50.27301 | 53.9689 | 80.41457 | 70.25018
302.7129 | 4.26785 | 169.3407 | 0.3831232 |  | 52.51031 | 50.24744 | 50.3337 | 53.98445 | 80.36827 | 70.2141
302.8125 | 4.268041 | 161.7745 | 0.3826793 |  | 52.49218 | 50.21363 | 50.31137 | 53.99302 | 80.30376 | 70.20004
302.9121 | 4.268662 | 168.3733 | 0.3822289 |  | 52.49791 | 50.27824 | 50.35929 | 54.01847 | 80.25404 | 70.17175
303.0117 | 4.268265 | 163.7711 | 0.3817123 |  | 52.51888 | 50.28133 | 50.36557 | 54.04936 | 80.24938 | 70.12823
303.1113 | 4.26814 | 170.462 | 0.3812033 |  | 52.57294 | 50.28827 | 50.42426 | 54.07176 | 80.13955 | 70.14314
303.2109375 | 4.268193 | 168.9461 | 0.3807662 |  | 52.56773 | 50.3042 | 50.40347 | 54.08364 | 80.08262 | 70.07767
303.3105 | 4.268559 | 168.7169 | 0.3802356 |  | 52.59893 | 50.29527 | 50.40185 | 54.1391 | 80.02682 | 70.03648
303.4102 | 4.268172 | 169.3892 | 0.3797934 |  | 52.59971 | 50.29964 | 50.40625 | 54.14226 | 79.90479 | 69.99004
303.5098 | 4.268978 | 175.0495 | 0.3792972 |  | 52.64522 | 50.30848 | 50.44017 | 54.1769 | 79.87436 | 69.98385
303.609375 | 4.268708 | 168.7159 | 0.3788389 |  | 52.64767 | 50.34941 | 50.43981 | 54.16699 | 79.76711 | 69.90408
303.709 | 4.268332 | 165.7473 | 0.378343 |  | 52.64978 | 50.32776 | 50.48759 | 54.18113 | 79.74704 | 69.82697
303.8086 | 4.268564 | 168.0324 | 0.3778952 |  | 52.67332 | 50.36775 | 50.48923 | 54.21529 | 79.76691 | 69.76627
303.9082 | 4.26827 | 164.8801 | 0.3774543 |  | 52.67757 | 50.36942 | 50.46455 | 54.23975 | 79.55875 | 69.74299
304.0078125 | 4.267769 | 169.3623 | 0.3769116 |  | 52.67902 | 50.3774 | 50.48805 | 54.26416 | 79.4947 | 69.72566
304.1074 | 4.267864 | 163.0443 | 0.3765174 |  | 52.6971 | 50.38209 | 50.46165 | 54.30546 | 79.48622 | 69.70052
304.207 | 4.268451 | 164.0796 | 0.376054 |  | 52.7332 | 50.39295 | 50.5344 | 54.3181 | 79.41381 | 69.63496
304.3066 | 4.268821 | 164.1229 | 0.3756447 |  | 52.75571 | 50.39996 | 50.49002 | 54.30421 | 79.3769 | 69.6326
304.40625 | 4.268481 | 166.7603 | 0.3751442 |  | 52.78753 | 50.42725 | 50.52923 | 54.33753 | 79.33467 | 69.56592
304.5059 | 4.269048 | 168.6936 | 0.3746982 |  | 52.80197 | 50.46647 | 50.52055 | 54.37973 | 79.29037 | 69.55563
304.6055 | 4.268455 | 165.6283 | 0.3742379 |  | 52.79156 | 50.44577 | 50.53786 | 54.39035 | 79.15516 | 69.51534
304.7051 | 4.268624 | 160.1214 | 0.3738164 |  | 52.82536 | 50.45962 | 50.50523 | 54.40593 | 79.1293 | 69.49606
304.8046875 | 4.268696 | 164.9721 | 0.3732816 |  | 52.86168 | 50.46688 | 50.53821 | 54.42141 | 79.10634 | 69.46252
304.9043 | 4.268468 | 160.7387 | 0.3728763 |  | 52.85361 | 50.47586 | 50.50424 | 54.41864 | 79.01386 | 69.44885
305.0039 | 4.268079 | 167.4753 | 0.3724271 |  | 52.91315 | 50.52177 | 50.57899 | 54.47009 | 78.96236 | 69.41496
305.1035 | 4.268303 | 166.0745 | 0.3719698 |  | 52.92041 | 50.51778 | 50.55985 | 54.49331 | 78.89926 | 69.37994
305.203125 | 4.269089 | 162.1892 | 0.3715772 |  | 52.92286 | 50.53259 | 50.59121 | 54.48513 | 78.87134 | 69.35493
305.3027 | 4.269039 | 164.4508 | 0.3710959 |  | 52.96706 | 50.56899 | 50.56775 | 54.51859 | 78.76304 | 69.33409
305.4023 | 4.269027 | 168.9677 | 0.3706825 |  | 52.95435 | 50.56759 | 50.60837 | 54.57306 | 78.73006 | 69.27546
305.502 | 4.269056 | 168.1466 | 0.3702269 |  | 52.97615 | 50.56395 | 50.57824 | 54.54002 | 78.67124 | 69.24715
305.6015625 | 4.268305 | 167.4851 | 0.3698373 |  | 52.9876 | 50.61171 | 50.63043 | 54.54165 | 78.57603 | 69.18295
305.7012 | 4.268694 | 169.1714 | 0.3693324 |  | 53.00239 | 50.6015 | 50.62209 | 54.58661 | 78.57225 | 69.08222
305.8008 | 4.268579 | 171.3592 | 0.36897 |  | 53.01085 | 50.59316 | 50.64267 | 54.62961 | 78.47093 | 69.02468
305.9004 | 4.26938 | 172.3164 | 0.3685417 |  | 53.01468 | 50.62855 | 50.62278 | 54.61601 | 78.44409 | 68.94102
306 | 4.268682 | 167.298 | 0.3680998 |  | 53.05266 | 50.64508 | 50.66809 | 54.63711 | 78.39297 | 68.84689
306.0996 | 4.268874 | 175.6847 | 0.3676528 |  | 53.04505 | 50.64381 | 50.62914 | 54.64159 | 78.37083 | 68.77652
306.1992 | 4.269474 | 167.1962 | 0.3673055 |  | 53.03846 | 50.67325 | 50.65133 | 54.64291 | 78.2723 | 68.71322
306.2988 | 4.269021 | 168.2233 | 0.3668229 |  | 53.09114 | 50.69086 | 50.67558 | 54.66355 | 78.26855 | 68.64075
306.3984375 | 4.269103 | 172.6778 | 0.366442 |  | 53.06366 | 50.653 | 50.67855 | 54.68235 | 78.15604 | 68.58954
306.498 | 4.26916 | 170.5182 | 0.3660161 |  | 53.07484 | 50.70887 | 50.66217 | 54.73676 | 78.12769 | 68.53658
306.5977 | 4.268064 | 168.6934 | 0.3655782 |  | 53.09228 | 50.72849 | 50.69008 | 54.71537 | 78.09537 | 68.48354
306.6973 | 4.26937 | 169.3234 | 0.3651888 |  | 53.13549 | 50.69957 | 50.73331 | 54.7569 | 78.00994 | 68.43192
306.796875 | 4.269082 | 169.8834 | 0.3647471 |  | 53.13879 | 50.7225 | 50.73018 | 54.7598 | 77.97455 | 68.40489
306.8965 | 4.269398 | 172.0031 | 0.3643416 |  | 53.14528 | 50.76669 | 50.73922 | 54.80373 | 77.95652 | 68.33199
306.9961 | 4.268836 | 167.0656 | 0.3639531 |  | 53.14253 | 50.75012 | 50.74968 | 54.82014 | 77.85641 | 68.33722
307.0957 | 4.26875 | 167.9526 | 0.363515 |  | 53.18676 | 50.77143 | 50.78127 | 54.81924 | 77.85021 | 68.26746
307.1953125 | 4.268667 | 168.7563 | 0.3631618 |  | 53.1781 | 50.77935 | 50.77279 | 54.84944 | 77.77356 | 68.21423
307.2949 | 4.268701 | 174.4717 | 0.3627027 |  | 53.17682 | 50.76619 | 50.78363 | 54.86798 | 77.70755 | 68.21163
307.3945 | 4.268892 | 168.7978 | 0.3622841 |  | 53.1722 | 50.76755 | 50.8157 | 54.88826 | 77.69223 | 68.17632
307.4941 | 4.269263 | 170.2974 | 0.3618298 |  | 53.21481 | 50.80782 | 50.8111 | 54.93526 | 77.61163 | 68.15029
307.59375 | 4.268749 | 170.3433 | 0.3614545 |  | 53.23855 | 50.78468 | 50.80822 | 54.96679 | 77.58048 | 68.13585
307.6934 | 4.268727 | 171.8363 | 0.3610862 |  | 53.21146 | 50.81435 | 50.83395 | 54.97164 | 77.49682 | 68.09634
307.793 | 4.268401 | 173.6726 | 0.3606586 |  | 53.22684 | 50.82317 | 50.8259 | 55.00347 | 77.41052 | 68.07844
307.8926 | 4.269011 | 170.9739 | 0.3602595 |  | 53.26752 | 50.84009 | 50.86385 | 55.01311 | 77.3992 | 68.05947
307.9921875 | 4.269157 | 169.8759 | 0.3598714 |  | 53.26996 | 50.83542 | 50.82735 | 55.06494 | 77.39017 | 68.01434
308.0918 | 4.269267 | 164.3499 | 0.3594221 |  | 53.28571 | 50.84913 | 50.83821 | 55.04737 | 77.32559 | 68.01849
308.1914 | 4.269221 | 170.2175 | 0.359001 |  | 53.30396 | 50.83397 | 50.83137 | 55.0644 | 77.22794 | 67.96619
308.291 | 4.269278 | 173.1296 | 0.3585593 |  | 53.31601 | 50.86847 | 50.87277 | 55.07963 | 77.19598 | 67.93892
308.390625 | 4.268501 | 168.7143 | 0.3582132 |  | 53.32742 | 50.87738 | 50.85554 | 55.10154 | 77.1489 | 67.94111
308.4902 | 4.269143 | 169.1201 | 0.3578423 |  | 53.3228 | 50.84676 | 50.8641 | 55.0942 | 77.10976 | 67.88879
308.5898 | 4.26942 | 175.6594 | 0.3574436 |  | 53.3702 | 50.87051 | 50.85671 | 55.07559 | 77.02125 | 67.82858
308.6895 | 4.268344 | 169.7816 | 0.3569416 |  | 53.36269 | 50.91182 | 50.88783 | 55.07691 | 77.02779 | 67.79136
308.7890625 | 4.269116 | 167.5553 | 0.3565979 |  | 53.39832 | 50.92617 | 50.86115 | 55.15115 | 76.93658 | 67.7365
308.8887 | 4.268968 | 173.6118 | 0.3561625 |  | 53.3805 | 50.89003 | 50.88673 | 55.09958 | 76.89001 | 67.68474
308.9883 | 4.269255 | 165.2859 | 0.3557956 |  | 53.40705 | 50.92665 | 50.9143 | 55.12723 | 76.87762 | 67.5871
309.0879 | 4.269186 | 173.9419 | 0.3554056 |  | 53.41151 | 50.94776 | 50.88856 | 55.17062 | 76.87405 | 67.54771
309.1875 | 4.269112 | 170.9591 | 0.3550369 |  | 53.42321 | 50.9404 | 50.92389 | 55.17205 | 76.82372 | 67.46835
309.2871 | 4.268838 | 173.5416 | 0.3546049 |  | 53.42387 | 50.94678 | 50.91231 | 55.17008 | 76.71003 | 67.41441
309.3867 | 4.269566 | 168.6793 | 0.3542648 |  | 53.46981 | 50.95162 | 50.94347 | 55.17898 | 76.70646 | 67.33238
309.4863 | 4.269143 | 171.1305 | 0.3538533 |  | 53.44339 | 50.94844 | 50.94466 | 55.18807 | 76.66496 | 67.27139
309.5859375 | 4.269306 | 167.293 | 0.3534265 |  | 53.47615 | 51.01008 | 50.94027 | 55.21903 | 76.59844 | 67.16456
309.6855 | 4.269517 | 174.2937 | 0.3529945 |  | 53.49492 | 50.97136 | 50.94298 | 55.21556 | 76.55547 | 67.14233
309.7852 | 4.269457 | 165.2848 | 0.3526299 |  | 53.4965 | 50.97446 | 50.98516 | 55.24979 | 76.48701 | 67.10765
309.8848 | 4.269251 | 172.0241 | 0.3522753 |  | 53.49528 | 50.99713 | 50.99348 | 55.24395 | 76.46933 | 67.07221
309.984375 | 4.269134 | 166.7983 | 0.3518568 |  | 53.50594 | 51.00217 | 51.00262 | 55.26221 | 76.41599 | 67.0377
310.084 | 4.268916 | 166.1668 | 0.3515149 |  | 53.52291 | 51.01536 | 51.00031 | 55.27201 | 76.36825 | 67.00111
310.1836 | 4.269461 | 171.8981 | 0.3510741 |  | 53.52435 | 51.02659 | 51.00438 | 55.26245 | 76.33221 | 66.97343
310.2832 | 4.268838 | 167.802 | 0.3507195 |  | 53.53904 | 51.04414 | 50.99823 | 55.2827 | 76.28227 | 66.97446
310.3828125 | 4.269476 | 165.2216 | 0.3503354 |  | 53.54548 | 51.04826 | 51.04471 | 55.27439 | 76.20467 | 66.94853
310.4824 | 4.269009 | 168.2958 | 0.3499209 |  | 53.58215 | 51.07857 | 51.0186 | 55.29398 | 76.1818 | 66.90768
310.582 | 4.269513 | 170.5157 | 0.3495175 |  | 53.53938 | 51.08649 | 51.05302 | 55.32417 | 76.15345 | 66.91091
310.6816 | 4.269691 | 173.6813 | 0.3491269 |  | 53.59496 | 51.09752 | 51.03498 | 55.33001 | 76.09492 | 66.89268
310.78125 | 4.269301 | 169.3448 | 0.3487536 |  | 53.61392 | 51.07985 | 51.06586 | 55.35585 | 75.99752 | 66.89326
310.8809 | 4.269497 | 170.8297 | 0.3483763 |  | 53.61203 | 51.10086 | 51.04542 | 55.37077 | 75.93047 | 66.82986
310.9805 | 4.269499 | 169.0267 | 0.3480447 |  | 53.59784 | 51.12147 | 51.05454 | 55.37619 | 75.91441 | 66.86293
311.0801 | 4.269592 | 174.6353 | 0.3476743 |  | 53.64155 | 51.12419 | 51.05866 | 55.40412 | 75.89297 | 66.86416
311.1796875 | 4.269146 | 167.8018 | 0.3473082 |  | 53.61707 | 51.12078 | 51.03035 | 55.40212 | 75.86258 | 66.84755
311.2793 | 4.269055 | 171.4203 | 0.346899 |  | 53.68083 | 51.13206 | 51.09702 | 55.42651 | 75.8068 | 66.81736
311.3789 | 4.269454 | 169.2338 | 0.3465392 |  | 53.67716 | 51.1397 | 51.08299 | 55.44669 | 75.73756 | 66.77345
311.4785 | 4.269122 | 171.6121 | 0.3461016 |  | 53.68208 | 51.15197 | 51.10449 | 55.43937 | 75.70023 | 66.78012
311.578125 | 4.269311 | 170.6529 | 0.3457687 |  | 53.69501 | 51.16519 | 51.0842 | 55.4656 | 75.66856 | 66.74461
311.6777 | 4.269387 | 165.4698 | 0.3453457 |  | 53.70658 | 51.18756 | 51.09632 | 55.44212 | 75.62041 | 66.70793
311.7773 | 4.269881 | 168.0365 | 0.3450046 |  | 53.69992 | 51.17777 | 51.0993 | 55.47696 | 75.56512 | 66.69852
311.877 | 4.269268 | 166.0407 | 0.3446099 |  | 53.74731 | 51.18105 | 51.15755 | 55.45816 | 75.53063 | 66.68816
311.9765625 | 4.269044 | 172.3802 | 0.3442776 |  | 53.77596 | 51.19668 | 51.08894 | 55.46494 | 75.46969 | 66.55595
312.0762 | 4.268782 | 166.3167 | 0.3439222 |  | 53.7387 | 51.23755 | 51.14706 | 55.47885 | 75.44508 | 66.51485
312.1758 | 4.268957 | 162.9112 | 0.3435755 |  | 53.74032 | 51.22464 | 51.10995 | 55.48648 | 75.38682 | 66.46194
312.2754 | 4.269522 | 167.5163 | 0.343197 |  | 53.7775 | 51.23861 | 51.14503 | 55.46584 | 75.35283 | 66.38738
312.375 | 4.269577 | 170.4551 | 0.3428144 |  | 53.77127 | 51.23758 | 51.18096 | 55.47403 | 75.29343 | 66.31346
312.4746 | 4.269559 | 164.919 | 0.3425264 |  | 53.76604 | 51.29581 | 51.14406 | 55.49422 | 75.27164 | 66.23842
312.5742 | 4.269261 | 168.1604 | 0.3421214 |  | 53.77365 | 51.25711 | 51.16699 | 55.47903 | 75.22321 | 66.16266
312.6738 | 4.269651 | 166.3969 | 0.3417588 |  | 53.77613 | 51.31544 | 51.20055 | 55.51042 | 75.15903 | 66.08693
312.7734375 | 4.269116 | 168.1607 | 0.3414057 |  | 53.76481 | 51.28971 | 51.17974 | 55.54411 | 75.14296 | 66.06406
312.873 | 4.269805 | 170.3047 | 0.3409758 |  | 53.79666 | 51.29216 | 51.19535 | 55.52927 | 75.12054 | 66.03168
312.9727 | 4.26898 | 167.9447 | 0.3406438 |  | 53.8103 | 51.31075 | 51.20776 | 55.54595 | 75.05188 | 66.01453
313.0723 | 4.268843 | 169.0586 | 0.3403113 |  | 53.80606 | 51.31855 | 51.22109 | 55.5564 | 75.01845 | 65.95155
313.171875 | 4.269392 | 167.118 | 0.3398868 |  | 53.83446 | 51.32208 | 51.2345 | 55.56573 | 74.97856 | 65.90227
313.2715 | 4.26945 | 162.3079 | 0.339556 |  | 53.85264 | 51.33222 | 51.19305 | 55.59538 | 74.9164 | 65.83459
313.3711 | 4.269453 | 169.0898 | 0.3391948 |  | 53.86995 | 51.33502 | 51.25856 | 55.57829 | 74.86069 | 65.77898
313.4707 | 4.269792 | 164.9988 | 0.338823 |  | 53.89169 | 51.33444 | 51.25475 | 55.58833 | 74.85399 | 65.76036
313.5703125 | 4.269306 | 166.7607 | 0.3384667 |  | 53.89392 | 51.37221 | 51.27731 | 55.61649 | 74.78947 | 65.68914
313.6699 | 4.269758 | 167.8476 | 0.3381128 |  | 53.89783 | 51.36798 | 51.23766 | 55.62692 | 74.77396 | 65.603
313.7695 | 4.268549 | 165.1569 | 0.3377515 |  | 53.91563 | 51.38781 | 51.29934 | 55.63139 | 74.70412 | 65.54349
313.8691 | 4.269348 | 169.0402 | 0.3374502 |  | 53.91463 | 51.37149 | 51.2701 | 55.68777 | 74.64201 | 65.43429
313.96875 | 4.269498 | 167.6309 | 0.3370883 |  | 53.98272 | 51.39288 | 51.25768 | 55.72562 | 74.65762 | 65.42526
314.0684 | 4.269262 | 175.6724 | 0.3366718 |  | 53.99235 | 51.40121 | 51.28588 | 55.73957 | 74.59859 | 65.37077
314.168 | 4.26997 | 170.4355 | 0.3363019 |  | 54.01685 | 51.42202 | 51.2565 | 55.74529 | 74.56883 | 65.31634
314.2676 | 4.268794 | 164.0402 | 0.3359767 |  | 54.04755 | 51.4355 | 51.31528 | 55.77578 | 74.52299 | 65.24203
314.3671875 | 4.269535 | 172.3634 | 0.3356219 |  | 54.03964 | 51.45036 | 51.29691 | 55.7648 | 74.47918 | 65.19553
314.4668 | 4.269899 | 165.3757 | 0.3353043 |  | 54.06157 | 51.4664 | 51.30844 | 55.779 | 74.45966 | 65.15956
314.5664 | 4.269252 | 166.8426 | 0.3348937 |  | 54.10941 | 51.44546 | 51.30383 | 55.80442 | 74.39815 | 65.09876
314.666 | 4.269427 | 165.4048 | 0.3345231 |  | 54.11303 | 51.4739 | 51.31503 | 55.8246 | 74.36571 | 65.0749
314.765625 | 4.269314 | 164.6315 | 0.3341722 |  | 54.14151 | 51.50778 | 51.28547 | 55.83385 | 74.32247 | 65.04386
314.8652 | 4.269784 | 169.4747 | 0.3338296 |  | 54.16108 | 51.53804 | 51.35011 | 55.86394 | 74.30032 | 64.99232
314.9648 | 4.269623 | 163.4938 | 0.3335193 |  | 54.14846 | 51.52219 | 51.3202 | 55.84903 | 74.24487 | 64.95158
315.0645 | 4.269191 | 171.1549 | 0.3331186 |  | 54.15157 | 51.51827 | 51.34012 | 55.87285 | 74.20902 | 64.96249
315.1640625 | 4.269456 | 165.1849 | 0.3328042 |  | 54.16351 | 51.49299 | 51.31891 | 55.8986 | 74.20717 | 64.91596
315.2637 | 4.269651 | 167.8661 | 0.3323973 |  | 54.1519 | 51.51336 | 51.32982 | 55.90398 | 74.16087 | 64.86407
315.3633 | 4.269689 | 164.9236 | 0.3320872 |  | 54.12766 | 51.49873 | 51.35015 | 55.93601 | 74.09972 | 64.86662
315.4629 | 4.269425 | 171.1385 | 0.3317215 |  | 54.12756 | 51.50589 | 51.37298 | 55.95086 | 74.05174 | 64.83152
315.5625 | 4.269154 | 167.4448 | 0.3313628 |  | 54.13378 | 51.47155 | 51.35125 | 55.9603 | 74.01793 | 64.76504
315.6621 | 4.269648 | 163.1505 | 0.3310824 |  | 54.12052 | 51.49087 | 51.37827 | 55.99791 | 73.97544 | 64.75196
315.7617 | 4.269222 | 167.2629 | 0.3306685 |  | 54.11865 | 51.47839 | 51.3573 | 55.97229 | 73.92496 | 64.75744
315.8613 | 4.269536 | 171.4497 | 0.330364 |  | 54.10279 | 51.49869 | 51.38143 | 56.02588 | 73.89989 | 64.741
315.9609375 | 4.269556 | 163.6615 | 0.3299708 |  | 54.11056 | 51.51119 | 51.38508 | 56.0203 | 73.86315 | 64.7766
316.0605 | 4.270031 | 160.5726 | 0.3297204 |  | 54.07537 | 51.53585 | 51.40702 | 56.04063 | 73.84514 | 64.76054
316.1602 | 4.27032 | 162.5665 | 0.3293402493 |  | 54.06921 | 51.57746 | 51.43537 | 56.04218 | 73.80475 | 64.75378
316.2598 | 4.270078 | 166.6395 | 0.3289919 |  | 54.09878 | 51.56141 | 51.38287 | 56.07544 | 73.75383 | 64.76672
316.359375 | 4.27023 | 166.0838 | 0.3286717 |  | 54.10428 | 51.59168 | 51.43403 | 56.08625 | 73.69359 | 64.75996
316.459 | 4.270364 | 161.7337 | 0.3282901 |  | 54.09145 | 51.58981 | 51.41328 | 56.08947 | 73.68968 | 64.75105
316.5586 | 4.269794 | 164.1929 | 0.3279685 |  | 54.10365 | 51.61764 | 51.44893 | 56.07841 | 73.63149 | 64.76917
316.6582 | 4.269916 | 163.2434 | 0.3275785 |  | 54.12264 | 51.60224 | 51.42522 | 56.09426 | 73.6111 | 64.77897
316.7578125 | 4.269669 | 161.1299 | 0.3273003 |  | 54.10526 | 51.58506 | 51.44336 | 56.09881 | 73.57761 | 64.72477
316.8574 | 4.269213 | 169.4136 | 0.3269191 |  | 54.13495 | 51.6111 | 51.44594 | 56.09801 | 73.53838 | 64.72858
316.957 | 4.269188 | 165.1642 | 0.3265704 |  | 54.13795 | 51.60956 | 51.43546 | 56.13809 | 73.48941 | 64.71391
317.0566 | 4.268961 | 166.2016 | 0.3262253 |  | 54.15937 | 51.64851 | 51.4447 | 56.15851 | 73.4687 | 64.64263
317.15625 | 4.269531 | 164.274 | 0.3259009 |  | 54.17258 | 51.66114 | 51.47118 | 56.16615 | 73.43306 | 64.60744
317.2559 | 4.269421 | 158.8703 | 0.3255374 |  | 54.20605 | 51.66524 | 51.46758 | 56.19742 | 73.39736 | 64.57608
317.3555 | 4.269021 | 164.9724 | 0.3251867 |  | 54.21005 | 51.68214 | 51.5028 | 56.22047 | 73.33281 | 64.56142
317.4551 | 4.269831 | 161.3901 | 0.3248702 |  | 54.23455 | 51.70371 | 51.47844 | 56.21898 | 73.33679 | 64.51813
317.5546875 | 4.269931 | 161.5129 | 0.3245137 |  | 54.23968 | 51.70629 | 51.52888 | 56.23053 | 73.26272 | 64.47308
317.6543 | 4.269664 | 161.4717 | 0.3241977 |  | 54.2813 | 51.70589 | 51.50887 | 56.24756 | 73.23027 | 64.39158
317.7539 | 4.270087 | 164.3403 | 0.3238486 |  | 54.32465 | 51.75365 | 51.47387 | 56.23911 | 73.18365 | 64.35834
317.8535 | 4.269822 | 168.1174 | 0.3234908 |  | 54.31848 | 51.71084 | 51.5029 | 56.29174 | 73.17728 | 64.3171
317.953125 | 4.269096 | 161.2343 | 0.3231611 |  | 54.32368 | 51.74287 | 51.49161 | 56.28447 | 73.12208 | 64.29386
318.0527 | 4.26948 | 166.0426 | 0.3228378 |  | 54.33886 | 51.77623 | 51.54649 | 56.2691 | 73.08086 | 64.1912
318.1523 | 4.269765 | 165.7703 | 0.3225284 |  | 54.33888 | 51.76287 | 51.54573 | 56.31586 | 73.06594 | 64.1533
318.252 | 4.270292 | 164.4896 | 0.3221769 |  | 54.34446 | 51.77373 | 51.53608 | 56.32668 | 72.99312 | 64.06663
318.3515625 | 4.269713 | 167.2274 | 0.3218443 |  | 54.32902 | 51.79555 | 51.53404 | 56.33822 | 72.98207 | 64.02896
318.4512 | 4.269935 | 164.2761 | 0.321534 |  | 54.37395 | 51.80854 | 51.54039 | 56.36886 | 72.9249 | 63.97235
318.5508 | 4.269489 | 164.6112 | 0.3211843 |  | 54.35204 | 51.82281 | 51.54984 | 56.35756 | 72.90382 | 63.9891
318.6504 | 4.269967 | 162.4494 | 0.320888 |  | 54.37964 | 51.85974 | 51.57353 | 56.39003 | 72.85763 | 63.94471
318.75 | 4.26977 | 166.6626 | 0.3205917 |  | 54.37248 | 51.85213 | 51.55282 | 56.41142 | 72.81122 | 63.91131
318.8496 | 4.269034 | 164.9195 | 0.3202897 |  | 54.38131 | 51.88199 | 51.56656 | 56.39629 | 72.80923 | 63.87126
318.9492 | 4.269506 | 163.742 | 0.3199372 |  | 54.37287 | 51.85785 | 51.56228 | 56.41421 | 72.74562 | 63.87524
319.0488 | 4.269599 | 163.2289 | 0.31959 |  | 54.40894 | 51.8659 | 51.57458 | 56.45282 | 72.72855 | 63.9096
319.1484375 | 4.269509 | 168.0622 | 0.3192378 |  | 54.4082 | 51.873 | 51.56837 | 56.44386 | 72.6515 | 63.87169
319.248 | 4.26925 | 163.7062 | 0.3188979 |  | 54.4211 | 51.87227 | 51.60348 | 56.48338 | 72.60221 | 63.85407
319.3477 | 4.269632 | 164.8963 | 0.3185983 |  | 54.45222 | 51.91518 | 51.5925 | 56.44596 | 72.61694 | 63.88089
319.4473 | 4.269303 | 164.6119 | 0.3182775 |  | 54.45065 | 51.90565 | 51.59642 | 56.44911 | 72.53678 | 63.8866
319.546875 | 4.269758 | 165.4376 | 0.3179265 |  | 54.46722 | 51.94799 | 51.62983 | 56.44648 | 72.51701 | 63.86938
319.6465 | 4.269652 | 161.4288 | 0.3176466 |  | 54.50579 | 51.94415 | 51.63972 | 56.47744 | 72.48736 | 63.87907
319.7461 | 4.269509 | 160.4637 | 0.3173485 |  | 54.51302 | 51.95474 | 51.63253 | 56.45111 | 72.44352 | 63.86486
319.8457 | 4.269227 | 161.2716 | 0.3170187 |  | 54.50813 | 51.94331 | 51.62451 | 56.45839 | 72.4222 | 63.87799
319.9453125 | 4.269876 | 157.9705 | 0.3167388 |  | 54.51462 | 51.98732 | 51.66029 | 56.48164 | 72.397 | 63.88522
320.0449 | 4.269528 | 162.9586 | 0.3164319 |  | 54.56152 | 51.96055 | 51.66935 | 56.50276 | 72.3665 | 63.86868
320.1445 | 4.269618 | 159.3916 | 0.3160813 |  | 54.52509 | 51.98415 | 51.69063 | 56.48242 | 72.2999 | 63.87966
320.2441 | 4.269234 | 165.7439 | 0.3157733 |  | 54.55293 | 52.00748 | 51.69975 | 56.45285 | 72.2888 | 63.85064
320.34375 | 4.269865 | 164.1585 | 0.3154573 |  | 54.54865 | 52.01937 | 51.68484 | 56.47695 | 72.25022 | 63.84016
320.4434 | 4.268962 | 161.376 | 0.3151136 |  | 54.57951 | 52.00918 | 51.70843 | 56.46678 | 72.24401 | 63.87251
320.543 | 4.269277 | 162.6392 | 0.3147993 |  | 54.60704 | 51.99413 | 51.69572 | 56.45711 | 72.20686 | 63.84414
320.6426 | 4.269747 | 162.034 | 0.3145193 |  | 54.61437 | 52.02454 | 51.73238 | 56.46224 | 72.20433 | 63.84964
320.7421875 | 4.26964 | 162.5875 | 0.3141626 |  | 54.62164 | 52.01198 | 51.7183 | 56.49261 | 72.11583 | 63.83591
320.8418 | 4.269319 | 168.0294 | 0.3138807 |  | 54.62767 | 52.03629 | 51.78138 | 56.45878 | 72.10426 | 63.82401
320.9414 | 4.269523 | 165.4055 | 0.3135848 |  | 54.69172 | 52.05251 | 51.72387 | 56.47743 | 72.04727 | 63.82061
321.041 | 4.268885 | 166.6514 | 0.3132002 |  | 54.69751 | 52.08798 | 51.765625 | 56.47866 | 72.03227 | 63.82436
321.140625 | 4.269155 | 163.4485 | 0.3129161 |  | 54.70435 | 52.08338 | 51.75138 | 56.49461 | 72.01938 | 63.79482
321.2402 | 4.269566 | 163.0352 | 0.3126049 |  | 54.74163 | 52.09088 | 51.75385 | 56.50033 | 71.97875 | 63.7891
321.3398 | 4.269352 | 164.9931 | 0.31228 |  | 54.75703 | 52.1028 | 51.7748 | 56.47591 | 71.94859 | 63.78941
321.4395 | 4.269354 | 164.6356 | 0.3119736 |  | 54.78532 | 52.13847 | 51.78439 | 56.52946 | 71.90939 | 63.80252
321.5390625 | 4.268974 | 166.3454 | 0.3116193 |  | 54.79434 | 52.1067 | 51.79837 | 56.50742 | 71.84249 | 63.79413
321.6387 | 4.269172 | 164.3667 | 0.3113356 |  | 54.7987 | 52.15262 | 51.79604 | 56.541 | 71.82848 | 63.79735
321.7383 | 4.26902 | 164.8582 | 0.3109787 |  | 54.79576 | 52.18282 | 51.79602 | 56.5282 | 71.73279 | 63.74526
321.8379 | 4.26988 | 158.0938 | 0.3106788 |  | 54.82397 | 52.19122 | 51.78506 | 56.5615 | 71.68253 | 63.73048
321.9375 | 4.269315 | 165.5538 | 0.3104067 |  | 54.8298 | 52.1872 | 51.80339 | 56.56577 | 71.65822 | 63.72984
322.0371 | 4.268972 | 169.5968 | 0.3100566 |  | 54.82478 | 52.21031 | 51.81083 | 56.57209 | 71.60734 | 63.70748
322.1367 | 4.269819 | 163.0602 | 0.3097463 |  | 54.82041 | 52.25532 | 51.81212 | 56.57319 | 71.54594 | 63.69211
322.2363 | 4.268731 | 164.9088 | 0.3094337 |  | 54.83248 | 52.25627 | 51.78122 | 56.62834 | 71.5201 | 63.64772
322.3359375 | 4.268744 | 164.4251 | 0.309135 |  | 54.81234 | 52.23832 | 51.82289 | 56.59334 | 71.47843 | 63.62845
322.4355 | 4.26931 | 165.3784 | 0.30881 |  | 54.80858 | 52.26952 | 51.80622 | 56.63988 | 71.40006 | 63.57355
322.5352 | 4.26949 | 170.6771 | 0.3084928 |  | 54.81245 | 52.24783 | 51.83727 | 56.64856 | 71.40369 | 63.51106
322.6348 | 4.269803 | 167.5742 | 0.3082343 |  | 54.77303 | 52.21109 | 51.78571 | 56.65279 | 71.34299 | 63.45547
322.734375 | 4.268782 | 165.7692 | 0.3079059 |  | 54.77114 | 52.25975 | 51.8484 | 56.64825 | 71.31716 | 63.41328
322.834 | 4.26938 | 167.8998 | 0.3076306 |  | 54.78964 | 52.22638 | 51.81034 | 56.64621 | 71.29243 | 63.3411
322.9336 | 4.269062 | 169.8226 | 0.307271 |  | 54.78484 | 52.29353 | 51.83349 | 56.66679 | 71.24093 | 63.37759
323.0332 | 4.269093 | 163.1261 | 0.3070369 |  | 54.78524 | 52.299 | 51.82238 | 56.69434 | 71.21146 | 63.33889
323.1328125 | 4.268571 | 163.1357 | 0.3067148 |  | 54.77404 | 52.24142 | 51.83862 | 56.67913 | 71.17143 | 63.32822
323.2324 | 4.268231 | 168.7679 | 0.3063773 |  | 54.79256 | 52.2448 | 51.8591 | 56.68483 | 71.14077 | 63.26648
323.332 | 4.269387 | 166.388 | 0.3060996 |  | 54.78581 | 52.2827 | 51.83608 | 56.70165 | 71.14597 | 63.23159
323.4316 | 4.268699 | 169.5916 | 0.3058291 |  | 54.79111 | 52.24874 | 51.8522 | 56.72445 | 71.10034 | 63.24196
323.53125 | 4.269116 | 165.4727 | 0.3055207 |  | 54.76351 | 52.25314 | 51.82823 | 56.75749 | 71.05487 | 63.22586
323.6309 | 4.26882 | 168.0369 | 0.3052055 |  | 54.76033 | 52.26191 | 51.89528 | 56.72511 | 71.05062 | 63.21441
323.7305 | 4.268694 | 172.7102 | 0.3048979 |  | 54.77561 | 52.25914 | 51.86871 | 56.75748 | 71.00366 | 63.18211
323.8301 | 4.268898 | 165.3426 | 0.3045915 |  | 54.77836 | 52.28644 | 51.88832 | 56.80059 | 70.97768 | 63.17147
323.9296875 | 4.268719 | 169.0917 | 0.3043106 |  | 54.76866 | 52.25454 | 51.88388 | 56.8227 | 70.9406 | 63.15567
324.0293 | 4.268778 | 166.043 | 0.3039943 |  | 54.76161 | 52.25495 | 51.90265 | 56.85567 | 70.93243 | 63.14959
324.1289 | 4.268669 | 172.4117 | 0.3037217 |  | 54.76343 | 52.25611 | 51.91433 | 56.91158 | 70.89109 | 63.13224
324.2285 | 4.268622 | 167.9722 | 0.3034024 |  | 54.81608 | 52.27122 | 51.9156 | 56.85899 | 70.86562 | 63.12682
324.328125 | 4.267865 | 169.6654 | 0.303121 |  | 54.80879 | 52.28402 | 51.91442 | 56.83081 | 70.84238 | 63.08311
324.4277 | 4.269264 | 164.8486 | 0.3028011 |  | 54.79032 | 52.3233 | 51.93675 | 56.80582 | 70.82509 | 63.06485
324.5273 | 4.268645 | 166.7753 | 0.3025249 |  | 54.80521 | 52.30944 | 51.9231 | 56.83527 | 70.78069 | 63.05255
324.627 | 4.268275 | 161.2308 | 0.302204 |  | 54.84123 | 52.3267 | 51.86892 | 56.80095 | 70.74658 | 63.01678
324.7265625 | 4.268702 | 165.0799 | 0.301902 |  | 54.8267 | 52.34438 | 51.85781 | 56.82571 | 70.71602 | 63.00059
324.8262 | 4.268716 | 166.365 | 0.3016011 |  | 54.83768 | 52.35613 | 51.88118 | 56.83102 | 70.66951 | 63.00759
324.9258 | 4.269304 | 160.2217 | 0.3013499 |  | 54.86469 | 52.38903 | 51.85233 | 56.84986 | 70.67798 | 63.00579
325.0254 | 4.268802 | 162.8426 | 0.3009829 |  | 54.8558 | 52.3833 | 51.83035 | 56.86963 | 70.64927 | 63.01043
325.125 | 4.268515 | 165.8512 | 0.300698 |  | 54.85828 | 52.38824 | 51.85144 | 56.88113 | 70.60662 | 62.97061
325.2246 | 4.268797 | 168.6189 | 0.3004644 |  | 54.84672 | 52.41135 | 51.86123 | 56.87868 | 70.56934 | 62.95662
325.3242 | 4.268302 | 163.4321 | 0.3001133 |  | 54.93087 | 52.47252 | 51.88361 | 56.91108 | 70.5606 | 62.92164
325.4238 | 4.269179 | 171.4246 | 0.2998773 |  | 54.92072 | 52.43736 | 51.85508 | 56.91093 | 70.54002 | 62.92228
325.5234375 | 4.268851 | 168.2514 | 0.2995019 |  | 54.90985 | 52.46744 | 51.86523 | 56.93043 | 70.51227 | 62.90812
325.623 | 4.268226 | 161.2607 | 0.2992218 |  | 54.92321 | 52.47524 | 51.86599 | 56.93697 | 70.47639 | 62.89359
325.7227 | 4.268896 | 167.1852 | 0.298962 |  | 54.95906 | 52.48307 | 51.85411 | 56.93237 | 70.44553 | 62.88749
325.8223 | 4.268329 | 164.1979 | 0.2986279 |  | 54.96995 | 52.50034 | 51.87862 | 56.93754 | 70.41933 | 62.85281
325.921875 | 4.26836 | 173.201 | 0.2983439 |  | 54.96125 | 52.51385 | 51.84863 | 56.94052 | 70.38123 | 62.85511
326.0215 | 4.268264 | 170.2154 | 0.2981102 |  | 55.00346 | 52.53186 | 51.85022 | 56.92747 | 70.37454 | 62.81321
326.1211 | 4.26829 | 173.9351 | 0.297804 |  | 54.99647 | 52.5326 | 51.86669 | 56.93184 | 70.35703 | 62.82701
326.2207 | 4.268978 | 164.6516 | 0.2975209 |  | 55.02037 | 52.53953 | 51.88699 | 56.95562 | 70.32716 | 62.78925
326.3203125 | 4.268591 | 171.4383 | 0.2972466 |  | 55.02106 | 52.56319 | 51.8853 | 56.93679 | 70.31873 | 62.79564
326.4199 | 4.26839 | 168.5291 | 0.2969511 |  | 55.01888 | 52.58012 | 51.88873 | 56.92818 | 70.29047 | 62.75731
326.5195 | 4.268571 | 168.1762 | 0.2966411 |  | 55.07214 | 52.58469 | 51.86901 | 56.98429 | 70.29889 | 62.77357
326.6191 | 4.268327 | 168.6991 | 0.2963391 |  | 55.05231 | 52.59957 | 51.89986 | 56.95382 | 70.23857 | 62.76626
326.71875 | 4.268272 | 167.9299 | 0.2960764 |  | 55.04919 | 52.59964 | 51.87218 | 56.97258 | 70.20472 | 62.73914
326.8184 | 4.268635 | 166.0255 | 0.2957833 |  | 55.09737 | 52.59076 | 51.90158 | 56.94167 | 70.20431 | 62.74601
326.918 | 4.268306 | 165.6199 | 0.29542 |  | 55.09688 | 52.61362 | 51.91478 | 57.01162 | 70.17011 | 62.74505
327.0176 | 4.268694 | 171.732 | 0.2951708 |  | 55.14053 | 52.60836 | 51.90322 | 57.01793 | 70.14989 | 62.68881
327.1171875 | 4.268731 | 169.1577 | 0.2948056 |  | 55.14323 | 52.63318 | 51.87609 | 56.99913 | 70.14188 | 62.69719
327.2168 | 4.268413 | 172.3563 | 0.294601 |  | 55.14072 | 52.62722 | 51.94484 | 57.03142 | 70.08347 | 62.68384
327.3164 | 4.268409 | 167.4047 | 0.2942588 |  | 55.18077 | 52.64561 | 51.89469 | 57.05774 | 70.0654 | 62.65979
327.416 | 4.267729 | 168.0515 | 0.2940118 |  | 55.17332 | 52.63769 | 51.93461 | 57.01972 | 70.03594 | 62.62115
327.515625 | 4.268824 | 165.8587 | 0.2936645 |  | 55.19429 | 52.63108 | 51.90741 | 57.08295 | 70.02798 | 62.61876
327.6152 | 4.268522 | 165.9289 | 0.2933871 |  | 55.20277 | 52.63786 | 51.9183 | 57.04256 | 69.99664 | 62.59062
327.7148 | 4.268811 | 167.4076 | 0.2931143 |  | 55.20193 | 52.62567 | 51.93096 | 57.06989 | 69.9532 | 62.53948
327.8145 | 4.269152 | 166.061 | 0.2928219 |  | 55.19908 | 52.67226 | 51.94731 | 57.11952 | 69.93008 | 62.48623
327.9140625 | 4.268375 | 166.5518 | 0.2925371 |  | 55.18702 | 52.63748 | 51.92582 | 57.11341 | 69.92542 | 62.46961
328.0137 | 4.268609 | 171.3462 | 0.2922537 |  | 55.17089 | 52.65322 | 51.94778 | 57.12092 | 69.86859 | 62.40002
328.1133 | 4.268642 | 165.2376 | 0.2919627 |  | 55.17588 | 52.65989 | 51.94238 | 57.15047 | 69.84379 | 62.35852
328.2129 | 4.268643 | 161.1322 | 0.2916499 |  | 55.15905 | 52.65142 | 51.93465 | 57.13293 | 69.85447 | 62.32644
328.3125 | 4.268213 | 167.9773 | 0.2914074 |  | 55.15995 | 52.6614 | 51.9768 | 57.19961 | 69.80412 | 62.26439
328.4121 | 4.268415 | 166.5158 | 0.2910937 |  | 55.13822 | 52.65117 | 51.96274 | 57.22606 | 69.76888 | 62.27158
328.5117 | 4.268773 | 165.4634 | 0.2908387 |  | 55.14896 | 52.67279 | 51.9572 | 57.24224 | 69.76613 | 62.2281
328.6113 | 4.268612 | 167.5152 | 0.2905187 |  | 55.12433 | 52.65623 | 52.00928 | 57.25667 | 69.68257 | 62.2083
328.7109375 | 4.26877 | 163.2667 | 0.2902583 |  | 55.16122 | 52.67043 | 52.00198 | 57.25762 | 69.69011 | 62.21143
328.8105 | 4.269064 | 160.8134 | 0.2899717 |  | 55.14876 | 52.66949 | 52.00048 | 57.31099 | 69.63564 | 62.14108
328.9102 | 4.2683 | 160.9574 | 0.2896601 |  | 55.13348 | 52.65768 | 52.01603 | 57.32468 | 69.64436 | 62.09077
329.0098 | 4.268533 | 163.3767 | 0.2894074 |  | 55.11819 | 52.67989 | 52.03202 | 57.30348 | 69.59927 | 62.06874
329.109375 | 4.268967 | 166.9831 | 0.2891719 |  | 55.14798 | 52.68772 | 52.04424 | 57.28788 | 69.57944 | 62.0395
329.209 | 4.268662 | 157.0231 | 0.2889038 |  | 55.16545 | 52.6973 | 52.02747 | 57.33303 | 69.51203 | 62.03506
329.3086 | 4.268549 | 160.2844 | 0.2885845 |  | 55.18446 | 52.70396 | 52.05362 | 57.33168 | 69.50014 | 62.03933
329.4082 | 4.267909 | 167.167 | 0.2883478 |  | 55.16643 | 52.66479 | 52.06272 | 57.31077 | 69.46819 | 61.99461
329.5078125 | 4.26846 | 164.3517 | 0.2880803 |  | 55.17741 | 52.66381 | 52.05293 | 57.33338 | 69.41852 | 61.97844
329.6074 | 4.268958 | 161.6405 | 0.2878191 |  | 55.16578 | 52.69107 | 52.11558 | 57.33618 | 69.44246 | 61.97269
329.707 | 4.268691 | 160.6519 | 0.2875459 |  | 55.21325 | 52.68139 | 52.10563 | 57.34945 | 69.4119 | 61.96346
329.8066 | 4.268199 | 166.0868 | 0.2872806 |  | 55.22071 | 52.67108 | 52.11953 | 57.35836 | 69.36383 | 61.96195
329.90625 | 4.268884 | 165.436 | 0.287047 |  | 55.1832 | 52.68789 | 52.09053 | 57.35289 | 69.34022 | 61.94712
330.0059 | 4.268877 | 166.835 | 0.286781 |  | 55.20816 | 52.69402 | 52.13782 | 57.34885 | 69.32853 | 61.91579
330.1055 | 4.269329 | 169.3122 | 0.286507 |  | 55.23989 | 52.68379 | 52.12232 | 57.37603 | 69.29385 | 61.8935
330.2051 | 4.269044 | 167.89 | 0.2862132 |  | 55.18716 | 52.71804 | 52.1963 | 57.37806 | 69.25996 | 61.89182
330.3046875 | 4.268531 | 167.0082 | 0.2859755 |  | 55.20607 | 52.71459 | 52.1517 | 57.39182 | 69.24391 | 61.84938
330.4043 | 4.269161 | 170.4045 | 0.2857024 |  | 55.21695 | 52.71648 | 52.16671 | 57.36502 | 69.2392 | 61.85093
330.5039 | 4.269071 | 169.6535 | 0.285476 |  | 55.18727 | 52.73391 | 52.1813 | 57.36332 | 69.20673 | 61.80878
330.6035 | 4.268661 | 166.3301 | 0.2851234 |  | 55.17263 | 52.70677 | 52.19508 | 57.32884 | 69.19077 | 61.74606
330.703125 | 4.268885 | 165.5864 | 0.2848988 |  | 55.15583 | 52.74881 | 52.16829 | 57.33722 | 69.16508 | 61.68751
330.8027 | 4.268878 | 168.6645 | 0.2846565 |  | 55.15084 | 52.75174 | 52.2025 | 57.33283 | 69.13965 | 61.63427
330.9023 | 4.268854 | 167.3889 | 0.2843392 |  | 55.13999 | 52.7547 | 52.19907 | 57.39218 | 69.10713 | 61.60213
331.002 | 4.268426 | 167.5455 | 0.2840881 |  | 55.1428 | 52.76347 | 52.21486 | 57.39912 | 69.07587 | 61.55973
331.1015625 | 4.269115 | 166.4183 | 0.2838103 |  | 55.13797 | 52.76297 | 52.16152 | 57.37359 | 69.05482 | 61.50581
331.2012 | 4.26894 | 166.6471 | 0.2835624 |  | 55.14658 | 52.75984 | 52.2021 | 57.40721 | 68.9932 | 61.48946
331.3008 | 4.269289 | 169.0552 | 0.2832422 |  | 55.16011 | 52.76569 | 52.2083 | 57.42041 | 68.96986 | 61.46543
331.4004 | 4.269692 | 174.2632 | 0.282936 |  | 55.21161 | 52.78104 | 52.21053 | 57.43691 | 68.92371 | 61.4582
331.5 | 4.26959 | 164.7349 | 0.2826707 |  | 55.24889 | 52.81752 | 52.20412 | 57.43259 | 68.93557 | 61.43941
331.5996 | 4.268895 | 167.7553 | 0.2823888 |  | 55.23676 | 52.76536 | 52.20484 | 57.43958 | 68.88584 | 61.38103
331.6992 | 4.269877 | 163.5563 | 0.2821473 |  | 55.25891 | 52.8086 | 52.16978 | 57.46498 | 68.84457 | 61.35217
331.7988 | 4.269619 | 170.9958 | 0.2818972 |  | 55.29389 | 52.83796 | 52.21233 | 57.48315 | 68.85601 | 61.32817
331.8984375 | 4.269245 | 163.3966 | 0.2816261 |  | 55.27134 | 52.80562 | 52.22276 | 57.50694 | 68.82539 | 61.31242
331.998 | 4.269351 | 160.9955 | 0.2813286 |  | 55.32101 | 52.8077 | 52.18969 | 57.53074 | 68.79118 | 61.27782
332.0977 | 4.268871 | 166.5058 | 0.2810532 |  | 55.33525 | 52.81353 | 52.25877 | 57.53223 | 68.7849 | 61.22905
332.1973 | 4.269772 | 165.4276 | 0.2808104 |  | 55.36465 | 52.81564 | 52.22934 | 57.56431 | 68.73608 | 61.25021
332.296875 | 4.269753 | 166.7332 | 0.2805063 |  | 55.38876 | 52.80026 | 52.24435 | 57.60057 | 68.73726 | 61.23224
332.3965 | 4.269536 | 165.9298 | 0.2802581 |  | 55.35484 | 52.83652 | 52.23951 | 57.6161 | 68.70975 | 61.13816
332.4961 | 4.269364 | 165.4816 | 0.2799753 |  | 55.37519 | 52.8452 | 52.26371 | 57.64868 | 68.67013 | 61.13786
332.5957 | 4.270384 | 163.0584 | 0.2796749 |  | 55.3914 | 52.80721 | 52.29562 | 57.67095 | 68.67203 | 61.08546
332.6953125 | 4.268975 | 163.1856 | 0.2794713 |  | 55.38919 | 52.84535 | 52.32505 | 57.70027 | 68.61199 | 61.05316
332.7949 | 4.269869 | 167.3789 | 0.2791382 |  | 55.39154 | 52.86052 | 52.29889 | 57.73081 | 68.6309 | 61.004
332.8945 | 4.269526 | 163.6991 | 0.278939 |  | 55.41454 | 52.86749 | 52.31145 | 57.77761 | 68.59088 | 60.94321
332.9941 | 4.269272 | 164.8498 | 0.2786518 |  | 55.4096 | 52.82826 | 52.34912 | 57.7688 | 68.5446 | 60.88433
333.09375 | 4.269726 | 168.0732 | 0.2784191 |  | 55.41246 | 52.83835 | 52.3742 | 57.80262 | 68.51746 | 60.85463
333.1934 | 4.269547 | 167.0296 | 0.2781228 |  | 55.41557 | 52.84127 | 52.3649 | 57.79755 | 68.49873 | 60.79667
333.293 | 4.270072 | 165.7252 | 0.2778771 |  | 55.40594 | 52.88121 | 52.34803 | 57.78067 | 68.49469 | 60.79355
333.3926 | 4.269618 | 171.8147 | 0.2776371 |  | 55.43571 | 52.85669 | 52.35587 | 57.83419 | 68.46897 | 60.74751
333.4921875 | 4.269858 | 166.3536 | 0.2773165 |  | 55.4425 | 52.87274 | 52.37326 | 57.83122 | 68.45981 | 60.69098
333.5918 | 4.270304 | 167.8599 | 0.2770526 |  | 55.44702 | 52.91246 | 52.38018 | 57.79945 | 68.43449 | 60.65762
333.6914 | 4.270187 | 163.3799 | 0.2768199 |  | 55.4404 | 52.92511 | 52.406 | 57.81515 | 68.41474 | 60.64204
333.791 | 4.270087 | 163.4553 | 0.2765353 |  | 55.47099 | 52.88612 | 52.38586 | 57.81631 | 68.40074 | 60.5331
333.890625 | 4.269428 | 170.9006 | 0.2763044 |  | 55.48787 | 52.8988 | 52.44663 | 57.82298 | 68.36474 | 60.48398
333.9902 | 4.269419 | 164.3779 | 0.2760298 |  | 55.49948 | 52.92081 | 52.42692 | 57.82129 | 68.36024 | 60.45928
334.0898 | 4.269738 | 164.1106 | 0.2757602 |  | 55.52163 | 52.93826 | 52.41802 | 57.84379 | 68.35558 | 60.44993
334.1895 | 4.270082 | 172.1419 | 0.2755058 |  | 55.52473 | 52.92586 | 52.4599 | 57.82834 | 68.29751 | 60.40776
334.2890625 | 4.269531 | 167.5088 | 0.2752436 |  | 55.56003 | 52.94873 | 52.45388 | 57.85428 | 68.26407 | 60.40439
334.3887 | 4.270348 | 170.5855 | 0.2749557 |  | 55.56207 | 52.9608 | 52.44234 | 57.84073 | 68.27779 | 60.36536
334.4883 | 4.27021 | 170.007 | 0.274636 |  | 55.58235 | 52.96803 | 52.4469 | 57.86179 | 68.20782 | 60.35583
334.5879 | 4.270104 | 168.8875 | 0.2743708 |  | 55.61578 | 52.97361 | 52.44513 | 57.85986 | 68.20082 | 60.33456
334.6875 | 4.270223 | 168.8105 | 0.2741662 |  | 55.65367 | 52.96519 | 52.46354 | 57.83553 | 68.23175 | 60.33864
334.7871 | 4.270303 | 167.7157 | 0.27386 |  | 55.66327 | 52.98415 | 52.47199 | 57.86023 | 68.19903 | 60.3359
334.8867 | 4.27033 | 167.8392 | 0.2735541 |  | 55.65876 | 53.02007 | 52.48576 | 57.82807 | 68.19231 | 60.32207
334.9863 | 4.270353 | 159.2016 | 0.2733667 |  | 55.67373 | 53.00179 | 52.48771 | 57.87738 | 68.1523 | 60.33496
335.0859375 | 4.269959 | 166.0567 | 0.2731435 |  | 55.70852 | 53.04079 | 52.47326 | 57.83939 | 68.12534 | 60.29778
335.1855 | 4.270207 | 165.8712 | 0.2728104 |  | 55.6917 | 53.03817 | 52.4743 | 57.85723 | 68.1115 | 60.28452
335.2852 | 4.269952 | 170.1006 | 0.2726328 |  | 55.73621 | 53.0382 | 52.4816 | 57.84085 | 68.0974 | 60.25094
335.3848 | 4.270078 | 171.084 | 0.2723526 |  | 55.73024 | 53.05743 | 52.484 | 57.83064 | 68.08797 | 60.26707
335.484375 | 4.270662 | 170.8707 | 0.2720647 |  | 55.77187 | 53.07269 | 52.48506 | 57.86221 | 68.06797 | 60.25018
335.584 | 4.270011 | 168.4872 | 0.2718234 |  | 55.77213 | 53.07241 | 52.50566 | 57.85992 | 68.042 | 60.22032
335.6836 | 4.269486 | 165.7803 | 0.2715673 |  | 55.77915 | 53.08644 | 52.53961 | 57.84327 | 68.02767 | 60.20201
335.7832 | 4.270052 | 167.4938 | 0.271334 |  | 55.76587 | 53.09609 | 52.48254 | 57.87563 | 68.01505 | 60.19885
335.8828125 | 4.270679 | 167.0474 | 0.2710538 |  | 55.82058 | 53.10918 | 52.53542 | 57.83926 | 67.98969 | 60.14614
335.9824 | 4.270737 | 167.1652 | 0.2707836 |  | 55.81201 | 53.09433 | 52.49231 | 57.86547 | 67.9699 | 60.18512
336.082 | 4.270349 | 169.0554 | 0.2705329 |  | 55.84114 | 53.14534 | 52.53349 | 57.86145 | 67.9297 | 60.15572
336.1816 | 4.270335 | 169.3872 | 0.2702502 |  | 55.84982 | 53.10231 | 52.52909 | 57.86517 | 67.91276 | 60.17168
336.28125 | 4.270798 | 167.0895 | 0.2700173 |  | 55.86671 | 53.14091 | 52.54441 | 57.88354 | 67.89288 | 60.19218
336.3809 | 4.270468 | 168.3457 | 0.2697298 |  | 55.88897 | 53.13246 | 52.52035 | 57.86324 | 67.8701 | 60.16795
336.4805 | 4.270579 | 161.908 | 0.2695293 |  | 55.9075 | 53.13326 | 52.55615 | 57.88605 | 67.86801 | 60.1469
336.5801 | 4.270235 | 167.5949 | 0.2692239 |  | 55.88541 | 53.14004 | 52.54866 | 57.89442 | 67.83929 | 60.11375
336.6796875 | 4.269742 | 166.2955 | 0.2690204 |  | 55.884 | 53.18269 | 52.55669 | 57.85858 | 67.80681 | 60.14595
336.7793 | 4.270086 | 168.8937 | 0.26882 |  | 55.91896 | 53.16497 | 52.55899 | 57.90818 | 67.78487 | 60.14553
336.8789 | 4.270709 | 167.6202 | 0.268509 |  | 55.92069 | 53.19748 | 52.55349 | 57.87895 | 67.75909 | 60.12123
336.9785 | 4.270415 | 172.2039 | 0.2683035 |  | 55.97006 | 53.16038 | 52.52934 | 57.89914 | 67.73523 | 60.08471
337.078125 | 4.27099 | 164.3239 | 0.2680311 |  | 55.92134 | 53.22275 | 52.56587 | 57.91611 | 67.69686 | 60.05568
337.1777 | 4.27064 | 169.4307 | 0.2677544 |  | 55.97911 | 53.18512 | 52.57952 | 57.92305 | 67.71128 | 60.06419
337.2773 | 4.270348 | 169.6016 | 0.2674683 |  | 55.9548 | 53.22809 | 52.5766 | 57.92018 | 67.69135 | 60.02056
337.377 | 4.270926 | 164.7648 | 0.2672385 |  | 55.97324 | 53.2075 | 52.52843 | 57.94199 | 67.62576 | 59.98491
337.4765625 | 4.270828 | 166.2009 | 0.2669948 |  | 55.95707 | 53.22586 | 52.57761 | 57.97708 | 67.58229 | 59.96922
337.5762 | 4.270564 | 171.2319 | 0.2667657 |  | 55.9652 | 53.26008 | 52.57739 | 57.97508 | 67.59299 | 59.92811
337.6758 | 4.270557 | 173.0241 | 0.2664994 |  | 55.96474 | 53.2191 | 52.57765 | 57.96359 | 67.55653 | 59.90178
337.7754 | 4.270444 | 173.3099 | 0.266289 |  | 55.95034 | 53.22543 | 52.58463 | 58.0057 | 67.52861 | 59.88533
337.875 | 4.270227 | 170.605 | 0.266006 |  | 55.95259 | 53.24033 | 52.57682 | 58.02525 | 67.4888 | 59.87661
337.9746 | 4.270462 | 171.8667 | 0.2657976 |  | 55.94182 | 53.26333 | 52.58823 | 58.03332 | 67.46764 | 59.85363
338.0742 | 4.27009 | 171.8056 | 0.265574 |  | 55.90268 | 53.28318 | 52.55837 | 58.07147 | 67.42834 | 59.82155
338.1738 | 4.270181 | 171.1726 | 0.2652613 |  | 55.91335 | 53.25644 | 52.58311 | 58.0464 | 67.42283 | 59.80091
338.2734375 | 4.270326 | 167.2536 | 0.2649957 |  | 55.88273 | 53.2761 | 52.58719 | 58.09065 | 67.39631 | 59.75629
338.373 | 4.270697 | 165.9264 | 0.2647601 |  | 55.85918 | 53.28658 | 52.59512 | 58.12442 | 67.38731 | 59.71149
338.4727 | 4.270997 | 163.2343 | 0.2645204 |  | 55.85637 | 53.29148 | 52.61061 | 58.15582 | 67.34905 | 59.69974
338.5723 | 4.270417 | 169.4829 | 0.2642629 |  | 55.88903 | 53.30022 | 52.5945 | 58.16785 | 67.32822 | 59.68655
338.671875 | 4.271439 | 166.8735 | 0.2639993 |  | 55.84283 | 53.26725 | 52.60642 | 58.18173 | 67.31502 | 59.64003
338.7715 | 4.269957 | 170.3986 | 0.2637409 |  | 55.85748 | 53.29682 | 52.60649 | 58.18333 | 67.26552 | 59.59192
338.8711 | 4.270626 | 167.2948 | 0.2635113 |  | 55.84442 | 53.28555 | 52.60884 | 58.20188 | 67.26021 | 59.55383
338.9707 | 4.270605 | 162.3972 | 0.2632583 |  | 55.81163 | 53.28789 | 52.61787 | 58.21308 | 67.22711 | 59.56126
339.0703125 | 4.270779 | 167.3395 | 0.2630279 |  | 55.77866 | 53.26837 | 52.63076 | 58.21991 | 67.21075 | 59.49704
339.1699 | 4.270607 | 166.9182 | 0.2627851 |  | 55.77297 | 53.26747 | 52.63487 | 58.23871 | 67.20292 | 59.47612
339.2695 | 4.270271 | 168.1682 | 0.2625043 |  | 55.7553 | 53.29511 | 52.64821 | 58.20523 | 67.15455 | 59.43614
339.3691 | 4.270511 | 167.4088 | 0.262276 |  | 55.7215 | 53.30509 | 52.66155 | 58.18919 | 67.12228 | 59.43756
339.46875 | 4.270722 | 167.8761 | 0.262022 |  | 55.7296 | 53.26894 | 52.6562 | 58.18746 | 67.12141 | 59.41069
339.5684 | 4.270403 | 170.5497 | 0.2617677 |  | 55.70728 | 53.29077 | 52.69656 | 58.19521 | 67.06801 | 59.37553
339.668 | 4.270671 | 167.1265 | 0.2615202 |  | 55.71548 | 53.25237 | 52.66913 | 58.16923 | 67.08017 | 59.33633
339.7676 | 4.27035 | 171.308 | 0.2612765 |  | 55.6943 | 53.28151 | 52.66468 | 58.14124 | 67.00462 | 59.33133
339.8671875 | 4.270623 | 171.6445 | 0.2609759 |  | 55.71741 | 53.27664 | 52.65912 | 58.13262 | 66.95439 | 59.28903
339.9668 | 4.271426 | 170.641 | 0.2607688 |  | 55.70673 | 53.28765 | 52.68822 | 58.1107 | 66.95901 | 59.30153
340.0664 | 4.270895 | 171.1129 | 0.2605353 |  | 55.67627 | 53.33943 | 52.68164 | 58.08833 | 66.91593 | 59.28429
340.166 | 4.270178 | 167.9394 | 0.2602753 |  | 55.68272 | 53.31262 | 52.67668 | 58.09679 | 66.86761 | 59.27926
340.265625 | 4.271126 | 169.1284 | 0.2600045 |  | 55.63763 | 53.34122 | 52.67485 | 58.06778 | 66.87758 | 59.26139
340.3652 | 4.270453 | 171.5488 | 0.2597869 |  | 55.63438 | 53.33577 | 52.65388 | 58.11916 | 66.83273 | 59.2299
340.4648 | 4.270364 | 172.0198 | 0.2595564 |  | 55.59133 | 53.35737 | 52.6483 | 58.094 | 66.81214 | 59.22329
340.5645 | 4.270307 | 171.3827 | 0.2593273 |  | 55.55302 | 53.36909 | 52.61061 | 58.1176 | 66.81944 | 59.24703
340.6640625 | 4.270751 | 169.3138 | 0.2590253 |  | 55.55288 | 53.34794 | 52.63655 | 58.10942 | 66.75018 | 59.17904
340.7637 | 4.271001 | 169.4328 | 0.2587612 |  | 55.55943 | 53.33866 | 52.63879 | 58.12614 | 66.73032 | 59.15114
340.8633 | 4.2709 | 175.374 | 0.2585123 |  | 55.52686 | 53.29761 | 52.64735 | 58.12652 | 66.7213 | 59.17246
340.9629 | 4.270485 | 166.9847 | 0.2582608 |  | 55.50696 | 53.26218 | 52.68095 | 58.14414 | 66.63673 | 59.14017
341.0625 | 4.270877 | 169.5061 | 0.2580346 |  | 55.46703 | 53.28956 | 52.67484 | 58.17399 | 66.67152 | 59.12511
341.1621 | 4.271013 | 169.4195 | 0.2577502 |  | 55.48176 | 53.24224 | 52.69501 | 58.17788 | 66.6207 | 59.10501
341.2617 | 4.271196 | 170.4708 | 0.2575462 |  | 55.50518 | 53.24338 | 52.69462 | 58.18108 | 66.59534 | 59.10915
341.3613 | 4.271265 | 170.8974 | 0.2572969 |  | 55.47997 | 53.26004 | 52.71207 | 58.19563 | 66.61675 | 59.07325
341.4609375 | 4.270739 | 169.1161 | 0.2570685 |  | 55.48045 | 53.25176 | 52.71674 | 58.19956 | 66.61012 | 59.07244
341.5605 | 4.27087 | 171.2464 | 0.2568221 |  | 55.48835 | 53.2532 | 52.7597 | 58.17622 | 66.55276 | 59.06635
341.6602 | 4.270954 | 170.12 | 0.2565443 |  | 55.45606 | 53.26192 | 52.72397 | 58.18999 | 66.51213 | 59.04868
341.7598 | 4.271435 | 163.5788 | 0.256323 |  | 55.44316 | 53.28424 | 52.75293 | 58.16783 | 66.5039 | 59.03528
341.859375 | 4.270664 | 171.8598 | 0.2560298 |  | 55.45296 | 53.30195 | 52.74543 | 58.21761 | 66.46944 | 59.03884
341.959 | 4.270905 | 169.741 | 0.2558186 |  | 55.45924 | 53.32685 | 52.76897 | 58.21751 | 66.4552 | 59.05207
342.0586 | 4.271072 | 168.6476 | 0.2555892 |  | 55.45223 | 53.30331 | 52.74628 | 58.2177 | 66.43709 | 59.04922
342.1582 | 4.271584 | 165.3203 | 0.2553172 |  | 55.45412 | 53.32378 | 52.76986 | 58.197 | 66.41883 | 59.03483
342.2578125 | 4.270962 | 167.201 | 0.255067 |  | 55.48862 | 53.30053 | 52.72581 | 58.21708 | 66.40836 | 59.01044
342.3574 | 4.271495 | 170.2015 | 0.2548607 |  | 55.48585 | 53.31232 | 52.76294 | 58.2459 | 66.38937 | 59.01733
342.457 | 4.271201 | 169.1807 | 0.2545859 |  | 55.52292 | 53.32025 | 52.7566 | 58.23677 | 66.36901 | 58.99861
342.5566 | 4.2714 | 170.1696 | 0.2543428 |  | 55.50478 | 53.34718 | 52.76044 | 58.25521 | 66.34313 | 59.04549
342.65625 | 4.27065 | 175.3149 | 0.2540852 |  | 55.51733 | 53.3333 | 52.74707 | 58.24808 | 66.33404 | 59.00953
342.7559 | 4.270507 | 171.197 | 0.2538814 |  | 55.52383 | 53.35303 | 52.75704 | 58.27 | 66.33604 | 59.05232
342.8555 | 4.271138 | 171.8459 | 0.2536236 |  | 55.53626 | 53.38181 | 52.73934 | 58.29066 | 66.28957 | 59.02353
342.9551 | 4.27061 | 171.4686 | 0.2533804 |  | 55.56529 | 53.3827 | 52.72278 | 58.29618 | 66.28628 | 59.04653
343.0546875 | 4.270867 | 170.8603 | 0.2531701 |  | 55.56341 | 53.38964 | 52.73479 | 58.3391 | 66.28808 | 59.0149
343.1543 | 4.271108 | 169.6328 | 0.2529363 |  | 55.55715 | 53.4044 | 52.77617 | 58.32137 | 66.26195 | 59.05697
343.2539 | 4.270761 | 169.333 | 0.252656 |  | 55.56736 | 53.37396 | 52.75521 | 58.35129 | 66.2129 | 59.05028
343.3535 | 4.270787 | 172.3048 | 0.2523989 |  | 55.57732 | 53.39228 | 52.75934 | 58.3902 | 66.20557 | 59.06199
343.453125 | 4.270547 | 172.1966 | 0.2521362 |  | 55.5704 | 53.36582 | 52.80236 | 58.39811 | 66.16248 | 59.0619
343.5527 | 4.271015 | 175.7781 | 0.2519539 |  | 55.59335 | 53.36132 | 52.79547 | 58.40338 | 66.1457 | 59.054
343.6523 | 4.271214 | 175.0404 | 0.2517133 |  | 55.59942 | 53.35645 | 52.79757 | 58.46058 | 66.14436 | 59.02858
343.752 | 4.270761 | 172.7013 | 0.2514429 |  | 55.59914 | 53.32217 | 52.80405 | 58.46321 | 66.12375 | 59.05751
343.8515625 | 4.270559 | 173.4329 | 0.2512254 |  | 55.61149 | 53.33565 | 52.84027 | 58.45981 | 66.10005 | 59.04244
343.9512 | 4.270514 | 178.1034 | 0.2509425 |  | 55.59612 | 53.33906 | 52.82822 | 58.50854 | 66.0778 | 59.0383
344.0508 | 4.270027 | 171.9822 | 0.250781 |  | 55.58273 | 53.30731 | 52.88168 | 58.52999 | 66.04469 | 59.04703
344.1504 | 4.270248 | 173.3773 | 0.2505253 |  | 55.61731 | 53.29955 | 52.85873 | 58.5229 | 66.03482 | 59.05001
344.25 | 4.27111 | 168.1251 | 0.2503092 |  | 55.59577 | 53.24091 | 52.90257 | 58.51534 | 66.01717 | 59.04731
344.3496 | 4.271062 | 174.2288 | 0.2500835 |  | 55.58749 | 53.20531 | 52.91082 | 58.54671 | 66.02045 | 59.03583
344.4492 | 4.270995 | 170.8901 | 0.2498209 |  | 55.59299 | 53.18267 | 52.92033 | 58.52958 | 65.95676 | 59.04075
344.5488 | 4.271148 | 175.212 | 0.2495787 |  | 55.5934 | 53.19427 | 52.9032 | 58.57063 | 65.97204 | 59.06205
344.6484375 | 4.27099 | 175.9525 | 0.2493394 |  | 55.5794 | 53.17457 | 52.92508 | 58.54642 | 65.92742 | 59.0528
344.748 | 4.270835 | 173.5188 | 0.2491098 |  | 55.60013 | 53.15471 | 52.91005 | 58.53524 | 65.93085 | 59.04338
344.8477 | 4.271516 | 174.1431 | 0.2488599 |  | 55.60918 | 53.16674 | 52.93328 | 58.5059 | 65.88412 | 59.0533
344.9473 | 4.271189 | 170.7851 | 0.2486216 |  | 55.56719 | 53.13696 | 52.95264 | 58.50842 | 65.91491 | 59.00119
345.046875 | 4.271037 | 177.4018 | 0.2484208 |  | 55.61687 | 53.15361 | 52.9282 | 58.50626 | 65.86523 | 58.9859
345.1465 | 4.271545 | 175.8966 | 0.2481701 |  | 55.61044 | 53.13857 | 52.94271 | 58.48832 | 65.85318 | 59.00425
345.2461 | 4.270159 | 174.9982 | 0.2479587 |  | 55.63223 | 53.16028 | 52.91533 | 58.4876 | 65.82252 | 58.99833
345.3457 | 4.270577 | 180.6316 | 0.2477112 |  | 55.65493 | 53.17529 | 52.9552 | 58.45815 | 65.80225 | 58.9595
345.4453125 | 4.271092 | 171.1232 | 0.2474968 |  | 55.64285 | 53.16163 | 52.94287 | 58.46212 | 65.77812 | 58.9144
345.5449 | 4.271612 | 169.3806 | 0.2472345 |  | 55.64931 | 53.18166 | 52.94976 | 58.43256 | 65.71886 | 58.92852
345.6445 | 4.271301 | 175.1707 | 0.2470594 |  | 55.68126 | 53.21072 | 52.94057 | 58.41039 | 65.71035 | 58.90565
345.7441 | 4.27089 | 173.9893 | 0.2468219 |  | 55.68491 | 53.24756 | 52.91392 | 58.40597 | 65.71214 | 58.88896
345.84375 | 4.271122 | 174.8941 | 0.246226 |  | 55.69776 | 53.2182 | 52.93982 | 58.41148 | 65.68797 | 58.89041
345.9434 | 4.271055 | 175.2284 | 0.2458881 |  | 55.73915 | 53.27694 | 52.95492 | 58.41821 | 65.65327 | 58.86549
346.043 | 4.27028 | 175.4883 | 0.2456527 |  | 55.74872 | 53.30666 | 52.93169 | 58.39941 | 65.61594 | 58.79558
346.1426 | 4.271049 | 174.3133 | 0.2453925 |  | 55.73828125 | 53.31485 | 52.93712 | 58.36919 | 65.6044 | 58.78439
346.2421875 | 4.271241 | 175.8087 | 0.2451616 |  | 55.73331 | 53.34323 | 52.94423 | 58.33688 | 65.61256 | 58.77481
346.3418 | 4.270192 | 179.3235 | 0.2449241 |  | 55.7206 | 53.3572 | 52.93901 | 58.31259 | 65.55486 | 58.71695
346.4414 | 4.270366 | 173.7156 | 0.2446701 |  | 55.70797 | 53.36274 | 52.94753 | 58.32633 | 65.56898 | 58.69989
346.541 | 4.270914 | 171.6406 | 0.244465 |  | 55.6783 | 53.36266 | 52.9305 | 58.29126 | 65.49969 | 58.68547
346.640625 | 4.271125 | 170.847 | 0.244251 |  | 55.64911 | 53.36547 | 52.93808 | 58.28352 | 65.5059 | 58.6506
346.7402 | 4.270779 | 168.3837 | 0.2439764 |  | 55.67365 | 53.33913 | 52.95197 | 58.29567 | 65.46209 | 58.59311
346.8398 | 4.271646 | 172.76 | 0.2437398 |  | 55.63089 | 53.39461 | 52.96344 | 58.32944 | 65.41998 | 58.56543
346.9395 | 4.270643 | 177.7582 | 0.2435541 |  | 55.6351 | 53.34274 | 52.95185 | 58.31274 | 65.40163 | 58.52263
347.0390625 | 4.27059 | 173.2306 | 0.2432888 |  | 55.64508 | 53.38088 | 52.98138 | 58.34313 | 65.38024 | 58.44705
347.1387 | 4.271196 | 174.9283 | 0.2430718 |  | 55.60365 | 53.35522 | 52.91656 | 58.36693 | 65.36669 | 58.39288
347.2383 | 4.271428 | 173.2718 | 0.2428771 |  | 55.60146 | 53.3392 | 52.9327 | 58.33508 | 65.3452 | 58.34386
347.3379 | 4.271001 | 174.9795 | 0.2425982 |  | 55.55845 | 53.28932 | 52.92868 | 58.35984 | 65.33224 | 58.2641
347.4375 | 4.271048 | 175.4045 | 0.2423971 |  | 55.56448 | 53.28451 | 52.9549 | 58.38676 | 65.24273 | 58.19947
347.5371 | 4.270522 | 174.4992 | 0.2422191 |  | 55.50902 | 53.31152 | 52.91393 | 58.38206 | 65.21021 | 58.15596
347.6367 | 4.270974 | 173.1356 | 0.2419851 |  | 55.48235 | 53.3684 | 52.92402 | 58.44891 | 65.18624 | 58.05941
347.7363 | 4.271117 | 172.5479 | 0.2417578 |  | 55.49884 | 53.32833 | 52.85357 | 58.39762 | 65.16373 | 58.01334
347.8359375 | 4.270537 | 178.5381 | 0.2415594 |  | 55.49665 | 53.3174 | 52.82436 | 58.35367 | 65.14649 | 57.97499
347.9355 | 4.271154 | 174.2791 | 0.2413881 |  | 55.50609 | 53.32342 | 52.8221 | 58.32068 | 65.12543 | 57.93133
348.0352 | 4.270731 | 172.8553 | 0.2411166 |  | 55.49445 | 53.28725 | 52.79686 | 58.34552 | 65.1143 | 57.85434
348.1348 | 4.270951 | 171.3036 | 0.2408848 |  | 55.51912 | 53.28592 | 52.82892 | 58.30792 | 65.10339 | 57.85826
348.234375 | 4.271199 | 171.3007 | 0.2406465 |  | 55.52613 | 53.34686 | 52.81874 | 58.32327 | 65.07914 | 57.81735
348.334 | 4.270489 | 174.2085 | 0.2404212 |  | 55.52642 | 53.33731 | 52.85169 | 58.30573 | 65.0891 | 57.79948
348.4336 | 4.271573 | 175.088 | 0.2402348 |  | 55.52188 | 53.34271 | 52.84665 | 58.29617 | 65.0743 | 57.80981
348.5332 | 4.271081 | 178.8345 | 0.2400095 |  | 55.57959 | 53.37661 | 52.8704 | 58.25123 | 65.05608 | 57.80303
348.6328125 | 4.271004 | 175.4058 | 0.2398051 |  | 55.55791 | 53.36367 | 52.86616 | 58.21269 | 65.0212 | 57.85235
348.7324 | 4.270709 | 178.2061 | 0.2396064 |  | 55.558 | 53.36784 | 52.89931 | 58.14349 | 65.01269 | 57.83551
348.832 | 4.271032 | 174.7697 | 0.2393654 |  | 55.55441 | 53.38063 | 52.88827 | 58.11945 | 65.01958 | 57.76994
348.9316 | 4.270549 | 174.1857 | 0.2392024 |  | 55.5621 | 53.3588 | 52.89774 | 58.06813 | 65.00421 | 57.76983
349.03125 | 4.271394 | 168.5806 | 0.2389418 |  | 55.52464 | 53.34862 | 52.86975 | 58.05581 | 64.96701 | 57.80649
349.1309 | 4.270811 | 173.3053 | 0.2387769 |  | 55.55205 | 53.3662 | 52.84946 | 58.10995 | 64.94045 | 57.79727
349.2305 | 4.270846 | 170.4339 | 0.2385301 |  | 55.54052 | 53.38082 | 52.83873 | 58.09976 | 64.92165 | 57.79245
349.3301 | 4.270554 | 168.1894 | 0.2382833 |  | 55.53738 | 53.35021 | 52.84833 | 58.11655 | 64.91164 | 57.79602
349.4296875 | 4.270295 | 169.9267 | 0.238149 |  | 55.54941 | 53.35983 | 52.81769 | 58.10622 | 64.88847 | 57.80206
349.5293 | 4.271243 | 171.2262 | 0.2379256 |  | 55.54885 | 53.35496 | 52.85157 | 58.1259 | 64.83987 | 57.78924
349.6289 | 4.270424 | 170.611 | 0.237654 |  | 55.52097 | 53.37132 | 52.8381 | 58.1299 | 64.82686 | 57.83314
349.7285 | 4.270611 | 175.7797 | 0.2374532 |  | 55.56274 | 53.35866 | 52.82016 | 58.13768 | 64.80072 | 57.76711
349.828125 | 4.271261 | 171.9931 | 0.2372187 |  | 55.56799 | 53.35384 | 52.79816 | 58.14387 | 64.81522 | 57.77299
349.9277 | 4.271184 | 173.334 | 0.2370059 |  | 55.58847 | 53.39021 | 52.75578 | 58.15594 | 64.78343 | 57.78568
350.0273 | 4.270829 | 165.6915 | 0.2367769 |  | 55.59379 | 53.35139 | 52.74356 | 58.15715 | 64.72813 | 57.74105
350.127 | 4.270463 | 169.9869 | 0.236532 |  | 55.62044 | 53.388 | 52.74097 | 58.17776 | 64.78816 | 57.78698
350.2265625 | 4.270622 | 172.6821 | 0.2363412 |  | 55.59821 | 53.41322 | 52.74332 | 58.20333 | 64.70609 | 57.77024
350.3262 | 4.270602 | 169.5995 | 0.2360839 |  | 55.64317 | 53.41989 | 52.69698 | 58.17381 | 64.69909 | 57.76191
350.4258 | 4.271325 | 174.0759 | 0.2358716 |  | 55.6525 | 53.44339 | 52.71541 | 58.14919 | 64.67748 | 57.71791
350.5254 | 4.270196 | 172.4212 | 0.2356658 |  | 55.73515 | 53.42714 | 52.64391 | 58.16069 | 64.68791 | 57.73917
350.625 | 4.270825 | 170.2327 | 0.2354322 |  | 55.66308 | 53.4159 | 52.62402 | 58.10922 | 64.63474 | 57.68419
350.7246 | 4.271245 | 165.4091 | 0.2352231 |  | 55.73579 | 53.40722 | 52.6061 | 58.05208 | 64.6216 | 57.68903
350.8242 | 4.270132 | 171.6775 | 0.2349922 |  | 55.75246 | 53.42927 | 52.57172 | 58.07937 | 64.63218 | 57.68675
350.9238 | 4.270903 | 166.0198 | 0.2348208 |  | 55.75508 | 53.45969 | 52.54915 | 58.04128 | 64.62371 | 57.6735
351.0234375 | 4.271096 | 171.2852 | 0.234587 |  | 55.75618 | 53.45087 | 52.53584 | 58.02491 | 64.61354 | 57.6639
351.123 | 4.270486 | 169.7559 | 0.234353 |  | 55.76709 | 53.44899 | 52.52738 | 58.06336 | 64.60082 | 57.66205
351.2227 | 4.27085 | 172.7908 | 0.2341146 |  | 55.78378 | 53.45811 | 52.50609 | 58.01807 | 64.57189 | 57.62122
351.3223 | 4.271108 | 169.6462 | 0.2339095 |  | 55.81786 | 53.46949 | 52.55068 | 58.02905 | 64.55118 | 57.62506
351.421875 | 4.270822 | 171.2843 | 0.2336955 |  | 55.8157 | 53.42727 | 52.53488 | 58.04971 | 64.54802 | 57.59519
351.5215 | 4.270723 | 168.255 | 0.2335459 |  | 55.85909 | 53.48692 | 52.55246 | 58.03856 | 64.53477 | 57.62163
351.6211 | 4.270074 | 170.49 | 0.233212 |  | 55.85379 | 53.49708 | 52.59174 | 58.06673 | 64.52937 | 57.56036
351.7207 | 4.270909 | 163.5087 | 0.233043 |  | 55.84747 | 53.48193 | 52.62305 | 58.04765 | 64.534 | 57.52733
351.8203125 | 4.270415 | 165.6969 | 0.232806 |  | 55.88109 | 53.52977 | 52.62914 | 58.01593 | 64.52528 | 57.52706
351.9199 | 4.270387 | 167.0061 | 0.2326172 |  | 55.92271 | 53.57137 | 52.6505 | 57.99606 | 64.48624 | 57.45153
352.0195 | 4.270988 | 166.3228 | 0.2324059 |  | 55.94017 | 53.62196 | 52.65591 | 57.99277 | 64.4868 | 57.39481
352.1191 | 4.270516 | 168.0951 | 0.2321655 |  | 55.94358 | 53.65763 | 52.73812 | 57.9865 | 64.44334 | 57.33263
352.21875 | 4.269973 | 167.6455 | 0.2319769 |  | 55.96416 | 53.69397 | 52.68653 | 57.99432 | 64.45867 | 57.297
352.3184 | 4.270302 | 166.6974 | 0.2317791 |  | 55.91823 | 53.7219 | 52.7227 | 58.00918 | 64.44698 | 57.21586
352.418 | 4.271215 | 173.1249 | 0.2315253 |  | 55.94152 | 53.75064 | 52.7402 | 58.02098 | 64.39057 | 57.18377
352.5176 | 4.270262 | 168.7342 | 0.2312936 |  | 55.98606 | 53.78583 | 52.7819 | 58.04671 | 64.36913 | 57.13922
352.6171875 | 4.27033 | 168.8818 | 0.231111 |  | 56.00717 | 53.80737 | 52.80405 | 58.04384 | 64.36987 | 57.12996
352.7168 | 4.270132 | 176.652 | 0.2308761 |  | 56.01735 | 53.80068 | 52.82117 | 58.09581 | 64.35739 | 57.07826
352.8164 | 4.270608 | 171.6675 | 0.2306429 |  | 56.02504 | 53.8273 | 52.84425 | 58.12501 | 64.33267 | 57.07656
352.916 | 4.269758 | 165.2383 | 0.2304792 |  | 56.05729 | 53.86775 | 52.86727 | 58.15992 | 64.33511 | 57.0287
353.015625 | 4.27022 | 171.1626 | 0.230218 |  | 56.09097 | 53.85186 | 52.85353 | 58.14309 | 64.2977 | 57.02914
353.1152 | 4.27026 | 169.3309 | 0.230025 |  | 56.06675 | 53.88193 | 52.89127 | 58.16273 | 64.29989 | 56.98731
353.2148 | 4.270595 | 171.3574 | 0.229764 |  | 56.07638 | 53.85536 | 52.92226 | 58.22016 | 64.27703 | 56.96881
353.3145 | 4.270526 | 168.78 | 0.2295365 |  | 56.08154 | 53.95437 | 52.9133 | 58.22206 | 64.21867 | 56.99598
353.4140625 | 4.270126 | 170.5807 | 0.229361 |  | 56.09452 | 53.93143 | 52.91856 | 58.20842 | 64.26397 | 56.9614
353.5137 | 4.269934 | 173.6783 | 0.229167 |  | 56.11967 | 53.91851 | 52.90047 | 58.1783 | 64.20605 | 56.93864
353.6133 | 4.269934 | 169.6791 | 0.2289222 |  | 56.1037 | 53.92832 | 52.94318 | 58.1697 | 64.21218 | 56.90387
353.7129 | 4.270459 | 169.0958 | 0.2287755 |  | 56.10234 | 53.95369 | 52.92918 | 58.22239 | 64.19544 | 56.86146
353.8125 | 4.270607 | 170.9024 | 0.2285345 |  | 56.15268 | 53.96949 | 52.95683 | 58.24623 | 64.18835 | 56.85649
353.9121 | 4.269684 | 172.5753 | 0.2282758 |  | 56.10342 | 53.96895 | 52.91346 | 58.22998 | 64.13605 | 56.85214
354.0117 | 4.269835 | 170.2416 | 0.2281036 |  | 56.10818 | 53.97318 | 52.97131 | 58.23301 | 64.14886 | 56.81954
354.1113 | 4.270233 | 171.642 | 0.2278742 |  | 56.11958 | 53.98021 | 52.96128 | 58.21365 | 64.11205 | 56.79264
354.2109375 | 4.270387 | 173.9312 | 0.2276831 |  | 56.12962 | 53.97134 | 52.99617 | 58.21204 | 64.08791 | 56.80477
354.3105 | 4.270418 | 171.2519 | 0.2274331 |  | 56.09423 | 53.97997 | 52.99857 | 58.205 | 64.10891 | 56.79085
354.4102 | 4.269976 | 170.5925 | 0.2272542 |  | 56.0801 | 53.9887 | 52.97966 | 58.18864 | 64.05997 | 56.78207
354.5098 | 4.269416 | 172.9225 | 0.2270305 |  | 56.12622 | 53.94859 | 53.01147 | 58.17249 | 64.0363 | 56.79206
354.609375 | 4.26983 | 174.8326 | 0.2268068 |  | 56.10484 | 53.95325 | 52.98049 | 58.19915 | 64.05215 | 56.78521
354.709 | 4.269407 | 173.2041 | 0.2266218 |  | 56.11864 | 53.97757 | 52.96758 | 58.18913 | 63.98585 | 56.76758
354.8086 | 4.268336 | 171.0986 | 0.2264046 |  | 56.09935 | 53.9925 | 53.00652 | 58.19378 | 63.97999 | 56.78399
354.9082 | 4.270035 | 168.1475 | 0.2261366 |  | 56.12759 | 53.93357 | 52.98115 | 58.22972 | 63.97829 | 56.76867
355.0078125 | 4.269751 | 170.0158 | 0.2259847 |  | 56.17081 | 53.95906 | 53.0164 | 58.22657 | 63.93431 | 56.75783
355.1074 | 4.270084 | 163.6577 | 0.2257453 |  | 56.15824 | 53.98368 | 52.99031 | 58.21005 | 63.90429 | 56.69301
355.207 | 4.269282 | 164.3672 | 0.2255439 |  | 56.1676 | 53.96638 | 53.01341 | 58.21801 | 63.88633 | 56.72124
355.3066 | 4.269491 | 167.2509 | 0.225343 |  | 56.19208 | 53.99984 | 52.98241 | 58.20379 | 63.88967 | 56.69664
355.40625 | 4.269709 | 166.8018 | 0.22518 |  | 56.17881 | 53.98901 | 52.98363 | 58.23824 | 63.88313 | 56.7212
355.5059 | 4.268583 | 173.041 | 0.2249377 |  | 56.20676 | 53.99326 | 52.95662 | 58.22189 | 63.81792 | 56.67527
355.6055 | 4.269277 | 169.2594 | 0.2247379 |  | 56.2247 | 54.01459 | 52.96165 | 58.19335 | 63.84253 | 56.65666
355.7051 | 4.269746 | 167.3737 | 0.2245313 |  | 56.2425 | 53.96984 | 52.95837 | 58.18024 | 63.84195 | 56.65744
355.8046875 | 4.269153 | 165.8453 | 0.2242746 |  | 56.23697 | 53.98169 | 52.92434 | 58.11972 | 63.80011 | 56.64283
355.9043 | 4.26891 | 168.9037 | 0.2241234 |  | 56.24098 | 54.01357 | 52.90147 | 58.14794 | 63.8019 | 56.6539
356.0039 | 4.268883 | 173.4664 | 0.2238752 |  | 56.24614 | 54.02615 | 52.88662 | 58.15942 | 63.80313 | 56.65391
356.1035 | 4.269494 | 177.5066 | 0.2236804 |  | 56.27911 | 53.99593 | 52.86686 | 58.13139 | 63.75513 | 56.64965
356.203125 | 4.269205 | 172.4224 | 0.2234763 |  | 56.28395 | 53.96624 | 52.82084 | 58.12726 | 63.74149 | 56.62271
356.3027 | 4.269212 | 176.4606 | 0.2232439 |  | 56.32077 | 53.98946 | 52.7909 | 58.10045 | 63.71352 | 56.6506
356.4023 | 4.268627 | 179.4299 | 0.2230568 |  | 56.33344 | 54.01258 | 52.75426 | 58.03259 | 63.70107 | 56.66136
356.502 | 4.268606 | 176.922 | 0.2228607 |  | 56.33814 | 53.97762 | 52.73733 | 58.04651 | 63.69516 | 56.6675
356.6015625 | 4.268633 | 175.8461 | 0.2226417 |  | 56.33144 | 53.98136 | 52.72814 | 58.03329 | 63.68536 | 56.65585
356.7012 | 4.268332 | 172.3312 | 0.2224722 |  | 56.36696 | 53.97963 | 52.65372 | 58.04096 | 63.64185 | 56.65646
356.8008 | 4.269032 | 171.5998 | 0.2222621 |  | 56.39177 | 53.98358 | 52.68972 | 58.08934 | 63.63107 | 56.63985
356.9004 | 4.268202 | 171.7641 | 0.2220814 |  | 56.39818 | 53.99707 | 52.68161 | 58.07273 | 63.60447 | 56.6442
357 | 4.268445 | 174.7742 | 0.2218925 |  | 56.42645 | 53.97844 | 52.6678 | 58.09233 | 63.59529 | 56.62852
357.0996 | 4.267698 | 169.1917 | 0.2216743 |  | 56.40602 | 53.96431 | 52.65491 | 58.0794 | 63.5754 | 56.63153
357.1992 | 4.268261 | 172.8576 | 0.2214776 |  | 56.41981 | 53.97921 | 52.66501 | 58.07832 | 63.57347 | 56.66504
357.2988 | 4.268505 | 171.1118 | 0.2212718 |  | 56.44407 | 53.99039 | 52.64772 | 58.09129 | 63.54482 | 56.63676
357.3984375 | 4.2684 | 169.5435 | 0.2210594 |  | 56.46246 | 54.0008 | 52.67375 | 58.11433 | 63.50084 | 56.62666
357.498 | 4.268068 | 171.7138 | 0.2208918 |  | 56.46006 | 53.99961 | 52.63775 | 58.10218 | 63.49834 | 56.61771
357.5977 | 4.26783 | 173.0455 | 0.2206342 |  | 56.44641 | 54.00377 | 52.63639 | 58.06499 | 63.46144 | 56.60102
357.6973 | 4.267957 | 167.1401 | 0.220433 |  | 56.45778 | 53.98398 | 52.64872 | 58.04313 | 63.47324 | 56.61503
357.796875 | 4.268407 | 169.7144 | 0.2202063 |  | 56.44039 | 54.00291 | 52.6716 | 57.96338 | 63.45084 | 56.55951
357.8965 | 4.267935 | 172.6719 | 0.220049 |  | 56.43168 | 54.02547 | 52.67152 | 57.99313 | 63.42194 | 56.59132
357.9961 | 4.268147 | 172.6965 | 0.2198496 |  | 56.43732 | 53.98319 | 52.69437 | 57.97248 | 63.41299 | 56.57607
358.0957 | 4.268377 | 167.2768 | 0.2196521 |  | 56.45783 | 53.96593 | 52.71085 | 58.01656 | 63.35413 | 56.56538
358.1953125 | 4.268874 | 170.7561 | 0.2194617 |  | 56.43729 | 53.94643 | 52.68789 | 57.98975 | 63.38132 | 56.53065
358.2949 | 4.267822 | 166.3089 | 0.2192026 |  | 56.42436 | 53.96048 | 52.75115 | 58.04884 | 63.36291 | 56.52182
358.3945 | 4.268206 | 171.068 | 0.2189469 |  | 56.40211 | 53.9328 | 52.74712 | 58.03034 | 63.34177 | 56.501
358.4941 | 4.268318 | 169.9552 | 0.2188055 |  | 56.41147 | 53.93945 | 52.76875 | 58.04155 | 63.34507 | 56.39898
358.59375 | 4.267567 | 170.2068 | 0.2185865 |  | 56.44015 | 53.89858 | 52.76203 | 58.01763 | 63.33674 | 56.39122
358.6934 | 4.268445 | 170.6005 | 0.2183384 |  | 56.43577 | 53.92207 | 52.75162 | 58.01912 | 63.31144 | 56.34605
358.793 | 4.267628 | 168.4061 | 0.2181913 |  | 56.45097 | 53.95768 | 52.74819 | 57.98196 | 63.28902 | 56.29222
358.8926 | 4.267063 | 173.0702 | 0.2179785 |  | 56.45594 | 53.93227 | 52.76839 | 57.96334 | 63.28485 | 56.27067
358.9921875 | 4.267346 | 172.8778 | 0.217741 |  | 56.44763 | 53.9097 | 52.74316 | 57.93917 | 63.25608 | 56.2425
359.0918 | 4.267898 | 166.9802 | 0.2175569 |  | 56.46029 | 53.94527 | 52.75433 | 57.90956 | 63.2453 | 56.20084
359.1914 | 4.267829 | 170.2416 | 0.2173423 |  | 56.44447 | 53.89383 | 52.75101 | 57.9162 | 63.26217 | 56.16983
359.291 | 4.267512 | 173.9337 | 0.2171153 |  | 56.45603 | 53.89236 | 52.83283 | 57.93957 | 63.21994 | 56.17213
359.390625 | 4.267653 | 175.2388 | 0.2169456 |  | 56.46357 | 53.87748 | 52.78262 | 57.96115 | 63.22018 | 56.13235
359.4902 | 4.267514 | 169.0541 | 0.2167509 |  | 56.50146 | 53.88633 | 52.82791 | 57.92091 | 63.19266 | 56.08395
359.5898 | 4.26812 | 173.3504 | 0.2165091 |  | 56.47533 | 53.88774 | 52.81905 | 57.95855 | 63.20317 | 56.09362
359.6895 | 4.267929 | 173.0569 | 0.216396 |  | 56.48397 | 53.89824 | 52.84642 | 57.95557 | 63.18045 | 56.07096
359.7890625 | 4.267653 | 172.5773 | 0.216097 |  | 56.49479 | 53.9036 | 52.84877 | 57.97677 | 63.15057 | 56.07136
359.8887 | 4.267004 | 174.9837 | 0.2159129 |  | 56.49768 | 53.91775 | 52.83403 | 58.01284 | 63.16229 | 56.05848
359.9883 | 4.267722 | 176.2701 | 0.2157214 |  | 56.48808 | 53.93315 | 52.85618 | 58.01121 | 63.13894 | 56.01815
360.0879 | 4.267633 | 170.8308 | 0.2155299 |  | 56.51935 | 53.93071 | 52.8809 | 58.05777 | 63.13558 | 56.03564
360.1875 | 4.267418 | 165.6356 | 0.2153046 |  | 56.54094 | 53.8796 | 52.88511 | 58.08477 | 63.10817 | 55.98924
360.2871 | 4.267281 | 169.9258 | 0.2150807 |  | 56.51958 | 53.83558 | 52.89166 | 58.02652 | 63.08834 | 55.99538
360.3867 | 4.267036 | 168.63 | 0.2149209 |  | 56.56491 | 53.77151 | 52.91038 | 57.98383 | 63.07686 | 55.96494
360.4863 | 4.266958 | 173.7877 | 0.2147529 |  | 56.53415 | 53.71647 | 52.90742 | 57.9599 | 63.0492 | 55.88532
360.5859375 | 4.266564 | 170.0473 | 0.214528 |  | 56.57277 | 53.68146 | 52.88142 | 57.94464 | 63.05396 | 55.9491
360.6855 | 4.266864 | 170.3398 | 0.2143185 |  | 56.57228 | 53.64249 | 52.84311 | 57.94839 | 63.01148 | 55.88612
360.7852 | 4.266477 | 176.3291 | 0.2141489 |  | 56.55713 | 53.59717 | 52.78778 | 57.97348 | 63.00801 | 55.88557
360.8848 | 4.267226 | 174.8955 | 0.2139627 |  | 56.60429 | 53.63089 | 52.72965 | 57.97374 | 62.97651 | 55.87184
360.984375 | 4.266289 | 172.6072 | 0.2137521 |  | 56.61542 | 53.62799 | 52.68814 | 57.93718 | 62.96087 | 55.86347
361.084 | 4.266885 | 169.6809 | 0.2135869 |  | 56.61076 | 53.66724 | 52.59629 | 57.93153 | 62.96977 | 55.82992
361.1836 | 4.266856 | 174.0684 | 0.2133075 |  | 56.5969 | 53.67481 | 52.61611 | 57.89074 | 62.92974 | 55.82349
361.2832 | 4.2669 | 171.3611 | 0.2131624 |  | 56.59886 | 53.76011 | 52.6003 | 57.87619 | 62.92581 | 55.8295
361.3828125 | 4.266851 | 170.0764 | 0.2129332 |  | 56.58284 | 53.75925 | 52.59169 | 57.83228 | 62.91197 | 55.79354
361.4824 | 4.266521 | 173.0882 | 0.2127117 |  | 56.57496 | 53.7873 | 52.59015 | 57.80809 | 62.89059 | 55.79705
361.582 | 4.266682 | 175.2719 | 0.2125396 |  | 56.56026 | 53.8193 | 52.54051 | 57.82154 | 62.8755 | 55.81766
361.6816 | 4.266906 | 174.1351 | 0.2123349 |  | 56.54322 | 53.88211 | 52.52393 | 57.77388 | 62.87708 | 55.79816
361.78125 | 4.26679 | 171.8259 | 0.2120668 |  | 56.58076 | 53.8935 | 52.46128 | 57.78521 | 62.82821 | 55.80883
361.8809 | 4.266887 | 171.9687 | 0.2118722 |  | 56.5588 | 53.90616 | 52.46642 | 57.77442 | 62.84063 | 55.77918
361.9805 | 4.266645 | 174.7549 | 0.2117098 |  | 56.58566 | 53.96696 | 52.43159 | 57.74944 | 62.82877 | 55.79387
362.0801 | 4.266754 | 175.3828 | 0.2115154 |  | 56.59806 | 53.95755 | 52.4134 | 57.71436 | 62.81598 | 55.78849
362.1796875 | 4.266134 | 172.8104 | 0.2113348 |  | 56.58463 | 53.99752 | 52.3922 | 57.69604 | 62.78905 | 55.82029
362.2793 | 4.266118 | 181.2418 | 0.2111515 |  | 56.62247 | 54.02098 | 52.38834 | 57.69907 | 62.75448 | 55.81038
362.3789 | 4.26684 | 174.9153 | 0.210885 |  | 56.63102 | 54.01143 | 52.29903 | 57.69329 | 62.74281 | 55.78193
362.4785 | 4.26661 | 173.3978 | 0.2107162 |  | 56.63113 | 54.02877 | 52.2986 | 57.68993 | 62.72942 | 55.7905
362.578125 | 4.26637 | 179.4347 | 0.2105133 |  | 56.66756 | 54.06709 | 52.26145 | 57.71916 | 62.69613 | 55.80222
362.6777 | 4.266099 | 176.8987 | 0.2103469 |  | 56.6455 | 54.05787 | 52.23464 | 57.77024 | 62.68198 | 55.76685
362.7773 | 4.266572 | 178.1765 | 0.2101529 |  | 56.66736 | 54.08496 | 52.23787 | 57.76302 | 62.68991 | 55.78951
362.877 | 4.26638 | 177.8008 | 0.2099576 |  | 56.67963 | 54.06699 | 52.15871 | 57.79174 | 62.65075 | 55.76065
362.9765625 | 4.266414 | 174.7617 | 0.2097656 |  | 56.67873 | 54.07721 | 52.20171 | 57.81049 | 62.65585 | 55.76001
363.0762 | 4.266808 | 176.019 | 0.2095313 |  | 56.68053 | 54.06413 | 52.13625 | 57.82813 | 62.61696 | 55.79167
363.1758 | 4.266686 | 176.0261 | 0.2093597 |  | 56.69167 | 54.08809 | 52.14089 | 57.83292 | 62.60469 | 55.77819
363.2754 | 4.266541 | 174.425 | 0.2091297 |  | 56.66455 | 54.03712 | 52.14606 | 57.8779 | 62.63084 | 55.80428
363.375 | 4.266951 | 176.7725 | 0.2089287 |  | 56.68048 | 54.0053 | 52.11592 | 57.87704 | 62.57857 | 55.77805
363.4746 | 4.267124 | 176.2571 | 0.2087928 |  | 56.64766 | 54.02465 | 52.05351 | 57.89005 | 62.57627 | 55.76702
363.5742 | 4.266292 | 173.5044 | 0.2085664 |  | 56.6577 | 54.0005 | 52.08381 | 57.91365 | 62.59432 | 55.80122
363.6738 | 4.26716 | 179.2255 | 0.2083412 |  | 56.61882 | 53.97919 | 52.04369 | 57.90265 | 62.53593 | 55.7993
363.7734375 | 4.267114 | 175.79 | 0.2081841 |  | 56.57388 | 54.00229 | 52.01939 | 57.89032 | 62.5217 | 55.78365
363.873 | 4.267298 | 175.9331 | 0.2080104 |  | 56.54125 | 53.97065 | 52.00354 | 57.92297 | 62.50146 | 55.80191
363.9727 | 4.266418 | 170.0489 | 0.2078163 |  | 56.52362 | 53.95455 | 52.0238 | 57.90345 | 62.4912 | 55.79856
364.0723 | 4.266707 | 173.6783 | 0.2075951 |  | 56.5154 | 53.9637 | 52.04108 | 57.88839 | 62.45694 | 55.80395
364.171875 | 4.267327 | 171.3004 | 0.2073987 |  | 56.50193 | 53.93227 | 52.04043 | 57.88936 | 62.46178 | 55.8173
364.2715 | 4.266933 | 167.6863 | 0.2072064 |  | 56.466 | 53.91329 | 52.06252 | 57.89828 | 62.43731 | 55.80737
364.3711 | 4.26686 | 171.6017 | 0.2070054 |  | 56.47287 | 53.91479 | 52.06054 | 57.89562 | 62.44812 | 55.79109
364.4707 | 4.266813 | 167.1285 | 0.2067998 |  | 56.50569 | 53.89821 | 52.06542 | 57.90446 | 62.42699 | 55.75898
364.5703125 | 4.266856 | 170.9366 | 0.2066052 |  | 56.51729 | 53.89223 | 52.10734 | 57.92581 | 62.38678 | 55.79116
364.6699 | 4.267207 | 172.3716 | 0.2064053 |  | 56.51672 | 53.89093 | 52.10371 | 57.91324 | 62.37959 | 55.75412
364.7695 | 4.267471 | 172.2775 | 0.2062081 |  | 56.53211 | 53.90315 | 52.09795 | 57.95889 | 62.3791 | 55.75879
364.8691 | 4.26715 | 176.0138 | 0.2060694 |  | 56.54685 | 53.88796 | 52.16177 | 57.96168 | 62.36008 | 55.76205
364.96875 | 4.26766 | 167.3689 | 0.2058344 |  | 56.53743 | 53.91615 | 52.15982 | 57.92818 | 62.33799 | 55.75106
365.0684 | 4.267295 | 171.4205 | 0.2056364 |  | 56.5602 | 53.89684 | 52.16159 | 57.91116 | 62.33759 | 55.74452
365.168 | 4.26763 | 174.9704 | 0.2054854 |  | 56.56661 | 53.88854 | 52.14685 | 57.88608 | 62.32712 | 55.71486
365.2676 | 4.267279 | 173.9825 | 0.2052769 |  | 56.59329 | 53.9093 | 52.20256 | 57.88416 | 62.31254 | 55.64931
365.3671875 | 4.267266 | 174.144 | 0.2050591 |  | 56.588 | 53.90212 | 52.20812 | 57.88952 | 62.30756 | 55.61753
365.4668 | 4.267577 | 168.5325 | 0.2048785 |  | 56.62392 | 53.89938 | 52.21996 | 57.85903 | 62.30232 | 55.56945
365.5664 | 4.267077 | 169.8121 | 0.2047057 |  | 56.63414 | 53.91135 | 52.25566 | 57.85938 | 62.30471 | 55.51418
365.666 | 4.267144 | 169.0242 | 0.2044863 |  | 56.64822 | 53.96984 | 52.26725 | 57.85852 | 62.29104 | 55.4582
365.765625 | 4.267764 | 167.2294 | 0.2043409 |  | 56.63956 | 53.95649 | 52.2857 | 57.82783 | 62.25646 | 55.4317
365.8652 | 4.267131 | 166.5231 | 0.2040428 |  | 56.64001 | 53.96598 | 52.28341 | 57.81388 | 62.23056 | 55.40172
365.9648 | 4.267183 | 167.8816 | 0.2039127 |  | 56.667 | 53.97697 | 52.33424 | 57.79593 | 62.2132 | 55.36848
366.0645 | 4.267586 | 172.0977 | 0.2037304 |  | 56.68306 | 53.94957 | 52.34114 | 57.78649 | 62.21976 | 55.36502
366.1640625 | 4.267918 | 166.9601 | 0.2035507 |  | 56.72673 | 53.97921 | 52.3884 | 57.78693 | 62.19294 | 55.37685
366.2637 | 4.267814 | 170.387 | 0.2033482 |  | 56.71078 | 54.01121 | 52.38748 | 57.81467 | 62.20844 | 55.35655
366.3633 | 4.267412 | 169.8185 | 0.2031317 |  | 56.76506 | 54.03325 | 52.46232 | 57.80636 | 62.19356 | 55.32814
366.4629 | 4.268326 | 170.4857 | 0.2029401 |  | 56.75685 | 54.02195 | 52.46339 | 57.81731 | 62.16983 | 55.30426
366.5625 | 4.267864 | 166.4981 | 0.2027677 |  | 56.773 | 54.08928 | 52.53956 | 57.81763 | 62.17206 | 55.29023
366.6621 | 4.267641 | 171.3877 | 0.2025801 |  | 56.79241 | 54.10152 | 52.55169 | 57.83689 | 62.12907 | 55.22886
366.7617 | 4.268144 | 170.1188 | 0.2023384 |  | 56.78883 | 54.09138 | 52.61541 | 57.83837 | 62.13211 | 55.20263
366.8613 | 4.267272 | 173.7106 | 0.202181 |  | 56.80515 | 54.12898 | 52.62017 | 57.85962 | 62.10093 | 55.16891
366.9609375 | 4.268116 | 172.6915 | 0.2020188 |  | 56.81087 | 54.11545 | 52.63815 | 57.86559 | 62.08151 | 55.15279
367.0605 | 4.268519 | 170.8277 | 0.2018283 |  | 56.83287 | 54.1311 | 52.64852 | 57.86778 | 62.0908 | 55.17417
367.1602 | 4.267933 | 170.4497 | 0.201615 |  | 56.82601 | 54.17089 | 52.69991 | 57.85791 | 62.03119 | 55.1492
367.2598 | 4.268329 | 173.6127 | 0.2014053 |  | 56.85536 | 54.1426 | 52.68838 | 57.86493 | 62.05154 | 55.13045
367.359375 | 4.26818 | 167.715 | 0.2012662 |  | 56.85054 | 54.13623 | 52.73124 | 57.88713 | 62.02736 | 55.10464
367.459 | 4.267676 | 169.2457 | 0.2010211 |  | 56.82872 | 54.15116 | 52.77282 | 57.91537 | 62.01477 | 55.11543
367.5586 | 4.267791 | 168.7301 | 0.2008666 |  | 56.87186 | 54.13793 | 52.77746 | 57.90267 | 62.00846 | 55.07804
367.6582 | 4.268365 | 171.0603 | 0.2006399 |  | 56.85492 | 54.11572 | 52.8167 | 57.89071 | 61.99658 | 55.06711
367.7578125 | 4.267945 | 169.4649 | 0.2004648 |  | 56.84051 | 54.11672 | 52.81258 | 57.93374 | 61.96362 | 55.06663
367.8574 | 4.268546 | 170.7652 | 0.2003105 |  | 56.85773 | 54.11998 | 52.85669 | 57.9496 | 61.94306 | 55.08308
367.957 | 4.26812 | 169.1393 | 0.2001045 |  | 56.86328 | 54.09135 | 52.86673 | 57.93295 | 61.9451 | 55.06664
368.0566 | 4.267971 | 163.1967 | 0.1999088 |  | 56.8643 | 54.08453 | 52.9167 | 57.95369 | 61.94231 | 55.08144
368.15625 | 4.267314 | 161.7854 | 0.19969 |  | 56.86894 | 54.09153 | 52.90026 | 57.9521 | 61.94289 | 55.1047
368.2559 | 4.268011 | 167.424 | 0.1995367 |  | 56.84869 | 54.06505 | 52.97248 | 57.94786 | 61.92348 | 55.06161
368.3555 | 4.268217 | 166.6867 | 0.1993403 |  | 56.86279 | 54.04524 | 52.93747 | 57.9615 | 61.91689 | 55.06423
368.4551 | 4.268302 | 168.6166 | 0.1991725 |  | 56.86472 | 54.0864 | 52.98198 | 57.95358 | 61.90729 | 55.07827
368.5546875 | 4.26846 | 164.2455 | 0.1989864 |  | 56.85936 | 54.04373 | 52.97575 | 57.95361 | 61.88485 | 55.08102
368.6543 | 4.268728 | 165.233 | 0.1987551 |  | 56.85055 | 54.06937 | 53.01306 | 57.95499 | 61.84705 | 55.07607
368.7539 | 4.267819 | 160.8371 | 0.1985697 |  | 56.84502 | 54.04929 | 52.99776 | 57.94167 | 61.87013 | 55.08012
368.8535 | 4.268711 | 173.2711 | 0.1984178 |  | 56.83673 | 54.07303 | 53.06025 | 57.9627 | 61.86511 | 55.09842
368.953125 | 4.268505 | 164.8906 | 0.1982086 |  | 56.84214 | 54.03759 | 53.06073 | 57.97418 | 61.85992 | 55.10246
369.0527 | 4.268341 | 163.6695 | 0.1980214 |  | 56.81951 | 54.03577 | 53.0907 | 57.98243 | 61.82827 | 55.09986
369.1523 | 4.26831 | 167.7451 | 0.1978278 |  | 56.84552 | 54.05006 | 53.09418 | 57.99112 | 61.80118 | 55.09106
369.252 | 4.268518 | 170.6114 | 0.1976223 |  | 56.79668 | 54.02188 | 53.13195 | 57.96572 | 61.78563 | 55.07528
369.3515625 | 4.268106 | 161.5223 | 0.1974267 |  | 56.80656 | 54.02158 | 53.12894 | 57.96513 | 61.77098 | 55.11583
369.4512 | 4.268182 | 161.242 | 0.1972843 |  | 56.78342 | 54.03684 | 53.14077 | 58.00823 | 61.77848 | 55.09385
369.5508 | 4.267976 | 166.1082 | 0.197093 |  | 56.78801 | 54.05362 | 53.16793 | 58.00182 | 61.7588 | 55.10006
369.6504 | 4.268234 | 170.6652 | 0.1968776 |  | 56.74967 | 54.03901 | 53.17486 | 57.99999 | 61.74277 | 55.13844
369.75 | 4.268809 | 166.3791 | 0.1967555 |  | 56.76325 | 54.05172 | 53.19833 | 58.0232 | 61.72809 | 55.15948
369.8496 | 4.268701 | 167.113 | 0.1965441 |  | 56.75434 | 54.03358 | 53.20247 | 57.98518 | 61.72219 | 55.14936
369.9492 | 4.268288 | 168.1358 | 0.1964007 |  | 56.71609 | 54.02449 | 53.21281 | 58.00051 | 61.69521 | 55.15095
370.0488 | 4.267875 | 167.2126 | 0.1961509 |  | 56.70683 | 54.02959 | 53.20789 | 57.96464 | 61.6989 | 55.16969
370.1484375 | 4.267648 | 173.0709 | 0.1960231 |  | 56.70929 | 54.0238 | 53.28065 | 57.9797 | 61.6741 | 55.17994
370.248 | 4.268716 | 168.4145 | 0.1957857 |  | 56.68415 | 54.00878 | 53.26401 | 57.96363 | 61.67985 | 55.19441
370.3477 | 4.268389 | 168.6508 | 0.1956087 |  | 56.66115 | 54.02606 | 53.28151 | 57.99783 | 61.67363 | 55.18334
370.4473 | 4.268559 | 171.9544 | 0.1954573 |  | 56.65701 | 54.01419 | 53.31083 | 57.9936 | 61.64745 | 55.1956
370.546875 | 4.268839 | 163.0965 | 0.1952673 |  | 56.63874 | 53.99793 | 53.31969 | 57.99302 | 61.63348 | 55.22165
370.6465 | 4.267901 | 168.9297 | 0.1950857 |  | 56.64779 | 53.98399 | 53.32178 | 57.97669 | 61.62002 | 55.21496
370.7461 | 4.268841 | 168.9547 | 0.194904 |  | 56.64504 | 53.98022 | 53.33269 | 58.02522 | 61.59747 | 55.24408
370.8457 | 4.268265 | 170.2318 | 0.1947199 |  | 56.64286 | 53.97443 | 53.35184 | 57.99262 | 61.61902 | 55.24114
370.9453125 | 4.268499 | 168.7563 | 0.1945198 |  | 56.63243 | 53.98072 | 53.33279 | 58.01514 | 61.61532 | 55.24934
371.0449 | 4.268201 | 168.6348 | 0.1943507 |  | 56.63091 | 53.95043 | 53.32096 | 57.99678 | 61.58948 | 55.24455
371.1445 | 4.268773 | 171.611 | 0.1942235 |  | 56.59863 | 53.96541 | 53.34834 | 58.06272 | 61.6113 | 55.24032
371.2441 | 4.268256 | 164.2371 | 0.1940293 |  | 56.6239 | 53.97087 | 53.39767 | 58.04197 | 61.58945 | 55.25824
371.34375 | 4.26856 | 175.2227 | 0.1938205 |  | 56.61866 | 53.96228 | 53.34438 | 58.03275 | 61.56689 | 55.2729
371.4434 | 4.268522 | 173.3923 | 0.1936415 |  | 56.5911 | 53.95158 | 53.37279 | 58.05036 | 61.56169 | 55.2855
371.543 | 4.26867 | 170.6039 | 0.1934811 |  | 56.57297 | 53.95315 | 53.38237 | 58.06987 | 61.54319 | 55.28772
371.6426 | 4.268742 | 168.2555 | 0.1932688 |  | 56.58866 | 53.94815 | 53.39908 | 58.10562 | 61.56068 | 55.28455
371.7421875 | 4.268501 | 171.5365 | 0.1931097 |  | 56.57281 | 53.9161 | 53.3605 | 58.09795 | 61.51825 | 55.28155
371.8418 | 4.268422 | 169.1876 | 0.1929666 |  | 56.54563 | 53.93767 | 53.35044 | 58.10447 | 61.49847 | 55.29516
371.9414 | 4.268144 | 179.1943 | 0.1927356 |  | 56.54773 | 53.94142 | 53.36609 | 58.12631 | 61.49223 | 55.32589
372.041 | 4.269413 | 176.1357 | 0.1925672 |  | 56.51924 | 53.91146 | 53.37024 | 58.09799 | 61.48421 | 55.31467
372.140625 | 4.268806 | 174.016 | 0.1923814 |  | 56.53154 | 53.90714 | 53.34417 | 58.18551 | 61.4581 | 55.32704
372.2402 | 4.268865 | 175.2778 | 0.1922012 |  | 56.52311 | 53.9168 | 53.34198 | 58.12111 | 61.45829 | 55.33344
372.3398 | 4.268681 | 172.6716 | 0.1920266 |  | 56.51093 | 53.93827 | 53.36013 | 58.17069 | 61.4559 | 55.32896
372.4395 | 4.268654 | 171.7186 | 0.1918413 |  | 56.50965 | 53.92361 | 53.35607 | 58.15886 | 61.4599 | 55.32581
372.5390625 | 4.26922 | 168.9123 | 0.1916986 |  | 56.49866 | 53.92408 | 53.35912 | 58.17247 | 61.4355 | 55.32691
372.6387 | 4.268418 | 174.5033 | 0.1915249 |  | 56.51577 | 53.90351 | 53.34035 | 58.18921 | 61.40805 | 55.32475
372.7383 | 4.268872 | 173.5038 | 0.1913336 |  | 56.51317 | 53.9039 | 53.35309 | 58.13879 | 61.37643 | 55.30989
372.8379 | 4.269241 | 170.1546 | 0.1911507 |  | 56.48569 | 53.89869 | 53.34489 | 58.17149 | 61.38925 | 55.33609
372.9375 | 4.268768 | 168.8404 | 0.1910371 |  | 56.49946 | 53.9563 | 53.35655 | 58.17022 | 61.37604 | 55.32179
373.0371 | 4.268787 | 172.0763 | 0.1908042 |  | 56.49328 | 53.93811 | 53.3199 | 58.17372 | 61.34375 | 55.31156
373.1367 | 4.268872 | 168.6467 | 0.1906599 |  | 56.48025 | 53.96716 | 53.31604 | 58.16459 | 61.34655 | 55.32145
373.2363 | 4.26943 | 167.7214 | 0.1904744 |  | 56.48595 | 53.95135 | 53.32096 | 58.16345 | 61.31012 | 55.31516
373.3359375 | 4.26899 | 175.3653 | 0.1902601 |  | 56.48448 | 53.96101 | 53.28939 | 58.18745 | 61.32827 | 55.32338
373.4355 | 4.269812 | 174.0196 | 0.1901093 |  | 56.47354 | 53.9484 | 53.29267 | 58.15683 | 61.31591 | 55.31028
373.5352 | 4.26898 | 167.6008 | 0.1898941 |  | 56.47084 | 53.95639 | 53.28852 | 58.15582 | 61.28578 | 55.30151
373.6348 | 4.269877 | 170.1206 | 0.1897615 |  | 56.49907 | 53.95534 | 53.30803 | 58.1599 | 61.28577 | 55.26883
373.734375 | 4.269281 | 171.8352 | 0.1895871 |  | 56.49197 | 53.96607 | 53.26961 | 58.16278 | 61.23685 | 55.26988
373.834 | 4.268955 | 166.684 | 0.1894025 |  | 56.50103 | 53.95174 | 53.25831 | 58.14175 | 61.259 | 55.26525
373.9336 | 4.269356 | 170.2006 | 0.189271 |  | 56.48038 | 53.95111 | 53.21878 | 58.14552 | 61.24547 | 55.27014
374.0332 | 4.269486 | 167.8594 | 0.1890221 |  | 56.534 | 53.94176 | 53.22746 | 58.18322 | 61.22633 | 55.23683
374.1328125 | 4.269173 | 164.1817 | 0.1888988 |  | 56.49891 | 53.95235 | 53.21879 | 58.15094 | 61.21636 | 55.21283
374.2324 | 4.269371 | 166.3449 | 0.1886662 |  | 56.50667 | 53.96424 | 53.2036 | 58.14533 | 61.19953 | 55.23748
374.332 | 4.269541 | 172.4285 | 0.188501 |  | 56.5211 | 53.94842 | 53.17398 | 58.17744 | 61.18089 | 55.2185
374.4316 | 4.269375 | 169.281 | 0.188332 |  | 56.5152 | 53.95401 | 53.18376 | 58.13945 | 61.16948 | 55.19449
374.53125 | 4.269684 | 169.4325 | 0.1881773 |  | 56.50052 | 53.93378 | 53.17535 | 58.17271 | 61.19572 | 55.19639
374.6309 | 4.268846 | 168.0217 | 0.1879745 |  | 56.50644 | 53.91164 | 53.17622 | 58.17796 | 61.14336 | 55.18606
374.7305 | 4.269652 | 170.6492 | 0.1877798 |  | 56.49057 | 53.93377 | 53.18416 | 58.19959 | 61.16127 | 55.18122
374.8301 | 4.269767 | 170.9181 | 0.1876282 |  | 56.49615 | 53.95323 | 53.15294 | 58.15027 | 61.10658 | 55.15509
374.9296875 | 4.269701 | 168.6189 | 0.1874801 |  | 56.48955 | 53.93012 | 53.20698 | 58.18155 | 61.11775 | 55.13277
375.0293 | 4.269172 | 165.2948 | 0.1872759 |  | 56.49083 | 53.90671 | 53.19543 | 58.22585 | 61.08369 | 55.13291
375.1289 | 4.269555 | 167.0148 | 0.1870887 |  | 56.51692 | 53.92697 | 53.2033 | 58.18793 | 61.06844 | 55.10561
375.2285 | 4.270155 | 171.5092 | 0.1869499 |  | 56.49405 | 53.91128 | 53.17775 | 58.22197 | 61.0582 | 55.08864
375.328125 | 4.269652 | 171.0254 | 0.1867713 |  | 56.51395 | 53.91034 | 53.20927 | 58.20724 | 61.04465 | 55.09866
375.4277 | 4.269765 | 172.7528 | 0.1866418 |  | 56.48173 | 53.9045 | 53.21194 | 58.20298 | 61.04834 | 55.03922
375.5273 | 4.269581 | 170.5588 | 0.1863976 |  | 56.48357 | 53.91964 | 53.2244 | 58.21561 | 61.04654 | 55.05466
375.627 | 4.26961 | 174.0397 | 0.1862601 |  | 56.51802 | 53.87234 | 53.22279 | 58.22703 | 61.0438 | 55.00722
375.7265625 | 4.269842 | 169.7303 | 0.186074 |  | 56.49892 | 53.90822 | 53.26133 | 58.24722 | 61.01979 | 54.99244
375.8262 | 4.269865 | 175.9771 | 0.1859255 |  | 56.52164 | 53.9007 | 53.23548 | 58.21703 | 61.02034 | 54.93982
375.9258 | 4.269926 | 175.1151 | 0.1857356 |  | 56.54374 | 53.88627 | 53.29144 | 58.20621 | 60.99115 | 54.92505
376.0254 | 4.269498 | 177.5761 | 0.1855539 |  | 56.52945 | 53.91264 | 53.29733 | 58.23726 | 60.9976 | 54.90489
376.125 | 4.269608 | 173.6573 | 0.1853891 |  | 56.53153 | 53.90733 | 53.25994 | 58.26648 | 60.98038 | 54.89262
376.2246 | 4.27028 | 169.4818 | 0.185191 |  | 56.5661 | 53.89976 | 53.3334 | 58.24409 | 60.9354 | 54.84897
376.3242 | 4.26944 | 168.2917 | 0.1850518 |  | 56.57957 | 53.88385 | 53.29311 | 58.26047 | 60.96284 | 54.84302
376.4238 | 4.270232 | 173.2463 | 0.1848489 |  | 56.59274 | 53.87654 | 53.33831 | 58.24567 | 60.95591 | 54.81548
376.5234375 | 4.270411 | 168.4651 | 0.1846928 |  | 56.58219 | 53.87191 | 53.34042 | 58.2604 | 60.91751 | 54.81261
376.623 | 4.269854 | 172.7751 | 0.1845546 |  | 56.61311 | 53.88759 | 53.35426 | 58.27112 | 60.89901 | 54.74492
376.7227 | 4.270367 | 170.3417 | 0.1843434 |  | 56.65508 | 53.84958 | 53.3262 | 58.27612 | 60.92432 | 54.70766
376.8223 | 4.269545 | 172.5876 | 0.1842223 |  | 56.61448 | 53.85197 | 53.35913 | 58.27405 | 60.90079 | 54.69397
376.921875 | 4.270197 | 177.4066 | 0.1840123 |  | 56.66592 | 53.84661 | 53.36945 | 58.28847 | 60.88002 | 54.66338
377.0215 | 4.270284 | 172.1013 | 0.1838181 |  | 56.63423 | 53.82008 | 53.34502 | 58.2827 | 60.90869 | 54.61642
377.1211 | 4.269637 | 168.8372 | 0.1837194 |  | 56.67971 | 53.79852 | 53.35648 | 58.26544 | 60.85354 | 54.59431
377.2207 | 4.269991 | 169.0928 | 0.1835026 |  | 56.65429 | 53.80818 | 53.33141 | 58.25244 | 60.84735 | 54.55334
377.3203125 | 4.27056 | 171.6666 | 0.1833235 |  | 56.66442 | 53.84693 | 53.35268 | 58.25525 | 60.86088 | 54.52446
377.4199 | 4.270243 | 168.5687 | 0.1831706 |  | 56.66998 | 53.78815 | 53.36626 | 58.2057 | 60.84122 | 54.52614
377.5195 | 4.269606 | 170.1703 | 0.1829998 |  | 56.67446 | 53.79086 | 53.34256 | 58.18388 | 60.83094 | 54.53719
377.6191 | 4.270026 | 166.5268 | 0.1828289 |  | 56.67688 | 53.82669 | 53.35445 | 58.1106 | 60.83131 | 54.52656
377.71875 | 4.269805 | 170.5346 | 0.1826969 |  | 56.70113 | 53.80941 | 53.34519 | 58.05527 | 60.80526 | 54.54609
377.8184 | 4.270803 | 172.9298 | 0.1825214 |  | 56.72112 | 53.78225 | 53.35366 | 58.04456 | 60.79113 | 54.50247
377.918 | 4.269831 | 170.6319 | 0.1823144 |  | 56.73935 | 53.80674 | 53.36869 | 57.96727 | 60.7753 | 54.55371
378.0176 | 4.270032 | 173.6245 | 0.182139 |  | 56.70174 | 53.81786 | 53.34747 | 57.94967 | 60.76056 | 54.50411
378.1171875 | 4.269623 | 169.4218 | 0.1819655 |  | 56.71979 | 53.85661 | 53.36059 | 57.92857 | 60.75826 | 54.51085
378.2168 | 4.270406 | 173.2907 | 0.1818139 |  | 56.76207 | 53.86446 | 53.3481 | 57.87722 | 60.73587 | 54.49944
378.3164 | 4.26964 | 174.9782 | 0.1816555 |  | 56.73509 | 53.87394 | 53.38091 | 57.85903 | 60.72186 | 54.47142
378.416 | 4.270287 | 174.278 | 0.181487 |  | 56.77729 | 53.87465 | 53.41585 | 57.83406 | 60.70515 | 54.45284
378.515625 | 4.269482 | 168.7187 | 0.1812981 |  | 56.7709 | 53.94553 | 53.37914 | 57.85698 | 60.73303 | 54.44212
378.6152 | 4.269292 | 169.6055 | 0.1811633 |  | 56.77453 | 53.98825 | 53.40231 | 57.8751 | 60.68362 | 54.41206
378.7148 | 4.269848 | 160.0447 | 0.1809287 |  | 56.75668 | 53.99055 | 53.37328 | 57.91005 | 60.68465 | 54.41224
378.8145 | 4.269742 | 164.0045 | 0.1807869 |  | 56.72812 | 54.04219 | 53.43019 | 57.95914 | 60.66384 | 54.41443
378.9140625 | 4.270383 | 166.3087 | 0.1806087 |  | 56.72902 | 54.03569 | 53.40022 | 57.99405 | 60.64682 | 54.44105
379.0137 | 4.270226 | 171.2729 | 0.1804388 |  | 56.70578 | 54.04353 | 53.42931 | 58.04505 | 60.64161 | 54.39136
379.1133 | 4.270285 | 167.9378 | 0.1802604 |  | 56.72919 | 54.06644 | 53.43642 | 58.06128 | 60.60796 | 54.40995
379.2129 | 4.27023 | 169.8623 | 0.1800911 |  | 56.74505 | 54.07616 | 53.48417 | 58.12009 | 60.60015 | 54.40506
379.3125 | 4.269491 | 172.141 | 0.1799109 |  | 56.70852 | 54.08527 | 53.45838 | 58.15404 | 60.61375 | 54.41015
379.4121 | 4.270519 | 174.5676 | 0.1797397 |  | 56.71954 | 54.08111 | 53.45505 | 58.17115 | 60.57932 | 54.40754
379.5117 | 4.270291 | 167.0374 | 0.1795982 |  | 56.6888 | 54.03848 | 53.45316 | 58.17352 | 60.58191 | 54.40223
379.6113 | 4.270692 | 175.0668 | 0.179432 |  | 56.6842 | 54.08611 | 53.48063 | 58.1923 | 60.56469 | 54.36006
379.7109375 | 4.270436 | 175.2311 | 0.1792563 |  | 56.69266 | 54.03661 | 53.47344 | 58.19686 | 60.56963 | 54.37167
379.8105 | 4.270045 | 172.5805 | 0.1791132 |  | 56.66911 | 54.03341 | 53.49585 | 58.2291 | 60.55895 | 54.42535
379.9102 | 4.270661 | 170.6805 | 0.178953 |  | 56.69725 | 54.0448 | 53.50623 | 58.23537 | 60.52417 | 54.43572
380.0098 | 4.270251 | 174.2696 | 0.1787944 |  | 56.70052 | 54.06501 | 53.46701 | 58.26497 | 60.52352 | 54.43052
380.109375 | 4.270386 | 172.6732 | 0.1786601 |  | 56.6965 | 54.06867 | 53.51797 | 58.26847 | 60.52974 | 54.39767
380.209 | 4.270175 | 175.1525 | 0.17845 |  | 56.67629 | 54.03155 | 53.50145 | 58.28527 | 60.50188 | 54.38954
380.3086 | 4.269783 | 171.9897 | 0.1783312 |  | 56.7006 | 54.03853 | 53.51505 | 58.29753 | 60.49036 | 54.42516
380.4082 | 4.270266 | 175.3111 | 0.1781221 |  | 56.73091 | 54.03984 | 53.48621 | 58.35077 | 60.46127 | 54.4201
380.5078125 | 4.269797 | 178.2512 | 0.1779733 |  | 56.70856 | 54.05373 | 53.53429 | 58.36455 | 60.46392 | 54.42356
380.6074 | 4.27067 | 172.7881 | 0.1777913 |  | 56.76952 | 54.02613 | 53.49442 | 58.37944 | 60.43004 | 54.46252
380.707 | 4.270799 | 172.5327 | 0.1776269 |  | 56.75305 | 54.03611 | 53.50311 | 58.42337 | 60.43025 | 54.48667
380.8066 | 4.270984 | 175.9978 | 0.1775177 |  | 56.7434 | 54.00802 | 53.50076 | 58.43064 | 60.42057 | 54.44097
380.90625 | 4.270486 | 170.7324 | 0.1773307 |  | 56.75816 | 54.04045 | 53.52271 | 58.44207 | 60.42166 | 54.4978
381.0059 | 4.270566 | 173.2791 | 0.1771738 |  | 56.7608 | 54.00762 | 53.51247 | 58.46546 | 60.40364 | 54.4765
381.1055 | 4.271137 | 172.7384 | 0.1770051 |  | 56.72317 | 54.03899 | 53.48214 | 58.4467 | 60.34723 | 54.50068
381.2051 | 4.270483 | 174.5986 | 0.176855 |  | 56.75624 | 54.01103 | 53.52575 | 58.45369 | 60.3828 | 54.48417
381.3046875 | 4.270509 | 174.0032 | 0.1766598 |  | 56.79273 | 54.00162 | 53.52436 | 58.50452 | 60.32822 | 54.52543
381.4043 | 4.270861 | 173.3162 | 0.1765389 |  | 56.77057 | 54.00312 | 53.50878 | 58.47422 | 60.32199 | 54.52629
381.5039 | 4.270746 | 174.3422 | 0.1763587 |  | 56.76553 | 53.99281 | 53.52925 | 58.48053 | 60.33096 | 54.50469
381.6035 | 4.270446 | 172.9758 | 0.1761396 |  | 56.79648 | 53.9953 | 53.52887 | 58.5141 | 60.31975 | 54.53933
381.703125 | 4.2707 | 170.253 | 0.1759995 |  | 56.76027 | 53.99803 | 53.51757 | 58.51416 | 60.30595 | 54.48204
381.8027 | 4.270702 | 168.9791 | 0.1758543 |  | 56.81851 | 54.0053 | 53.54009 | 58.52575 | 60.28513 | 54.52051
381.9023 | 4.270846 | 175.865 | 0.1756915 |  | 56.79552 | 53.97626 | 53.52601 | 58.52429 | 60.2958 | 54.53256
382.002 | 4.271072 | 172.3738 | 0.1755076 |  | 56.7636 | 53.98005 | 53.51589 | 58.53447 | 60.29156 | 54.53086
382.1015625 | 4.271151 | 172.6379 | 0.1753532 |  | 56.78625 | 53.99241 | 53.54575 | 58.5205 | 60.25893 | 54.50945
382.2012 | 4.270757 | 172.2633 | 0.1752274 |  | 56.76542 | 53.97475 | 53.52812 | 58.54972 | 60.25292 | 54.52985
382.3008 | 4.270622 | 171.0879 | 0.1750449 |  | 56.76588 | 53.93821 | 53.55227 | 58.57288 | 60.25332 | 54.53933
382.4004 | 4.270664 | 172.2788 | 0.1748912 |  | 56.76317 | 53.9768 | 53.54082 | 58.58685 | 60.24544 | 54.55623
382.5 | 4.270893 | 170.2086 | 0.1747568 |  | 56.7439 | 53.99282 | 53.55512 | 58.58617 | 60.26423 | 54.53648
382.5996 | 4.271142 | 167.8993 | 0.1745317 |  | 56.72052 | 53.96358 | 53.51168 | 58.59112 | 60.22264 | 54.50644
382.6992 | 4.270612 | 170.0954 | 0.1743624 |  | 56.73446 | 53.99169 | 53.53746 | 58.57509 | 60.21011 | 54.48914
382.7988 | 4.27083 | 170.1393 | 0.1742554 |  | 56.7394 | 53.96922 | 53.52455 | 58.5992 | 60.20088 | 54.50504
382.8984375 | 4.271601 | 176.4234 | 0.1740875 |  | 56.70169 | 53.9842 | 53.55122 | 58.61237 | 60.18709 | 54.50095
382.998 | 4.269386 | 172.8728 | 0.1739126 |  | 56.71844 | 53.97215 | 53.56499 | 58.62935 | 60.1773 | 54.4963
383.0977 | 4.270712 | 177.0215 | 0.1737686 |  | 56.69362 | 54.00999 | 53.52054 | 58.59285 | 60.16714 | 54.47852
383.1973 | 4.270467 | 173.1068 | 0.1735903 |  | 56.68551 | 53.98087 | 53.54197 | 58.60815 | 60.17288 | 54.50107
383.296875 | 4.270542 | 179.0339 | 0.173445 |  | 56.6938 | 53.97228 | 53.53612 | 58.61663 | 60.15541 | 54.49158
383.3965 | 4.270986 | 171.7204 | 0.1733012 |  | 56.70431 | 53.95917 | 53.53172 | 58.63496 | 60.12239 | 54.44407
383.4961 | 4.27128 | 176.8958 | 0.1731364 |  | 56.67433 | 53.94017 | 53.49873 | 58.63612 | 60.14616 | 54.47716
383.5957 | 4.270861 | 176.4754 | 0.1729681 |  | 56.70691 | 53.9642 | 53.51829 | 58.58973 | 60.1096 | 54.48468
383.6953125 | 4.270709 | 171.2519 | 0.1728707 |  | 56.66053 | 53.96929 | 53.50573 | 58.62264 | 60.11484 | 54.45234
383.7949 | 4.271491 | 175.451 | 0.1727353 |  | 56.698 | 53.99696 | 53.51775 | 58.61993 | 60.09795 | 54.43492
383.8945 | 4.270514 | 174.3024 | 0.1725724 |  | 56.68229 | 53.97278 | 53.52126 | 58.64444 | 60.0954 | 54.42807
383.9941 | 4.270757 | 174.6826 | 0.1724185 |  | 56.64631 | 53.95502 | 53.534 | 58.63643 | 60.05803 | 54.44126
384.09375 | 4.269988 | 170.7301 | 0.172265 |  | 56.67147 | 53.96912 | 53.5112 | 58.63544 | 60.06686 | 54.39537
384.1934 | 4.270494 | 171.7507 | 0.1721044 |  | 56.60258 | 53.96238 | 53.52645 | 58.64257 | 60.07705 | 54.41888
384.293 | 4.270921 | 176.6299 | 0.1719442 |  | 56.60276 | 53.98138 | 53.50638 | 58.65458 | 60.04877 | 54.40993
384.3926 | 4.271028 | 171.2881 | 0.1718332 |  | 56.59723 | 53.97964 | 53.50005 | 58.63834 | 60.01344 | 54.40369
384.4921875 | 4.271225 | 172.6819 | 0.1716337 |  | 56.60093 | 53.97097 | 53.51865 | 58.66339 | 60.05117 | 54.4177
384.5918 | 4.270173 | 175.8126 | 0.1714612 |  | 56.58342 | 53.95785 | 53.49821 | 58.66037 | 60.04197 | 54.38984
384.6914 | 4.270884 | 172.5618 | 0.1713423 |  | 56.58792 | 53.9882 | 53.50161 | 58.64173 | 60.01115 | 54.40625
384.791 | 4.270966 | 173.1274 | 0.1711675 |  | 56.56513 | 53.93935 | 53.5039 | 58.64844 | 60.02229 | 54.4116
384.890625 | 4.270474 | 173.2814 | 0.1710095 |  | 56.58615 | 53.94715 | 53.53445 | 58.65188 | 59.98206 | 54.39891
384.9902 | 4.270305 | 172.0154 | 0.1708128 |  | 56.5793 | 53.959 | 53.519 | 58.61931 | 59.99535 | 54.39606
385.0898 | 4.270788 | 170.1143 | 0.1706551 |  | 56.58377 | 53.97333 | 53.52597 | 58.6374 | 59.99612 | 54.40082
385.1895 | 4.271104 | 176.266 | 0.1705924 |  | 56.60201 | 53.91748 | 53.52659 | 58.6115 | 59.95809 | 54.35584
385.2890625 | 4.271382 | 170.3854 | 0.1703964 |  | 56.59282 | 53.96464 | 53.54183 | 58.6006 | 59.96546 | 54.32142
385.3887 | 4.271142 | 172.6409 | 0.1702307 |  | 56.64694 | 53.94538 | 53.52888 | 58.63686 | 59.96713 | 54.34421
385.4883 | 4.270549 | 173.3516 | 0.1700865 |  | 56.62174 | 53.9755 | 53.54143 | 58.6169 | 59.93762 | 54.31031
385.5879 | 4.270642 | 168.373 | 0.1699559 |  | 56.65138 | 53.93707 | 53.50483 | 58.61288 | 59.90147 | 54.28185
385.6875 | 4.270729 | 171.9241 | 0.1697963 |  | 56.62734 | 53.98568 | 53.51688 | 58.62222 | 59.92361 | 54.24095
385.7871 | 4.270947 | 172.8325 | 0.1696447 |  | 56.65599 | 53.96158 | 53.53143 | 58.63136 | 59.92264 | 54.19814
385.8867 | 4.270687 | 173.2 | 0.1694626 |  | 56.63759 | 53.96173 | 53.5485 | 58.59759 | 59.89928 | 54.19773
385.9863 | 4.270302 | 175.9942 | 0.1693292 |  | 56.63949 | 53.99141 | 53.53244 | 58.60036 | 59.93252 | 54.17881
386.0859375 | 4.271337 | 170.2678 | 0.1691263 |  | 56.60198 | 53.97594 | 53.52104 | 58.58403 | 59.90038 | 54.17253
386.1855 | 4.270864 | 167.4097 | 0.1690681 |  | 56.6554 | 53.94563 | 53.54581 | 58.54757 | 59.88294 | 54.1531
386.2852 | 4.271611 | 167.6603 | 0.1689094 |  | 56.63309 | 53.93273 | 53.50531 | 58.53106 | 59.87497 | 54.14143
386.3848 | 4.269748 | 168.9158 | 0.1686872 |  | 56.62548 | 53.95665 | 53.5196 | 58.55135 | 59.82376 | 54.09525
386.484375 | 4.271556 | 168.0082 | 0.1685831 |  | 56.61773 | 53.95564 | 53.5382 | 58.52394 | 59.82307 | 54.06821
386.584 | 4.271009 | 171.5249 | 0.1683885 |  | 56.6121 | 53.93419 | 53.51671 | 58.51424 | 59.82376 | 54.06158
386.6836 | 4.271183 | 178.0822 | 0.1682619 |  | 56.62196 | 53.94513 | 53.54334 | 58.52879 | 59.8152 | 54.04679
386.7832 | 4.270555 | 167.4208 | 0.1680371 |  | 56.63067 | 53.91936 | 53.50204 | 58.4864 | 59.77935 | 54.01911
386.8828125 | 4.271582 | 175.2876 | 0.1679512 |  | 56.62099 | 53.95337 | 53.51192 | 58.49799 | 59.75795 | 54.00198
386.9824 | 4.271307 | 175.1837 | 0.167787 |  | 56.63109 | 53.89247 | 53.49409 | 58.5115 | 59.76863 | 53.95892
387.082 | 4.270158 | 173.8018 | 0.1676881 |  | 56.63511 | 53.9407 | 53.52266 | 58.50892 | 59.77186 | 53.98809
387.1816 | 4.270913 | 171.8543 | 0.1674925 |  | 56.63915 | 53.94537 | 53.51262 | 58.47232 | 59.71928 | 53.95025
387.28125 | 4.270282 | 171.7463 | 0.1673458 |  | 56.62133 | 53.93318 | 53.47998 | 58.4839 | 59.74233 | 53.923
387.3809 | 4.270856 | 173.8462 | 0.1671636 |  | 56.61016 | 53.903 | 53.48634 | 58.47703 | 59.70497 | 53.89359
387.4805 | 4.270396 | 174.9196 | 0.1669952 |  | 56.60549 | 53.90704 | 53.50483 | 58.46267 | 59.68178 | 53.87168
387.5801 | 4.271136 | 173.4719 | 0.1668789 |  | 56.62714 | 53.92505 | 53.50199 | 58.47276 | 59.69128 | 53.85792
387.6796875 | 4.271261 | 174.7574 | 0.1667267 |  | 56.60165 | 53.88679 | 53.4775 | 58.43808 | 59.7034 | 53.82995
387.7793 | 4.27125 | 171.1574 | 0.1665777 |  | 56.62544 | 53.90762 | 53.50461 | 58.43524 | 59.67019 | 53.83699
387.8789 | 4.271237 | 179.4176 | 0.1664329 |  | 56.59271 | 53.91463 | 53.46898 | 58.44364 | 59.66338 | 53.79046
387.9785 | 4.270692 | 179.331 | 0.1662698 |  | 56.61954 | 53.87275 | 53.495 | 58.42893 | 59.67607 | 53.82169
388.078125 | 4.27174 | 177.2077 | 0.1661146 |  | 56.5998 | 53.88926 | 53.49047 | 58.40066 | 59.63743 | 53.78584
388.1777 | 4.270765 | 175.9071 | 0.165948 |  | 56.60078 | 53.89766 | 53.47596 | 58.38859 | 59.63375 | 53.76334
388.2773 | 4.270948 | 181.6622 | 0.1657961 |  | 56.59839 | 53.87536 | 53.4974 | 58.40589 | 59.63854 | 53.77826
388.377 | 4.271146 | 173.602 | 0.1656857 |  | 56.5791 | 53.87732 | 53.49215 | 58.3747 | 59.59336 | 53.75886
388.4765625 | 4.271305 | 174.1094 | 0.1655342 |  | 56.58461 | 53.87892 | 53.48283 | 58.38223 | 59.61612 | 53.71897
388.5762 | 4.271267 | 182.3742 | 0.1653643 |  | 56.57091 | 53.9039 | 53.47651 | 58.37738 | 59.59341 | 53.75043
388.6758 | 4.270973 | 173.3392 | 0.1652321 |  | 56.55493 | 53.87596 | 53.47568 | 58.38633 | 59.58208 | 53.71798
388.7754 | 4.271137 | 178.1107 | 0.1650763 |  | 56.53535 | 53.89096 | 53.46302 | 58.36464 | 59.55783 | 53.7187
388.875 | 4.270458 | 172.8416 | 0.1649091 |  | 56.55481 | 53.87715 | 53.47935 | 58.3568 | 59.56358 | 53.70137
388.9746 | 4.271179 | 177.765 | 0.1647775 |  | 56.50964 | 53.85912 | 53.49665 | 58.35123 | 59.53939 | 53.66747
389.0742 | 4.271062 | 175.1279 | 0.1646011 |  | 56.51157 | 53.87075 | 53.48878 | 58.34454 | 59.55604 | 53.65594
389.1738 | 4.270503 | 176.837 | 0.1644911 |  | 56.50631 | 53.86906 | 53.4851 | 58.33367 | 59.52153 | 53.66028
389.2734375 | 4.270637 | 172.3679 | 0.1643297 |  | 56.51746 | 53.87914 | 53.50534 | 58.38191 | 59.50925 | 53.65985
389.373 | 4.270499 | 174.3664 | 0.1641558 |  | 56.52072 | 53.8415 | 53.4767 | 58.3357 | 59.49823 | 53.63703
389.4727 | 4.270923 | 171.9728 | 0.1640279 |  | 56.49903 | 53.86346 | 53.48519 | 58.31223 | 59.48139 | 53.64872
389.5723 | 4.2706 | 173.1479 | 0.1638885 |  | 56.50419 | 53.83981 | 53.45364 | 58.37059 | 59.47265625 | 53.66625
389.671875 | 4.271302 | 173.5965 | 0.163723 |  | 56.4842 | 53.85419 | 53.48195 | 58.37051 | 59.48329 | 53.63597
389.7715 | 4.270804 | 172.9095 | 0.1636426 |  | 56.47488 | 53.84452 | 53.46798 | 58.36097 | 59.43838 | 53.60894
389.8711 | 4.2706 | 174.368 | 0.1634629 |  | 56.47672 | 53.82856 | 53.47567 | 58.3718 | 59.43897 | 53.62156
389.9707 | 4.270642 | 169.551 | 0.1633205 |  | 56.49105 | 53.81632 | 53.48367 | 58.40166 | 59.43407 | 53.57945
390.0703125 | 4.27084 | 169.0762 | 0.1631386 |  | 56.44034 | 53.80431 | 53.45888 | 58.37674 | 59.44234 | 53.55927
390.1699 | 4.271347 | 175.9014 | 0.1630055 |  | 56.45304 | 53.81693 | 53.48147 | 58.40683 | 59.42153 | 53.56096
390.2695 | 4.271635 | 171.5511 | 0.1628736 |  | 56.44933 | 53.80498 | 53.44784 | 58.41055 | 59.40884 | 53.49488
390.3691 | 4.270832 | 173.0959 | 0.1627466 |  | 56.40571 | 53.80587 | 53.46683 | 58.39192 | 59.41407 | 53.44871
390.46875 | 4.270968 | 172.2923 | 0.1625592 |  | 56.41982 | 53.78887 | 53.44879 | 58.40512 | 59.37823 | 53.44965
390.5684 | 4.270679 | 167.3379 | 0.1624158 |  | 56.42992 | 53.77979 | 53.46491 | 58.40665 | 59.41966 | 53.40244
390.668 | 4.271221 | 176.3621 | 0.1622583 |  | 56.39767 | 53.79947 | 53.44983 | 58.43218 | 59.35411 | 53.37539
390.7676 | 4.270401 | 178.6659 | 0.1621014 |  | 56.39861 | 53.81292 | 53.4501 | 58.43439 | 59.36179 | 53.33677
390.8671875 | 4.270333 | 171.5825 | 0.1619412 |  | 56.37033 | 53.77307 | 53.45284 | 58.4357 | 59.3755 | 53.30365
390.9668 | 4.270685 | 177.8557 | 0.1618216 |  | 56.37654 | 53.78526 | 53.45785 | 58.4493 | 59.33577 | 53.33525
391.0664 | 4.270413 | 170.0231 | 0.1616839 |  | 56.39814 | 53.75933 | 53.45304 | 58.47415 | 59.3271 | 53.30144
391.166 | 4.270583 | 174.1549 | 0.1615658 |  | 56.4008 | 53.75862 | 53.42651 | 58.4436 | 59.31154 | 53.2817
391.265625 | 4.271148 | 173.5717 | 0.1614144 |  | 56.40998 | 53.77048 | 53.45398 | 58.51065 | 59.31042 | 53.23553
391.3652 | 4.270871 | 167.2274 | 0.1612787 |  | 56.42027 | 53.75614 | 53.44428 | 58.50948 | 59.28367 | 53.25007
391.4648 | 4.271014 | 171.4748 | 0.1610688 |  | 56.40999 | 53.75316 | 53.44331 | 58.45361 | 59.30831 | 53.20525
391.5645 | 4.27124 | 172.7122 | 0.1609936 |  | 56.40574 | 53.75812 | 53.42167 | 58.47689 | 59.2874 | 53.20746
391.6640625 | 4.270274 | 174.5298 | 0.1608068 |  | 56.41016 | 53.70999 | 53.44189 | 58.49442 | 59.26653 | 53.15432
391.7637 | 4.27078 | 174.067 | 0.1606785 |  | 56.38727 | 53.7572 | 53.45824 | 58.47477 | 59.27175 | 53.14212
391.8633 | 4.270593 | 173.1312 | 0.160549 |  | 56.43107 | 53.75002 | 53.44722 | 58.49999 | 59.25941 | 53.11994
391.9629 | 4.269849 | 173.2456 | 0.1604071 |  | 56.4069 | 53.74301 | 53.48328 | 58.49374 | 59.24835 | 53.13706
392.0625 | 4.270951 | 170.5278 | 0.1602541 |  | 56.42307 | 53.73823 | 53.4387 | 58.49955 | 59.22269 | 53.1404
392.1621 | 4.270327 | 175.5553 | 0.1601186 |  | 56.39972 | 53.73529 | 53.44528 | 58.50058 | 59.22653 | 53.13828
392.2617 | 4.270323 | 175.1065 | 0.1599931 |  | 56.41132 | 53.7079 | 53.46753 | 58.49322 | 59.21421 | 53.12449
392.3613 | 4.270647 | 174.4689 | 0.1598634 |  | 56.38106 | 53.76221 | 53.4273 | 58.49108 | 59.18291 | 53.12648
392.4609375 | 4.2703 | 172.7938 | 0.1597554 |  | 56.43143 | 53.74051 | 53.46331 | 58.4744 | 59.19247 | 53.10695
392.5605 | 4.270635 | 173.5675 | 0.1595506 |  | 56.4508 | 53.72561 | 53.47879 | 58.48812 | 59.19461 | 53.08509
392.6602 | 4.270826 | 174.9542 | 0.1594151 |  | 56.42786 | 53.70131 | 53.46752 | 58.47524 | 59.19059 | 53.10839
392.7598 | 4.270991 | 176.5061 | 0.1592807 |  | 56.41557 | 53.72219 | 53.41162 | 58.46497 | 59.17635 | 53.08466
392.859375 | 4.271001 | 171.8801 | 0.1591166 |  | 56.43004 | 53.74667 | 53.45545 | 58.47927 | 59.15297 | 53.07178
392.959 | 4.270533 | 177.9038 | 0.1589927 |  | 56.43948 | 53.73392 | 53.45886 | 58.4506 | 59.15228 | 53.04494
393.0586 | 4.270714 | 176.9017 | 0.1588606 |  | 56.43719 | 53.74362 | 53.46147 | 58.39465 | 59.07628 | 53.01204
393.1582 | 4.27047 | 176.7504 | 0.1587383 |  | 56.43813 | 53.71178 | 53.43908 | 58.39865 | 59.1307 | 53.03364
393.2578125 | 4.270502 | 172.4304 | 0.1585883 |  | 56.44786 | 53.72012 | 53.45394 | 58.39577 | 59.10678 | 53.02279
393.3574 | 4.269902 | 179.6136 | 0.1584197 |  | 56.46414 | 53.73907 | 53.42619 | 58.36952 | 59.10897 | 53.021
393.457 | 4.27017 | 178.796 | 0.1582492 |  | 56.46083 | 53.74039 | 53.4373 | 58.33397 | 59.11209 | 52.9887
393.5566 | 4.27073 | 176.8356 | 0.1581087 |  | 56.49079 | 53.71383 | 53.41164 | 58.30531 | 59.09413 | 53.00689
393.65625 | 4.271413 | 172.4292 | 0.1579744 |  | 56.50251 | 53.75873 | 53.44426 | 58.27032 | 59.10656 | 52.98459
393.7559 | 4.270451 | 175.391 | 0.1578766 |  | 56.4856 | 53.758 | 53.41683 | 58.21883 | 59.07305 | 52.99468
393.8555 | 4.270446 | 175.1468 | 0.1577321 |  | 56.50403 | 53.77347 | 53.41537 | 58.16017 | 59.06364 | 52.9691
393.9551 | 4.270776 | 173.9296 | 0.157569 |  | 56.48477 | 53.75659 | 53.43548 | 58.165 | 59.07233 | 52.97324
394.0546875 | 4.270736 | 174.3375 | 0.157383 |  | 56.4796 | 53.75989 | 53.39346 | 58.15213 | 59.03729 | 52.94265
394.1543 | 4.27063 | 175.3377 | 0.1573081 |  | 56.50871 | 53.79037 | 53.43031 | 58.15946 | 59.00642 | 52.95269
394.2539 | 4.270324 | 170.9708 | 0.157135 |  | 56.53968 | 53.79103 | 53.41771 | 58.1651 | 58.99607 | 52.92694
394.3535 | 4.270315 | 175.5521 | 0.157002 |  | 56.54265 | 53.81098 | 53.44204 | 58.12875 | 58.98328 | 52.91493
394.453125 | 4.269839 | 175.6216 | 0.1568119 |  | 56.55079 | 53.82568 | 53.38826 | 58.12735 | 58.99752 | 52.86975
394.5527 | 4.270078 | 172.7712 | 0.1566513 |  | 56.51414 | 53.81602 | 53.39797 | 58.11538 | 58.98106 | 52.87835
394.6523 | 4.270241 | 174.8096 | 0.1565456 |  | 56.56128 | 53.81479 | 53.40969 | 58.13158 | 58.97929 | 52.84282
394.752 | 4.270877 | 168.8586 | 0.1564029 |  | 56.53559 | 53.84772 | 53.40462 | 58.14401 | 58.94747 | 52.80596
394.8515625 | 4.270798 | 168.9912 | 0.1562743 |  | 56.55637 | 53.85768 | 53.40239 | 58.13597 | 58.95209 | 52.77827
394.9512 | 4.270363 | 174.8009 | 0.1561207 |  | 56.55398 | 53.83961 | 53.40038 | 58.16647 | 58.93911 | 52.70249
395.0508 | 4.269629 | 166.602 | 0.1559919 |  | 56.56414 | 53.88157 | 53.36038 | 58.14078 | 58.93091 | 52.66615
395.1504 | 4.270612 | 174.6232 | 0.1558015 |  | 56.55436 | 53.85962 | 53.36845 | 58.1633 | 58.89399 | 52.65324
395.25 | 4.270247 | 178.1852 | 0.1556699 |  | 56.55507 | 53.87381 | 53.40662 | 58.14278 | 58.90874 | 52.66236
395.3496 | 4.270409 | 173.2369 | 0.1555182 |  | 56.55974 | 53.88192 | 53.37074 | 58.18175 | 58.89512 | 52.59145
395.4492 | 4.270102 | 170.9177 | 0.1553699 |  | 56.58945 | 53.83854 | 53.36797 | 58.18926 | 58.87608 | 52.59725
395.5488 | 4.269591 | 179.141 | 0.1552488 |  | 56.57055 | 53.84355 | 53.36744 | 58.20033 | 58.85872 | 52.57696
395.6484375 | 4.270864 | 172.8942 | 0.155147 |  | 56.56673 | 53.86915 | 53.4023 | 58.22309 | 58.85066 | 52.54666
395.748 | 4.270397 | 170.413 | 0.1549393 |  | 56.58077 | 53.8639 | 53.33663 | 58.21221 | 58.81127 | 52.53753
395.8477 | 4.270227 | 175.4936 | 0.1548364 |  | 56.58314 | 53.85002 | 53.35335 | 58.1854 | 58.82556 | 52.46778
395.9473 | 4.270146 | 176.9584 | 0.1546899 |  | 56.61567 | 53.87486 | 53.3763 | 58.2077 | 58.82306 | 52.48673
396.046875 | 4.270551 | 176.3466 | 0.154541 |  | 56.59706 | 53.87514 | 53.38325 | 58.18169 | 58.77193 | 52.43934
396.1465 | 4.271076 | 174.7895 | 0.1543846 |  | 56.57477 | 53.86354 | 53.3732 | 58.17831 | 58.81283 | 52.42756
396.2461 | 4.271049 | 171.861 | 0.1542688 |  | 56.58202 | 53.86721 | 53.37831 | 58.17825 | 58.78804 | 52.39928
396.3457 | 4.270764 | 174.7335 | 0.1541593 |  | 56.59584 | 53.87257 | 53.33917 | 58.17894 | 58.77805 | 52.37533
396.4453125 | 4.270441 | 171.945 | 0.1540548 |  | 56.58295 | 53.8615 | 53.3327 | 58.17458 | 58.76723 | 52.36476
396.5449 | 4.270614 | 175.9757 | 0.1538573 |  | 56.57797 | 53.87788 | 53.36919 | 58.19772 | 58.73763 | 52.32446
396.6445 | 4.270227 | 172.8635 | 0.1537249 |  | 56.62515 | 53.86102 | 53.36602 | 58.16587 | 58.75886 | 52.3657
396.7441 | 4.270004 | 172.5343 | 0.153602 |  | 56.61253 | 53.86753 | 53.32977 | 58.14557 | 58.76134 | 52.31367
396.84375 | 4.270697 | 170.0268 | 0.1534676 |  | 56.60452 | 53.86354 | 53.39969 | 58.13768 | 58.75345 | 52.3043
396.9434 | 4.270485 | 169.5114 | 0.1533425 |  | 56.60706 | 53.88234 | 53.35793 | 58.12548 | 58.70636 | 52.33108
397.043 | 4.270569 | 170.2175 | 0.1531898 |  | 56.59984 | 53.89194 | 53.3855 | 58.1243 | 58.70259 | 52.27053
397.1426 | 4.270128 | 167.2787 | 0.1530866 |  | 56.60609 | 53.86152 | 53.38433 | 58.16088 | 58.72632 | 52.30891
397.2421875 | 4.27021 | 179.5614 | 0.1529382 |  | 56.62364 | 53.86536 | 53.38419 | 58.1268 | 58.71589 | 52.30049
397.3418 | 4.270655 | 175.6453 | 0.1527939 |  | 56.61048 | 53.87655 | 53.38918 | 58.15329 | 58.71601 | 52.28175
397.4414 | 4.270504 | 172.216 | 0.1526297 |  | 56.60407 | 53.85546 | 53.35831 | 58.15166 | 58.71281 | 52.31959
397.541 | 4.270144 | 172.0537 | 0.1525454 |  | 56.60545 | 53.85069 | 53.40731 | 58.1481 | 58.69054 | 52.34277
397.640625 | 4.269925 | 173.365 | 0.152374 |  | 56.61586 | 53.87304 | 53.38068 | 58.12952 | 58.67804 | 52.36336
397.7402 | 4.26997 | 172.3536 | 0.1522565 |  | 56.61889 | 53.86999 | 53.40162 | 58.17469 | 58.66634 | 52.36208
397.8398 | 4.269372 | 179.9382 | 0.1520501 |  | 56.59793 | 53.83924 | 53.37889 | 58.14229 | 58.66004 | 52.37173
397.9395 | 4.269993 | 176.1505 | 0.1519506 |  | 56.61512 | 53.85457 | 53.42257 | 58.16057 | 58.61188 | 52.36082
398.0390625 | 4.270284 | 170.6887 | 0.1518594 |  | 56.6083 | 53.8685 | 53.36639 | 58.17527 | 58.65687 | 52.33664
398.1387 | 4.269715 | 172.9783 | 0.1516616 |  | 56.59297 | 53.85223 | 53.3905 | 58.19361 | 58.65921 | 52.37278
398.2383 | 4.269771 | 174.6683 | 0.1515392 |  | 56.63044 | 53.85852 | 53.38817 | 58.18494 | 58.59651 | 52.33916
398.3379 | 4.270024 | 172.9432 | 0.1513958 |  | 56.60216 | 53.853 | 53.41636 | 58.16727 | 58.58246 | 52.34814
398.4375 | 4.270322 | 175.842 | 0.1512513 |  | 56.60582 | 53.82879 | 53.39855 | 58.18599 | 58.58977 | 52.29737
398.5371 | 4.269268 | 173.0797 | 0.1511656 |  | 56.60106 | 53.81994 | 53.36961 | 58.14049 | 58.58477 | 52.29374
398.6367 | 4.270618 | 177.3321 | 0.1509912 |  | 56.59657 | 53.83257 | 53.38331 | 58.16181 | 58.55547 | 52.22411
398.7363 | 4.269598 | 173.0681 | 0.1508811 |  | 56.60124 | 53.82235 | 53.3989 | 58.16815 | 58.58445 | 52.22203
398.8359375 | 4.269976 | 173.8451 | 0.1507298 |  | 56.57981 | 53.83619 | 53.40855 | 58.15854 | 58.53514 | 52.1934
398.9355 | 4.270852 | 176.4752 | 0.1506009 |  | 56.56817 | 53.8057 | 53.39337 | 58.16779 | 58.53479 | 52.13757
399.0352 | 4.270623 | 171.0138 | 0.1504932 |  | 56.5976 | 53.8412 | 53.39452 | 58.15758 | 58.54815 | 52.12519
399.1348 | 4.269997 | 171.5613 | 0.1503465 |  | 56.58405 | 53.80531 | 53.39518 | 58.15458 | 58.46175 | 52.09306
399.234375 | 4.270408 | 174.7665 | 0.1502384 |  | 56.57025 | 53.81482 | 53.37908 | 58.15932 | 58.4976 | 52.07606
399.334 | 4.269669 | 170.222 | 0.1500902 |  | 56.58793 | 53.82357 | 53.39766 | 58.19036 | 58.48495 | 52.04171
399.4336 | 4.27068 | 172.7671 | 0.1500012 |  | 56.57716 | 53.79564 | 53.34911 | 58.18317 | 58.48353 | 52.03045
399.5332 | 4.269899 | 170.6005 | 0.1498227 |  | 56.59367 | 53.82076 | 53.36365 | 58.16084 | 58.47979 | 51.97452
399.6328125 | 4.269813 | 178.9006 | 0.149685 |  | 56.58244 | 53.81695 | 53.34266 | 58.16262 | 58.40774 | 51.94891
399.7324 | 4.269509 | 171.9961 | 0.1495917 |  | 56.5907 | 53.82353 | 53.354 | 58.18421 | 58.46348 | 51.94413
399.832 | 4.270401 | 166.0854 | 0.1494094 |  | 56.5897 | 53.81124 | 53.36225 | 58.19586 | 58.39785 | 51.90353
399.9316 | 4.269846 | 172.321 | 0.1493136 |  | 56.57128 | 53.80409 | 53.38899 | 58.20672 | 58.40206 | 51.85401
400.03125 | 4.269848 | 173.6648 | 0.149201 |  | 56.57412 | 53.82732 | 53.35707 | 58.1903 | 58.40954 | 51.86104
400.1309 | 4.270212 | 166.8218 | 0.1490046 |  | 56.57452 | 53.81737 | 53.39484 | 58.19584 | 58.38852 | 51.8022
400.2305 | 4.27015 | 168.4566 | 0.1488772 |  | 56.57996 | 53.80375 | 53.33849 | 58.20163 | 58.39107 | 51.79097
400.3301 | 4.270089 | 166.6635 | 0.148746 |  | 56.57539 | 53.8062 | 53.35784 | 58.20009 | 58.37464 | 51.77082
400.4296875 | 4.270077 | 169.4922 | 0.1486426 |  | 56.5574 | 53.82532 | 53.38377 | 58.2067 | 58.36127 | 51.76431
400.5293 | 4.270142 | 167.4876 | 0.1484519 |  | 56.5332 | 53.78886 | 53.35848 | 58.173 | 58.36832 | 51.72981
400.6289 | 4.270133 | 170.8634 | 0.1483532 |  | 56.55927 | 53.831 | 53.3479 | 58.21221 | 58.37176 | 51.68415
400.7285 | 4.26995 | 168.7383 | 0.1481872 |  | 56.5815 | 53.79425 | 53.34434 | 58.26075 | 58.33447 | 51.68159
400.828125 | 4.269816 | 167.2663 | 0.1480723 |  | 56.53414 | 53.8124 | 53.33873 | 58.24296 | 58.33028 | 51.6339
400.9277 | 4.269423 | 170.9445 | 0.1479248 |  | 56.5307 | 53.77709 | 53.34657 | 58.23663 | 58.29287 | 51.63813
401.0273 | 4.269775 | 168.0775 | 0.1478015 |  | 56.54483 | 53.81296 | 53.34339 | 58.23921 | 58.29818 | 51.62112
401.127 | 4.269711 | 168.3297 | 0.1476914 |  | 56.50906 | 53.77633 | 53.37312 | 58.24379 | 58.30171 | 51.61885
401.2265625 | 4.269656 | 171.428 | 0.1475627 |  | 56.51247 | 53.80535 | 53.34276 | 58.26528 | 58.27046 | 51.6223
401.3262 | 4.269394 | 168.6608 | 0.1474038 |  | 56.52394 | 53.79436 | 53.3302 | 58.24168 | 58.26214 | 51.62244
401.4258 | 4.269051 | 166.9535 | 0.1473247 |  | 56.50733 | 53.77198 | 53.36205 | 58.2352 | 58.27413 | 51.64205
401.5254 | 4.26963 | 170.2428 | 0.1471696 |  | 56.50075 | 53.79029 | 53.34519 | 58.22021 | 58.2462 | 51.61052
401.625 | 4.269589 | 167.9426 | 0.1470497 |  | 56.5102 | 53.7648 | 53.36016 | 58.22844 | 58.2186 | 51.61507
401.7246 | 4.269773 | 172.7988 | 0.1469222 |  | 56.46482 | 53.77965 | 53.36502 | 58.21415 | 58.24854 | 51.61006
401.8242 | 4.269394 | 168.2427 | 0.1467849 |  | 56.49134 | 53.7832 | 53.34532 | 58.23991 | 58.24664 | 51.65064
401.9238 | 4.269724 | 169.1208 | 0.1466287 |  | 56.45054 | 53.79655 | 53.35513 | 58.25312 | 58.24791 | 51.67094
402.0234375 | 4.269089 | 170.8969 | 0.146562 |  | 56.48982 | 53.77724 | 53.35632 | 58.21952 | 58.2327 | 51.67393
402.123 | 4.269341 | 175.0604 | 0.146434 |  | 56.45622 | 53.77864 | 53.3307 | 58.19295 | 58.21358 | 51.67764
402.2227 | 4.270082 | 171.4438 | 0.1462763 |  | 56.4786 | 53.77212 | 53.34957 | 58.21637 | 58.1927 | 51.67296
402.3223 | 4.269732 | 169.6702 | 0.1461577 |  | 56.40718 | 53.77922 | 53.3382 | 58.19552 | 58.18828 | 51.70949
402.421875 | 4.269369 | 177.0462 | 0.1459771 |  | 56.46043 | 53.77169 | 53.36665 | 58.16282 | 58.16395 | 51.70589
402.5215 | 4.26958 | 175.1124 | 0.1458477 |  | 56.45204 | 53.76031 | 53.31742 | 58.17508 | 58.17453 | 51.70526
402.6211 | 4.269282 | 173.0647 | 0.1457184 |  | 56.42688 | 53.79617 | 53.38435 | 58.13558 | 58.16255 | 51.75533
402.7207 | 4.269515 | 169.1878 | 0.145606 |  | 56.42658 | 53.74258 | 53.35064 | 58.15505 | 58.16865 | 51.75031
402.8203125 | 4.269636 | 169.412 | 0.1455284 |  | 56.39516 | 53.73408 | 53.28941 | 58.1306 | 58.14999 | 51.75229
402.9199 | 4.269748 | 172.1932 | 0.1453045 |  | 56.41286 | 53.74578 | 53.34136 | 58.11154 | 58.14629 | 51.76468
403.0195 | 4.269773 | 168.2377 | 0.1451937 |  | 56.37266 | 53.70357 | 53.35153 | 58.0845 | 58.13901 | 51.77614
403.1191 | 4.269455 | 168.4106 | 0.1450783 |  | 56.36933 | 53.69288 | 53.37207 | 58.07736 | 58.13563 | 51.7911
403.21875 | 4.269488 | 175.9582 | 0.1449314 |  | 56.35035 | 53.69775 | 53.32534 | 58.03634 | 58.12216 | 51.79845
403.3184 | 4.269417 | 173.4268 | 0.1447997 |  | 56.36504 | 53.67702 | 53.3437 | 58.07668 | 58.08537 | 51.82605
403.418 | 4.269469 | 169.8427 | 0.1446887 |  | 56.36559 | 53.64536 | 53.33502 | 58.05435 | 58.10412 | 51.82825
403.5176 | 4.269474 | 174.0315 | 0.1445394 |  | 56.31409 | 53.64023 | 53.32207 | 57.99457 | 58.08326 | 51.83176
403.6171875 | 4.268991 | 172.2084 | 0.1443989 |  | 56.32149 | 53.56009 | 53.30602 | 57.99778 | 58.0817 | 51.84865
403.7168 | 4.269612 | 166.1939 | 0.1443612 |  | 56.30931 | 53.53803 | 53.34792 | 57.99772 | 58.02887 | 51.842
403.8164 | 4.26944 | 167.9818 | 0.1442055 |  | 56.32484 | 53.50336 | 53.30423 | 57.98459 | 58.06637 | 51.85923
403.916 | 4.268595 | 170.1769 | 0.1440341 |  | 56.30057 | 53.45305 | 53.35398 | 57.91394 | 58.06292 | 51.89719
404.015625 | 4.269054 | 169.3419 | 0.1439269 |  | 56.35394 | 53.46359 | 53.32101 | 57.88916 | 58.05252 | 51.85951
404.1152 | 4.269181 | 169.405 | 0.1438049 |  | 56.31614 | 53.46343 | 53.30867 | 57.84606 | 58.03467 | 51.87173
404.2148 | 4.268725 | 165.2269 | 0.1436298 |  | 56.33011 | 53.45822 | 53.28739 | 57.79031 | 58.02568 | 51.89209
404.3145 | 4.269118 | 171.192 | 0.143541 |  | 56.28338 | 53.44116 | 53.30944 | 57.77083 | 58.03982 | 51.89609
404.4140625 | 4.26907 | 165.8327 | 0.1434051 |  | 56.30111 | 53.39458 | 53.30121 | 57.75163 | 58.00589 | 51.91442
404.5137 | 4.268906 | 169.6526 | 0.1432603 |  | 56.30095 | 53.44483 | 53.27336 | 57.75632 | 58.00773 | 51.88004
404.6133 | 4.268944 | 166.9982 | 0.1431366 |  | 56.31108 | 53.42772 | 53.29769 | 57.75855 | 57.98362 | 51.86005
404.7129 | 4.268526 | 168.1554 | 0.14301 |  | 56.3085 | 53.41412 | 53.26597 | 57.8034 | 57.96475 | 51.8516
404.8125 | 4.269286 | 173.6683 | 0.142848 |  | 56.25594 | 53.43681 | 53.2556 | 57.79314 | 57.98036 | 51.83075
404.9121 | 4.268905 | 170.5483 | 0.1427641 |  | 56.28927 | 53.44434 | 53.23259 | 57.80162 | 57.9796 | 51.82544
405.0117 | 4.269345 | 170.1863 | 0.1426385 |  | 56.30123 | 53.43888 | 53.22474 | 57.78721 | 57.93045 | 51.79413
405.1113 | 4.269922 | 168.6487 | 0.142526 |  | 56.27399 | 53.44499 | 53.19687 | 57.78686 | 57.94481 | 51.81685
405.2109375 | 4.269217 | 169.9821 | 0.1424151 |  | 56.2598 | 53.53616 | 53.17528 | 57.73312 | 57.9353 | 51.80746
405.3105 | 4.268597 | 174.0702 | 0.1422522 |  | 56.27296 | 53.46928 | 53.17334 | 57.70906 | 57.92242 | 51.77774
405.4102 | 4.268614 | 164.9088 | 0.1421006 |  | 56.24693 | 53.50234 | 53.15724 | 57.70931 | 57.91095 | 51.78429
405.5098 | 4.268738 | 168.417 | 0.1420062 |  | 56.31685 | 53.53109 | 53.16048 | 57.70293 | 57.91787 | 51.78628
405.609375 | 4.268775 | 169.0965 | 0.1418652 |  | 56.25027 | 53.51 | 53.13608 | 57.74498 | 57.91724 | 51.78712
405.709 | 4.269597 | 170.3514 | 0.1417148 |  | 56.26702 | 53.52007 | 53.11734 | 57.78212 | 57.90412 | 51.81321
405.8086 | 4.268694 | 167.702 | 0.1416294 |  | 56.24264 | 53.5601 | 53.09802 | 57.78095 | 57.89953 | 51.79808
405.9082 | 4.268875 | 171.8154 | 0.1415234 |  | 56.27056 | 53.5778 | 53.0988 | 57.8363 | 57.87585 | 51.8074
406.0078125 | 4.268451 | 164.6939 | 0.1413794 |  | 56.27972 | 53.52828 | 53.10732 | 57.87126 | 57.83569 | 51.83312
406.1074 | 4.269478 | 169.0707 | 0.1412234 |  | 56.24394 | 53.57882 | 53.06814 | 57.85904 | 57.86236 | 51.84679
406.207 | 4.268114 | 175.9315 | 0.1411357 |  | 56.2486 | 53.54309 | 53.04308 | 57.88377 | 57.82821 | 51.84675
406.3066 | 4.268449 | 177.9341 | 0.1410186 |  | 56.25709 | 53.57254 | 53.03432 | 57.90104 | 57.82685 | 51.85587
406.40625 | 4.26865 | 169.3558 | 0.1409147 |  | 56.25267 | 53.54901 | 53.02526 | 57.92517 | 57.81055 | 51.84171
406.5059 | 4.268573 | 173.3413 | 0.1407912 |  | 56.25769 | 53.51793 | 52.96551 | 57.9708 | 57.79208 | 51.85085
406.6055 | 4.268201 | 170.0072 | 0.1406493 |  | 56.25079 | 53.53214 | 52.97221 | 57.96872 | 57.80968 | 51.8404
406.7051 | 4.267997 | 170.5367 | 0.140519 |  | 56.23456 | 53.52831 | 52.91329 | 57.98634 | 57.79303 | 51.87243
406.8046875 | 4.268749 | 171.8942 | 0.1404081 |  | 56.24989 | 53.55708 | 52.89883 | 58.00397 | 57.78728 | 51.86217
406.9043 | 4.268817 | 170.3697 | 0.1402879 |  | 56.28162 | 53.54525 | 52.89129 | 58.03835 | 57.78848 | 51.88733
407.0039 | 4.267957 | 171.1184 | 0.1401461 |  | 56.2644 | 53.57147 | 52.84023 | 58.05902 | 57.74321 | 51.90273
407.1035 | 4.268644 | 170.1138 | 0.1399915 |  | 56.26267 | 53.5522 | 52.86572 | 58.07363 | 57.74375 | 51.87267
407.203125 | 4.268191 | 164.6167 | 0.139908 |  | 56.23612 | 53.53502 | 52.83175 | 58.05109 | 57.73723 | 51.87156
407.3027 | 4.268121 | 168.3903 | 0.1397595 |  | 56.22251 | 53.53867 | 52.82026 | 58.01351 | 57.71773 | 51.86886
407.4023 | 4.268368 | 168.7235 | 0.1396977 |  | 56.25726 | 53.57977 | 52.77812 | 58.00777 | 57.71135 | 51.86998
407.502 | 4.268393 | 168.7323 | 0.1395483 |  | 56.20438 | 53.55208 | 52.82285 | 57.99433 | 57.70979 | 51.85736
407.6015625 | 4.267921 | 167.9371 | 0.1394498 |  | 56.19098 | 53.52023 | 52.81763 | 58.03859 | 57.68832 | 51.86124
407.7012 | 4.268164 | 171.8776 | 0.1392704 |  | 56.21443 | 53.52732 | 52.82887 | 58.01688 | 57.6589 | 51.87632
407.8008 | 4.267992 | 170.1742 | 0.139125 |  | 56.21851 | 53.52275 | 52.84848 | 58.05886 | 57.67768 | 51.86933
407.9004 | 4.268289 | 168.108 | 0.13902 |  | 56.21143 | 53.52312 | 52.85469 | 58.03761 | 57.65696 | 51.86286
408 | 4.268181 | 167.5988 | 0.1389151 |  | 56.21474 | 53.51847 | 52.86654 | 58.06096 | 57.64893 | 51.89917
408.0996 | 4.268701 | 172.1877 | 0.138749 |  | 56.20458 | 53.48812 | 52.87091 | 58.08333 | 57.63118 | 51.89641
408.1992 | 4.268355 | 171.6238 | 0.1386554 |  | 56.19479 | 53.44176 | 52.87317 | 58.09137 | 57.64313 | 51.88059
408.2988 | 4.268427 | 166.0594 | 0.1385532 |  | 56.16424 | 53.46555 | 52.88364 | 58.08331 | 57.60392 | 51.90815
408.3984375 | 4.2684 | 169.1272 | 0.1383666 |  | 56.20456 | 53.48818 | 52.9257 | 58.09024 | 57.60424 | 51.88523
408.498 | 4.267577 | 173.4794 | 0.1382668 |  | 56.17306 | 53.46499 | 52.87105 | 58.09741 | 57.59729 | 51.90303
408.5977 | 4.267414 | 170.2223 | 0.1381754 |  | 56.18607 | 53.42944 | 52.92654 | 58.09102 | 57.57785 | 51.95243
408.6973 | 4.267561 | 170.4929 | 0.1380864 |  | 56.16988 | 53.45861 | 52.89231 | 58.0638 | 57.57491 | 51.92966
408.796875 | 4.268115 | 173.9077 | 0.1379635 |  | 56.17309 | 53.45178 | 52.92331 | 58.04052 | 57.56227 | 51.94438
408.8965 | 4.267512 | 170.2013 | 0.1378261 |  | 56.15322 | 53.43723 | 52.87911 | 57.96577 | 57.55826 | 51.9455
408.9961 | 4.267645 | 168.0536 | 0.1376728 |  | 56.15067 | 53.45216 | 52.8925 | 57.90552 | 57.54305 | 51.97153
409.0957 | 4.267463 | 171.23 | 0.1376037 |  | 56.1893 | 53.43164 | 52.86205 | 57.86655 | 57.57941 | 51.93665
409.1953125 | 4.267452 | 170.153 | 0.1374396 |  | 56.16899 | 53.41275 | 52.92894 | 57.80831 | 57.53972 | 51.96451
409.2949 | 4.267601 | 167.3769 | 0.1372891 |  | 56.19851 | 53.41565 | 52.88363 | 57.79093 | 57.53821 | 51.96808
409.3945 | 4.267695 | 164.614 | 0.1371909 |  | 56.1829 | 53.45503 | 52.89146 | 57.82177 | 57.50961 | 51.96336
409.4941 | 4.267799 | 172.9706 | 0.1370191 |  | 56.16777 | 53.44505 | 52.86501 | 57.79469 | 57.538 | 51.98544
409.59375 | 4.267451 | 168.6699 | 0.1369377 |  | 56.15023 | 53.4341 | 52.9023 | 57.80607 | 57.52399 | 51.98122
409.6934 | 4.267433 | 168.1408 | 0.1368324 |  | 56.16334 | 53.44592 | 52.90448 | 57.8389 | 57.50808 | 51.95108
409.793 | 4.267407 | 169.5957 | 0.1366859 |  | 56.15575 | 53.43897 | 52.87909 | 57.83369 | 57.47456 | 51.94265
409.8926 | 4.268096 | 167.1372 | 0.136562 |  | 56.18636 | 53.41974 | 52.89968 | 57.82687 | 57.47852 | 51.97601
409.9921875 | 4.267692 | 170.5684 | 0.1364527 |  | 56.17605 | 53.4123 | 52.85904 | 57.84901 | 57.47351 | 51.88225
410.0918 | 4.267141 | 174.9611 | 0.1362817 |  | 56.19111 | 53.41721 | 52.8934 | 57.8308 | 57.47882 | 51.84703
410.1914 | 4.267446 | 170.8037 | 0.1361999 |  | 56.14644 | 53.40269 | 52.86731 | 57.82673 | 57.47351 | 51.82201
410.291 | 4.267085 | 170.3127 | 0.1360849 |  | 56.15701 | 53.39891 | 52.86386 | 57.83567 | 57.45181 | 51.80203
410.390625 | 4.267108 | 166.2579 | 0.1359732 |  | 56.16601 | 53.42237 | 52.84633 | 57.84254 | 57.45232 | 51.7817
410.4902 | 4.267099 | 172.252 | 0.135831 |  | 56.13963 | 53.41257 | 52.85174 | 57.84962 | 57.43053 | 51.743
410.5898 | 4.26779 | 172.0207 | 0.1356849 |  | 56.15657 | 53.38741 | 52.84327 | 57.85376 | 57.41872 | 51.71247
410.6895 | 4.267672 | 174.4837 | 0.1356066 |  | 56.1581 | 53.39561 | 52.84777 | 57.85144 | 57.40193 | 51.67316
410.7890625 | 4.267894 | 170.9158 | 0.1354862 |  | 56.16672 | 53.40015 | 52.85116 | 57.88482 | 57.4368 | 51.61608
410.8887 | 4.267803 | 170.0181 | 0.1353283 |  | 56.13253 | 53.41921 | 52.85697 | 57.85662 | 57.41676 | 51.5769
410.9883 | 4.267817 | 172.0656 | 0.1352299 |  | 56.19472 | 53.42211 | 52.88448 | 57.82978 | 57.41085 | 51.52745
411.0879 | 4.267701 | 163.8447 | 0.1351255 |  | 56.15064 | 53.40068 | 52.85347 | 57.81946 | 57.37523 | 51.48326
411.1875 | 4.267975 | 172.7159 | 0.1350111 |  | 56.19896 | 53.41553 | 52.87175 | 57.78775 | 57.35668 | 51.47192
411.2871 | 4.267346 | 169.826 | 0.1348965 |  | 56.15808 | 53.44049 | 52.83263 | 57.80824 | 57.33668 | 51.44527
411.3867 | 4.267594 | 172.0813 | 0.1348302 |  | 56.1761 | 53.4314 | 52.83216 | 57.78192 | 57.35289 | 51.42628
411.4863 | 4.267752 | 167.6161 | 0.134684 |  | 56.13393 | 53.43244 | 52.82898 | 57.80638 | 57.35443 | 51.4396
411.5859375 | 4.268126 | 170.8135 | 0.1345982 |  | 56.16385 | 53.41639 | 52.86066 | 57.78994 | 57.34027 | 51.42395
411.6855 | 4.267362 | 176.425 | 0.1344539 |  | 56.11428 | 53.46148 | 52.86201 | 57.77517 | 57.30045 | 51.38512
411.7852 | 4.267782 | 172.7026 | 0.1343965 |  | 56.13095 | 53.45312 | 52.85484 | 57.79956 | 57.34142 | 51.40162
411.8848 | 4.267814 | 172.3144 | 0.1342246 |  | 56.10818 | 53.42645 | 52.85436 | 57.77357 | 57.2886 | 51.36988
411.984375 | 4.267429 | 172.0088 | 0.1341109 |  | 56.12336 | 53.45145 | 52.86488 | 57.75254 | 57.29443 | 51.31446
412.084 | 4.268204 | 167.571 | 0.1339766 |  | 56.10451 | 53.44433 | 52.85841 | 57.76089 | 57.27739 | 51.29747
412.1836 | 4.26701 | 165.4736 | 0.1338731 |  | 56.10153 | 53.45336 | 52.86641 | 57.76467 | 57.28014 | 51.27252
412.2832 | 4.268205 | 174.5624 | 0.1337325 |  | 56.09124 | 53.46761 | 52.86911 | 57.78664 | 57.27103 | 51.25727
412.3828125 | 4.267854 | 174.9761 | 0.133599 |  | 56.09512 | 53.44614 | 52.85025 | 57.7632 | 57.27979 | 51.24282
412.4824 | 4.267518 | 168.3692 | 0.1334601 |  | 56.12387 | 53.44612 | 52.88297 | 57.77325 | 57.2221 | 51.23169
412.582 | 4.267465 | 167.2092 | 0.1333982 |  | 56.10636 | 53.49316 | 52.84367 | 57.76902 | 57.22494 | 51.19821
412.6816 | 4.267654 | 166.5448 | 0.1332775 |  | 56.08941 | 53.466 | 52.87556 | 57.79254 | 57.22043 | 51.17507
412.78125 | 4.267279 | 166.9458 | 0.1331748 |  | 56.11597 | 53.4325 | 52.90561 | 57.77989 | 57.2653 | 51.16628
412.8809 | 4.267525 | 168.8182 | 0.1330222 |  | 56.09554 | 53.44381 | 52.88468 | 57.78769 | 57.23943 | 51.18436
412.9805 | 4.267841 | 167.6646 | 0.1329088 |  | 56.09873 | 53.44287 | 52.8962 | 57.82616 | 57.23138 | 51.18333
413.0801 | 4.267224 | 161.7672 | 0.1328069 |  | 56.08149 | 53.4711 | 52.91459 | 57.79409 | 57.22466 | 51.139
413.1796875 | 4.26777 | 170.3373 | 0.1326371 |  | 56.11386 | 53.46133 | 52.89789 | 57.7962 | 57.16344 | 51.17206
413.2793 | 4.26769 | 166.432 | 0.1325635 |  | 56.07285 | 53.41948 | 52.87963 | 57.81223 | 57.19037 | 51.14072
413.3789 | 4.268022 | 162.0199 | 0.1324176 |  | 56.07671 | 53.42492 | 52.92639 | 57.83796 | 57.16803 | 51.15793
413.4785 | 4.268077 | 170.1395 | 0.1323129 |  | 56.09368 | 53.43255 | 52.89138 | 57.84958 | 57.1818 | 51.13869
413.578125 | 4.267008 | 165.4693 | 0.1322028 |  | 56.08569 | 53.40314 | 52.92162 | 57.81837 | 57.16833 | 51.14539
413.6777 | 4.267855 | 163.5005 | 0.132089 |  | 56.06044 | 53.43484 | 52.93531 | 57.8088 | 57.17459 | 51.13615
413.7773 | 4.267839 | 166.5887 | 0.1319839 |  | 56.06469 | 53.41119 | 52.93317 | 57.82091 | 57.13631 | 51.1271
413.877 | 4.267163 | 169.7153 | 0.1318396 |  | 56.07767 | 53.402 | 52.9357 | 57.79299 | 57.1379 | 51.16323
413.9765625 | 4.26757 | 170.2671 | 0.1318027 |  | 56.06372 | 53.40157 | 52.93337 | 57.78707 | 57.14121 | 51.12713
414.0762 | 4.266733 | 164.7698 | 0.13162 |  | 56.06563 | 53.38445 | 52.92938 | 57.81437 | 57.12361 | 51.12502
414.1758 | 4.267585 | 167.1641 | 0.1315383 |  | 56.06515 | 53.41068 | 52.94906 | 57.76371 | 57.09794 | 51.09719
414.2754 | 4.267165 | 166.1444 | 0.1313849 |  | 56.0816 | 53.40121 | 52.95778 | 57.77629 | 57.1093 | 51.11626
414.375 | 4.267462 | 168.6528 | 0.1313174 |  | 56.0623 | 53.35815 | 52.93173 | 57.78528 | 57.08693 | 51.11921
414.4746 | 4.267409 | 162.8615 | 0.1311543 |  | 56.06105 | 53.36943 | 52.96705 | 57.78689 | 57.10132 | 51.1039
414.5742 | 4.26698 | 165.8772 | 0.1310041 |  | 56.06546 | 53.3898 | 52.95157 | 57.75623 | 57.07468 | 51.13948
414.6738 | 4.267532 | 165.3934 | 0.130982 |  | 56.03587 | 53.39237 | 52.96901 | 57.76551 | 57.06507 | 51.1059
414.7734375 | 4.267212 | 161.7886 | 0.1308489 |  | 56.00398 | 53.39123 | 52.93654 | 57.73155 | 57.05529 | 51.13329
414.873 | 4.267546 | 169.4981 | 0.1307033 |  | 56.02668 | 53.37886 | 52.95322 | 57.77576 | 57.05847 | 51.15257
414.9727 | 4.267604 | 161.1032 | 0.1306424 |  | 56.04654 | 53.35154 | 52.95367 | 57.71287 | 57.0565 | 51.13012
415.0723 | 4.267706 | 164.5151 | 0.1304522 |  | 56.05547 | 53.40612 | 52.95843 | 57.72701 | 57.04028 | 51.16014
415.171875 | 4.26671 | 163.935 | 0.1303711 |  | 56.02768 | 53.36707 | 52.94508 | 57.70108 | 57.02911 | 51.18006
415.2715 | 4.267072 | 159.4108 | 0.1302525 |  | 56.02424 | 53.35663 | 52.96108 | 57.70923 | 57.03451 | 51.16743
415.3711 | 4.267503 | 164.2674 | 0.1301138 |  | 56.01488 | 53.38069 | 52.98874 | 57.70877 | 57.0187 | 51.18257
415.4707 | 4.266112 | 165.9081 | 0.1300019 |  | 56.00994 | 53.38528 | 52.9458 | 57.7028 | 57.02509 | 51.20092
415.5703125 | 4.266977 | 167.9454 | 0.1299299 |  | 55.99294 | 53.35849 | 52.96675 | 57.68016 | 57.02131 | 51.19481
415.6699 | 4.266926 | 161.7253 | 0.1298088 |  | 55.96927 | 53.3578 | 52.95944 | 57.65998 | 56.97951 | 51.23198
415.7695 | 4.267827 | 161.5038 | 0.1296687 |  | 55.98909 | 53.38416 | 52.99131 | 57.66569 | 56.99386 | 51.24343
415.8691 | 4.26667 | 165.8056 | 0.1295437 |  | 55.98278 | 53.33082 | 52.95473 | 57.66289 | 56.94366 | 51.2564
415.96875 | 4.267127 | 169.9559 | 0.1294665 |  | 55.98455 | 53.37125 | 52.96255 | 57.63222 | 56.943 | 51.2896
416.0684 | 4.267132 | 162.4141 | 0.129309 |  | 55.98981 | 53.34887 | 52.96788 | 57.6405 | 56.98242 | 51.26756
416.168 | 4.267069 | 168.6916 | 0.1292175 |  | 55.95979 | 53.36075 | 52.95669 | 57.6296 | 56.96059 | 51.30266
416.2676 | 4.267475 | 165.634 | 0.1291177 |  | 55.94507 | 53.32852 | 52.95885 | 57.64901 | 56.95642 | 51.3427
416.3671875 | 4.26643 | 162.0276 | 0.1290174 |  | 55.93736 | 53.35872 | 52.95771 | 57.62282 | 56.94343 | 51.36354
416.4668 | 4.266451 | 164.9917 | 0.1288698 |  | 55.94049 | 53.33908 | 52.95782 | 57.62587 | 56.94848 | 51.37151
416.5664 | 4.26663 | 171.5025 | 0.1287791 |  | 55.91702 | 53.35181 | 52.98628 | 57.64043 | 56.90908 | 51.34252
416.666 | 4.26708 | 163.5684 | 0.1286714 |  | 55.96007 | 53.31932 | 52.93441 | 57.61814 | 56.92328 | 51.38533
416.765625 | 4.266927 | 164.1646 | 0.1285454 |  | 55.89114 | 53.33086 | 52.96359 | 57.63013 | 56.89616 | 51.38887
416.8652 | 4.267492 | 164.1341 | 0.1284617 |  | 55.94785 | 53.35361 | 52.95571 | 57.59149 | 56.88089 | 51.39069
416.9648 | 4.267045 | 161.795 | 0.1283656 |  | 55.92059 | 53.31207 | 52.97119 | 57.59489 | 56.89378 | 51.37284
417.0645 | 4.266914 | 159.9066 | 0.1282064 |  | 55.89229 | 53.30316 | 53.00454 | 57.61199 | 56.88378 | 51.42191
417.1640625 | 4.266581 | 157.7393 | 0.1280891 |  | 55.90857 | 53.31692 | 52.96548 | 57.60512 | 56.89646 | 51.41989
417.2637 | 4.267109 | 160.0959 | 0.1280065 |  | 55.85651 | 53.31314 | 52.97844 | 57.59415 | 56.82354 | 51.42192
417.3633 | 4.266825 | 162.3268 | 0.1279223 |  | 55.91336 | 53.28185 | 52.94065 | 57.6114 | 56.81082 | 51.40377
417.4629 | 4.267263 | 158.3804 | 0.1277882 |  | 55.88529 | 53.29083 | 52.97914 | 57.60493 | 56.8511 | 51.40448
417.5625 | 4.26677 | 166.049 | 0.1276116 |  | 55.91508 | 53.2908 | 52.96879 | 57.59983 | 56.84365 | 51.42272
417.6621 | 4.267509 | 162.2562 | 0.127585 |  | 55.88663 | 53.27919 | 52.95673 | 57.59988 | 56.81728 | 51.42089
417.7617 | 4.267011 | 164.3189 | 0.1274692 |  | 55.92395 | 53.25851 | 52.96257 | 57.58205 | 56.79952 | 51.37651
417.8613 | 4.268068 | 168.4418 | 0.1273437 |  | 55.89936 | 53.29924 | 52.99483 | 57.57897 | 56.79016 | 51.38188
417.9609375 | 4.266363 | 160.1962 | 0.1272277 |  | 55.90629 | 53.30939 | 52.98753 | 57.58516 | 56.77972 | 51.38388
418.0605 | 4.266811 | 163.2304 | 0.1271014 |  | 55.93867 | 53.30327 | 52.9807 | 57.62363 | 56.80235 | 51.34776
418.1602 | 4.26719 | 165.4561 | 0.1270327 |  | 55.95599 | 53.27876 | 52.99583 | 57.57512 | 56.76456 | 51.31737
418.2598 | 4.267019 | 168.736 | 0.1268842 |  | 55.92666 | 53.26889 | 52.93594 | 57.59048 | 56.75163 | 51.33042
418.359375 | 4.267102 | 168.6353 | 0.1267893 |  | 55.94619 | 53.26136 | 52.93626 | 57.60873 | 56.71785 | 51.29113
418.459 | 4.267115 | 165.0478 | 0.1266962 |  | 55.9291 | 53.27277 | 52.92723 | 57.58138 | 56.72707 | 51.25924
418.5586 | 4.266373 | 162.1142 | 0.1265857 |  | 55.91132 | 53.29206 | 52.94393 | 57.57581 | 56.73026 | 51.25824
418.6582 | 4.266569 | 165.3618 | 0.1264663 |  | 55.8931 | 53.25967 | 52.94341 | 57.58072 | 56.73222 | 51.23759
418.7578125 | 4.26716 | 167.0312 | 0.1263438 |  | 55.90656 | 53.27046 | 52.96659 | 57.5976 | 56.72302 | 51.24878
418.8574 | 4.266681 | 166.8601 | 0.1262647 |  | 55.89894 | 53.27566 | 52.92707 | 57.54954 | 56.70604 | 51.18051
418.957 | 4.266728 | 175.8433 | 0.1261237 |  | 55.88876 | 53.28617 | 52.92896 | 57.49766 | 56.7146 | 51.12667
419.0566 | 4.265998 | 168.8973 | 0.1260362 |  | 55.93517 | 53.27417 | 52.92508 | 57.47845 | 56.6496 | 51.08378
419.15625 | 4.266763 | 166.7311 | 0.1259377 |  | 55.86807 | 53.25965 | 52.96134 | 57.42086 | 56.6577 | 51.01394
419.2559 | 4.267114 | 167.4448 | 0.1258196 |  | 55.87084 | 53.29655 | 52.91231 | 57.40451 | 56.641 | 50.97935
419.3555 | 4.266615 | 169.34 | 0.1257208 |  | 55.87577 | 53.28138 | 52.92052 | 57.33861 | 56.63787 | 50.95338
419.4551 | 4.267896 | 166.6822 | 0.1256129 |  | 55.85284 | 53.27911 | 52.91554 | 57.31305 | 56.63551 | 50.91041
419.5546875 | 4.266852 | 172.8908 | 0.1255043 |  | 55.8707 | 53.2673 | 52.92461 | 57.28426 | 56.6225 | 50.88317
419.6543 | 4.266831 | 166.1729 | 0.1254314 |  | 55.83875 | 53.27457 | 52.93678 | 57.22818 | 56.62945 | 50.85003
419.7539 | 4.26703 | 168.0324 | 0.1253076 |  | 55.83987 | 53.25635 | 52.91043 | 57.20511 | 56.58772 | 50.82151
419.8535 | 4.266589 | 168.0634 | 0.1252281 |  | 55.80182 | 53.25782 | 52.92229 | 57.18163 | 56.58453 | 50.79142
419.953125 | 4.267259 | 170.1236 | 0.1250947 |  | 55.78602 | 53.25589 | 52.90261 | 57.15558 | 56.58108 | 50.71997
420.0527 | 4.267191 | 169.4895 | 0.1249679 |  | 55.80623 | 53.25102 | 52.90911 | 57.16567 | 56.54535 | 50.75006
420.1523 | 4.267025 | 167.5694 | 0.1248885 |  | 55.77177 | 53.25134 | 52.91002 | 57.13796 | 56.54965 | 50.69267
420.252 | 4.266997 | 179.1563 | 0.1247978 |  | 55.76708 | 53.23589 | 52.93022 | 57.14402 | 56.53656 | 50.66767
420.3515625 | 4.267097 | 168.3008 | 0.1246739 |  | 55.76646 | 53.21038 | 52.90426 | 57.16435 | 56.51843 | 50.6671
420.4512 | 4.26686 | 169.2692 | 0.1245828 |  | 55.74723 | 53.20477 | 52.91709 | 57.18947 | 56.5193 | 50.63409
420.5508 | 4.2672 | 170.2204 | 0.1244885 |  | 55.74332 | 53.21513 | 52.92344 | 57.14853 | 56.50067 | 50.60115
420.6504 | 4.267421 | 171.8459 | 0.1243531 |  | 55.72115 | 53.19133 | 52.91329 | 57.13854 | 56.51025 | 50.57232
420.75 | 4.26705 | 172.3891 | 0.1242775 |  | 55.7355 | 53.17796 | 52.87059 | 57.13399 | 56.47389 | 50.53336
420.8496 | 4.266663 | 166.805 | 0.12415 |  | 55.75146 | 53.18221 | 52.90664 | 57.13994 | 56.45732 | 50.49355
420.9492 | 4.266676 | 168.7797 | 0.1240377 |  | 55.71199 | 53.16385 | 52.84827 | 57.14829 | 56.47544 | 50.44812
421.0488 | 4.266723 | 166.8396 | 0.1239417 |  | 55.69563 | 53.15763 | 52.82537 | 57.16434 | 56.45506 | 50.43989
421.1484375 | 4.267118 | 170.7757 | 0.1238042 |  | 55.65232 | 53.13588 | 52.84633 | 57.18906 | 56.48258 | 50.41226
421.248 | 4.267041 | 164.9455 | 0.1237049 |  | 55.62424 | 53.14841 | 52.84515 | 57.22902 | 56.43288 | 50.42811
421.3477 | 4.266757 | 162.471 | 0.1236122 |  | 55.64367 | 53.1304 | 52.81018 | 57.21867 | 56.43586 | 50.39936
421.4473 | 4.26625 | 165.6726 | 0.1234868 |  | 55.64592 | 53.14425 | 52.82711 | 57.20702 | 56.42409 | 50.38788
421.546875 | 4.267058 | 169.988 | 0.1234109 |  | 55.64328 | 53.13305 | 52.81638 | 57.23195 | 56.43098 | 50.36258
421.6465 | 4.267151 | 168.342 | 0.1232724 |  | 55.61729 | 53.13685 | 52.80586 | 57.16462 | 56.39819 | 50.37068
421.7461 | 4.267159 | 164.9318 | 0.1232044 |  | 55.64835 | 53.14791 | 52.81981 | 57.16797 | 56.36685 | 50.32412
421.8457 | 4.266741 | 169.3806 | 0.1231154 |  | 55.59442 | 53.12267 | 52.75249 | 57.13764 | 56.36749 | 50.31508
421.9453125 | 4.265877 | 168.3455 | 0.1229709 |  | 55.60896 | 53.12584 | 52.79063 | 57.1941 | 56.34158 | 50.29242
422.0449 | 4.266622 | 168.4979 | 0.1229218 |  | 55.6036 | 53.12428 | 52.75745 | 57.19027 | 56.34311 | 50.28901
422.1445 | 4.267193 | 161.1283 | 0.1227418 |  | 55.60941 | 53.14542 | 52.78479 | 57.18884 | 56.33826 | 50.2669
422.2441 | 4.26738 | 172.1567 | 0.1227241 |  | 55.6092 | 53.12873 | 52.75178 | 57.16792 | 56.32774 | 50.26054
422.34375 | 4.267303 | 160.306 | 0.1225558 |  | 55.57476 | 53.18726 | 52.76075 | 57.1892 | 56.33101 | 50.27146
422.4434 | 4.267414 | 172.0031 | 0.1224857 |  | 55.62011 | 53.17178 | 52.7598 | 57.14459 | 56.32643 | 50.27357
422.543 | 4.267597 | 165.8808 | 0.1223896 |  | 55.58979 | 53.15148 | 52.7462 | 57.13742 | 56.30012 | 50.23347
422.6426 | 4.267286 | 168.2691 | 0.1222822 |  | 55.61526 | 53.16948 | 52.74307 | 57.13544 | 56.27705 | 50.2328
422.7421875 | 4.267084 | 173.2752 | 0.1221884 |  | 55.59692 | 53.15709 | 52.74733 | 57.12007 | 56.28354 | 50.2347
422.8418 | 4.267022 | 171.8942 | 0.1220524 |  | 55.61597 | 53.16191 | 52.7427 | 57.11431 | 56.30082 | 50.1997
422.9414 | 4.266875 | 171.4153 | 0.1219829 |  | 55.58729 | 53.16154 | 52.71465 | 57.14383 | 56.2775 | 50.21723
423.041 | 4.266909 | 171.0382 | 0.121884 |  | 55.59391 | 53.16424 | 52.75266 | 57.17976 | 56.27045 | 50.2468
423.140625 | 4.267546 | 174.1135 | 0.1217511 |  | 55.60393 | 53.16585 | 52.70892 | 57.14175 | 56.26561 | 50.24152
423.2402 | 4.266544 | 166.9717 | 0.1217079 |  | 55.59494 | 53.14106 | 52.74787 | 57.15116 | 56.24189 | 50.23397
423.3398 | 4.266976 | 169.5788 | 0.1215453 |  | 55.57336 | 53.13189 | 52.74933 | 57.16132 | 56.2234 | 50.23988
423.4395 | 4.267576 | 167.0383 | 0.1214308 |  | 55.58986 | 53.1591 | 52.75512 | 57.16851 | 56.20105 | 50.30177
423.5390625 | 4.267054 | 175.9748 | 0.1213136 |  | 55.59483 | 53.1304 | 52.6853 | 57.13992 | 56.23326 | 50.22944
423.6387 | 4.267685 | 168.9759 | 0.1212571 |  | 55.58446 | 53.13973 | 52.74657 | 57.14658 | 56.19822 | 50.27692
423.7383 | 4.267683 | 168.4181 | 0.1211168 |  | 55.58145 | 53.12061 | 52.71074 | 57.14646 | 56.18819 | 50.29386
423.8379 | 4.26669 | 168.2867 | 0.12098 |  | 55.58592 | 53.1455 | 52.72189 | 57.1888 | 56.16938 | 50.29146
423.9375 | 4.267989 | 169.9518 | 0.1208994 |  | 55.55887 | 53.14366 | 52.69846 | 57.16116 | 56.17633 | 50.26972
424.0371 | 4.267362 | 170.0391 | 0.120802 |  | 55.56278 | 53.16194 | 52.71379 | 57.20783 | 56.17083 | 50.2822
424.1367 | 4.267432 | 168.5838 | 0.120729 |  | 55.58613 | 53.12493 | 52.7156 | 57.20394 | 56.16756 | 50.28004
424.2363 | 4.267384 | 175.8711 | 0.1205907 |  | 55.54818 | 53.14726 | 52.7213 | 57.22855 | 56.14025 | 50.22519
424.3359375 | 4.268065 | 171.5572 | 0.120489 |  | 55.59109 | 53.11966 | 52.69432 | 57.21517 | 56.15303 | 50.25071
424.4355 | 4.267652 | 171.1004 | 0.1203643 |  | 55.5853 | 53.15664 | 52.74363 | 57.2483 | 56.15071 | 50.24421
424.5352 | 4.267951 | 172.4898 | 0.1202977 |  | 55.61267 | 53.10823 | 52.73032 | 57.23851 | 56.12983 | 50.23737
424.6348 | 4.26799 | 171.5133 | 0.1201979 |  | 55.56775 | 53.14419 | 52.73787 | 57.22227 | 56.1067 | 50.25969
424.734375 | 4.26792 | 168.2555 | 0.1200986 |  | 55.60025 | 53.11015 | 52.71838 | 57.2313 | 56.09457 | 50.25573
424.834 | 4.267577 | 171.5853 | 0.119947 |  | 55.57479 | 53.12464 | 52.74957 | 57.2057 | 56.07524 | 50.22792
424.9336 | 4.2673 | 165.0173 | 0.1198619 |  | 55.60128 | 53.12675 | 52.73967 | 57.22689 | 56.08027 | 50.26179
425.0332 | 4.267804 | 169.5756 | 0.1197842 |  | 55.57897 | 53.08625 | 52.69926 | 57.1999 | 56.04477 | 50.24305
425.1328125 | 4.267563 | 170.6916 | 0.1196569 |  | 55.60222 | 53.11083 | 52.68965 | 57.18684 | 56.04603 | 50.19118
425.2324 | 4.268184 | 170.2794 | 0.1195419 |  | 55.61026 | 53.09011 | 52.71265 | 57.16029 | 56.0663 | 50.19852
425.332 | 4.267577 | 165.9109 | 0.1194758 |  | 55.60651 | 53.05968 | 52.69143 | 57.12018 | 56.01852 | 50.19099
425.4316 | 4.267895 | 166.8747 | 0.119324 |  | 55.60074 | 53.0944 | 52.67988 | 57.11761 | 56.02848 | 50.16831
425.53125 | 4.268531 | 169.3931 | 0.1191955 |  | 55.60892 | 53.07538 | 52.70181 | 57.08358 | 56.01584 | 50.1425
425.6309 | 4.268037 | 171.6531 | 0.1191557 |  | 55.58047 | 53.07378 | 52.67237 | 57.07234 | 56.00221 | 50.16875
425.7305 | 4.267883 | 175.8841 | 0.1190286 |  | 55.58989 | 53.06968 | 52.69193 | 57.10236 | 55.98748 | 50.1094
425.8301 | 4.268412 | 167.196 | 0.1189109 |  | 55.57703 | 53.06209 | 52.6778 | 57.08581 | 55.96909 | 50.11937
425.9296875 | 4.267717 | 173.578 | 0.1188576 |  | 55.56824 | 53.06131 | 52.68312 | 57.06843 | 55.98841 | 50.08923
426.0293 | 4.267957 | 171.5016 | 0.1187464 |  | 55.58702 | 53.06918 | 52.65922 | 57.05842 | 55.97415 | 50.06448
426.1289 | 4.267683 | 172.774 | 0.1185982 |  | 55.58923 | 53.0345 | 52.69806 | 57.06618 | 55.95411 | 50.05384
426.2285 | 4.26846 | 173.702 | 0.1184687 |  | 55.55399 | 52.99618 | 52.67187 | 57.06075 | 55.93275 | 50.07246
426.328125 | 4.268194 | 170.9183 | 0.1184073 |  | 55.57243 | 52.97297 | 52.69836 | 57.06798 | 55.96115 | 50.05007
426.4277 | 4.268314 | 171.7646 | 0.1183223 |  | 55.56928 | 52.9308 | 52.66742 | 57.06357 | 55.95929 | 50.05065
426.5273 | 4.268171 | 173.3456 | 0.1181823 |  | 55.55165 | 52.8927 | 52.67877 | 57.07159 | 55.94644 | 50.03518
426.627 | 4.268357 | 172.347 | 0.1180614 |  | 55.56036 | 52.8536 | 52.6549 | 57.13843 | 55.90319 | 50.05725
426.7265625 | 4.268621 | 176.3056 | 0.1179806 |  | 55.54552 | 52.85794 | 52.64566 | 57.09897 | 55.91573 | 50.01634
426.8262 | 4.268868 | 168.7294 | 0.1179146 |  | 55.56862 | 52.84126 | 52.64119 | 57.12333 | 55.89553 | 50.03992
426.9258 | 4.268687 | 173.1688 | 0.1177532 |  | 55.57643 | 52.84058 | 52.63866 | 57.12531 | 55.883 | 50.00041
427.0254 | 4.268643 | 178.7423 | 0.1176684 |  | 55.57151 | 52.83118 | 52.63452 | 57.10947 | 55.8988 | 49.98672
427.125 | 4.268686 | 172.0239 | 0.1176082 |  | 55.56567 | 52.82584 | 52.6349 | 57.00533 | 55.90784 | 49.96565
427.2246 | 4.268752 | 174.0242 | 0.1175014 |  | 55.54316 | 52.85745 | 52.62534 | 57.01424 | 55.8778 | 49.99022
427.3242 | 4.26885 | 170.9648 | 0.1174134 |  | 55.56296 | 52.80236 | 52.64769 | 56.98035 | 55.87344 | 49.97171
427.4238 | 4.268505 | 169.7271 | 0.1173146 |  | 55.54333 | 52.76839 | 52.62188 | 56.96399 | 55.88554 | 50.00357
427.5234375 | 4.268825 | 169.9566 | 0.1171465 |  | 55.51076 | 52.74709 | 52.61689 | 56.9089 | 55.84428 | 50.01728
427.623 | 4.26944 | 176.4337 | 0.1170657 |  | 55.54398 | 52.72328 | 52.62946 | 56.92014 | 55.87735 | 50.05218
427.7227 | 4.269111 | 174.0613 | 0.1169514 |  | 55.53724 | 52.71209 | 52.60637 | 56.92807 | 55.85306 | 50.04007
427.8223 | 4.269814 | 170.6768 | 0.1169049 |  | 55.53894 | 52.70654 | 52.62845 | 56.94289 | 55.84222 | 50.04122
427.921875 | 4.268816 | 172.9808 | 0.1167863 |  | 55.56316 | 52.66063 | 52.58937 | 56.94247 | 55.84991 | 50.04506
428.0215 | 4.269559 | 173.4826 | 0.1166654 |  | 55.51185 | 52.64574 | 52.61425 | 56.91922 | 55.82197 | 50.06603
428.1211 | 4.268757 | 176.0028 | 0.1165899 |  | 55.54412 | 52.65751 | 52.60369 | 56.8713 | 55.81607 | 50.04587
428.2207 | 4.269299 | 170.5602 | 0.1164786 |  | 55.51233 | 52.65426 | 52.59636 | 56.82536 | 55.82157 | 50.05524
428.3203125 | 4.269208 | 172.3593 | 0.1164149 |  | 55.52454 | 52.66782 | 52.58644 | 56.79729 | 55.80544 | 50.05612
428.4199 | 4.269307 | 168.1955 | 0.1162708 |  | 55.49622 | 52.67807 | 52.58043 | 56.76789 | 55.76896 | 50.04583
428.5195 | 4.269032 | 171.7915 | 0.1162066 |  | 55.50865 | 52.68793 | 52.58773 | 56.72732 | 55.77243 | 50.08634
428.6191 | 4.269852 | 166.8282 | 0.1161253 |  | 55.45426 | 52.69066 | 52.59375 | 56.66214 | 55.77306 | 50.07763
428.71875 | 4.269735 | 170.803 | 0.1159803 |  | 55.44908 | 52.70475 | 52.60873 | 56.6154 | 55.75118 | 50.08579
428.8184 | 4.270507 | 178.8872 | 0.1158651 |  | 55.45764 | 52.6964 | 52.61406 | 56.60065 | 55.73071 | 50.06143
428.918 | 4.269069 | 174.7191 | 0.115841 |  | 55.46883 | 52.67422 | 52.6044 | 56.59115 | 55.7384 | 50.08276
429.0176 | 4.269622 | 174.3129 | 0.1157015 |  | 55.42875 | 52.68329 | 52.57043 | 56.61969 | 55.70499 | 50.07755
429.1171875 | 4.269843 | 172.1615 | 0.1156346 |  | 55.42456 | 52.69553 | 52.58486 | 56.5873 | 55.71625 | 50.05496
429.2168 | 4.269699 | 175.026 | 0.115495 |  | 55.41597 | 52.66951 | 52.5943 | 56.57081 | 55.71069 | 50.07596
429.3164 | 4.269918 | 172.9482 | 0.1153847 |  | 55.4145 | 52.65752 | 52.63129 | 56.58981 | 55.68481 | 50.0967
429.416 | 4.269611 | 172.2335 | 0.1152904 |  | 55.37238 | 52.64919 | 52.59741 | 56.57127 | 55.67206 | 50.10558
429.515625 | 4.26984 | 173.7047 | 0.1151879 |  | 55.39511 | 52.61967 | 52.64331 | 56.54839 | 55.67137 | 50.09752
429.6152 | 4.270376 | 174.5368 | 0.1150962 |  | 55.40774 | 52.65494 | 52.57726 | 56.51424 | 55.684 | 50.08508
429.7148 | 4.269711 | 166.7751 | 0.1149749 |  | 55.37829 | 52.66677 | 52.65731 | 56.53006 | 55.66664 | 50.12298
429.8145 | 4.270181 | 177.1015 | 0.1148807 |  | 55.34621 | 52.64109 | 52.61831 | 56.54789 | 55.65578 | 50.08065
429.9140625 | 4.269956 | 175.2912 | 0.1147697 |  | 55.33408 | 52.60192 | 52.61462 | 56.50095 | 55.6182 | 50.10273
430.0137 | 4.270129 | 175.6348 | 0.1146845 |  | 55.34317 | 52.63355 | 52.56842 | 56.50633 | 55.63137 | 50.11472
430.1133 | 4.2702 | 175.7702 | 0.1146007 |  | 55.33293 | 52.64267 | 52.61118 | 56.51237 | 55.64161 | 50.10526
430.2129 | 4.270214 | 177.1694 | 0.1144454 |  | 55.34597 | 52.64679 | 52.56406 | 56.49792 | 55.60567 | 50.12785
430.3125 | 4.270336 | 172.9833 | 0.114362 |  | 55.3055 | 52.67048 | 52.58909 | 56.49847 | 55.59723 | 50.14425
430.4121 | 4.270272 | 178.3624 | 0.1142624 |  | 55.29869 | 52.66276 | 52.57316 | 56.522 | 55.59339 | 50.15426
430.5117 | 4.270123 | 182.5524 | 0.1141696 |  | 55.27784 | 52.66866 | 52.58163 | 56.47147 | 55.58857 | 50.13523
430.6113 | 4.270491 | 177.8573 | 0.1140632 |  | 55.29822 | 52.68387 | 52.54716 | 56.50935 | 55.58739 | 50.12307
430.7109375 | 4.270229 | 177.5825 | 0.1139977 |  | 55.28508 | 52.71883 | 52.60906 | 56.54311 | 55.57243 | 50.1514
430.8105 | 4.270322 | 179.4087 | 0.1139012 |  | 55.26088 | 52.68527 | 52.56115 | 56.52275 | 55.57861 | 50.14391
430.9102 | 4.27028 | 178.6789 | 0.113823 |  | 55.21857 | 52.70419 | 52.58884 | 56.49221 | 55.5434 | 50.1361
431.0098 | 4.270927 | 179.2998 | 0.1137192 |  | 55.23735 | 52.7091 | 52.58364 | 56.44365 | 55.53366 | 50.12844
431.109375 | 4.270661 | 174.8959 | 0.1135893 |  | 55.21316 | 52.69043 | 52.54865 | 56.40746 | 55.52576 | 50.14439
431.209 | 4.270604 | 178.1911 | 0.1134833 |  | 55.19225 | 52.70457 | 52.57286 | 56.44893 | 55.52901 | 50.12126
431.3086 | 4.27012 | 175.8654 | 0.1134237 |  | 55.17274 | 52.71817 | 52.57499 | 56.38042 | 55.49314 | 50.13509
431.4082 | 4.27022 | 176.0962 | 0.1133262 |  | 55.19233 | 52.70653 | 52.58474 | 56.42287 | 55.4749 | 50.1624
431.5078125 | 4.271109 | 178.308 | 0.1131816 |  | 55.17451 | 52.71209 | 52.54293 | 56.40422 | 55.48389 | 50.12968
431.6074 | 4.270937 | 177.6 | 0.113109 |  | 55.22557 | 52.72058 | 52.55542 | 56.36814 | 55.49377 | 50.13789
431.707 | 4.270898 | 172.8849 | 0.1130107 |  | 55.19844 | 52.71254 | 52.54263 | 56.3666 | 55.48319 | 50.13189
431.8066 | 4.270659 | 178.4431 | 0.1129152 |  | 55.18686 | 52.74494 | 52.53228 | 56.37146 | 55.46672 | 50.14322
431.90625 | 4.270653 | 172.9692 | 0.1128255 |  | 55.18977 | 52.7271 | 52.52363 | 56.3649 | 55.45374 | 50.11112
432.0059 | 4.270652 | 174.5068 | 0.1127474 |  | 55.17515 | 52.72452 | 52.57571 | 56.33373 | 55.45979 | 50.14562
432.1055 | 4.270871 | 176.4091 | 0.1126382 |  | 55.18937 | 52.7326 | 52.53512 | 56.30807 | 55.44688 | 50.14999
432.2051 | 4.271257 | 178.6801 | 0.1125648 |  | 55.20932 | 52.72101 | 52.51507 | 56.27332 | 55.44103 | 50.12502
432.3046875 | 4.270872 | 179.3638 | 0.1124476 |  | 55.1824 | 52.73155 | 52.51291 | 56.25094 | 55.42962 | 50.1153
432.4043 | 4.271094 | 180.7658 | 0.1123266 |  | 55.18974 | 52.72298 | 52.51813 | 56.2495 | 55.44012 | 50.13669
432.5039 | 4.270634 | 179.5687 | 0.1122569 |  | 55.17513 | 52.67419 | 52.5251 | 56.25496 | 55.40546 | 50.10646
432.6035 | 4.271375 | 179.6493 | 0.112163 |  | 55.17313 | 52.65824 | 52.49467 | 56.21402 | 55.38267 | 50.08278
432.703125 | 4.27123 | 178.606 | 0.1120988 |  | 55.16573 | 52.62157 | 52.46173 | 56.25056 | 55.37295 | 50.05196
432.8027 | 4.270459 | 177.5978 | 0.1119845 |  | 55.09146 | 52.64762 | 52.46294 | 56.21774 | 55.34864 | 50.01894
432.9023 | 4.271781 | 176.9179 | 0.1118514 |  | 55.12852 | 52.57766 | 52.4367 | 56.24005 | 55.33142 | 50.01257
433.002 | 4.270596 | 176.119 | 0.1117756 |  | 55.10403 | 52.56322 | 52.42922 | 56.22613 | 55.3063 | 50.00428
433.1015625 | 4.271142 | 175.9456 | 0.1117201 |  | 55.08506 | 52.57672 | 52.42605 | 56.22118 | 55.31409 | 49.95312
433.2012 | 4.270731 | 171.6928 | 0.1116193 |  | 55.04383 | 52.52683 | 52.3342 | 56.21544 | 55.2959 | 49.95332
433.3008 | 4.271209 | 173.9677 | 0.1114851 |  | 55.04242 | 52.54327 | 52.32659 | 56.19995 | 55.30412 | 49.95398
433.4004 | 4.271057 | 176.9905 | 0.1114029 |  | 55.03043 | 52.54392 | 52.2934 | 56.16547 | 55.27245 | 49.94695
433.5 | 4.271081 | 174.6489 | 0.1113287 |  | 55.01926 | 52.53803 | 52.30603 | 56.16556 | 55.25143 | 49.97971
433.5996 | 4.270695 | 175.9201 | 0.1111969 |  | 54.97449 | 52.49615 | 52.26694 | 56.19751 | 55.25056 | 49.95742
433.6992 | 4.270955 | 175.6964 | 0.1111069 |  | 54.98677 | 52.50619 | 52.29573 | 56.22863 | 55.23681 | 49.90614
433.7988 | 4.271535 | 172.665 | 0.1110546 |  | 54.94422 | 52.51012 | 52.27284 | 56.18814 | 55.22153 | 49.96604
433.8984375 | 4.271003 | 176.803 | 0.1109508 |  | 54.92559 | 52.48659 | 52.30843 | 56.16026 | 55.21815 | 49.95139
433.998 | 4.271272 | 177.0404 | 0.1108146 |  | 54.90218 | 52.49202 | 52.29486 | 56.18839 | 55.21022 | 49.93291
434.0977 | 4.271611 | 172.118 | 0.1107275 |  | 54.93168 | 52.51041 | 52.28357 | 56.17816 | 55.20441 | 49.93623
434.1973 | 4.27087 | 175.4129 | 0.1107171 |  | 54.91779 | 52.4968 | 52.31763 | 56.24728 | 55.17656 | 49.92042
434.296875 | 4.27085 | 175.6326 | 0.1105708 |  | 54.91654 | 52.518 | 52.32096 | 56.22002 | 55.19222 | 49.90104
434.3965 | 4.271126 | 176.5405 | 0.1104834 |  | 54.93336 | 52.46241 | 52.2718 | 56.28141 | 55.14117 | 49.90334
434.4961 | 4.27148 | 178.55 | 0.1103913 |  | 54.89185 | 52.50203 | 52.30944 | 56.29268 | 55.13519 | 49.88147
434.5957 | 4.271407 | 174.7749 | 0.1102678 |  | 54.88867 | 52.50372 | 52.30397 | 56.28365 | 55.12579 | 49.89124
434.6953125 | 4.271777 | 181.7105 | 0.1102025 |  | 54.85941 | 52.52468 | 52.26961 | 56.33286 | 55.14608 | 49.83913
434.7949 | 4.272452 | 176.9999 | 0.1101275 |  | 54.88462 | 52.50431 | 52.24158 | 56.33532 | 55.11668 | 49.85401
434.8945 | 4.271014 | 175.9324 | 0.1099813 |  | 54.84634 | 52.52237 | 52.27428 | 56.2746 | 55.11547 | 49.82373
434.9941 | 4.271249 | 183.8468 | 0.1099065 |  | 54.8534 | 52.5222 | 52.23776 | 56.22942 | 55.10789 | 49.82031
435.09375 | 4.270836 | 178.7915 | 0.1098498 |  | 54.81423 | 52.55362 | 52.2446 | 56.22972 | 55.06697 | 49.81411
435.1934 | 4.271415 | 178.8879 | 0.1097593 |  | 54.82494 | 52.51915 | 52.21563 | 56.17801 | 55.07588 | 49.82207
435.293 | 4.271403 | 180.6161 | 0.1096615 |  | 54.83541 | 52.53738 | 52.22693 | 56.12506 | 55.04111 | 49.80057
435.3926 | 4.271465 | 175.6298 | 0.1095651 |  | 54.81744 | 52.54311 | 52.2062 | 56.11393 | 55.07598 | 49.83297
435.4921875 | 4.270893 | 173.3723 | 0.109461 |  | 54.83176 | 52.50963 | 52.15398 | 56.11715 | 55.08892 | 49.82798
435.5918 | 4.271305 | 177.7892 | 0.1093937 |  | 54.84007 | 52.5366 | 52.15705 | 56.0771 | 54.99805 | 49.80712
435.6914 | 4.271395 | 173.8202 | 0.1092551 |  | 54.83132 | 52.50597 | 52.15569 | 56.08875 | 55.00954 | 49.77906
435.791 | 4.271308 | 172.7266 | 0.109189 |  | 54.84586 | 52.52417 | 52.14581 | 56.03927 | 55.01083 | 49.81021
435.890625 | 4.271324 | 179.6824 | 0.109078 |  | 54.83663 | 52.49976 | 52.13562 | 56.02666 | 54.99192 | 49.78392
435.9902 | 4.27179 | 177.9808 | 0.1090142 |  | 54.84104 | 52.48035 | 52.12985 | 56.01794 | 54.96399 | 49.7941
436.0898 | 4.27104 | 179.6874 | 0.1089519 |  | 54.82357 | 52.48627 | 52.09767 | 56.04254 | 54.9915 | 49.79778
436.1895 | 4.272201 | 175.5667 | 0.1088201 |  | 54.79393 | 52.49062 | 52.14516 | 56.07098 | 54.98626 | 49.79023
436.2890625 | 4.27111 | 180.1857 | 0.1087344 |  | 54.80098 | 52.51215 | 52.11084 | 56.08466 | 54.9483 | 49.75898
436.3887 | 4.271339 | 181.8501 | 0.1086576 |  | 54.80986 | 52.49583 | 52.12959 | 56.07852 | 54.94009 | 49.7398
436.4883 | 4.272016 | 181.5448 | 0.108522 |  | 54.78354 | 52.49939 | 52.09241 | 56.07347 | 54.93338 | 49.72419
436.5879 | 4.271528 | 179.951 | 0.108441 |  | 54.81081 | 52.53696 | 52.12679 | 56.08067 | 54.92993 | 49.70819
436.6875 | 4.271282 | 176.8711 | 0.1083901 |  | 54.83165 | 52.5052 | 52.13857 | 56.07853 | 54.94043 | 49.67721
436.7871 | 4.271498 | 179.5536 | 0.1082608 |  | 54.77815 | 52.51093 | 52.13908 | 56.08407 | 54.91211 | 49.6478
436.8867 | 4.271937 | 183.2945 | 0.1081769 |  | 54.81501 | 52.49585 | 52.15514 | 56.12394 | 54.90545 | 49.6712
436.9863 | 4.271508 | 175.093 | 0.1080864 |  | 54.84803 | 52.50852 | 52.17606 | 56.1483 | 54.90136 | 49.64441
437.0859375 | 4.271683 | 174.1661 | 0.1079802 |  | 54.8228 | 52.46597 | 52.16416 | 56.11646 | 54.8927 | 49.62732
437.1855 | 4.271665 | 173.5454 | 0.1079389 |  | 54.79816 | 52.47875 | 52.19204 | 56.17119 | 54.86541 | 49.61368
437.2852 | 4.271159 | 175.5314 | 0.1078069 |  | 54.81789 | 52.44468 | 52.1707 | 56.19244 | 54.87444 | 49.61114
437.3848 | 4.271499 | 178.2934 | 0.107725 |  | 54.8013 | 52.43194 | 52.18925 | 56.16871 | 54.87252 | 49.6192
437.484375 | 4.271931 | 177.282 | 0.1076076 |  | 54.80994 | 52.41229 | 52.17916 | 56.20353 | 54.86286 | 49.60418
437.584 | 4.271265 | 176.67 | 0.1075832 |  | 54.77974 | 52.39838 | 52.19854 | 56.18658 | 54.83926 | 49.55878
437.6836 | 4.271761 | 179.3871 | 0.1074963 |  | 54.78197 | 52.34778 | 52.19427 | 56.21912 | 54.86443 | 49.56729
437.7832 | 4.271398 | 172.8854 | 0.1074141 |  | 54.75622 | 52.3364 | 52.17938 | 56.18325 | 54.8492 | 49.57602
437.8828125 | 4.272073 | 171.0288 | 0.1072829 |  | 54.78545 | 52.35162 | 52.21476 | 56.18658 | 54.86272 | 49.57508
437.9824 | 4.271845 | 181.7294 | 0.1072334 |  | 54.77523 | 52.31705 | 52.22079 | 56.22454 | 54.83017 | 49.54095
438.082 | 4.272472 | 178.4791 | 0.1071144 |  | 54.77626 | 52.31418 | 52.23041 | 56.23279 | 54.83021 | 49.51842
438.1816 | 4.271356 | 176.9664 | 0.1069672 |  | 54.80993 | 52.29389 | 52.20633 | 56.20798 | 54.80862 | 49.52333
438.28125 | 4.271436 | 178.2496 | 0.1069478 |  | 54.78144 | 52.27801 | 52.19728 | 56.25701 | 54.7965 | 49.53157
438.3809 | 4.27129 | 176.7853 | 0.1068518 |  | 54.82615 | 52.28426 | 52.22096 | 56.20362 | 54.82004 | 49.51746
438.4805 | 4.271702 | 174.9837 | 0.1067642 |  | 54.82048 | 52.25959 | 52.24042 | 56.1994 | 54.80659 | 49.48502
438.5801 | 4.27139 | 180.9184 | 0.1067133 |  | 54.83002 | 52.25108 | 52.23935 | 56.19081 | 54.78536 | 49.51426
438.6796875 | 4.271454 | 176.2965 | 0.106599 |  | 54.82204 | 52.22359 | 52.22544 | 56.16689 | 54.79882 | 49.52531
438.7793 | 4.271545 | 178.0557 | 0.1065102 |  | 54.82777 | 52.22438 | 52.23134 | 56.1469 | 54.77789 | 49.51542
438.8789 | 4.27092 | 176.2587 | 0.1064155 |  | 54.82195 | 52.19933 | 52.23446 | 56.14388 | 54.76705 | 49.50127
438.9785 | 4.271381 | 173.6204 | 0.1062992 |  | 54.84074 | 52.20197 | 52.21734 | 56.10807 | 54.75552 | 49.49407
439.078125 | 4.272055 | 174.4334 | 0.1062055 |  | 54.85356 | 52.19231 | 52.21448 | 56.07466 | 54.78833 | 49.49149
439.1777 | 4.271431 | 175.4222 | 0.1061144 |  | 54.82909 | 52.17489 | 52.23093 | 56.03655 | 54.75999 | 49.49001
439.2773 | 4.271735 | 184.7422 | 0.1060413 |  | 54.82841 | 52.16954 | 52.22251 | 56.01204 | 54.7537 | 49.47751
439.377 | 4.270838 | 186.9936 | 0.1059206 |  | 54.85247 | 52.15491 | 52.23629 | 55.97351 | 54.76805 | 49.5009
439.4765625 | 4.271542 | 179.7892 | 0.1058541 |  | 54.83341 | 52.12889 | 52.23942 | 55.96681 | 54.7291 | 49.50838
439.5762 | 4.271457 | 184.2389 | 0.1058144 |  | 54.82396 | 52.15515 | 52.2199 | 55.96787 | 54.72047 | 49.48295
439.6758 | 4.271478 | 180.5065 | 0.1057089 |  | 54.85712 | 52.13829 | 52.25079 | 55.95155 | 54.74246 | 49.49614
439.7754 | 4.271438 | 182.011 | 0.1056239 |  | 54.83444 | 52.09555 | 52.2258 | 55.97018 | 54.71319 | 49.51239
439.875 | 4.271579 | 180.9146 | 0.1055322 |  | 54.81941 | 52.05264 | 52.25798 | 55.9378 | 54.71139 | 49.51283
439.9746 | 4.271213 | 181.3856 | 0.1054145 |  | 54.80135 | 52.07474 | 52.22915 | 55.9014 | 54.69661 | 49.51125
440.0742 | 4.271264 | 178.3652 | 0.1053461 |  | 54.83015 | 52.09525 | 52.26479 | 55.90302 | 54.71513 | 49.55393
440.1738 | 4.271513 | 181.0401 | 0.1052831 |  | 54.80703 | 52.07297 | 52.22934 | 55.91354 | 54.7087 | 49.55737
440.2734375 | 4.271115 | 177.691 | 0.105216 |  | 54.8317 | 52.0705 | 52.22129 | 55.91452 | 54.68855 | 49.53634
440.373 | 4.271283 | 180.7542 | 0.1050734 |  | 54.83085 | 52.10746 | 52.20663 | 55.91867 | 54.65909 | 49.53767
440.4727 | 4.271472 | 180.7318 | 0.1050093 |  | 54.82755 | 52.09124 | 52.21926 | 55.96117 | 54.67248 | 49.5442
440.5723 | 4.271701 | 183.4911 | 0.1048983 |  | 54.79031 | 52.1192 | 52.16494 | 55.9325 | 54.65304 | 49.58191
440.671875 | 4.271754 | 178.7935 | 0.1048218 |  | 54.80222 | 52.10579 | 52.15374 | 55.96006 | 54.65537 | 49.57444
440.7715 | 4.271745 | 179.4121 | 0.104707 |  | 54.81013 | 52.11525 | 52.08294 | 55.96475 | 54.64266 | 49.56096
440.8711 | 4.271578 | 178.9343 | 0.1046665 |  | 54.80247 | 52.1426 | 52.09674 | 55.98943 | 54.57858 | 49.57311
440.9707 | 4.271441 | 176.9044 | 0.1045776 |  | 54.80932 | 52.10638 | 52.03873 | 56.00829 | 54.63465 | 49.56792
441.0703125 | 4.271804 | 181.2167 | 0.1044834 |  | 54.77745 | 52.13002 | 52.04054 | 55.98578 | 54.59349 | 49.58152
441.1699 | 4.270921 | 174.8788 | 0.1043584 |  | 54.81548 | 52.11758 | 52.01867 | 56.00678 | 54.57793 | 49.55295
441.2695 | 4.271739 | 178.5527 | 0.1043445 |  | 54.77689 | 52.16008 | 51.98609 | 55.99332 | 54.55136 | 49.58282
441.3691 | 4.271922 | 177.0749 | 0.1042366 |  | 54.77535 | 52.14421 | 51.99441 | 55.96645 | 54.5629 | 49.59727
441.46875 | 4.271445 | 179.8553 | 0.1041729 |  | 54.74683 | 52.14738 | 51.96901 | 55.97816 | 54.51281 | 49.60464
441.5684 | 4.27117 | 174.8137 | 0.104026 |  | 54.74554 | 52.14869 | 51.98132 | 55.95963 | 54.55003 | 49.61553
441.668 | 4.271856 | 179.7202 | 0.1039746 |  | 54.7315 | 52.16079 | 51.98197 | 55.99274 | 54.5393 | 49.59142
441.7676 | 4.271065 | 176.4373 | 0.1039118 |  | 54.70759 | 52.12864 | 51.99961 | 55.93697 | 54.53311 | 49.59326
441.8671875 | 4.271227 | 178.1667 | 0.1037546 |  | 54.71255 | 52.16929 | 51.99333 | 55.95842 | 54.54423 | 49.61459
441.9668 | 4.271118 | 175.3553 | 0.103711 |  | 54.67162 | 52.16187 | 51.97852 | 55.94619 | 54.56026 | 49.65886
442.0664 | 4.270237 | 179.1936 | 0.1036327 |  | 54.63722 | 52.16739 | 51.97837 | 55.92184 | 54.51545 | 49.66048
442.166 | 4.27101 | 180.1419 | 0.103514 |  | 54.64472 | 52.16257 | 51.98286 | 55.92149 | 54.52204 | 49.68347
442.265625 | 4.271034 | 177.8712 | 0.1034883 |  | 54.6349 | 52.17195 | 51.97659 | 55.93069 | 54.51208 | 49.67274
442.3652 | 4.270914 | 176.0955 | 0.1033929 |  | 54.63944 | 52.15986 | 52.02935 | 55.90857 | 54.53003 | 49.63848
442.4648 | 4.271216 | 182.1826 | 0.1032517 |  | 54.61575 | 52.18753 | 51.97846 | 55.92232 | 54.5101 | 49.63666
442.5645 | 4.270951 | 177.6292 | 0.1031977 |  | 54.61664 | 52.17058 | 51.99612 | 55.92908 | 54.4998 | 49.67321
442.6640625 | 4.271182 | 176.2031 | 0.1031123 |  | 54.6117 | 52.18317 | 51.98299 | 55.91884 | 54.4927 | 49.66445
442.7637 | 4.27154 | 178.4937 | 0.1029889 |  | 54.59326 | 52.17889 | 52.0057 | 55.89705 | 54.50977 | 49.66003
442.8633 | 4.271081 | 179.1312 | 0.1028755 |  | 54.58542 | 52.18172 | 51.97718 | 55.91059 | 54.48756 | 49.6357
442.9629 | 4.270995 | 178.264 | 0.1028438 |  | 54.59759 | 52.14724 | 51.97677 | 55.88108 | 54.46677 | 49.65254
443.0625 | 4.270764 | 177.6269 | 0.1027974 |  | 54.56497 | 52.14724 | 51.99725 | 55.86656 | 54.48353 | 49.62939
443.1621 | 4.270821 | 174.0779 | 0.1026441 |  | 54.5957 | 52.17209 | 51.95104 | 55.8732 | 54.49329 | 49.64164
443.2617 | 4.27137 | 182.9848 | 0.1025318 |  | 54.55449 | 52.13997 | 51.95379 | 55.86271 | 54.48412 | 49.67791
443.3613 | 4.271319 | 178.5534 | 0.1024828 |  | 54.5491 | 52.14069 | 51.94023 | 55.85669 | 54.47573 | 49.6382
443.4609375 | 4.27085 | 178.4882 | 0.1024145 |  | 54.56239 | 52.14893 | 51.93929 | 55.85542 | 54.44678 | 49.65076
443.5605 | 4.270846 | 177.1614 | 0.1023218 |  | 54.55797 | 52.16544 | 51.9224 | 55.86158 | 54.45385 | 49.62896
443.6602 | 4.271631 | 176.6848 | 0.1022176 |  | 54.53832 | 52.16531 | 51.92526 | 55.85207 | 54.45491 | 49.6389
443.7598 | 4.270765 | 178.7853 | 0.1021428 |  | 54.56246 | 52.17046 | 51.90385 | 55.83903 | 54.44984 | 49.6222
443.859375 | 4.271085 | 176.9128 | 0.1020631 |  | 54.56971 | 52.13837 | 51.89755 | 55.84407 | 54.42984 | 49.63724
443.959 | 4.270682 | 179.2342 | 0.1020104 |  | 54.56526 | 52.16103 | 51.87497 | 55.84141 | 54.44849 | 49.61425
444.0586 | 4.270932 | 178.6393 | 0.1019036 |  | 54.53113 | 52.14485 | 51.8833 | 55.85621 | 54.43367 | 49.60468
444.1582 | 4.270368 | 176.9582 | 0.1018188 |  | 54.55843 | 52.12721 | 51.88423 | 55.8639 | 54.4273 | 49.57775
444.2578125 | 4.270084 | 177.6349 | 0.1017269 |  | 54.52583 | 52.1322 | 51.89696 | 55.86168 | 54.41837 | 49.59031
444.3574 | 4.27051 | 177.7368 | 0.1016981 |  | 54.52961 | 52.1054 | 51.89334 | 55.85084 | 54.40831 | 49.57898
444.457 | 4.270336 | 178.6983 | 0.1015209 |  | 54.54348 | 52.08598 | 51.88441 | 55.90129 | 54.41679 | 49.62832
444.5566 | 4.270364 | 178.8097 | 0.1014561 |  | 54.52481 | 52.11083 | 51.9159 | 55.91203 | 54.40742 | 49.58676
444.65625 | 4.271123 | 175.893 | 0.101396 |  | 54.49305 | 52.06512 | 51.87259 | 55.92041 | 54.40881 | 49.59911
444.7559 | 4.2705 | 177.4898 | 0.1012933 |  | 54.47257 | 52.08772 | 51.91096 | 55.94607 | 54.42529 | 49.57289
444.8555 | 4.270825 | 176.1309 | 0.1012246 |  | 54.48584 | 52.05297 | 51.87504 | 55.94819 | 54.40551 | 49.62977
444.9551 | 4.270255 | 174.7419 | 0.1011294 |  | 54.47808 | 52.07883 | 51.88625 | 55.98576 | 54.39728 | 49.57748
445.0546875 | 4.270882 | 180.4566 | 0.1010274 |  | 54.46752 | 52.03871 | 51.86116 | 55.97215 | 54.39198 | 49.58246
445.1543 | 4.270236 | 178.0252 | 0.1009311 |  | 54.49072 | 52.024 | 51.88817 | 55.99137 | 54.38553 | 49.60193
445.2539 | 4.270879 | 174.944 | 0.1008928 |  | 54.48481 | 52.06113 | 51.85855 | 55.97399 | 54.37278 | 49.60104
445.3535 | 4.270776 | 169.8417 | 0.1007869 |  | 54.46993 | 52.01779 | 51.83908 | 55.97594 | 54.35725 | 49.58258
445.453125 | 4.270147 | 176.7925 | 0.1007364 |  | 54.46823 | 52.00647 | 51.85133 | 55.95948 | 54.33694 | 49.60635
445.5527 | 4.270319 | 174.5017 | 0.1006628 |  | 54.454 | 52.02379 | 51.8369 | 55.97371 | 54.36609 | 49.62659
445.6523 | 4.270496 | 171.842 | 0.1005326 |  | 54.45175 | 52.03267 | 51.79675 | 55.95279 | 54.34415 | 49.61919
445.752 | 4.270107 | 174.8709 | 0.1004443 |  | 54.45869 | 51.99281 | 51.80279 | 55.92131 | 54.33501 | 49.61502
445.8515625 | 4.270781 | 179.4522 | 0.1004031 |  | 54.47029 | 51.99871 | 51.78582 | 55.87171 | 54.32472 | 49.59805
445.9512 | 4.269597 | 178.0571 | 0.1002531 |  | 54.46763 | 51.97332 | 51.77312 | 55.89346 | 54.34502 | 49.53153
446.0508 | 4.270443 | 175.3054 | 0.1001866 |  | 54.44302 | 51.96461 | 51.77169 | 55.87607 | 54.3174 | 49.54274
446.1504 | 4.270142 | 176.8614 | 0.1001476 |  | 54.47357 | 51.96576 | 51.7448 | 55.86872 | 54.27315 | 49.55104
446.25 | 4.270066 | 179.023 | 0.09999197 |  | 54.44931 | 51.97287 | 51.71754 | 55.84014 | 54.28244 | 49.5686
446.3496 | 4.269999 | 181.383 | 0.09993396 |  | 54.45252 | 51.96828 | 51.68641 | 55.87971 | 54.28819 | 49.53853
446.4492 | 4.270719 | 175.9042 | 0.09985488 |  | 54.41615 | 51.95721 | 51.70097 | 55.86036 | 54.28571 | 49.54002
446.5488 | 4.27028 | 176.5009 | 0.09981236 |  | 54.42933 | 51.95811 | 51.65668 | 55.88953 | 54.23611 | 49.54588
446.6484375 | 4.270012 | 179.7414 | 0.0996846 |  | 54.39908 | 51.94608 | 51.65887 | 55.91621 | 54.24771 | 49.54527
446.748 | 4.27015 | 173.247 | 0.09959932 |  | 54.42147 | 51.97861 | 51.6307 | 55.9078 | 54.2498 | 49.52265
446.8477 | 4.269894 | 168.9572 | 0.09953438 |  | 54.41265 | 51.95613 | 51.64181 | 55.89532 | 54.24793 | 49.54684
446.9473 | 4.270429 | 176.006 | 0.09943621 |  | 54.41466 | 51.93651 | 51.63954 | 55.88362 | 54.2523 | 49.53748
447.046875 | 4.269555 | 172.4388 | 0.09938508 |  | 54.38227 | 51.95507 | 51.63034 | 55.87405 | 54.22836 | 49.52658
447.1465 | 4.270217 | 174.1089 | 0.09925824 |  | 54.36843 | 51.96448 | 51.61303 | 55.8861 | 54.22518 | 49.50673
447.2461 | 4.2701 | 172.9006 | 0.09919377 |  | 54.33003 | 51.95132 | 51.6201 | 55.84669 | 54.2173 | 49.49401
447.3457 | 4.269843 | 179.5623 | 0.09913483 |  | 54.35794 | 51.93835 | 51.6145 | 55.84887 | 54.21975 | 49.50718
447.4453125 | 4.270183 | 171.2168 | 0.09904786 |  | 54.34443 | 51.93893 | 51.60513 | 55.81302 | 54.20469 | 49.486
447.5449 | 4.27025 | 175.5487 | 0.09895751 |  | 54.32893 | 51.92875 | 51.60743 | 55.80904 | 54.22308 | 49.49072
447.6445 | 4.269818 | 176.5968 | 0.09885608 |  | 54.33562 | 51.92894 | 51.62103 | 55.79976 | 54.19149 | 49.49954
447.7441 | 4.269041 | 173.0779 | 0.09879737 |  | 54.3202 | 51.92162 | 51.60587 | 55.77872 | 54.16879 | 49.48501
447.84375 | 4.269671 | 175.3462 | 0.09868561 |  | 54.33826 | 51.94325 | 51.5874 | 55.82082 | 54.19053 | 49.46858
447.9434 | 4.269402 | 173.9123 | 0.09868985 |  | 54.33602 | 51.91952 | 51.64874 | 55.79045 | 54.19598 | 49.44506
448.043 | 4.269425 | 178.5873 | 0.09855051 |  | 54.3235 | 51.91763 | 51.6051 | 55.79572 | 54.20855 | 49.4388
448.1426 | 4.269591 | 180.0795 | 0.09849416 |  | 54.31264 | 51.9015 | 51.62479 | 55.82112 | 54.19689 | 49.46458
448.2421875 | 4.269527 | 177.1432 | 0.09841441 |  | 54.35117 | 51.91694 | 51.62774 | 55.83396 | 54.17546 | 49.43402
448.3418 | 4.270299 | 181.1695 | 0.09829612 |  | 54.32327 | 51.88949 | 51.64299 | 55.8371 | 54.17817 | 49.44041
448.4414 | 4.269078 | 180.7031 | 0.09821587 |  | 54.34745 | 51.9278 | 51.61129 | 55.87821 | 54.18411 | 49.42471
448.541 | 4.269489 | 178.3214 | 0.09814578 |  | 54.31912 | 51.91695 | 51.57693 | 55.91175 | 54.15788 | 49.42244
448.640625 | 4.269252 | 179.8478 | 0.09808098 |  | 54.32996 | 51.90859 | 51.59552 | 55.8904 | 54.12571 | 49.36076
448.7402 | 4.269157 | 173.9734 | 0.09798161 |  | 54.33449 | 51.88932 | 51.55973 | 55.89474 | 54.15695 | 49.33151
448.8398 | 4.269116 | 173.9269 | 0.09791598 |  | 54.32016 | 51.88503 | 51.60022 | 55.88331 | 54.14865 | 49.28583
448.9395 | 4.269648 | 174.26 | 0.09786063 |  | 54.32766 | 51.87898 | 51.56906 | 55.82457 | 54.10176 | 49.28753
449.0390625 | 4.269777 | 180.1946 | 0.09776454 |  | 54.34214 | 51.89124 | 51.60902 | 55.79507 | 54.12516 | 49.23328
449.1387 | 4.269062 | 179.7541 | 0.09769258 |  | 54.33175 | 51.89276 | 51.5954 | 55.77554 | 54.10349 | 49.21457
449.2383 | 4.269387 | 173.0524 | 0.0976292 |  | 54.33013 | 51.90503 | 51.63438 | 55.74306 | 54.12057 | 49.162
449.3379 | 4.269333 | 175.2776 | 0.09756852 |  | 54.303 | 51.86983 | 51.60445 | 55.68334 | 54.12762 | 49.1212
449.4375 | 4.269575 | 176.3872 | 0.09745768 |  | 54.27983 | 51.85538 | 51.59331 | 55.58748 | 54.11784 | 49.11791
449.5371 | 4.269268 | 175.5505 | 0.09740616 |  | 54.29283 | 51.82404 | 51.59295 | 55.5902 | 54.07893 | 49.06482
449.6367 | 4.269381 | 176.5973 | 0.09726945 |  | 54.26276 | 51.84484 | 51.60433 | 55.52905 | 54.0644 | 49.06353
449.7363 | 4.269412 | 169.9611 | 0.09722853 |  | 54.2487 | 51.80989 | 51.57467 | 55.48815 | 54.10242 | 48.98807
449.8359375 | 4.269535 | 172.1818 | 0.09716966 |  | 54.22515 | 51.77487 | 51.53452 | 55.45565 | 54.07738 | 48.94405
449.9355 | 4.269694 | 171.6292 | 0.09710938 |  | 54.22436 | 51.75008 | 51.52876 | 55.37934 | 54.06107 | 48.90911
450.0352 | 4.268918 | 168.2388 | 0.09697105 |  | 54.24823 | 51.7222 | 51.52182 | 55.33714 | 54.07236 | 48.89985
450.1348 | 4.268999 | 176.6697 | 0.0969045 |  | 54.24126 | 51.71726 | 51.48986 | 55.32113 | 54.04817 | 48.85155
450.234375 | 4.26889 | 171.4602 | 0.09685002 |  | 54.20961 | 51.68674 | 51.45739 | 55.27274 | 54.02085 | 48.83926
450.334 | 4.268789 | 173.4133 | 0.0967399 |  | 54.24203 | 51.66023 | 51.44227 | 55.24072 | 54.04909 | 48.79024
450.4336 | 4.268139 | 174.2324 | 0.0966408 |  | 54.24827 | 51.7047 | 51.44373 | 55.22919 | 54.05295 | 48.77501
450.5332 | 4.269628 | 175.7153 | 0.09655945 |  | 54.25052 | 51.70466 | 51.46611 | 55.20618 | 54.03262 | 48.72924
450.6328125 | 4.26941 | 171.5142 | 0.09644672 |  | 54.25485 | 51.72269 | 51.42523 | 55.19494 | 54.03418 | 48.66984
450.7324 | 4.267937 | 172.1296 | 0.09644877 |  | 54.25081 | 51.6971 | 51.43203 | 55.13156 | 54.03276 | 48.6731
450.832 | 4.269428 | 176.8137 | 0.09634854 |  | 54.22101 | 51.70012 | 51.41472 | 55.10473 | 54.00373 | 48.67707
450.9316 | 4.269497 | 178.3401 | 0.09626138 |  | 54.21476 | 51.6815 | 51.42247 | 55.11988 | 54.02037 | 48.65067
451.03125 | 4.26955 | 177.8154 | 0.09615871 |  | 54.23786 | 51.68584 | 51.39653 | 55.09464 | 54.00766 | 48.64563
451.1309 | 4.268993 | 174.6011 | 0.09613264 |  | 54.18686 | 51.66595 | 51.38643 | 55.12025 | 53.99191 | 48.65834
451.2305 | 4.268949 | 178.1574 | 0.09601721 |  | 54.19122 | 51.72899 | 51.38481 | 55.12181 | 53.96924 | 48.60103
451.3301 | 4.268451 | 171.4454 | 0.09593598 |  | 54.18731 | 51.70242 | 51.38161 | 55.12189 | 53.99144 | 48.64726
451.4296875 | 4.268685 | 174.3438 | 0.09587183 |  | 54.15069 | 51.67443 | 51.32698 | 55.09282 | 53.97508 | 48.60211
451.5293 | 4.268975 | 165.3738 | 0.09581374 |  | 54.13535 | 51.71253 | 51.32991 | 55.09765625 | 53.97394 | 48.62104
451.6289 | 4.268913 | 174.6132 | 0.09575075 |  | 54.12105 | 51.69403 | 51.29127 | 55.08667 | 53.96031 | 48.58871
451.7285 | 4.268801 | 170.996 | 0.09563026 |  | 54.12298 | 51.69159 | 51.30991 | 55.09201 | 53.98644 | 48.60702
451.828125 | 4.268805 | 169.7789 | 0.0955817 |  | 54.05423 | 51.72618 | 51.27269 | 55.06534 | 53.95103 | 48.62698
451.9277 | 4.26874 | 168.8998 | 0.09547408 |  | 54.07157 | 51.68438 | 51.25192 | 55.11675 | 53.96188 | 48.62352
452.0273 | 4.26864 | 173.098 | 0.09544932 |  | 54.07808 | 51.69128 | 51.22822 | 55.13518 | 53.95071 | 48.624
452.127 | 4.268931 | 173.3014 | 0.09534686 |  | 54.02148 | 51.70367 | 51.28667 | 55.16136 | 53.93714 | 48.61338
452.2265625 | 4.268445 | 171.971 | 0.09526706 |  | 54.05396 | 51.702 | 51.24137 | 55.20924 | 53.94648 | 48.63895
452.3262 | 4.268178 | 171.1961 | 0.09517941 |  | 54.05991 | 51.69302 | 51.25805 | 55.22926 | 53.93589 | 48.6479
452.4258 | 4.268384 | 176.667 | 0.09506071 |  | 54.05299 | 51.68095 | 51.27462 | 55.27749 | 53.90358 | 48.63588
452.5254 | 4.26831 | 174.4721 | 0.09503651 |  | 54.02955 | 51.66474 | 51.26841 | 55.29179 | 53.94271 | 48.6852
452.625 | 4.267999 | 172.6659 | 0.09493053 |  | 54.0503 | 51.6963 | 51.28907 | 55.30559 | 53.88924 | 48.68225
452.7246 | 4.268178 | 177.721 | 0.09487075 |  | 54.05128 | 51.66982 | 51.26475 | 55.34035 | 53.86376 | 48.72196
452.8242 | 4.268584 | 178.1622 | 0.09479147 |  | 54.05898 | 51.69884 | 51.29181 | 55.35243 | 53.87734 | 48.73285
452.9238 | 4.268103 | 172.1768 | 0.0947019 |  | 54.0444 | 51.69491 | 51.31861 | 55.37774 | 53.89132 | 48.72734
453.0234375 | 4.268494 | 170.7994 | 0.09463248 |  | 54.06454 | 51.67413 | 51.33089 | 55.38077 | 53.88218 | 48.74995
453.123 | 4.268182 | 172.9022 | 0.09454535 |  | 54.05118 | 51.66909 | 51.31694 | 55.35958 | 53.86578 | 48.79114
453.2227 | 4.268626 | 173.2449 | 0.0944827 |  | 54.0541 | 51.65394 | 51.33347 | 55.36753 | 53.85682 | 48.76789
453.3223 | 4.268237 | 176.7691 | 0.0943835 |  | 54.05477 | 51.63168 | 51.33998 | 55.35878 | 53.84953 | 48.80481
453.421875 | 4.267919 | 177.1541 | 0.09431855 |  | 54.01311 | 51.6309 | 51.34191 | 55.33075 | 53.78442 | 48.76237
453.5215 | 4.268413 | 173.329 | 0.0942596 |  | 54.02666 | 51.61978 | 51.30021 | 55.38052 | 53.81791 | 48.80539
453.6211 | 4.267695 | 166.4292 | 0.09419914 |  | 54.01659 | 51.63322 | 51.31643 | 55.3695 | 53.78367 | 48.79688
453.7207 | 4.268016 | 171.9692 | 0.09413619 |  | 54.01164 | 51.63283 | 51.2849 | 55.35471 | 53.8063 | 48.79855
453.8203125 | 4.268658 | 169.8463 | 0.09404429 |  | 53.9923 | 51.61339 | 51.25871 | 55.33516 | 53.78004 | 48.81886
453.9199 | 4.267695 | 180.2051 | 0.09396659 |  | 53.98908 | 51.61774 | 51.30904 | 55.31667 | 53.73948 | 48.78533
454.0195 | 4.267806 | 175.7868 | 0.0938981 |  | 53.9649 | 51.59586 | 51.27664 | 55.3456 | 53.75838 | 48.78816
454.1191 | 4.267299 | 170.1099 | 0.09382907 |  | 54.00088 | 51.57664 | 51.30478 | 55.37144 | 53.75868 | 48.76184
454.21875 | 4.268858 | 175.9356 | 0.09372782 |  | 53.96341 | 51.56631 | 51.24556 | 55.38623 | 53.75504 | 48.77516
454.3184 | 4.268017 | 172.6243 | 0.09367178 |  | 53.91861 | 51.5709 | 51.25517 | 55.42199 | 53.73479 | 48.73422
454.418 | 4.267782 | 166.9235 | 0.0935922 |  | 53.92722 | 51.59124 | 51.2499 | 55.44143 | 53.72679 | 48.72642
454.5176 | 4.268149 | 168.636 | 0.09349561 |  | 53.89775 | 51.57977 | 51.27128 | 55.40657 | 53.73145 | 48.72368
454.6171875 | 4.268147 | 172.2645 | 0.09341929 |  | 53.92144 | 51.59113 | 51.24064 | 55.4141 | 53.7036 | 48.72087
454.7168 | 4.267332 | 167.8768 | 0.09337757 |  | 53.90982 | 51.59116 | 51.26375 | 55.44865 | 53.69326 | 48.67971
454.8164 | 4.267466 | 164.475 | 0.09327944 |  | 53.8722 | 51.56327 | 51.29159 | 55.47969 | 53.71286 | 48.65318
454.916 | 4.268452 | 173.6895 | 0.09323218 |  | 53.88969 | 51.59314 | 51.32483 | 55.45581 | 53.68716 | 48.66845
455.015625 | 4.266606 | 168.2947 | 0.09314777 |  | 53.88573 | 51.555 | 51.31029 | 55.48339 | 53.69864 | 48.6758
455.1152 | 4.267501 | 165.9945 | 0.09310631 |  | 53.89597 | 51.56166 | 51.28226 | 55.46944 | 53.6746 | 48.64642
455.2148 | 4.267705 | 168.2422 | 0.09302021 |  | 53.87755 | 51.55613 | 51.31965 | 55.48128 | 53.63622 | 48.62767
455.3145 | 4.267292 | 168.2094 | 0.09294124 |  | 53.86174 | 51.54253 | 51.31437 | 55.49329 | 53.64342 | 48.66786
455.4140625 | 4.267544 | 169.6615 | 0.09282812 |  | 53.8633 | 51.54639 | 51.3148 | 55.51772 | 53.661 | 48.6764
455.5137 | 4.267451 | 167.836 | 0.09278668 |  | 53.86427 | 51.52877 | 51.30621 | 55.51031 | 53.63616 | 48.66018
455.6133 | 4.266993 | 175.073 | 0.09266922 |  | 53.86897 | 51.51966 | 51.34027 | 55.51912 | 53.63229 | 48.72
455.7129 | 4.267096 | 165.5493 | 0.0926467 |  | 53.86635 | 51.4837 | 51.32605 | 55.51952 | 53.62791 | 48.71637
455.8125 | 4.266819 | 173.2837 | 0.09258262 |  | 53.84668 | 51.51458 | 51.37392 | 55.51677 | 53.6097 | 48.70223
455.9121 | 4.267036 | 170.6185 | 0.09245689 |  | 53.82084 | 51.50558 | 51.34978 | 55.48753 | 53.58723 | 48.69753
456.0117 | 4.266852 | 169.0548 | 0.09235932 |  | 53.83196 | 51.49579 | 51.38041 | 55.47952 | 53.60622 | 48.70755
456.1113 | 4.267077 | 168.8276 | 0.09228922 |  | 53.8306 | 51.47871 | 51.33162 | 55.47074 | 53.58209 | 48.7108
456.2109375 | 4.26677 | 172.0523 | 0.0922773 |  | 53.79823 | 51.49112 | 51.35729 | 55.48226 | 53.56593 | 48.71811
456.3105 | 4.266492 | 176.523 | 0.09216859 |  | 53.80091 | 51.49369 | 51.3545 | 55.46047 | 53.55524 | 48.71325
456.4102 | 4.266463 | 173.9882 | 0.09207233 |  | 53.77785 | 51.49189 | 51.37216 | 55.41947 | 53.54859 | 48.74444
456.5098 | 4.266232 | 166.1403 | 0.0920343 |  | 53.74147 | 51.49325 | 51.35955 | 55.39194 | 53.55673 | 48.74921
456.609375 | 4.266432 | 168.432 | 0.09196582 |  | 53.72221 | 51.48274 | 51.37845 | 55.39151 | 53.51948 | 48.76492
456.709 | 4.266733 | 172.028 | 0.0918531 |  | 53.68834 | 51.46142 | 51.39097 | 55.34461 | 53.53611 | 48.76516
456.8086 | 4.266403 | 168.5129 | 0.09187178 |  | 53.67891 | 51.44596 | 51.42979 | 55.32753 | 53.53159 | 48.76371
456.9082 | 4.266634 | 162.7214 | 0.09176531 |  | 53.63148 | 51.47795 | 51.4263 | 55.31979 | 53.50582 | 48.76132
457.0078125 | 4.267025 | 160.2775 | 0.09168661 |  | 53.61642 | 51.42796 | 51.44124 | 55.29776 | 53.50597 | 48.77399
457.1074 | 4.266671 | 165.0797 | 0.09163545 |  | 53.6011 | 51.44728 | 51.44948 | 55.2818 | 53.49403 | 48.78418
457.207 | 4.266617 | 161.2283 | 0.09158024 |  | 53.57206 | 51.46965 | 51.39469 | 55.27187 | 53.48301 | 48.79208
457.3066 | 4.26684 | 164.4732 | 0.09146637 |  | 53.54247 | 51.45849 | 51.45605 | 55.28887 | 53.48929 | 48.77127
457.40625 | 4.266141 | 167.7303 | 0.09141624 |  | 53.52542 | 51.42139 | 51.4782 | 55.25624 | 53.47709 | 48.79939
457.5059 | 4.266485 | 167.7875 | 0.09133775 |  | 53.53625 | 51.46099 | 51.44427 | 55.26593 | 53.49758 | 48.7771
457.6055 | 4.265482 | 164.7787 | 0.09127547 |  | 53.5223 | 51.43937 | 51.43338 | 55.23244 | 53.4809 | 48.76059
457.7051 | 4.26603 | 166.4333 | 0.09119284 |  | 53.53216 | 51.43756 | 51.45879 | 55.20296 | 53.4641 | 48.79991
457.8046875 | 4.266369 | 167.1497 | 0.09112647 |  | 53.53161 | 51.43768 | 51.4502 | 55.19239 | 53.44308 | 48.78741
457.9043 | 4.265619 | 163.5649 | 0.0910581 |  | 53.54324 | 51.42096 | 51.45771 | 55.21351 | 53.44967 | 48.77562
458.0039 | 4.265532 | 157.5556 | 0.09099348 |  | 53.54802 | 51.41034 | 51.41516 | 55.17943 | 53.43557 | 48.79034
458.1035 | 4.265256 | 162.5362 | 0.0909315 |  | 53.55064 | 51.39505 | 51.44906 | 55.19005 | 53.43409 | 48.77736
458.203125 | 4.26586 | 164.2123 | 0.09086224 |  | 53.5195 | 51.39192 | 51.42575 | 55.19316 | 53.44869 | 48.78611
458.3027 | 4.265997 | 164.3207 | 0.09078364 |  | 53.55814 | 51.37877 | 51.46049 | 55.18634 | 53.43389 | 48.79012
458.4023 | 4.265563 | 165.6874 | 0.09066857 |  | 53.55133 | 51.39342 | 51.43533 | 55.17324 | 53.42997 | 48.78928
458.502 | 4.265288 | 165.2132 | 0.09065393 |  | 53.59319 | 51.39418 | 51.44518 | 55.17328 | 53.42812 | 48.79567
458.6015625 | 4.265901 | 162.4127 | 0.09053141 |  | 53.54992 | 51.39624 | 51.45755 | 55.15108 | 53.42254 | 48.76483
458.7012 | 4.265651 | 165.604 | 0.09049085 |  | 53.53788 | 51.36342 | 51.4296875 | 55.15691 | 53.40765 | 48.76424
458.8008 | 4.265717 | 165.9015 | 0.09041506 |  | 53.52499 | 51.36035 | 51.4048 | 55.14503 | 53.39996 | 48.78731
458.9004 | 4.265699 | 161.3922 | 0.09036721 |  | 53.51379 | 51.35046 | 51.42659 | 55.14386 | 53.37488 | 48.78027
459 | 4.265611 | 165.583 | 0.09029174 |  | 53.5107 | 51.35299 | 51.43806 | 55.17065 | 53.33269 | 48.77324
459.0996 | 4.265466 | 164.1551 | 0.09021062 |  | 53.45858 | 51.34475 | 51.42111 | 55.13976 | 53.36338 | 48.76266
459.1992 | 4.265956 | 164.6641 | 0.09015419 |  | 53.45016 | 51.34734 | 51.41778 | 55.13337 | 53.36494 | 48.78666
459.2988 | 4.265163 | 164.0339 | 0.0900543 |  | 53.46272 | 51.32971 | 51.40409 | 55.13725 | 53.35824 | 48.77264
459.3984375 | 4.265474 | 168.8547 | 0.09001246 |  | 53.41494 | 51.36209 | 51.41859 | 55.15263 | 53.34064 | 48.79393
459.498 | 4.26531 | 164.7566 | 0.08988114 |  | 53.36928 | 51.33147 | 51.43102 | 55.17597 | 53.35472 | 48.7846
459.5977 | 4.265457 | 167.3632 | 0.08985159 |  | 53.34467 | 51.32103 | 51.41282 | 55.21096 | 53.33673 | 48.74842
459.6973 | 4.265651 | 166.9034 | 0.08979984 |  | 53.33546 | 51.33573 | 51.43314 | 55.21833 | 53.38189 | 48.7713
459.796875 | 4.265305 | 165.2531 | 0.08974951 |  | 53.29263 | 51.33768 | 51.40878 | 55.22136 | 53.31718 | 48.80102
459.8965 | 4.265727 | 163.2136 | 0.08964774 |  | 53.3046 | 51.33598 | 51.4294 | 55.22976 | 53.32228 | 48.78201
459.9961 | 4.266128 | 170.4016 | 0.08957352 |  | 53.24254 | 51.34566 | 51.41912 | 55.26954 | 53.33837 | 48.80239
460.0957 | 4.265147 | 167.3737 | 0.08950018 |  | 53.27813 | 51.34404 | 51.4527 | 55.25555 | 53.31026 | 48.80463
460.1953125 | 4.265558 | 174.5876 | 0.08941881 |  | 53.26192 | 51.33239 | 51.42358 | 55.28507 | 53.32555 | 48.81942
460.2949 | 4.266641 | 171.333 | 0.0893589 |  | 53.27261 | 51.33162 | 51.42589 | 55.28815 | 53.30383 | 48.78952
460.3945 | 4.265369 | 170.0395 | 0.08927085 |  | 53.26168 | 51.33566 | 51.43949 | 55.29208 | 53.30674 | 48.80942
460.4941 | 4.265992 | 168.5927 | 0.08926022 |  | 53.25675 | 51.33131 | 51.43559 | 55.31592 | 53.30738 | 48.81034
460.59375 | 4.266503 | 170.4715 | 0.08916337 |  | 53.25705 | 51.31892 | 51.4229 | 55.35049 | 53.27652 | 48.83324
460.6934 | 4.265517 | 169.4061 | 0.08912867 |  | 53.24342 | 51.35244 | 51.40229 | 55.32428 | 53.26109 | 48.81632
460.793 | 4.266672 | 170.8883 | 0.08902787 |  | 53.26136 | 51.31599 | 51.4418 | 55.32616 | 53.26848 | 48.82675
460.8926 | 4.266368 | 164.6584 | 0.08892404 |  | 53.25728 | 51.33818 | 51.42922 | 55.32038 | 53.27268 | 48.84898
460.9921875 | 4.266438 | 168.9673 | 0.08888878 |  | 53.25026 | 51.31874 | 51.40891 | 55.33506 | 53.2464 | 48.83908
461.0918 | 4.266571 | 170.3957 | 0.08881944 |  | 53.24832 | 51.35158 | 51.45397 | 55.33065 | 53.25678 | 48.85759
461.1914 | 4.266877 | 169.9226 | 0.08875644 |  | 53.26948 | 51.33114 | 51.43239 | 55.29887 | 53.23402 | 48.8888
461.291 | 4.266722 | 173.6566 | 0.08871366 |  | 53.25477 | 51.3437 | 51.40479 | 55.29186 | 53.22661 | 48.86892
461.390625 | 4.266281 | 173.0389 | 0.08860264 |  | 53.22729 | 51.34279 | 51.44477 | 55.30566 | 53.21656 | 48.8833
461.4902 | 4.266481 | 171.2754 | 0.08852147 |  | 53.22959 | 51.31898 | 51.41803 | 55.3098 | 53.19235 | 48.87503
461.5898 | 4.267359 | 173.2663 | 0.08846663 |  | 53.23106 | 51.32168 | 51.40524 | 55.30246 | 53.21379 | 48.89647
461.6895 | 4.267603 | 172.4235 | 0.08838297 |  | 53.22318 | 51.32685 | 51.41412 | 55.31162 | 53.20579 | 48.83793
461.7890625 | 4.267555 | 173.4523 | 0.08835426 |  | 53.21524 | 51.31079 | 51.41332 | 55.2872 | 53.19371 | 48.86766
461.8887 | 4.267763 | 178.5948 | 0.08830746 |  | 53.20687 | 51.31804 | 51.37321 | 55.30574 | 53.16118 | 48.85907
461.9883 | 4.26793 | 173.0415 | 0.08819751 |  | 53.23828125 | 51.31331 | 51.41188 | 55.31409 | 53.16885 | 48.85924
462.0879 | 4.267695 | 171.8441 | 0.08814641 |  | 53.21238 | 51.28397 | 51.39825 | 55.28669 | 53.16179 | 48.86935
462.1875 | 4.267626 | 172.4821 | 0.08807405 |  | 53.22297 | 51.29463 | 51.38222 | 55.26814 | 53.12592 | 48.84052
462.2871 | 4.266707 | 173.0599 | 0.08806885 |  | 53.25141 | 51.30653 | 51.37523 | 55.28644 | 53.14942 | 48.86864
462.3867 | 4.26759 | 169.4248 | 0.08799117 |  | 53.23356 | 51.27897 | 51.3671875 | 55.27554 | 53.1541 | 48.84689
462.4863 | 4.268529 | 174.5813 | 0.08786911 |  | 53.23476 | 51.27741 | 51.36427 | 55.24581 | 53.09748 | 48.86024
462.5859375 | 4.268486 | 176.8942 | 0.08780823 |  | 53.22504 | 51.22653 | 51.37243 | 55.2681 | 53.11862 | 48.83068
462.6855 | 4.267844 | 173.2219 | 0.08776198 |  | 53.20552 | 51.27562 | 51.35361 | 55.26445 | 53.10778 | 48.80449
462.7852 | 4.267611 | 172.8571 | 0.08769862 |  | 53.21369 | 51.20869 | 51.34425 | 55.24408 | 53.08085 | 48.80551
462.8848 | 4.268368 | 179.3089 | 0.08767422 |  | 53.24709 | 51.19642 | 51.33944 | 55.23773 | 53.07323 | 48.79931
462.984375 | 4.268398 | 171.439 | 0.08758119 |  | 53.22111 | 51.17895 | 51.28686 | 55.23793 | 53.08543 | 48.80243
463.084 | 4.26822 | 173.9232 | 0.0874887 |  | 53.23045 | 51.19942 | 51.31304 | 55.20918 | 53.05773 | 48.80313
463.1836 | 4.268524 | 172.0296 | 0.08742075 |  | 53.22795 | 51.18028 | 51.27562 | 55.20081 | 53.05155 | 48.78098
463.2832 | 4.268484 | 171.8352 | 0.08738265 |  | 53.21999 | 51.17459 | 51.29005 | 55.19947 | 53.0541 | 48.76083
463.3828125 | 4.268287 | 174.8408 | 0.08726314 |  | 53.21761 | 51.2023 | 51.25669 | 55.20457 | 53.07346 | 48.77583
463.4824 | 4.269251 | 171.4403 | 0.08720016 |  | 53.22406 | 51.21509 | 51.26956 | 55.1897 | 53.03745 | 48.7714
463.582 | 4.268475 | 175.5998 | 0.08719239 |  | 53.23565 | 51.20209 | 51.22947 | 55.1842 | 53.03471 | 48.78302
463.6816 | 4.268946 | 175.9073 | 0.08705185 |  | 53.21299 | 51.22872 | 51.26027 | 55.2117 | 53.04083 | 48.76554
463.78125 | 4.26895 | 175.1999 | 0.08706588 |  | 53.26148 | 51.2347 | 51.2446 | 55.22366 | 53.06243 | 48.8016
463.8809 | 4.269688 | 175.8397 | 0.08695792 |  | 53.25333 | 51.20718 | 51.22715 | 55.1702 | 53.05484 | 48.78577
463.9805 | 4.269485 | 170.4909 | 0.0868797 |  | 53.25404 | 51.20778 | 51.23651 | 55.1837 | 53.07199 | 48.81863
464.0801 | 4.269951 | 168.2306 | 0.08684921 |  | 53.296 | 51.22873 | 51.24152 | 55.19669 | 53.02535 | 48.81842
464.1796875 | 4.26877 | 173.1114 | 0.0867775 |  | 53.24964 | 51.23019 | 51.23622 | 55.20159 | 53.03425 | 48.81208
464.2793 | 4.269498 | 170.8894 | 0.08667713 |  | 53.26627 | 51.22412 | 51.2144 | 55.19135 | 52.99899 | 48.80643
464.3789 | 4.269818 | 174.7205 | 0.08661594 |  | 53.23636 | 51.22612 | 51.21908 | 55.20007 | 52.98869 | 48.81172
464.4785 | 4.26976 | 177.7242 | 0.08657935 |  | 53.24771 | 51.20507 | 51.20525 | 55.16388 | 53.00637 | 48.8232
464.578125 | 4.270315 | 175.0278 | 0.0864678 |  | 53.25433 | 51.19225 | 51.21127 | 55.17591 | 52.97389 | 48.82246
464.6777 | 4.270331 | 173.8897 | 0.08644503 |  | 53.24776 | 51.17617 | 51.22471 | 55.19513 | 52.99186 | 48.80627
464.7773 | 4.270299 | 169.7426 | 0.08636414 |  | 53.22541 | 51.19457 | 51.21634 | 55.18152 | 52.96145 | 48.7781
464.877 | 4.26934 | 169.2657 | 0.08630271 |  | 53.21148 | 51.15998 | 51.21579 | 55.19112 | 52.97499 | 48.82396
464.9765625 | 4.270844 | 170.8299 | 0.08620008 |  | 53.20166 | 51.14685 | 51.22667 | 55.2251 | 52.93265 | 48.81133
465.0762 | 4.270354 | 169.0096 | 0.08616343 |  | 53.21117 | 51.18966 | 51.23819 | 55.235 | 52.92065 | 48.79256
465.1758 | 4.270294 | 166.1198 | 0.08601565 |  | 53.22727 | 51.19989 | 51.23257 | 55.23851 | 52.95224 | 48.80056
465.2754 | 4.270805 | 176.5594 | 0.08596749 |  | 53.23061 | 51.1886 | 51.25542 | 55.26345 | 52.90625 | 48.78519
465.375 | 4.271242 | 172.2431 | 0.08597527 |  | 53.21401 | 51.21368 | 51.23306 | 55.2548 | 52.88973 | 48.76881
465.4746 | 4.270465 | 176.9359 | 0.08589761 |  | 53.20899 | 51.1882 | 51.28313 | 55.25581 | 52.88572 | 48.75568
465.5742 | 4.271444 | 171.2 | 0.08579525 |  | 53.23127 | 51.18697 | 51.24828 | 55.22783 | 52.87657 | 48.7415
465.6738 | 4.271564 | 176.6604 | 0.08572109 |  | 53.20832 | 51.22782 | 51.23769 | 55.1703 | 52.88853 | 48.71442
465.7734375 | 4.271394 | 170.5654 | 0.08570133 |  | 53.2131 | 51.222 | 51.24846 | 55.11619 | 52.86985 | 48.71868
465.873 | 4.271036 | 174.7747 | 0.08559904 |  | 53.22564 | 51.23359 | 51.28988 | 55.05304 | 52.8378 | 48.6924
465.9727 | 4.271314 | 172.7878 | 0.08555717 |  | 53.23848 | 51.23501 | 51.25373 | 54.96546 | 52.86214 | 48.68545
466.0723 | 4.271146 | 172.8665 | 0.08547576 |  | 53.20988 | 51.24918 | 51.29264 | 54.95297 | 52.86071 | 48.65524
466.171875 | 4.271381 | 176.0575 | 0.08540811 |  | 53.23716 | 51.23125 | 51.25383 | 54.93393 | 52.82637 | 48.65487
466.2715 | 4.271706 | 175.9983 | 0.08537709 |  | 53.20536 | 51.23558 | 51.27228 | 54.86996 | 52.82016 | 48.66155
466.3711 | 4.27224 | 175.7426 | 0.08529846 |  | 53.22186 | 51.25011 | 51.25396 | 54.839 | 52.8157 | 48.60719
466.4707 | 4.27159 | 171.2897 | 0.08524145 |  | 53.22162 | 51.24062 | 51.23943 | 54.78892 | 52.77277 | 48.59092
466.5703125 | 4.271638 | 172.9503 | 0.08511168 |  | 53.20859 | 51.23494 | 51.25779 | 54.75943 | 52.8046 | 48.5732
466.6699 | 4.271876 | 174.5056 | 0.08507104 |  | 53.18619 | 51.22513 | 51.25282 | 54.68416 | 52.75502 | 48.53949
466.7695 | 4.272109 | 173.9857 | 0.08499097 |  | 53.20429 | 51.24687 | 51.22515 | 54.64035 | 52.77755 | 48.53634
466.8691 | 4.271875 | 171.5657 | 0.08498111 |  | 53.18472 | 51.22662 | 51.20827 | 54.58412 | 52.73877 | 48.54492
466.96875 | 4.272006 | 171.1225 | 0.08487354 |  | 53.14552 | 51.25385 | 51.21336 | 54.54421 | 52.73562 | 48.51838
467.0684 | 4.272382 | 171.3168 | 0.08477986 |  | 53.12638 | 51.23323 | 51.19166 | 54.50666 | 52.71473 | 48.50976
467.168 | 4.271889 | 171.1799 | 0.0847647 |  | 53.1058 | 51.23629 | 51.18868 | 54.44134 | 52.71559 | 48.50765
467.2676 | 4.272856 | 173.2734 | 0.08471929 |  | 53.05686 | 51.22522 | 51.1595 | 54.39802 | 52.70761 | 48.5009
467.3671875 | 4.272722 | 175.4542 | 0.08461675 |  | 53.06102 | 51.22784 | 51.1669 | 54.399 | 52.71277 | 48.49238
467.4668 | 4.271883 | 178.0487 | 0.08454983 |  | 53.04655 | 51.19197 | 51.18009 | 54.35244 | 52.72493 | 48.47262
467.5664 | 4.272628 | 174.2623 | 0.08445536 |  | 52.9884 | 51.19729 | 51.12943 | 54.28564 | 52.68587 | 48.48261
467.666 | 4.272548 | 175.3532 | 0.08439964 |  | 52.99151 | 51.17365 | 51.14354 | 54.31421 | 52.67547 | 48.46656
467.765625 | 4.273315 | 171.4041 | 0.08435286 |  | 52.92258 | 51.16938 | 51.13474 | 54.30706 | 52.68978 | 48.46581
467.8652 | 4.272604 | 176.5253 | 0.08427035 |  | 52.94291 | 51.16386 | 51.13745 | 54.30409 | 52.67484 | 48.45222
467.9648 | 4.273487 | 179.9747 | 0.08418166 |  | 52.91874 | 51.16042 | 51.12857 | 54.32399 | 52.66273 | 48.4812
468.0645 | 4.273143 | 179.3467 | 0.08413944 |  | 52.91588 | 51.18002 | 51.13494 | 54.37802 | 52.65983 | 48.44315
468.1640625 | 4.273292 | 177.979 | 0.08408357 |  | 52.86619 | 51.15427 | 51.15093 | 54.39738 | 52.65692 | 48.45587
468.2637 | 4.272647 | 171.5529 | 0.08402652 |  | 52.88332 | 51.16433 | 51.1521 | 54.39104 | 52.62564 | 48.45633
468.3633 | 4.273014 | 175.5517 | 0.08393639 |  | 52.85482 | 51.16125 | 51.13851 | 54.42164 | 52.63482 | 48.44252
468.4629 | 4.272918 | 169.9425 | 0.08390273 |  | 52.82482 | 51.10949 | 51.13446 | 54.42998 | 52.62606 | 48.42175
468.5625 | 4.273062 | 177.1831 | 0.08380386 |  | 52.7968 | 51.09402 | 51.11634 | 54.38828 | 52.61991 | 48.42035
468.6621 | 4.273117 | 174.628 | 0.08373645 |  | 52.73788 | 51.0439 | 51.13496 | 54.40692 | 52.63044 | 48.45434
468.7617 | 4.273383 | 178.3223 | 0.08369416 |  | 52.75535 | 51.0127 | 51.11824 | 54.38005 | 52.62609 | 48.45456
468.8613 | 4.273048 | 174.4922 | 0.08362361 |  | 52.70479 | 51.05055 | 51.11876 | 54.36078 | 52.58997 | 48.41639
468.9609375 | 4.273495 | 177.2284 | 0.08351387 |  | 52.71422 | 51.03267 | 51.11934 | 54.33361 | 52.6013 | 48.4261
469.0605 | 4.273603 | 179.3836 | 0.08346181 |  | 52.68043 | 51.02507 | 51.09662 | 54.35702 | 52.5653 | 48.41247
469.1602 | 4.272922 | 181.7159 | 0.08342406 |  | 52.61409 | 51.04256 | 51.10859 | 54.38999 | 52.55709 | 48.37066
469.2598 | 4.273446 | 182.4063 | 0.08339882 |  | 52.60801 | 51.02072 | 51.04057 | 54.36193 | 52.58007 | 48.35073
469.359375 | 4.273468 | 177.7488 | 0.08327509 |  | 52.58776 | 51.01628 | 51.0931 | 54.36674 | 52.53186 | 48.3446
469.459 | 4.273566 | 176.2619 | 0.0832011 |  | 52.60908 | 50.99542 | 50.98821 | 54.35379 | 52.54303 | 48.31337
469.5586 | 4.273122 | 176.2922 | 0.08312131 |  | 52.59753 | 50.96776 | 51.02765 | 54.33145 | 52.52826 | 48.28353
469.6582 | 4.273691 | 171.2187 | 0.08312806 |  | 52.57404 | 50.96309 | 51.01212 | 54.27676 | 52.53176 | 48.25273
469.7578125 | 4.272948 | 175.0912 | 0.08303058 |  | 52.59308 | 50.94957 | 50.96184 | 54.23636 | 52.52736 | 48.22523
469.8574 | 4.274001 | 178.709 | 0.08295684 |  | 52.55438 | 50.94154 | 50.94097 | 54.2075 | 52.52403 | 48.20002
469.957 | 4.273604 | 175.5175 | 0.08292329 |  | 52.53841 | 50.92698 | 50.93898 | 54.13483 | 52.52145 | 48.2184
470.0566 | 4.273696 | 181.0912 | 0.08286092 |  | 52.54072 | 50.9133 | 50.88761 | 54.09196 | 52.51402 | 48.19635
470.15625 | 4.273651 | 174.4808 | 0.08279188 |  | 52.5052 | 50.95693 | 50.86605 | 54.10554 | 52.4917 | 48.14911
470.2559 | 4.274074 | 177.3551 | 0.08268936 |  | 52.52669 | 50.9171 | 50.85484 | 54.07237 | 52.49641 | 48.13491
470.3555 | 4.273682 | 180.7123 | 0.08265214 |  | 52.51865 | 50.90331 | 50.83762 | 54.04663 | 52.47713 | 48.14149
470.4551 | 4.274193 | 176.6777 | 0.08259532 |  | 52.5232 | 50.92511 | 50.80769 | 54.05222 | 52.48914 | 48.13435
470.5546875 | 4.273385 | 177.277 | 0.08251719 |  | 52.53693 | 50.86534 | 50.78056 | 54.0545 | 52.48532 | 48.04384
470.6543 | 4.273787 | 176.2792 | 0.08244632 |  | 52.54617 | 50.88874 | 50.788 | 53.97989 | 52.48597 | 48.0273
470.7539 | 4.273966 | 177.7017 | 0.08236029 |  | 52.553 | 50.86646 | 50.73202 | 53.91794 | 52.49582 | 47.94184
470.8535 | 4.273332 | 178.6176 | 0.08228356 |  | 52.53444 | 50.84661 | 50.72111 | 53.88873 | 52.48621 | 47.90314
470.953125 | 4.273948 | 180.9196 | 0.08226823 |  | 52.55395 | 50.81609 | 50.72067 | 53.85241 | 52.46997 | 47.89238
471.0527 | 4.273426 | 176.8165 | 0.08215085 |  | 52.50909 | 50.81967 | 50.71509 | 53.8341 | 52.47365 | 47.86238
471.1523 | 4.274542 | 184.5513 | 0.08217227 |  | 52.55236 | 50.81625 | 50.69158 | 53.86534 | 52.50139 | 47.83177
471.252 | 4.273888 | 175.7713 | 0.08204834 |  | 52.57785 | 50.84362 | 50.72058 | 53.82333 | 52.44084 | 47.78794
471.3515625 | 4.274179 | 177.2555 | 0.0820208 |  | 52.56132 | 50.82959 | 50.69369 | 53.85326 | 52.44673 | 47.77074
471.4512 | 4.274149 | 176.9762 | 0.08196893 |  | 52.55387 | 50.83765 | 50.6819 | 53.84787 | 52.43363 | 47.70812
471.5508 | 4.273542 | 177.5722 | 0.08188616 |  | 52.55816 | 50.80231 | 50.74624 | 53.81686 | 52.46439 | 47.6579
471.6504 | 4.273575 | 179.4071 | 0.08183064 |  | 52.57 | 50.81727 | 50.71258 | 53.75274 | 52.43072 | 47.61162
471.75 | 4.273445 | 182.7752 | 0.08175869 |  | 52.56049 | 50.84434 | 50.72352 | 53.76957 | 52.42975 | 47.59386
471.8496 | 4.273649 | 177.9553 | 0.0816724 |  | 52.54294 | 50.82233 | 50.67481 | 53.70122 | 52.43142 | 47.51004
471.9492 | 4.274125 | 177.3622 | 0.08165535 |  | 52.58909 | 50.83401 | 50.69453 | 53.69319 | 52.40149 | 47.4734
472.0488 | 4.273853 | 180.8852 | 0.08154929 |  | 52.55941 | 50.85647 | 50.67652 | 53.65005 | 52.41471 | 47.4403
472.1484375 | 4.273699 | 180.8576 | 0.08153807 |  | 52.51941 | 50.85595 | 50.6353 | 53.64195 | 52.39388 | 47.3941
472.248 | 4.273543 | 177.1058 | 0.08141591 |  | 52.52674 | 50.843 | 50.6554 | 53.66759 | 52.39553 | 47.34147
472.3477 | 4.27358 | 182.8452 | 0.08136182 |  | 52.52342 | 50.86509 | 50.63881 | 53.66795 | 52.35015 | 47.26881
472.4473 | 4.273188 | 183.5743 | 0.08132484 |  | 52.52623 | 50.84046 | 50.60686 | 53.65499 | 52.37046 | 47.28381
472.546875 | 4.273521 | 181.0082 | 0.08126967 |  | 52.52435 | 50.83229 | 50.62977 | 53.64814 | 52.34134 | 47.23364
472.6465 | 4.273537 | 181.1488 | 0.08120237 |  | 52.49891 | 50.8158 | 50.66084 | 53.62642 | 52.3576 | 47.23684
472.7461 | 4.273928 | 175.8406 | 0.08110753 |  | 52.47617 | 50.79659 | 50.65329 | 53.5716 | 52.3549 | 47.24315
472.8457 | 4.273897 | 179.6719 | 0.08104205 |  | 52.45426 | 50.72118 | 50.64873 | 53.61793 | 52.36233 | 47.23127
472.9453125 | 4.273207 | 183.3817 | 0.0810261 |  | 52.42827 | 50.68489 | 50.6433 | 53.60138 | 52.34131 | 47.23369
473.0449 | 4.273994 | 184.3597 | 0.08091912 |  | 52.45503 | 50.65937 | 50.63388 | 53.59896 | 52.32272 | 47.25736
473.1445 | 4.273311 | 182.9345 | 0.08084798 |  | 52.42275 | 50.67494 | 50.61713 | 53.62157 | 52.31834 | 47.22702
473.2441 | 4.273903 | 181.0285 | 0.08082998 |  | 52.40514 | 50.60732 | 50.652 | 53.62526 | 52.32321 | 47.23133
473.34375 | 4.272872 | 179.2319 | 0.08077752 |  | 52.39733 | 50.58988 | 50.64977 | 53.64434 | 52.30328 | 47.22544
473.4434 | 4.27353 | 186.3294 | 0.08072462 |  | 52.38322 | 50.59334 | 50.63973 | 53.67817 | 52.27645 | 47.2383
473.543 | 4.27341 | 183.7438 | 0.08063816 |  | 52.35921 | 50.5615 | 50.64846 | 53.70289 | 52.28683 | 47.22437
473.6426 | 4.273243 | 180.5694 | 0.08057025 |  | 52.34925 | 50.54761 | 50.63818 | 53.73891 | 52.26793 | 47.2795
473.7421875 | 4.273229 | 180.3067 | 0.08050545 |  | 52.39656 | 50.57843 | 50.6379 | 53.73351 | 52.30676 | 47.27254
473.8418 | 4.273093 | 182.8606 | 0.08048054 |  | 52.36007 | 50.57101 | 50.58623 | 53.67405 | 52.25435 | 47.26178
473.9414 | 4.273648 | 178.5639 | 0.08036532 |  | 52.35996 | 50.575 | 50.60357 | 53.67865 | 52.27275 | 47.2766
474.041 | 4.273719 | 180.4584 | 0.08030973 |  | 52.39409 | 50.55809 | 50.58892 | 53.7157 | 52.25698 | 47.28682
474.140625 | 4.272526 | 177.6372 | 0.08026459 |  | 52.37891 | 50.56985 | 50.57981 | 53.73931 | 52.26554 | 47.26526
474.2402 | 4.273333 | 177.282 | 0.08017968 |  | 52.37167 | 50.61282 | 50.56522 | 53.71402 | 52.25314 | 47.30512
474.3398 | 4.273335 | 187.3156 | 0.08015257 |  | 52.3676 | 50.62825 | 50.52754 | 53.71043 | 52.22769 | 47.30595
474.4395 | 4.273253 | 173.3263 | 0.08009455 |  | 52.37721 | 50.63055 | 50.56752 | 53.6512 | 52.23715 | 47.30379
474.5390625 | 4.272854 | 179.8975 | 0.0800374 |  | 52.36398 | 50.64462 | 50.55132 | 53.63801 | 52.19815 | 47.31222
474.6387 | 4.273157 | 180.915 | 0.07998504 |  | 52.3758 | 50.64538 | 50.54915 | 53.62358 | 52.1985 | 47.27536
474.7383 | 4.273583 | 181.3033 | 0.07985702 |  | 52.34945 | 50.67256 | 50.55418 | 53.61936 | 52.19543 | 47.26648
474.8379 | 4.273045 | 177.8944 | 0.07989281 |  | 52.36301 | 50.63673 | 50.57092 | 53.59937 | 52.20761 | 47.25156
474.9375 | 4.273329 | 177.6604 | 0.07979623 |  | 52.35298 | 50.61453 | 50.55812 | 53.59967 | 52.18589 | 47.18404
475.0371 | 4.273117 | 182.8759 | 0.07971205 |  | 52.33582 | 50.58577 | 50.57987 | 53.6394 | 52.19299 | 47.1492
475.1367 | 4.272508 | 179.4329 | 0.07967708 |  | 52.37446 | 50.5808 | 50.5911 | 53.65191 | 52.19326 | 47.11866
475.2363 | 4.27231 | 176.9582 | 0.07956281 |  | 52.35576 | 50.57011 | 50.577 | 53.68904 | 52.17425 | 47.08334
475.3359375 | 4.272382 | 175.5113 | 0.07954825 |  | 52.35947 | 50.58466 | 50.5676 | 53.68135 | 52.18307 | 47.04063
475.4355 | 4.272664 | 178.8241 | 0.07946685 |  | 52.28742 | 50.63597 | 50.59146 | 53.72914 | 52.16976 | 47.03234
475.5352 | 4.272557 | 178.5335 | 0.07943899 |  | 52.31653 | 50.64676 | 50.61676 | 53.73508 | 52.16851 | 47.00636
475.6348 | 4.272279 | 177.8238 | 0.07934877 |  | 52.3065 | 50.66607 | 50.61306 | 53.76804 | 52.17411 | 46.97555
475.734375 | 4.272138 | 184.6115 | 0.07932514 |  | 52.30597 | 50.68541 | 50.58678 | 53.77861 | 52.13588 | 46.98715
475.834 | 4.272242 | 179.6423 | 0.0792347 |  | 52.28025 | 50.65705 | 50.5745 | 53.76461 | 52.17867 | 46.94078
475.9336 | 4.27286 | 182.7896 | 0.07920159 |  | 52.26836 | 50.68195 | 50.59641 | 53.7342 | 52.17629 | 46.93622
476.0332 | 4.272618 | 185.2323 | 0.07913111 |  | 52.27133 | 50.66754 | 50.59399 | 53.77892 | 52.12872 | 46.95111
476.1328125 | 4.271662 | 180.9321 | 0.07907854 |  | 52.26624 | 50.69574 | 50.5967 | 53.75841 | 52.11599 | 46.87257
476.2324 | 4.272627 | 182.5569 | 0.07897855 |  | 52.26786 | 50.64814 | 50.58523 | 53.7584 | 52.13419 | 46.8465
476.332 | 4.272377 | 182.3553 | 0.07891776 |  | 52.26439 | 50.66348 | 50.63456 | 53.77473 | 52.11982 | 46.80727
476.4316 | 4.272025 | 185.8694 | 0.07883675 |  | 52.24469 | 50.60154 | 50.60801 | 53.78619 | 52.11123 | 46.80448
476.53125 | 4.271713 | 181.8132 | 0.07879159 |  | 52.24861 | 50.60802 | 50.59664 | 53.76606 | 52.09163 | 46.78862
476.6309 | 4.271968 | 182.7779 | 0.07872491 |  | 52.24747 | 50.59597 | 50.57066 | 53.73815 | 52.11485 | 46.7594
476.7305 | 4.271356 | 180.8073 | 0.07867451 |  | 52.24395 | 50.54664 | 50.61681 | 53.70374 | 52.08786 | 46.72596
476.8301 | 4.272094 | 189.1684 | 0.07861784 |  | 52.24628 | 50.5299 | 50.5989 | 53.6627 | 52.1004 | 46.70837
476.9296875 | 4.271245 | 178.8926 | 0.07853016 |  | 52.20718 | 50.56436 | 50.60455 | 53.6711 | 52.07728 | 46.70133
477.0293 | 4.271636 | 180.4602 | 0.07848519 |  | 52.23525 | 50.54444 | 50.5956 | 53.63624 | 52.08582 | 46.73297
477.1289 | 4.271889 | 187.9661 | 0.0784383 |  | 52.2267 | 50.55253 | 50.58174 | 53.6021 | 52.07475 | 46.70876
477.2285 | 4.271966 | 186.0469 | 0.07838108 |  | 52.21454 | 50.54354 | 50.63212 | 53.58779 | 52.082 | 46.68478
477.328125 | 4.271323 | 185.8849 | 0.07827087 |  | 52.15656 | 50.56282 | 50.63964 | 53.55705 | 52.08195 | 46.70131
477.4277 | 4.270757 | 184.7844 | 0.07830966 |  | 52.15548 | 50.57952 | 50.66524 | 53.57488 | 52.07966 | 46.72446
477.5273 | 4.271415 | 187.4133 | 0.0781975 |  | 52.14954 | 50.58022 | 50.64291 | 53.58524 | 52.04994 | 46.6953125
477.627 | 4.271598 | 182.7075 | 0.07813907 |  | 52.13222 | 50.57262 | 50.67954 | 53.58904 | 52.07279 | 46.71382
477.7265625 | 4.271939 | 181.5015 | 0.07807574 |  | 52.1398 | 50.56421 | 50.63543 | 53.54702 | 52.05553 | 46.74462
477.8262 | 4.272003 | 185.064 | 0.0780494 |  | 52.10397 | 50.57386 | 50.60546 | 53.53661 | 52.04976 | 46.75207
477.9258 | 4.271469 | 189.4255 | 0.07800426 |  | 52.08693 | 50.5724 | 50.6264 | 53.4866 | 52.04961 | 46.76866
478.0254 | 4.271204 | 178.22 | 0.07792383 |  | 52.04572 | 50.55054 | 50.61238 | 53.48031 | 52.04655 | 46.75592
478.125 | 4.271582 | 177.4845 | 0.07783586 |  | 52.0629 | 50.54544 | 50.61186 | 53.47359 | 52.04267 | 46.74919
478.2246 | 4.270895 | 189.0188 | 0.07782329 |  | 51.99011 | 50.53875 | 50.61807 | 53.46397 | 52.00821 | 46.7732
478.3242 | 4.270799 | 179.337 | 0.07772829 |  | 52.00193 | 50.53001 | 50.63176 | 53.45311 | 52.02468 | 46.80112
478.4238 | 4.270828 | 178.0576 | 0.07768448 |  | 51.9472 | 50.51753 | 50.5821 | 53.45336 | 52.01408 | 46.80369
478.5234375 | 4.270608 | 181.6043 | 0.07764675 |  | 51.93332 | 50.5198 | 50.61721 | 53.41038 | 51.99891 | 46.82955
478.623 | 4.270787 | 186.0396 | 0.07759997 |  | 51.92439 | 50.50286 | 50.56795 | 53.44138 | 52.0228 | 46.82991
478.7227 | 4.270417 | 183.3679 | 0.07752551 |  | 51.91321 | 50.51231 | 50.58046 | 53.43195 | 52.003 | 46.82323
478.8223 | 4.271027 | 178.9045 | 0.0774476 |  | 51.9041 | 50.50835 | 50.55901 | 53.42248 | 51.98962 | 46.82722
478.921875 | 4.270153 | 180.2417 | 0.07736722 |  | 51.88071 | 50.49438 | 50.58827 | 53.42947 | 52.0135 | 46.8549
479.0215 | 4.270196 | 176.6845 | 0.07734459 |  | 51.92192 | 50.47178 | 50.57567 | 53.44786 | 52.01815 | 46.8485
479.1211 | 4.26957 | 178.0459 | 0.07730097 |  | 51.91037 | 50.48472 | 50.58773 | 53.43101 | 51.98465 | 46.85045
479.2207 | 4.269729 | 178.8929 | 0.07722405 |  | 51.91025 | 50.48447 | 50.58018 | 53.46302 | 51.95827 | 46.84831
479.3203125 | 4.270444 | 181.8324 | 0.07716937 |  | 51.91453 | 50.43984 | 50.57631 | 53.46805 | 51.94183 | 46.83794
479.4199 | 4.269774 | 189.2899 | 0.07707411 |  | 51.93114 | 50.45927 | 50.56554 | 53.53647 | 51.96307 | 46.8597
479.5195 | 4.269753 | 176.2822 | 0.07703725 |  | 51.94827 | 50.42048 | 50.53059 | 53.60331 | 51.96635 | 46.83074
479.6191 | 4.26882 | 179.2374 | 0.0770036 |  | 51.95018 | 50.40835 | 50.4964 | 53.60873 | 51.93883 | 46.86693
479.71875 | 4.269919 | 181.6936 | 0.07694673 |  | 51.93533 | 50.40136 | 50.50888 | 53.6725 | 51.95428 | 46.84058
479.8184 | 4.269162 | 186.9166 | 0.0769016 |  | 51.95852 | 50.43349 | 50.4538 | 53.70798 | 51.967 | 46.8291
479.918 | 4.268903 | 180.7697 | 0.07680595 |  | 51.98865 | 50.37846 | 50.41988 | 53.75148 | 51.90247 | 46.78679
480.0176 | 4.269394 | 180.7423 | 0.07675771 |  | 52.00165 | 50.37257 | 50.40761 | 53.76937 | 51.90411 | 46.74293
480.1171875 | 4.269485 | 179.9168 | 0.07669606 |  | 51.98491 | 50.36846 | 50.3564 | 53.75541 | 51.92957 | 46.72932
480.2168 | 4.268851 | 181.6635 | 0.07667377 |  | 52.01261 | 50.29762 | 50.31436 | 53.76538 | 51.8851 | 46.69135
480.3164 | 4.269792 | 182.5396 | 0.07659639 |  | 52.00222 | 50.30613 | 50.2829 | 53.76919 | 51.91594 | 46.6951
480.416 | 4.269162 | 173.2417 | 0.07658208 |  | 52.01753 | 50.2778 | 50.22244 | 53.80867 | 51.90586 | 46.67513
480.515625 | 4.269196 | 182.7884 | 0.07647629 |  | 52.03992 | 50.21969 | 50.20479 | 53.81577 | 51.87185 | 46.62892
480.6152 | 4.269349 | 181.0538 | 0.07639245 |  | 52.0416 | 50.2031 | 50.16618 | 53.77372 | 51.85989 | 46.60438
480.7148 | 4.268766 | 183.8871 | 0.07637049 |  | 52.02901 | 50.20572 | 50.16946 | 53.80984 | 51.8847 | 46.58845
480.8145 | 4.268974 | 180.8291 | 0.07631367 |  | 52.07839 | 50.18238 | 50.13581 | 53.79214 | 51.85536 | 46.56472
480.9140625 | 4.268944 | 180.3215 | 0.07621884 |  | 52.09931 | 50.16844 | 50.12585 | 53.78447 | 51.86798 | 46.55876
481.0137 | 4.268518 | 181.3379 | 0.07617494 |  | 52.08638 | 50.15321 | 50.1121 | 53.79385 | 51.85944 | 46.5077
481.1133 | 4.268391 | 185.8945 | 0.07613307 |  | 52.08935 | 50.15871 | 50.09691 | 53.76641 | 51.85512 | 46.49082
481.2129 | 4.268717 | 180.9278 | 0.07606941 |  | 52.1261 | 50.14848 | 50.1239 | 53.7199 | 51.85537 | 46.47281
481.3125 | 4.267988 | 182.2158 | 0.07603998 |  | 52.09317 | 50.11342 | 50.08525 | 53.78145 | 51.85036 | 46.45209
481.4121 | 4.268074 | 185.4087 | 0.0759926 |  | 52.10061 | 50.12717 | 50.10332 | 53.71438 | 51.81612 | 46.4553
481.5117 | 4.268945 | 177.4595 | 0.07591937 |  | 52.1119 | 50.13329 | 50.13786 | 53.75137 | 51.81556 | 46.43838
481.6113 | 4.268482 | 180.6471 | 0.07584582 |  | 52.13675 | 50.16774 | 50.14798 | 53.75166 | 51.81399 | 46.42853
481.7109375 | 4.267975 | 176.7196 | 0.0758407 |  | 52.14518 | 50.17027 | 50.1149 | 53.7252 | 51.82052 | 46.39244
481.8105 | 4.268037 | 173.4737 | 0.07576917 |  | 52.13316 | 50.19193 | 50.16238 | 53.7397 | 51.82714 | 46.3596
481.9102 | 4.267998 | 180.9715 | 0.07569376 |  | 52.17323 | 50.20095 | 50.16013 | 53.74096 | 51.80385 | 46.3694
482.0098 | 4.26843 | 180.3459 | 0.07564905 |  | 52.14584 | 50.18327 | 50.18563 | 53.75478 | 51.7823 | 46.34342
482.109375 | 4.268415 | 175.2819 | 0.07562246 |  | 52.19211 | 50.20382 | 50.18486 | 53.7902 | 51.79036 | 46.30336
482.209 | 4.267507 | 182.6861 | 0.07558154 |  | 52.22217 | 50.20103 | 50.20805 | 53.82199 | 51.7836 | 46.26124
482.3086 | 4.26809 | 182.6797 | 0.07547233 |  | 52.21949 | 50.18867 | 50.20952 | 53.83081 | 51.79369 | 46.23672
482.4082 | 4.267936 | 180.9162 | 0.07544031 |  | 52.22824 | 50.21932 | 50.21957 | 53.87923 | 51.77773 | 46.20538
482.5078125 | 4.268287 | 174.3495 | 0.07533515 |  | 52.24442 | 50.22231 | 50.21846 | 53.87442 | 51.77768 | 46.18808
482.6074 | 4.267713 | 177.3237 | 0.07531764 |  | 52.24395 | 50.23213 | 50.21416 | 53.89305 | 51.74543 | 46.16318
482.707 | 4.267848 | 175.9787 | 0.07530232 |  | 52.27157 | 50.2275 | 50.23641 | 53.87042 | 51.75975 | 46.13839
482.8066 | 4.268078 | 177.6203 | 0.07522579 |  | 52.23909 | 50.18396 | 50.22881 | 53.87003 | 51.74233 | 46.10482
482.90625 | 4.267823 | 179.0581 | 0.07518666 |  | 52.24528 | 50.2245 | 50.27515 | 53.85328 | 51.74598 | 46.05637
483.0059 | 4.267458 | 177.8974 | 0.07512252 |  | 52.26471 | 50.22955 | 50.22527 | 53.84696 | 51.74172 | 46.05903
483.1055 | 4.266763 | 176.7786 | 0.07510471 |  | 52.23619 | 50.22585 | 50.26081 | 53.84825 | 51.73447 | 45.98851
483.2051 | 4.267626 | 175.0664 | 0.07501435 |  | 52.24059 | 50.21521 | 50.24541 | 53.82237 | 51.73748 | 45.99366
483.3046875 | 4.267509 | 175.0039 | 0.07496294 |  | 52.24216 | 50.23954 | 50.25337 | 53.84025 | 51.70604 | 45.97694
483.4043 | 4.267292 | 173.6496 | 0.07493348 |  | 52.26545 | 50.20803 | 50.25287 | 53.83989 | 51.729 | 45.90302
483.5039 | 4.267512 | 174.2939 | 0.07485354 |  | 52.24861 | 50.23611 | 50.23473 | 53.83988 | 51.69145 | 45.88376
483.6035 | 4.267242 | 175.0477 | 0.07482504 |  | 52.28723 | 50.19179 | 50.22948 | 53.81684 | 51.68568 | 45.88677
483.703125 | 4.267248 | 178.2166 | 0.07474455 |  | 52.26605 | 50.23974 | 50.22124 | 53.81883 | 51.69342 | 45.88301
483.8027 | 4.267557 | 179.2494 | 0.07471923 |  | 52.29232 | 50.2349 | 50.18129 | 53.79436 | 51.68495 | 45.87904
483.9023 | 4.267132 | 176.2496 | 0.07462123 |  | 52.25893 | 50.21176 | 50.15434 | 53.74281 | 51.68754 | 45.85014
484.002 | 4.266807 | 173.3818 | 0.07454933 |  | 52.25564 | 50.22309 | 50.14651 | 53.7036 | 51.6488 | 45.85994
484.1015625 | 4.26694 | 171.7739 | 0.07453687 |  | 52.26594 | 50.21714 | 50.10472 | 53.72282 | 51.6517 | 45.86926
484.2012 | 4.266536 | 173.1772 | 0.07447025 |  | 52.28088 | 50.20979 | 50.11184 | 53.70556 | 51.64645 | 45.84735
484.3008 | 4.266569 | 172.8861 | 0.07442691 |  | 52.28425 | 50.20941 | 50.05566 | 53.7088 | 51.63803 | 45.82093
484.4004 | 4.266851 | 177.2077 | 0.07436411 |  | 52.22153 | 50.19832 | 50.06654 | 53.70491 | 51.6154 | 45.84858
484.5 | 4.266239 | 172.074 | 0.07431699 |  | 52.24214 | 50.20581 | 50.03113 | 53.70871 | 51.62408 | 45.84801
484.5996 | 4.266253 | 178.7222 | 0.07426351 |  | 52.234375 | 50.21684 | 50.02697 | 53.73081 | 51.61582 | 45.82645
484.6992 | 4.266271 | 175.8267 | 0.07419727 |  | 52.24835 | 50.18307 | 50.06183 | 53.71933 | 51.59055 | 45.81811
484.7988 | 4.266229 | 182.9263 | 0.07416769 |  | 52.25205 | 50.21277 | 50.04403 | 53.70346 | 51.62473 | 45.76655
484.8984375 | 4.2669 | 182.4261 | 0.07407132 |  | 52.25477 | 50.17492 | 50.048 | 53.67069 | 51.60787 | 45.76785
484.998 | 4.266623 | 179.8941 | 0.07404651 |  | 52.27448 | 50.17406 | 50.00436 | 53.65936 | 51.58438 | 45.77151
485.0977 | 4.26638 | 175.4475 | 0.07397503 |  | 52.27428 | 50.14948 | 50.02503 | 53.64426 | 51.57741 | 45.75324
485.1973 | 4.266371 | 175.7811 | 0.07391799 |  | 52.25705 | 50.15356 | 49.99219 | 53.62814 | 51.57885 | 45.71967
485.296875 | 4.266152 | 177.4312 | 0.07385378 |  | 52.26066 | 50.14277 | 50.00974 | 53.60524 | 51.57506 | 45.71873
485.3965 | 4.266154 | 183.3132 | 0.07383627 |  | 52.26078 | 50.11298 | 50.02162 | 53.59887 | 51.56968 | 45.68423
485.4961 | 4.266224 | 175.7524 | 0.07376184 |  | 52.24645 | 50.1478 | 50.01266 | 53.59835 | 51.58308 | 45.65745
485.5957 | 4.265791 | 179.4465 | 0.07369983 |  | 52.24074 | 50.12294 | 50.0103 | 53.62515 | 51.5745 | 45.63188
485.6953125 | 4.266337 | 178.1102 | 0.07365461 |  | 52.25817 | 50.13427 | 50.03687 | 53.62922 | 51.56483 | 45.60861
485.7949 | 4.266248 | 178.274 | 0.07362409 |  | 52.28246 | 50.14719 | 50.03925 | 53.65012 | 51.55959 | 45.61153
485.8945 | 4.265244 | 181.5186 | 0.07353059 |  | 52.23289 | 50.15196 | 50.04538 | 53.67017 | 51.54303 | 45.59577
485.9941 | 4.266044 | 180.5518 | 0.073488 |  | 52.25819 | 50.17939 | 50.0688 | 53.68008 | 51.52362 | 45.5668
486.09375 | 4.266207 | 184.0683 | 0.0734836 |  | 52.26245 | 50.17522 | 50.04148 | 53.68222 | 51.51646 | 45.5514
486.1934 | 4.266691 | 175.4405 | 0.07340704 |  | 52.24278 | 50.18227 | 50.05913 | 53.68962 | 51.51086 | 45.51226
486.293 | 4.266151 | 180.167 | 0.07335837 |  | 52.25876 | 50.18067 | 50.04859 | 53.67797 | 51.4555 | 45.49095
486.3926 | 4.26601 | 180.4006 | 0.0732832 |  | 52.25427 | 50.2045 | 50.09437 | 53.70377 | 51.46945 | 45.48628
486.4921875 | 4.265756 | 179.0412 | 0.07326514 |  | 52.24534 | 50.19009 | 50.07942 | 53.70203 | 51.49653 | 45.45441
486.5918 | 4.265891 | 175.9661 | 0.07317036 |  | 52.24751 | 50.19777 | 50.09693 | 53.70102 | 51.4913 | 45.4549
486.6914 | 4.265909 | 177.0701 | 0.07314599 |  | 52.25189 | 50.21731 | 50.07812 | 53.75435 | 51.45752 | 45.398
486.791 | 4.265357 | 184.058 | 0.07311907 |  | 52.2449 | 50.20844 | 50.09243 | 53.72824 | 51.44458 | 45.39143
486.890625 | 4.265977 | 181.7677 | 0.07303663 |  | 52.27153 | 50.2037 | 50.08403 | 53.7229 | 51.46478 | 45.38063
486.9902 | 4.265574 | 179.478 | 0.07299605 |  | 52.23608 | 50.1999 | 50.09367 | 53.72814 | 51.44926 | 45.38597
487.0898 | 4.265711 | 183.683 | 0.07292148 |  | 52.27731 | 50.19715 | 50.0825 | 53.72392 | 51.43664 | 45.36068
487.1895 | 4.265497 | 180.6829 | 0.07285823 |  | 52.26633 | 50.18631 | 50.09749 | 53.7043 | 51.45316 | 45.36473
487.2890625 | 4.265374 | 179.9847 | 0.07284498 |  | 52.29786 | 50.18742 | 50.11367 | 53.68561 | 51.43136 | 45.38551
487.3887 | 4.265048 | 180.2611 | 0.07273404 |  | 52.25497 | 50.16034 | 50.11206 | 53.69205 | 51.44407 | 45.39803
487.4883 | 4.265559 | 181.2971 | 0.07271686 |  | 52.28306 | 50.18011 | 50.11549 | 53.71248 | 51.40796 | 45.43296
487.5879 | 4.265382 | 175.1436 | 0.07267421 |  | 52.26032 | 50.18225 | 50.07445 | 53.69137 | 51.41774 | 45.44763
487.6875 | 4.265153 | 181.3142 | 0.07259889 |  | 52.2326 | 50.14729 | 50.11188 | 53.66666 | 51.41577 | 45.40718
487.7871 | 4.265776 | 180.5259 | 0.07254495 |  | 52.24172 | 50.14044 | 50.0673 | 53.67284 | 51.40737 | 45.38586
487.8867 | 4.265267 | 180.5081 | 0.07245868 |  | 52.19955 | 50.17314 | 50.11792 | 53.6576 | 51.39228 | 45.39996
487.9863 | 4.265343 | 176.1609 | 0.07245676 |  | 52.18727 | 50.14835 | 50.0894 | 53.66118 | 51.38537 | 45.36206
488.0859375 | 4.26603 | 180.7337 | 0.07237766 |  | 52.21125 | 50.15171 | 50.11884 | 53.64574 | 51.36258 | 45.33116
488.1855 | 4.26587 | 176.4123 | 0.07233835 |  | 52.19376 | 50.13737 | 50.10741 | 53.73275 | 51.38038 | 45.31611
488.2852 | 4.265724 | 180.1766 | 0.07223542 |  | 52.15193 | 50.14106 | 50.13711 | 53.70934 | 51.36911 | 45.31469
488.3848 | 4.265577 | 176.8593 | 0.07226579 |  | 52.17996 | 50.15354 | 50.11285 | 53.70296 | 51.36967 | 45.28751
488.484375 | 4.265635 | 179.874 | 0.07218488 |  | 52.11722 | 50.11394 | 50.09988 | 53.71766 | 51.32978 | 45.2767
488.584 | 4.265276 | 177.338 | 0.07214613 |  | 52.12131 | 50.18168 | 50.09937 | 53.72807 | 51.35915 | 45.32696
488.6836 | 4.265324 | 176.2334 | 0.07207693 |  | 52.07243 | 50.13128 | 50.10125 | 53.7163 | 51.35023 | 45.31933
488.7832 | 4.265286 | 177.9097 | 0.07200938 |  | 52.07336 | 50.11359 | 50.11334 | 53.66639 | 51.32389 | 45.27765
488.8828125 | 4.265191 | 177.2063 | 0.07200397 |  | 52.08163 | 50.13124 | 50.09912 | 53.6837 | 51.32903 | 45.28847
488.9824 | 4.264573 | 175.2922 | 0.07193541 |  | 52.04064 | 50.12794 | 50.13544 | 53.66576 | 51.30341 | 45.31287
489.082 | 4.265438 | 177.4811 | 0.071901 |  | 52.02982 | 50.129 | 50.12071 | 53.6563 | 51.31772 | 45.27231
489.1816 | 4.265679 | 180.5056 | 0.07182673 |  | 52.04884 | 50.13427 | 50.14489 | 53.62266 | 51.321 | 45.31364
489.28125 | 4.266046 | 180.8886 | 0.07177906 |  | 52.05045 | 50.09665 | 50.09641 | 53.6437 | 51.30107 | 45.32507
489.3809 | 4.265375 | 180.0387 | 0.07172317 |  | 52.02188 | 50.12048 | 50.11974 | 53.61647 | 51.30681 | 45.31389
489.4805 | 4.265549 | 178.5283 | 0.07167982 |  | 52.05699 | 50.10909 | 50.07377 | 53.6322 | 51.30332 | 45.36745
489.5801 | 4.265368 | 176.803 | 0.07162811 |  | 52.06087 | 50.07027 | 50.07459 | 53.6011 | 51.30136 | 45.36236
489.6796875 | 4.265315 | 174.8442 | 0.07158856 |  | 52.03924 | 50.11798 | 50.11404 | 53.59238 | 51.29908 | 45.37969
489.7793 | 4.265547 | 182.7009 | 0.07154737 |  | 52.05464 | 50.08152 | 50.08891 | 53.60835 | 51.29012 | 45.38631
489.8789 | 4.265432 | 179.804 | 0.07147425 |  | 52.03254 | 50.10519 | 50.12634 | 53.59925 | 51.24628 | 45.42081
489.9785 | 4.265434 | 182.286 | 0.07142911 |  | 51.99532 | 50.08049 | 50.08362 | 53.6046 | 51.26935 | 45.41585
490.078125 | 4.265897 | 177.6436 | 0.07138848 |  | 52.00101 | 50.10109 | 50.10867 | 53.60381 | 51.25215 | 45.45262
490.1777 | 4.264819 | 181.3981 | 0.07128536 |  | 51.97229 | 50.11949 | 50.09776 | 53.58544 | 51.28392 | 45.45273
490.2773 | 4.266041 | 180.8626 | 0.07127231 |  | 51.94634 | 50.09239 | 50.11808 | 53.5867 | 51.24483 | 45.45527
490.377 | 4.264837 | 173.9825 | 0.07121958 |  | 51.93812 | 50.05341 | 50.08934 | 53.58722 | 51.25219 | 45.44698
490.4765625 | 4.265099 | 173.0542 | 0.0712297 |  | 51.89325 | 50.06947 | 50.1105 | 53.60548 | 51.21926 | 45.51066
490.5762 | 4.265068 | 180.1064 | 0.07110377 |  | 51.92117 | 50.05535 | 50.08289 | 53.55693 | 51.25661 | 45.52953
490.6758 | 4.26517 | 179.8742 | 0.07104405 |  | 51.86816 | 50.06166 | 50.07785 | 53.53733 | 51.25716 | 45.54386
490.7754 | 4.265116 | 177.4977 | 0.07103182 |  | 51.87546 | 50.05634 | 50.09953 | 53.51632 | 51.21296 | 45.59394
490.875 | 4.26601 | 177.7657 | 0.07093257 |  | 51.89095 | 50.04609 | 50.10825 | 53.51899 | 51.24846 | 45.62357
490.9746 | 4.265508 | 180.1066 | 0.07089861 |  | 51.88616 | 50.05989 | 50.09679 | 53.46545 | 51.20444 | 45.65811
491.0742 | 4.265425 | 177.0598 | 0.07086214 |  | 51.89289 | 50.03494 | 50.10986 | 53.43273 | 51.22487 | 45.67131
491.1738 | 4.264711 | 176.7821 | 0.07079455 |  | 51.8882 | 50.02438 | 50.09559 | 53.43071 | 51.19463 | 45.677
491.2734375 | 4.265845 | 180.3946 | 0.07076985 |  | 51.9039 | 50.01637 | 50.07136 | 53.37664 | 51.21133 | 45.7227
491.373 | 4.265792 | 175.6137 | 0.07069036 |  | 51.88951 | 50.02392 | 50.11076 | 53.39508 | 51.21255 | 45.7171
491.4727 | 4.265632 | 177.5859 | 0.07065317 |  | 51.9117 | 50.02444 | 50.0687 | 53.4144 | 51.19875 | 45.75648
491.5723 | 4.265064 | 180.756 | 0.07053599 |  | 51.85944 | 50.01765 | 50.11051 | 53.40774 | 51.15667 | 45.75381
491.671875 | 4.265746 | 172.714 | 0.07055089 |  | 51.89072 | 49.99033 | 50.08884 | 53.40235 | 51.17883 | 45.78127
491.7715 | 4.265784 | 171.1072 | 0.07044957 |  | 51.86664 | 49.97036 | 50.07147 | 53.41262 | 51.17682 | 45.78312
491.8711 | 4.264831 | 173.8606 | 0.07044537 |  | 51.87828 | 49.98195 | 50.11912 | 53.42859 | 51.13921 | 45.8211
491.9707 | 4.26612 | 172.8578 | 0.07041657 |  | 51.86157 | 49.95606 | 50.0729 | 53.4261 | 51.14777 | 45.80724
492.0703125 | 4.266003 | 176.2311 | 0.07034197 |  | 51.88873 | 49.95815 | 50.06448 | 53.42962 | 51.13598 | 45.8548
492.1699 | 4.266326 | 180.4179 | 0.07027118 |  | 51.84884 | 49.88939 | 50.0584 | 53.41953 | 51.1237 | 45.86714
492.2695 | 4.265372 | 172.473 | 0.07019441 |  | 51.85522 | 49.89809 | 50.08936 | 53.40541 | 51.10506 | 45.88929
492.3691 | 4.265777 | 175.3619 | 0.0701948 |  | 51.89025 | 49.84657 | 50.04977 | 53.44526 | 51.1424 | 45.91977
492.46875 | 4.266015 | 172.0731 | 0.07012522 |  | 51.88808 | 49.80732 | 50.07243 | 53.44524 | 51.10178 | 45.91779
492.5684 | 4.265902 | 171.4816 | 0.07009488 |  | 51.90723 | 49.81681 | 50.05022 | 53.41882 | 51.11182 | 45.91268
492.668 | 4.266312 | 171.2091 | 0.07002809 |  | 51.89264 | 49.7973 | 50.06035 | 53.43991 | 51.11453 | 45.95485
492.7676 | 4.265602 | 175.2352 | 0.0699442 |  | 51.8901 | 49.76461 | 50.04549 | 53.3488 | 51.12725 | 45.96928
492.8671875 | 4.266399 | 174.4261 | 0.06991038 |  | 51.89049 | 49.76865 | 50.04672 | 53.35583 | 51.08461 | 45.9906
492.9668 | 4.265967 | 174.9014 | 0.06986208 |  | 51.89082 | 49.77588 | 50.02471 | 53.31416 | 51.07867 | 45.95345
493.0664 | 4.265698 | 176.3842 | 0.06980445 |  | 51.92086 | 49.74649 | 50.02644 | 53.3027 | 51.06307 | 45.99658
493.166 | 4.266199 | 179.8193 | 0.06974605 |  | 51.89821 | 49.77372 | 50.02061 | 53.29867 | 51.07186 | 46.02407
493.265625 | 4.266605 | 179.7361 | 0.06972001 |  | 51.90353 | 49.76491 | 50.00333 | 53.24001 | 51.05053 | 45.97398
493.3652 | 4.266125 | 174.5617 | 0.06964429 |  | 51.89917 | 49.76868 | 50.01355 | 53.21886 | 51.05245 | 46.00335
493.4648 | 4.266335 | 175.996 | 0.06963493 |  | 51.87711 | 49.72955 | 49.99668 | 53.20877 | 51.05857 | 46.05793
493.5645 | 4.265694 | 181.3402 | 0.06958744 |  | 51.86995 | 49.7611 | 50.03727 | 53.20757 | 51.06293 | 46.02759
493.6640625 | 4.266099 | 173.6261 | 0.06949828 |  | 51.83955 | 49.76063 | 49.95252 | 53.22549 | 51.07899 | 46.07708
493.7637 | 4.266113 | 169.505 | 0.06951747 |  | 51.86623 | 49.80442 | 49.98778 | 53.19786 | 51.03952 | 46.07103
493.8633 | 4.266391 | 178.3531 | 0.0694351 |  | 51.82458 | 49.78843 | 49.99492 | 53.20096 | 51.05505 | 46.09768
493.9629 | 4.266373 | 169.9798 | 0.06938542 |  | 51.82787 | 49.78086 | 49.98491 | 53.19353 | 51.02488 | 46.0836
494.0625 | 4.266098 | 174.9066 | 0.06932297 |  | 51.8396 | 49.81385 | 50.00249 | 53.1935 | 51.04041 | 46.10587
494.1621 | 4.266685 | 176.9443 | 0.06928723 |  | 51.84932 | 49.78895 | 49.99375 | 53.19331 | 51.03566 | 46.16127
494.2617 | 4.266977 | 174.6826 | 0.06923561 |  | 51.82522 | 49.82242 | 49.9746 | 53.21575 | 51.03586 | 46.16956
494.3613 | 4.265782 | 178.3638 | 0.06916278 |  | 51.81046 | 49.7701 | 49.97645 | 53.24033 | 51.00666 | 46.17508
494.4609375 | 4.2673 | 176.5014 | 0.06910945 |  | 51.80333 | 49.78302 | 49.99898 | 53.24493 | 51.01119 | 46.15361
494.5605 | 4.267424 | 173.368 | 0.06903101 |  | 51.81402 | 49.8095 | 49.93199 | 53.26204 | 51.03754 | 46.21561
494.6602 | 4.267065 | 175.2315 | 0.06900647 |  | 51.7903 | 49.81195 | 49.97537 | 53.25814 | 51.03758 | 46.22561
494.7598 | 4.266587 | 172.6179 | 0.06899281 |  | 51.81865 | 49.84467 | 49.97784 | 53.27468 | 51.03807 | 46.25335
494.859375 | 4.266528 | 175.8376 | 0.06890547 |  | 51.8039 | 49.83577 | 49.96955 | 53.27788 | 51.03658 | 46.29057
494.959 | 4.267019 | 175.5189 | 0.06883928 |  | 51.78104 | 49.85175 | 49.93805 | 53.31684 | 51.03357 | 46.26349
495.0586 | 4.266301 | 174.7214 | 0.0688206 |  | 51.80495 | 49.81667 | 49.93893 | 53.31496 | 51.00843 | 46.29216
495.1582 | 4.266363 | 176.0607 | 0.06878959 |  | 51.78151 | 49.84589 | 49.93216 | 53.36478 | 51.01647 | 46.33992
495.2578125 | 4.266976 | 175.2163 | 0.06873618 |  | 51.7905 | 49.83521 | 49.91471 | 53.36647 | 51.00873 | 46.33355
495.3574 | 4.266676 | 169.6775 | 0.0687241 |  | 51.78571 | 49.8372 | 49.9175 | 53.35544 | 51.00354 | 46.34484
495.457 | 4.267485 | 171.5506 | 0.06859566 |  | 51.79642 | 49.83731 | 49.91374 | 53.36533 | 51.01054 | 46.32258
495.5566 | 4.267081 | 174.8399 | 0.06863932 |  | 51.79036 | 49.8263 | 49.91275 | 53.38575 | 51.0157 | 46.32681
495.65625 | 4.266741 | 174.1538 | 0.06856348 |  | 51.78208 | 49.80558 | 49.91563 | 53.42676 | 51.01969 | 46.36142
495.7559 | 4.26631 | 172.2672 | 0.06844857 |  | 51.78276 | 49.81113 | 49.89519 | 53.41595 | 50.97739 | 46.32709
495.8555 | 4.266681 | 178.2367 | 0.06844573 |  | 51.7643 | 49.81183 | 49.88214 | 53.42033 | 51.00616 | 46.38522
495.9551 | 4.267332 | 174.0246 | 0.06838062 |  | 51.75944 | 49.80157 | 49.89042 | 53.44623 | 50.97906 | 46.36172
496.0546875 | 4.267206 | 181.0438 | 0.06833544 |  | 51.73573 | 49.7858 | 49.91459 | 53.46548 | 50.95736 | 46.38671
496.1543 | 4.267136 | 173.506 | 0.06825504 |  | 51.76457 | 49.76479 | 49.8941 | 53.47801 | 50.98359 | 46.37348
496.2539 | 4.267461 | 181.9663 | 0.06825668 |  | 51.77468 | 49.77625 | 49.90554 | 53.4683 | 50.94313 | 46.38583
496.3535 | 4.267503 | 175.9887 | 0.06819349 |  | 51.72202 | 49.7542 | 49.88747 | 53.46091 | 50.96375 | 46.37324
496.453125 | 4.267389 | 173.2039 | 0.068106 |  | 51.76706 | 49.78457 | 49.87808 | 53.45884 | 51.01626 | 46.40681
496.5527 | 4.267695 | 178.6204 | 0.06806805 |  | 51.75473 | 49.76007 | 49.89153 | 53.48499 | 50.94698 | 46.38356
496.6523 | 4.267877 | 173.9904 | 0.06804954 |  | 51.72674 | 49.76101 | 49.92121 | 53.49942 | 50.95359 | 46.38615
496.752 | 4.266777 | 178.3435 | 0.0679585 |  | 51.79757 | 49.74673 | 49.87137 | 53.47969 | 50.9784 | 46.39927
496.8515625 | 4.268467 | 173.5359 | 0.06791774 |  | 51.71888 | 49.74564 | 49.86937 | 53.50289 | 50.9688 | 46.39557
496.9512 | 4.267758 | 179.1364 | 0.06786226 |  | 51.74174 | 49.75608 | 49.89048 | 53.48562 | 50.94774 | 46.36845
497.0508 | 4.267503 | 176.1423 | 0.06782576 |  | 51.71947 | 49.75735 | 49.88908 | 53.48899 | 50.94936 | 46.3769
497.1504 | 4.267281 | 177.4706 | 0.06779058 |  | 51.73685 | 49.7432 | 49.91232 | 53.5009 | 50.94509 | 46.39175
497.25 | 4.267509 | 178.5224 | 0.06779093 |  | 51.7263 | 49.7188 | 49.84728 | 53.48329 | 50.9517 | 46.384
497.3496 | 4.268081 | 175.715 | 0.06766897 |  | 51.72201 | 49.67997 | 49.902 | 53.4793 | 50.91346 | 46.37173
497.4492 | 4.267555 | 176.68 | 0.06767225 |  | 51.76305 | 49.72691 | 49.83763 | 53.51766 | 50.95573 | 46.34834
497.5488 | 4.267752 | 173.4739 | 0.06761917 |  | 51.74384 | 49.72615 | 49.86835 | 53.52331 | 50.94386 | 46.38079
497.6484375 | 4.267943 | 171.2294 | 0.06754597 |  | 51.71449 | 49.70293 | 49.85494 | 53.51768 | 50.91255 | 46.39029
497.748 | 4.267935 | 180.6131 | 0.06755576 |  | 51.7338 | 49.70581 | 49.85131 | 53.48949 | 50.88978 | 46.36222
497.8477 | 4.267615 | 180.0576 | 0.06746547 |  | 51.72443 | 49.70495 | 49.84378 | 53.49923 | 50.90514 | 46.42556
497.9473 | 4.268095 | 177.67 | 0.06742399 |  | 51.70626 | 49.71058 | 49.8538 | 53.49467 | 50.9123 | 46.39233
498.046875 | 4.268166 | 180.964 | 0.06737762 |  | 51.7286 | 49.68039 | 49.83023 | 53.51194 | 50.90033 | 46.42892
498.1465 | 4.26828 | 179.5946 | 0.06736799 |  | 51.70704 | 49.68719 | 49.81661 | 53.49397 | 50.90044 | 46.41027
498.2461 | 4.268175 | 181.008 | 0.06727061 |  | 51.71857 | 49.72497 | 49.83669 | 53.49848 | 50.89814 | 46.4122
498.3457 | 4.26815 | 178.9152 | 0.06726107 |  | 51.72423 | 49.69318 | 49.82266 | 53.47923 | 50.86753 | 46.413
498.4453125 | 4.268262 | 179.2472 | 0.06719711 |  | 51.71244 | 49.70622 | 49.85143 | 53.46601 | 50.87116 | 46.44404
498.5449 | 4.268064 | 178.5661 | 0.06712709 |  | 51.72445 | 49.70985 | 49.87559 | 53.50127 | 50.89262 | 46.45937
498.6445 | 4.268332 | 174.1431 | 0.06710059 |  | 51.70785 | 49.65873 | 49.84068 | 53.47176 | 50.84942 | 46.4287
498.7441 | 4.268091 | 175.0073 | 0.06710547 |  | 51.72259 | 49.69276 | 49.82177 | 53.47347 | 50.82414 | 46.43576
498.84375 | 4.268404 | 180.2308 | 0.0670234 |  | 51.71914 | 49.71786 | 49.83072 | 53.50426 | 50.84846 | 46.44674
498.9434 | 4.268211 | 176.4736 | 0.06699831 |  | 51.74446 | 49.69244 | 49.82766 | 53.45754 | 50.85389 | 46.46427
499.043 | 4.268209 | 173.9378 | 0.06693739 |  | 51.71443 | 49.70085 | 49.82735 | 53.48048 | 50.84127 | 46.45736
499.1426 | 4.268202 | 181.5403 | 0.06688325 |  | 51.74257 | 49.71294 | 49.82702 | 53.48108 | 50.85128 | 46.45139
499.2421875 | 4.268275 | 182.17 | 0.0668114 |  | 51.71199 | 49.69474 | 49.80218 | 53.46679 | 50.85876 | 46.43186
499.3418 | 4.268568 | 179.684 | 0.06679283 |  | 51.72216 | 49.68537 | 49.8166 | 53.45269 | 50.83279 | 46.44218
499.4414 | 4.269172 | 173.8355 | 0.06674516 |  | 51.73985 | 49.69538 | 49.78823 | 53.46039 | 50.84983 | 46.46795
499.541 | 4.268095 | 177.5381 | 0.06667317 |  | 51.72744 | 49.70706 | 49.78213 | 53.45174 | 50.80157 | 46.47608
499.640625 | 4.268859 | 176.3298 | 0.06666764 |  | 51.72894 | 49.69137 | 49.79374 | 53.45435 | 50.84406 | 46.45466
499.7402 | 4.268269 | 172.1503 | 0.06656058 |  | 51.70663 | 49.71376 | 49.78572 | 53.42754 | 50.8042 | 46.48055
499.8398 | 4.268414 | 169.9976 | 0.06652077 |  | 51.71376 | 49.7235 | 49.77886 | 53.45474 | 50.83353 | 46.42499
499.9395 | 4.268689 | 173.1228 | 0.06647367 |  | 51.70346 | 49.69395 | 49.75803 | 53.44055 | 50.79492 | 46.46701
500.0390625 | 4.26864 | 177.9288 | 0.06646972 |  | 51.71812 | 49.6988 | 49.77201 | 53.4476 | 50.76669 | 46.44061
500.1387 | 4.268991 | 171.2107 | 0.0663903 |  | 51.70412 | 49.68591 | 49.76961 | 53.46611 | 50.81747 | 46.43124
500.2383 | 4.268908 | 172.4048 | 0.06639008 |  | 51.72205 | 49.68439 | 49.75023 | 53.43252 | 50.81205 | 46.44121
500.3379 | 4.268955 | 183.4688 | 0.06633439 |  | 51.73755 | 49.69177 | 49.73516 | 53.42641 | 50.81883 | 46.45537
500.4375 | 4.269397 | 170.4857 | 0.06625525 |  | 51.71044 | 49.70705 | 49.77679 | 53.4327 | 50.77177 | 46.48398
500.5371 | 4.269374 | 175.9144 | 0.06621134 |  | 51.74883 | 49.67761 | 49.72431 | 53.42692 | 50.78036 | 46.4775
500.6367 | 4.268985 | 180.4252 | 0.06619284 |  | 51.70352 | 49.67323 | 49.69484 | 53.40654 | 50.77262 | 46.48593
500.7363 | 4.26881 | 176.4319 | 0.06613269 |  | 51.70478 | 49.67817 | 49.72434 | 53.38239 | 50.77547 | 46.48968
500.8359375 | 4.268879 | 175.692 | 0.06606498 |  | 51.69747 | 49.66843 | 49.69488 | 53.39053 | 50.77241 | 46.49805
500.9355 | 4.268893 | 169.9627 | 0.06608113 |  | 51.70572 | 49.64758 | 49.71807 | 53.38913 | 50.77348 | 46.52184
501.0352 | 4.268944 | 177.0049 | 0.06598555 |  | 51.71941 | 49.66487 | 49.67002 | 53.36129 | 50.76636 | 46.51981
501.1348 | 4.269481 | 170.8874 | 0.06596976 |  | 51.70547 | 49.65886 | 49.6846 | 53.37754 | 50.77925 | 46.5198
501.234375 | 4.268265 | 173.4329 | 0.06591626 |  | 51.72741 | 49.6733 | 49.66141 | 53.35447 | 50.77001 | 46.52695
501.334 | 4.268496 | 171.5442 | 0.06584301 |  | 51.70684 | 49.64744 | 49.66363 | 53.33884 | 50.73667 | 46.53355
501.4336 | 4.268141 | 171.7575 | 0.06583586 |  | 51.7091 | 49.63111 | 49.66038 | 53.30247 | 50.73563 | 46.56529
501.5332 | 4.269186 | 172.5397 | 0.06576888 |  | 51.68802 | 49.62298 | 49.63794 | 53.32475 | 50.7349 | 46.58042
501.6328125 | 4.269313 | 171.4139 | 0.0657311 |  | 51.70521 | 49.65963 | 49.62833 | 53.3287 | 50.73563 | 46.56426
501.7324 | 4.269512 | 173.1353 | 0.06565493 |  | 51.69151 | 49.60366 | 49.61703 | 53.2878 | 50.7311 | 46.57319
501.832 | 4.269301 | 170.3273 | 0.06567003 |  | 51.67346 | 49.64105 | 49.64962 | 53.2952 | 50.72952 | 46.58671
501.9316 | 4.268902 | 173.7318 | 0.06560554 |  | 51.6909 | 49.55334 | 49.60157 | 53.26696 | 50.74351 | 46.61705
502.03125 | 4.268906 | 169.4129 | 0.06555198 |  | 51.67885 | 49.59583 | 49.62056 | 53.28507 | 50.70748 | 46.60568
502.1309 | 4.269514 | 171.2717 | 0.06550433 |  | 51.68607 | 49.5902 | 49.58481 | 53.25573 | 50.693 | 46.60506
502.2305 | 4.269613 | 173.8692 | 0.06543452 |  | 51.6538 | 49.57215 | 49.58099 | 53.23687 | 50.71593 | 46.64378
502.3301 | 4.269699 | 173.3215 | 0.06544589 |  | 51.69817 | 49.57518 | 49.57102 | 53.22051 | 50.68101 | 46.65031
502.4296875 | 4.269116 | 175.7599 | 0.06539174 |  | 51.66862 | 49.55546 | 49.55796 | 53.20126 | 50.69071 | 46.65351
502.5293 | 4.269149 | 175.2855 | 0.06529918 |  | 51.68161 | 49.54995 | 49.57572 | 53.18696 | 50.68066 | 46.6492
502.6289 | 4.269306 | 179.8756 | 0.06528325 |  | 51.6779 | 49.55363 | 49.52119 | 53.18954 | 50.69088 | 46.66176
502.7285 | 4.26888 | 173.193 | 0.06524348 |  | 51.64663 | 49.5502 | 49.54488 | 53.17264 | 50.68168 | 46.67098
502.828125 | 4.269181 | 179.8993 | 0.06517718 |  | 51.66362 | 49.52934 | 49.50455 | 53.17087 | 50.66105 | 46.67852
502.9277 | 4.269481 | 179.8056 | 0.06517078 |  | 51.6417 | 49.51091 | 49.52506 | 53.18658 | 50.67586 | 46.70937
503.0273 | 4.269272 | 175.654 | 0.06510786 |  | 51.62167 | 49.52062 | 49.5081 | 53.14674 | 50.64159 | 46.69133
503.127 | 4.269442 | 176.1514 | 0.06507572 |  | 51.63161 | 49.49484 | 49.50903 | 53.18175 | 50.64019 | 46.70097
503.2265625 | 4.269689 | 175.515 | 0.06504866 |  | 51.61179 | 49.48807 | 49.46845 | 53.14051 | 50.65551 | 46.7279
503.3262 | 4.270086 | 179.624 | 0.06497379 |  | 51.58187 | 49.47439 | 49.46086 | 53.10624 | 50.60474 | 46.68211
503.4258 | 4.270022 | 174.4883 | 0.06493387 |  | 51.57948 | 49.50088 | 49.46824 | 53.11325 | 50.66117 | 46.70919
503.5254 | 4.269982 | 180.1363 | 0.06484896 |  | 51.56879 | 49.44055 | 49.44513 | 53.08607 | 50.60083 | 46.69768
503.625 | 4.269465 | 176.2653 | 0.06484517 |  | 51.55488 | 49.4435 | 49.45492 | 53.07343 | 50.59372 | 46.70541
503.7246 | 4.269599 | 179.1889 | 0.06480809 |  | 51.55517 | 49.46582 | 49.42107 | 53.064 | 50.62148 | 46.71626
503.8242 | 4.269825 | 180.6004 | 0.0647078 |  | 51.53227 | 49.45277 | 49.42134 | 53.0752 | 50.60604 | 46.68722
503.9238 | 4.269107 | 180.1738 | 0.06470797 |  | 51.50897 | 49.42503 | 49.41257 | 53.06712 | 50.59379 | 46.70177
504.0234375 | 4.270687 | 175.9791 | 0.06466834 |  | 51.50454 | 49.43211 | 49.41375 | 53.03823 | 50.57997 | 46.69987
504.123 | 4.269664 | 178.7666 | 0.06460681 |  | 51.52288 | 49.38476 | 49.39401 | 53.01617 | 50.6036 | 46.72641
504.2227 | 4.270366 | 177.1316 | 0.06458215 |  | 51.51036 | 49.40331 | 49.3702 | 53.04538 | 50.57741 | 46.7385
504.3223 | 4.270149 | 179.0931 | 0.06451819 |  | 51.5031 | 49.38279 | 49.37574 | 53.02978 | 50.56512 | 46.69481
504.421875 | 4.269457 | 182.2837 | 0.06449889 |  | 51.50003 | 49.37707 | 49.34782 | 52.98147 | 50.56972 | 46.69587
504.5215 | 4.270057 | 178.0254 | 0.06443338 |  | 51.51322 | 49.3681 | 49.34479 | 53.00715 | 50.57835 | 46.71498
504.6211 | 4.269906 | 182.9967 | 0.06435578 |  | 51.46779 | 49.35684 | 49.33498 | 52.99196 | 50.5514 | 46.72061
504.7207 | 4.270135 | 180.807 | 0.06433777 |  | 51.482 | 49.36377 | 49.33397 | 52.99051 | 50.52375 | 46.72667
504.8203125 | 4.269328 | 184.0161 | 0.06426167 |  | 51.49528 | 49.3342 | 49.32465 | 52.98619 | 50.54336 | 46.73571
504.9199 | 4.27012 | 182.4899 | 0.06428201 |  | 51.46148 | 49.34926 | 49.31256 | 52.99799 | 50.53688 | 46.7241
505.0195 | 4.270051 | 178.9931 | 0.06419908 |  | 51.47848 | 49.33622 | 49.31638 | 52.95187 | 50.53347 | 46.72518
505.1191 | 4.27046 | 181.5498 | 0.06417832 |  | 51.44935 | 49.32487 | 49.28991 | 52.9431 | 50.48893 | 46.71444
505.21875 | 4.270015 | 184.3772 | 0.06419237 |  | 51.467 | 49.31397 | 49.30884 | 52.95316 | 50.49406 | 46.71886
505.3184 | 4.270342 | 179.6233 | 0.06403029 |  | 51.47808 | 49.30387 | 49.28695 | 52.94171 | 50.48886 | 46.73458
505.418 | 4.27005 | 180.2155 | 0.06402868 |  | 51.47709 | 49.30281 | 49.31261 | 52.94016 | 50.49262 | 46.72659
505.5176 | 4.270363 | 176.7504 | 0.06402656 |  | 51.45881 | 49.30993 | 49.26772 | 52.93485 | 50.48984 | 46.75991
505.6171875 | 4.270596 | 177.4638 | 0.0639733 |  | 51.47433 | 49.31621 | 49.26467 | 52.89868 | 50.4818 | 46.73322
505.7168 | 4.269877 | 176.5301 | 0.06393015 |  | 51.46571 | 49.29188 | 49.24121 | 52.90399 | 50.45147 | 46.7252
505.8164 | 4.270106 | 182.6729 | 0.06388792 |  | 51.45689 | 49.28239 | 49.24453 | 52.93661 | 50.47715 | 46.71853
505.916 | 4.269983 | 179.6972 | 0.0638366 |  | 51.46606 | 49.26555 | 49.24375 | 52.90395 | 50.4441 | 46.73361
506.015625 | 4.270271 | 176.1097 | 0.0637893 |  | 51.44624 | 49.29992 | 49.22829 | 52.87619 | 50.45056 | 46.73214
506.1152 | 4.270351 | 176.2204 | 0.06376518 |  | 51.44921 | 49.30414 | 49.24771 | 52.85089 | 50.44893 | 46.73221
506.2148 | 4.270274 | 176.7711 | 0.0636706 |  | 51.47639 | 49.25959 | 49.20539 | 52.82669 | 50.45726 | 46.7229
506.3145 | 4.269896 | 176.1407 | 0.06366985 |  | 51.42852 | 49.27446 | 49.22525 | 52.88847 | 50.44558 | 46.73348
506.4140625 | 4.270846 | 177.3193 | 0.06356457 |  | 51.44387 | 49.29279 | 49.20135 | 52.81784 | 50.43571 | 46.72678
506.5137 | 4.270384 | 175.3701 | 0.06359686 |  | 51.41745 | 49.27552 | 49.22517 | 52.82066 | 50.42796 | 46.72469
506.6133 | 4.270944 | 172.1651 | 0.06353144 |  | 51.42101 | 49.26726 | 49.18336 | 52.83018 | 50.40242 | 46.72952
506.7129 | 4.270228 | 175.5325 | 0.06349888 |  | 51.37084 | 49.26056 | 49.19054 | 52.77937 | 50.40536 | 46.70507
506.8125 | 4.27015 | 180.3912 | 0.06348002 |  | 51.38953 | 49.24765 | 49.18722 | 52.81327 | 50.41437 | 46.72642
506.9121 | 4.270483 | 178.2287 | 0.06337973 |  | 51.37157 | 49.24932 | 49.1839 | 52.75231 | 50.42256 | 46.68627
507.0117 | 4.26978 | 177.696 | 0.06337871 |  | 51.34639 | 49.21609 | 49.16703 | 52.74856 | 50.38623 | 46.7106
507.1113 | 4.270276 | 175.9889 | 0.06327809 |  | 51.34788 | 49.20336 | 49.12613 | 52.75249 | 50.37484 | 46.7042
507.2109375 | 4.270586 | 176.922 | 0.06326865 |  | 51.31758 | 49.26795 | 49.15306 | 52.76294 | 50.3629 | 46.70817
507.3105 | 4.270211 | 180.3634 | 0.06322203 |  | 51.30426 | 49.23227 | 49.13461 | 52.75875 | 50.376 | 46.68296
507.4102 | 4.270761 | 181.2684 | 0.063186 |  | 51.30999 | 49.23879 | 49.14852 | 52.78794 | 50.38655 | 46.72936
507.5098 | 4.270293 | 174.5988 | 0.06315021 |  | 51.31697 | 49.19741 | 49.11055 | 52.73881 | 50.35849 | 46.7122
507.609375 | 4.270848 | 186.0795 | 0.0631162 |  | 51.28599 | 49.19962 | 49.10915 | 52.73983 | 50.37577 | 46.72991
507.709 | 4.270133 | 180.6854 | 0.0630427 |  | 51.30578 | 49.2138 | 49.12347 | 52.74559 | 50.34366 | 46.70477
507.8086 | 4.27008 | 183.5036 | 0.06300554 |  | 51.27827 | 49.20971 | 49.11571 | 52.73544 | 50.30516 | 46.72638
507.9082 | 4.26981 | 179.81 | 0.06291134 |  | 51.27739 | 49.17207 | 49.13054 | 52.70284 | 50.32838 | 46.69353
508.0078125 | 4.270692 | 175.5761 | 0.0629436 |  | 51.29129 | 49.21677 | 49.10458 | 52.68564 | 50.34182 | 46.67736
508.1074 | 4.270372 | 178.5955 | 0.06286877 |  | 51.28897 | 49.18573 | 49.11757 | 52.69786 | 50.34836 | 46.65517
508.207 | 4.270489 | 177.9997 | 0.06282918 |  | 51.26528 | 49.17792 | 49.0884 | 52.69695 | 50.28103 | 46.66098
508.3066 | 4.270106 | 176.3722 | 0.06280975 |  | 51.27233 | 49.19758 | 49.09841 | 52.65102 | 50.29591 | 46.6611
508.40625 | 4.269926 | 180.3188 | 0.06278123 |  | 51.27862 | 49.17192 | 49.08488 | 52.63029 | 50.33992 | 46.64948
508.5059 | 4.270498 | 174.1162 | 0.0627772 |  | 51.2981 | 49.17535 | 49.07115 | 52.64486 | 50.3313 | 46.64899
508.6055 | 4.270764 | 177.1801 | 0.06271267 |  | 51.28481 | 49.16671 | 49.08686 | 52.62019 | 50.2937 | 46.64149
508.7051 | 4.270648 | 173.3848 | 0.06268059 |  | 51.27168 | 49.18863 | 49.10958 | 52.597 | 50.29021 | 46.614
508.8046875 | 4.270185 | 177.6058 | 0.06257869 |  | 51.28618 | 49.16898 | 49.06597 | 52.60297 | 50.30586 | 46.61673
508.9043 | 4.270429 | 180.0574 | 0.0625512 |  | 51.26192 | 49.15142 | 49.11269 | 52.57314 | 50.28978 | 46.6172
509.0039 | 4.270623 | 180.2748 | 0.06253336 |  | 51.27783 | 49.15794 | 49.06409 | 52.53973 | 50.27351 | 46.62933
509.1035 | 4.271484 | 176.7711 | 0.06247941 |  | 51.26527 | 49.16941 | 49.07079 | 52.5476 | 50.2686 | 46.62019
509.203125 | 4.270367 | 172.9355 | 0.06246304 |  | 51.27551 | 49.13627 | 49.10552 | 52.51754 | 50.28219 | 46.61238
509.3027 | 4.269971 | 172.9088 | 0.06244179 |  | 51.29034 | 49.0921 | 49.08907 | 52.49104 | 50.25633 | 46.56023
509.4023 | 4.270615 | 168.9427 | 0.06236469 |  | 51.26588 | 49.1476 | 49.11261 | 52.51477 | 50.25818 | 46.60088
509.502 | 4.270558 | 174.1256 | 0.06231952 |  | 51.30347 | 49.11843 | 49.08763 | 52.49319 | 50.25603 | 46.5752
509.6015625 | 4.270487 | 177.8639 | 0.06228656 |  | 51.29842 | 49.10893 | 49.1189 | 52.48571 | 50.26203 | 46.59498
509.7012 | 4.270394 | 172.5573 | 0.06227459 |  | 51.29874 | 49.11261 | 49.11299 | 52.49995 | 50.25271 | 46.57043
509.8008 | 4.270518 | 177.4401 | 0.06217331 |  | 51.26737 | 49.09064 | 49.11935 | 52.47942 | 50.26242 | 46.5372
509.9004 | 4.270124 | 173.7494 | 0.06215242 |  | 51.28779 | 49.09306 | 49.10892 | 52.47421 | 50.25752 | 46.55777
510 | 4.270677 | 170.654 | 0.06212108 |  | 51.28805 | 49.07304 | 49.12107 | 52.44736 | 50.26709 | 46.50097
510.0996 | 4.27009 | 171.2088 | 0.06207399 |  | 51.2838 | 49.10036 | 49.15869 | 52.45013 | 50.23435 | 46.50267
510.1992 | 4.270777 | 169.0188 | 0.06202769 |  | 51.29206 | 49.08436 | 49.13517 | 52.42963 | 50.20422 | 46.45609
510.2988 | 4.270228 | 175.6371 | 0.0619951 |  | 51.2914 | 49.08334 | 49.11607 | 52.44678 | 50.21792 | 46.42574
510.3984375 | 4.26976 | 179.2192 | 0.06194262 |  | 51.31227 | 49.06514 | 49.12009 | 52.44953 | 50.24042 | 46.35396
510.498 | 4.270335 | 180.5329 | 0.06194125 |  | 51.25562 | 49.07111 | 49.10255 | 52.50351 | 50.20784 | 46.34386
510.5977 | 4.270444 | 174.5669 | 0.0618754 |  | 51.31646 | 49.07384 | 49.13853 | 52.49935 | 50.17888 | 46.27859
510.6973 | 4.269707 | 174.6204 | 0.06186828 |  | 51.27918 | 49.06324 | 49.12743 | 52.50627 | 50.17837 | 46.23795
510.796875 | 4.270004 | 172.1476 | 0.06179623 |  | 51.30256 | 49.04429 | 49.12414 | 52.4665 | 50.18143 | 46.19604
510.8965 | 4.270581 | 171.6691 | 0.06171505 |  | 51.28861 | 49.05124 | 49.116 | 52.41339 | 50.18325 | 46.15693
510.9961 | 4.270134 | 175.9089 | 0.06170464 |  | 51.2829 | 49.08342 | 49.13394 | 52.39084 | 50.18267 | 46.12847
511.0957 | 4.270617 | 171.4968 | 0.06170118 |  | 51.2548 | 49.04316 | 49.14444 | 52.35037 | 50.16552 | 46.14182
511.1953125 | 4.270135 | 171.9822 | 0.0616182 |  | 51.23653 | 49.05822 | 49.16543 | 52.32394 | 50.13755 | 46.07199
511.2949 | 4.270367 | 171.6955 | 0.06158548 |  | 51.2476 | 49.05868 | 49.1492 | 52.29329 | 50.14631 | 46.08937
511.3945 | 4.270269 | 172.9984 | 0.06151693 |  | 51.21015 | 49.07628 | 49.14582 | 52.20768 | 50.13021 | 46.05705
511.4941 | 4.269928 | 175.0447 | 0.06150079 |  | 51.21623 | 49.06484 | 49.15079 | 52.16596 | 50.13157 | 46.05112
511.59375 | 4.27119 | 176.3824 | 0.06149166 |  | 51.16973 | 49.11711 | 49.11697 | 52.13395 | 50.1053 | 46.00748
511.6934 | 4.270175 | 178.4433 | 0.06140864 |  | 51.1469 | 49.06358 | 49.14838 | 52.13488 | 50.12963 | 45.97762
511.793 | 4.270092 | 175.587 | 0.06134897 |  | 51.15573 | 49.05059 | 49.10688 | 52.15128 | 50.13331 | 45.95179
511.8926 | 4.270426 | 176.9404 | 0.06132854 |  | 51.15665 | 49.04065 | 49.1319 | 52.16018 | 50.08797 | 45.91323
511.9921875 | 4.270732 | 172.6675 | 0.06129011 |  | 51.12017 | 49.00434 | 49.11111 | 52.15124 | 50.11571 | 45.90194
512.0918 | 4.270153 | 172.4511 | 0.06124449 |  | 51.10408 | 49.01128 | 49.1342 | 52.13019 | 50.10173 | 45.85585
512.1914 | 4.270173 | 176.8137 | 0.06116062 |  | 51.13287 | 48.9827 | 49.09687 | 52.16799 | 50.10387 | 45.8179
512.291 | 4.270382 | 176.6262 | 0.06114387 |  | 51.09761 | 48.99941 | 49.10857 | 52.20405 | 50.08292 | 45.73131
512.390625 | 4.270324 | 177.9302 | 0.06112077 |  | 51.08779 | 48.96152 | 49.11055 | 52.21452 | 50.08954 | 45.74369
512.4902 | 4.270129 | 179.2397 | 0.06106991 |  | 51.10181 | 48.96274 | 49.10386 | 52.20069 | 50.08751 | 45.70076
512.5898 | 4.270487 | 176.6761 | 0.06102685 |  | 51.10165 | 48.99515 | 49.12946 | 52.25848 | 50.07717 | 45.66777
512.6895 | 4.270062 | 176.1769 | 0.06100906 |  | 51.10351 | 48.99631 | 49.11091 | 52.23033 | 50.06543 | 45.66355
512.7890625 | 4.270921 | 178.6306 | 0.06091341 |  | 51.08908 | 48.94501 | 49.1375 | 52.21649 | 50.03976 | 45.65139
512.8887 | 4.270224 | 170.3829 | 0.06090836 |  | 51.07682 | 49.00702 | 49.0879 | 52.20032 | 50.06647 | 45.62061
512.9883 | 4.26999 | 176.7613 | 0.06084095 |  | 51.08884 | 48.9955 | 49.11174 | 52.18209 | 50.03776 | 45.58618
513.0879 | 4.270041 | 171.6545 | 0.0608629 |  | 51.07384 | 48.94682 | 49.09541 | 52.17062 | 50.03867 | 45.57592
513.1875 | 4.270539 | 179.0168 | 0.06070963 |  | 51.07336 | 48.96527 | 49.11439 | 52.15927 | 50.04486 | 45.53218
513.2871 | 4.270662 | 173.5607 | 0.06074718 |  | 51.04129 | 48.94066 | 49.10092 | 52.14431 | 50.02848 | 45.48591
513.3867 | 4.270397 | 180.7344 | 0.06068225 |  | 51.05716 | 48.93933 | 49.08617 | 52.14286 | 50.02415 | 45.48411
513.4863 | 4.269625 | 174.4254 | 0.06063245 |  | 51.04876 | 48.9139 | 49.09968 | 52.15522 | 50.00281 | 45.44717
513.5859375 | 4.270956 | 177.4159 | 0.06061347 |  | 51.03257 | 48.89875 | 49.07668 | 52.14621 | 50.01821 | 45.43494
513.6855 | 4.27079 | 178.3285 | 0.06055441 |  | 51.02103 | 48.87114 | 49.08382 | 52.15368 | 49.99664 | 45.38222
513.7852 | 4.270223 | 178.3991 | 0.06053339 |  | 51.02583 | 48.87773 | 49.10169 | 52.14 | 50.00296 | 45.34821
513.8848 | 4.269821 | 172.7742 | 0.06050364 |  | 51.00448 | 48.85084 | 49.08152 | 52.15818 | 49.97369 | 45.28676
513.984375 | 4.270034 | 173.8526 | 0.06049979 |  | 50.97043 | 48.88541 | 49.0639 | 52.16629 | 50.00607 | 45.26138
514.084 | 4.270369 | 175.4159 | 0.06043343 |  | 50.96374 | 48.86393 | 49.09917 | 52.1526 | 50.00699 | 45.19534
514.1836 | 4.270355 | 172.7241 | 0.06035984 |  | 50.94232 | 48.85585 | 49.05274 | 52.21786 | 49.9536 | 45.20397
514.2832 | 4.269833 | 176.5955 | 0.06032252 |  | 50.95087 | 48.89344 | 49.06886 | 52.25175 | 49.97569 | 45.16519
514.3828125 | 4.270254 | 174.8731 | 0.06025356 |  | 50.92229 | 48.84345 | 49.07565 | 52.28866 | 49.9603 | 45.13275
514.4824 | 4.270192 | 174.1062 | 0.06020796 |  | 50.92302 | 48.85632 | 49.08201 | 52.27633 | 49.94514 | 45.14034
514.582 | 4.270107 | 176.0222 | 0.06021208 |  | 50.88977 | 48.82719 | 49.06738 | 52.32645 | 49.95317 | 45.10268
514.6816 | 4.270492 | 171.5406 | 0.06012412 |  | 50.83937 | 48.82201 | 49.06916 | 52.33545 | 49.96798 | 45.10677
514.78125 | 4.270242 | 176.6798 | 0.06010365 |  | 50.84198 | 48.84695 | 49.06336 | 52.33961 | 49.94997 | 45.08895
514.8809 | 4.270302 | 174.1939 | 0.06004018 |  | 50.82355 | 48.83835 | 49.05287 | 52.31516 | 49.91644 | 45.07395
514.9805 | 4.270611 | 174.46 | 0.05999588 |  | 50.80904 | 48.81568 | 49.06506 | 52.362 | 49.94038 | 45.08545
515.0801 | 4.269923 | 174.5216 | 0.0599838 |  | 50.78342 | 48.81662 | 49.05396 | 52.332 | 49.92899 | 45.08212
515.1796875 | 4.269335 | 179.056 | 0.05997457 |  | 50.80915 | 48.83142 | 49.0574 | 52.33675 | 49.89886 | 45.08311
515.2793 | 4.270267 | 170.1368 | 0.05987343 |  | 50.77414 | 48.82157 | 49.02954 | 52.29361 | 49.90424 | 45.09132
515.3789 | 4.270007 | 171.4928 | 0.05991092 |  | 50.76468 | 48.80172 | 49.03713 | 52.27636 | 49.88505 | 45.07386
515.4785 | 4.270325 | 178.1154 | 0.05982907 |  | 50.74044 | 48.75298 | 49.01877 | 52.31918 | 49.88848 | 45.06639
515.578125 | 4.269961 | 173.2244 | 0.05977308 |  | 50.7428 | 48.75338 | 49.04884 | 52.28896 | 49.85951 | 45.08755
515.6777 | 4.270062 | 172.5242 | 0.05971221 |  | 50.74789 | 48.72875 | 49.0017 | 52.25463 | 49.88424 | 45.10126
515.7773 | 4.270411 | 174.561 | 0.05967324 |  | 50.73124 | 48.72667 | 49.01733 | 52.25647 | 49.84221 | 45.0902
515.877 | 4.270381 | 172.5425 | 0.05961095 |  | 50.74203 | 48.71888 | 48.99008 | 52.28025 | 49.85774 | 45.09207
515.9765625 | 4.269688 | 174.1741 | 0.05959352 |  | 50.6999 | 48.71246 | 48.97668 | 52.2608 | 49.82438 | 45.1067
516.0762 | 4.270117 | 171.8926 | 0.05959968 |  | 50.72837 | 48.75001 | 48.99751 | 52.23709 | 49.851 | 45.1363
516.1758 | 4.270199 | 170.9648 | 0.0595318 |  | 50.69905 | 48.71567 | 48.9653 | 52.26948 | 49.81166 | 45.13367
516.2754 | 4.269877 | 180.4602 | 0.0595305 |  | 50.68505 | 48.73201 | 48.99965 | 52.21531 | 49.82158 | 45.17429
516.375 | 4.269504 | 174.5218 | 0.05946698 |  | 50.6758 | 48.73075 | 48.95408 | 52.21569 | 49.84363 | 45.15415
516.4746 | 4.269699 | 174.1288 | 0.05943651 |  | 50.65353 | 48.71364 | 48.95758 | 52.19958 | 49.80139 | 45.17201
516.5742 | 4.269707 | 174.322 | 0.05938879 |  | 50.63044 | 48.69359 | 48.92505 | 52.15702 | 49.79113 | 45.20103
516.6738 | 4.269729 | 174.7351 | 0.05937524 |  | 50.62057 | 48.72037 | 48.93227 | 52.18505 | 49.81084 | 45.23611
516.7734375 | 4.269532 | 171.1706 | 0.05931087 |  | 50.61754 | 48.7422 | 48.93314 | 52.16739 | 49.78738 | 45.21559
516.873 | 4.270183 | 171.6153 | 0.05926004 |  | 50.63684 | 48.6951 | 48.90468 | 52.13029 | 49.77579 | 45.22888
516.9727 | 4.270256 | 167.8529 | 0.05923278 |  | 50.59511 | 48.71191 | 48.89719 | 52.12492 | 49.77662 | 45.23432
517.0723 | 4.270194 | 169.2539 | 0.05917497 |  | 50.60696 | 48.73394 | 48.89061 | 52.1078 | 49.77718 | 45.23776
517.171875 | 4.269564 | 174.7209 | 0.05913139 |  | 50.58191 | 48.68431 | 48.88925 | 52.09573 | 49.75283 | 45.25101
517.2715 | 4.270339 | 176.626 | 0.05913309 |  | 50.54649 | 48.72386 | 48.87764 | 52.08794 | 49.76064 | 45.27045
517.3711 | 4.269637 | 177.3007 | 0.05905087 |  | 50.57157 | 48.70349 | 48.84102 | 52.05778 | 49.7438 | 45.27027
517.4707 | 4.269908 | 177.3337 | 0.05899975 |  | 50.56773 | 48.68264 | 48.84887 | 52.06659 | 49.74734 | 45.27209
517.5703125 | 4.269559 | 173.3907 | 0.05900591 |  | 50.56826 | 48.66613 | 48.85823 | 52.07314 | 49.75072 | 45.27295
517.6699 | 4.269863 | 175.8112 | 0.05891557 |  | 50.57405 | 48.6608 | 48.83802 | 52.03801 | 49.74648 | 45.29392
517.7695 | 4.269387 | 171.7031 | 0.05892111 |  | 50.56616 | 48.66474 | 48.82205 | 52.01261 | 49.74376 | 45.30015
517.8691 | 4.26978 | 178.1446 | 0.05883973 |  | 50.58999 | 48.65211 | 48.78313 | 52.01109 | 49.71516 | 45.32502
517.96875 | 4.269278 | 174.6505 | 0.05881308 |  | 50.55356 | 48.68222 | 48.80347 | 51.99187 | 49.73539 | 45.33761
518.0684 | 4.269454 | 172.4201 | 0.05879688 |  | 50.56807 | 48.63345 | 48.73644 | 51.98533 | 49.69843 | 45.34209
518.168 | 4.269646 | 172.9419 | 0.05872555 |  | 50.59061 | 48.61107 | 48.7424 | 51.96323 | 49.73046 | 45.34314
518.2676 | 4.26927 | 175.5412 | 0.05871512 |  | 50.59093 | 48.61278 | 48.74717 | 51.91791 | 49.71833 | 45.37517
518.3671875 | 4.269704 | 177.2214 | 0.05867633 |  | 50.59194 | 48.62789 | 48.7107 | 51.928 | 49.72263 | 45.33583
518.4668 | 4.269154 | 179.1731 | 0.05860018 |  | 50.58971 | 48.59991 | 48.71069 | 51.91095 | 49.7136 | 45.3532
518.5664 | 4.26972 | 176.9812 | 0.05859369 |  | 50.60386 | 48.58615 | 48.68839 | 51.93117 | 49.70264 | 45.40248
518.666 | 4.26908 | 171.0364 | 0.05853627 |  | 50.59371 | 48.5965 | 48.68731 | 51.94468 | 49.65993 | 45.3974
518.765625 | 4.269153 | 176.1507 | 0.05848643 |  | 50.57499 | 48.58982 | 48.67945 | 51.92621 | 49.69415 | 45.38815
518.8652 | 4.270023 | 170.4613 | 0.0584799 |  | 50.58152 | 48.57677 | 48.69433 | 51.93502 | 49.67915 | 45.41874
518.9648 | 4.270014 | 171.3724 | 0.05843622 |  | 50.56714 | 48.55865 | 48.69775 | 51.91513 | 49.67739 | 45.424
519.0645 | 4.269731 | 170.9717 | 0.05840198 |  | 50.54282 | 48.54433 | 48.66672 | 51.97378 | 49.63874 | 45.44511
519.1640625 | 4.269038 | 175.7103 | 0.05831654 |  | 50.56039 | 48.55611 | 48.64242 | 51.92107 | 49.67931 | 45.43452
519.2637 | 4.269125 | 172.2563 | 0.05832271 |  | 50.54679 | 48.52674 | 48.63726 | 51.93205 | 49.6618 | 45.46178
519.3633 | 4.269431 | 173.578 | 0.05830529 |  | 50.54263 | 48.56573 | 48.6514 | 51.92966 | 49.66917 | 45.44821
519.4629 | 4.268685 | 175.721 | 0.05818107 |  | 50.54355 | 48.51134 | 48.61437 | 51.92354 | 49.62698 | 45.48
519.5625 | 4.26921 | 176.1001 | 0.05816435 |  | 50.55205 | 48.506 | 48.65108 | 51.91591 | 49.63572 | 45.46471
519.6621 | 4.269077 | 176.0056 | 0.05810571 |  | 50.53862 | 48.50825 | 48.63308 | 51.92538 | 49.61136 | 45.46964
519.7617 | 4.269545 | 174.2146 | 0.05812885 |  | 50.55456 | 48.47566 | 48.61547 | 51.93758 | 49.61331 | 45.47168
519.8613 | 4.269173 | 170.9541 | 0.05806877 |  | 50.54238 | 48.45798 | 48.60691 | 51.90578 | 49.61679 | 45.46454
519.9609375 | 4.269215 | 171.1115 | 0.05804116 |  | 50.55477 | 48.49077 | 48.60653 | 51.91518 | 49.61194 | 45.49518
520.0605 | 4.270337 | 176.4979 | 0.05796341 |  | 50.5467 | 48.43455 | 48.5661 | 51.94421 | 49.58955 | 45.49802
520.1602 | 4.268685 | 172.5445 | 0.05793753 |  | 50.55306 | 48.44564 | 48.58467 | 51.89286 | 49.59997 | 45.53539
520.2598 | 4.269243 | 171.9127 | 0.05789718 |  | 50.56107 | 48.42921 | 48.57868 | 51.90373 | 49.5966 | 45.49092
520.359375 | 4.269211 | 177.1776 | 0.05788278 |  | 50.55589 | 48.4561 | 48.56461 | 51.91008 | 49.6165 | 45.50832
520.459 | 4.269102 | 175.2664 | 0.0578567 |  | 50.55052 | 48.41077 | 48.5709 | 51.90625 | 49.59677 | 45.45571
520.5586 | 4.269184 | 172.8603 | 0.05782835 |  | 50.52285 | 48.40722 | 48.54508 | 51.87486 | 49.58794 | 45.49701
520.6582 | 4.268886 | 176.7103 | 0.0577823 |  | 50.51714 | 48.42224 | 48.57565 | 51.8602 | 49.56435 | 45.48904
520.7578125 | 4.269396 | 174.9151 | 0.05772312 |  | 50.5401 | 48.378 | 48.55561 | 51.85314 | 49.61219 | 45.46878
520.8574 | 4.268715 | 180.7198 | 0.05765968 |  | 50.54101 | 48.39164 | 48.57315 | 51.80659 | 49.57241 | 45.4647
520.957 | 4.26959 | 177.3378 | 0.05763725 |  | 50.55593 | 48.35845 | 48.56478 | 51.78985 | 49.54785 | 45.47191
521.0566 | 4.269078 | 178.0229 | 0.05757868 |  | 50.53012 | 48.37595 | 48.55493 | 51.741 | 49.55455 | 45.47131
521.15625 | 4.269281 | 179.2454 | 0.05753671 |  | 50.56227 | 48.34438 | 48.57739 | 51.762 | 49.54352 | 45.46489
521.2559 | 4.268689 | 183.6417 | 0.05748169 |  | 50.54136 | 48.39285 | 48.57793 | 51.72343 | 49.52483 | 45.44118
521.3555 | 4.269676 | 183.096 | 0.05746323 |  | 50.5126 | 48.35319 | 48.5834 | 51.73734 | 49.52957 | 45.42994
521.4551 | 4.269547 | 179.4299 | 0.05745775 |  | 50.52618 | 48.36401 | 48.58303 | 51.71483 | 49.52108 | 45.43238
521.5546875 | 4.26943 | 177.2701 | 0.05738461 |  | 50.52489 | 48.37887 | 48.58677 | 51.71505 | 49.56207 | 45.42049
521.6543 | 4.268969 | 183.984 | 0.05741059 |  | 50.52504 | 48.34568 | 48.5895 | 51.75178 | 49.50245 | 45.43024
521.7539 | 4.268779 | 181.7777 | 0.05735416 |  | 50.52188 | 48.32395 | 48.6124 | 51.7626 | 49.52312 | 45.38221
521.8535 | 4.268366 | 181.9044 | 0.05731287 |  | 50.51988 | 48.32532 | 48.6115 | 51.76423 | 49.49162 | 45.38568
521.953125 | 4.269229 | 180.4566 | 0.05727383 |  | 50.53019 | 48.33702 | 48.64077 | 51.74994 | 49.49638 | 45.37724
522.0527 | 4.268246 | 177.0928 | 0.0572261 |  | 50.48083 | 48.32222 | 48.63385 | 51.77274 | 49.48061 | 45.32759
522.1523 | 4.268817 | 176.194 | 0.0571743 |  | 50.47113 | 48.31962 | 48.66251 | 51.76789 | 49.47937 | 45.36273
522.252 | 4.267865 | 180.4842 | 0.05716024 |  | 50.51738 | 48.32156 | 48.65862 | 51.76022 | 49.48244 | 45.34679
522.3515625 | 4.268817 | 180.067 | 0.05709069 |  | 50.47644 | 48.29748 | 48.65214 | 51.75315 | 49.46183 | 45.33453
522.4512 | 4.268342 | 179.5568 | 0.05706263 |  | 50.48144 | 48.31671 | 48.63384 | 51.73326 | 49.46666 | 45.3291
522.5508 | 4.268879 | 182.0814 | 0.0570242 |  | 50.45309 | 48.27932 | 48.66436 | 51.75096 | 49.44659 | 45.30176
522.6504 | 4.268661 | 186.6234 | 0.0570292 |  | 50.46879 | 48.24415 | 48.64464 | 51.75165 | 49.45133 | 45.28485
522.75 | 4.268255 | 183.0557 | 0.05694852 |  | 50.43909 | 48.2551 | 48.63752 | 51.71703 | 49.46609 | 45.25985
522.8496 | 4.269059 | 181.3737 | 0.05690705 |  | 50.45411 | 48.23339 | 48.64932 | 51.69323 | 49.40461 | 45.28749
522.9492 | 4.268491 | 184.1464 | 0.05688887 |  | 50.41983 | 48.22606 | 48.60538 | 51.67014 | 49.44857 | 45.25072
523.0488 | 4.268766 | 183.577 | 0.05685732 |  | 50.41993 | 48.22777 | 48.61834 | 51.6511 | 49.4233 | 45.2176
523.1484375 | 4.268433 | 181.4979 | 0.05683519 |  | 50.41038 | 48.23602 | 48.59394 | 51.62729 | 49.42822 | 45.22054
523.248 | 4.268217 | 182.0306 | 0.05679257 |  | 50.41301 | 48.23223 | 48.60567 | 51.59208 | 49.41341 | 45.21184
523.3477 | 4.26877 | 182.0233 | 0.05678122 |  | 50.39289 | 48.21279 | 48.58342 | 51.55067 | 49.39851 | 45.18792
523.4473 | 4.267822 | 184.5091 | 0.05671028 |  | 50.38788 | 48.17367 | 48.59377 | 51.54717 | 49.38085 | 45.16775
523.546875 | 4.267855 | 186.5017 | 0.05666394 |  | 50.38517 | 48.17573 | 48.58588 | 51.51221 | 49.3969 | 45.15435
523.6465 | 4.268619 | 183.43 | 0.05663611 |  | 50.39123 | 48.1292 | 48.62751 | 51.50286 | 49.37018 | 45.19043
523.7461 | 4.268757 | 181.6016 | 0.0565902 |  | 50.38562 | 48.12751 | 48.62128 | 51.47444 | 49.37395 | 45.18475
523.8457 | 4.268132 | 180.6546 | 0.05660443 |  | 50.37685 | 48.10388 | 48.60307 | 51.46542 | 49.33294 | 45.18007
523.9453125 | 4.268857 | 179.768 | 0.05645431 |  | 50.40131 | 48.08724 | 48.6273 | 51.43805 | 49.37582 | 45.15596
524.0449 | 4.268067 | 189.6339 | 0.05646668 |  | 50.35871 | 48.0859 | 48.61616 | 51.43328 | 49.37126 | 45.14045
524.1445 | 4.268793 | 187.512 | 0.05646101 |  | 50.33519 | 48.07819 | 48.62214 | 51.39234 | 49.34642 | 45.13663
524.2441 | 4.268129 | 181.5494 | 0.0564329 |  | 50.33736 | 48.06201 | 48.61824 | 51.41978 | 49.34281 | 45.10796
524.34375 | 4.267872 | 181.1866 | 0.05641346 |  | 50.35725 | 48.04366 | 48.60607 | 51.39851 | 49.3346 | 45.12648
524.4434 | 4.268002 | 176.0637 | 0.05635506 |  | 50.34001 | 48.0313 | 48.59301 | 51.38288 | 49.28488 | 45.09507
524.543 | 4.268194 | 184.3146 | 0.05631062 |  | 50.3507 | 48.01575 | 48.60084 | 51.36925 | 49.29058 | 45.07966
524.6426 | 4.267586 | 179.7336 | 0.05624741 |  | 50.34763 | 47.97038 | 48.58618 | 51.38472 | 49.25915 | 45.09353
524.7421875 | 4.267701 | 181.6435 | 0.05623347 |  | 50.34296 | 48.00454 | 48.62605 | 51.38112 | 49.28792 | 45.08569
524.8418 | 4.267456 | 180.761 | 0.05614753 |  | 50.32479 | 47.93019 | 48.59915 | 51.33983 | 49.26449 | 45.05494
524.9414 | 4.267986 | 180.5127 | 0.05614045 |  | 50.31742 | 47.94777 | 48.60609 | 51.35683 | 49.26109 | 45.03186
525.041 | 4.268182 | 178.7582 | 0.056177 |  | 50.32574 | 47.91866 | 48.5732 | 51.31627 | 49.26461 | 45.03862
525.140625 | 4.268097 | 179.2978 | 0.05609051 |  | 50.31798 | 47.94263 | 48.57227 | 51.31658 | 49.25941 | 45.01725
525.2402 | 4.26791 | 177.3526 | 0.05604751 |  | 50.33751 | 47.90116 | 48.57446 | 51.25223 | 49.23612 | 45.0068
525.3398 | 4.268266 | 178.7653 | 0.05603638 |  | 50.26666 | 47.87334 | 48.54244 | 51.24671 | 49.23305 | 45.00779
525.4395 | 4.267938 | 177.2118 | 0.05597385 |  | 50.30807 | 47.84902 | 48.56251 | 51.2127 | 49.21794 | 44.98828125
525.5390625 | 4.267987 | 184.5454 | 0.05591843 |  | 50.30613 | 47.84468 | 48.53583 | 51.18995 | 49.24189 | 45.00507
525.6387 | 4.267922 | 185.3335 | 0.05587237 |  | 50.31776 | 47.83054 | 48.57465 | 51.14763 | 49.21621 | 44.96386
525.7383 | 4.268155 | 180.9761 | 0.05586016 |  | 50.29899 | 47.83155 | 48.52435 | 51.12948 | 49.23343 | 44.98679
525.8379 | 4.26735 | 184.1958 | 0.05585917 |  | 50.32023 | 47.82889 | 48.53378 | 51.13261 | 49.23838 | 44.98989
525.9375 | 4.267632 | 186.0002 | 0.05582482 |  | 50.32629 | 47.83921 | 48.52797 | 51.09002 | 49.23376 | 44.94038
526.0371 | 4.267419 | 180.8925 | 0.0557504 |  | 50.30814 | 47.83278 | 48.50904 | 51.08706 | 49.21453 | 44.92534
526.1367 | 4.267517 | 180.9697 | 0.05575934 |  | 50.31119 | 47.82426 | 48.50895 | 51.13423 | 49.2395 | 44.9451
526.2363 | 4.267967 | 183.0844 | 0.05568214 |  | 50.2631 | 47.85081 | 48.48115 | 51.11221 | 49.23859 | 44.93322
526.3359375 | 4.26765 | 181.1803 | 0.05565953 |  | 50.30861 | 47.86789 | 48.50366 | 51.08694 | 49.19757 | 44.95521
526.4355 | 4.267788 | 179.7954 | 0.05562337 |  | 50.28978 | 47.88745 | 48.46898 | 51.07427 | 49.21215 | 44.9092
526.5352 | 4.267812 | 185.1499 | 0.05558463 |  | 50.29118 | 47.87307 | 48.50459 | 51.06931 | 49.18086 | 44.91846
526.6348 | 4.268048 | 181.7102 | 0.05552448 |  | 50.29465 | 47.90999 | 48.45813 | 51.01897 | 49.19659 | 44.87714
526.734375 | 4.266818 | 182.1657 | 0.05556271 |  | 50.29557 | 47.93208 | 48.44082 | 51.01266 | 49.20084 | 44.88856
526.834 | 4.266822 | 178.9801 | 0.05540001 |  | 50.28894 | 47.94486 | 48.45308 | 51.0084 | 49.21877 | 44.86794
526.9336 | 4.267818 | 173.5373 | 0.05537999 |  | 50.28348 | 47.97188 | 48.46417 | 50.97756 | 49.2189 | 44.84112
527.0332 | 4.26788 | 176.9956 | 0.05534851 |  | 50.25077 | 47.9782 | 48.45003 | 50.99697 | 49.23303 | 44.85142
527.1328125 | 4.267518 | 176.7037 | 0.05536144 |  | 50.19706 | 47.97584 | 48.46759 | 50.98554 | 49.18484 | 44.83426
527.2324 | 4.267702 | 183.5622 | 0.05532967 |  | 50.2083 | 47.98286 | 48.42342 | 51.02168 | 49.19413 | 44.80761
527.332 | 4.267284 | 180.5949 | 0.05528383 |  | 50.18808 | 48.02713 | 48.42845 | 51.0253 | 49.16581 | 44.81216
527.4316 | 4.267466 | 179.5689 | 0.05527101 |  | 50.23759 | 48.02198 | 48.40309 | 51.00545 | 49.18879 | 44.79289
527.53125 | 4.267504 | 181.2457 | 0.05522697 |  | 50.16137 | 48.0436 | 48.37694 | 51.02422 | 49.15094 | 44.78097
527.6309 | 4.267629 | 177.1676 | 0.05522968 |  | 50.16126 | 48.07008 | 48.38164 | 51.03235 | 49.17738 | 44.72536
527.7305 | 4.267424 | 180.419 | 0.05515624 |  | 50.15784 | 48.06626 | 48.37469 | 51.05069 | 49.16101 | 44.78326
527.8301 | 4.267587 | 177.0518 | 0.0551494 |  | 50.14172 | 48.11893 | 48.36823 | 51.04262 | 49.15284 | 44.74336
527.9296875 | 4.266846 | 178.1179 | 0.05507974 |  | 50.13651 | 48.09946 | 48.31259 | 51.07377 | 49.16264 | 44.71889
528.0293 | 4.268005 | 176.2049 | 0.0550372 |  | 50.11369 | 48.09541 | 48.36831 | 51.0738 | 49.15631 | 44.75837
528.1289 | 4.266723 | 177.2314 | 0.05503086 |  | 50.12315 | 48.09721 | 48.33226 | 51.06914 | 49.16753 | 44.76522
528.2285 | 4.268058 | 180.8991 | 0.05495375 |  | 50.10616 | 48.12621 | 48.33777 | 51.08439 | 49.13222 | 44.74635
528.328125 | 4.267474 | 173.3545 | 0.05492941 |  | 50.10316 | 48.13672 | 48.31831 | 51.08821 | 49.14558 | 44.72611
528.4277 | 4.26738 | 178.375 | 0.05493823 |  | 50.12235 | 48.16757 | 48.33205 | 51.02142 | 49.15789 | 44.7102
528.5273 | 4.267572 | 180.7473 | 0.05486025 |  | 50.10913 | 48.15866 | 48.32152 | 51.00476 | 49.13048 | 44.74138
528.627 | 4.267159 | 178.7933 | 0.05486693 |  | 50.0996 | 48.14731 | 48.33924 | 50.978 | 49.10862 | 44.7182
528.7265625 | 4.267617 | 179.0904 | 0.05479647 |  | 50.10843 | 48.12957 | 48.355 | 50.96711 | 49.11431 | 44.69359
528.8262 | 4.26736 | 180.6635 | 0.05480133 |  | 50.07853 | 48.13924 | 48.36298 | 50.95484 | 49.11652 | 44.69938
528.9258 | 4.266587 | 181.0237 | 0.05476001 |  | 50.12649 | 48.16903 | 48.34011 | 50.91264 | 49.11253 | 44.64828
529.0254 | 4.267279 | 181.324 | 0.0547188 |  | 50.1017 | 48.15047 | 48.34489 | 50.94155 | 49.11773 | 44.64238
529.125 | 4.268186 | 181.4468 | 0.05465176 |  | 50.1185 | 48.16105 | 48.34034 | 50.94773 | 49.11748 | 44.64272
529.2246 | 4.267151 | 176.1029 | 0.05464425 |  | 50.13393 | 48.16878 | 48.32226 | 50.94834 | 49.0982 | 44.6386
529.3242 | 4.267163 | 176.4649 | 0.05463685 |  | 50.13345 | 48.19692 | 48.32319 | 51.00231 | 49.09601 | 44.64014
529.4238 | 4.267601 | 175.7367 | 0.05458238 |  | 50.11934 | 48.18139 | 48.29084 | 51.0147 | 49.11371 | 44.64052
529.5234375 | 4.267536 | 182.2525 | 0.05457336 |  | 50.13184 | 48.19279 | 48.30286 | 50.99903 | 49.11236 | 44.61253
529.623 | 4.267482 | 185.3793 | 0.05448891 |  | 50.11799 | 48.13416 | 48.29171 | 51.00942 | 49.09523 | 44.57035
529.7227 | 4.267915 | 185.346 | 0.05445717 |  | 50.12276 | 48.18754 | 48.28907 | 51.01631 | 49.08385 | 44.54896
529.8223 | 4.267398 | 181.7392 | 0.05443218 |  | 50.06771 | 48.17878 | 48.27057 | 50.98325 | 49.0877 | 44.52154
529.921875 | 4.267301 | 182.0591 | 0.05441564 |  | 50.07842 | 48.16622 | 48.27053 | 50.97158 | 49.04143 | 44.51424
530.0215 | 4.266755 | 173.7036 | 0.05433831 |  | 50.05765 | 48.16826 | 48.25313 | 50.93868 | 49.05614 | 44.49791
530.1211 | 4.267528 | 181.4844 | 0.05432399 |  | 50.03411 | 48.19441 | 48.24563 | 50.87724 | 49.04773 | 44.48212
530.2207 | 4.267643 | 179.3686 | 0.05426122 |  | 49.98371 | 48.19596 | 48.2005 | 50.87141 | 49.05993 | 44.46087
530.3203125 | 4.267293 | 183.5089 | 0.05425867 |  | 49.97025 | 48.16464 | 48.18487 | 50.84038 | 49.05373 | 44.43267
530.4199 | 4.267496 | 177.1063 | 0.05420666 |  | 50.01021 | 48.1294 | 48.18552 | 50.85579 | 49.04485 | 44.39419
530.5195 | 4.267194 | 184.6575 | 0.0542056 |  | 49.98447 | 48.13855 | 48.15224 | 50.84869 | 49.02905 | 44.39651
530.6191 | 4.267083 | 176.4439 | 0.0541468 |  | 49.98202 | 48.14177 | 48.15738 | 50.86531 | 48.99729 | 44.39353
530.71875 | 4.267545 | 179.6261 | 0.05414661 |  | 49.96198 | 48.12684 | 48.12316 | 50.86798 | 49.0238 | 44.37181
530.8184 | 4.267688 | 175.0978 | 0.05405616 |  | 49.99873 | 48.14639 | 48.14206 | 50.86907 | 49.00583 | 44.34063
530.918 | 4.267502 | 180.2242 | 0.054063 |  | 50.02718 | 48.14043 | 48.1328 | 50.84177 | 49.03604 | 44.308
531.0176 | 4.267639 | 173.2745 | 0.05399773 |  | 49.99875 | 48.12147 | 48.14817 | 50.85977 | 49.01505 | 44.26235
531.1171875 | 4.267582 | 175.1299 | 0.05395459 |  | 50.02041 | 48.12605 | 48.14488 | 50.88978 | 49.0001 | 44.23026
531.2168 | 4.266781 | 178.6766 | 0.05390877 |  | 50.01071 | 48.09989 | 48.13242 | 50.87215 | 49.00853 | 44.2297
531.3164 | 4.267537 | 169.7693 | 0.05397639 |  | 50.048 | 48.09017 | 48.15472 | 50.81323 | 49.00135 | 44.20664
531.416 | 4.266924 | 175.6182 | 0.05385003 |  | 50.02533 | 48.08212 | 48.16098 | 50.84414 | 48.99823 | 44.21763
531.515625 | 4.267481 | 176.5289 | 0.0538438 |  | 50.0422 | 48.07921 | 48.18207 | 50.87717 | 49.01791 | 44.18013
531.6152 | 4.267946 | 176.9197 | 0.05382791 |  | 50.03822 | 48.06265 | 48.18415 | 50.89437 | 48.99823 | 44.15345
531.7148 | 4.267336 | 174.7102 | 0.05378205 |  | 50.04664 | 48.08351 | 48.19693 | 50.92636 | 48.98118 | 44.14549
531.8145 | 4.267177 | 176.7816 | 0.05375352 |  | 50.04433 | 48.09988 | 48.18482 | 50.92269 | 48.93535 | 44.13746
531.9140625 | 4.267648 | 177.5615 | 0.05369949 |  | 50.02991 | 48.08392 | 48.20046 | 50.92836 | 48.9584 | 44.09557
532.0137 | 4.2668 | 178.424 | 0.05365935 |  | 50.03315 | 48.05598 | 48.18889 | 50.90413 | 48.96867 | 44.06928
532.1133 | 4.267362 | 181.0117 | 0.0536406 |  | 50.0068 | 48.06797 | 48.23598 | 50.90237 | 48.95847 | 44.03091
532.2129 | 4.267602 | 176.4726 | 0.05361428 |  | 50.0202 | 48.06769 | 48.21915 | 50.87632 | 48.95297 | 43.98341
532.3125 | 4.267889 | 185.442 | 0.0535929 |  | 49.98188 | 48.05828 | 48.20703 | 50.87379 | 48.91656 | 43.97544
532.4121 | 4.267432 | 176.6253 | 0.05356936 |  | 49.98389 | 48.10887 | 48.21399 | 50.88687 | 48.92702 | 43.98967
532.5117 | 4.266763 | 180.7412 | 0.05351996 |  | 49.93285 | 48.08579 | 48.2528 | 50.90033 | 48.9357 | 43.91842
532.6113 | 4.267116 | 182.014 | 0.05350004 |  | 49.9688 | 48.11341 | 48.23135 | 50.90729 | 48.92057 | 43.92218
532.7109375 | 4.266753 | 176.4159 | 0.05352143 |  | 49.98262 | 48.1241 | 48.25523 | 50.91396 | 48.90953 | 43.89751
532.8105 | 4.266976 | 177.2081 | 0.05342512 |  | 49.96284 | 48.12066 | 48.26565 | 50.91731 | 48.91849 | 43.87728
532.9102 | 4.267465 | 177.4882 | 0.05340296 |  | 49.92968 | 48.09742 | 48.29135 | 50.92193 | 48.89655 | 43.86543
533.0098 | 4.267364 | 180.1021 | 0.05335437 |  | 49.94387 | 48.1214 | 48.29353 | 50.93075 | 48.89563 | 43.86716
533.109375 | 4.267817 | 179.5434 | 0.05336931 |  | 49.93134 | 48.07619 | 48.29403 | 50.93593 | 48.90126 | 43.83829
533.209 | 4.267046 | 179.4001 | 0.05335133 |  | 49.89592 | 48.10709 | 48.26892 | 50.94426 | 48.89273 | 43.86127
533.3086 | 4.267265 | 176.6695 | 0.05332189 |  | 49.90134 | 48.05716 | 48.28551 | 50.97317 | 48.88343 | 43.81815
533.4082 | 4.267448 | 176.2111 | 0.05327837 |  | 49.83856 | 48.08341 | 48.31262 | 50.96015 | 48.87431 | 43.81633
533.5078125 | 4.267112 | 175.3395 | 0.0532398 |  | 49.83553 | 48.01694 | 48.31512 | 50.96642 | 48.86258 | 43.81087
533.6074 | 4.267584 | 176.1391 | 0.05317839 |  | 49.82956 | 48.02208 | 48.28818 | 50.98878 | 48.86357 | 43.80764
533.707 | 4.267175 | 179.812 | 0.05319972 |  | 49.80219 | 48.00481 | 48.30742 | 51.02525 | 48.84501 | 43.80959
533.8066 | 4.267538 | 177.6046 | 0.0531828 |  | 49.78346 | 48.01516 | 48.28669 | 51.03637 | 48.84953 | 43.80876
533.90625 | 4.26743 | 178.2394 | 0.05312335 |  | 49.74608 | 47.96281 | 48.33211 | 51.07672 | 48.86023 | 43.8609
534.0059 | 4.267394 | 176.4729 | 0.05309507 |  | 49.74263 | 47.98094 | 48.28592 | 51.06447 | 48.82864 | 43.84366
534.1055 | 4.267417 | 177.048 | 0.05304711 |  | 49.73484 | 48.00082 | 48.29035 | 51.08833 | 48.81464 | 43.85101
534.2051 | 4.267876 | 184.5935 | 0.05301313 |  | 49.73153 | 47.97302 | 48.26317 | 51.09705 | 48.80436 | 43.85873
534.3046875 | 4.267916 | 177.6335 | 0.05299452 |  | 49.71645 | 47.98965 | 48.31331 | 51.07415 | 48.77784 | 43.88973
534.4043 | 4.267806 | 184.3061 | 0.05301919 |  | 49.70239 | 48.00285 | 48.22763 | 51.04494 | 48.79849 | 43.90526
534.5039 | 4.267826 | 180.501 | 0.05295197 |  | 49.72712 | 48.01972 | 48.29871 | 51.00394 | 48.82939 | 43.94057
534.6035 | 4.267296 | 173.1189 | 0.05293387 |  | 49.71243 | 47.98538 | 48.23906 | 50.98356 | 48.81477 | 43.96823
534.703125 | 4.268359 | 174.7136 | 0.05289581 |  | 49.70012 | 47.96682 | 48.24875 | 51.00282 | 48.77637 | 43.96283
534.8027 | 4.267331 | 174.19 | 0.05283121 |  | 49.69516 | 47.97898 | 48.21926 | 50.98653 | 48.81431 | 43.96502
534.9023 | 4.267426 | 180.3452 | 0.05280251 |  | 49.67302 | 47.96476 | 48.22818 | 50.99803 | 48.75058 | 43.99654
535.002 | 4.267647 | 181.6601 | 0.05279205 |  | 49.68845 | 47.96443 | 48.21069 | 51.01912 | 48.76885 | 44.01324
535.1015625 | 4.267424 | 181.6323 | 0.05278134 |  | 49.67973 | 47.93899 | 48.20749 | 51.02757 | 48.7718 | 44.04161
535.2012 | 4.268063 | 175.5489 | 0.05272863 |  | 49.68853 | 47.93272 | 48.18049 | 50.98716 | 48.73357 | 44.05459
535.3008 | 4.266853 | 174.8747 | 0.05273376 |  | 49.69152 | 47.89405 | 48.19627 | 50.99429 | 48.73942 | 44.05697
535.4004 | 4.267392 | 171.7062 | 0.05267769 |  | 49.70256 | 47.8736 | 48.19255 | 51.0058 | 48.74165 | 44.1346
535.5 | 4.267194 | 175.5852 | 0.05260526 |  | 49.67162 | 47.8783 | 48.19503 | 50.98613 | 48.71857 | 44.11728
535.5996 | 4.267412 | 173.2116 | 0.05262103 |  | 49.6903 | 47.86876 | 48.16778 | 50.9934 | 48.72391 | 44.14539
535.6992 | 4.267482 | 170.5615 | 0.05256989 |  | 49.66319 | 47.83664 | 48.13893 | 50.98976 | 48.72312 | 44.12909
535.7988 | 4.268223 | 176.6438 | 0.05254742 |  | 49.64968 | 47.83638 | 48.17135 | 50.99223 | 48.71508 | 44.14288
535.8984375 | 4.26759 | 172.467 | 0.05252524 |  | 49.66792 | 47.85306 | 48.14184 | 50.98434 | 48.71709 | 44.13399
535.998 | 4.267279 | 178.1278 | 0.05244537 |  | 49.62226 | 47.84119 | 48.12017 | 50.9665 | 48.66095 | 44.13342
536.0977 | 4.267369 | 173.7492 | 0.05243271 |  | 49.63551 | 47.83105 | 48.14865 | 50.96633 | 48.68382 | 44.12498
536.1973 | 4.267705 | 175.0734 | 0.05243424 |  | 49.61453 | 47.79709 | 48.11195 | 50.95102 | 48.64468 | 44.13086
536.296875 | 4.267754 | 173.255 | 0.05236167 |  | 49.59921 | 47.8143 | 48.12121 | 50.93192 | 48.63729 | 44.15819
536.3965 | 4.267707 | 172.7323 | 0.05236301 |  | 49.58555 | 47.78167 | 48.12662 | 50.90256 | 48.65273 | 44.1743
536.4961 | 4.267122 | 172.8309 | 0.05237389 |  | 49.56843 | 47.7846 | 48.13202 | 50.88906 | 48.61791 | 44.14096
536.5957 | 4.267876 | 171.1241 | 0.05227022 |  | 49.60043 | 47.78338 | 48.10958 | 50.88697 | 48.6142 | 44.15375
536.6953125 | 4.267508 | 175.6287 | 0.05227342 |  | 49.58052 | 47.76835 | 48.16795 | 50.86159 | 48.61655 | 44.15382
536.7949 | 4.26735 | 174.0267 | 0.05228396 |  | 49.59362 | 47.74503 | 48.12721 | 50.84712 | 48.59539 | 44.15812
536.8945 | 4.267953 | 174.4598 | 0.05223317 |  | 49.58847 | 47.73993 | 48.1508 | 50.84061 | 48.61267 | 44.15761
536.9941 | 4.26799 | 173.9474 | 0.05217109 |  | 49.59084 | 47.72237 | 48.14848 | 50.82418 | 48.57139 | 44.16385
537.09375 | 4.267481 | 172.8273 | 0.05213141 |  | 49.54843 | 47.74033 | 48.12994 | 50.81155 | 48.58554 | 44.16821
537.1934 | 4.267903 | 173.0136 | 0.05208716 |  | 49.52892 | 47.69621 | 48.16285 | 50.828 | 48.57731 | 44.12801
537.293 | 4.267787 | 175.7766 | 0.05208157 |  | 49.53808 | 47.69027 | 48.16195 | 50.84867 | 48.55599 | 44.15136
537.3926 | 4.267962 | 180.7745 | 0.05200643 |  | 49.54585 | 47.69312 | 48.16203 | 50.83045 | 48.55345 | 44.13404
537.4921875 | 4.267594 | 176.0005 | 0.05199949 |  | 49.53501 | 47.7097 | 48.15766 | 50.83713 | 48.58046 | 44.14157
537.5918 | 4.267252 | 177.9594 | 0.05198263 |  | 49.50826 | 47.6703 | 48.15731 | 50.82443 | 48.53907 | 44.18352
537.6914 | 4.267733 | 179.2937 | 0.05195432 |  | 49.48117 | 47.69553 | 48.13914 | 50.84058 | 48.54679 | 44.1148
537.791 | 4.267369 | 177.7229 | 0.05189217 |  | 49.49945 | 47.70413 | 48.16681 | 50.84641 | 48.52863 | 44.16813
537.890625 | 4.267686 | 168.7936 | 0.05185363 |  | 49.4538 | 47.689 | 48.15013 | 50.85601 | 48.51982 | 44.17541
537.9902 | 4.268047 | 178.7249 | 0.05183274 |  | 49.45102 | 47.68429 | 48.1422 | 50.88518 | 48.52549 | 44.16802
538.0898 | 4.267803 | 173.733 | 0.05178565 |  | 49.45872 | 47.6921 | 48.14341 | 50.8748 | 48.52033 | 44.1748
538.1895 | 4.268358 | 174.4434 | 0.0518116 |  | 49.46431 | 47.6924 | 48.16894 | 50.90403 | 48.53771 | 44.20367
538.2890625 | 4.267573 | 177.2403 | 0.0516971 |  | 49.45215 | 47.67066 | 48.14591 | 50.94312 | 48.50388 | 44.20918
538.3887 | 4.268225 | 175.2133 | 0.05170235 |  | 49.42071 | 47.72013 | 48.14931 | 50.9281 | 48.49009 | 44.25147
538.4883 | 4.26798 | 177.6916 | 0.05168507 |  | 49.44576 | 47.66374 | 48.13478 | 50.9876 | 48.4794 | 44.23195
538.5879 | 4.267704 | 179.7516 | 0.05164646 |  | 49.43454 | 47.6698 | 48.12286 | 50.93816 | 48.5121 | 44.24823
538.6875 | 4.268073 | 181.7797 | 0.05162242 |  | 49.43105 | 47.64878 | 48.15694 | 50.97332 | 48.48212 | 44.23504
538.7871 | 4.26788 | 176.2514 | 0.05158058 |  | 49.43228 | 47.65017 | 48.15567 | 50.98185 | 48.47366 | 44.25648
538.8867 | 4.268106 | 182.4015 | 0.05152739 |  | 49.45913 | 47.68406 | 48.14592 | 50.98814 | 48.45298 | 44.25346
538.9863 | 4.268048 | 178.9863 | 0.05156781 |  | 49.43416 | 47.63922 | 48.10477 | 50.96019 | 48.45792 | 44.25133
539.0859375 | 4.267643 | 179.7931 | 0.0515142 |  | 49.41967 | 47.64829 | 48.13403 | 50.95088 | 48.45129 | 44.24711
539.1855 | 4.267695 | 178.1847 | 0.05145959 |  | 49.46949 | 47.64032 | 48.09661 | 50.94379 | 48.43636 | 44.27788
539.2852 | 4.268255 | 177.0496 | 0.05140633 |  | 49.47596 | 47.64122 | 48.11078 | 50.93636 | 48.43632 | 44.28122
539.3848 | 4.267089 | 176.0071 | 0.0513599 |  | 49.47677 | 47.64798 | 48.07902 | 50.93335 | 48.39976 | 44.3028
539.484375 | 4.268594 | 177.5627 | 0.05136463 |  | 49.48515 | 47.6647 | 48.03889 | 50.95544 | 48.39725 | 44.27034
539.584 | 4.267922 | 179.0519 | 0.05129655 |  | 49.48034 | 47.63198 | 48.03124 | 50.9444 | 48.39877 | 44.27074
539.6836 | 4.267784 | 173.4238 | 0.05131595 |  | 49.44754 | 47.64225 | 48.02191 | 50.95836 | 48.38042 | 44.28547
539.7832 | 4.268635 | 176.8424 | 0.05130298 |  | 49.49349 | 47.63719 | 48.02518 | 50.95411 | 48.39767 | 44.27052
539.8828125 | 4.268071 | 174.5026 | 0.0512373 |  | 49.44159 | 47.61733 | 47.98494 | 50.97175 | 48.36669 | 44.27301
539.9824 | 4.268303 | 179.1048 | 0.05119173 |  | 49.41205 | 47.62156 | 47.98107 | 50.98499 | 48.36007 | 44.32442
540.082 | 4.268627 | 180.9292 | 0.05119063 |  | 49.41721 | 47.62388 | 47.98138 | 51.00375 | 48.38496 | 44.28921
540.1816 | 4.268148 | 182.1509 | 0.05114027 |  | 49.3993 | 47.59411 | 47.94492 | 50.98875 | 48.36226 | 44.29566
540.28125 | 4.267822 | 178.2118 | 0.05108469 |  | 49.4246 | 47.63121 | 47.94507 | 50.98357 | 48.36938 | 44.29219
540.3809 | 4.268065 | 186.5051 | 0.05110031 |  | 49.3972 | 47.62142 | 47.94445 | 50.94798 | 48.34698 | 44.29411
540.4805 | 4.268235 | 178.8612 | 0.05103295 |  | 49.38105 | 47.58609 | 47.91106 | 50.95035 | 48.32039 | 44.2781
540.5801 | 4.268137 | 178.966 | 0.05100948 |  | 49.37589 | 47.58364 | 47.93917 | 50.93121 | 48.33207 | 44.25425
540.6796875 | 4.268516 | 173.1542 | 0.05097696 |  | 49.38886 | 47.59193 | 47.90223 | 50.92511 | 48.32547 | 44.26411
540.7793 | 4.268273 | 185.2046 | 0.050913 |  | 49.34641 | 47.55344 | 47.89965 | 50.91128 | 48.32442 | 44.25588
540.8789 | 4.268644 | 181.4879 | 0.05089103 |  | 49.35331 | 47.53558 | 47.90054 | 50.81705 | 48.32983 | 44.25476
540.9785 | 4.268702 | 183.1539 | 0.05083075 |  | 49.31258 | 47.54704 | 47.89209 | 50.77365 | 48.3319 | 44.21592
541.078125 | 4.26852 | 182.021 | 0.0508405 |  | 49.31159 | 47.57042 | 47.89095 | 50.67417 | 48.27828 | 44.24768
541.1777 | 4.268401 | 178.8965 | 0.05081853 |  | 49.30773 | 47.56143 | 47.85236 | 50.62333 | 48.31471 | 44.23143
541.2773 | 4.268058 | 174.7152 | 0.05075546 |  | 49.27446 | 47.54484 | 47.86896 | 50.53665 | 48.31076 | 44.22235
541.377 | 4.26829 | 176.8053 | 0.0507476 |  | 49.24017 | 47.54416 | 47.81277 | 50.51714 | 48.30003 | 44.17356
541.4765625 | 4.268575 | 180.164 | 0.05073015 |  | 49.18718 | 47.55435 | 47.80787 | 50.43428 | 48.31801 | 44.16772
541.5762 | 4.268567 | 186.5067 | 0.05068127 |  | 49.19896 | 47.54156 | 47.81681 | 50.38388 | 48.29596 | 44.13181
541.6758 | 4.268377 | 182.633 | 0.05067324 |  | 49.14933 | 47.58489 | 47.79339 | 50.39639 | 48.28145 | 44.05653
541.7754 | 4.268278 | 182.4558 | 0.05057203 |  | 49.16512 | 47.54173 | 47.77112 | 50.38575 | 48.27616 | 44.01322
541.875 | 4.268263 | 180.1688 | 0.05059738 |  | 49.16298 | 47.54161 | 47.72849 | 50.38187 | 48.29454 | 43.98615
541.9746 | 4.268269 | 180.769 | 0.05056031 |  | 49.14661 | 47.56439 | 47.70048 | 50.44874 | 48.26494 | 43.89363
542.0742 | 4.267971 | 181.3675 | 0.05054025 |  | 49.13882 | 47.55209 | 47.65347 | 50.41983 | 48.27248 | 43.87965
542.1738 | 4.267997 | 185.4606 | 0.05050246 |  | 49.14175 | 47.54356 | 47.66042 | 50.4315 | 48.27888 | 43.83162
542.2734375 | 4.268823 | 179.1098 | 0.0504579 |  | 49.10947 | 47.57851 | 47.63764 | 50.4179 | 48.2726 | 43.81647
542.373 | 4.268716 | 180.753 | 0.05046373 |  | 49.10555 | 47.57617 | 47.66255 | 50.42921 | 48.26619 | 43.78417
542.4727 | 4.268997 | 182.2138 | 0.05040284 |  | 49.08681 | 47.53447 | 47.60273 | 50.39883 | 48.26636 | 43.73953
542.5723 | 4.268275 | 184.1131 | 0.05038074 |  | 49.12304 | 47.5317 | 47.63556 | 50.35445 | 48.23341 | 43.69706
542.671875 | 4.268575 | 185.6247 | 0.05033193 |  | 49.14405 | 47.52695 | 47.5639 | 50.35059 | 48.25733 | 43.66455
542.7715 | 4.268865 | 184.8714 | 0.05030539 |  | 49.14784 | 47.49088 | 47.60786 | 50.30828 | 48.22255 | 43.65182
542.8711 | 4.268238 | 181.0224 | 0.05027266 |  | 49.13551 | 47.49458 | 47.53951 | 50.29716 | 48.22583 | 43.6282
542.9707 | 4.268025 | 184.1901 | 0.05021368 |  | 49.10019 | 47.52061 | 47.5555 | 50.31512 | 48.24848 | 43.6076
543.0703125 | 4.268982 | 182.3336 | 0.05019356 |  | 49.10782 | 47.47185 | 47.529 | 50.30136 | 48.21373 | 43.5759
543.1699 | 4.269272 | 179.6516 | 0.05016561 |  | 49.07448 | 47.48982 | 47.50431 | 50.31015 | 48.22241 | 43.54261
543.2695 | 4.269022 | 184.0295 | 0.05010747 |  | 49.05271 | 47.49794 | 47.48585 | 50.29242 | 48.22288 | 43.52353
543.3691 | 4.267827 | 187.4641 | 0.05009203 |  | 49.00566 | 47.46159 | 47.46296 | 50.24602 | 48.22286 | 43.50436
543.46875 | 4.268186 | 183.8181 | 0.05013895 |  | 49.00771 | 47.49887 | 47.45829 | 50.29917 | 48.22651 | 43.49392
543.5684 | 4.2683 | 182.2505 | 0.05003086 |  | 48.97643 | 47.49083 | 47.45153 | 50.30239 | 48.2152 | 43.50024
543.668 | 4.268637 | 183.8536 | 0.05002834 |  | 48.99615 | 47.47487 | 47.44173 | 50.33723 | 48.20995 | 43.48903
543.7676 | 4.267976 | 180.627 | 0.0499741 |  | 48.9959 | 47.47258 | 47.44048 | 50.33588 | 48.22958 | 43.47412
543.8671875 | 4.268749 | 184.2856 | 0.049937 |  | 48.96307 | 47.51854 | 47.45542 | 50.38042 | 48.2134 | 43.46354
543.9668 | 4.26877 | 181.1301 | 0.04989256 |  | 48.99274 | 47.50595 | 47.42472 | 50.36046 | 48.2165 | 43.46395
544.0664 | 4.268921 | 185.0637 | 0.0499313 |  | 48.99427 | 47.51005 | 47.42431 | 50.35173 | 48.17604 | 43.50179
544.166 | 4.269313 | 179.7507 | 0.04981955 |  | 48.97949 | 47.48261 | 47.36592 | 50.35719 | 48.17038 | 43.483
544.265625 | 4.268389 | 179.5596 | 0.0498152 |  | 48.99012 | 47.51627 | 47.38668 | 50.37804 | 48.20748 | 43.48393
544.3652 | 4.268914 | 184.7693 | 0.04980098 |  | 49.0299 | 47.48569 | 47.37497 | 50.34745 | 48.19188 | 43.50336
544.4648 | 4.269291 | 182.0736 | 0.04973869 |  | 49.03799 | 47.46744 | 47.36403 | 50.34577 | 48.16848 | 43.51699
544.5645 | 4.269151 | 182.8187 | 0.04973609 |  | 49.0294 | 47.4544 | 47.35622 | 50.36169 | 48.17704 | 43.50578
544.6640625 | 4.26881 | 182.479 | 0.04970219 |  | 49.07124 | 47.43383 | 47.36364 | 50.3361 | 48.16443 | 43.50861
544.7637 | 4.269282 | 176.1211 | 0.04969384 |  | 49.06748 | 47.42405 | 47.41077 | 50.30362 | 48.16386 | 43.51653
544.8633 | 4.269177 | 176.5061 | 0.04964618 |  | 49.08344 | 47.42023 | 47.38017 | 50.28256 | 48.1502 | 43.54323
544.9629 | 4.269291 | 177.9753 | 0.04961506 |  | 49.07742 | 47.39427 | 47.38211 | 50.29457 | 48.15486 | 43.55588
545.0625 | 4.268725 | 180.2819 | 0.04958239 |  | 49.06849 | 47.36868 | 47.38216 | 50.27137 | 48.15988 | 43.556
545.1621 | 4.268893 | 182.7039 | 0.04957205 |  | 49.07704 | 47.41335 | 47.40509 | 50.27487 | 48.14561 | 43.61663
545.2617 | 4.268917 | 185.7657 | 0.04954551 |  | 49.07267 | 47.37539 | 47.39034 | 50.23723 | 48.14147 | 43.60175
545.3613 | 4.269693 | 180.4739 | 0.04950378 |  | 49.06128 | 47.35899 | 47.41027 | 50.22108 | 48.12983 | 43.61042
545.4609375 | 4.268963 | 176.2516 | 0.04951287 |  | 49.10557 | 47.34643 | 47.38704 | 50.18147 | 48.14108 | 43.59002
545.5605 | 4.26885 | 182.3984 | 0.04943822 |  | 49.07737 | 47.33859 | 47.3931 | 50.2322 | 48.15337 | 43.59606
545.6602 | 4.269178 | 180.5097 | 0.04944308 |  | 49.09953 | 47.33086 | 47.41655 | 50.20729 | 48.13427 | 43.58813
545.7598 | 4.269261 | 183.7048 | 0.04939313 |  | 49.07181 | 47.32395 | 47.36638 | 50.21301 | 48.14153 | 43.60604
545.859375 | 4.269214 | 182.4883 | 0.04935548 |  | 49.09449 | 47.32487 | 47.39651 | 50.2055 | 48.13685 | 43.59222
545.959 | 4.269698 | 182.0996 | 0.04930774 |  | 49.0921 | 47.33139 | 47.4075 | 50.22518 | 48.14565 | 43.59551
546.0586 | 4.269346 | 181.7649 | 0.04933825 |  | 49.08469 | 47.32658 | 47.41503 | 50.2608 | 48.13386 | 43.58299
546.1582 | 4.269797 | 182.4854 | 0.04925015 |  | 49.06897 | 47.28219 | 47.41019 | 50.27802 | 48.11627 | 43.56735
546.2578125 | 4.268934 | 177.557 | 0.04929822 |  | 49.10817 | 47.31331 | 47.45442 | 50.3016 | 48.11487 | 43.60664
546.3574 | 4.269018 | 178.4053 | 0.04923511 |  | 49.11837 | 47.30392 | 47.45686 | 50.33577 | 48.125 | 43.56844
546.457 | 4.268758 | 176.7374 | 0.04918762 |  | 49.12371 | 47.30472 | 47.43423 | 50.33717 | 48.13167 | 43.55976
546.5566 | 4.269487 | 181.9511 | 0.04914157 |  | 49.13438 | 47.35238 | 47.45929 | 50.4163 | 48.1066 | 43.62407
546.65625 | 4.269578 | 177.95 | 0.04910981 |  | 49.10812 | 47.27049 | 47.44055 | 50.42509 | 48.12114 | 43.58084
546.7559 | 4.269665 | 181.6396 | 0.04913181 |  | 49.13786 | 47.31693 | 47.44266 | 50.43793 | 48.11184 | 43.60037
546.8555 | 4.269701 | 183.094 | 0.04905112 |  | 49.13256 | 47.283 | 47.39835 | 50.46756 | 48.11869 | 43.59589
546.9551 | 4.269152 | 185.408 | 0.04906105 |  | 49.12091 | 47.29955 | 47.43273 | 50.45229 | 48.09636 | 43.59423
547.0546875 | 4.26866 | 183.1878 | 0.04901004 |  | 49.1355 | 47.27578 | 47.41935 | 50.48643 | 48.10732 | 43.58792
547.1543 | 4.269034 | 183.8844 | 0.04900019 |  | 49.12226 | 47.28984 | 47.41331 | 50.523 | 48.0784 | 43.61123
547.2539 | 4.26879 | 177.8085 | 0.04898745 |  | 49.16251 | 47.26909 | 47.37698 | 50.52084 | 48.08047 | 43.6174
547.3535 | 4.269184 | 180.5967 | 0.04896215 |  | 49.12492 | 47.25808 | 47.38131 | 50.49097 | 48.05934 | 43.60834
547.453125 | 4.269772 | 183.1434 | 0.04890122 |  | 49.12006 | 47.24971 | 47.35446 | 50.5035 | 48.06469 | 43.63818
547.5527 | 4.268677 | 177.8883 | 0.04884171 |  | 49.11424 | 47.23454 | 47.32134 | 50.50099 | 48.07669 | 43.6692
547.6523 | 4.269768 | 181.7476 | 0.04881735 |  | 49.1252 | 47.23969 | 47.3877 | 50.52933 | 48.05159 | 43.66772
547.752 | 4.268995 | 181.0652 | 0.04878945 |  | 49.09254 | 47.22054 | 47.31005 | 50.52933 | 48.05743 | 43.68883
547.8515625 | 4.269381 | 177.5925 | 0.04874134 |  | 49.11945 | 47.18692 | 47.28724 | 50.50622 | 48.03188 | 43.68879
547.9512 | 4.268908 | 178.5702 | 0.04872121 |  | 49.07722 | 47.19804 | 47.23892 | 50.519 | 48.00285 | 43.71332
548.0508 | 4.269053 | 180.128 | 0.04870143 |  | 49.07986 | 47.19867 | 47.22828 | 50.52732 | 48.02683 | 43.72403
548.1504 | 4.269845 | 181.211 | 0.04870824 |  | 49.09329 | 47.18737 | 47.17064 | 50.4819 | 48.01743 | 43.73293
548.25 | 4.268515 | 181.0182 | 0.04861723 |  | 49.08363 | 47.19621 | 47.16413 | 50.49356 | 48.01431 | 43.74166
548.3496 | 4.269633 | 175.5904 | 0.04867283 |  | 49.05366 | 47.19838 | 47.12333 | 50.45501 | 47.9936 | 43.76555
548.4492 | 4.269009 | 173.9132 | 0.04858058 |  | 48.99044 | 47.222 | 47.07823 | 50.43641 | 48.01345 | 43.77897
548.5488 | 4.269823 | 174.0757 | 0.04858727 |  | 48.97365 | 47.19199 | 47.06197 | 50.48652 | 47.97861 | 43.77259
548.6484375 | 4.268887 | 179.2048 | 0.04852784 |  | 48.94562 | 47.20108 | 47.03178 | 50.46853 | 47.9857 | 43.80262
548.748 | 4.269206 | 175.6273 | 0.0485396 |  | 48.92437 | 47.18409 | 47.02496 | 50.40446 | 47.9679 | 43.80367
548.8477 | 4.269112 | 176.7258 | 0.04848855 |  | 48.90305 | 47.21614 | 47.04747 | 50.41958 | 47.98865 | 43.79883
548.9473 | 4.268985 | 174.0285 | 0.04847729 |  | 48.88813 | 47.24277 | 47.00787 | 50.4127 | 47.96484375 | 43.81967
549.046875 | 4.268911 | 177.9644 | 0.04845783 |  | 48.85434 | 47.22025 | 47.0723 | 50.39703 | 47.94027 | 43.81808
549.1465 | 4.269739 | 178.9134 | 0.04842867 |  | 48.86367 | 47.18123 | 47.07665 | 50.34628 | 47.93653 | 43.83418
549.2461 | 4.268988 | 174.5452 | 0.04833972 |  | 48.81874 | 47.15107 | 47.06504 | 50.32667 | 47.95362 | 43.85134
549.3457 | 4.269214 | 185.367 | 0.0483053 |  | 48.83311 | 47.13393 | 47.07716 | 50.29162 | 47.90644 | 43.8438
549.4453125 | 4.269101 | 180.8216 | 0.04831732 |  | 48.79815 | 47.09475 | 47.08829 | 50.28522 | 47.95025 | 43.86441
549.5449 | 4.269569 | 182.7763 | 0.04827363 |  | 48.77942 | 47.06771 | 47.11874 | 50.24383 | 47.93787 | 43.85325
549.6445 | 4.268889 | 176.4715 | 0.0482228 |  | 48.7758 | 47.0704 | 47.11367 | 50.20608 | 47.89211 | 43.88204
549.7441 | 4.269362 | 177.5811 | 0.04824179 |  | 48.76926 | 47.0508 | 47.12729 | 50.20898 | 47.91232 | 43.87192
549.84375 | 4.268805 | 174.3737 | 0.0481943 |  | 48.76145 | 47.03463 | 47.11447 | 50.15484 | 47.90757 | 43.88471
549.9434 | 4.269874 | 175.0133 | 0.04813342 |  | 48.75385 | 47.04826 | 47.12164 | 50.17299 | 47.90595 | 43.88411
550.043 | 4.268555 | 176.1951 | 0.04812688 |  | 48.74049 | 47.0061 | 47.12936 | 50.18209 | 47.89285 | 43.90917
550.1426 | 4.268914 | 179.3725 | 0.04808655 |  | 48.71286 | 46.9843 | 47.13105 | 50.15369 | 47.86282 | 43.93674
550.2421875 | 4.268747 | 176.8568 | 0.04805161 |  | 48.72017 | 46.99764 | 47.11763 | 50.11637 | 47.85828 | 43.92635
550.3418 | 4.269166 | 177.7819 | 0.04801406 |  | 48.71209 | 46.97711 | 47.08744 | 50.10705 | 47.81636 | 43.88779
550.4414 | 4.269368 | 177.7671 | 0.047937 |  | 48.71944 | 46.96043 | 47.09656 | 50.08589 | 47.84259 | 43.91644
550.541 | 4.268483 | 178.2563 | 0.04790865 |  | 48.69476 | 46.93833 | 47.07899 | 50.06301 | 47.83739 | 43.91988
550.640625 | 4.268913 | 177.5242 | 0.04794145 |  | 48.65161 | 46.95107 | 47.11582 | 50.05402 | 47.83321 | 43.89305
550.7402 | 4.269222 | 179.5021 | 0.04792277 |  | 48.62356 | 46.95681 | 47.04992 | 50.02406 | 47.82507 | 43.92741
550.8398 | 4.269364 | 184.0856 | 0.04793263 |  | 48.63022 | 46.94383 | 47.07938 | 50.02086 | 47.79949 | 43.90674
550.9395 | 4.268957 | 180.2003 | 0.04785488 |  | 48.6328125 | 46.93863 | 47.0797 | 50.01028 | 47.79039 | 43.91504
551.0390625 | 4.268525 | 177.5882 | 0.04782154 |  | 48.58475 | 46.92123 | 47.10593 | 50.04925 | 47.81419 | 43.92575
551.1387 | 4.269575 | 178.7498 | 0.04780433 |  | 48.61488 | 46.92253 | 47.0869 | 50.0525 | 47.78242 | 43.93563
551.2383 | 4.269638 | 181.1561 | 0.04775484 |  | 48.58087 | 46.94056 | 47.10711 | 50.05709 | 47.78194 | 43.95736
551.3379 | 4.269557 | 172.9758 | 0.04771938 |  | 48.6074 | 46.92779 | 47.08035 | 50.05557 | 47.79616 | 43.96996
551.4375 | 4.269715 | 179.7651 | 0.04768618 |  | 48.58414 | 46.93736 | 47.09522 | 50.05042 | 47.80188 | 43.97036
551.5371 | 4.26903 | 182.0894 | 0.04769287 |  | 48.62548 | 46.94633 | 47.08482 | 50.04326 | 47.81482 | 43.96375
551.6367 | 4.269092 | 179.8767 | 0.04763646 |  | 48.64732 | 46.94619 | 47.05326 | 50.02574 | 47.80179 | 43.9943
551.7363 | 4.269949 | 176.4793 | 0.04761406 |  | 48.66087 | 46.95508 | 47.09835 | 50.09885 | 47.79245 | 43.9918
551.8359375 | 4.269077 | 178.3784 | 0.04757722 |  | 48.66391 | 46.9327 | 47.07882 | 50.04998 | 47.79931 | 44.01613
551.9355 | 4.269517 | 176.2414 | 0.04754712 |  | 48.67534 | 46.95935 | 47.0961 | 50.04399 | 47.8117 | 43.98473
552.0352 | 4.269469 | 181.2858 | 0.04746505 |  | 48.68733 | 46.93647 | 47.06174 | 50.06643 | 47.80079 | 44.00634
552.1348 | 4.269401 | 180.4206 | 0.04748592 |  | 48.64293 | 46.96242 | 47.03865 | 50.06289 | 47.80104 | 43.99721
552.234375 | 4.268977 | 185.009 | 0.04745564 |  | 48.66862 | 46.93443 | 47.0332 | 50.04343 | 47.78693 | 44.03047
552.334 | 4.268761 | 179.4718 | 0.04744119 |  | 48.68246 | 46.93331 | 47.03467 | 50.01972 | 47.77695 | 44.03001
552.4336 | 4.269014 | 183.5542 | 0.04744476 |  | 48.70067 | 46.93349 | 47.03228 | 50.02154 | 47.78846 | 44.03362
552.5332 | 4.268903 | 178.6021 | 0.0473878 |  | 48.66153 | 46.98761 | 47.02219 | 50.03422 | 47.77334 | 44.02128
552.6328125 | 4.269378 | 178.4622 | 0.04733831 |  | 48.67138 | 46.93254 | 47.00953 | 50.03241 | 47.76322 | 44.06534
552.7324 | 4.269463 | 181.6519 | 0.04729929 |  | 48.62521 | 46.94814 | 46.96195 | 50.03867 | 47.78976 | 44.0268
552.832 | 4.268809 | 182.3724 | 0.04730535 |  | 48.65707 | 46.96151 | 46.98202 | 50.01956 | 47.77543 | 44.02317
552.9316 | 4.269145 | 180.1654 | 0.04728976 |  | 48.64171 | 46.9364 | 46.96525 | 50.01271 | 47.75081 | 44.04726
553.03125 | 4.268987 | 181.3466 | 0.04729408 |  | 48.65099 | 46.93981 | 46.99038 | 49.99806 | 47.77889 | 44.05433
553.1309 | 4.268576 | 186.29 | 0.04717699 |  | 48.61988 | 46.92662 | 46.96073 | 50.01715 | 47.75791 | 44.07362
553.2305 | 4.268727 | 183.4601 | 0.04721286 |  | 48.6171 | 46.91051 | 46.99428 | 50.05644 | 47.75869 | 44.08593
553.3301 | 4.268534 | 181.4432 | 0.04716435 |  | 48.64149 | 46.92171 | 46.95587 | 50.02878 | 47.73371 | 44.07342
553.4296875 | 4.26919 | 179.6384 | 0.04712535 |  | 48.57998 | 46.89619 | 46.98875 | 50.0342 | 47.75745 | 44.06989
553.5293 | 4.268937 | 178.9726 | 0.0471025 |  | 48.59888 | 46.86455 | 46.96561 | 50.00459 | 47.7476 | 44.05183
553.6289 | 4.269036 | 181.2978 | 0.0470592 |  | 48.55745 | 46.83556 | 46.97846 | 50.0228 | 47.72147 | 44.09932
553.7285 | 4.268845 | 177.0441 | 0.0470751 |  | 48.57364 | 46.84534 | 46.9591 | 50.04552 | 47.74296 | 44.09818
553.828125 | 4.269296 | 177.0942 | 0.04700902 |  | 48.53199 | 46.8774 | 46.99615 | 49.99486 | 47.72317 | 44.10866
553.9277 | 4.269148 | 175.5277 | 0.04694851 |  | 48.55088 | 46.83128 | 46.97844 | 50.0072 | 47.7019 | 44.08582
554.0273 | 4.269279 | 180.892 | 0.04692466 |  | 48.52765 | 46.81792 | 46.97614 | 49.97269 | 47.67995 | 44.12551
554.127 | 4.269052 | 174.9975 | 0.04687691 |  | 48.47292 | 46.81804 | 46.98111 | 49.94738 | 47.72467 | 44.09447
554.2265625 | 4.268619 | 183.7844 | 0.04687237 |  | 48.51702 | 46.80311 | 46.96078 | 49.93708 | 47.69852 | 44.08519
554.3262 | 4.26854 | 183.1384 | 0.04684805 |  | 48.51079 | 46.81564 | 46.98362 | 49.9686 | 47.69671 | 44.10127
554.4258 | 4.269182 | 180.504 | 0.04682749 |  | 48.50344 | 46.83285 | 46.92952 | 50.00431 | 47.68915 | 44.12647
554.5254 | 4.269087 | 178.4333 | 0.04685153 |  | 48.47462 | 46.8113 | 46.93893 | 49.97078 | 47.66344 | 44.08695
554.625 | 4.269065 | 175.0837 | 0.04678609 |  | 48.49141 | 46.79299 | 46.9373 | 49.98939 | 47.66981 | 44.13494
554.7246 | 4.268732 | 181.707 | 0.0467524 |  | 48.51241 | 46.82284 | 46.95855 | 49.97678 | 47.68128 | 44.14474
554.8242 | 4.2695 | 179.2454 | 0.0467755 |  | 48.48347 | 46.79665 | 46.94175 | 50.00854 | 47.6781 | 44.15095
554.9238 | 4.268604 | 180.807 | 0.04672252 |  | 48.46208 | 46.80376 | 46.8975 | 49.98046875 | 47.66055 | 44.14238
555.0234375 | 4.268707 | 178.6764 | 0.046684 |  | 48.50993 | 46.80647 | 46.90815 | 50.00056 | 47.67375 | 44.14756
555.123 | 4.268919 | 178.4194 | 0.04663884 |  | 48.47957 | 46.78765 | 46.89047 | 49.99924 | 47.65895 | 44.17098
555.2227 | 4.26886 | 174.8312 | 0.04667076 |  | 48.46538 | 46.79842 | 46.92913 | 49.99331 | 47.65483 | 44.16973
555.3223 | 4.269379 | 181.5239 | 0.04662786 |  | 48.4546 | 46.81708 | 46.89811 | 49.96045 | 47.62252 | 44.13411
555.421875 | 4.268849 | 180.5402 | 0.04664219 |  | 48.47354 | 46.78897 | 46.89538 | 49.99191 | 47.63685 | 44.14737
555.5215 | 4.268991 | 178.8156 | 0.04655369 |  | 48.47048 | 46.80332 | 46.89484 | 49.99878 | 47.64266 | 44.14624
555.6211 | 4.26879 | 181.5653 | 0.04653548 |  | 48.44573 | 46.74036 | 46.88947 | 50.00848 | 47.6429 | 44.16886
555.7207 | 4.269181 | 181.2942 | 0.04653254 |  | 48.39825 | 46.76833 | 46.88379 | 49.99134 | 47.60205 | 44.12833
555.8203125 | 4.268518 | 183.8005 | 0.04645775 |  | 48.42929 | 46.73551 | 46.87756 | 49.99805 | 47.61892 | 44.14054
555.9199 | 4.269193 | 181.9012 | 0.04645249 |  | 48.41879 | 46.73753 | 46.87249 | 49.96093 | 47.62112 | 44.16942
556.0195 | 4.268674 | 179.3347 | 0.04645974 |  | 48.42119 | 46.7693 | 46.90062 | 50.00025 | 47.58494 | 44.14587
556.1191 | 4.269784 | 181.1062 | 0.0463733 |  | 48.40038 | 46.73843 | 46.81582 | 50.01254 | 47.60823 | 44.1423
556.21875 | 4.268283 | 180.5742 | 0.04633931 |  | 48.43251 | 46.74467 | 46.84501 | 50.00434 | 47.612 | 44.1628
556.3184 | 4.26933 | 181.3653 | 0.04633437 |  | 48.3858 | 46.71376 | 46.78646 | 49.99189 | 47.57925 | 44.16606
556.418 | 4.26931 | 184.0703 | 0.04633548 |  | 48.40758 | 46.71523 | 46.8186 | 49.96576 | 47.591 | 44.1577
556.5176 | 4.269235 | 181.0754 | 0.04627727 |  | 48.39334 | 46.68677 | 46.77583 | 49.93898 | 47.5784 | 44.13118
556.6171875 | 4.268692 | 185.938 | 0.04628402 |  | 48.39328 | 46.67138 | 46.77291 | 49.90249 | 47.56034 | 44.16087
556.7168 | 4.268558 | 185.369 | 0.04627832 |  | 48.38742 | 46.68758 | 46.78019 | 49.88505 | 47.56605 | 44.16759
556.8164 | 4.268598 | 172.9369 | 0.0462083 |  | 48.36794 | 46.64518 | 46.75098 | 49.8464 | 47.54724 | 44.20395
556.916 | 4.269416 | 176.831 | 0.0461743 |  | 48.34009 | 46.65352 | 46.78487 | 49.79694 | 47.57922 | 44.17618
557.015625 | 4.269116 | 179.0706 | 0.04615957 |  | 48.29647 | 46.63441 | 46.78037 | 49.75929 | 47.54881 | 44.19313
557.1152 | 4.268914 | 175.2356 | 0.04610341 |  | 48.29132 | 46.66201 | 46.80661 | 49.75259 | 47.55116 | 44.17857
557.2148 | 4.268355 | 177.6324 | 0.04608592 |  | 48.26614 | 46.64138 | 46.74911 | 49.75068 | 47.55238 | 44.15183
557.3145 | 4.268839 | 173.5049 | 0.04608573 |  | 48.25177 | 46.64669 | 46.77071 | 49.71987 | 47.54113 | 44.17936
557.4140625 | 4.269142 | 178.4643 | 0.04607255 |  | 48.22615 | 46.58941 | 46.77384 | 49.68866 | 47.52935 | 44.16121
557.5137 | 4.268815 | 183.1819 | 0.04600717 |  | 48.19215 | 46.59507 | 46.82082 | 49.64958 | 47.52797 | 44.16085
557.6133 | 4.269276 | 183.2637 | 0.04601455 |  | 48.19133 | 46.58832 | 46.79919 | 49.65562 | 47.52644 | 44.1703
557.7129 | 4.268448 | 176.7155 | 0.04590882 |  | 48.20149 | 46.59376 | 46.80527 | 49.69271 | 47.53691 | 44.14331
557.8125 | 4.268317 | 179.7544 | 0.04592533 |  | 48.18681 | 46.57911 | 46.78619 | 49.66962 | 47.54184 | 44.13791
557.9121 | 4.268654 | 175.5136 | 0.04588128 |  | 48.16662 | 46.59644 | 46.77641 | 49.6753 | 47.48638 | 44.13163
558.0117 | 4.269006 | 176.5966 | 0.04586155 |  | 48.15609 | 46.57561 | 46.78267 | 49.6975 | 47.51937 | 44.09819
558.1113 | 4.269265 | 174.0547 | 0.04587705 |  | 48.1691 | 46.57296 | 46.78503 | 49.69585 | 47.48671 | 44.09542
558.2109375 | 4.26824 | 175.3368 | 0.0458287 |  | 48.17037 | 46.64097 | 46.79382 | 49.72139 | 47.49636 | 44.05724
558.3105 | 4.268432 | 175.6961 | 0.04576199 |  | 48.1842 | 46.5986 | 46.80343 | 49.764 | 47.49456 | 44.07227
558.4102 | 4.269261 | 177.4914 | 0.04574307 |  | 48.18628 | 46.62286 | 46.8426 | 49.77567 | 47.49231 | 44.04058
558.5098 | 4.268234 | 176.4011 | 0.04574135 |  | 48.18796 | 46.6124 | 46.81096 | 49.75022 | 47.47915 | 44.02938
558.609375 | 4.268585 | 176.348 | 0.04567315 |  | 48.20767 | 46.6038 | 46.84151 | 49.79984 | 47.47102 | 43.99055
558.709 | 4.26902 | 177.6183 | 0.04568581 |  | 48.23791 | 46.59383 | 46.83369 | 49.7954 | 47.45486 | 43.96998
558.8086 | 4.268498 | 178.0842 | 0.04562369 |  | 48.24327 | 46.61438 | 46.81364 | 49.7941 | 47.42978 | 43.95357
558.9082 | 4.26916 | 176.4467 | 0.04565065 |  | 48.26278 | 46.6135 | 46.83117 | 49.8292 | 47.4449 | 43.92353
559.0078125 | 4.268825 | 174.7366 | 0.04564689 |  | 48.26968 | 46.61687 | 46.83622 | 49.82858 | 47.44344 | 43.93933
559.1074 | 4.268493 | 173.0039 | 0.04557984 |  | 48.2339 | 46.59905 | 46.81144 | 49.83609 | 47.44298 | 43.903
559.207 | 4.26816 | 176.1327 | 0.04555378 |  | 48.25356 | 46.59909 | 46.85626 | 49.88888 | 47.41849 | 43.90321
559.3066 | 4.26885 | 172.4139 | 0.04549371 |  | 48.28548 | 46.63078 | 46.78735 | 49.89377 | 47.43532 | 43.92719
559.40625 | 4.268147 | 173.781 | 0.04550468 |  | 48.28095 | 46.62568 | 46.79618 | 49.88357 | 47.43217 | 43.9337
559.5059 | 4.268106 | 173.9581 | 0.045428 |  | 48.24876 | 46.65903 | 46.83718 | 49.90637 | 47.42827 | 43.92574
559.6055 | 4.268302 | 176.4697 | 0.04541531 |  | 48.28011 | 46.66127 | 46.83542 | 49.90672 | 47.40649 | 43.9135
559.7051 | 4.268103 | 171.3645 | 0.0454072 |  | 48.29473 | 46.65272 | 46.83207 | 49.91049 | 47.4091 | 43.9328
559.8046875 | 4.268631 | 173.6152 | 0.0454131 |  | 48.27324 | 46.64836 | 46.8095 | 49.89999 | 47.44616 | 43.91067
559.9043 | 4.268234 | 172.8972 | 0.04532967 |  | 48.28817 | 46.63759 | 46.82262 | 49.90619 | 47.43124 | 43.93062
560.0039 | 4.268922 | 173.4283 | 0.04534794 |  | 48.28399 | 46.63411 | 46.76938 | 49.87916 | 47.41329 | 43.93568
560.1035 | 4.268533 | 173.2704 | 0.04533499 |  | 48.2892 | 46.65459 | 46.77034 | 49.92808 | 47.39833 | 43.93
560.203125 | 4.267957 | 173.6703 | 0.04532909 |  | 48.32197 | 46.65248 | 46.77929 | 49.9065 | 47.42925 | 43.9151
560.3027 | 4.268297 | 174.029 | 0.04529605 |  | 48.28733 | 46.65139 | 46.7742 | 49.92118 | 47.40545 | 43.92947
560.4023 | 4.268852 | 170.1286 | 0.04522555 |  | 48.28396 | 46.63671 | 46.76302 | 49.9157 | 47.41159 | 43.91399
560.502 | 4.268434 | 170.3175 | 0.04518008 |  | 48.25457 | 46.63032 | 46.76943 | 49.90628 | 47.37397 | 43.93856
560.6015625 | 4.268235 | 171.8947 | 0.04517485 |  | 48.27318 | 46.61594 | 46.73709 | 49.90623 | 47.3761 | 43.9363
560.7012 | 4.26824 | 169.294 | 0.04517072 |  | 48.27465 | 46.61567 | 46.74854 | 49.91435 | 47.37225 | 43.96569
560.8008 | 4.268619 | 170.5966 | 0.04515156 |  | 48.24463 | 46.62803 | 46.74847 | 49.91776 | 47.38087 | 43.97956
560.9004 | 4.268473 | 168.4339 | 0.04510293 |  | 48.2027 | 46.60258 | 46.77223 | 49.92587 | 47.33233 | 43.97531
561 | 4.268054 | 170.4506 | 0.04507045 |  | 48.17574 | 46.59322 | 46.76123 | 49.90041 | 47.37104 | 43.96154
561.0996 | 4.268366 | 168.0486 | 0.0450676 |  | 48.15976 | 46.60349 | 46.81454 | 49.93083 | 47.37486 | 43.96484
561.1992 | 4.268254 | 177.8356 | 0.04504095 |  | 48.17223 | 46.56659 | 46.79842 | 49.90152 | 47.34676 | 43.96202
561.2988 | 4.267528 | 171.1986 | 0.0450139 |  | 48.13354 | 46.59814 | 46.79586 | 49.88864 | 47.34822 | 43.97012
561.3984375 | 4.268824 | 170.3893 | 0.04497096 |  | 48.15384 | 46.58875 | 46.8234 | 49.85723 | 47.36032 | 43.96925
561.498 | 4.268294 | 171.8498 | 0.04493766 |  | 48.16761 | 46.55421 | 46.81244 | 49.83471 | 47.32484 | 43.96905
561.5977 | 4.267922 | 169.0789 | 0.04488257 |  | 48.14119 | 46.58318 | 46.83755 | 49.80494 | 47.33735 | 43.97789
561.6973 | 4.2678 | 172.3461 | 0.04489755 |  | 48.15139 | 46.59058 | 46.76785 | 49.79825 | 47.35215 | 43.95909
561.796875 | 4.267943 | 175.3345 | 0.04484329 |  | 48.12353 | 46.58967 | 46.81038 | 49.77443 | 47.34126 | 44.006
561.8965 | 4.267192 | 164.0678 | 0.04482394 |  | 48.13153 | 46.58167 | 46.79191 | 49.77064 | 47.30221 | 43.93978
561.9961 | 4.268142 | 165.7268 | 0.04481886 |  | 48.12312 | 46.58799 | 46.80661 | 49.7645 | 47.30627 | 43.92396
562.0957 | 4.268003 | 166.3743 | 0.04471751 |  | 48.10463 | 46.56018 | 46.81348 | 49.74984 | 47.31123 | 43.94303
562.1953125 | 4.268398 | 168.7948 | 0.04475815 |  | 48.14096 | 46.5799 | 46.79825 | 49.77554 | 47.27805 | 43.93612
562.2949 | 4.268692 | 167.2279 | 0.04469858 |  | 48.1135 | 46.54358 | 46.84822 | 49.76067 | 47.27845 | 43.89775
562.3945 | 4.268223 | 170.1733 | 0.0447022 |  | 48.11679 | 46.55947 | 46.80731 | 49.75163 | 47.29892 | 43.93121
562.4941 | 4.26815 | 172.1132 | 0.04469683 |  | 48.12286 | 46.49551 | 46.78298 | 49.72995 | 47.27416 | 43.93196
562.59375 | 4.268118 | 172.2463 | 0.04465777 |  | 48.09964 | 46.50442 | 46.75908 | 49.75039 | 47.23211 | 43.87393
562.6934 | 4.267707 | 171.4987 | 0.04460886 |  | 48.10531 | 46.43927 | 46.81828 | 49.74251 | 47.25112 | 43.89927
562.793 | 4.267781 | 162.9675 | 0.04456956 |  | 48.10835 | 46.47585 | 46.79264 | 49.78403 | 47.24784 | 43.85568
562.8926 | 4.26767 | 164.6903 | 0.04457045 |  | 48.10362 | 46.45557 | 46.82596 | 49.73242 | 47.23045 | 43.87777
562.9921875 | 4.268063 | 167.0205 | 0.04452813 |  | 48.09594 | 46.41666 | 46.79616 | 49.72028 | 47.22434 | 43.85311
563.0918 | 4.26832 | 169.839 | 0.04452955 |  | 48.08887 | 46.41171 | 46.80535 | 49.7505 | 47.19657 | 43.83754
563.1914 | 4.26804 | 173.6938 | 0.04445742 |  | 48.09151 | 46.39857 | 46.80974 | 49.7559 | 47.19853 | 43.84447
563.291 | 4.267846 | 163.9008 | 0.0444719 |  | 48.08076 | 46.39274 | 46.82196 | 49.7691 | 47.21233 | 43.8622
563.390625 | 4.268171 | 164.7429 | 0.04441727 |  | 48.06813 | 46.37321 | 46.83138 | 49.75028 | 47.18464 | 43.8442
563.4902 | 4.268235 | 164.9197 | 0.04445516 |  | 48.06829 | 46.36383 | 46.81846 | 49.74828 | 47.19642 | 43.84532
563.5898 | 4.268269 | 165.598 | 0.04433162 |  | 48.05278 | 46.349 | 46.79827 | 49.73835 | 47.17112 | 43.81512
563.6895 | 4.268665 | 156.8527 | 0.04436098 |  | 47.98417 | 46.40651 | 46.81338 | 49.71051 | 47.16621 | 43.81939
563.7890625 | 4.268766 | 170.0254 | 0.04431482 |  | 47.98042 | 46.3746 | 46.78642 | 49.68618 | 47.16159 | 43.81895
563.8887 | 4.26794 | 169.9083 | 0.04431107 |  | 47.94487 | 46.36699 | 46.81635 | 49.68773 | 47.15639 | 43.80962
563.9883 | 4.268175 | 173.9929 | 0.04429013 |  | 47.94337 | 46.33672 | 46.82084 | 49.67097 | 47.15818 | 43.81359
564.0879 | 4.268136 | 167.936 | 0.04425358 |  | 47.9117 | 46.42301 | 46.81053 | 49.69807 | 47.14607 | 43.82783
564.1875 | 4.268381 | 172.1626 | 0.04421603 |  | 47.90342 | 46.40648 | 46.79009 | 49.68037 | 47.1747 | 43.81637
564.2871 | 4.268617 | 167.7243 | 0.04417567 |  | 47.9007 | 46.36111 | 46.81314 | 49.65097 | 47.15494 | 43.81635
564.3867 | 4.268281 | 169.1946 | 0.04419664 |  | 47.90253 | 46.39853 | 46.77362 | 49.6358 | 47.14039 | 43.81965
564.4863 | 4.268582 | 168.5305 | 0.0441637 |  | 47.85723 | 46.38453 | 46.79423 | 49.60775 | 47.14769 | 43.82643
564.5859375 | 4.268598 | 168.1926 | 0.04413565 |  | 47.84675 | 46.37214 | 46.79928 | 49.577 | 47.1432 | 43.8228
564.6855 | 4.268753 | 167.7895 | 0.04414529 |  | 47.87142 | 46.39579 | 46.78548 | 49.5495 | 47.10977 | 43.82078
564.7852 | 4.268949 | 164.0334 | 0.04404337 |  | 47.8695 | 46.4183 | 46.75687 | 49.52404 | 47.14795 | 43.8158
564.8848 | 4.26888 | 163.4164 | 0.04408341 |  | 47.83361 | 46.38199 | 46.77475 | 49.48079 | 47.13097 | 43.84435
564.984375 | 4.269292 | 167.3577 | 0.04404876 |  | 47.8507 | 46.40901 | 46.76444 | 49.48798 | 47.11539 | 43.81643
565.084 | 4.268925 | 167.476 | 0.04397271 |  | 47.82237 | 46.38292 | 46.77144 | 49.46518 | 47.10551 | 43.81123
565.1836 | 4.268239 | 166.4204 | 0.04395419 |  | 47.83602 | 46.36466 | 46.77676 | 49.46001 | 47.12932 | 43.81526
565.2832 | 4.269453 | 164.4283 | 0.04397678 |  | 47.82685 | 46.39501 | 46.78868 | 49.44912 | 47.10251 | 43.81686
565.3828125 | 4.268571 | 171.7081 | 0.0438755 |  | 47.85908 | 46.3957 | 46.76529 | 49.39084 | 47.07847 | 43.77298
565.4824 | 4.268962 | 166.1907 | 0.04387537 |  | 47.84702 | 46.37147 | 46.73622 | 49.3395 | 47.08887 | 43.78056
565.582 | 4.268851 | 164.4027 | 0.04384927 |  | 47.81721 | 46.32714 | 46.76324 | 49.34686 | 47.06863 | 43.74207
565.6816 | 4.268957 | 164.9582 | 0.04383822 |  | 47.84209 | 46.30481 | 46.74971 | 49.30521 | 47.07201 | 43.73013
565.78125 | 4.268841 | 165.3921 | 0.04381119 |  | 47.81651 | 46.28987 | 46.80231 | 49.33097 | 47.05393 | 43.73516
565.8809 | 4.269843 | 161.0023 | 0.04378314 |  | 47.78424 | 46.29629 | 46.77448 | 49.30843 | 47.05944 | 43.76936
565.9805 | 4.269044 | 170.012 | 0.04373008 |  | 47.78121 | 46.30775 | 46.79744 | 49.3003 | 47.01841 | 43.75623
566.0801 | 4.268962 | 170.011 | 0.04373454 |  | 47.73777 | 46.28655 | 46.77634 | 49.28534 | 47.06275 | 43.73441
566.1796875 | 4.269295 | 170.51 | 0.04371745 |  | 47.69899 | 46.25969 | 46.799 | 49.32645 | 47.02327 | 43.75823
566.2793 | 4.268889 | 168.1657 | 0.04365648 |  | 47.72602 | 46.30804 | 46.73428 | 49.33513 | 47.02272 | 43.72938
566.3789 | 4.26882 | 166.0225 | 0.04362262 |  | 47.68077 | 46.29987 | 46.78269 | 49.3084 | 47.00118 | 43.72556
566.4785 | 4.269932 | 158.6939 | 0.04358799 |  | 47.69456 | 46.27879 | 46.75399 | 49.29025 | 46.9957 | 43.72509
566.578125 | 4.268996 | 169.5929 | 0.04358172 |  | 47.68607 | 46.30276 | 46.75935 | 49.28822 | 47.02572 | 43.69476
566.6777 | 4.269245 | 172.5001 | 0.04354516 |  | 47.69104 | 46.26752 | 46.72119 | 49.27767 | 46.98971 | 43.68525
566.7773 | 4.269103 | 176.0315 | 0.04352594 |  | 47.65125 | 46.26883 | 46.71315 | 49.25227 | 46.98879 | 43.65391
566.877 | 4.269237 | 167.7492 | 0.04350511 |  | 47.67316 | 46.25462 | 46.72675 | 49.17396 | 46.98091 | 43.63447
566.9765625 | 4.270221 | 168.1862 | 0.04344547 |  | 47.64892 | 46.25807 | 46.70847 | 49.15609 | 46.98964 | 43.6398
567.0762 | 4.269599 | 170.4048 | 0.0434749 |  | 47.64743 | 46.22959 | 46.70696 | 49.10814 | 46.97886 | 43.62708
567.1758 | 4.269649 | 173.4507 | 0.04342589 |  | 47.65209 | 46.20952 | 46.71617 | 49.1305 | 46.97591 | 43.57772
567.2754 | 4.269679 | 169.6087 | 0.04338311 |  | 47.64079 | 46.16667 | 46.72294 | 49.13913 | 46.96244 | 43.56233
567.375 | 4.269423 | 173.195 | 0.04339544 |  | 47.61364 | 46.11181 | 46.69029 | 49.10428 | 46.97306 | 43.56667
567.4746 | 4.269521 | 172.7111 | 0.04339362 |  | 47.6224 | 46.11177 | 46.6882 | 49.0407 | 46.94318 | 43.54636
567.5742 | 4.269779 | 173.5691 | 0.04334498 |  | 47.63709 | 46.11446 | 46.69504 | 49.01782 | 46.94872 | 43.55217
567.6738 | 4.269991 | 175.523 | 0.04332064 |  | 47.63545 | 46.12551 | 46.73283 | 49.02613 | 46.92105 | 43.54947
567.7734375 | 4.269872 | 179.8302 | 0.04331312 |  | 47.63741 | 46.13239 | 46.6967 | 48.96607 | 46.93808 | 43.52391
567.873 | 4.270064 | 172.3251 | 0.04325337 |  | 47.64363 | 46.1557 | 46.69508 | 48.98466 | 46.9264 | 43.53907
567.9727 | 4.26934 | 178.7345 | 0.0432416 |  | 47.65351 | 46.12441 | 46.75112 | 48.97867 | 46.91482 | 43.50359
568.0723 | 4.270116 | 175.5346 | 0.04326176 |  | 47.62806 | 46.19613 | 46.74479 | 48.99057 | 46.9178 | 43.5009
568.171875 | 4.269711 | 178.8277 | 0.04317173 |  | 47.6458 | 46.14769 | 46.7442 | 48.99369 | 46.92332 | 43.4999
568.2715 | 4.270054 | 174.4942 | 0.04313367 |  | 47.59985 | 46.16122 | 46.73697 | 49.0054 | 46.91525 | 43.50535
568.3711 | 4.269877 | 174.6348 | 0.04315314 |  | 47.63547 | 46.15523 | 46.72391 | 48.98064 | 46.90147 | 43.47386
568.4707 | 4.270203 | 177.4688 | 0.04306842 |  | 47.62543 | 46.15713 | 46.73507 | 48.90693 | 46.91817 | 43.41986
568.5703125 | 4.269999 | 177.5884 | 0.04311293 |  | 47.59347 | 46.15349 | 46.75689 | 48.8842 | 46.90549 | 43.44859
568.6699 | 4.270687 | 183.9625 | 0.04301586 |  | 47.60917 | 46.15782 | 46.72806 | 48.85239 | 46.88737 | 43.38899
568.7695 | 4.269538 | 176.6046 | 0.04302265 |  | 47.60564 | 46.14166 | 46.70503 | 48.78139 | 46.90055 | 43.40235
568.8691 | 4.270208 | 175.1548 | 0.04302517 |  | 47.58506 | 46.12279 | 46.70262 | 48.78252 | 46.92035 | 43.38409
568.96875 | 4.270169 | 178.1956 | 0.04298697 |  | 47.59597 | 46.08761 | 46.69227 | 48.75256 | 46.89021 | 43.38103
569.0684 | 4.270253 | 175.9967 | 0.04296955 |  | 47.57598 | 46.1111 | 46.64396 | 48.76583 | 46.9074 | 43.36445
569.168 | 4.270776 | 176.2628 | 0.04290557 |  | 47.55968 | 46.14103 | 46.63969 | 48.78033 | 46.90802 | 43.3854
569.2676 | 4.270784 | 174.0078 | 0.04290646 |  | 47.56132 | 46.09272 | 46.62675 | 48.79453 | 46.86682 | 43.35881
569.3671875 | 4.270034 | 172.8731 | 0.04289284 |  | 47.56921 | 46.11698 | 46.61581 | 48.83253 | 46.8744 | 43.34975
569.4668 | 4.270072 | 179.9143 | 0.04286656 |  | 47.52538 | 46.10661 | 46.5935 | 48.86286 | 46.86354 | 43.36713
569.5664 | 4.27012 | 174.9627 | 0.04283652 |  | 47.52638 | 46.10648 | 46.59282 | 48.88687 | 46.85661 | 43.36777
569.666 | 4.270345 | 176.8491 | 0.04278798 |  | 47.53316 | 46.08896 | 46.56721 | 48.91813 | 46.86115 | 43.38211
569.765625 | 4.271046 | 176.9587 | 0.04278491 |  | 47.54641 | 46.098 | 46.59588 | 48.95956 | 46.86413 | 43.36472
569.8652 | 4.270504 | 171.843 | 0.04273316 |  | 47.5249 | 46.10508 | 46.59975 | 48.91241 | 46.86274 | 43.3255
569.9648 | 4.270536 | 170.0411 | 0.04273812 |  | 47.52539 | 46.11567 | 46.62626 | 48.9578 | 46.84156 | 43.37531
570.0645 | 4.270678 | 177.292 | 0.04272512 |  | 47.51276 | 46.14005 | 46.61745 | 48.94795 | 46.85567 | 43.40219
570.1640625 | 4.270647 | 169.6836 | 0.04268456 |  | 47.52099 | 46.16158 | 46.61657 | 48.97046 | 46.85041 | 43.37763
570.2637 | 4.270623 | 175.0392 | 0.04267321 |  | 47.54283 | 46.1433 | 46.64437 | 48.913 | 46.85462 | 43.37597
570.3633 | 4.271201 | 175.8212 | 0.04265279 |  | 47.53706 | 46.13839 | 46.65897 | 48.91674 | 46.82983 | 43.40975
570.4629 | 4.270537 | 174.3165 | 0.04261281 |  | 47.53195 | 46.11805 | 46.63151 | 48.90173 | 46.86968 | 43.3851
570.5625 | 4.271066 | 172.9861 | 0.0425709 |  | 47.52567 | 46.1233 | 46.6651 | 48.92898 | 46.84252 | 43.37788
570.6621 | 4.271462 | 177.6354 | 0.04256903 |  | 47.52103 | 46.09718 | 46.6326 | 48.94829 | 46.82586 | 43.38783
570.7617 | 4.271224 | 173.4532 | 0.04256167 |  | 47.49992 | 46.07585 | 46.64269 | 48.93547 | 46.84011 | 43.37385
570.8613 | 4.270345 | 174.3956 | 0.04249198 |  | 47.5127 | 46.06374 | 46.62285 | 48.93132 | 46.79541 | 43.38516
570.9609375 | 4.271103 | 173.4345 | 0.04250657 |  | 47.49499 | 46.08036 | 46.58869 | 48.92563 | 46.7957 | 43.34929
571.0605 | 4.271948 | 172.205 | 0.04240008 |  | 47.49885 | 46.04936 | 46.57329 | 48.95005 | 46.81971 | 43.35733
571.1602 | 4.271295 | 169.9851 | 0.04244396 |  | 47.47548 | 46.06625 | 46.55753 | 48.91138 | 46.79602 | 43.3722
571.2598 | 4.270784 | 171.7664 | 0.04237931 |  | 47.48898 | 46.07036 | 46.53912 | 48.9528 | 46.82793 | 43.37175
571.359375 | 4.27094 | 169.5043 | 0.04237672 |  | 47.44231 | 46.07074 | 46.51056 | 48.98157 | 46.78205 | 43.34327
571.459 | 4.271079 | 172.3306 | 0.04235119 |  | 47.47271 | 46.07881 | 46.52327 | 48.90768 | 46.76696 | 43.37562
571.5586 | 4.271297 | 173.8818 | 0.04232913 |  | 47.43829 | 46.09602 | 46.49662 | 48.93177 | 46.77929 | 43.34762
571.6582 | 4.271408 | 176.2156 | 0.04229544 |  | 47.4254 | 46.08754 | 46.54614 | 48.91948 | 46.79364 | 43.38234
571.7578125 | 4.271399 | 170.883 | 0.04227875 |  | 47.42145 | 46.08956 | 46.48055 | 48.91063 | 46.75542 | 43.35629
571.8574 | 4.271115 | 176.8285 | 0.04226213 |  | 47.39146 | 46.10583 | 46.49194 | 48.90789 | 46.75752 | 43.35126
571.957 | 4.271268 | 171.6946 | 0.042237 |  | 47.37985 | 46.04964 | 46.51652 | 48.90257 | 46.78671 | 43.3269
572.0566 | 4.271462 | 173.743 | 0.04218183 |  | 47.4242 | 46.0382 | 46.54451 | 48.95133 | 46.76883 | 43.35531
572.15625 | 4.271531 | 174.01 | 0.04213822 |  | 47.40639 | 46.01544 | 46.49463 | 48.90823 | 46.74973 | 43.31401
572.2559 | 4.272032 | 175.353 | 0.04217884 |  | 47.42204 | 46.00514 | 46.4645 | 48.94468 | 46.79094 | 43.3286
572.3555 | 4.271281 | 173.0927 | 0.04211552 |  | 47.41059 | 45.9838 | 46.51162 | 48.92329 | 46.7952 | 43.3279
572.4551 | 4.271853 | 178.4622 | 0.04210879 |  | 47.4124 | 45.98594 | 46.48211 | 48.90017 | 46.77857 | 43.26852
572.5546875 | 4.270704 | 184.2512 | 0.04208695 |  | 47.44838 | 45.96122 | 46.49589 | 48.91215 | 46.78196 | 43.28446
572.6543 | 4.271556 | 180.1707 | 0.04200223 |  | 47.43432 | 45.94519 | 46.48848 | 48.92199 | 46.79318 | 43.22625
572.7539 | 4.271293 | 172.7361 | 0.04201104 |  | 47.45856 | 45.93107 | 46.45366 | 48.88572 | 46.78119 | 43.25016
572.8535 | 4.271514 | 177.8359 | 0.0420507 |  | 47.43533 | 45.91815 | 46.46258 | 48.85772 | 46.78614 | 43.19087
572.953125 | 4.271644 | 172.3429 | 0.04199532 |  | 47.4339 | 45.88777 | 46.46734 | 48.85386 | 46.78868 | 43.16591
573.0527 | 4.27156 | 175.3047 | 0.04197105 |  | 47.45955 | 45.84695 | 46.43253 | 48.85715 | 46.75804 | 43.17676
573.1523 | 4.271693 | 179.8626 | 0.04192958 |  | 47.47658 | 45.83772 | 46.45571 | 48.84543 | 46.75777 | 43.1099
573.252 | 4.271594 | 173.2579 | 0.04186537 |  | 47.45382 | 45.82689 | 46.43655 | 48.81779 | 46.75683 | 43.08407
573.3515625 | 4.271171 | 178.1533 | 0.04191088 |  | 47.47098 | 45.79438 | 46.41096 | 48.8265 | 46.75836 | 43.08632
573.4512 | 4.271476 | 178.3993 | 0.04186567 |  | 47.48987 | 45.78567 | 46.40931 | 48.81611 | 46.75099 | 43.02106
573.5508 | 4.271524 | 175.3186 | 0.04184329 |  | 47.46563 | 45.7398 | 46.42581 | 48.80959 | 46.73863 | 43.02396
573.6504 | 4.271319 | 175.5487 | 0.04181441 |  | 47.51411 | 45.74916 | 46.40597 | 48.82777 | 46.72065 | 42.98576
573.75 | 4.272195 | 175.1311 | 0.04176143 |  | 47.51057 | 45.71383 | 46.40298 | 48.8532 | 46.72453 | 42.99678
573.8496 | 4.271822 | 176.1409 | 0.04173788 |  | 47.52635 | 45.64304 | 46.39138 | 48.81579 | 46.71429 | 42.98487
573.9492 | 4.272113 | 177.2669 | 0.04171624 |  | 47.52482 | 45.67597 | 46.40867 | 48.81421 | 46.72741 | 42.94439
574.0488 | 4.27238 | 177.2587 | 0.04171432 |  | 47.55804 | 45.64116 | 46.44143 | 48.8414 | 46.72665 | 42.93673
574.1484375 | 4.272028 | 178.6714 | 0.0416766 |  | 47.55478 | 45.61217 | 46.46021 | 48.78444 | 46.72521 | 42.92133
574.248 | 4.271523 | 176.8511 | 0.04169908 |  | 47.55227 | 45.64516 | 46.43249 | 48.82225 | 46.69408 | 42.9006
574.3477 | 4.271192 | 176.4941 | 0.04163821 |  | 47.53786 | 45.63593 | 46.39678 | 48.8207 | 46.71909 | 42.89105
574.4473 | 4.272025 | 173.1246 | 0.04156648 |  | 47.55324 | 45.5962 | 46.4144 | 48.81753 | 46.73554 | 42.86881
574.546875 | 4.271325 | 179.5069 | 0.04157336 |  | 47.56642 | 45.59036 | 46.39611 | 48.85084 | 46.70662 | 42.83779
574.6465 | 4.271875 | 184.1482 | 0.04153625 |  | 47.55492 | 45.5779 | 46.42053 | 48.8614 | 46.71727 | 42.84925
574.7461 | 4.271935 | 174.771 | 0.04152164 |  | 47.53296 | 45.54515 | 46.39638 | 48.87693 | 46.70124 | 42.83573
574.8457 | 4.271414 | 179.3256 | 0.04152678 |  | 47.535 | 45.55098 | 46.40157 | 48.89645 | 46.6682 | 42.81439
574.9453125 | 4.271332 | 179.2103 | 0.04147724 |  | 47.54543 | 45.58493 | 46.36809 | 48.8775 | 46.66133 | 42.78086
575.0449 | 4.271587 | 180.4017 | 0.04143942 |  | 47.56871 | 45.55594 | 46.36966 | 48.9013 | 46.66692 | 42.77668
575.1445 | 4.271614 | 185.9013 | 0.04142445 |  | 47.54626 | 45.56448 | 46.37367 | 48.91405 | 46.65459 | 42.75466
575.2441 | 4.271835 | 178.5085 | 0.04141933 |  | 47.51186 | 45.63962 | 46.37905 | 48.94178 | 46.65089 | 42.78102
575.34375 | 4.271968 | 179.9676 | 0.04138382 |  | 47.54035 | 45.59807 | 46.33061 | 48.93253 | 46.6977 | 42.784
575.4434 | 4.271588 | 178.7236 | 0.04137693 |  | 47.51681 | 45.57018 | 46.35116 | 48.94511 | 46.63918 | 42.735
575.543 | 4.271255 | 179.2219 | 0.04136795 |  | 47.52901 | 45.57985 | 46.33017 | 48.94032 | 46.63781 | 42.76699
575.6426 | 4.272105 | 180.3384 | 0.041299 |  | 47.50583 | 45.62349 | 46.29831 | 48.93971 | 46.66634 | 42.73254
575.7421875 | 4.271501 | 179.758 | 0.04128917 |  | 47.51021 | 45.58238 | 46.29495 | 48.95363 | 46.64784 | 42.71637
575.8418 | 4.271843 | 183.0017 | 0.04129278 |  | 47.50904 | 45.60629 | 46.29879 | 48.94498 | 46.64894 | 42.7213
575.9414 | 4.271641 | 178.997 | 0.04124526 |  | 47.48072 | 45.64405 | 46.28983 | 48.95607 | 46.64415 | 42.75621
576.041 | 4.272052 | 179.6878 | 0.04124256 |  | 47.45491 | 45.62852 | 46.26011 | 48.96833 | 46.60271 | 42.74532
576.140625 | 4.272716 | 177.6506 | 0.04118989 |  | 47.42809 | 45.61274 | 46.2673 | 48.94105 | 46.61876 | 42.74799
576.2402 | 4.272122 | 178.8318 | 0.04117905 |  | 47.4264 | 45.66715 | 46.27434 | 48.91853 | 46.61321 | 42.74797
576.3398 | 4.271652 | 177.1551 | 0.04114797 |  | 47.43105 | 45.66568 | 46.24128 | 48.91174 | 46.62639 | 42.75625
576.4395 | 4.271806 | 177.4524 | 0.04116528 |  | 47.36973 | 45.66673 | 46.2444 | 48.91932 | 46.61762 | 42.76149
576.5390625 | 4.272157 | 183.5977 | 0.04113837 |  | 47.41038 | 45.69058 | 46.23647 | 48.88619 | 46.6127 | 42.77378
576.6387 | 4.27192 | 172.9843 | 0.0410838 |  | 47.3969 | 45.70464 | 46.22976 | 48.91108 | 46.59908 | 42.79629
576.7383 | 4.271935 | 179.6163 | 0.04108263 |  | 47.41923 | 45.76597 | 46.21799 | 48.91673 | 46.58815 | 42.7877
576.8379 | 4.272104 | 176.7693 | 0.0410578 |  | 47.4167 | 45.75432 | 46.17911 | 48.90529 | 46.6213 | 42.80538
576.9375 | 4.271998 | 172.3285 | 0.04104608 |  | 47.4155 | 45.75073 | 46.23541 | 48.89218 | 46.59502 | 42.82489
577.0371 | 4.272039 | 175.5982 | 0.0410071 |  | 47.41868 | 45.75166 | 46.17752 | 48.87715 | 46.57079 | 42.83541
577.1367 | 4.272121 | 173.8633 | 0.04097551 |  | 47.37701 | 45.77892 | 46.18912 | 48.8894 | 46.57807 | 42.85395
577.2363 | 4.272298 | 172.3276 | 0.04093206 |  | 47.40261 | 45.75384 | 46.1785 | 48.87412 | 46.57142 | 42.87761
577.3359375 | 4.271507 | 177.4292 | 0.04094975 |  | 47.39234 | 45.7934 | 46.20077 | 48.82452 | 46.52656 | 42.87256
577.4355 | 4.272392 | 173.1968 | 0.04089538 |  | 47.39918 | 45.79684 | 46.19713 | 48.85212 | 46.56211 | 42.89737
577.5352 | 4.271571 | 178.5748 | 0.04086998 |  | 47.35193 | 45.75912 | 46.20127 | 48.81546 | 46.54557 | 42.8689
577.6348 | 4.271381 | 169.1737 | 0.04087419 |  | 47.33998 | 45.78562 | 46.1772 | 48.77251 | 46.52997 | 42.89194
577.734375 | 4.271511 | 174.9269 | 0.04087006 |  | 47.3198 | 45.80079 | 46.18872 | 48.82609 | 46.52951 | 42.90583
577.834 | 4.271766 | 174.9777 | 0.04080247 |  | 47.29774 | 45.79158 | 46.19096 | 48.79518 | 46.53355 | 42.891
577.9336 | 4.270811 | 171.2597 | 0.0408346 |  | 47.2866 | 45.78077 | 46.17923 | 48.7973 | 46.51217 | 42.92834
578.0332 | 4.272581 | 169.2227 | 0.04079162 |  | 47.30392 | 45.76384 | 46.18495 | 48.80058 | 46.5018 | 42.93019
578.1328125 | 4.271785 | 167.5685 | 0.04076641 |  | 47.25606 | 45.75715 | 46.19641 | 48.77827 | 46.50066 | 42.90494
578.2324 | 4.271949 | 173.2431 | 0.04071236 |  | 47.24716 | 45.74459 | 46.19636 | 48.76048 | 46.48502 | 42.95475
578.332 | 4.272299 | 165.5181 | 0.04067961 |  | 47.2366 | 45.75055 | 46.1772 | 48.76409 | 46.50137 | 42.93641
578.4316 | 4.272062 | 168.546 | 0.04066002 |  | 47.23228 | 45.71733 | 46.18708 | 48.76115 | 46.4908 | 42.96201
578.53125 | 4.271014 | 168.867 | 0.04067907 |  | 47.22337 | 45.70469 | 46.17738 | 48.77817 | 46.49657 | 42.93506
578.6309 | 4.272406 | 172.9856 | 0.04064455 |  | 47.26252 | 45.68207 | 46.17347 | 48.7584 | 46.46116 | 42.93262
578.7305 | 4.272305 | 168.2778 | 0.04058604 |  | 47.23435 | 45.7076 | 46.18811 | 48.76952 | 46.49986 | 42.93908
578.8301 | 4.271647 | 170.1471 | 0.04061641 |  | 47.23843 | 45.70332 | 46.19104 | 48.73192 | 46.51354 | 42.92186
578.9296875 | 4.271517 | 169.4605 | 0.04057255 |  | 47.22043 | 45.6712 | 46.20546 | 48.70121 | 46.4817 | 42.92897
579.0293 | 4.27131 | 170.6811 | 0.04051188 |  | 47.26786 | 45.70178 | 46.18507 | 48.72757 | 46.4547 | 42.94612
579.1289 | 4.27129 | 169.8869 | 0.04050288 |  | 47.22736 | 45.68409 | 46.16886 | 48.69867 | 46.48154 | 42.9232
579.2285 | 4.271594 | 165.2068 | 0.0405186 |  | 47.2529 | 45.65725 | 46.19637 | 48.67269 | 46.46811 | 42.90174
579.328125 | 4.271587 | 171.6055 | 0.04045558 |  | 47.26305 | 45.67847 | 46.20963 | 48.63534 | 46.4548 | 42.92895
579.4277 | 4.272278 | 171.5082 | 0.04044753 |  | 47.24341 | 45.67022 | 46.19927 | 48.65853 | 46.46473 | 42.91047
579.5273 | 4.272041 | 168.9436 | 0.04044505 |  | 47.24931 | 45.6666 | 46.19867 | 48.63247 | 46.43431 | 42.89882
579.627 | 4.271472 | 171.9719 | 0.04043254 |  | 47.24479 | 45.65716 | 46.20819 | 48.64716 | 46.44837 | 42.90509
579.7265625 | 4.271591 | 164.9181 | 0.04037242 |  | 47.22522 | 45.66568 | 46.20683 | 48.62745 | 46.42414 | 42.87968
579.8262 | 4.271177 | 160.2659 | 0.04037437 |  | 47.22959 | 45.64173 | 46.17208 | 48.64224 | 46.45997 | 42.90169
579.9258 | 4.271016 | 167.8114 | 0.0403518 |  | 47.26584 | 45.63808 | 46.2268 | 48.6187 | 46.43608 | 42.88909
580.0254 | 4.271718 | 168.7463 | 0.04031371 |  | 47.23435 | 45.62729 | 46.1874 | 48.61387 | 46.42988 | 42.86976
580.125 | 4.271275 | 171.9323 | 0.04028748 |  | 47.21428 | 45.62036 | 46.23035 | 48.63632 | 46.40769 | 42.87127
580.2246 | 4.271688 | 169.4715 | 0.04028036 |  | 47.20729 | 45.63986 | 46.20197 | 48.63201 | 46.39384 | 42.87639
580.3242 | 4.271366 | 167.9474 | 0.04027739 |  | 47.20453 | 45.66118 | 46.21113 | 48.64034 | 46.3968 | 42.86406
580.4238 | 4.272146 | 166.2795 | 0.04027279 |  | 47.24396 | 45.66369 | 46.20208 | 48.5966 | 46.42936 | 42.8663
580.5234375 | 4.270991 | 168.5396 | 0.04020158 |  | 47.2412 | 45.65346 | 46.17591 | 48.62082 | 46.39888 | 42.85076
580.623 | 4.271609 | 171.0259 | 0.04019602 |  | 47.21455 | 45.66232 | 46.2067 | 48.56857 | 46.41558 | 42.84038
580.7227 | 4.271039 | 168.1363 | 0.04017566 |  | 47.23109 | 45.63563 | 46.17143 | 48.56374 | 46.39415 | 42.78692
580.8223 | 4.271435 | 168.386 | 0.04009357 |  | 47.23672 | 45.6318 | 46.22027 | 48.57592 | 46.37198 | 42.82173
580.921875 | 4.270694 | 167.2577 | 0.0401034 |  | 47.22104 | 45.66351 | 46.21421 | 48.59095 | 46.39389 | 42.76399
581.0215 | 4.271036 | 171.3845 | 0.04006455 |  | 47.21643 | 45.64783 | 46.18705 | 48.55232 | 46.38537 | 42.72321
581.1211 | 4.271107 | 168.3268 | 0.04007684 |  | 47.21932 | 45.64369 | 46.22361 | 48.55102 | 46.38657 | 42.71847
581.2207 | 4.271564 | 169.9119 | 0.04006834 |  | 47.28461 | 45.67736 | 46.21601 | 48.56879 | 46.37432 | 42.74596
581.3203125 | 4.270476 | 170.6021 | 0.04002382 |  | 47.27113 | 45.65137 | 46.18262 | 48.54761 | 46.36813 | 42.72031
581.4199 | 4.270446 | 167.8421 | 0.03998768 |  | 47.25655 | 45.66923 | 46.18642 | 48.52569 | 46.39369 | 42.72349
581.5195 | 4.271063 | 171.4048 | 0.03997478 |  | 47.26606 | 45.65934 | 46.1884 | 48.53213 | 46.36843 | 42.74881
581.6191 | 4.271065 | 169.4357 | 0.03997465 |  | 47.30497 | 45.66368 | 46.19791 | 48.50918 | 46.37984 | 42.73273
581.71875 | 4.271069 | 164.5688 | 0.03994007 |  | 47.29128 | 45.65455 | 46.19408 | 48.4634 | 46.38098 | 42.72104
581.8184 | 4.271568 | 166.6562 | 0.03995744 |  | 47.2538 | 45.66408 | 46.16592 | 48.44078 | 46.33278 | 42.72865
581.918 | 4.27075 | 166.4509 | 0.03986305 |  | 47.27362 | 45.67303 | 46.17056 | 48.42399 | 46.33018 | 42.68641
582.0176 | 4.270789 | 168.2785 | 0.03987029 |  | 47.27389 | 45.67186 | 46.13074 | 48.42111 | 46.31403 | 42.7055
582.1171875 | 4.270364 | 169.7716 | 0.03985688 |  | 47.28328 | 45.6667 | 46.139 | 48.3815 | 46.33333 | 42.69592
582.2168 | 4.270951 | 165.8352 | 0.03979453 |  | 47.25221 | 45.64837 | 46.12828 | 48.35762 | 46.34596 | 42.70548
582.3164 | 4.271142 | 169.3288 | 0.03981915 |  | 47.28923 | 45.66058 | 46.13991 | 48.33445 | 46.32096 | 42.69193
582.416 | 4.270903 | 171.4435 | 0.03977351 |  | 47.27528 | 45.65319 | 46.06287 | 48.32191 | 46.30495 | 42.6515
582.515625 | 4.270492 | 171.84 | 0.03976585 |  | 47.2485 | 45.66048 | 46.0808 | 48.32614 | 46.29776 | 42.62197
582.6152 | 4.27046 | 172.3442 | 0.0396941 |  | 47.24298 | 45.65808 | 46.03302 | 48.33068 | 46.27835 | 42.63476
582.7148 | 4.271036 | 169.0215 | 0.03969729 |  | 47.26244 | 45.66525 | 46.05841 | 48.31334 | 46.29703 | 42.64214
582.8145 | 4.270947 | 172.2636 | 0.03971883 |  | 47.26794 | 45.67391 | 46.02289 | 48.29305 | 46.29762 | 42.63285
582.9140625 | 4.271177 | 168.6763 | 0.03968275 |  | 47.26024 | 45.68253 | 46.0263 | 48.26982 | 46.27094 | 42.60616
583.0137 | 4.270949 | 172.4992 | 0.03963795 |  | 47.28098 | 45.68677 | 46.03203 | 48.20447 | 46.24238 | 42.60436
583.1133 | 4.27082 | 170.4954 | 0.03964192 |  | 47.28671 | 45.68735 | 46.03545 | 48.16604 | 46.27047 | 42.5895
583.2129 | 4.270581 | 167.5947 | 0.03961273 |  | 47.27497 | 45.69446 | 46.02899 | 48.15347 | 46.24182 | 42.58757
583.3125 | 4.270465 | 169.0486 | 0.0395579 |  | 47.25499 | 45.69091 | 46.03883 | 48.14573 | 46.27655 | 42.58175
583.4121 | 4.271306 | 167.5983 | 0.0395843 |  | 47.29181 | 45.71373 | 46.02084 | 48.12572 | 46.25229 | 42.5747
583.5117 | 4.270101 | 168.5585 | 0.03957079 |  | 47.26813 | 45.65779 | 46.02173 | 48.12524 | 46.26627 | 42.56198
583.6113 | 4.271045 | 171.2385 | 0.03953298 |  | 47.29401 | 45.6449 | 46.05126 | 48.07994 | 46.26527 | 42.54193
583.7109375 | 4.270915 | 172.7942 | 0.03948949 |  | 47.25876 | 45.66468 | 46.00967 | 48.08835 | 46.2443 | 42.52431
583.8105 | 4.270315 | 163.9286 | 0.03946785 |  | 47.24588 | 45.64965 | 46.04129 | 48.09004 | 46.2247 | 42.54314
583.9102 | 4.270555 | 170.8605 | 0.03946462 |  | 47.2363 | 45.59838 | 45.9889 | 48.06381 | 46.22278 | 42.47467
584.0098 | 4.270217 | 170.0222 | 0.0394707 |  | 47.24371 | 45.58608 | 46.01365 | 48.09852 | 46.23241 | 42.50014
584.109375 | 4.271116 | 172.1111 | 0.0394341 |  | 47.26566 | 45.58859 | 46.0159 | 48.09671 | 46.19611 | 42.48645
584.209 | 4.269222 | 169.8525 | 0.03939079 |  | 47.24681 | 45.55967 | 46.00833 | 48.11883 | 46.21451 | 42.4651
584.3086 | 4.270817 | 173.2964 | 0.03942616 |  | 47.26287 | 45.55382 | 45.98322 | 48.11259 | 46.18594 | 42.46791
584.4082 | 4.270364 | 175.212 | 0.03939138 |  | 47.23499 | 45.53229 | 45.98412 | 48.15073 | 46.2326 | 42.43657
584.5078125 | 4.270866 | 166.9964 | 0.03938308 |  | 47.25471 | 45.56788 | 45.97826 | 48.22133 | 46.20132 | 42.4102
584.6074 | 4.270177 | 174.3823 | 0.03932305 |  | 47.21851 | 45.51226 | 45.98693 | 48.23748 | 46.19652 | 42.40467
584.707 | 4.270244 | 170.6007 | 0.03936315 |  | 47.1812 | 45.50854 | 45.99454 | 48.23531 | 46.19543 | 42.40911
584.8066 | 4.270436 | 170.8131 | 0.03932568 |  | 47.19374 | 45.5164 | 45.95236 | 48.29058 | 46.18146 | 42.39703
584.90625 | 4.270269 | 173.9036 | 0.03927457 |  | 47.18766 | 45.50826 | 45.9999 | 48.30413 | 46.20196 | 42.37587
585.0059 | 4.27018 | 172.1918 | 0.03925126 |  | 47.14321 | 45.50825 | 45.97087 | 48.37247 | 46.21358 | 42.36383
585.1055 | 4.270563 | 170.2321 | 0.03925854 |  | 47.14289 | 45.49403 | 45.9565 | 48.38637 | 46.19127 | 42.36887
585.2051 | 4.269395 | 171.3153 | 0.0391982 |  | 47.18478 | 45.51326 | 45.94655 | 48.39996 | 46.20475 | 42.3564
585.3046875 | 4.269687 | 174.2144 | 0.03914787 |  | 47.13337 | 45.49732 | 45.95888 | 48.38655 | 46.16601 | 42.34443
585.4043 | 4.269505 | 168.8039 | 0.03919378 |  | 47.12043 | 45.51537 | 45.94809 | 48.42929 | 46.15197 | 42.35271
585.5039 | 4.269776 | 170.4143 | 0.03912117 |  | 47.11347 | 45.48208 | 45.9559 | 48.42929 | 46.15115 | 42.33886
585.6035 | 4.269984 | 169.8447 | 0.03914458 |  | 47.12755 | 45.47741 | 45.91621 | 48.43782 | 46.15209 | 42.36605
585.703125 | 4.269393 | 169.2655 | 0.03910021 |  | 47.12861 | 45.48266 | 45.92963 | 48.44337 | 46.17848 | 42.35788
585.8027 | 4.269753 | 168.6934 | 0.03911504 |  | 47.13243 | 45.48331 | 45.95137 | 48.43132 | 46.1439 | 42.31528
585.9023 | 4.269249 | 175.4813 | 0.03905268 |  | 47.11694 | 45.49009 | 45.9195 | 48.46069 | 46.1392 | 42.28648
586.002 | 4.268741 | 173.5416 | 0.03906143 |  | 47.15012 | 45.46286 | 45.90648 | 48.4327 | 46.1023 | 42.28723
586.1015625 | 4.269973 | 172.1191 | 0.03903448 |  | 47.14347 | 45.45295 | 45.88465 | 48.44505 | 46.13269 | 42.28907
586.2012 | 4.268746 | 165.4119 | 0.03902317 |  | 47.14215 | 45.45444 | 45.90265 | 48.41834 | 46.12142 | 42.26501
586.3008 | 4.26942 | 166.9633 | 0.0390133 |  | 47.15953 | 45.47552 | 45.87862 | 48.37445 | 46.11972 | 42.25276
586.4004 | 4.26934 | 170.5371 | 0.03899054 |  | 47.165 | 45.43974 | 45.90284 | 48.39159 | 46.1147 | 42.26579
586.5 | 4.269276 | 167.4243 | 0.03889873 |  | 47.15405 | 45.44016 | 45.87894 | 48.34787 | 46.11526 | 42.27184
586.5996 | 4.269214 | 169.6759 | 0.0389818 |  | 47.15944 | 45.46339 | 45.90586 | 48.29733 | 46.10463 | 42.25373
586.6992 | 4.269278 | 166.6762 | 0.03892813 |  | 47.16982 | 45.41826 | 45.87468 | 48.28664 | 46.11036 | 42.26621
586.7988 | 4.26897 | 165.3937 | 0.03889703 |  | 47.13987 | 45.4213 | 45.87688 | 48.20427 | 46.11077 | 42.2724
586.8984375 | 4.269845 | 168.5239 | 0.03887049 |  | 47.17766 | 45.41396 | 45.86685 | 48.2108 | 46.0682 | 42.25108
586.998 | 4.269175 | 171.2866 | 0.03891589 |  | 47.16488 | 45.39784 | 45.89544 | 48.19996 | 46.08651 | 42.21114
587.0977 | 4.268669 | 170.5144 | 0.03882104 |  | 47.14442 | 45.36514 | 45.87617 | 48.16441 | 46.09858 | 42.19596
587.1973 | 4.269292 | 169.1097 | 0.03880908 |  | 47.14472 | 45.3657 | 45.84982 | 48.16946 | 46.0766 | 42.17653
587.296875 | 4.269241 | 170.6139 | 0.03876761 |  | 47.15003 | 45.35727 | 45.85149 | 48.18216 | 46.08425 | 42.16625
587.3965 | 4.26883 | 170.325 | 0.03876772 |  | 47.14907 | 45.29863 | 45.84966 | 48.16894 | 46.08691 | 42.1152
587.4961 | 4.268878 | 174.2557 | 0.03874953 |  | 47.19286 | 45.31065 | 45.85282 | 48.16014 | 46.08467 | 42.10748
587.5957 | 4.268916 | 164.7486 | 0.03874911 |  | 47.16463 | 45.30473 | 45.80901 | 48.17883 | 46.05664 | 42.08857
587.6953125 | 4.268383 | 173.3552 | 0.03876226 |  | 47.17782 | 45.27196 | 45.86437 | 48.17257 | 46.06226 | 42.06341
587.7949 | 4.26886 | 171.2294 | 0.0386943 |  | 47.16568 | 45.26952 | 45.85473 | 48.1765 | 46.05553 | 42.0597
587.8945 | 4.268763 | 170.7185 | 0.03864908 |  | 47.1692 | 45.25948 | 45.83495 | 48.16134 | 46.05836 | 42.0225
587.9941 | 4.268854 | 169.0771 | 0.03864949 |  | 47.13671 | 45.24434 | 45.82456 | 48.23018 | 46.06999 | 42.02572
588.09375 | 4.269155 | 173.2112 | 0.03864611 |  | 47.17292 | 45.23471 | 45.82947 | 48.1984 | 46.07001 | 41.98936
588.1934 | 4.268759 | 175.4216 | 0.03861745 |  | 47.21333 | 45.23892 | 45.83004 | 48.2578 | 46.04851 | 41.99537
588.293 | 4.268377 | 169.5499 | 0.03861875 |  | 47.17791 | 45.20351 | 45.84695 | 48.2854 | 46.04311 | 41.98001
588.3926 | 4.268528 | 176.8919 | 0.03856184 |  | 47.18427 | 45.23328 | 45.81924 | 48.28367 | 46.01435 | 41.95338
588.4921875 | 4.268112 | 171.5071 | 0.03852884 |  | 47.1386 | 45.26057 | 45.84292 | 48.27084 | 46.02625 | 41.93237
588.5918 | 4.26877 | 169.1001 | 0.03852398 |  | 47.1392 | 45.25158 | 45.82413 | 48.29619 | 46.04062 | 41.90895
588.6914 | 4.268498 | 171.0963 | 0.03849501 |  | 47.10798 | 45.24873 | 45.83229 | 48.3047 | 46.036 | 41.90559
588.791 | 4.268465 | 170.05 | 0.03843178 |  | 47.11512 | 45.24397 | 45.84193 | 48.3028 | 45.99471 | 41.91971
588.890625 | 4.26818 | 175.5328 | 0.03846165 |  | 47.0794 | 45.25775 | 45.80796 | 48.26587 | 46.03137 | 41.8905
588.9902 | 4.268586 | 173.8298 | 0.03843302 |  | 47.05978 | 45.24863 | 45.83982 | 48.26764 | 46.01279 | 41.87918
589.0898 | 4.268289 | 171.5 | 0.038411 |  | 47.08302 | 45.25682 | 45.82431 | 48.24831 | 45.99589 | 41.8791
589.1895 | 4.267776 | 175.2653 | 0.03839165 |  | 47.04398 | 45.26842 | 45.82625 | 48.29347 | 45.99797 | 41.85343
589.2890625 | 4.267749 | 169.3268 | 0.03835969 |  | 47.06873 | 45.25848 | 45.84303 | 48.25122 | 46.00844 | 41.84123
589.3887 | 4.267817 | 169.5713 | 0.03840229 |  | 47.05935 | 45.30421 | 45.80458 | 48.25084 | 45.98301 | 41.83765
589.4883 | 4.267879 | 170.3255 | 0.03834601 |  | 47.05371 | 45.28244 | 45.81343 | 48.26763 | 45.98339 | 41.83944
589.5879 | 4.26812 | 169.9081 | 0.03832336 |  | 47.05962 | 45.28589 | 45.79927 | 48.28944 | 45.98607 | 41.85299
589.6875 | 4.268081 | 171.207 | 0.03831016 |  | 47.08213 | 45.27052 | 45.84103 | 48.28563 | 45.97029 | 41.83074
589.7871 | 4.267955 | 172.0799 | 0.03826103 |  | 47.03379 | 45.28414 | 45.80927 | 48.2577 | 45.95501 | 41.80174
589.8867 | 4.268108 | 167.7818 | 0.03825398 |  | 47.04374 | 45.3071 | 45.79549 | 48.24508 | 45.99319 | 41.80862
589.9863 | 4.267812 | 173.3545 | 0.03822431 |  | 47.05571 | 45.31495 | 45.75947 | 48.23589 | 45.95501 | 41.78995
590.0859375 | 4.266904 | 167.3204 | 0.03821599 |  | 47.06932 | 45.33061 | 45.78465 | 48.18834 | 45.94677 | 41.82086
590.1855 | 4.268407 | 168.9846 | 0.03819638 |  | 47.02631 | 45.30135 | 45.78255 | 48.21321 | 45.97258 | 41.79399
590.2852 | 4.268164 | 173.5101 | 0.03818756 |  | 47.04549 | 45.30184 | 45.76336 | 48.16451 | 45.9655 | 41.79582
590.3848 | 4.267182 | 165.714 | 0.03817754 |  | 47.05533 | 45.3214 | 45.75456 | 48.17899 | 45.92436 | 41.81631
590.484375 | 4.267434 | 169.2325 | 0.03814388 |  | 47.02107 | 45.34273 | 45.77025 | 48.19817 | 45.97354 | 41.84288
590.584 | 4.267789 | 172.6131 | 0.03811437 |  | 47.04578 | 45.30853 | 45.75387 | 48.19213 | 45.95945 | 41.82543
590.6836 | 4.267291 | 175.4742 | 0.03810183 |  | 47.04873 | 45.33268 | 45.74297 | 48.1939 | 45.94659 | 41.84706
590.7832 | 4.267594 | 171.8694 | 0.03810375 |  | 47.06997 | 45.33838 | 45.73879 | 48.16718 | 45.91565 | 41.8151
590.8828125 | 4.268414 | 167.3404 | 0.03808566 |  | 47.04617 | 45.31375 | 45.76311 | 48.1765 | 45.90667 | 41.80328
590.9824 | 4.267211 | 170.8491 | 0.03800881 |  | 47.03452 | 45.27045 | 45.74502 | 48.18925 | 45.9234 | 41.84906
591.082 | 4.267569 | 173.4557 | 0.03800826 |  | 47.03852 | 45.292 | 45.73224 | 48.1689 | 45.92041 | 41.84139
591.1816 | 4.268232 | 173.784 | 0.03803636 |  | 47.03499 | 45.29529 | 45.73941 | 48.13403 | 45.90879 | 41.84776
591.28125 | 4.267303 | 175.5781 | 0.03796394 |  | 47.05235 | 45.29663 | 45.742 | 48.17128 | 45.91285 | 41.84839
591.3809 | 4.26783 | 172.3417 | 0.03795384 |  | 47.03117 | 45.3076 | 45.76964 | 48.13003 | 45.9063 | 41.8722
591.4805 | 4.267448 | 170.4966 | 0.03791688 |  | 47.0553 | 45.28277 | 45.68144 | 48.14362 | 45.87394 | 41.87201
591.5801 | 4.267261 | 178.7493 | 0.03791311 |  | 47.02795 | 45.28116 | 45.74145 | 48.12347 | 45.87403 | 41.85412
591.6796875 | 4.266823 | 178.9159 | 0.03786268 |  | 47.0218 | 45.30437 | 45.73552 | 48.08786 | 45.89392 | 41.84799
591.7793 | 4.267227 | 177.8377 | 0.03792565 |  | 47.01504 | 45.27458 | 45.76853 | 48.10331 | 45.90421 | 41.84269
591.8789 | 4.266558 | 179.3 | 0.03786241 |  | 46.99346 | 45.24385 | 45.74516 | 48.07483 | 45.87942 | 41.8287
591.9785 | 4.267291 | 173.3153 | 0.03783825 |  | 47.00578 | 45.3017 | 45.73053 | 48.07299 | 45.87762 | 41.86031
592.078125 | 4.266868 | 177.3364 | 0.03785797 |  | 46.99504 | 45.27848 | 45.72118 | 48.07058 | 45.86803 | 41.80117
592.1777 | 4.266953 | 177.1079 | 0.03779858 |  | 46.99694 | 45.26335 | 45.72812 | 48.06527 | 45.83503 | 41.87996
592.2773 | 4.267268 | 173.9747 | 0.03777548 |  | 46.99443 | 45.22661 | 45.7243 | 48.06387 | 45.84909 | 41.85925
592.377 | 4.267057 | 176.9723 | 0.03778913 |  | 46.99178 | 45.25532 | 45.70867 | 48.04799 | 45.8605 | 41.82696
592.4765625 | 4.267487 | 175.3045 | 0.03775379 |  | 46.98578 | 45.20104 | 45.73334 | 48.09047 | 45.84139 | 41.82641
592.5762 | 4.267495 | 184.4809 | 0.03772684 |  | 46.97445 | 45.20448 | 45.71327 | 48.08367 | 45.8443 | 41.86567
592.6758 | 4.266221 | 180.3475 | 0.0377007 |  | 46.99639 | 45.19029 | 45.76969 | 48.04729 | 45.82383 | 41.86655
592.7754 | 4.267142 | 174.923 | 0.03769302 |  | 47.00377 | 45.21935 | 45.75005 | 48.06899 | 45.83203 | 41.81041
592.875 | 4.26668 | 177.611 | 0.03764538 |  | 47.01184 | 45.17911 | 45.74878 | 48.07811 | 45.86062 | 41.88477
592.9746 | 4.267228 | 178.5381 | 0.03768197 |  | 47.01635 | 45.18881 | 45.73183 | 48.04411 | 45.85978 | 41.88137
593.0742 | 4.267137 | 175.0162 | 0.03763777 |  | 46.99199 | 45.18317 | 45.73822 | 48.03622 | 45.82742 | 41.84198
593.1738 | 4.266813 | 176.1922 | 0.03756273 |  | 47.01688 | 45.15653 | 45.72941 | 48.00231 | 45.83432 | 41.86241
593.2734375 | 4.266847 | 174.9563 | 0.0376173 |  | 47.01336 | 45.16808 | 45.7185 | 47.98439 | 45.82765 | 41.90187
593.373 | 4.266312 | 174.0075 | 0.03762648 |  | 47.00452 | 45.15265 | 45.76974 | 47.98534 | 45.82984 | 41.90876
593.4727 | 4.266951 | 177.4223 | 0.03758219 |  | 46.98996 | 45.15007 | 45.72297 | 47.91846 | 45.81848 | 41.91279
593.5723 | 4.267129 | 173.8123 | 0.03752087 |  | 46.97787 | 45.1433 | 45.73532 | 47.9133 | 45.81725 | 41.88137
593.671875 | 4.266784 | 171.575 | 0.03750083 |  | 47.01748 | 45.13665 | 45.6977 | 47.83225 | 45.80898 | 41.87893
593.7715 | 4.266981 | 173.4277 | 0.03752169 |  | 47.00588 | 45.12164 | 45.70165 | 47.77597 | 45.80203 | 41.91771
593.8711 | 4.26717 | 172.1886 | 0.03743133 |  | 46.98838 | 45.10545 | 45.67236 | 47.71842 | 45.79359 | 41.90309
593.9707 | 4.267374 | 172.9271 | 0.03744912 |  | 46.97802 | 45.12074 | 45.63718 | 47.65595 | 45.79103 | 41.87841
594.0703125 | 4.266721 | 170.6625 | 0.03746434 |  | 46.98553 | 45.06121 | 45.62624 | 47.62022 | 45.79375 | 41.89878
594.1699 | 4.266933 | 180.7464 | 0.0373843 |  | 46.976 | 45.06757 | 45.60016 | 47.60466 | 45.79173 | 41.83844
594.2695 | 4.266703 | 172.9713 | 0.03741755 |  | 46.97221 | 45.0279 | 45.577 | 47.54116 | 45.78553 | 41.82969
594.3691 | 4.266442 | 176.4271 | 0.03739319 |  | 46.95128 | 45.03401 | 45.59853 | 47.52006 | 45.78926 | 41.82284
594.46875 | 4.26668 | 173.8667 | 0.03737298 |  | 46.95718 | 45.03699 | 45.58672 | 47.5206 | 45.76778 | 41.79808
594.5684 | 4.266698 | 173.6489 | 0.03731399 |  | 46.95176 | 45.00875 | 45.54815 | 47.48368 | 45.76084 | 41.83563
594.668 | 4.266926 | 171.0013 | 0.03731587 |  | 46.94684 | 45.01633 | 45.55063 | 47.47868 | 45.80606 | 41.80323
594.7676 | 4.267047 | 172.267 | 0.03728293 |  | 46.94941 | 45.01629 | 45.54212 | 47.46539 | 45.79501 | 41.79468
594.8671875 | 4.266661 | 176.0317 | 0.03725193 |  | 46.93105 | 45.03185 | 45.54881 | 47.44112 | 45.76546 | 41.77493
594.9668 | 4.266835 | 173.5384 | 0.03729736 |  | 46.92506 | 45.05424 | 45.51566 | 47.44967 | 45.78488 | 41.79583
595.0664 | 4.266473 | 178.4194 | 0.0372759 |  | 46.9493 | 45.05592 | 45.51271 | 47.44244 | 45.77749 | 41.78653
595.166 | 4.266555 | 176.7221 | 0.03724818 |  | 46.9168 | 45.06388 | 45.50645 | 47.44147 | 45.76436 | 41.78326
595.265625 | 4.267208 | 175.5271 | 0.03718362 |  | 46.91114 | 45.10508 | 45.49073 | 47.50711 | 45.75909 | 41.78822
595.3652 | 4.266639 | 176.4186 | 0.03720053 |  | 46.95705 | 45.11643 | 45.43795 | 47.51753 | 45.75529 | 41.77833
595.4648 | 4.265909 | 181.4605 | 0.03712881 |  | 46.90139 | 45.10373 | 45.43671 | 47.5132 | 45.74884 | 41.79296
595.5645 | 4.26657 | 172.9758 | 0.03716141 |  | 46.90736 | 45.13297 | 45.46166 | 47.52373 | 45.77715 | 41.83322
595.6640625 | 4.266889 | 175.9588 | 0.03715148 |  | 46.91331 | 45.11407 | 45.42191 | 47.54234 | 45.74407 | 41.81066
595.7637 | 4.266709 | 177.4522 | 0.03714055 |  | 46.90784 | 45.10619 | 45.44182 | 47.51833 | 45.73283 | 41.79613
595.8633 | 4.266573 | 176.4763 | 0.03709616 |  | 46.92143 | 45.146 | 45.41659 | 47.49411 | 45.7546 | 41.80611
595.9629 | 4.266512 | 172.3704 | 0.03711074 |  | 46.88955 | 45.13621 | 45.41985 | 47.46558 | 45.7359 | 41.82167
596.0625 | 4.266509 | 172.6543 | 0.03706747 |  | 46.89806 | 45.09411 | 45.42397 | 47.40696 | 45.73071 | 41.84205
596.1621 | 4.266728 | 179.1777 | 0.0370342 |  | 46.86945 | 45.08507 | 45.4383 | 47.38992 | 45.72828 | 41.81664
596.2617 | 4.266998 | 177.6894 | 0.03705199 |  | 46.8787 | 45.10375 | 45.39962 | 47.40706 | 45.73695 | 41.82701
596.3613 | 4.267006 | 171.8286 | 0.03701264 |  | 46.87513 | 45.07771 | 45.41352 | 47.36738 | 45.71463 | 41.84827
596.4609375 | 4.26641 | 174.0611 | 0.03695629 |  | 46.87485 | 45.0743 | 45.3672 | 47.36287 | 45.7183 | 41.85785
596.5605 | 4.266953 | 169.8263 | 0.03693746 |  | 46.85912 | 45.08266 | 45.39377 | 47.37344 | 45.70992 | 41.89459
596.6602 | 4.267157 | 171.2808 | 0.03693079 |  | 46.81942 | 45.02342 | 45.37559 | 47.37 | 45.71468 | 41.80537
596.7598 | 4.266629 | 178.7423 | 0.0369255 |  | 46.81981 | 45.05556 | 45.38321 | 47.32501 | 45.71412 | 41.82095
596.859375 | 4.267542 | 173.697 | 0.03688458 |  | 46.7971 | 45.04794 | 45.34679 | 47.34641 | 45.72302 | 41.88231
596.959 | 4.266653 | 175.9882 | 0.03686403 |  | 46.80932 | 45.04501 | 45.32633 | 47.31482 | 45.72305 | 41.92112
597.0586 | 4.267744 | 169.201 | 0.03685349 |  | 46.80294 | 45.02238 | 45.32886 | 47.27263 | 45.69979 | 41.89056
597.1582 | 4.266379 | 168.6932 | 0.0368508 |  | 46.78237 | 45.01258 | 45.33105 | 47.23 | 45.69311 | 41.88323
597.2578125 | 4.266694 | 172.1096 | 0.03681351 |  | 46.77002 | 45.04468 | 45.33488 | 47.23263 | 45.69335 | 41.91904
597.3574 | 4.267076 | 173.1048 | 0.03677625 |  | 46.77437 | 45.00511 | 45.32875 | 47.24835 | 45.68637 | 41.90231
597.457 | 4.267189 | 167.4211 | 0.03676665 |  | 46.77782 | 45.02506 | 45.2942 | 47.26048 | 45.68883 | 41.90731
597.5566 | 4.266841 | 166.4607 | 0.03680623 |  | 46.77411 | 45.02682 | 45.29844 | 47.26183 | 45.67512 | 41.95375
597.65625 | 4.26725 | 165.8243 | 0.03676195 |  | 46.7585 | 45.01983 | 45.28881 | 47.28649 | 45.67619 | 41.96217
597.7559 | 4.266924 | 170.2168 | 0.0367236 |  | 46.72963 | 45.02249 | 45.26669 | 47.29795 | 45.6669 | 41.94831
597.8555 | 4.267572 | 174.6656 | 0.03672062 |  | 46.75036 | 45.01384 | 45.29401 | 47.33822 | 45.66085 | 41.94862
597.9551 | 4.26685 | 170.9416 | 0.03669345 |  | 46.75136 | 45.02608 | 45.28376 | 47.30125 | 45.64435 | 41.96076
598.0546875 | 4.266868 | 168.8415 | 0.03670658 |  | 46.72958 | 45.03774 | 45.23468 | 47.3063 | 45.65957 | 41.98244
598.1543 | 4.266791 | 172.5835 | 0.03665124 |  | 46.79333 | 45.01867 | 45.27627 | 47.32595 | 45.64648 | 41.98976
598.2539 | 4.267339 | 170.8735 | 0.03658745 |  | 46.76382 | 45.05082 | 45.26622 | 47.31728 | 45.66103 | 41.99149
598.3535 | 4.267454 | 172.9143 | 0.03662273 |  | 46.75058 | 45.04754 | 45.24279 | 47.26892 | 45.63195 | 41.98116
598.453125 | 4.267063 | 168.5344 | 0.03660155 |  | 46.75136 | 45.01362 | 45.25748 | 47.26431 | 45.63071 | 42.00063
598.5527 | 4.267342 | 168.7627 | 0.03661106 |  | 46.74746 | 45.02513 | 45.28755 | 47.22516 | 45.63919 | 42.01062
598.6523 | 4.267283 | 164.1184 | 0.03655615 |  | 46.76925 | 45.01112 | 45.24525 | 47.24001 | 45.60913 | 41.96141
598.752 | 4.267512 | 166.1987 | 0.03654768 |  | 46.72396 | 44.98542 | 45.23787 | 47.25195 | 45.60028 | 41.9889
598.8515625 | 4.267522 | 163.4633 | 0.03652566 |  | 46.73315 | 44.96081 | 45.2258 | 47.18842 | 45.59879 | 42.00734
598.9512 | 4.267028 | 169.1493 | 0.0365469 |  | 46.75205 | 44.9488 | 45.21114 | 47.18665 | 45.6367 | 41.96307
599.0508 | 4.267291 | 168.5052 | 0.03648291 |  | 46.76221 | 44.93472 | 45.19503 | 47.18853 | 45.61757 | 41.95595
599.1504 | 4.267652 | 170.7554 | 0.03652377 |  | 46.76232 | 44.91073 | 45.18137 | 47.20075 | 45.59341 | 41.96955
599.25 | 4.26738 | 169.9069 | 0.03643393 |  | 46.73514 | 44.91981 | 45.1788 | 47.1727 | 45.57772 | 41.93113
599.3496 | 4.267353 | 172.9986 | 0.03648192 |  | 46.74978 | 44.93109 | 45.16759 | 47.20445 | 45.59314 | 41.9163
599.4492 | 4.267477 | 168.9782 | 0.03646982 |  | 46.74015 | 44.92309 | 45.14831 | 47.21315 | 45.59558 | 41.87207
599.5488 | 4.267223 | 170.8051 | 0.03636738 |  | 46.71304 | 44.92461 | 45.12264 | 47.21351 | 45.55991 | 41.85104
599.6484375 | 4.266926 | 169.497 | 0.03635441 |  | 46.69545 | 44.91878 | 45.15226 | 47.25753 | 45.56664 | 41.81443
599.748 | 4.267327 | 168.2915 | 0.03639088 |  | 46.71002 | 44.91265 | 45.11219 | 47.27731 | 45.57925 | 41.80077
599.8477 | 4.26827 | 169.8634 | 0.03632666 |  | 46.70302 | 44.90369 | 45.15524 | 47.29199 | 45.54914 | 41.80875
599.9473 | 4.267092 | 166.5698 | 0.03627466 |  | 46.70467 | 44.90913 | 45.09627 | 47.31057 | 45.55259 | 41.76657
600.046875 | 4.26768 | 176.0099 | 0.03629284 |  | 46.68379 | 44.9131 | 45.10012 | 47.36123 | 45.55129 | 41.75785
600.1465 | 4.267195 | 172.9369 | 0.03626351 |  | 46.67679 | 44.88261 | 45.13463 | 47.3582 | 45.56554 | 41.75404
600.2461 | 4.267324 | 166.5496 | 0.03622942 |  | 46.64414 | 44.90373 | 45.14724 | 47.34772 | 45.54554 | 41.72021
600.3457 | 4.267906 | 172.3205 | 0.03623254 |  | 46.65689 | 44.93875 | 45.11768 | 47.3556 | 45.51818 | 41.71568
600.4453125 | 4.267856 | 176.3426 | 0.03622237 |  | 46.65168 | 44.91281 | 45.11008 | 47.36233 | 45.52104 | 41.68085
600.5449 | 4.268535 | 177.4754 | 0.03620312 |  | 46.62853 | 44.91338 | 45.1286 | 47.3527 | 45.54098 | 41.68107
600.6445 | 4.267938 | 170.9491 | 0.03615089 |  | 46.63545 | 44.91877 | 45.13661 | 47.36554 | 45.5338 | 41.69686
600.7441 | 4.26805 | 171.9493 | 0.03617194 |  | 46.64035 | 44.9253 | 45.18146 | 47.37815 | 45.54405 | 41.68882
600.84375 | 4.268278 | 173.3661 | 0.03613556 |  | 46.60712 | 44.91996 | 45.12282 | 47.36178 | 45.51803 | 41.66682
600.9434 | 4.267849 | 176.6139 | 0.03613959 |  | 46.61443 | 44.91245 | 45.17246 | 47.37215 | 45.52675 | 41.63535
601.043 | 4.267938 | 172.8769 | 0.03611678 |  | 46.64843 | 44.90415 | 45.16489 | 47.38899 | 45.5001 | 41.65892
601.1426 | 4.268037 | 176.7766 | 0.03606836 |  | 46.62899 | 44.90062 | 45.18697 | 47.37814 | 45.52541 | 41.60081
601.2421875 | 4.268196 | 169.9071 | 0.03606755 |  | 46.61372 | 44.88171 | 45.18107 | 47.35727 | 45.51239 | 41.62128
601.3418 | 4.267672 | 171.4435 | 0.03609078 |  | 46.59979 | 44.88398 | 45.16875 | 47.3645 | 45.50673 | 41.63715
601.4414 | 4.267937 | 179.0781 | 0.0360479 |  | 46.63072 | 44.86767 | 45.18859 | 47.3498 | 45.50246 | 41.60587
601.541 | 4.267572 | 176.9928 | 0.03601407 |  | 46.62134 | 44.86918 | 45.17336 | 47.38993 | 45.51154 | 41.62778
601.640625 | 4.268039 | 174.6915 | 0.03599545 |  | 46.61354 | 44.84943 | 45.17759 | 47.38673 | 45.47929 | 41.654
601.7402 | 4.267992 | 176.4888 | 0.03594319 |  | 46.61629 | 44.78956 | 45.20855 | 47.37674 | 45.48894 | 41.647
601.8398 | 4.267978 | 175.3888 | 0.03598571 |  | 46.59758 | 44.82227 | 45.1883 | 47.37362 | 45.4769 | 41.68612
601.9395 | 4.267939 | 172.2166 | 0.03594691 |  | 46.5998 | 44.79691 | 45.18108 | 47.38096 | 45.46796 | 41.6666
602.0390625 | 4.268463 | 172.2146 | 0.0359065 |  | 46.60345 | 44.77019 | 45.18383 | 47.39628 | 45.50538 | 41.65812
602.1387 | 4.268272 | 172.5974 | 0.03589087 |  | 46.58328 | 44.7307 | 45.19772 | 47.41388 | 45.4903 | 41.67192
602.2383 | 4.267969 | 177.1648 | 0.0358853 |  | 46.54642 | 44.7428 | 45.18948 | 47.40081 | 45.46163 | 41.67359
602.3379 | 4.267733 | 175.6567 | 0.03583586 |  | 46.57487 | 44.70992 | 45.18861 | 47.3939 | 45.50568 | 41.67972
602.4375 | 4.268094 | 172.488 | 0.03582147 |  | 46.56797 | 44.71394 | 45.20722 | 47.37733 | 45.49228 | 41.68782
602.5371 | 4.268755 | 178.8865 | 0.03580628 |  | 46.56615 | 44.70637 | 45.16195 | 47.40747 | 45.48643 | 41.71244
602.6367 | 4.268199 | 173.5899 | 0.03579368 |  | 46.53576 | 44.69893 | 45.20149 | 47.41629 | 45.45765 | 41.71767
602.7363 | 4.268204 | 172.6099 | 0.0357889 |  | 46.53078 | 44.63033 | 45.16382 | 47.41096 | 45.46617 | 41.72542
602.8359375 | 4.268797 | 181.6214 | 0.03576932 |  | 46.51977 | 44.65116 | 45.20279 | 47.41468 | 45.45273 | 41.70694
602.9355 | 4.268493 | 175.374 | 0.03571761 |  | 46.52718 | 44.63954 | 45.19736 | 47.41041 | 45.44273 | 41.71909
603.0352 | 4.268757 | 172.8494 | 0.03573789 |  | 46.55779 | 44.60911 | 45.16751 | 47.4083 | 45.44911 | 41.74625
603.1348 | 4.269048 | 174.2727 | 0.03569358 |  | 46.52726 | 44.6289 | 45.17236 | 47.4551 | 45.41438 | 41.75109
603.234375 | 4.268122 | 173.923 | 0.03568207 |  | 46.55473 | 44.6258 | 45.16697 | 47.49528 | 45.42377 | 41.74357
603.334 | 4.268165 | 173.3734 | 0.03567461 |  | 46.53226 | 44.56805 | 45.1601 | 47.48344 | 45.39465 | 41.74612
603.4336 | 4.268045 | 173.481 | 0.03565432 |  | 46.5284 | 44.57856 | 45.17281 | 47.47568 | 45.42372 | 41.77744
603.5332 | 4.268282 | 174.3869 | 0.03568507 |  | 46.50148 | 44.6061 | 45.18199 | 47.50193 | 45.39238 | 41.77361
603.6328125 | 4.268341 | 176.8953 | 0.0356231 |  | 46.52599 | 44.60349 | 45.19548 | 47.51058 | 45.38293 | 41.7793
603.7324 | 4.267773 | 175.5761 | 0.03556085 |  | 46.52057 | 44.56698 | 45.17416 | 47.49889 | 45.38379 | 41.79045
603.832 | 4.268747 | 172.8567 | 0.035542 |  | 46.56605 | 44.60467 | 45.18329 | 47.50552 | 45.39824 | 41.77532
603.9316 | 4.26827 | 174.6097 | 0.03556549 |  | 46.542 | 44.59229 | 45.18523 | 47.52396 | 45.37986 | 41.80488
604.03125 | 4.269172 | 168.618 | 0.03552918 |  | 46.54789 | 44.59513 | 45.15825 | 47.50723 | 45.38486 | 41.76572
604.1309 | 4.26874 | 173.2903 | 0.03545811 |  | 46.54486 | 44.56316 | 45.14856 | 47.51075 | 45.38068 | 41.78587
604.2305 | 4.268465 | 173.745 | 0.03550757 |  | 46.54487 | 44.59938 | 45.16575 | 47.50158 | 45.37621 | 41.78909
604.3301 | 4.269206 | 172.8485 | 0.03548246 |  | 46.54776 | 44.59226 | 45.13786 | 47.524 | 45.37148 | 41.77617
604.4296875 | 4.269152 | 171.8878 | 0.0354364 |  | 46.53121 | 44.564 | 45.14836 | 47.50343 | 45.34819 | 41.79911
604.5293 | 4.269641 | 177.3754 | 0.03545974 |  | 46.56307 | 44.58297 | 45.14522 | 47.47869 | 45.34872 | 41.79393
604.6289 | 4.268819 | 176.6629 | 0.0353894 |  | 46.51482 | 44.59636 | 45.16362 | 47.45559 | 45.34869 | 41.78109
604.7285 | 4.268507 | 172.3928 | 0.03537635 |  | 46.48541 | 44.56207 | 45.10307 | 47.46854 | 45.34349 | 41.78913
604.828125 | 4.268797 | 179.4664 | 0.0353752 |  | 46.51819 | 44.6135 | 45.15386 | 47.44415 | 45.36171 | 41.79159
604.9277 | 4.268171 | 170.5447 | 0.0353779 |  | 46.51993 | 44.55827 | 45.11985 | 47.42653 | 45.32878 | 41.79379
605.0273 | 4.26836 | 174.7799 | 0.03530878 |  | 46.46106 | 44.5873 | 45.14171 | 47.44352 | 45.32888 | 41.80846
605.127 | 4.269171 | 177.7887 | 0.0353283 |  | 46.48163 | 44.57588 | 45.13176 | 47.4552 | 45.34462 | 41.79808
605.2265625 | 4.268393 | 182.4034 | 0.03531084 |  | 46.45848 | 44.57826 | 45.13521 | 47.44357 | 45.33645 | 41.79744
605.3262 | 4.269071 | 175.9342 | 0.03532904 |  | 46.44107 | 44.62273 | 45.13399 | 47.42625 | 45.3248 | 41.7944
605.4258 | 4.268926 | 177.6035 | 0.03527296 |  | 46.45201 | 44.63466 | 45.10065 | 47.43367 | 45.31957 | 41.82121
605.5254 | 4.26905 | 175.8843 | 0.03525793 |  | 46.43719 | 44.61746 | 45.08233 | 47.41773 | 45.31973 | 41.82815
605.625 | 4.268705 | 176.0092 | 0.03519955 |  | 46.42521 | 44.62748 | 45.07548 | 47.40575 | 45.3385 | 41.83036
605.7246 | 4.268491 | 176.7112 | 0.03522065 |  | 46.40471 | 44.64357 | 45.12 | 47.39429 | 45.30257 | 41.83002
605.8242 | 4.269051 | 170.0384 | 0.03522084 |  | 46.41317 | 44.62878 | 45.08132 | 47.40302 | 45.30995 | 41.81243
605.9238 | 4.267943 | 172.5144 | 0.03520242 |  | 46.36201 | 44.66469 | 45.09542 | 47.37499 | 45.28643 | 41.82788
606.0234375 | 4.268201 | 171.2991 | 0.03520694 |  | 46.38752 | 44.66013 | 45.0919 | 47.38752 | 45.27893 | 41.84044
606.123 | 4.268527 | 177.0851 | 0.03516791 |  | 46.3671875 | 44.68031 | 45.10819 | 47.37167 | 45.27822 | 41.87719
606.2227 | 4.268598 | 173.9866 | 0.0350982 |  | 46.37628 | 44.65444 | 45.09672 | 47.37215 | 45.29374 | 41.85285
606.3223 | 4.268294 | 177.8671 | 0.03509956 |  | 46.34488 | 44.68753 | 45.09247 | 47.35985 | 45.2766 | 41.89758
606.421875 | 4.268819 | 171.6953 | 0.03512803 |  | 46.34794 | 44.69072 | 45.09745 | 47.38839 | 45.30513 | 41.86967
606.5215 | 4.268503 | 175 | 0.03505494 |  | 46.36778 | 44.69186 | 45.11448 | 47.37032 | 45.23423 | 41.90439
606.6211 | 4.26823 | 179.9467 | 0.0350872 |  | 46.35426 | 44.68068 | 45.10802 | 47.35745 | 45.25908 | 41.927
606.7207 | 4.268556 | 176.5262 | 0.03505519 |  | 46.36224 | 44.67562 | 45.10255 | 47.33706 | 45.22158 | 41.94006
606.8203125 | 4.269052 | 178.5664 | 0.03504961 |  | 46.38692 | 44.68803 | 45.10403 | 47.34593 | 45.22194 | 41.90789
606.9199 | 4.268573 | 174.9018 | 0.03504462 |  | 46.35235 | 44.70493 | 45.10691 | 47.32565 | 45.22277 | 41.9456
607.0195 | 4.268059 | 175.1067 | 0.0349469 |  | 46.33878 | 44.69673 | 45.0982 | 47.34439 | 45.2465 | 41.93674
607.1191 | 4.268879 | 174.0946 | 0.03499675 |  | 46.32481 | 44.6675 | 45.0788 | 47.34997 | 45.22065 | 41.96911
607.21875 | 4.268398 | 171.0286 | 0.03494076 |  | 46.32733 | 44.66311 | 45.10831 | 47.35634 | 45.19048 | 41.96219
607.3184 | 4.268058 | 176.9518 | 0.03494647 |  | 46.32744 | 44.65584 | 45.09872 | 47.34493 | 45.21098 | 41.94505
607.418 | 4.268382 | 175.3083 | 0.03492721 |  | 46.30793 | 44.62019 | 45.12782 | 47.34563 | 45.18624 | 41.96683
607.5176 | 4.268201 | 168.4945 | 0.03490324 |  | 46.29848 | 44.59089 | 45.11486 | 47.33111 | 45.18399 | 41.97577
607.6171875 | 4.269075 | 175.0477 | 0.03487403 |  | 46.30239 | 44.63353 | 45.11057 | 47.34517 | 45.19072 | 41.9665
607.7168 | 4.26773 | 175.9812 | 0.03484844 |  | 46.28132 | 44.59329 | 45.10999 | 47.33692 | 45.16628 | 41.9589
607.8164 | 4.26882 | 178.0102 | 0.03482765 |  | 46.2644 | 44.61447 | 45.08998 | 47.32578 | 45.17857 | 41.97507
607.916 | 4.267822 | 172.8769 | 0.03484442 |  | 46.28181 | 44.58255 | 45.08551 | 47.30894 | 45.17598 | 41.98748
608.015625 | 4.268527 | 177.9794 | 0.03478064 |  | 46.24852 | 44.56965 | 45.11908 | 47.32615 | 45.16143 | 41.98114
608.1152 | 4.268903 | 173.7503 | 0.03483353 |  | 46.27799 | 44.57509 | 45.12586 | 47.31441 | 45.14473 | 41.98883
608.2148 | 4.268933 | 176.4444 | 0.03478113 |  | 46.22643 | 44.56044 | 45.12002 | 47.31772 | 45.14834 | 41.99661
608.3145 | 4.268082 | 181.2349 | 0.03475724 |  | 46.2302 | 44.52783 | 45.12701 | 47.27209 | 45.137 | 41.97376
608.4140625 | 4.268183 | 179.9303 | 0.03472629 |  | 46.21556 | 44.52166 | 45.13288 | 47.27535 | 45.10402 | 41.9934
608.5137 | 4.268266 | 176.0912 | 0.03472392 |  | 46.20143 | 44.5477 | 45.12627 | 47.26062 | 45.12354 | 41.98056
608.6133 | 4.268341 | 177.6524 | 0.03473649 |  | 46.20155 | 44.50088 | 45.11578 | 47.24771 | 45.10185 | 42.02042
608.7129 | 4.268349 | 176.9789 | 0.03473271 |  | 46.18526 | 44.50053 | 45.10698 | 47.26952 | 45.10675 | 41.99364
608.8125 | 4.268008 | 175.9689 | 0.03462786 |  | 46.20538 | 44.50484 | 45.11849 | 47.28811 | 45.0954 | 41.95869
608.9121 | 4.268037 | 178.0006 | 0.03467049 |  | 46.16973 | 44.49683 | 45.13911 | 47.26878 | 45.0865 | 42.02682
609.0117 | 4.267318 | 177.8605 | 0.03465394 |  | 46.15573 | 44.50241 | 45.13244 | 47.20508 | 45.10778 | 41.97359
609.1113 | 4.268174 | 176.3298 | 0.03461472 |  | 46.13122 | 44.45862 | 45.10743 | 47.2062 | 45.06694 | 42.00887
609.2109375 | 4.268461 | 176.2874 | 0.03461421 |  | 46.13866 | 44.45894 | 45.13595 | 47.2472 | 45.08584 | 42.00679
609.3105 | 4.267975 | 179.9075 | 0.03457417 |  | 46.10066 | 44.45887 | 45.11693 | 47.23994 | 45.05536 | 41.9842
609.4102 | 4.268278 | 176.6499 | 0.03458773 |  | 46.11219 | 44.45831 | 45.113 | 47.24186 | 45.06449 | 41.98974
609.5098 | 4.267744 | 176.7882 | 0.03456253 |  | 46.11034 | 44.42906 | 45.11646 | 47.23638 | 45.07866 | 41.98542
609.609375 | 4.268899 | 177.7983 | 0.03453442 |  | 46.11758 | 44.45645 | 45.13671 | 47.2449 | 45.05175 | 41.98183
609.709 | 4.267764 | 185.3449 | 0.03449231 |  | 46.10533 | 44.45472 | 45.09938 | 47.22415 | 45.04657 | 41.93992
609.8086 | 4.268238 | 178.5684 | 0.03453985 |  | 46.12334 | 44.44794 | 45.12854 | 47.19683 | 45.04527 | 41.9318
609.9082 | 4.267855 | 178.5946 | 0.03452053 |  | 46.1193 | 44.41636 | 45.1083 | 47.20658 | 45.04423 | 41.91335
610.0078125 | 4.268174 | 179.8325 | 0.03449732 |  | 46.13794 | 44.41592 | 45.10621 | 47.22485 | 45.04693 | 41.93007
610.1074 | 4.268465 | 178.3021 | 0.03443177 |  | 46.12442 | 44.43938 | 45.08944 | 47.20554 | 45.03077 | 41.90337
610.207 | 4.268127 | 173.1232 | 0.03443533 |  | 46.11029 | 44.4486 | 45.09347 | 47.22955 | 45.02785 | 41.88884
610.3066 | 4.267912 | 178.987 | 0.03441714 |  | 46.13375 | 44.41803 | 45.10111 | 47.20168 | 45.01921 | 41.88671
610.40625 | 4.26795 | 177.8612 | 0.03442124 |  | 46.09145 | 44.45388 | 45.0523 | 47.19991 | 45.00502 | 41.87391
610.5059 | 4.267644 | 180.4609 | 0.0343944 |  | 46.11615 | 44.45179 | 45.11234 | 47.20041 | 45.02638 | 41.88317
610.6055 | 4.268089 | 178.524 | 0.03435479 |  | 46.09443 | 44.43983 | 45.08434 | 47.20733 | 45.00865 | 41.85181
610.7051 | 4.267996 | 178.0127 | 0.03431607 |  | 46.10128 | 44.44434 | 45.06659 | 47.21345 | 45.00651 | 41.86406
610.8046875 | 4.26762 | 181.7271 | 0.03432266 |  | 46.04765 | 44.46614 | 45.07049 | 47.19317 | 44.99694 | 41.84248
610.9043 | 4.268025 | 181.1153 | 0.03430213 |  | 46.07381 | 44.45032 | 45.06077 | 47.20519 | 45.00056 | 41.85715
611.0039 | 4.268278 | 179.3144 | 0.03430317 |  | 46.10332 | 44.42621 | 45.02965 | 47.18022 | 44.99237 | 41.83474
611.1035 | 4.267859 | 176.2589 | 0.03426158 |  | 46.07542 | 44.45639 | 45.05482 | 47.19986 | 44.99496 | 41.87786
611.203125 | 4.268256 | 180.6892 | 0.03422699 |  | 46.08022 | 44.43642 | 45.00881 | 47.15712 | 45.00748 | 41.8371
611.3027 | 4.268082 | 174.9809 | 0.03420081 |  | 46.08873 | 44.44565 | 45.01748 | 47.14584 | 44.97217 | 41.82456
611.4023 | 4.267929 | 177.0826 | 0.0341996 |  | 46.07251 | 44.4726 | 45.03381 | 47.13123 | 44.97813 | 41.84458
611.502 | 4.267868 | 176.6663 | 0.03426321 |  | 46.06451 | 44.43489 | 45.00149 | 47.13742 | 44.98342 | 41.82443
611.6015625 | 4.268096 | 179.3907 | 0.03420226 |  | 46.06189 | 44.44482 | 45.00937 | 47.13247 | 44.96513 | 41.84571
611.7012 | 4.267858 | 180.1574 | 0.03419238 |  | 46.08313 | 44.42605 | 44.9868 | 47.12636 | 44.97537 | 41.80161
611.8008 | 4.26849 | 174.957 | 0.03416351 |  | 46.05525 | 44.45137 | 44.97834 | 47.1061 | 44.986 | 41.83771
611.9004 | 4.267938 | 176.6103 | 0.03411845 |  | 46.06783 | 44.44709 | 44.97526 | 47.11024 | 44.97388 | 41.83548
612 | 4.268035 | 174.4694 | 0.03413155 |  | 46.06443 | 44.43067 | 44.96264 | 47.07113 | 44.96597 | 41.83701
612.0996 | 4.267201 | 178.7439 | 0.0340936 |  | 46.06074 | 44.44944 | 44.92167 | 47.10679 | 44.96124 | 41.87059
612.1992 | 4.267909 | 182.582 | 0.03407917 |  | 46.03036 | 44.41573 | 44.9591 | 47.08111 | 44.97538 | 41.8623
612.2988 | 4.267578 | 177.9701 | 0.03408912 |  | 46.02737 | 44.44124 | 44.93988 | 47.09189 | 44.95287 | 41.87398
612.3984375 | 4.267387 | 178.1289 | 0.03405679 |  | 46.06207 | 44.42718 | 44.91523 | 47.09488 | 44.97596 | 41.85596
612.498 | 4.267462 | 173.6063 | 0.03402078 |  | 46.0232 | 44.39806 | 44.89567 | 47.08744 | 44.96147 | 41.88671
612.5977 | 4.268193 | 177.5258 | 0.03398478 |  | 46.00593 | 44.44227 | 44.93314 | 47.06204 | 44.97103 | 41.88757
612.6973 | 4.267828 | 176.003 | 0.03402218 |  | 46.00046 | 44.4363 | 44.89364 | 47.0594 | 44.95676 | 41.90326
612.796875 | 4.267924 | 179.0027 | 0.03396791 |  | 46.06602 | 44.42355 | 44.92324 | 47.11338 | 44.94383 | 41.89786
612.8965 | 4.267991 | 174.7335 | 0.03392578 |  | 45.99392 | 44.38644 | 44.87433 | 47.0975 | 44.95054 | 41.88488
612.9961 | 4.268187 | 178.8145 | 0.03391617 |  | 46.0113 | 44.45544 | 44.90391 | 47.08664 | 44.92606 | 41.90136
613.0957 | 4.268022 | 181.813 | 0.0339257 |  | 46.00794 | 44.41705 | 44.87973 | 47.09544 | 44.95868 | 41.85289
613.1953125 | 4.267961 | 180.8173 | 0.03391706 |  | 46.00056 | 44.39306 | 44.87955 | 47.09249 | 44.94926 | 41.91634
613.2949 | 4.267054 | 178.5689 | 0.03389233 |  | 45.96892 | 44.42154 | 44.85988 | 47.08956 | 44.93818 | 41.8954
613.3945 | 4.267847 | 179.0072 | 0.03385752 |  | 45.94623 | 44.41773 | 44.8406 | 47.10351 | 44.92324 | 41.86618
613.4941 | 4.268216 | 179.1285 | 0.03380919 |  | 45.97056 | 44.39786 | 44.89096 | 47.09853 | 44.93248 | 41.87783
613.59375 | 4.268148 | 180.0435 | 0.03386512 |  | 45.98749 | 44.43292 | 44.8579 | 47.08378 | 44.93324 | 41.88423
613.6934 | 4.268379 | 179.3397 | 0.03381001 |  | 45.94978 | 44.39064 | 44.87026 | 47.11346 | 44.94928 | 41.90301
613.793 | 4.267931 | 178.5404 | 0.03380563 |  | 45.96611 | 44.36528 | 44.84114 | 47.10209 | 44.93514 | 41.8917
613.8926 | 4.268525 | 182.1848 | 0.03376738 |  | 45.96263 | 44.39714 | 44.88515 | 47.12352 | 44.93843 | 41.82216
613.9921875 | 4.268317 | 180.3671 | 0.03378045 |  | 45.92675 | 44.39084 | 44.82927 | 47.09531 | 44.93267 | 41.84168
614.0918 | 4.268506 | 177.9277 | 0.03376986 |  | 45.91587 | 44.38776 | 44.82872 | 47.06519 | 44.93805 | 41.87105
614.1914 | 4.26835 | 178.2704 | 0.03376783 |  | 45.9459 | 44.36957 | 44.84062 | 47.08473 | 44.91325 | 41.81415
614.291 | 4.26883 | 175.7198 | 0.0336723 |  | 45.92767 | 44.39674 | 44.82782 | 47.06335 | 44.92036 | 41.82763
614.390625 | 4.268273 | 176.518 | 0.03368962 |  | 45.95978 | 44.37861 | 44.82854 | 47.10151 | 44.92197 | 41.81473
614.4902 | 4.268446 | 181.5485 | 0.03368891 |  | 45.92015 | 44.36534 | 44.81236 | 47.06313 | 44.88047 | 41.79802
614.5898 | 4.267957 | 178.1061 | 0.03361335 |  | 45.93521 | 44.38404 | 44.80487 | 47.07106 | 44.88944 | 41.82368
614.6895 | 4.268327 | 180.6058 | 0.03364483 |  | 45.89231 | 44.3712 | 44.82096 | 47.09713 | 44.91438 | 41.81392
614.7890625 | 4.268625 | 177.3159 | 0.03363803 |  | 45.89901 | 44.35459 | 44.80118 | 47.06527 | 44.86883 | 41.79456
614.8887 | 4.268029 | 183.0557 | 0.03359135 |  | 45.91045 | 44.37978 | 44.77025 | 47.05167 | 44.89765 | 41.78912
614.9883 | 4.268633 | 176.2079 | 0.03357387 |  | 45.90262 | 44.38563 | 44.80275 | 47.05092 | 44.87242 | 41.78519
615.0879 | 4.268388 | 179.5431 | 0.03359495 |  | 45.86592 | 44.39653 | 44.8022 | 47.03241 | 44.8801 | 41.7935
615.1875 | 4.268627 | 178.7919 | 0.03352102 |  | 45.87065 | 44.39976 | 44.82536 | 47.02471 | 44.84955 | 41.80445
615.2871 | 4.268022 | 175.7577 | 0.03351704 |  | 45.86423 | 44.38582 | 44.79696 | 46.94021 | 44.87216 | 41.78881
615.3867 | 4.268904 | 183.4143 | 0.03351625 |  | 45.87092 | 44.39936 | 44.81411 | 46.97975 | 44.8727 | 41.79782
615.4863 | 4.268538 | 174.517 | 0.03350388 |  | 45.85389 | 44.39078 | 44.7974 | 46.98598 | 44.8832 | 41.79073
615.5859375 | 4.267913 | 174.607 | 0.03347522 |  | 45.83048 | 44.36332 | 44.83479 | 46.95615 | 44.85072 | 41.7877
615.6855 | 4.268217 | 178.6951 | 0.03342751 |  | 45.80203 | 44.35058 | 44.80875 | 46.93005 | 44.8931 | 41.78099
615.7852 | 4.268114 | 174.4787 | 0.03345787 |  | 45.83183 | 44.3962 | 44.8145 | 46.93276 | 44.85199 | 41.79858
615.8848 | 4.268214 | 174.9121 | 0.03342328 |  | 45.85303 | 44.39706 | 44.79934 | 46.92403 | 44.85816 | 41.78158
615.984375 | 4.268265 | 178.7944 | 0.03340351 |  | 45.79071 | 44.39653 | 44.8268 | 46.93269 | 44.86386 | 41.79815
616.084 | 4.268921 | 175.9276 | 0.03341205 |  | 45.81905 | 44.41146 | 44.81122 | 46.93713 | 44.85602 | 41.80976
616.1836 | 4.267955 | 174.8688 | 0.03336882 |  | 45.80922 | 44.37525 | 44.79741 | 46.86734 | 44.83202 | 41.80777
616.2832 | 4.269038 | 179.5618 | 0.03331686 |  | 45.85564 | 44.36526 | 44.78004 | 46.91738 | 44.85691 | 41.81444
616.3828125 | 4.269277 | 178.2774 | 0.03337086 |  | 45.81452 | 44.39476 | 44.78545 | 46.87667 | 44.83835 | 41.82402
616.4824 | 4.268707 | 180.702 | 0.03336536 |  | 45.81558 | 44.41844 | 44.79046 | 46.94196 | 44.85213 | 41.80283
616.582 | 4.268723 | 183.8322 | 0.03332381 |  | 45.85453 | 44.37872 | 44.78359 | 46.89988 | 44.82741 | 41.82293
616.6816 | 4.268151 | 176.4676 | 0.0332909 |  | 45.83503 | 44.35763 | 44.78681 | 46.90848 | 44.83795 | 41.83353
616.78125 | 4.26869 | 177.92 | 0.03330882 |  | 45.84135 | 44.39008 | 44.7786 | 46.89679 | 44.80396 | 41.83645
616.8809 | 4.268512 | 179.2262 | 0.03325153 |  | 45.82563 | 44.40912 | 44.81789 | 46.91693 | 44.83605 | 41.84887
616.9805 | 4.267811 | 178.4233 | 0.03326008 |  | 45.81436 | 44.38196 | 44.77618 | 46.90201 | 44.78683 | 41.8321
617.0801 | 4.26908 | 176.1094 | 0.03324869 |  | 45.85657 | 44.36692 | 44.76645 | 46.86513 | 44.80931 | 41.85203
617.1796875 | 4.2691 | 174.9641 | 0.03323361 |  | 45.78009 | 44.40031 | 44.76138 | 46.88339 | 44.82728 | 41.86355
617.2793 | 4.268996 | 170.7484 | 0.03322158 |  | 45.82704 | 44.36426 | 44.77886 | 46.83535 | 44.81898 | 41.86606
617.3789 | 4.269043 | 176.8734 | 0.03315822 |  | 45.7939 | 44.36752 | 44.79029 | 46.86738 | 44.82049 | 41.84216
617.4785 | 4.268463 | 175.9762 | 0.03318866 |  | 45.80732 | 44.36822 | 44.77967 | 46.88542 | 44.79863 | 41.87164
617.578125 | 4.268635 | 176.7869 | 0.03312429 |  | 45.81579 | 44.35627 | 44.76835 | 46.83343 | 44.76168 | 41.87092
617.6777 | 4.268665 | 175.6218 | 0.03313598 |  | 45.78998 | 44.39445 | 44.79354 | 46.86198 | 44.79486 | 41.87715
617.7773 | 4.268374 | 176.5613 | 0.03311591 |  | 45.78226 | 44.36035 | 44.77791 | 46.81031 | 44.79461 | 41.89758
617.877 | 4.268299 | 171.4321 | 0.03310226 |  | 45.74449 | 44.35009 | 44.76348 | 46.82705 | 44.80678 | 41.92294
617.9765625 | 4.2684 | 174.5651 | 0.03306727 |  | 45.77133 | 44.33001 | 44.75623 | 46.81496 | 44.78667 | 41.8903
618.0762 | 4.268917 | 174.196 | 0.03308197 |  | 45.72793 | 44.35702 | 44.73011 | 46.80902 | 44.80334 | 41.87251
618.1758 | 4.269104 | 174.8848 | 0.03302102 |  | 45.77199 | 44.31707 | 44.74884 | 46.78749 | 44.77467 | 41.8562
618.2754 | 4.269069 | 176.243 | 0.03301676 |  | 45.74854 | 44.32552 | 44.72775 | 46.81448 | 44.76802 | 41.88324
618.375 | 4.268933 | 179.102 | 0.03300572 |  | 45.7411 | 44.32183 | 44.75565 | 46.81393 | 44.78538 | 41.87346
618.4746 | 4.268641 | 177.7892 | 0.03304208 |  | 45.73298 | 44.30431 | 44.72391 | 46.8063 | 44.77236 | 41.88179
618.5742 | 4.269283 | 173.2889 | 0.03297509 |  | 45.75343 | 44.30511 | 44.72305 | 46.78159 | 44.74569 | 41.85515
618.6738 | 4.268944 | 175.4626 | 0.03294417 |  | 45.77577 | 44.29491 | 44.7345 | 46.78693 | 44.77307 | 41.87939
618.7734375 | 4.268917 | 173.7154 | 0.03294204 |  | 45.74911 | 44.32253 | 44.73853 | 46.78636 | 44.77338 | 41.87175
618.873 | 4.268877 | 176.8876 | 0.03291672 |  | 45.77016 | 44.28942 | 44.70081 | 46.77216 | 44.76885 | 41.88425
618.9727 | 4.268676 | 180.5737 | 0.03290611 |  | 45.72962 | 44.29142 | 44.68681 | 46.75229 | 44.76699 | 41.83866
619.0723 | 4.269289 | 175.6417 | 0.03291949 |  | 45.75524 | 44.28444 | 44.69498 | 46.73717 | 44.75426 | 41.84462
619.171875 | 4.268952 | 177.8931 | 0.03292974 |  | 45.71918 | 44.27966 | 44.68552 | 46.70414 | 44.75145 | 41.80746
619.2715 | 4.269447 | 174.1796 | 0.0328862 |  | 45.73465 | 44.26809 | 44.67941 | 46.67575 | 44.75466 | 41.81986
619.3711 | 4.269812 | 170.2327 | 0.03289025 |  | 45.71553 | 44.24638 | 44.67211 | 46.6484 | 44.73099 | 41.78683
619.4707 | 4.269499 | 175.5287 | 0.03285501 |  | 45.72145 | 44.22907 | 44.64672 | 46.61382 | 44.73525 | 41.77792
619.5703125 | 4.269573 | 174.4311 | 0.03281335 |  | 45.702 | 44.2384 | 44.61619 | 46.55301 | 44.73005 | 41.76638
619.6699 | 4.268994 | 177.1238 | 0.03279196 |  | 45.67418 | 44.24415 | 44.62081 | 46.54057 | 44.72469 | 41.72437
619.7695 | 4.269087 | 179.0973 | 0.03280294 |  | 45.70807 | 44.20745 | 44.61058 | 46.47276 | 44.71426 | 41.73508
619.8691 | 4.269553 | 171.9751 | 0.03277604 |  | 45.68114 | 44.21408 | 44.61098 | 46.40119 | 44.72073 | 41.72322
619.96875 | 4.26991 | 174.9039 | 0.03277388 |  | 45.69333 | 44.22609 | 44.60571 | 46.40688 | 44.6932 | 41.73671
620.0684 | 4.269708 | 176.5191 | 0.03276039 |  | 45.66655 | 44.22095 | 44.61897 | 46.36534 | 44.70572 | 41.6734
620.168 | 4.269755 | 175.2917 | 0.03273686 |  | 45.70017 | 44.20683 | 44.59589 | 46.34973 | 44.68885 | 41.67291
620.2676 | 4.269536 | 176.6314 | 0.03272106 |  | 45.66994 | 44.22347 | 44.58727 | 46.3629 | 44.70145 | 41.66244
620.3671875 | 4.270032 | 177.8648 | 0.03271886 |  | 45.68599 | 44.20472 | 44.56053 | 46.34143 | 44.70246 | 41.65585
620.4668 | 4.269625 | 177.2198 | 0.03262353 |  | 45.65802 | 44.24437 | 44.52798 | 46.31376 | 44.69911 | 41.62939
620.5664 | 4.269139 | 174.0738 | 0.03268502 |  | 45.66904 | 44.26355 | 44.51406 | 46.29067 | 44.70153 | 41.62938
620.666 | 4.269323 | 180.8948 | 0.03264192 |  | 45.67798 | 44.23923 | 44.5161 | 46.31512 | 44.68464 | 41.58527
620.765625 | 4.270239 | 178.4046 | 0.03261686 |  | 45.64938 | 44.21643 | 44.50083 | 46.30701 | 44.69834 | 41.61043
620.8652 | 4.269794 | 181.952 | 0.03262784 |  | 45.6572 | 44.24756 | 44.47911 | 46.34159 | 44.6675 | 41.54889
620.9648 | 4.270107 | 180.6017 | 0.03259164 |  | 45.67256 | 44.23528 | 44.47204 | 46.35598 | 44.64873 | 41.51954
621.0645 | 4.27043 | 177.9345 | 0.03258675 |  | 45.67776 | 44.22133 | 44.44696 | 46.34903 | 44.67771 | 41.51807
621.1640625 | 4.270326 | 179.4317 | 0.0326013 |  | 45.67834 | 44.23833 | 44.43652 | 46.41949 | 44.67233 | 41.48017
621.2637 | 4.269852 | 175.1901 | 0.03256678 |  | 45.6828 | 44.21928 | 44.44526 | 46.43866 | 44.66741 | 41.50156
621.3633 | 4.269359 | 174.839 | 0.03254637 |  | 45.69121 | 44.22237 | 44.42982 | 46.47161 | 44.64413 | 41.43783
621.4629 | 4.270045 | 183.0821 | 0.03253136 |  | 45.66495 | 44.21806 | 44.40863 | 46.47371 | 44.64265 | 41.45926
621.5625 | 4.269794 | 182.8488 | 0.03251513 |  | 45.67023 | 44.19388 | 44.38423 | 46.47348 | 44.65602 | 41.465
621.6621 | 4.270144 | 172.591 | 0.0324982 |  | 45.67205 | 44.21141 | 44.35136 | 46.49715 | 44.67659 | 41.43569
621.7617 | 4.269864 | 182.0563 | 0.03242669 |  | 45.68474 | 44.2434 | 44.35277 | 46.46701 | 44.64961 | 41.4576
621.8613 | 4.269407 | 177.5474 | 0.03244045 |  | 45.68135 | 44.22864 | 44.28213 | 46.46157 | 44.6639 | 41.42945
621.9609375 | 4.269935 | 175.7959 | 0.03243085 |  | 45.67674 | 44.21046 | 44.30211 | 46.45956 | 44.63515 | 41.42758
622.0605 | 4.27057 | 175.1798 | 0.03242597 |  | 45.67115 | 44.22198 | 44.26202 | 46.43901 | 44.63484 | 41.42024
622.1602 | 4.270425 | 180.2944 | 0.03240728 |  | 45.67784 | 44.21111 | 44.26313 | 46.45652 | 44.62262 | 41.40627
622.2598 | 4.270075 | 179.3823 | 0.03237702 |  | 45.68157 | 44.2193 | 44.22081 | 46.45522 | 44.62017 | 41.4179
622.359375 | 4.270506 | 177.5823 | 0.03238011 |  | 45.6931 | 44.2001 | 44.21942 | 46.3995 | 44.59093 | 41.40851
622.459 | 4.270622 | 177.6595 | 0.03236789 |  | 45.69527 | 44.21149 | 44.22504 | 46.38912 | 44.60388 | 41.39753
622.5586 | 4.270965 | 176.4189 | 0.0323871 |  | 45.67867 | 44.19706 | 44.19425 | 46.41195 | 44.60133 | 41.40396
622.6582 | 4.27037 | 178.1922 | 0.03238184 |  | 45.70557 | 44.18861 | 44.19352 | 46.43977 | 44.60774 | 41.40341
622.7578125 | 4.270653 | 181.2331 | 0.0322813 |  | 45.66989 | 44.18321 | 44.19859 | 46.40798 | 44.5872 | 41.40488
622.8574 | 4.270686 | 179.0834 | 0.03231389 |  | 45.65645 | 44.17834 | 44.21378 | 46.4193 | 44.606 | 41.40123
622.957 | 4.270093 | 175.409 | 0.03230651 |  | 45.66123 | 44.18578 | 44.20748 | 46.43685 | 44.59325 | 41.45063
623.0566 | 4.270233 | 173.6589 | 0.03225607 |  | 45.67733 | 44.17715 | 44.22364 | 46.46755 | 44.57354 | 41.41394
623.15625 | 4.270335 | 172.9833 | 0.03227608 |  | 45.64472 | 44.12635 | 44.19523 | 46.49581 | 44.58292 | 41.42661
623.2559 | 4.27072 | 177.4376 | 0.03222622 |  | 45.63883 | 44.17616 | 44.22132 | 46.49924 | 44.56763 | 41.42931
623.3555 | 4.270798 | 170.3371 | 0.03224216 |  | 45.63535 | 44.12129 | 44.21285 | 46.56194 | 44.57604 | 41.4367
623.4551 | 4.270968 | 172.712 | 0.03221926 |  | 45.64353 | 44.14437 | 44.23155 | 46.5638 | 44.52385 | 41.40752
623.5546875 | 4.271207 | 168.3514 | 0.03220269 |  | 45.63823 | 44.13115 | 44.22438 | 46.5456 | 44.52657 | 41.4183
623.6543 | 4.271727 | 170.0967 | 0.03215217 |  | 45.59547 | 44.11534 | 44.27099 | 46.56311 | 44.53263 | 41.43603
623.7539 | 4.271122 | 177.3825 | 0.03216635 |  | 45.60152 | 44.08914 | 44.25137 | 46.61066 | 44.50896 | 41.41177
623.8535 | 4.27097 | 172.961 | 0.03215711 |  | 45.62086 | 44.09065 | 44.23973 | 46.61501 | 44.49627 | 41.41001
623.953125 | 4.270403 | 173.6377 | 0.03212857 |  | 45.5883 | 44.08879 | 44.23548 | 46.60781 | 44.50982 | 41.43121
624.0527 | 4.270867 | 177.0133 | 0.0321082 |  | 45.59875 | 44.07348 | 44.26631 | 46.63204 | 44.49891 | 41.43309
624.1523 | 4.271143 | 173.9763 | 0.03210597 |  | 45.589 | 44.05745 | 44.26942 | 46.65262 | 44.51557 | 41.42552
624.252 | 4.27078 | 179.2043 | 0.03209584 |  | 45.55745 | 44.06194 | 44.23074 | 46.64652 | 44.49951 | 41.41701
624.3515625 | 4.27099 | 178.2282 | 0.03206024 |  | 45.57723 | 44.07414 | 44.29106 | 46.6763 | 44.49221 | 41.41817
624.4512 | 4.271811 | 177.8509 | 0.03203177 |  | 45.53896 | 44.04063 | 44.24038 | 46.66267 | 44.47921 | 41.40174
624.5508 | 4.271195 | 175.001 | 0.03204293 |  | 45.56189 | 44.08452 | 44.27981 | 46.69668 | 44.47863 | 41.44173
624.6504 | 4.271224 | 174.08 | 0.03201734 |  | 45.54654 | 44.05037 | 44.27993 | 46.65984 | 44.48375 | 41.45763
624.75 | 4.271767 | 176.9482 | 0.0319885 |  | 45.51937 | 44.03742 | 44.27293 | 46.69402 | 44.46712 | 41.44824
624.8496 | 4.271481 | 179.5201 | 0.03204606 |  | 45.55963 | 44.04285 | 44.29665 | 46.68372 | 44.48029 | 41.44057
624.9492 | 4.270456 | 174.8747 | 0.03196995 |  | 45.49765 | 44.0191 | 44.28487 | 46.69351 | 44.47784 | 41.45606
625.0488 | 4.27134 | 180.4468 | 0.0319523 |  | 45.54137 | 44.01676 | 44.24998 | 46.71058 | 44.47011 | 41.45167
625.1484375 | 4.271274 | 176.5096 | 0.03192295 |  | 45.50605 | 44.04453 | 44.24883 | 46.69249 | 44.43855 | 41.44779
625.248 | 4.271483 | 172.7391 | 0.03195743 |  | 45.50121 | 44.01578 | 44.27109 | 46.69818 | 44.44446 | 41.45596
625.3477 | 4.271123 | 172.8769 | 0.03191191 |  | 45.47558 | 44.00626 | 44.29114 | 46.68788 | 44.46885 | 41.46253
625.4473 | 4.271271 | 181.4651 | 0.03192215 |  | 45.48706 | 44.00134 | 44.29734 | 46.68965 | 44.44121 | 41.44724
625.546875 | 4.271652 | 180.9638 | 0.0319199 |  | 45.47462 | 44.01368 | 44.27581 | 46.7209 | 44.42876 | 41.44894
625.6465 | 4.271786 | 174.1087 | 0.03184541 |  | 45.43245 | 43.99392 | 44.25545 | 46.70843 | 44.41936 | 41.46339
625.7461 | 4.27121 | 174.8472 | 0.03187338 |  | 45.43711 | 44.0039 | 44.26601 | 46.6757 | 44.40872 | 41.45997
625.8457 | 4.27182 | 180.2745 | 0.03184384 |  | 45.41695 | 43.97467 | 44.28893 | 46.69551 | 44.41063 | 41.45079
625.9453125 | 4.271356 | 179.5122 | 0.03184331 |  | 45.40392 | 43.96379 | 44.28162 | 46.67528 | 44.40959 | 41.45647
626.0449 | 4.271493 | 182.2705 | 0.0318323 |  | 45.3567 | 43.97401 | 44.28598 | 46.64529 | 44.43727 | 41.45095
626.1445 | 4.271508 | 177.3191 | 0.03181287 |  | 45.35287 | 43.96823 | 44.27454 | 46.63759 | 44.42208 | 41.47638
626.2441 | 4.272193 | 179.1702 | 0.03176084 |  | 45.37006 | 43.96434 | 44.31273 | 46.64484 | 44.39548 | 41.48894
626.34375 | 4.271843 | 178.7623 | 0.03178756 |  | 45.3447 | 43.92612 | 44.29172 | 46.6205 | 44.40213 | 41.49113
626.4434 | 4.27196 | 179.0954 | 0.03175751 |  | 45.36372 | 43.94074 | 44.27556 | 46.63559 | 44.37555 | 41.46943
626.543 | 4.271564 | 178.4066 | 0.03171763 |  | 45.30289 | 43.91994 | 44.27973 | 46.60958 | 44.38841 | 41.48161
626.6426 | 4.271166 | 174.5275 | 0.03170921 |  | 45.30575 | 43.91919 | 44.24849 | 46.59462 | 44.40632 | 41.49649
626.7421875 | 4.271819 | 174.4744 | 0.03171447 |  | 45.32342 | 43.90435 | 44.26854 | 46.5778 | 44.35612 | 41.47874
626.8418 | 4.272164 | 175.3872 | 0.0317018 |  | 45.29627 | 43.90179 | 44.21444 | 46.54921 | 44.36687 | 41.48093
626.9414 | 4.271834 | 176.9703 | 0.03168913 |  | 45.30436 | 43.87569 | 44.23397 | 46.53511 | 44.38017 | 41.49239
627.041 | 4.272357 | 177.2337 | 0.03163635 |  | 45.24634 | 43.88309 | 44.2186 | 46.50861 | 44.35637 | 41.48792
627.140625 | 4.271812 | 178.1993 | 0.03160928 |  | 45.25506 | 43.88948 | 44.24445 | 46.4662 | 44.38326 | 41.48063
627.2402 | 4.272474 | 173.6537 | 0.03161104 |  | 45.23698 | 43.86798 | 44.21451 | 46.48373 | 44.378 | 41.46416
627.3398 | 4.271749 | 180.2096 | 0.03163063 |  | 45.24817 | 43.85199 | 44.23156 | 46.46234 | 44.36599 | 41.47615
627.4395 | 4.272187 | 177.9496 | 0.03162774 |  | 45.22084 | 43.89367 | 44.23303 | 46.4284 | 44.35741 | 41.49516
627.5390625 | 4.272128 | 181.7054 | 0.03158359 |  | 45.20567 | 43.88079 | 44.26651 | 46.39584 | 44.33394 | 41.47169
627.6387 | 4.271683 | 172.187 | 0.03154385 |  | 45.18531 | 43.90251 | 44.25642 | 46.41299 | 44.35493 | 41.45387
627.7383 | 4.271961 | 176.0693 | 0.03156072 |  | 45.19358 | 43.91196 | 44.265625 | 46.38285 | 44.32814 | 41.45578
627.8379 | 4.272415 | 175.3758 | 0.03150273 |  | 45.14211 | 43.89509 | 44.27821 | 46.35678 | 44.34378 | 41.42063
627.9375 | 4.272422 | 176.4209 | 0.03152843 |  | 45.15045 | 43.87997 | 44.30817 | 46.33236 | 44.34108 | 41.41902
628.0371 | 4.272237 | 183.2464 | 0.03149945 |  | 45.16508 | 43.85773 | 44.26357 | 46.29354 | 44.32659 | 41.39812
628.1367 | 4.272439 | 179.136 | 0.03151728 |  | 45.17507 | 43.88652 | 44.30091 | 46.27169 | 44.34557 | 41.39709
628.2363 | 4.272547 | 177.8167 | 0.03147008 |  | 45.1609 | 43.87464 | 44.2555 | 46.26189 | 44.31815 | 41.37758
628.3359375 | 4.272067 | 176.8358 | 0.03148123 |  | 45.16258 | 43.88112 | 44.30568 | 46.24145 | 44.29813 | 41.34596
628.4355 | 4.27297 | 178.6019 | 0.03143219 |  | 45.18462 | 43.84474 | 44.23845 | 46.20306 | 44.31217 | 41.31973
628.5352 | 4.272591 | 184.0327 | 0.03143409 |  | 45.17275 | 43.7875 | 44.26845 | 46.17997 | 44.31028 | 41.32348
628.6348 | 4.272189 | 171.8614 | 0.03140538 |  | 45.1979 | 43.8129 | 44.24559 | 46.12829 | 44.29798 | 41.30249
628.734375 | 4.27218 | 178.0136 | 0.03139886 |  | 45.18375 | 43.82094 | 44.25321 | 46.08457 | 44.28072 | 41.2617
628.834 | 4.272451 | 178.6538 | 0.03144107 |  | 45.20451 | 43.80962 | 44.27234 | 46.04539 | 44.27623 | 41.25377
628.9336 | 4.2721 | 179.8549 | 0.03137189 |  | 45.18023 | 43.80184 | 44.25661 | 46.07559 | 44.27545 | 41.262
629.0332 | 4.272669 | 178.4638 | 0.03134048 |  | 45.16472 | 43.83784 | 44.28346 | 46.04573 | 44.24234 | 41.20401
629.1328125 | 4.271687 | 175.109 | 0.03133178 |  | 45.15392 | 43.78898 | 44.28287 | 46.01125 | 44.21823 | 41.17076
629.2324 | 4.272628 | 183.0217 | 0.03129494 |  | 45.14941 | 43.82591 | 44.30698 | 46.02248 | 44.21441 | 41.17476
629.332 | 4.272633 | 179.5589 | 0.03126338 |  | 45.11799 | 43.81057 | 44.28421 | 45.97982 | 44.21333 | 41.14598
629.4316 | 4.272192 | 178.6415 | 0.03128982 |  | 45.10802 | 43.82867 | 44.31601 | 45.99169 | 44.19711 | 41.10912
629.53125 | 4.272386 | 176.3462 | 0.03127206 |  | 45.11179 | 43.80793 | 44.29375 | 45.9955 | 44.20173 | 41.06722
629.6309 | 4.272148 | 176.1322 | 0.03124988 |  | 45.06532 | 43.808 | 44.29293 | 45.97575 | 44.18755 | 41.06673
629.7305 | 4.272077 | 172.6347 | 0.0312632 |  | 45.02983 | 43.76443 | 44.32772 | 45.94211 | 44.20423 | 40.99846
629.8301 | 4.272449 | 175.8189 | 0.03120768 |  | 45.01254 | 43.78447 | 44.30731 | 45.88169 | 44.20844 | 41.00058
629.9296875 | 4.272419 | 175.6843 | 0.03126067 |  | 44.98047 | 43.76297 | 44.32486 | 45.83615 | 44.16669 | 40.94965
630.0293 | 4.273083 | 175.1974 | 0.0312 |  | 44.98022 | 43.74518 | 44.33135 | 45.81987 | 44.18141 | 40.92265
630.1289 | 4.272927 | 176.0163 | 0.03119125 |  | 44.97201 | 43.74521 | 44.30314 | 45.84021 | 44.17456 | 40.92676
630.2285 | 4.272377 | 172.167 | 0.03115814 |  | 44.90649 | 43.73688 | 44.32491 | 45.81444 | 44.14552 | 40.90305
630.328125 | 4.272942 | 172.9947 | 0.03120256 |  | 44.89348 | 43.72063 | 44.36676 | 45.80967 | 44.1313 | 40.90802
630.4277 | 4.27274 | 167.5771 | 0.03114385 |  | 44.88275 | 43.72629 | 44.31643 | 45.86354 | 44.13169 | 40.90913
630.5273 | 4.272164 | 172.804 | 0.03112868 |  | 44.89441 | 43.76655 | 44.35163 | 45.87507 | 44.12732 | 40.88393
630.627 | 4.27213 | 173.9134 | 0.03114166 |  | 44.85978 | 43.73537 | 44.34596 | 45.91999 | 44.10862 | 40.91521
630.7265625 | 4.272429 | 174.2108 | 0.03106687 |  | 44.82433 | 43.73296 | 44.3448 | 45.93224 | 44.12305 | 40.90783
630.8262 | 4.272771 | 177.0646 | 0.03110804 |  | 44.82515 | 43.7146 | 44.32331 | 45.94058 | 44.12463 | 40.89699
630.9258 | 4.27191 | 174.5198 | 0.03107939 |  | 44.82541 | 43.68238 | 44.33796 | 45.93995 | 44.10402 | 40.90719
631.0254 | 4.272438 | 173.8018 | 0.03108179 |  | 44.83585 | 43.65562 | 44.33308 | 45.95913 | 44.08687 | 40.92181
631.125 | 4.27196 | 178.2433 | 0.03103968 |  | 44.82826 | 43.65503 | 44.32935 | 45.96344 | 44.08219 | 40.86451
631.2246 | 4.272894 | 173.5484 | 0.03099708 |  | 44.80735 | 43.67153 | 44.29786 | 45.9496 | 44.0988 | 40.84435
631.3242 | 4.27252 | 176.9493 | 0.03102602 |  | 44.80504 | 43.59988 | 44.3062 | 45.95576 | 44.05811 | 40.80843
631.4238 | 4.272056 | 169.9714 | 0.03098798 |  | 44.82277 | 43.62801 | 44.29499 | 45.86353 | 44.1015625 | 40.80843
631.5234375 | 4.273222 | 170.6577 | 0.03096724 |  | 44.81285 | 43.6265 | 44.27858 | 45.86556 | 44.09401 | 40.75395
631.623 | 4.272529 | 174.4466 | 0.03095874 |  | 44.83941 | 43.57882 | 44.28709 | 45.86206 | 44.04688 | 40.74146
631.7227 | 4.27232 | 170.256 | 0.03095187 |  | 44.7744 | 43.58134 | 44.27091 | 45.83488 | 44.04471 | 40.75185
631.8223 | 4.272671 | 166.4345 | 0.0309893 |  | 44.77102 | 43.57201 | 44.26287 | 45.80322 | 44.06076 | 40.73244
631.921875 | 4.272546 | 168.6585 | 0.03094622 |  | 44.78718 | 43.527 | 44.258 | 45.7993 | 44.05644 | 40.73232
632.0215 | 4.27276 | 173.8966 | 0.03091708 |  | 44.78504 | 43.57043 | 44.24504 | 45.77866 | 44.04101 | 40.74524
632.1211 | 4.272425 | 175.5118 | 0.0309113 |  | 44.79539 | 43.55625 | 44.23131 | 45.78022 | 44.04161 | 40.74148
632.2207 | 4.27233 | 174.6184 | 0.03087021 |  | 44.77058 | 43.54504 | 44.25915 | 45.80448 | 44.03158 | 40.7422
632.3203125 | 4.272933 | 175.3245 | 0.0308436 |  | 44.75094 | 43.57026 | 44.21218 | 45.80437 | 44.01537 | 40.72089
632.4199 | 4.273068 | 173.0581 | 0.03085582 |  | 44.7293 | 43.60447 | 44.21453 | 45.79417 | 44.02644 | 40.72663
632.5195 | 4.272247 | 170.1655 | 0.03084275 |  | 44.74354 | 43.59241 | 44.22429 | 45.80412 | 43.99703 | 40.71896
632.6191 | 4.272381 | 172.647 | 0.03087281 |  | 44.70538 | 43.59505 | 44.21408 | 45.76035 | 43.96563 | 40.74385
632.71875 | 4.272355 | 171.9838 | 0.0308345 |  | 44.72482 | 43.60826 | 44.20884 | 45.73555 | 43.96954 | 40.7263
632.8184 | 4.272487 | 168.2801 | 0.03081385 |  | 44.69727 | 43.63022 | 44.20335 | 45.73999 | 43.9878 | 40.72936
632.918 | 4.272418 | 169.0889 | 0.03073898 |  | 44.70299 | 43.62764 | 44.2077 | 45.72321 | 43.97123 | 40.73784
633.0176 | 4.272247 | 169.489 | 0.0307263 |  | 44.67551 | 43.62766 | 44.226 | 45.7426 | 43.93858 | 40.72128
633.1171875 | 4.272868 | 172.4999 | 0.03071287 |  | 44.68605 | 43.66515 | 44.21085 | 45.72906 | 43.93079 | 40.72753
633.2168 | 4.272934 | 173.6393 | 0.0307546 |  | 44.62309 | 43.63775 | 44.22262 | 45.7528 | 43.90478 | 40.71241
633.3164 | 4.272193 | 166.3183 | 0.03073282 |  | 44.63634 | 43.65873 | 44.22771 | 45.72638 | 43.94183 | 40.73981
633.416 | 4.272144 | 171.0489 | 0.03072739 |  | 44.61084 | 43.69862 | 44.21017 | 45.73999 | 43.94133 | 40.71714
633.515625 | 4.272504 | 175.5567 | 0.03070882 |  | 44.62801 | 43.68545 | 44.2069 | 45.75547 | 43.91336 | 40.73264
633.6152 | 4.272815 | 172.0011 | 0.03063157 |  | 44.63969 | 43.68315 | 44.22027 | 45.7885 | 43.9328 | 40.71832
633.7148 | 4.272419 | 172.2463 | 0.03063202 |  | 44.63375 | 43.66011 | 44.23329 | 45.79979 | 43.91532 | 40.72285
633.8145 | 4.272565 | 172.4823 | 0.03062266 |  | 44.63588 | 43.66471 | 44.20975 | 45.79799 | 43.90362 | 40.73849
633.9140625 | 4.272133 | 166.8738 | 0.03063524 |  | 44.66432 | 43.68577 | 44.23549 | 45.73625 | 43.89127 | 40.71297
634.0137 | 4.272787 | 168.1607 | 0.03064115 |  | 44.62421 | 43.65686 | 44.21763 | 45.7439 | 43.90299 | 40.71368
634.1133 | 4.272183 | 167.8132 | 0.03066636 |  | 44.69594 | 43.66479 | 44.21938 | 45.71095 | 43.91822 | 40.71233
634.2129 | 4.272038 | 164.7493 | 0.0305877 |  | 44.70713 | 43.62724 | 44.2468 | 45.68863 | 43.90923 | 40.70141
634.3125 | 4.272719 | 170.5105 | 0.03054366 |  | 44.67675 | 43.63235 | 44.26816 | 45.68546 | 43.92362 | 40.71351
634.4121 | 4.273064 | 165.0938 | 0.03053712 |  | 44.72096 | 43.58582 | 44.26214 | 45.69686 | 43.93294 | 40.7172
634.5117 | 4.272763 | 171.4451 | 0.03058676 |  | 44.71288 | 43.60822 | 44.25731 | 45.65762 | 43.90644 | 40.68998
634.6113 | 4.272314 | 166.6015 | 0.03053754 |  | 44.70721 | 43.62206 | 44.23946 | 45.6723 | 43.93075 | 40.70774
634.7109375 | 4.272586 | 169.0299 | 0.03054155 |  | 44.70052 | 43.61425 | 44.21397 | 45.6385 | 43.92185 | 40.69753
634.8105 | 4.272516 | 171.4542 | 0.03050912 |  | 44.73669 | 43.59334 | 44.21804 | 45.60407 | 43.92952 | 40.6897
634.9102 | 4.273378 | 168.6446 | 0.0304784 |  | 44.72996 | 43.64251 | 44.16761 | 45.5897 | 43.93509 | 40.69043
635.0098 | 4.273024 | 173.5969 | 0.03050264 |  | 44.75106 | 43.62287 | 44.18682 | 45.55428 | 43.89902 | 40.6963
635.109375 | 4.273104 | 167.3078 | 0.03044655 |  | 44.70812 | 43.63857 | 44.17641 | 45.54756 | 43.90683 | 40.70265
635.209 | 4.273255 | 172.2927 | 0.03044569 |  | 44.72041 | 43.62585 | 44.16514 | 45.5597 | 43.89088 | 40.68962
635.3086 | 4.27208 | 162.2528 | 0.03042272 |  | 44.7422 | 43.64972 | 44.16431 | 45.58226 | 43.91211 | 40.67505
635.4082 | 4.272824 | 167.2247 | 0.03043749 |  | 44.74162 | 43.63643 | 44.1417 | 45.5806 | 43.89845 | 40.68238
635.5078125 | 4.273006 | 166.2918 | 0.03040128 |  | 44.71428 | 43.6725 | 44.12359 | 45.62182 | 43.89759 | 40.66142
635.6074 | 4.272436 | 168.2297 | 0.03035814 |  | 44.73036 | 43.647 | 44.12603 | 45.62096 | 43.85741 | 40.65854
635.707 | 4.272806 | 165.2722 | 0.03039085 |  | 44.72296 | 43.66612 | 44.13096 | 45.65071 | 43.87006 | 40.63085
635.8066 | 4.272249 | 165.2173 | 0.03039277 |  | 44.68226 | 43.67054 | 44.13132 | 45.67015 | 43.86986 | 40.61889
635.90625 | 4.271969 | 164.8865 | 0.03037733 |  | 44.69546 | 43.66557 | 44.15207 | 45.70944 | 43.89518 | 40.58675
636.0059 | 4.272169 | 165.2911 | 0.03035732 |  | 44.70922 | 43.66399 | 44.12933 | 45.68493 | 43.84937 | 40.5834
636.1055 | 4.271957 | 163.945 | 0.03032766 |  | 44.71791 | 43.665 | 44.12339 | 45.66098 | 43.85116 | 40.56781
636.2051 | 4.273214 | 162.8021 | 0.0302947 |  | 44.70605 | 43.67073 | 44.08901 | 45.66309 | 43.84982 | 40.57806
636.3046875 | 4.272186 | 165.4925 | 0.03030206 |  | 44.69477 | 43.65762 | 44.10357 | 45.70475 | 43.86105 | 40.53889
636.4043 | 4.271856 | 162.7244 | 0.03030378 |  | 44.65788 | 43.65798 | 44.09539 | 45.69072 | 43.84786 | 40.53519
636.5039 | 4.271993 | 165.2157 | 0.03031008 |  | 44.70364 | 43.6524 | 44.04348 | 45.68687 | 43.82533 | 40.56076
636.6035 | 4.272423 | 167.3575 | 0.03025169 |  | 44.64848 | 43.62722 | 44.02335 | 45.68579 | 43.85925 | 40.48711
636.703125 | 4.27343 | 165.6227 | 0.03023941 |  | 44.63783 | 43.62043 | 44.03362 | 45.71555 | 43.84662 | 40.53062
636.8027 | 4.273075 | 160.9301 | 0.0302506 |  | 44.6117 | 43.65196 | 44.00533 | 45.71362 | 43.81803 | 40.53966
636.9023 | 4.272172 | 162.2883 | 0.03018897 |  | 44.62878 | 43.64521 | 44.02797 | 45.71326 | 43.80822 | 40.525
637.002 | 4.272454 | 161.1625 | 0.03019335 |  | 44.63779 | 43.63226 | 44.00785 | 45.75776 | 43.82878 | 40.5427
637.1015625 | 4.271742 | 165.5279 | 0.03019668 |  | 44.65048 | 43.59907 | 43.98357 | 45.7781 | 43.81154 | 40.52392
637.2012 | 4.272028 | 160.6598 | 0.03023931 |  | 44.60963 | 43.59729 | 43.96762 | 45.76073 | 43.82475 | 40.5135
637.3008 | 4.272215 | 159.6938 | 0.03017274 |  | 44.6553 | 43.58944 | 44.02134 | 45.74481 | 43.81262 | 40.55837
637.4004 | 4.271777 | 162.2101 | 0.03011814 |  | 44.66594 | 43.56757 | 44.00853 | 45.74094 | 43.82648 | 40.53259
637.5 | 4.272432 | 163.4095 | 0.030145 |  | 44.63939 | 43.59504 | 43.99514 | 45.72471 | 43.81489 | 40.52851
637.5996 | 4.272122 | 159.8724 | 0.03012212 |  | 44.66508 | 43.5631 | 43.9467 | 45.73739 | 43.82901 | 40.52607
637.6992 | 4.271627 | 160.5954 | 0.03006569 |  | 44.64488 | 43.57333 | 43.97672 | 45.74185 | 43.83158 | 40.52385
637.7988 | 4.27218 | 161.6355 | 0.03011614 |  | 44.67673 | 43.57378 | 43.98795 | 45.72989 | 43.8095 | 40.51135
637.8984375 | 4.272067 | 163.238 | 0.03006088 |  | 44.64546 | 43.52841 | 43.99659 | 45.72279 | 43.79587 | 40.52305
637.998 | 4.272353 | 157.0607 | 0.03005916 |  | 44.64114 | 43.51506 | 43.96957 | 45.73464 | 43.7999 | 40.51543
638.0977 | 4.271999 | 160.6428 | 0.03004555 |  | 44.64521 | 43.50776 | 43.97016 | 45.74496 | 43.78199 | 40.53361
638.1973 | 4.272324 | 167.5712 | 0.0300096 |  | 44.67236 | 43.4952 | 43.99587 | 45.73652 | 43.8061 | 40.53418
638.296875 | 4.272561 | 159.1945 | 0.0300101 |  | 44.67959 | 43.45144 | 43.93718 | 45.74032 | 43.77581 | 40.55804
638.3965 | 4.271693 | 170.5998 | 0.03000079 |  | 44.64799 | 43.43764 | 43.96572 | 45.77441 | 43.77887 | 40.52985
638.4961 | 4.272423 | 168.674 | 0.02999743 |  | 44.69286 | 43.44314 | 43.95863 | 45.79544 | 43.79794 | 40.53666
638.5957 | 4.272247 | 165.2203 | 0.02995765 |  | 44.69719 | 43.409 | 43.96498 | 45.80667 | 43.75343 | 40.53987
638.6953125 | 4.272344 | 164.5887 | 0.02996328 |  | 44.65362 | 43.38899 | 43.92068 | 45.80011 | 43.78754 | 40.55686
638.7949 | 4.272242 | 162.891 | 0.02997848 |  | 44.67988 | 43.35234 | 43.88606 | 45.82608 | 43.78598 | 40.55789
638.8945 | 4.271822 | 164.0398 | 0.02990169 |  | 44.65504 | 43.38573 | 43.87548 | 45.80738 | 43.76309 | 40.6022
638.9941 | 4.272055 | 162.6342 | 0.02991007 |  | 44.66709 | 43.35188 | 43.90412 | 45.83977 | 43.73233 | 40.58422
639.09375 | 4.272133 | 166.4486 | 0.02989656 |  | 44.67008 | 43.36118 | 43.84025 | 45.81457 | 43.78868 | 40.56206
639.1934 | 4.271535 | 164.2503 | 0.02988252 |  | 44.65397 | 43.33991 | 43.87292 | 45.7664 | 43.72583 | 40.61829
639.293 | 4.271602 | 166.0961 | 0.02980965 |  | 44.63725 | 43.37406 | 43.83974 | 45.82735 | 43.74003 | 40.628
639.3926 | 4.272415 | 162.6606 | 0.02984195 |  | 44.62189 | 43.36891 | 43.825 | 45.83038 | 43.7304 | 40.63824
639.4921875 | 4.27156 | 169.767 | 0.02985169 |  | 44.62249 | 43.35249 | 43.82822 | 45.82311 | 43.76827 | 40.64044
639.5918 | 4.27235 | 164.3784 | 0.02983689 |  | 44.60476 | 43.36325 | 43.81389 | 45.83304 | 43.72849 | 40.62263
639.6914 | 4.271463 | 166.1196 | 0.02984705 |  | 44.62983 | 43.35384 | 43.84722 | 45.8413 | 43.7218 | 40.62468
639.791 | 4.272179 | 164.4966 | 0.0298388 |  | 44.62793 | 43.36816 | 43.81905 | 45.81153 | 43.74786 | 40.66492
639.890625 | 4.272351 | 165.4755 | 0.02983946 |  | 44.64359 | 43.37857 | 43.83068 | 45.78195 | 43.7393 | 40.62747
639.9902 | 4.271952 | 163.8744 | 0.02981342 |  | 44.63706 | 43.3447 | 43.78522 | 45.80446 | 43.72253 | 40.63906
640.0898 | 4.271686 | 166.571 | 0.0297891 |  | 44.60971 | 43.37236 | 43.79696 | 45.81063 | 43.74167 | 40.66606
640.1895 | 4.271374 | 169.2111 | 0.02975565 |  | 44.62079 | 43.35215 | 43.83046 | 45.77467 | 43.72846 | 40.62833
640.2890625 | 4.271313 | 163.3868 | 0.02972813 |  | 44.62146 | 43.36698 | 43.81454 | 45.75058 | 43.71093 | 40.69022
640.3887 | 4.271638 | 163.7201 | 0.0297176 |  | 44.63109 | 43.33772 | 43.80784 | 45.77117 | 43.71239 | 40.69341
640.4883 | 4.27113 | 166.3629 | 0.02970639 |  | 44.61435 | 43.34861 | 43.80884 | 45.7437 | 43.70837 | 40.66243
640.5879 | 4.272174 | 161.9994 | 0.02970073 |  | 44.61097 | 43.36059 | 43.76925 | 45.75984 | 43.74764 | 40.6879
640.6875 | 4.271322 | 167.5313 | 0.02964658 |  | 44.6137 | 43.32419 | 43.76241 | 45.74003 | 43.72603 | 40.69015
640.7871 | 4.271415 | 163.3081 | 0.02970079 |  | 44.61427 | 43.30843 | 43.78973 | 45.73007 | 43.72043 | 40.67576
640.8867 | 4.271638 | 160.743 | 0.02966037 |  | 44.57643 | 43.33039 | 43.75101 | 45.7488 | 43.70571 | 40.73703
640.9863 | 4.271587 | 165.6432 | 0.02965578 |  | 44.566 | 43.3026 | 43.76196 | 45.71397 | 43.70956 | 40.75109
641.0859375 | 4.271949 | 163.8511 | 0.02962946 |  | 44.55011 | 43.27867 | 43.72068 | 45.73735 | 43.6981 | 40.71641
641.1855 | 4.271863 | 165.5434 | 0.02960958 |  | 44.54278 | 43.28385 | 43.74556 | 45.7471 | 43.70842 | 40.7211
641.2852 | 4.271382 | 165.2414 | 0.02960741 |  | 44.53708 | 43.28245 | 43.72541 | 45.74676 | 43.70235 | 40.75485
641.3848 | 4.271785 | 168.3641 | 0.02959752 |  | 44.55363 | 43.27852 | 43.7371 | 45.72703 | 43.67403 | 40.74454
641.484375 | 4.271836 | 162.9759 | 0.02955259 |  | 44.5765 | 43.27485 | 43.70133 | 45.72844 | 43.67778 | 40.75057
641.584 | 4.271256 | 163.7044 | 0.02954544 |  | 44.56364 | 43.25919 | 43.71933 | 45.73836 | 43.69225 | 40.75307
641.6836 | 4.271274 | 168.0075 | 0.02956731 |  | 44.54283 | 43.26337 | 43.70571 | 45.73755 | 43.64195 | 40.73221
641.7832 | 4.270922 | 165.5128 | 0.02954755 |  | 44.56225 | 43.2655 | 43.691 | 45.71255 | 43.66711 | 40.76038
641.8828125 | 4.271495 | 168.6904 | 0.02956209 |  | 44.54732 | 43.24157 | 43.66393 | 45.7015 | 43.68674 | 40.77629
641.9824 | 4.271308 | 163.5834 | 0.02952503 |  | 44.55815 | 43.23269 | 43.67356 | 45.7002 | 43.67488 | 40.76788
642.082 | 4.271837 | 168.4598 | 0.0295134 |  | 44.56914 | 43.22664 | 43.6554 | 45.69975 | 43.65817 | 40.7631
642.1816 | 4.271558 | 166.8173 | 0.02944691 |  | 44.5586 | 43.219 | 43.67254 | 45.68713 | 43.65387 | 40.79261
642.28125 | 4.271523 | 166.997 | 0.02946612 |  | 44.5568 | 43.22966 | 43.63419 | 45.70492 | 43.67063 | 40.76055
642.3809 | 4.271023 | 166.3475 | 0.02946353 |  | 44.5507 | 43.20905 | 43.65 | 45.70143 | 43.67904 | 40.77723
642.4805 | 4.270941 | 167.957 | 0.02944868 |  | 44.56157 | 43.21411 | 43.66735 | 45.71882 | 43.63595 | 40.78335
642.5801 | 4.271519 | 167.0529 | 0.02945088 |  | 44.56762 | 43.19762 | 43.66319 | 45.69944 | 43.65358 | 40.78858
642.6796875 | 4.271179 | 166.4099 | 0.02942461 |  | 44.54436 | 43.20974 | 43.66314 | 45.69985 | 43.62673 | 40.78476
642.7793 | 4.271582 | 164.2009 | 0.02940615 |  | 44.5472 | 43.21965 | 43.66085 | 45.7161 | 43.6458 | 40.79868
642.8789 | 4.271191 | 169.8155 | 0.02935241 |  | 44.55858 | 43.21548 | 43.6314 | 45.74265 | 43.60906 | 40.79599
642.9785 | 4.271489 | 173.62 | 0.02933208 |  | 44.51019 | 43.19805 | 43.6471 | 45.76185 | 43.6529 | 40.80752
643.078125 | 4.271155 | 167.0927 | 0.02935224 |  | 44.52985 | 43.2013 | 43.65578 | 45.7925 | 43.62957 | 40.78772
643.1777 | 4.270818 | 174.8907 | 0.02934168 |  | 44.52882 | 43.18932 | 43.66267 | 45.8002 | 43.60178 | 40.77657
643.2773 | 4.27036 | 169.088 | 0.02928725 |  | 44.51442 | 43.20047 | 43.65536 | 45.82076 | 43.62276 | 40.77302
643.377 | 4.270966 | 173.8351 | 0.02932566 |  | 44.49239 | 43.18975 | 43.63634 | 45.81109 | 43.58155 | 40.77444
643.4765625 | 4.270743 | 170.4804 | 0.02930702 |  | 44.49138 | 43.19902 | 43.69315 | 45.82156 | 43.59735 | 40.81224
643.5762 | 4.270613 | 170.0926 | 0.02929753 |  | 44.49191 | 43.17969 | 43.67851 | 45.84212 | 43.60484 | 40.78973
643.6758 | 4.271099 | 168.4004 | 0.02928209 |  | 44.4626 | 43.1834 | 43.6704 | 45.84468 | 43.56077 | 40.78654
643.7754 | 4.270899 | 167.028 | 0.02930903 |  | 44.44028 | 43.19255 | 43.67299 | 45.82213 | 43.57312 | 40.78969
643.875 | 4.270165 | 169.6736 | 0.02924296 |  | 44.47027 | 43.16095 | 43.66418 | 45.84105 | 43.58122 | 40.7633
643.9746 | 4.27083 | 166.1581 | 0.02924936 |  | 44.46801 | 43.16877 | 43.67622 | 45.8232 | 43.54734 | 40.7864
644.0742 | 4.270881 | 173.8191 | 0.02922281 |  | 44.42328 | 43.18496 | 43.66465 | 45.812 | 43.53699 | 40.777
644.1738 | 4.271153 | 172.5858 | 0.02923184 |  | 44.45214 | 43.14327 | 43.65866 | 45.82123 | 43.523 | 40.76831
644.2734375 | 4.270701 | 173.2262 | 0.02919234 |  | 44.41476 | 43.17653 | 43.6618 | 45.7851 | 43.51662 | 40.8001
644.373 | 4.2713 | 169.2518 | 0.02918232 |  | 44.44933 | 43.17048 | 43.6557 | 45.79588 | 43.533 | 40.80025
644.4727 | 4.270012 | 168.9855 | 0.0291657 |  | 44.41598 | 43.13978 | 43.65574 | 45.78411 | 43.52121 | 40.75856
644.5723 | 4.270849 | 168.9317 | 0.02916767 |  | 44.44054 | 43.14724 | 43.65185 | 45.76246 | 43.50675 | 40.7649
644.671875 | 4.27046 | 168.4945 | 0.02913764 |  | 44.43388 | 43.14677 | 43.65599 | 45.77479 | 43.49662 | 40.773
644.7715 | 4.270626 | 165.4317 | 0.02907808 |  | 44.44392 | 43.13745 | 43.63356 | 45.74002 | 43.47974 | 40.76051
644.8711 | 4.271057 | 171.7233 | 0.02910298 |  | 44.41729 | 43.14001 | 43.63874 | 45.72198 | 43.48026 | 40.72455
644.9707 | 4.270808 | 167.2165 | 0.02904941 |  | 44.42887 | 43.15543 | 43.63446 | 45.72825 | 43.50669 | 40.7501
645.0703125 | 4.2707 | 172.205 | 0.02909516 |  | 44.40299 | 43.14305 | 43.63212 | 45.71445 | 43.46821 | 40.72884
645.1699 | 4.269753 | 167.5462 | 0.02903925 |  | 44.401 | 43.14141 | 43.63876 | 45.68846 | 43.46771 | 40.74529
645.2695 | 4.270302 | 171.9507 | 0.02908069 |  | 44.43815 | 43.14988 | 43.61539 | 45.675 | 43.46622 | 40.7361
645.3691 | 4.270326 | 168.877 | 0.02901776 |  | 44.38186 | 43.12221 | 43.63097 | 45.64811 | 43.45285 | 40.72407
645.46875 | 4.270101 | 167.0948 | 0.0290384 |  | 44.35394 | 43.14157 | 43.63932 | 45.66304 | 43.43137 | 40.72718
645.5684 | 4.270166 | 171.6607 | 0.02897933 |  | 44.37049 | 43.12189 | 43.61514 | 45.64027 | 43.43956 | 40.71288
645.668 | 4.270409 | 167.9326 | 0.02899759 |  | 44.38944 | 43.13422 | 43.63627 | 45.60806 | 43.45053 | 40.72431
645.7676 | 4.269795 | 166.5687 | 0.02904503 |  | 44.35937 | 43.11171 | 43.6482 | 45.62814 | 43.4398 | 40.72029
645.8671875 | 4.270914 | 170.8283 | 0.02898499 |  | 44.39106 | 43.1177 | 43.62354 | 45.5836 | 43.41785 | 40.7202
645.9668 | 4.26997 | 168.2454 | 0.02898976 |  | 44.37427 | 43.10028 | 43.64463 | 45.56969 | 43.42258 | 40.71705
646.0664 | 4.270543 | 170.9985 | 0.0289542 |  | 44.35849 | 43.11886 | 43.61284 | 45.5601 | 43.40184 | 40.70141
646.166 | 4.269989 | 172.0398 | 0.02893467 |  | 44.38762 | 43.0912 | 43.62176 | 45.54491 | 43.40507 | 40.69609
646.265625 | 4.269494 | 169.1286 | 0.02893391 |  | 44.39466 | 43.09002 | 43.65997 | 45.54038 | 43.40801 | 40.689
646.3652 | 4.269736 | 176.2644 | 0.02890693 |  | 44.37875 | 43.08475 | 43.61988 | 45.50279 | 43.43721 | 40.66519
646.4648 | 4.269948 | 175.1996 | 0.02889396 |  | 44.36274 | 43.07056 | 43.61705 | 45.51447 | 43.38794 | 40.69284
646.5645 | 4.269864 | 166.9 | 0.02889217 |  | 44.37361 | 43.06094 | 43.63043 | 45.51363 | 43.40647 | 40.66928
646.6640625 | 4.269907 | 169.98 | 0.02889499 |  | 44.36399 | 43.03584 | 43.61594 | 45.49795 | 43.43817 | 40.68447
646.7637 | 4.269788 | 165.5764 | 0.02887312 |  | 44.37238 | 43.04845 | 43.58126 | 45.50665 | 43.40619 | 40.66161
646.8633 | 4.269615 | 169.9568 | 0.02884467 |  | 44.35002 | 43.06948 | 43.61181 | 45.48433 | 43.38213 | 40.65532
646.9629 | 4.269881 | 171.681 | 0.02882465 |  | 44.32678 | 43.01897 | 43.58435 | 45.54075 | 43.38683 | 40.67457
647.0625 | 4.269718 | 165.2882 | 0.02883726 |  | 44.33437 | 43.07945 | 43.59792 | 45.53288 | 43.37835 | 40.67556
647.1621 | 4.269565 | 169.1999 | 0.02876252 |  | 44.31579 | 43.0854 | 43.58136 | 45.52904 | 43.41939 | 40.62925
647.2617 | 4.26991 | 170.7689 | 0.02882373 |  | 44.32999 | 43.04305 | 43.59899 | 45.53106 | 43.39652 | 40.66124
647.3613 | 4.269596 | 169.8169 | 0.02879515 |  | 44.31599 | 42.9905 | 43.56726 | 45.4967 | 43.39936 | 40.64142
647.4609375 | 4.269654 | 169.7998 | 0.02878795 |  | 44.3139 | 43.04087 | 43.6022 | 45.52505 | 43.38817 | 40.67604
647.5605 | 4.269299 | 168.2753 | 0.02878075 |  | 44.31761 | 43.02369 | 43.5814 | 45.53557 | 43.4087 | 40.66202
647.6602 | 4.268586 | 170.5526 | 0.02876496 |  | 44.29142 | 43.05502 | 43.52753 | 45.52143 | 43.37283 | 40.67294
647.7598 | 4.269111 | 168.6672 | 0.02872632 |  | 44.29669 | 43.06472 | 43.56401 | 45.54919 | 43.38477 | 40.63181
647.859375 | 4.269982 | 170.8391 | 0.02873687 |  | 44.25946 | 43.02084 | 43.54485 | 45.57567 | 43.37593 | 40.64111
647.959 | 4.269176 | 168.3812 | 0.02866159 |  | 44.29594 | 42.98492 | 43.56575 | 45.59053 | 43.37133 | 40.65588
648.0586 | 4.270265 | 170.2368 | 0.02868976 |  | 44.27118 | 42.94349 | 43.5108 | 45.57537 | 43.3989 | 40.64248
648.1582 | 4.269493 | 169.3409 | 0.02871118 |  | 44.24426 | 42.9423 | 43.50455 | 45.60531 | 43.38276 | 40.63944
648.2578125 | 4.269521 | 171.5486 | 0.02867579 |  | 44.27673 | 42.903 | 43.48891 | 45.65343 | 43.36716 | 40.65396
648.3574 | 4.269753 | 166.1141 | 0.02866091 |  | 44.24352 | 42.90019 | 43.49538 | 45.62097 | 43.36978 | 40.62708
648.457 | 4.269344 | 160.5605 | 0.02865903 |  | 44.2511 | 42.89651 | 43.4275 | 45.61774 | 43.37816 | 40.64419
648.5566 | 4.269465 | 169.8609 | 0.02861321 |  | 44.26711 | 42.86324 | 43.45307 | 45.60208 | 43.35698 | 40.64347
648.65625 | 4.269023 | 167.4894 | 0.0285949 |  | 44.25566 | 42.86078 | 43.40969 | 45.63482 | 43.36808 | 40.63951
648.7559 | 4.269048 | 164.5725 | 0.0286213 |  | 44.23794 | 42.8338 | 43.41196 | 45.6258 | 43.36431 | 40.6557
648.8555 | 4.269045 | 169.8244 | 0.02859007 |  | 44.23309 | 42.83286 | 43.4221 | 45.62749 | 43.37671 | 40.66507
648.9551 | 4.268756 | 174.6264 | 0.02855698 |  | 44.24094 | 42.81089 | 43.36423 | 45.62163 | 43.34951 | 40.6374
649.0546875 | 4.269597 | 168.7747 | 0.02857869 |  | 44.20057 | 42.78844 | 43.40475 | 45.63852 | 43.34131 | 40.62094
649.1543 | 4.268838 | 165.3809 | 0.02859569 |  | 44.17633 | 42.82076 | 43.37914 | 45.5785 | 43.35973 | 40.62682
649.2539 | 4.268937 | 166.7735 | 0.02857286 |  | 44.18639 | 42.78458 | 43.41053 | 45.59774 | 43.35536 | 40.65639
649.3535 | 4.269154 | 166.0681 | 0.02855097 |  | 44.17707 | 42.80128 | 43.35868 | 45.58836 | 43.33749 | 40.6517
649.453125 | 4.268994 | 161.4792 | 0.02851667 |  | 44.17406 | 42.81662 | 43.38338 | 45.58177 | 43.30061 | 40.65402
649.5527 | 4.268859 | 168.054 | 0.02849653 |  | 44.13363 | 42.81668 | 43.37974 | 45.60818 | 43.33354 | 40.62897
649.6523 | 4.26865 | 166.6412 | 0.02848201 |  | 44.0995 | 42.80248 | 43.37606 | 45.60192 | 43.29491 | 40.63418
649.752 | 4.268698 | 165.3472 | 0.02849479 |  | 44.11259 | 42.82913 | 43.35965 | 45.58815 | 43.32251 | 40.66969
649.8515625 | 4.268293 | 162.201 | 0.02846268 |  | 44.10048 | 42.85096 | 43.36666 | 45.625 | 43.29663 | 40.66273
649.9512 | 4.269388 | 161.8378 | 0.02847908 |  | 44.10303 | 42.84413 | 43.40185 | 45.61508 | 43.26712 | 40.63533
650.0508 | 4.268977 | 166.7915 | 0.0284112 |  | 44.05545 | 42.83711 | 43.3783 | 45.59781 | 43.28932 | 40.65098
650.1504 | 4.268406 | 169.8014 | 0.0284439 |  | 44.01764 | 42.85272 | 43.34855 | 45.56078 | 43.29696 | 40.6662
650.25 | 4.269089 | 164.3841 | 0.02839097 |  | 44.04737 | 42.84233 | 43.35523 | 45.60896 | 43.27062 | 40.62985
650.3496 | 4.268655 | 167.5216 | 0.02840648 |  | 43.99724 | 42.83102 | 43.36091 | 45.59845 | 43.26764 | 40.62553
650.4492 | 4.269333 | 165.737 | 0.02837894 |  | 44.01234 | 42.80816 | 43.38592 | 45.56395 | 43.24684 | 40.6448
650.5488 | 4.268789 | 166.5208 | 0.028394 |  | 43.98119 | 42.80667 | 43.35661 | 45.58883 | 43.25565 | 40.62678
650.6484375 | 4.268416 | 164.3515 | 0.02838263 |  | 44.00339 | 42.7888 | 43.35253 | 45.58139 | 43.24191 | 40.6371
650.748 | 4.268955 | 164.2793 | 0.0283688 |  | 43.97119 | 42.76706 | 43.418 | 45.58654 | 43.23215 | 40.66599
650.8477 | 4.268771 | 167.7984 | 0.02835716 |  | 43.94982 | 42.74028 | 43.36922 | 45.59276 | 43.21698 | 40.63615
650.9473 | 4.269394 | 166.9617 | 0.02833135 |  | 43.96238 | 42.75302 | 43.3587 | 45.55105 | 43.22088 | 40.62969
651.046875 | 4.26867 | 168.3913 | 0.02829843 |  | 43.95161 | 42.7177 | 43.37264 | 45.56353 | 43.24863 | 40.63665
651.1465 | 4.268092 | 165.0514 | 0.02827689 |  | 43.96259 | 42.74276 | 43.35557 | 45.53412 | 43.24648 | 40.63787
651.2461 | 4.268206 | 173.0353 | 0.0283494 |  | 43.94615 | 42.75164 | 43.35476 | 45.48876 | 43.22836 | 40.62255
651.3457 | 4.268475 | 170.6417 | 0.02831085 |  | 43.93149 | 42.73365 | 43.37667 | 45.5136 | 43.2143 | 40.63299
651.4453125 | 4.268231 | 166.8651 | 0.02828092 |  | 43.96397 | 42.75747 | 43.37494 | 45.45506 | 43.21598 | 40.6234
651.5449 | 4.268089 | 166.4586 | 0.02822062 |  | 43.94614 | 42.73944 | 43.35883 | 45.48376 | 43.22564 | 40.62535
651.6445 | 4.268422 | 169.3562 | 0.02823941 |  | 43.93972 | 42.75138 | 43.38959 | 45.43062 | 43.22112 | 40.60824
651.7441 | 4.268503 | 161.0902 | 0.02823521 |  | 43.91581 | 42.74132 | 43.35345 | 45.36354 | 43.24498 | 40.59196
651.84375 | 4.268858 | 168.0317 | 0.02823514 |  | 43.91319 | 42.72891 | 43.37867 | 45.32276 | 43.19584 | 40.61306
651.9434 | 4.268267 | 171.9056 | 0.02821161 |  | 43.90821 | 42.73497 | 43.34027 | 45.31249 | 43.21251 | 40.57269
652.043 | 4.268624 | 165.141 | 0.02819583 |  | 43.93456 | 42.71209 | 43.35431 | 45.30195 | 43.21011 | 40.57683
652.1426 | 4.268198 | 161.4348 | 0.02815888 |  | 43.93534 | 42.75228 | 43.35131 | 45.27637 | 43.19891 | 40.60433
652.2421875 | 4.26883 | 166.1936 | 0.02813962 |  | 43.88432 | 42.73074 | 43.33911 | 45.25151 | 43.20034 | 40.55749
652.3418 | 4.268129 | 165.1298 | 0.02814214 |  | 43.8792 | 42.69514 | 43.36803 | 45.25124 | 43.17532 | 40.55627
652.4414 | 4.26792 | 162.0358 | 0.02811507 |  | 43.86021 | 42.67716 | 43.33943 | 45.23619 | 43.21301 | 40.56713
652.541 | 4.267776 | 162.2113 | 0.02810914 |  | 43.9015 | 42.64137 | 43.33818 | 45.22304 | 43.19464 | 40.50737
652.640625 | 4.267963 | 156.0769 | 0.02813536 |  | 43.91146 | 42.6278 | 43.32822 | 45.26483 | 43.179 | 40.53214
652.7402 | 4.267415 | 172.0695 | 0.02811262 |  | 43.93082 | 42.59346 | 43.35726 | 45.2383 | 43.16452 | 40.5111
652.8398 | 4.267604 | 167.7353 | 0.02806539 |  | 43.9213 | 42.60525 | 43.30417 | 45.24092 | 43.18053 | 40.5052
652.9395 | 4.267841 | 163.6196 | 0.02808983 |  | 43.91761 | 42.57786 | 43.32048 | 45.16997 | 43.17002 | 40.46571
653.0390625 | 4.267777 | 168.4541 | 0.02804498 |  | 43.94406 | 42.57335 | 43.29616 | 45.15775 | 43.16718 | 40.47248
653.1387 | 4.267882 | 164.5969 | 0.02802896 |  | 43.9258 | 42.60494 | 43.31994 | 45.13038 | 43.14841 | 40.44887
653.2383 | 4.267864 | 162.9842 | 0.02803928 |  | 43.90498 | 42.57885 | 43.27799 | 45.10242 | 43.12537 | 40.42782
653.3379 | 4.268498 | 163.2747 | 0.02802603 |  | 43.93013 | 42.61294 | 43.31701 | 45.0812 | 43.11082 | 40.41488
653.4375 | 4.267909 | 161.2219 | 0.02804318 |  | 43.86794 | 42.59473 | 43.26729 | 45.0409 | 43.09444 | 40.38528
653.5371 | 4.267414 | 163.9015 | 0.02802724 |  | 43.84843 | 42.6338 | 43.26054 | 45.02354 | 43.10934 | 40.33719
653.6367 | 4.267221 | 161.0417 | 0.02798359 |  | 43.83706 | 42.5917 | 43.25577 | 45.03524 | 43.11386 | 40.31854
653.7363 | 4.267442 | 158.4347 | 0.02796508 |  | 43.7851 | 42.61847 | 43.23352 | 45.02396 | 43.08465 | 40.31279
653.8359375 | 4.267532 | 159.5297 | 0.02797054 |  | 43.7677 | 42.62835 | 43.21867 | 44.98386 | 43.10422 | 40.29459
653.9355 | 4.267063 | 160.09 | 0.02796521 |  | 43.79406 | 42.63263 | 43.19002 | 45.05106 | 43.09386 | 40.29185
654.0352 | 4.267624 | 165.1597 | 0.027934 |  | 43.74635 | 42.64606 | 43.21239 | 45.05976 | 43.11161 | 40.2817
654.1348 | 4.268055 | 165.3602 | 0.02793737 |  | 43.73506 | 42.63299 | 43.19474 | 45.02132 | 43.08627 | 40.26168
654.234375 | 4.267748 | 167.0121 | 0.02789886 |  | 43.72686 | 42.63428 | 43.17926 | 45.06119 | 43.08395 | 40.28378
654.334 | 4.267471 | 162.9135 | 0.02790282 |  | 43.72153 | 42.61375 | 43.16489 | 45.04517 | 43.09261 | 40.28991
654.4336 | 4.267665 | 162.6813 | 0.02788277 |  | 43.70875 | 42.65457 | 43.18746 | 45.03905 | 43.09093 | 40.26838
654.5332 | 4.268077 | 164.3298 | 0.02785685 |  | 43.69704 | 42.65199 | 43.16464 | 45.03704 | 43.08326 | 40.25652
654.6328125 | 4.26785 | 163.2728 | 0.02787022 |  | 43.70173 | 42.6404 | 43.15694 | 45.00862 | 43.08654 | 40.27787
654.7324 | 4.267684 | 167.4662 | 0.02783994 |  | 43.67581 | 42.6212 | 43.0993 | 44.97857 | 43.07426 | 40.27798
654.832 | 4.267665 | 162.8039 | 0.02780393 |  | 43.72895 | 42.6291 | 43.11572 | 44.98022 | 43.09072 | 40.29183
654.9316 | 4.267642 | 168.4826 | 0.02782813 |  | 43.72169 | 42.597 | 43.06132 | 44.97463 | 43.05047 | 40.27491
655.03125 | 4.267347 | 170.6875 | 0.027848 |  | 43.69778 | 42.59791 | 42.98761 | 44.96607 | 43.0981 | 40.28326
655.1309 | 4.266944 | 168.0926 | 0.02780061 |  | 43.67028 | 42.56891 | 42.94802 | 44.97135 | 43.07612 | 40.25175
655.2305 | 4.267067 | 171.3002 | 0.02781558 |  | 43.653 | 42.57782 | 42.89405 | 44.94532 | 43.06671 | 40.29601
655.3301 | 4.267208 | 165.8462 | 0.02782317 |  | 43.63065 | 42.56514 | 42.8413 | 44.95192 | 43.08107 | 40.27836
655.4296875 | 4.267367 | 166.3921 | 0.02781914 |  | 43.62175 | 42.51765 | 42.79455 | 44.94701 | 43.07587 | 40.26392
655.5293 | 4.267276 | 161.083 | 0.02773061 |  | 43.59113 | 42.51229 | 42.80448 | 44.92838 | 43.04837 | 40.25321
655.6289 | 4.267035 | 166.5174 | 0.02773475 |  | 43.57004 | 42.46413 | 42.74282 | 44.91556 | 43.03014 | 40.26688
655.7285 | 4.266615 | 162.4694 | 0.02773697 |  | 43.56755 | 42.44967 | 42.76977 | 44.92667 | 43.02663 | 40.24855
655.828125 | 4.266851 | 159.0471 | 0.02773084 |  | 43.54266 | 42.37419 | 42.77716 | 44.90734 | 43.03786 | 40.2628
655.9277 | 4.267132 | 164.9074 | 0.02770899 |  | 43.52932 | 42.3767 | 42.77089 | 44.94501 | 43.0265 | 40.23325
656.0273 | 4.266784 | 161.6253 | 0.02770462 |  | 43.53801 | 42.40378 | 42.81228 | 44.96027 | 43.0305 | 40.24031
656.127 | 4.267336 | 168.1825 | 0.02763902 |  | 43.51808 | 42.39175 | 42.76347 | 44.98964 | 43.01968 | 40.2307
656.2265625 | 4.267191 | 168.0062 | 0.0276703 |  | 43.48146 | 42.40511 | 42.76826 | 45.03387 | 43.01392 | 40.22535
656.3262 | 4.26763 | 161.9492 | 0.02764199 |  | 43.48238 | 42.3968 | 42.72345 | 45.02665 | 43.00765 | 40.21343
656.4258 | 4.267459 | 170.6308 | 0.02765009 |  | 43.49666 | 42.42051 | 42.80005 | 45.04223 | 43.01938 | 40.23718
656.5254 | 4.267165 | 169.7012 | 0.02765565 |  | 43.43206 | 42.43937 | 42.77968 | 45.04118 | 43.01171 | 40.22988
656.625 | 4.267299 | 168.2976 | 0.02759239 |  | 43.47295 | 42.45733 | 42.72802 | 45.0586 | 43.02378 | 40.2425
656.7246 | 4.267471 | 169.4704 | 0.02759678 |  | 43.49689 | 42.4357 | 42.73198 | 45.01887 | 43.00739 | 40.21403
656.8242 | 4.267327 | 168.5585 | 0.0275946 |  | 43.49695 | 42.47762 | 42.73324 | 45.04474 | 43.00526 | 40.21379
656.9238 | 4.267494 | 165.5541 | 0.02761165 |  | 43.49764 | 42.46609 | 42.69712 | 45.04803 | 43.00352 | 40.2234
657.0234375 | 4.267454 | 168.1787 | 0.0275635 |  | 43.51125 | 42.49018 | 42.70068 | 45.01826 | 42.99556 | 40.24202
657.123 | 4.267534 | 164.2182 | 0.02757441 |  | 43.48217 | 42.47157 | 42.68701 | 45.00405 | 42.99398 | 40.22346
657.2227 | 4.26725 | 163.5772 | 0.02757934 |  | 43.51078 | 42.47643 | 42.69112 | 45.02462 | 42.97627 | 40.24504
657.3223 | 4.266484 | 164.0202 | 0.02754154 |  | 43.51095 | 42.48445 | 42.65763 | 44.98334 | 42.96693 | 40.20966
657.421875 | 4.266695 | 161.8745 | 0.02750397 |  | 43.51102 | 42.50025 | 42.71109 | 44.97311 | 42.95842 | 40.22529
657.5215 | 4.267452 | 165.9309 | 0.02747801 |  | 43.49885 | 42.51694 | 42.67791 | 44.94592 | 42.95292 | 40.22603
657.6211 | 4.267148 | 164.6541 | 0.02749125 |  | 43.48479 | 42.53035 | 42.68709 | 44.97474 | 42.96482 | 40.19682
657.7207 | 4.26678 | 162.3095 | 0.02744432 |  | 43.47947 | 42.52298 | 42.68108 | 44.95743 | 42.92857 | 40.21173
657.8203125 | 4.267267 | 163.1951 | 0.02746671 |  | 43.49092 | 42.52229 | 42.71014 | 44.91294 | 42.9118 | 40.19272
657.9199 | 4.267194 | 163.5599 | 0.0274699 |  | 43.46497 | 42.54131 | 42.67973 | 44.9563 | 42.95975 | 40.22196
658.0195 | 4.266853 | 166.3146 | 0.02745941 |  | 43.46994 | 42.48101 | 42.69835 | 44.92566 | 42.92429 | 40.21035
658.1191 | 4.267124 | 164.8297 | 0.02744433 |  | 43.44216 | 42.49535 | 42.66775 | 44.95935 | 42.93935 | 40.18648
658.21875 | 4.267199 | 164.5821 | 0.02742959 |  | 43.433 | 42.46394 | 42.65952 | 44.9408 | 42.91064 | 40.20528
658.3184 | 4.267064 | 163.9258 | 0.02741724 |  | 43.40847 | 42.45899 | 42.66866 | 44.96801 | 42.90817 | 40.2042
658.418 | 4.266972 | 163.8393 | 0.02740013 |  | 43.414 | 42.48266 | 42.67037 | 44.96385 | 42.9023 | 40.16451
658.5176 | 4.267228 | 164.8739 | 0.0273907 |  | 43.40031 | 42.4967 | 42.65394 | 44.93574 | 42.90979 | 40.17394
658.6171875 | 4.267439 | 169.1878 | 0.02736194 |  | 43.38562 | 42.44053 | 42.67845 | 44.93295 | 42.90473 | 40.18204
658.7168 | 4.267803 | 167.838 | 0.02736685 |  | 43.39861 | 42.45824 | 42.69781 | 44.9073 | 42.90843 | 40.18711
658.8164 | 4.267054 | 169.8805 | 0.0273356 |  | 43.38771 | 42.43887 | 42.69592 | 44.90536 | 42.87145 | 40.18538
658.916 | 4.266888 | 166.6892 | 0.02738688 |  | 43.36303 | 42.43795 | 42.73825 | 44.88148 | 42.87447 | 40.14404
659.015625 | 4.266833 | 168.474 | 0.02735026 |  | 43.3711 | 42.42607 | 42.71814 | 44.86423 | 42.88207 | 40.12355
659.1152 | 4.26714 | 170.6702 | 0.02732473 |  | 43.34636 | 42.4456 | 42.72664 | 44.85807 | 42.87362 | 40.17085
659.2148 | 4.267279 | 169.2774 | 0.02732513 |  | 43.36167 | 42.45473 | 42.76129 | 44.83488 | 42.88376 | 40.143
659.3145 | 4.266806 | 163.4189 | 0.02728634 |  | 43.34914 | 42.46031 | 42.75793 | 44.82966 | 42.87405 | 40.1551
659.4140625 | 4.267362 | 165.3458 | 0.02732582 |  | 43.31118 | 42.44394 | 42.74361 | 44.80491 | 42.88866 | 40.13944
659.5137 | 4.266626 | 171.6864 | 0.02730201 |  | 43.29958 | 42.47051 | 42.7249 | 44.80285 | 42.85619 | 40.12444
659.6133 | 4.267272 | 167.3012 | 0.02726856 |  | 43.30507 | 42.45758 | 42.71075 | 44.8163 | 42.86486 | 40.11969
659.7129 | 4.266435 | 168.9688 | 0.02730217 |  | 43.27537 | 42.44274 | 42.68094 | 44.74962 | 42.85061 | 40.1402
659.8125 | 4.26715 | 163.0666 | 0.0272522 |  | 43.2813 | 42.46553 | 42.69406 | 44.74383 | 42.86511 | 40.10267
659.9121 | 4.26748 | 167.1711 | 0.02722714 |  | 43.26757 | 42.44309 | 42.72584 | 44.76223 | 42.84422 | 40.136
660.0117 | 4.266722 | 164.1414 | 0.02723007 |  | 43.26144 | 42.46106 | 42.72414 | 44.74093 | 42.87284 | 40.11885
660.1113 | 4.267801 | 169.299 | 0.02722917 |  | 43.29322 | 42.45116 | 42.76565 | 44.72144 | 42.84917 | 40.09443
660.2109375 | 4.267489 | 167.4038 | 0.02721399 |  | 43.24256 | 42.44153 | 42.7716 | 44.74878 | 42.84922 | 40.14264
660.3105 | 4.267333 | 167.993 | 0.02719568 |  | 43.26368 | 42.43826 | 42.80847 | 44.73565 | 42.80738 | 40.11714
660.4102 | 4.267428 | 164.6716 | 0.02719626 |  | 43.24261 | 42.42325 | 42.79957 | 44.75086 | 42.83105 | 40.10962
660.5098 | 4.267957 | 164.6041 | 0.02717655 |  | 43.24836 | 42.43615 | 42.83813 | 44.74747 | 42.84583 | 40.11541
660.609375 | 4.267245 | 166.2253 | 0.02714623 |  | 43.22162 | 42.42225 | 42.84804 | 44.72253 | 42.85239 | 40.1245
660.709 | 4.266644 | 167.9146 | 0.02712324 |  | 43.25944 | 42.44834 | 42.86436 | 44.74767 | 42.87977 | 40.11685
660.8086 | 4.266997 | 162.9479 | 0.02714165 |  | 43.21658 | 42.45007 | 42.86148 | 44.75238 | 42.80512 | 40.10025
660.9082 | 4.267389 | 165.6313 | 0.02710352 |  | 43.20364 | 42.44817 | 42.87514 | 44.69187 | 42.84259 | 40.0861
661.0078125 | 4.266587 | 168.1851 | 0.02711285 |  | 43.19925 | 42.45633 | 42.88498 | 44.6872 | 42.86926 | 40.06761
661.1074 | 4.267836 | 168.1527 | 0.02709457 |  | 43.18295 | 42.44613 | 42.91611 | 44.6558 | 42.82121 | 40.04672
661.207 | 4.266617 | 164.3633 | 0.02708204 |  | 43.21384 | 42.47156 | 42.94194 | 44.65559 | 42.80836 | 40.06837
661.3066 | 4.266964 | 170.4624 | 0.027095 |  | 43.20395 | 42.45764 | 42.96012 | 44.68145 | 42.80565 | 40.08261
661.40625 | 4.267083 | 167.3402 | 0.02708717 |  | 43.19754 | 42.45049 | 42.99201 | 44.65917 | 42.83698 | 40.04736
661.5059 | 4.267173 | 169.3888 | 0.02706062 |  | 43.2084 | 42.45697 | 42.98363 | 44.64579 | 42.78913 | 40.05277
661.6055 | 4.26743 | 165.8248 | 0.02708229 |  | 43.20406 | 42.44286 | 42.99059 | 44.64898 | 42.82432 | 40.04931
661.7051 | 4.266999 | 162.9598 | 0.0270029 |  | 43.1538 | 42.46703 | 43.00042 | 44.66479 | 42.80421 | 40.05622
661.8046875 | 4.267577 | 162.5859 | 0.02700173 |  | 43.19643 | 42.44374 | 42.96802 | 44.63119 | 42.79955 | 40.04315
661.9043 | 4.267654 | 162.7351 | 0.02701955 |  | 43.18656 | 42.48101 | 42.98032 | 44.60872 | 42.79282 | 40.04491
662.0039 | 4.267475 | 163.446 | 0.02698411 |  | 43.19939 | 42.47853 | 42.98565 | 44.5937 | 42.78905 | 40.02786
662.1035 | 4.266994 | 157.1537 | 0.02696178 |  | 43.188 | 42.462 | 42.97324 | 44.55649 | 42.76786 | 40.01812
662.203125 | 4.26813 | 162.7075 | 0.02690067 |  | 43.16514 | 42.50213 | 43.01153 | 44.52658 | 42.78875 | 40.04363
662.3027 | 4.267111 | 163.2434 | 0.02692081 |  | 43.18961 | 42.47874 | 42.99796 | 44.49726 | 42.75422 | 40.00422
662.4023 | 4.266888 | 161.368 | 0.02695199 |  | 43.18697 | 42.48468 | 43.01639 | 44.51308 | 42.81204 | 39.98223
662.502 | 4.267277 | 163.8008 | 0.02692509 |  | 43.1806 | 42.47491 | 43.01558 | 44.51847 | 42.75789 | 40.02356
662.6015625 | 4.267083 | 164.0106 | 0.02688193 |  | 43.21499 | 42.47155 | 43.02183 | 44.45106 | 42.78007 | 39.95887
662.7012 | 4.26701 | 166.1791 | 0.02691282 |  | 43.20299 | 42.49066 | 43.04785 | 44.48475 | 42.77545 | 40.01535
662.8008 | 4.266889 | 168.2837 | 0.02693119 |  | 43.21067 | 42.49716 | 43.0363 | 44.49873 | 42.75361 | 40.00198
662.9004 | 4.267489 | 166.3718 | 0.02686536 |  | 43.24692 | 42.47776 | 43.02586 | 44.50112 | 42.74817 | 39.95807
663 | 4.267481 | 163.7219 | 0.0268516 |  | 43.24547 | 42.50761 | 43.03318 | 44.49401 | 42.75886 | 39.93646
663.0996 | 4.267442 | 167.9274 | 0.02682924 |  | 43.25406 | 42.45492 | 43.00735 | 44.45684 | 42.76035 | 39.94466
663.1992 | 4.267947 | 166.9925 | 0.02684687 |  | 43.25237 | 42.4465 | 43.04576 | 44.43402 | 42.73846 | 39.91229
663.2988 | 4.267406 | 162.687 | 0.02683918 |  | 43.26139 | 42.41446 | 43.02172 | 44.40313 | 42.73476 | 39.87364
663.3984375 | 4.267159 | 162.5638 | 0.02681508 |  | 43.2611 | 42.41405 | 43.03176 | 44.38647 | 42.72054 | 39.88567
663.498 | 4.266993 | 164.876 | 0.02682411 |  | 43.28041 | 42.39507 | 43.05934 | 44.32946 | 42.71522 | 39.86348
663.5977 | 4.267729 | 166.3313 | 0.02680374 |  | 43.27137 | 42.38363 | 43.04059 | 44.34995 | 42.71238 | 39.83691
663.6973 | 4.267971 | 160.0549 | 0.02680213 |  | 43.26975 | 42.37012 | 43.03549 | 44.33396 | 42.73788 | 39.83848
663.796875 | 4.267305 | 160.517 | 0.02679101 |  | 43.25776 | 42.3399 | 43.0323 | 44.35563 | 42.68101 | 39.83294
663.8965 | 4.267868 | 161.6371 | 0.02674779 |  | 43.30956 | 42.34478 | 43.03722 | 44.38157 | 42.68793 | 39.80939
663.9961 | 4.26744 | 161.6975 | 0.02675111 |  | 43.25165 | 42.3441 | 43.0388 | 44.37735 | 42.69436 | 39.87088
664.0957 | 4.266966 | 165.8257 | 0.02679055 |  | 43.26116 | 42.2819 | 43.01633 | 44.36526 | 42.68598 | 39.84239
664.1953125 | 4.26803 | 167.471 | 0.02676938 |  | 43.22843 | 42.3046 | 42.99438 | 44.35191 | 42.69123 | 39.82133
664.2949 | 4.268055 | 164.6058 | 0.02671882 |  | 43.25299 | 42.25577 | 43.06083 | 44.41387 | 42.69169 | 39.84274
664.3945 | 4.267259 | 163.8103 | 0.02668762 |  | 43.24313 | 42.26631 | 43.00267 | 44.40539 | 42.68939 | 39.84323
664.4941 | 4.267668 | 160.9412 | 0.02669469 |  | 43.24395 | 42.27913 | 43.0226 | 44.43942 | 42.66173 | 39.84561
664.59375 | 4.268016 | 169.7171 | 0.02671088 |  | 43.24578 | 42.2501 | 42.97049 | 44.4298 | 42.66618 | 39.82714
664.6934 | 4.267929 | 162.1035 | 0.02666794 |  | 43.2375 | 42.2688 | 42.99245 | 44.43091 | 42.63507 | 39.83215
664.793 | 4.267419 | 168.1928 | 0.0266952 |  | 43.23169 | 42.23408 | 42.95301 | 44.4009 | 42.65694 | 39.82187
664.8926 | 4.268056 | 171.3544 | 0.02666489 |  | 43.20682 | 42.21141 | 42.96354 | 44.43103 | 42.66509 | 39.80856
664.9921875 | 4.268045 | 161.3992 | 0.02665224 |  | 43.23419 | 42.2146 | 42.8875 | 44.39383 | 42.64227 | 39.77358
665.0918 | 4.267845 | 166.1982 | 0.02662402 |  | 43.16482 | 42.19355 | 42.85588 | 44.37635 | 42.62148 | 39.74626
665.1914 | 4.268147 | 163.2304 | 0.02663401 |  | 43.1917 | 42.20301 | 42.85207 | 44.369 | 42.61467 | 39.74198
665.291 | 4.267929 | 164.5287 | 0.02660394 |  | 43.1596 | 42.18161 | 42.75869 | 44.34254 | 42.63626 | 39.73279
665.390625 | 4.268034 | 164.2207 | 0.02663113 |  | 43.1993 | 42.20615 | 42.75831 | 44.33824 | 42.60756 | 39.75998
665.4902 | 4.268419 | 162.474 | 0.02662789 |  | 43.19742 | 42.19344 | 42.67995 | 44.32145 | 42.61455 | 39.7193
665.5898 | 4.267726 | 163.148 | 0.02660196 |  | 43.13363 | 42.17189 | 42.69944 | 44.33313 | 42.59721 | 39.70105
665.6895 | 4.268166 | 165.7521 | 0.02656188 |  | 43.16888 | 42.18782 | 42.66283 | 44.29716 | 42.59101 | 39.67382
665.7890625 | 4.268211 | 167.6095 | 0.02657412 |  | 43.15789 | 42.17649 | 42.66936 | 44.23838 | 42.60395 | 39.67729
665.8887 | 4.267339 | 163.4492 | 0.02649773 |  | 43.16165 | 42.14642 | 42.64794 | 44.25366 | 42.60419 | 39.6889
665.9883 | 4.268115 | 165.5475 | 0.0265042 |  | 43.16065 | 42.11395 | 42.62854 | 44.21702 | 42.56522 | 39.66612
666.0879 | 4.268211 | 164.4392 | 0.02648997 |  | 43.12024 | 42.0731 | 42.62505 | 44.21962 | 42.5783 | 39.67085
666.1875 | 4.267906 | 164.9616 | 0.02652117 |  | 43.11071 | 42.07116 | 42.62043 | 44.20048 | 42.54002 | 39.64376
666.2871 | 4.268782 | 163.31 | 0.02649091 |  | 43.09838 | 42.07516 | 42.58481 | 44.19072 | 42.58534 | 39.67204
666.3867 | 4.268512 | 160.8893 | 0.02639983 |  | 43.09753 | 42.08427 | 42.60268 | 44.20472 | 42.56946 | 39.66116
666.4863 | 4.267562 | 167.17 | 0.02645274 |  | 43.08313 | 42.10009 | 42.55336 | 44.17074 | 42.5421 | 39.66035
666.5859375 | 4.267652 | 166.4529 | 0.02643562 |  | 43.09189 | 42.10172 | 42.55757 | 44.16574 | 42.57182 | 39.64655
666.6855 | 4.268256 | 161.2933 | 0.02642161 |  | 43.07326 | 42.11755 | 42.55933 | 44.14869 | 42.52764 | 39.63741
666.7852 | 4.268004 | 163.3312 | 0.0264335 |  | 43.03209 | 42.10513 | 42.57283 | 44.10297 | 42.51492 | 39.63133
666.8848 | 4.268622 | 167.2525 | 0.0264016 |  | 43.07346 | 42.12166 | 42.57777 | 44.11691 | 42.53007 | 39.59544
666.984375 | 4.267702 | 164.1974 | 0.02640187 |  | 43.04779 | 42.1283 | 42.56152 | 44.10329 | 42.48618 | 39.58575
667.084 | 4.268513 | 170.1692 | 0.0263926 |  | 43.06955 | 42.15131 | 42.54482 | 44.13361 | 42.51255 | 39.56667
667.1836 | 4.267727 | 162.8101 | 0.02637991 |  | 43.0433 | 42.13621 | 42.55159 | 44.13201 | 42.49277 | 39.56682
667.2832 | 4.267921 | 166.9036 | 0.02638909 |  | 43.04708 | 42.15641 | 42.58525 | 44.1169 | 42.48944 | 39.56229
667.3828125 | 4.268336 | 166.2438 | 0.02635134 |  | 43.06357 | 42.14349 | 42.59307 | 44.12476 | 42.46793 | 39.54921
667.4824 | 4.267936 | 166.6268 | 0.02635981 |  | 43.05085 | 42.14564 | 42.58665 | 44.11548 | 42.49404 | 39.52304
667.582 | 4.26771 | 167.1921 | 0.02632926 |  | 43.04613 | 42.16721 | 42.55892 | 44.0998 | 42.46634 | 39.49688
667.6816 | 4.268155 | 164.5028 | 0.02636005 |  | 43.05899 | 42.15773 | 42.57104 | 44.11411 | 42.47425 | 39.48716
667.78125 | 4.268696 | 165.55 | 0.02629188 |  | 43.064 | 42.1166 | 42.56184 | 44.11683 | 42.46723 | 39.45256
667.8809 | 4.268562 | 167.5717 | 0.02626817 |  | 43.07208 | 42.11998 | 42.55418 | 44.09141 | 42.45059 | 39.43819
667.9805 | 4.268054 | 169.8998 | 0.02626561 |  | 43.05521 | 42.10181 | 42.46003 | 44.08889 | 42.47458 | 39.41056
668.0801 | 4.267727 | 168.919 | 0.02630856 |  | 43.02987 | 42.1255 | 42.4885 | 44.02961 | 42.46326 | 39.42106
668.1796875 | 4.268716 | 168.4047 | 0.02629092 |  | 43.07262 | 42.1214 | 42.50748 | 44.07012 | 42.44244 | 39.35027
668.2793 | 4.268501 | 171.8546 | 0.02621021 |  | 43.02884 | 42.10828 | 42.52124 | 44.02385 | 42.44838 | 39.30277
668.3789 | 4.268234 | 170.3439 | 0.02623097 |  | 43.05748 | 42.06496 | 42.54772 | 44.01773 | 42.46941 | 39.25513
668.4785 | 4.268347 | 172.0136 | 0.02620818 |  | 43.05635 | 42.10244 | 42.54742 | 43.9725 | 42.46222 | 39.21272
668.578125 | 4.268187 | 164.4084 | 0.026169 |  | 43.05127 | 42.11432 | 42.56306 | 43.94073 | 42.43784 | 39.1958
668.6777 | 4.268322 | 167.5701 | 0.02620101 |  | 43.05808 | 42.07777 | 42.573 | 43.97024 | 42.45135 | 39.14457
668.7773 | 4.267958 | 169.0151 | 0.02616395 |  | 43.07947 | 42.0894 | 42.56618 | 43.97745 | 42.44066 | 39.14358
668.877 | 4.26886 | 170.5139 | 0.02618332 |  | 43.06295 | 42.1073 | 42.57096 | 44.00272 | 42.44806 | 39.15225
668.9765625 | 4.26823 | 165.7028 | 0.02620981 |  | 43.1007 | 42.09248 | 42.61856 | 44.01426 | 42.43878 | 39.13344
669.0762 | 4.268309 | 163.3321 | 0.02615169 |  | 43.08936 | 42.0419 | 42.56979 | 44.03 | 42.42256 | 39.13293
669.1758 | 4.268445 | 166.4914 | 0.02616753 |  | 43.09738 | 42.06246 | 42.59283 | 44.04212 | 42.41719 | 39.14227
669.2754 | 4.268933 | 162.8383 | 0.02611281 |  | 43.11474 | 42.06309 | 42.57773 | 44.02988 | 42.45057 | 39.12412
669.375 | 4.268294 | 166.4384 | 0.02611037 |  | 43.07043 | 42.04969 | 42.594 | 44.05452 | 42.41684 | 39.11858
669.4746 | 4.269234 | 162.2607 | 0.02608728 |  | 43.08895 | 42.01472 | 42.58456 | 44.04034 | 42.41695 | 39.10776
669.5742 | 4.269096 | 163.2038 | 0.02609456 |  | 43.10544 | 42.00223 | 42.60213 | 44.02966 | 42.43721 | 39.10686
669.6738 | 4.269023 | 161.4063 | 0.02606585 |  | 43.08997 | 41.97525 | 42.58405 | 44.07256 | 42.41932 | 39.0728
669.7734375 | 4.26841 | 161.9367 | 0.02608952 |  | 43.06531 | 41.99441 | 42.61311 | 44.05891 | 42.41711 | 39.09911
669.873 | 4.268556 | 166.5568 | 0.02606344 |  | 43.11468 | 41.99679 | 42.59781 | 44.03194 | 42.40609 | 39.04429
669.9727 | 4.268656 | 164.7495 | 0.02601881 |  | 43.10801 | 41.96297 | 42.62396 | 44.02572 | 42.41208 | 39.08108
670.0723 | 4.268896 | 169.1021 | 0.02606444 |  | 43.09869 | 42.0103 | 42.61349 | 44.04453 | 42.409 | 39.06464
670.171875 | 4.268707 | 165.4267 | 0.02603617 |  | 43.10625 | 42.01202 | 42.633 | 44.04964 | 42.41444 | 39.04494
670.2715 | 4.267975 | 160.9955 | 0.0260026 |  | 43.08165 | 42.01369 | 42.68137 | 44.02545 | 42.38822 | 39.06881
670.3711 | 4.268802 | 161.8855 | 0.02601252 |  | 43.10015 | 41.98731 | 42.65871 | 44.02402 | 42.38607 | 39.05254
670.4707 | 4.268762 | 162.1183 | 0.0260305 |  | 43.06264 | 42.03224 | 42.6689 | 44.04566 | 42.36945 | 39.07455
670.5703125 | 4.268282 | 156.2295 | 0.02599576 |  | 43.08975 | 42.00275 | 42.66851 | 44.02078 | 42.36635 | 39.07727
670.6699 | 4.268621 | 165.7528 | 0.02597125 |  | 43.02197 | 41.98555 | 42.66079 | 43.99081 | 42.34467 | 39.09026
670.7695 | 4.268776 | 161.5904 | 0.02599367 |  | 43.04796 | 41.96125 | 42.67274 | 44.02674 | 42.38925 | 39.06069
670.8691 | 4.269105 | 163.9912 | 0.0259455 |  | 43.02776 | 41.96848 | 42.66842 | 44.01796 | 42.34654 | 39.10516
670.96875 | 4.268768 | 164.5675 | 0.02590189 |  | 43.02111 | 41.98633 | 42.68011 | 44.05414 | 42.34571 | 39.11237
671.0684 | 4.268942 | 165.8783 | 0.02590681 |  | 43.02691 | 41.98897 | 42.70396 | 44.04487 | 42.32453 | 39.11768
671.168 | 4.26902 | 163.4038 | 0.02594287 |  | 43.04251 | 41.96303 | 42.6823 | 44.05595 | 42.35489 | 39.09653
671.2676 | 4.269173 | 160.8303 | 0.02587956 |  | 43.03239 | 41.95032 | 42.68687 | 44.05224 | 42.33394 | 39.11595
671.3671875 | 4.268763 | 165.9498 | 0.02590947 |  | 43.02057 | 41.93528 | 42.68538 | 44.03519 | 42.34163 | 39.11836
671.4668 | 4.268553 | 165.097 | 0.02591838 |  | 43.01062 | 41.92363 | 42.67674 | 44.0459 | 42.34145 | 39.10658
671.5664 | 4.268773 | 164.2134 | 0.0258966 |  | 43.02824 | 41.92358 | 42.67515 | 44.02129 | 42.35265 | 39.11602
671.666 | 4.268809 | 163.5494 | 0.02586416 |  | 42.99108 | 41.91303 | 42.66853 | 43.97662 | 42.31739 | 39.11285
671.765625 | 4.269306 | 164.1968 | 0.02586303 |  | 42.99372 | 41.92119 | 42.66763 | 43.97725 | 42.32623 | 39.13674
671.8652 | 4.268821 | 167.1221 | 0.02585107 |  | 42.98851 | 41.90075 | 42.65294 | 43.95142 | 42.29809 | 39.11774
671.9648 | 4.268863 | 163.6515 | 0.02583034 |  | 42.98785 | 41.89549 | 42.66199 | 43.94369 | 42.32537 | 39.12576
672.0645 | 4.268648 | 164.8881 | 0.02578662 |  | 42.98152 | 41.89717 | 42.68225 | 43.9137 | 42.33208 | 39.13291
672.1640625 | 4.268541 | 172.668 | 0.02582307 |  | 42.98655 | 41.8846 | 42.69768 | 43.92159 | 42.32467 | 39.14088
672.2637 | 4.268838 | 169.3366 | 0.02577738 |  | 42.95708 | 41.85835 | 42.70195 | 43.90411 | 42.32042 | 39.15015
672.3633 | 4.268654 | 166.6325 | 0.02581798 |  | 42.99052 | 41.86546 | 42.69118 | 43.89785 | 42.30677 | 39.12645
672.4629 | 4.269294 | 171.0683 | 0.02578057 |  | 42.95156 | 41.84267 | 42.68897 | 43.85842 | 42.31557 | 39.10628
672.5625 | 4.268524 | 166.2429 | 0.0257272 |  | 42.96618 | 41.8722 | 42.70649 | 43.89739 | 42.3168 | 39.13088
672.6621 | 4.268768 | 163.3339 | 0.02572887 |  | 42.98952 | 41.85667 | 42.72205 | 43.87078 | 42.30191 | 39.11956
672.7617 | 4.268512 | 170.9013 | 0.02577995 |  | 42.99453 | 41.89157 | 42.72623 | 43.83118 | 42.30939 | 39.10194
672.8613 | 4.269326 | 168.0183 | 0.02575128 |  | 42.97496 | 41.89508 | 42.71939 | 43.81766 | 42.30006 | 39.11017
672.9609375 | 4.268883 | 169.5102 | 0.02572588 |  | 43.0022 | 41.90251 | 42.77 | 43.82967 | 42.30219 | 39.09614
673.0605 | 4.268686 | 163.9411 | 0.02573554 |  | 42.99873 | 41.86755 | 42.73351 | 43.83098 | 42.27435 | 39.07373
673.1602 | 4.268794 | 165.0799 | 0.02570123 |  | 42.96936 | 41.88554 | 42.76302 | 43.84119 | 42.26494 | 39.09078
673.2598 | 4.268454 | 163.2528 | 0.02567477 |  | 42.9804 | 41.89334 | 42.703 | 43.82965 | 42.28952 | 39.09123
673.359375 | 4.268689 | 163.0607 | 0.02565111 |  | 42.96798 | 41.90357 | 42.7041 | 43.82996 | 42.26582 | 39.103
673.459 | 4.268694 | 163.5989 | 0.02566058 |  | 43.02534 | 41.90316 | 42.69928 | 43.83119 | 42.25581 | 39.09331
673.5586 | 4.268745 | 170.4724 | 0.02566589 |  | 42.97995 | 41.88393 | 42.7043 | 43.83887 | 42.25694 | 39.06693
673.6582 | 4.268715 | 169.5157 | 0.02565677 |  | 42.99065 | 41.85263 | 42.68897 | 43.82523 | 42.2384 | 39.10088
673.7578125 | 4.268094 | 160.8157 | 0.02564136 |  | 42.98959 | 41.88137 | 42.62231 | 43.8636 | 42.24672 | 39.08762
673.8574 | 4.268364 | 166.6218 | 0.0255894 |  | 42.99583 | 41.83094 | 42.65693 | 43.86708 | 42.24435 | 39.09326
673.957 | 4.269219 | 166.6227 | 0.02565186 |  | 42.98832 | 41.79579 | 42.61115 | 43.86876 | 42.22719 | 39.08141
674.0566 | 4.268889 | 163.3159 | 0.02563675 |  | 42.98833 | 41.82784 | 42.63634 | 43.8853 | 42.22962 | 39.12141
674.15625 | 4.269407 | 167.7533 | 0.02560253 |  | 42.99192 | 41.82023 | 42.61775 | 43.8921 | 42.21102 | 39.10779
674.2559 | 4.268842 | 167.2682 | 0.02558001 |  | 42.99892 | 41.8105 | 42.63433 | 43.92395 | 42.24224 | 39.10685
674.3555 | 4.268711 | 168.206 | 0.02555292 |  | 42.98376 | 41.77486 | 42.60916 | 43.92086 | 42.23334 | 39.13319
674.4551 | 4.268652 | 165.9544 | 0.02555312 |  | 42.99189 | 41.80019 | 42.61307 | 43.90299 | 42.23884 | 39.11906
674.5546875 | 4.26866 | 172.6799 | 0.02552497 |  | 42.96319 | 41.77341 | 42.60778 | 43.93508 | 42.2695 | 39.12241
674.6543 | 4.268398 | 170.8005 | 0.02559272 |  | 43.0102 | 41.7807 | 42.64476 | 43.94412 | 42.23425 | 39.10668
674.7539 | 4.269272 | 172.9225 | 0.02553185 |  | 42.95044 | 41.80748 | 42.6004 | 43.96226 | 42.22099 | 39.14097
674.8535 | 4.268646 | 169.8739 | 0.0254985 |  | 42.9279 | 41.81385 | 42.62173 | 43.95327 | 42.21575 | 39.11702
674.953125 | 4.26921 | 165.5085 | 0.02549106 |  | 42.96137 | 41.76334 | 42.58544 | 43.94973 | 42.21298 | 39.11022
675.0527 | 4.268602 | 173.2627 | 0.02549321 |  | 42.93822 | 41.83836 | 42.6308 | 43.97488 | 42.20014 | 39.1249
675.1523 | 4.268905 | 175.9402 | 0.02545749 |  | 42.9264 | 41.79467 | 42.57907 | 43.97957 | 42.20989 | 39.09998
675.252 | 4.268806 | 171.0241 | 0.02547871 |  | 42.92749 | 41.7702 | 42.58073 | 43.99454 | 42.21295 | 39.09195
675.3515625 | 4.269324 | 170.7673 | 0.02546597 |  | 42.90704 | 41.78133 | 42.59645 | 43.96479 | 42.19625 | 39.0655
675.4512 | 4.268603 | 170.4986 | 0.02546883 |  | 42.93914 | 41.8102 | 42.578 | 43.98695 | 42.2556 | 39.06435
675.5508 | 4.268831 | 170.4419 | 0.02545372 |  | 42.94357 | 41.78982 | 42.62903 | 43.94222 | 42.21954 | 39.06882
675.6504 | 4.268918 | 166.2495 | 0.02542892 |  | 42.91044 | 41.78291 | 42.5729 | 43.94534 | 42.20351 | 39.06362
675.75 | 4.268412 | 168.3853 | 0.0254089 |  | 42.95002 | 41.80597 | 42.62989 | 43.87284 | 42.23037 | 39.04824
675.8496 | 4.269092 | 170.2797 | 0.02538879 |  | 42.8989 | 41.75679 | 42.61916 | 43.89179 | 42.21095 | 39.04829
675.9492 | 4.269102 | 173.576 | 0.02539896 |  | 42.90619 | 41.75282 | 42.61396 | 43.84186 | 42.19038 | 39.06899
676.0488 | 4.269779 | 170.4152 | 0.02539539 |  | 42.88794 | 41.76221 | 42.61365 | 43.83696 | 42.20993 | 39.07229
676.1484375 | 4.269401 | 171.9865 | 0.02532052 |  | 42.89997 | 41.74432 | 42.62718 | 43.83634 | 42.20454 | 39.06718
676.248 | 4.26882 | 169.8721 | 0.02538569 |  | 42.90823 | 41.70628 | 42.62241 | 43.82691 | 42.17811 | 39.06723
676.3477 | 4.269153 | 170.4902 | 0.02536821 |  | 42.93401 | 41.69341 | 42.67561 | 43.83095 | 42.19709 | 39.05544
676.4473 | 4.268843 | 168.9821 | 0.02533128 |  | 42.96159 | 41.6714 | 42.65408 | 43.82084 | 42.15706 | 39.05783
676.546875 | 4.268576 | 171.2613 | 0.02532579 |  | 42.89635 | 41.68689 | 42.64103 | 43.8369 | 42.18675 | 39.06636
676.6465 | 4.268823 | 172.1615 | 0.02530218 |  | 42.92553 | 41.68778 | 42.6502 | 43.82782 | 42.16237 | 39.0426
676.7461 | 4.269148 | 165.2071 | 0.0252666 |  | 42.90184 | 41.67377 | 42.62663 | 43.85058 | 42.16747 | 39.05059
676.8457 | 4.268694 | 170.0739 | 0.02529135 |  | 42.876 | 41.62918 | 42.65903 | 43.81864 | 42.16381 | 39.06449
676.9453125 | 4.268687 | 162.5075 | 0.02528926 |  | 42.90602 | 41.64104 | 42.63147 | 43.8248 | 42.14561 | 39.06223
677.0449 | 4.268789 | 168.9146 | 0.02528329 |  | 42.8952 | 41.62749 | 42.67094 | 43.79953 | 42.1208 | 39.03111
677.1445 | 4.269379 | 168.7586 | 0.02525913 |  | 42.9131 | 41.60695 | 42.64706 | 43.80053 | 42.12203 | 39.05374
677.2441 | 4.268538 | 164.8619 | 0.02524916 |  | 42.89899 | 41.63512 | 42.65485 | 43.80823 | 42.15281 | 39.03071
677.34375 | 4.269236 | 170.9692 | 0.02526339 |  | 42.90808 | 41.6488 | 42.63551 | 43.78617 | 42.14447 | 39.06075
677.4434 | 4.269327 | 168.4111 | 0.02520822 |  | 42.90086 | 41.62896 | 42.63539 | 43.81415 | 42.12955 | 39.0582
677.543 | 4.268655 | 172.1123 | 0.02519069 |  | 42.91438 | 41.62026 | 42.59855 | 43.75975 | 42.12472 | 39.05239
677.6426 | 4.268678 | 167.3274 | 0.02524307 |  | 42.92686 | 41.63337 | 42.67611 | 43.80772 | 42.10234 | 39.05681
677.7421875 | 4.269191 | 163.7026 | 0.02516541 |  | 42.88272 | 41.57821 | 42.64098 | 43.79226 | 42.11667 | 39.06064
677.8418 | 4.268366 | 167.9055 | 0.02517872 |  | 42.89307 | 41.61684 | 42.65656 | 43.77676 | 42.10985 | 39.05425
677.9414 | 4.269018 | 169.9561 | 0.02516704 |  | 42.86826 | 41.58929 | 42.62046 | 43.76259 | 42.12202 | 39.03419
678.041 | 4.269753 | 169.4952 | 0.02522426 |  | 42.87261 | 41.55557 | 42.61111 | 43.75827 | 42.1159 | 39.0477
678.140625 | 4.268399 | 167.6494 | 0.0251922 |  | 42.84814 | 41.53949 | 42.61362 | 43.74042 | 42.09381 | 39.06791
678.2402 | 4.268834 | 164.7782 | 0.02515 |  | 42.82283 | 41.54836 | 42.62884 | 43.73642 | 42.10232 | 39.0611
678.3398 | 4.268945 | 173.5623 | 0.02510538 |  | 42.83287 | 41.59403 | 42.60331 | 43.72035 | 42.08606 | 39.09071
678.4395 | 4.268191 | 174.3035 | 0.02513986 |  | 42.8313 | 41.56608 | 42.59602 | 43.69587 | 42.10815 | 39.05276
678.5390625 | 4.268782 | 172.4231 | 0.02511753 |  | 42.82368 | 41.58643 | 42.5747 | 43.74873 | 42.1 | 39.05822
678.6387 | 4.269452 | 168.5241 | 0.02510782 |  | 42.80102 | 41.52905 | 42.57444 | 43.69973 | 42.11297 | 39.05753
678.7383 | 4.268908 | 168.592 | 0.0251106 |  | 42.7778 | 41.55729 | 42.58432 | 43.7067 | 42.06163 | 39.07779
678.8379 | 4.269177 | 163.8379 | 0.0250734 |  | 42.76114 | 41.59576 | 42.55145 | 43.68965 | 42.08369 | 39.0746
678.9375 | 4.269292 | 170.9044 | 0.0250977 |  | 42.75127 | 41.57922 | 42.56308 | 43.68128 | 42.06689 | 39.05895
679.0371 | 4.268287 | 173.9123 | 0.0250777 |  | 42.70472 | 41.57225 | 42.5315 | 43.72017 | 42.07969 | 39.08645
679.1367 | 4.268942 | 169.4558 | 0.02503736 |  | 42.7297 | 41.6009 | 42.54962 | 43.72883 | 42.07287 | 39.07583
679.2363 | 4.268968 | 173.0036 | 0.02504661 |  | 42.70549 | 41.58811 | 42.50142 | 43.71273 | 42.05894 | 39.0653
679.3359375 | 4.26939 | 173.717 | 0.02501931 |  | 42.70747 | 41.58975 | 42.55296 | 43.70422 | 42.06324 | 39.10101
679.4355 | 4.269043 | 173.01 | 0.02501199 |  | 42.70474 | 41.59449 | 42.51899 | 43.72617 | 42.06171 | 39.08029
679.5352 | 4.268933 | 169.4845 | 0.02499812 |  | 42.69638 | 41.61192 | 42.52961 | 43.72349 | 42.07626 | 39.09519
679.6348 | 4.268805 | 171.8555 | 0.02500214 |  | 42.68188 | 41.59038 | 42.51341 | 43.75789 | 42.06566 | 39.10069
679.734375 | 4.268219 | 173.5881 | 0.02496918 |  | 42.69138 | 41.62205 | 42.47725 | 43.75946 | 42.04684 | 39.12034
679.834 | 4.269493 | 176.1006 | 0.02497031 |  | 42.66338 | 41.61088 | 42.47978 | 43.7729 | 42.05787 | 39.09719
679.9336 | 4.269375 | 167.666 | 0.0249865 |  | 42.67835 | 41.64855 | 42.48011 | 43.80679 | 42.06121 | 39.11414
680.0332 | 4.268341 | 173.9437 | 0.02490197 |  | 42.66427 | 41.66164 | 42.49786 | 43.82206 | 42.02173 | 39.13097
680.1328125 | 4.268448 | 170.7819 | 0.02498471 |  | 42.65208 | 41.63655 | 42.47001 | 43.79622 | 42.04311 | 39.117
680.2324 | 4.269227 | 170.8917 | 0.02491142 |  | 42.66998 | 41.64225 | 42.45524 | 43.85327 | 42.01954 | 39.09163
680.332 | 4.26955 | 173.4951 | 0.02489809 |  | 42.63979 | 41.657 | 42.44845 | 43.82304 | 42.00534 | 39.10739
680.4316 | 4.268365 | 167.4181 | 0.0249435 |  | 42.654 | 41.69622 | 42.44464 | 43.85577 | 42.0221 | 39.10714
680.53125 | 4.268746 | 168.8996 | 0.02486395 |  | 42.62758 | 41.69904 | 42.42967 | 43.84691 | 42.00615 | 39.12512
680.6309 | 4.269247 | 169.4369 | 0.02491174 |  | 42.64624 | 41.71355 | 42.39982 | 43.89639 | 42.04299 | 39.14404
680.7305 | 4.268643 | 169.3086 | 0.02491543 |  | 42.63267 | 41.70636 | 42.41937 | 43.87551 | 42.00607 | 39.12801
680.8301 | 4.268484 | 174.9686 | 0.02481221 |  | 42.65879 | 41.7292 | 42.40225 | 43.86718 | 42.00983 | 39.13746
680.9296875 | 4.268861 | 171.0106 | 0.02481537 |  | 42.67479 | 41.73129 | 42.39861 | 43.82184 | 42.01989 | 39.15115
681.0293 | 4.268379 | 171.789 | 0.0248276 |  | 42.67002 | 41.72631 | 42.39978 | 43.82079 | 41.99165 | 39.1364
681.1289 | 4.26886 | 171.8104 | 0.02477792 |  | 42.66838 | 41.75079 | 42.36459 | 43.83659 | 41.98312 | 39.13115
681.2285 | 4.268439 | 173.3896 | 0.02479476 |  | 42.68346 | 41.71686 | 42.34424 | 43.80138 | 41.99947 | 39.14397
681.328125 | 4.268241 | 170.2569 | 0.02477627 |  | 42.67481 | 41.74543 | 42.40282 | 43.81416 | 41.98861 | 39.15528
681.4277 | 4.268708 | 167.2117 | 0.02479815 |  | 42.68201 | 41.69872 | 42.36921 | 43.78451 | 42.01203 | 39.15075
681.5273 | 4.268851 | 169.1609 | 0.02476971 |  | 42.67857 | 41.73067 | 42.39738 | 43.77695 | 41.97419 | 39.17675
681.627 | 4.268871 | 170.2337 | 0.02478476 |  | 42.67926 | 41.69855 | 42.31586 | 43.75806 | 41.99062 | 39.13412
681.7265625 | 4.268794 | 168.2915 | 0.02477935 |  | 42.6966 | 41.69613 | 42.33612 | 43.71953 | 41.97909 | 39.16753
681.8262 | 4.26894 | 167.8654 | 0.02477288 |  | 42.72155 | 41.65781 | 42.30869 | 43.6877 | 41.99335 | 39.17808
681.9258 | 4.268756 | 172.0015 | 0.02473175 |  | 42.69082 | 41.67251 | 42.36801 | 43.66923 | 41.97078 | 39.16357
682.0254 | 4.268832 | 161.2429 | 0.02469726 |  | 42.70613 | 41.63747 | 42.34464 | 43.59196 | 42.00117 | 39.18539
682.125 | 4.26864 | 165.6283 | 0.02473399 |  | 42.69962 | 41.6051 | 42.34071 | 43.61553 | 41.95711 | 39.18587
682.2246 | 4.268164 | 164.2444 | 0.02467918 |  | 42.6996 | 41.60348 | 42.33009 | 43.59219 | 41.98818 | 39.17202
682.3242 | 4.26875 | 161.8467 | 0.02474156 |  | 42.7018 | 41.59874 | 42.30882 | 43.588 | 42.00669 | 39.1744
682.4238 | 4.268717 | 168.1584 | 0.02466468 |  | 42.70532 | 41.54469 | 42.32709 | 43.56799 | 41.9977 | 39.18196
682.5234375 | 4.269419 | 165.4333 | 0.02465692 |  | 42.7287 | 41.52506 | 42.31178 | 43.56953 | 41.97217 | 39.18214
682.623 | 4.268513 | 164.6379 | 0.02465929 |  | 42.74029 | 41.51315 | 42.36333 | 43.58007 | 41.97046 | 39.16136
682.7227 | 4.268631 | 167.1558 | 0.02465055 |  | 42.71762 | 41.46283 | 42.34297 | 43.56424 | 41.96438 | 39.16731
682.8223 | 4.269226 | 166.0856 | 0.02464103 |  | 42.6962 | 41.4529 | 42.34628 | 43.55753 | 41.99232 | 39.17684
682.921875 | 4.268755 | 164.3713 | 0.02461335 |  | 42.71943 | 41.4156 | 42.31322 | 43.57935 | 42.00011 | 39.19515
683.0215 | 4.26931 | 162.2662 | 0.02459504 |  | 42.70412 | 41.40952 | 42.31988 | 43.55131 | 41.97288 | 39.18102
683.1211 | 4.268824 | 169.6793 | 0.02460543 |  | 42.70033 | 41.38717 | 42.32688 | 43.58062 | 41.97364 | 39.17296
683.2207 | 4.26872 | 171.8737 | 0.02460711 |  | 42.71356 | 41.42185 | 42.34149 | 43.57098 | 41.92102 | 39.15701
683.3203125 | 4.268741 | 161.2919 | 0.02457492 |  | 42.70451 | 41.3871 | 42.31964 | 43.56935 | 41.95516 | 39.15544
683.4199 | 4.268816 | 166.8592 | 0.02459541 |  | 42.69574 | 41.3681 | 42.34333 | 43.55414 | 41.91894 | 39.16261
683.5195 | 4.268588 | 171.1084 | 0.02457908 |  | 42.68054 | 41.37994 | 42.31828 | 43.53178 | 41.92287 | 39.15148
683.6191 | 4.26916 | 167.676 | 0.02456795 |  | 42.68942 | 41.39408 | 42.3315 | 43.53078 | 41.97033 | 39.15652
683.71875 | 4.26864 | 167.6833 | 0.02452504 |  | 42.67012 | 41.33667 | 42.31324 | 43.52205 | 41.95231 | 39.14649
683.8184 | 4.269057 | 168.5783 | 0.0245291 |  | 42.65711 | 41.34999 | 42.35552 | 43.54145 | 41.91025 | 39.15075
683.918 | 4.268684 | 167.605 | 0.02450251 |  | 42.67419 | 41.33654 | 42.32719 | 43.54817 | 41.90932 | 39.16932
684.0176 | 4.268789 | 168.3338 | 0.02449381 |  | 42.69153 | 41.34747 | 42.34962 | 43.55698 | 41.93036 | 39.17097
684.1171875 | 4.268957 | 169.7798 | 0.02453359 |  | 42.65593 | 41.3334 | 42.34736 | 43.56725 | 41.91475 | 39.17813
684.2168 | 4.26944 | 174.3206 | 0.02453436 |  | 42.66941 | 41.37676 | 42.31284 | 43.56345 | 41.90548 | 39.11275
684.3164 | 4.269191 | 169.6968 | 0.02447806 |  | 42.68349 | 41.36452 | 42.32134 | 43.51869 | 41.91006 | 39.1323
684.416 | 4.268472 | 170.5091 | 0.02447677 |  | 42.65179 | 41.36572 | 42.32564 | 43.57447 | 41.9021 | 39.13695
684.515625 | 4.268925 | 166.8095 | 0.02447574 |  | 42.6713 | 41.36102 | 42.35755 | 43.58976 | 41.91389 | 39.12498
684.6152 | 4.269021 | 166.1203 | 0.02443729 |  | 42.66004 | 41.36076 | 42.33897 | 43.58604 | 41.91325 | 39.08768
684.7148 | 4.268573 | 168.1276 | 0.02446605 |  | 42.68169 | 41.37216 | 42.36613 | 43.59721 | 41.87184 | 39.08283
684.8145 | 4.268819 | 168.8474 | 0.02446447 |  | 42.62812 | 41.37264 | 42.33359 | 43.60033 | 41.85921 | 39.06356
684.9140625 | 4.268993 | 171.2781 | 0.02442753 |  | 42.67224 | 41.33792 | 42.33932 | 43.60448 | 41.87361 | 39.04292
685.0137 | 4.268863 | 170.2298 | 0.02444921 |  | 42.67797 | 41.34728 | 42.33158 | 43.60791 | 41.89568 | 39.05147
685.1133 | 4.268868 | 167.9463 | 0.02438358 |  | 42.64838 | 41.32935 | 42.37703 | 43.59745 | 41.85683 | 39.05465
685.2129 | 4.268615 | 169.3414 | 0.02438512 |  | 42.65056 | 41.30888 | 42.33228 | 43.61926 | 41.8819 | 39.00298
685.3125 | 4.268942 | 171.8359 | 0.02438672 |  | 42.65064 | 41.3334 | 42.33187 | 43.63281 | 41.86745 | 39.02493
685.4121 | 4.269337 | 165.1321 | 0.0243692 |  | 42.64926 | 41.30381 | 42.34335 | 43.61512 | 41.86532 | 39.05764
685.5117 | 4.269014 | 169.7736 | 0.02436274 |  | 42.66127 | 41.32808 | 42.36736 | 43.63547 | 41.85804 | 38.97865
685.6113 | 4.268648 | 173.4397 | 0.02434934 |  | 42.64971 | 41.31926 | 42.36956 | 43.63457 | 41.87263 | 39.01944
685.7109375 | 4.268869 | 168.2382 | 0.02430802 |  | 42.67142 | 41.29889 | 42.34445 | 43.59861 | 41.85875 | 38.98782
685.8105 | 4.268309 | 170.2366 | 0.02434355 |  | 42.63178 | 41.32112 | 42.3588 | 43.58975 | 41.83103 | 38.98662
685.9102 | 4.268866 | 166.8225 | 0.02434057 |  | 42.65486 | 41.30709 | 42.33466 | 43.55677 | 41.84321 | 38.98065
686.0098 | 4.268795 | 165.5281 | 0.02431989 |  | 42.6195 | 41.28804 | 42.35862 | 43.55426 | 41.83319 | 38.9665
686.109375 | 4.268707 | 169.1158 | 0.0243163 |  | 42.60772 | 41.27491 | 42.34649 | 43.5382 | 41.83266 | 38.97379
686.209 | 4.268783 | 169.3031 | 0.0242975 |  | 42.6115 | 41.29126 | 42.37715 | 43.51682 | 41.83428 | 38.96235
686.3086 | 4.268988 | 167.9583 | 0.02423649 |  | 42.62613 | 41.26812 | 42.38102 | 43.51748 | 41.81469 | 38.99625
686.4082 | 4.268048 | 172.2285 | 0.02425464 |  | 42.61623 | 41.29322 | 42.30961 | 43.52912 | 41.82758 | 38.97031
686.5078125 | 4.268363 | 170.2446 | 0.0243304 |  | 42.58447 | 41.25074 | 42.37763 | 43.52235 | 41.87435 | 38.96872
686.6074 | 4.269322 | 166.9973 | 0.02426603 |  | 42.56559 | 41.29089 | 42.32946 | 43.53489 | 41.83694 | 38.99877
686.707 | 4.269092 | 167.8146 | 0.02426479 |  | 42.55664 | 41.29671 | 42.35905 | 43.51298 | 41.8235 | 39.0019
686.8066 | 4.268824 | 170.5957 | 0.02422354 |  | 42.61216 | 41.29836 | 42.33295 | 43.5149 | 41.82664 | 39.00302
686.90625 | 4.268414 | 166.9907 | 0.02422944 |  | 42.57869 | 41.30938 | 42.33535 | 43.53738 | 41.78633 | 39.00531
687.0059 | 4.268791 | 170.2441 | 0.0242151 |  | 42.55095 | 41.32215 | 42.32102 | 43.51194 | 41.80159 | 39.00747
687.1055 | 4.269239 | 166.8152 | 0.02419548 |  | 42.53605 | 41.33855 | 42.34121 | 43.52208 | 41.80281 | 39.01148
687.2051 | 4.268535 | 166.7619 | 0.0242088 |  | 42.54206 | 41.31905 | 42.29159 | 43.51426 | 41.84714 | 39.02612
687.3046875 | 4.268355 | 169.7481 | 0.02416641 |  | 42.56037 | 41.29691 | 42.30896 | 43.51449 | 41.80209 | 39.05584
687.4043 | 4.268881 | 165.9239 | 0.02414751 |  | 42.53986 | 41.32188 | 42.30462 | 43.52241 | 41.79585 | 39.02141
687.5039 | 4.26841 | 168.3295 | 0.02414392 |  | 42.51294 | 41.32189 | 42.31898 | 43.53203 | 41.78385 | 39.01876
687.6035 | 4.268862 | 172.5523 | 0.02415431 |  | 42.51992 | 41.36589 | 42.30525 | 43.55639 | 41.79887 | 39.0096
687.703125 | 4.269044 | 167.684 | 0.02414643 |  | 42.54326 | 41.36389 | 42.28733 | 43.55114 | 41.77519 | 39.02523
687.8027 | 4.26916 | 165.4397 | 0.02412008 |  | 42.52868 | 41.36439 | 42.27013 | 43.54264 | 41.79348 | 39.02579
687.9023 | 4.268349 | 169.9457 | 0.02409844 |  | 42.51998 | 41.31639 | 42.26323 | 43.52895 | 41.77249 | 39.03106
688.002 | 4.268913 | 171.5208 | 0.02411419 |  | 42.50926 | 41.39808 | 42.27633 | 43.50986 | 41.802 | 39.03827
688.1015625 | 4.268878 | 165.6817 | 0.024122 |  | 42.50406 | 41.37851 | 42.20084 | 43.53821 | 41.80231 | 39.01993
688.2012 | 4.268288 | 172.3419 | 0.02411401 |  | 42.4935 | 41.3755 | 42.20292 | 43.5283 | 41.8009 | 39.02291
688.3008 | 4.26855 | 167.4644 | 0.02406543 |  | 42.49836 | 41.36906 | 42.19844 | 43.54566 | 41.79359 | 39.03765
688.4004 | 4.269102 | 167.638 | 0.02409457 |  | 42.49508 | 41.32135 | 42.19816 | 43.5698 | 41.80701 | 39.03116
688.5 | 4.268332 | 168.3099 | 0.02407381 |  | 42.46849 | 41.32185 | 42.16872 | 43.58215 | 41.78739 | 39.0299
688.5996 | 4.268904 | 163.8213 | 0.02407305 |  | 42.40611 | 41.31632 | 42.1562 | 43.56353 | 41.78602 | 39.01619
688.6992 | 4.268839 | 167.429 | 0.02404711 |  | 42.44256 | 41.28878 | 42.16698 | 43.62122 | 41.78766 | 39.03785
688.7988 | 4.268771 | 173.6692 | 0.02404372 |  | 42.38588 | 41.24344 | 42.15123 | 43.61396 | 41.76388 | 39.02404
688.8984375 | 4.269522 | 165.5844 | 0.02403425 |  | 42.37118 | 41.23959 | 42.15107 | 43.64222 | 41.77235 | 39.04585
688.998 | 4.268468 | 164.4508 | 0.02401533 |  | 42.36924 | 41.25029 | 42.15302 | 43.65507 | 41.74713 | 39.02792
689.0977 | 4.268551 | 172.6557 | 0.02401878 |  | 42.36122 | 41.19793 | 42.15547 | 43.65171 | 41.77113 | 39.04595
689.1973 | 4.268651 | 168.1121 | 0.02399451 |  | 42.36432 | 41.19027 | 42.13063 | 43.69401 | 41.74921 | 39.0564
689.296875 | 4.26846 | 167.2479 | 0.02395709 |  | 42.354 | 41.18934 | 42.11197 | 43.68184 | 41.76704 | 39.0446
689.3965 | 4.268213 | 164.9792 | 0.02396247 |  | 42.29982 | 41.15641 | 42.13766 | 43.70595 | 41.74398 | 39.05294
689.4961 | 4.269027 | 160.2349 | 0.02401435 |  | 42.29249 | 41.16833 | 42.09439 | 43.7096 | 41.78238 | 39.07751
689.5957 | 4.268461 | 167.9208 | 0.02397859 |  | 42.28836 | 41.18736 | 42.09187 | 43.75631 | 41.75178 | 39.03832
689.6953125 | 4.268794 | 165.3005 | 0.02401265 |  | 42.28253 | 41.17151 | 42.0871 | 43.74074 | 41.73273 | 39.04904
689.7949 | 4.269181 | 169.3266 | 0.02397103 |  | 42.25557 | 41.18346 | 42.10604 | 43.77989 | 41.73928 | 39.05231
689.8945 | 4.26882 | 165.3182 | 0.02395348 |  | 42.22227 | 41.19978 | 42.11288 | 43.76258 | 41.74816 | 39.05198
689.9941 | 4.26883 | 163.0256 | 0.02393954 |  | 42.21365 | 41.20748 | 42.09874 | 43.76773 | 41.75384 | 39.04248
690.09375 | 4.268479 | 162.3689 | 0.02393361 |  | 42.20132 | 41.21759 | 42.12381 | 43.73775 | 41.71973 | 39.04868
690.1934 | 4.26841 | 167.7086 | 0.02393148 |  | 42.23498 | 41.19036 | 42.09795 | 43.74976 | 41.69681 | 39.05724
690.293 | 4.268438 | 166.2508 | 0.02392074 |  | 42.19845 | 41.22409 | 42.08126 | 43.74192 | 41.67672 | 39.02584
690.3926 | 4.269595 | 166.2196 | 0.0239089 |  | 42.23472 | 41.20427 | 42.08556 | 43.7313 | 41.69793 | 39.02744
690.4921875 | 4.268952 | 168.3466 | 0.02388123 |  | 42.20691 | 41.21971 | 42.08256 | 43.68847 | 41.70546 | 39.01736
690.5918 | 4.268206 | 167.1171 | 0.02389278 |  | 42.19147 | 41.21249 | 42.13241 | 43.70674 | 41.72511 | 39.0174
690.6914 | 4.268928 | 163.3435 | 0.02389999 |  | 42.21244 | 41.21101 | 42.04445 | 43.69527 | 41.68365 | 39.00347
690.791 | 4.2685 | 165.1731 | 0.02387445 |  | 42.23278 | 41.21998 | 42.10083 | 43.71986 | 41.71642 | 39.01394
690.890625 | 4.268426 | 169.5182 | 0.02383211 |  | 42.24454 | 41.1983 | 42.06069 | 43.69707 | 41.69323 | 39.03382
690.9902 | 4.268676 | 166.0111 | 0.02387944 |  | 42.21155 | 41.19267 | 42.07891 | 43.63189 | 41.68697 | 39.02559
691.0898 | 4.26833 | 161.6307 | 0.02383049 |  | 42.21975 | 41.20567 | 42.10664 | 43.64629 | 41.67574 | 39.05071
691.1895 | 4.268771 | 168.1429 | 0.02383711 |  | 42.2702 | 41.23056 | 42.04922 | 43.66518 | 41.69383 | 39.05265
691.2890625 | 4.268694 | 163.803 | 0.02385195 |  | 42.24262 | 41.24645 | 42.07424 | 43.66028 | 41.68471 | 39.05527
691.3887 | 4.269014 | 161.6637 | 0.02385969 |  | 42.24965 | 41.22803 | 42.05422 | 43.67612 | 41.6640625 | 39.07745
691.4883 | 4.268752 | 161.2258 | 0.02383177 |  | 42.24926 | 41.25187 | 42.07035 | 43.61553 | 41.6898 | 39.06956
691.5879 | 4.268397 | 164.6978 | 0.02379519 |  | 42.26625 | 41.21853 | 42.05621 | 43.65705 | 41.63864 | 39.04381
691.6875 | 4.269045 | 163.1815 | 0.023814 |  | 42.29606 | 41.2184 | 42.04096 | 43.66016 | 41.65229 | 39.0692
691.7871 | 4.269243 | 169.4478 | 0.02378213 |  | 42.28664 | 41.20715 | 42.03291 | 43.66302 | 41.63116 | 39.05042
691.8867 | 4.268583 | 174.5491 | 0.02377667 |  | 42.25579 | 41.20109 | 42.05841 | 43.60714 | 41.61454 | 39.0719
691.9863 | 4.26883 | 172.9205 | 0.02377178 |  | 42.26571 | 41.14827 | 42.03191 | 43.65488 | 41.62648 | 39.07247
692.0859375 | 4.268408 | 169.9272 | 0.02374511 |  | 42.23211 | 41.20618 | 42.00586 | 43.64884 | 41.62228 | 39.05654
692.1855 | 4.26903 | 169.6873 | 0.02373159 |  | 42.25447 | 41.18895 | 42.02767 | 43.64377 | 41.65756 | 39.04784
692.2852 | 4.269028 | 169.008 | 0.02366351 |  | 42.22451 | 41.17065 | 42.00148 | 43.6293 | 41.63772 | 39.0689
692.3848 | 4.268598 | 170.2938 | 0.02368543 |  | 42.24773 | 41.17306 | 42.02559 | 43.64733 | 41.60334 | 39.07781
692.484375 | 4.268845 | 163.2922 | 0.02369235 |  | 42.21582 | 41.22046 | 41.96943 | 43.62093 | 41.59174 | 39.08825
692.584 | 4.268896 | 165.6347 | 0.02367501 |  | 42.2094 | 41.23589 | 42.00513 | 43.61905 | 41.62115 | 39.05214
692.6836 | 4.268692 | 166.3235 | 0.02369817 |  | 42.20768 | 41.2501 | 41.96181 | 43.62412 | 41.59227 | 39.07616
692.7832 | 4.269689 | 163.7313 | 0.02369204 |  | 42.17411 | 41.2468 | 41.98137 | 43.64122 | 41.58478 | 39.06136
692.8828125 | 4.268978 | 167.2317 | 0.02364669 |  | 42.17134 | 41.24797 | 41.95897 | 43.63003 | 41.59581 | 39.06617
692.9824 | 4.268953 | 167.1424 | 0.02363047 |  | 42.16749 | 41.25372 | 41.98543 | 43.63602 | 41.60363 | 39.06518
693.082 | 4.26891 | 173.1809 | 0.02363362 |  | 42.16609 | 41.23255 | 41.94564 | 43.62342 | 41.59648 | 39.06835
693.1816 | 4.268758 | 165.3944 | 0.0236402 |  | 42.15189 | 41.28676 | 41.96561 | 43.59331 | 41.58032 | 39.02262
693.28125 | 4.268791 | 167.6792 | 0.023623 |  | 42.16758 | 41.25104 | 41.93178 | 43.61103 | 41.59042 | 39.03371
693.3809 | 4.268753 | 163.1808 | 0.02359567 |  | 42.14501 | 41.22417 | 41.90243 | 43.59653 | 41.58431 | 39.02782
693.4805 | 4.268776 | 169.968 | 0.02361571 |  | 42.137 | 41.21013 | 41.92815 | 43.59032 | 41.55604 | 39.02615
693.5801 | 4.26903 | 169.2457 | 0.02359848 |  | 42.15744 | 41.1974 | 41.9421 | 43.57875 | 41.5895 | 39.04307
693.6796875 | 4.269 | 169.1874 | 0.0236016 |  | 42.12979 | 41.22178 | 41.93565 | 43.58865 | 41.53379 | 39.0247
693.7793 | 4.269178 | 172.4905 | 0.02359882 |  | 42.18409 | 41.25738 | 41.91924 | 43.57381 | 41.57424 | 38.99156
693.8789 | 4.26936 | 166.9692 | 0.02354896 |  | 42.14098 | 41.24655 | 41.92218 | 43.57324 | 41.55432 | 38.99799
693.9785 | 4.268828 | 167.2461 | 0.02356154 |  | 42.1766 | 41.23878 | 41.90353 | 43.58723 | 41.5446 | 39.0109
694.078125 | 4.268755 | 173.1567 | 0.02355195 |  | 42.18199 | 41.26081 | 41.92595 | 43.58666 | 41.54706 | 38.99202
694.1777 | 4.269392 | 172.0396 | 0.02355502 |  | 42.17122 | 41.25919 | 41.91271 | 43.59254 | 41.56038 | 39.02116
694.2773 | 4.269509 | 168.8893 | 0.02352864 |  | 42.16795 | 41.25998 | 41.91354 | 43.59465 | 41.56335 | 39.01453
694.377 | 4.268658 | 164.961 | 0.0235445 |  | 42.16359 | 41.25412 | 41.9001 | 43.56379 | 41.52778 | 39.00666
694.4765625 | 4.26956 | 169.2997 | 0.02352866 |  | 42.1379 | 41.28279 | 41.88792 | 43.54221 | 41.55941 | 39.00858
694.5762 | 4.268452 | 168.9511 | 0.02349416 |  | 42.16308 | 41.2645 | 41.87559 | 43.53328 | 41.57641 | 39.0014
694.6758 | 4.268684 | 166.7799 | 0.02347971 |  | 42.15685 | 41.25767 | 41.81701 | 43.54517 | 41.53386 | 38.98891
694.7754 | 4.268997 | 165.7792 | 0.0235139 |  | 42.16813 | 41.24671 | 41.87455 | 43.46787 | 41.53301 | 38.99411
694.875 | 4.26911 | 167.3315 | 0.02343339 |  | 42.1648 | 41.23321 | 41.80947 | 43.4964 | 41.52871 | 38.99157
694.9746 | 4.269101 | 163.3815 | 0.02346866 |  | 42.16964 | 41.23433 | 41.81025 | 43.47466 | 41.55798 | 38.98388
695.0742 | 4.26911 | 169.6745 | 0.02347332 |  | 42.17607 | 41.22401 | 41.78802 | 43.44662 | 41.54496 | 38.96456
695.1738 | 4.268496 | 165.372 | 0.02344519 |  | 42.1912 | 41.25837 | 41.80242 | 43.47144 | 41.5229 | 38.95215
695.2734375 | 4.269368 | 170.1001 | 0.02348681 |  | 42.16585 | 41.25293 | 41.8001 | 43.45795 | 41.55779 | 38.95261
695.373 | 4.268543 | 172.216 | 0.0234437 |  | 42.17016 | 41.25711 | 41.79734 | 43.42298 | 41.51904 | 38.96938
695.4727 | 4.269557 | 167.7644 | 0.02341918 |  | 42.18123 | 41.25562 | 41.78596 | 43.41982 | 41.52148 | 38.91843
695.5723 | 4.269101 | 163.2592 | 0.02341294 |  | 42.15926 | 41.24314 | 41.78489 | 43.42282 | 41.5231 | 38.94515
695.671875 | 4.269505 | 166.9907 | 0.02336975 |  | 42.1389 | 41.22401 | 41.7734375 | 43.39484 | 41.50232 | 38.94844
695.7715 | 4.268676 | 171.1658 | 0.02340151 |  | 42.14319 | 41.22676 | 41.76838 | 43.36932 | 41.4897 | 38.92943
695.8711 | 4.268921 | 169.536 | 0.02341371 |  | 42.13823 | 41.24423 | 41.79584 | 43.34646 | 41.51318 | 38.91743
695.9707 | 4.269295 | 169.9846 | 0.02337066 |  | 42.13429 | 41.1979 | 41.75451 | 43.36758 | 41.51339 | 38.8812
696.0703125 | 4.268916 | 165.0608 | 0.02337175 |  | 42.10315 | 41.19043 | 41.80905 | 43.34221 | 41.49002 | 38.89465
696.1699 | 4.269215 | 167.1123 | 0.02338691 |  | 42.09928 | 41.14452 | 41.80389 | 43.3584 | 41.51444 | 38.89788
696.2695 | 4.268877 | 164.7131 | 0.02333215 |  | 42.07996 | 41.125 | 41.75136 | 43.35788 | 41.48005 | 38.88168
696.3691 | 4.26972 | 166.8139 | 0.02333249 |  | 42.08806 | 41.16089 | 41.77018 | 43.34971 | 41.48691 | 38.85585
696.46875 | 4.269175 | 175.6178 | 0.02335929 |  | 42.07034 | 41.09439 | 41.75148 | 43.41209 | 41.487 | 38.85395
696.5684 | 4.269598 | 174.5639 | 0.02327293 |  | 42.07186 | 41.11737 | 41.77023 | 43.38254 | 41.48599 | 38.86183
696.668 | 4.268838 | 168.2343 | 0.02330357 |  | 42.05371 | 41.10679 | 41.74635 | 43.36955 | 41.49606 | 38.84268
696.7676 | 4.269256 | 163.826 | 0.02329537 |  | 42.04347 | 41.10729 | 41.72838 | 43.32841 | 41.50309 | 38.89161
696.8671875 | 4.269087 | 166.9879 | 0.02330783 |  | 42.03516 | 41.06651 | 41.74125 | 43.31206 | 41.51502 | 38.86155
696.9668 | 4.268871 | 171.2613 | 0.02325113 |  | 42.01137 | 41.07478 | 41.72225 | 43.31908 | 41.49733 | 38.88203
697.0664 | 4.269516 | 168.1728 | 0.02327271 |  | 42.0434 | 41.09259 | 41.70278 | 43.32324 | 41.4974 | 38.87509
697.166 | 4.269359 | 168.9356 | 0.02323898 |  | 42.02271 | 41.0829 | 41.7035 | 43.28814 | 41.48024 | 38.86948
697.265625 | 4.269236 | 170.1311 | 0.02322503 |  | 42.00631 | 41.05581 | 41.70713 | 43.28268 | 41.48611 | 38.88431
697.3652 | 4.26942 | 169.7604 | 0.02327281 |  | 41.97411 | 41.09547 | 41.66658 | 43.26203 | 41.47033 | 38.90894
697.4648 | 4.269813 | 168.394 | 0.02320468 |  | 41.98246 | 41.10225 | 41.7053 | 43.25062 | 41.46463 | 38.89656
697.5645 | 4.269246 | 167.0226 | 0.02321722 |  | 41.99759 | 41.0734 | 41.66431 | 43.22845 | 41.44448 | 38.90282
697.6640625 | 4.269206 | 167.8282 | 0.02327377 |  | 41.95596 | 41.12033 | 41.65588 | 43.23165 | 41.46902 | 38.89143
697.7637 | 4.269148 | 171.83 | 0.02321043 |  | 41.95282 | 41.07423 | 41.64835 | 43.22218 | 41.46217 | 38.89065
697.8633 | 4.26989 | 167.8702 | 0.02315694 |  | 41.94949 | 41.08929 | 41.66761 | 43.16595 | 41.46387 | 38.9015
697.9629 | 4.26932 | 167.6084 | 0.02318913 |  | 41.91721 | 41.12515 | 41.65479 | 43.14915 | 41.47433 | 38.92325
698.0625 | 4.269158 | 168.6282 | 0.02316383 |  | 41.90989 | 41.11111 | 41.64853 | 43.11615 | 41.44853 | 38.92868
698.1621 | 4.269775 | 169.1691 | 0.02316007 |  | 41.91141 | 41.12811 | 41.66655 | 43.1569 | 41.46346 | 38.9006
698.2617 | 4.269354 | 172.3518 | 0.02315361 |  | 41.92387 | 41.11588 | 41.68576 | 43.15599 | 41.4598 | 38.92652
698.3613 | 4.269179 | 166.9068 | 0.02310799 |  | 41.86488 | 41.11285 | 41.70269 | 43.16492 | 41.44268 | 38.9489
698.4609375 | 4.269639 | 159.6737 | 0.02313416 |  | 41.88311 | 41.12001 | 41.65287 | 43.14585 | 41.44215 | 38.93563
698.5605 | 4.269506 | 166.5673 | 0.02312426 |  | 41.88107 | 41.13797 | 41.70376 | 43.11843 | 41.42709 | 38.94302
698.6602 | 4.269548 | 162.7105 | 0.0231011 |  | 41.87052 | 41.12741 | 41.67476 | 43.12827 | 41.41796875 | 38.95612
698.7598 | 4.269584 | 163.6187 | 0.02311965 |  | 41.88079 | 41.10014 | 41.70679 | 43.13149 | 41.45999 | 38.93647
698.859375 | 4.268901 | 158.6874 | 0.02307216 |  | 41.89182 | 41.09327 | 41.7045 | 43.1246 | 41.42448 | 38.95697
698.959 | 4.269387 | 159.5539 | 0.02310022 |  | 41.89888 | 41.07359 | 41.69638 | 43.10708 | 41.3871 | 38.95343
699.0586 | 4.269089 | 160.2873 | 0.02308546 |  | 41.9058 | 41.05764 | 41.68195 | 43.0952 | 41.40493 | 38.93313
699.1582 | 4.269329 | 160.568 | 0.02307435 |  | 41.84444 | 41.02908 | 41.65567 | 43.10573 | 41.3963 | 38.95895
699.2578125 | 4.269269 | 163.7777 | 0.02305782 |  | 41.89687 | 41.05946 | 41.71869 | 43.10912 | 41.39756 | 38.9526
699.3574 | 4.270294 | 163.3008 | 0.02302392 |  | 41.89561 | 41.05484 | 41.66039 | 43.14145 | 41.38803 | 38.9632
699.457 | 4.269599 | 162.7333 | 0.02301416 |  | 41.90031 | 41.04953 | 41.69522 | 43.12409 | 41.41464 | 38.95279
699.5566 | 4.268851 | 169.0659 | 0.02300519 |  | 41.90892 | 41.03989 | 41.69059 | 43.097 | 41.39006 | 38.914
699.65625 | 4.269824 | 165.4203 | 0.02302396 |  | 41.90765 | 41.05654 | 41.68908 | 43.13903 | 41.40806 | 38.91135
699.7559 | 4.269641 | 162.9393 | 0.02297441 |  | 41.91835 | 41.03874 | 41.66367 | 43.1468 | 41.38835 | 38.92558
699.8555 | 4.269404 | 160.5293 | 0.02301059 |  | 41.90324 | 41.05803 | 41.70314 | 43.09781 | 41.40251 | 38.92118
699.9551 | 4.269201 | 158.8355 | 0.02297718 |  | 41.92432 | 41.07965 | 41.6689 | 43.13388 | 41.38528 | 38.89668
700.0546875 | 4.2697 | 160.7589 | 0.02301374 |  | 41.96117 | 41.0821 | 41.69008 | 43.12434 | 41.39015 | 38.88042
700.1543 | 4.269404 | 162.1732 | 0.02295322 |  | 41.95488 | 41.06142 | 41.68719 | 43.15004 | 41.35849 | 38.86835
700.2539 | 4.268505 | 160.6052 | 0.02296055 |  | 41.96602 | 41.05731 | 41.6795 | 43.15186 | 41.36048 | 38.89962
700.3535 | 4.269478 | 164.67 | 0.02292288 |  | 41.94663 | 41.05892 | 41.67635 | 43.21432 | 41.36014 | 38.91302
700.453125 | 4.27035 | 163.5968 | 0.02297357 |  | 42.01283 | 41.061 | 41.64034 | 43.19429 | 41.3518 | 38.87913
700.5527 | 4.269845 | 164.603 | 0.02293825 |  | 41.97905 | 41.04956 | 41.64153 | 43.19579 | 41.37768 | 38.87503
700.6523 | 4.27012 | 161.2678 | 0.02291084 |  | 41.98837 | 41.05244 | 41.64255 | 43.20147 | 41.3564 | 38.90127
700.752 | 4.269753 | 168.5651 | 0.02293104 |  | 41.97479 | 41.04185 | 41.65462 | 43.20148 | 41.3451 | 38.85502
700.8515625 | 4.269716 | 165.2816 | 0.02287695 |  | 42.02257 | 41.03946 | 41.65787 | 43.18854 | 41.32096 | 38.84941
700.9512 | 4.269043 | 167.1882 | 0.02289552 |  | 42.01301 | 41.01046 | 41.66752 | 43.15858 | 41.34459 | 38.8158
701.0508 | 4.269935 | 161.7929 | 0.022885 |  | 42.03325 | 41.0334 | 41.65706 | 43.11451 | 41.33245 | 38.81451
701.1504 | 4.26987 | 164.6308 | 0.02290071 |  | 42.02477 | 41.02054 | 41.66884 | 43.06109 | 41.3122 | 38.80608
701.25 | 4.269623 | 166.1481 | 0.02289177 |  | 42.01725 | 41.00577 | 41.67496 | 43.02707 | 41.32124 | 38.75657
701.3496 | 4.269193 | 166.3422 | 0.02289763 |  | 42.01564 | 41.00668 | 41.66389 | 43.05848 | 41.30941 | 38.77454
701.4492 | 4.269792 | 164.0972 | 0.02284892 |  | 42.02279 | 40.98415 | 41.69204 | 42.98843 | 41.32175 | 38.77883
701.5488 | 4.269104 | 160.9346 | 0.02284542 |  | 42.02428 | 40.98395 | 41.66641 | 42.96966 | 41.35129 | 38.7617
701.6484375 | 4.269916 | 160.6293 | 0.02287288 |  | 42.00771 | 41.00738 | 41.65176 | 42.97059 | 41.32231 | 38.72871
701.748 | 4.269589 | 163.1049 | 0.02279297 |  | 42.03879 | 41.00002 | 41.65448 | 42.91396 | 41.30186 | 38.72398
701.8477 | 4.26959 | 162.9397 | 0.02283519 |  | 42.02945 | 41.00143 | 41.67125 | 42.89613 | 41.2878 | 38.73425
701.9473 | 4.270041 | 161.2705 | 0.02282523 |  | 42.02516 | 40.99193 | 41.65526 | 42.87783 | 41.30988 | 38.68596
702.046875 | 4.270149 | 164.2674 | 0.02278775 |  | 42.04019 | 40.98027 | 41.66582 | 42.85653 | 41.29841 | 38.65032
702.1465 | 4.270203 | 160.7485 | 0.02281096 |  | 42.03899 | 41.00035 | 41.64319 | 42.84002 | 41.2975 | 38.6349
702.2461 | 4.26974 | 159.7423 | 0.02280025 |  | 42.06253 | 40.99036 | 41.62646 | 42.82399 | 41.28905 | 38.64434
702.3457 | 4.26902 | 160.1023 | 0.02282153 |  | 42.04525 | 40.99362 | 41.66971 | 42.80661 | 41.29676 | 38.60422
702.4453125 | 4.269162 | 160.1681 | 0.02276582 |  | 42.05208 | 40.98801 | 41.60616 | 42.82871 | 41.30241 | 38.61499
702.5449 | 4.269134 | 168.3899 | 0.022776 |  | 42.04398 | 41.00419 | 41.63926 | 42.79694 | 41.29723 | 38.57519
702.6445 | 4.269911 | 160.9508 | 0.02278886 |  | 42.04802 | 41.0288 | 41.62816 | 42.79523 | 41.29302 | 38.59384
702.7441 | 4.270095 | 164.3294 | 0.02275017 |  | 42.02659 | 41.0054 | 41.61869 | 42.80033 | 41.30536 | 38.58346
702.84375 | 4.269413 | 160.4448 | 0.02273853 |  | 42.02745 | 40.97734 | 41.62852 | 42.77081 | 41.30226 | 38.58023
702.9434 | 4.26969 | 162.137 | 0.02274539 |  | 42.00744 | 40.99561 | 41.63459 | 42.76321 | 41.26152 | 38.56688
703.043 | 4.269396 | 168.9777 | 0.0226997 |  | 42.03162 | 41.00573 | 41.65646 | 42.77951 | 41.29 | 38.54905
703.1426 | 4.269787 | 165.6992 | 0.02269432 |  | 42.00643 | 41.0191 | 41.63201 | 42.75192 | 41.25786 | 38.52782
703.2421875 | 4.269017 | 160.4712 | 0.02269969 |  | 42.02886 | 41.00417 | 41.62889 | 42.77827 | 41.27278 | 38.53294
703.3418 | 4.269621 | 162.5303 | 0.0227023 |  | 42.03638 | 40.99594 | 41.62105 | 42.7809 | 41.30173 | 38.55394
703.4414 | 4.269415 | 162.51 | 0.02267619 |  | 42.01073 | 41.0091 | 41.64076 | 42.74678 | 41.27005 | 38.52972
703.541 | 4.269684 | 167.6836 | 0.02267456 |  | 42.04183 | 40.99654 | 41.62306 | 42.75538 | 41.25877 | 38.54759
703.640625 | 4.269532 | 159.3606 | 0.02266567 |  | 42.04824 | 40.96649 | 41.62472 | 42.75519 | 41.2499 | 38.54041
703.7402 | 4.269786 | 160.6605 | 0.02265288 |  | 42.02102 | 40.98015 | 41.63372 | 42.78282 | 41.26528 | 38.56366
703.8398 | 4.269249 | 160.4482 | 0.02270549 |  | 42.03777 | 40.99765 | 41.64758 | 42.78663 | 41.27187 | 38.55378
703.9395 | 4.269528 | 160.9228 | 0.0226591 |  | 42.05478 | 40.98296 | 41.64721 | 42.78842 | 41.26599 | 38.54358
704.0390625 | 4.269459 | 159.0023 | 0.02264408 |  | 42.01444 | 40.95969 | 41.60442 | 42.79216 | 41.24178 | 38.55151
704.1387 | 4.269898 | 156.5412 | 0.02262014 |  | 42.03538 | 40.95597 | 41.61765 | 42.78265 | 41.26892 | 38.53386
704.2383 | 4.269984 | 158.9389 | 0.02258566 |  | 42.03613 | 40.97191 | 41.62539 | 42.79794 | 41.23787 | 38.59145
704.3379 | 4.269415 | 160.5391 | 0.02263507 |  | 42.043 | 40.99417 | 41.66646 | 42.83538 | 41.22937 | 38.56354
704.4375 | 4.269222 | 160.5186 | 0.02260621 |  | 42.08595 | 40.98051 | 41.59298 | 42.81915 | 41.23629 | 38.55627
704.5371 | 4.269686 | 161.6009 | 0.02258351 |  | 42.06916 | 40.98824 | 41.61289 | 42.82772 | 41.23029 | 38.56554
704.6367 | 4.269617 | 161.2411 | 0.02261638 |  | 42.05019 | 41.01289 | 41.64347 | 42.88406 | 41.2384 | 38.54637
704.7363 | 4.269415 | 155.445 | 0.02258274 |  | 42.07199 | 40.96941 | 41.62259 | 42.87632 | 41.24457 | 38.54858
704.8359375 | 4.270072 | 162.2924 | 0.02253758 |  | 42.07484 | 40.96848 | 41.61459 | 42.93053 | 41.25856 | 38.51394
704.9355 | 4.269472 | 157.8037 | 0.02253489 |  | 42.06976 | 40.99488 | 41.59306 | 42.9345 | 41.24635 | 38.51498
705.0352 | 4.269495 | 162.145 | 0.02251284 |  | 42.09265 | 40.97533 | 41.59486 | 42.95957 | 41.23294 | 38.51723
705.1348 | 4.269443 | 160.8321 | 0.02256894 |  | 42.05999 | 40.98186 | 41.62225 | 42.99135 | 41.22078 | 38.50539
705.234375 | 4.269481 | 160.6015 | 0.02250798 |  | 42.08092 | 40.96494 | 41.59139 | 43.00052 | 41.21683 | 38.48669
705.334 | 4.269493 | 163.3289 | 0.0225213 |  | 42.05497 | 40.94918 | 41.55696 | 43.05486 | 41.24401 | 38.46768
705.4336 | 4.269385 | 163.2719 | 0.02249449 |  | 42.04687 | 40.95427 | 41.59179 | 43.02889 | 41.21807 | 38.46734
705.5332 | 4.269604 | 162.7397 | 0.02251161 |  | 42.05546 | 40.94696 | 41.58037 | 43.02617 | 41.22785 | 38.45015
705.6328125 | 4.269396 | 166.1323 | 0.02248296 |  | 42.09168 | 40.93243 | 41.59265 | 43.07501 | 41.22205 | 38.42972
705.7324 | 4.269336 | 164.356 | 0.02246568 |  | 42.0598 | 40.90044 | 41.58659 | 43.0456 | 41.22674 | 38.43464
705.832 | 4.268994 | 167.9276 | 0.02247802 |  | 42.06764 | 40.93805 | 41.58375 | 43.07409 | 41.18878 | 38.44176
705.9316 | 4.268935 | 166.5746 | 0.02246295 |  | 42.05988 | 40.9164 | 41.57101 | 43.07041 | 41.23075 | 38.42183
706.03125 | 4.269313 | 162.3072 | 0.02246424 |  | 42.03623 | 40.91684 | 41.57492 | 43.04514 | 41.21125 | 38.43926
706.1309 | 4.269514 | 163.0833 | 0.02245276 |  | 42.03753 | 40.90212 | 41.55463 | 43.036 | 41.22703 | 38.42105
706.2305 | 4.269651 | 166.0467 | 0.02243993 |  | 42.04052 | 40.90951 | 41.53385 | 43.05558 | 41.20908 | 38.45911
706.3301 | 4.269544 | 168.0495 | 0.02245134 |  | 42.02157 | 40.89484 | 41.55365 | 43.04366 | 41.21378 | 38.41816
706.4296875 | 4.269641 | 162.1047 | 0.02243998 |  | 42.02208 | 40.92722 | 41.54337 | 43.07156 | 41.21495 | 38.44453
706.5293 | 4.270102 | 169.9837 | 0.02242911 |  | 41.99297 | 40.9323 | 41.54534 | 43.07284 | 41.20837 | 38.43502
706.6289 | 4.269659 | 170.7926 | 0.02244562 |  | 42.01716 | 40.91348 | 41.5422 | 43.07125 | 41.22167 | 38.40953
706.7285 | 4.268963 | 165.6119 | 0.02240674 |  | 41.98247 | 40.9078 | 41.53934 | 43.04902 | 41.22171 | 38.41451
706.828125 | 4.268994 | 165.8343 | 0.02240309 |  | 41.99891 | 40.91893 | 41.53955 | 43.0588 | 41.23163 | 38.40325
706.9277 | 4.269229 | 164.5506 | 0.02240277 |  | 41.99085 | 40.91021 | 41.53819 | 43.08095 | 41.19958 | 38.41033
707.0273 | 4.268883 | 167.8132 | 0.02238524 |  | 42.00021 | 40.90891 | 41.55429 | 43.059 | 41.21664 | 38.40644
707.127 | 4.269795 | 165.0954 | 0.02236133 |  | 41.98496 | 40.91174 | 41.52452 | 43.08139 | 41.22799 | 38.40252
707.2265625 | 4.269445 | 166.9531 | 0.02237441 |  | 41.99068 | 40.93665 | 41.54821 | 43.0794 | 41.20103 | 38.40475
707.3262 | 4.270589 | 164.8295 | 0.02232958 |  | 41.98441 | 40.96222 | 41.52388 | 43.08906 | 41.22359 | 38.40557
707.4258 | 4.269011 | 165.9619 | 0.0223244 |  | 41.98414 | 40.95703 | 41.50708 | 43.06046 | 41.21063 | 38.38173
707.5254 | 4.269611 | 168.2197 | 0.02236238 |  | 41.99406 | 40.94641 | 41.49729 | 43.06858 | 41.19318 | 38.35002
707.625 | 4.269953 | 167.3944 | 0.02237178 |  | 42.00698 | 40.95623 | 41.5386 | 43.09499 | 41.18765 | 38.35743
707.7246 | 4.26941 | 164.5326 | 0.02232564 |  | 42.02509 | 40.96756 | 41.50159 | 43.0842 | 41.21132 | 38.35662
707.8242 | 4.269003 | 161.6378 | 0.0223152 |  | 42.02651 | 40.96513 | 41.52497 | 43.08174 | 41.17365 | 38.36103
707.9238 | 4.269247 | 163.8575 | 0.0222939 |  | 42.00684 | 40.93674 | 41.50734 | 43.09203 | 41.19179 | 38.37392
708.0234375 | 4.269316 | 160.9624 | 0.02228358 |  | 42.00395 | 40.97363 | 41.46242 | 43.08641 | 41.1817 | 38.39289
708.123 | 4.269411 | 166.067 | 0.0222884 |  | 42.01207 | 40.98385 | 41.50566 | 43.07702 | 41.17971 | 38.37104
708.2227 | 4.268749 | 164.7901 | 0.02231433 |  | 42.01048 | 40.97271 | 41.47201 | 43.09075 | 41.16686 | 38.41059
708.3223 | 4.269718 | 168.7702 | 0.02226315 |  | 41.99371 | 40.95242 | 41.52939 | 43.10969 | 41.16401 | 38.38266
708.421875 | 4.270242 | 168.2796 | 0.02226412 |  | 41.99725 | 40.97993 | 41.46522 | 43.10552 | 41.17088 | 38.39079
708.5215 | 4.269768 | 170.171 | 0.02227403 |  | 42.04788 | 40.9835 | 41.49303 | 43.08059 | 41.18032 | 38.39817
708.6211 | 4.269166 | 161.0704 | 0.02224334 |  | 42.0116 | 40.96093 | 41.48925 | 43.09756 | 41.16858 | 38.40945
708.7207 | 4.269665 | 161.9791 | 0.02223535 |  | 41.99948 | 40.99192 | 41.46832 | 43.06445 | 41.16851 | 38.40644
708.8203125 | 4.269085 | 165.5582 | 0.02224949 |  | 42.0154 | 40.94055 | 41.4763 | 43.04616 | 41.18596 | 38.40975
708.9199 | 4.269517 | 167.5771 | 0.02223977 |  | 41.99292 | 40.97538 | 41.47892 | 43.04709 | 41.14177 | 38.41018
709.0195 | 4.269957 | 163.1313 | 0.02220162 |  | 42.01347 | 40.96249 | 41.46938 | 43.03422 | 41.19108 | 38.40234
709.1191 | 4.269378 | 164.4239 | 0.02216123 |  | 42.02523 | 40.9998 | 41.46461 | 43.0612 | 41.11621 | 38.41444
709.21875 | 4.269518 | 164.4351 | 0.02218423 |  | 42.01565 | 40.99341 | 41.48004 | 43.01384 | 41.14214 | 38.42178
709.3184 | 4.269366 | 162.5385 | 0.02217951 |  | 41.97282 | 40.96498 | 41.46721 | 43.038 | 41.13186 | 38.4214
709.418 | 4.269749 | 168.8668 | 0.0221644 |  | 42.0036 | 40.96453 | 41.4654 | 43.03404 | 41.15556 | 38.39383
709.5176 | 4.269656 | 168.4544 | 0.02218193 |  | 41.99105 | 40.96222 | 41.42979 | 43.05812 | 41.15115 | 38.43253
709.6171875 | 4.269646 | 168.4432 | 0.02216842 |  | 42.01727 | 40.95816 | 41.46148 | 43.01737 | 41.16814 | 38.42535
709.7168 | 4.269401 | 167.1882 | 0.02215349 |  | 41.99379 | 40.9642 | 41.44653 | 43.01556 | 41.13573 | 38.41223
709.8164 | 4.2693 | 169.2366 | 0.02214331 |  | 42.03448 | 40.97264 | 41.46119 | 43.03267 | 41.16883 | 38.4399
709.916 | 4.269582 | 172.2437 | 0.02215197 |  | 42.00316 | 40.93871 | 41.45784 | 43.04512 | 41.15152 | 38.44456
710.015625 | 4.269438 | 173.7403 | 0.02214566 |  | 41.97472 | 40.95301 | 41.44903 | 43.04237 | 41.13015 | 38.43747
710.1152 | 4.269641 | 167.525 | 0.02213581 |  | 42.02568 | 40.93073 | 41.42479 | 43.04485 | 41.12606 | 38.43959
710.2148 | 4.270086 | 166.9155 | 0.0221164 |  | 42.03338 | 40.97769 | 41.4388 | 43.03588 | 41.11233 | 38.47931
710.3145 | 4.269535 | 169.9614 | 0.02207161 |  | 41.98436 | 40.9171 | 41.4506 | 43.01467 | 41.12171 | 38.44744
710.4140625 | 4.269536 | 173.0052 | 0.02213444 |  | 42.01284 | 40.92765 | 41.43024 | 43.04112 | 41.11879 | 38.4687
710.5137 | 4.270094 | 173.8325 | 0.02207685 |  | 41.98985 | 40.91208 | 41.42487 | 43.01233 | 41.13919 | 38.4359
710.6133 | 4.26916 | 172.7762 | 0.02207812 |  | 41.99962 | 40.93758 | 41.42519 | 43.02496 | 41.12417 | 38.47865
710.7129 | 4.269646 | 172.2795 | 0.02202674 |  | 42.02513 | 40.93552 | 41.42687 | 42.99414 | 41.10126 | 38.47289
710.8125 | 4.269363 | 165.2617 | 0.02207688 |  | 42.02636 | 40.89447 | 41.41074 | 43.04212 | 41.11297 | 38.50559
710.9121 | 4.270003 | 170.57 | 0.02208753 |  | 42.01065 | 40.90257 | 41.43373 | 43.00064 | 41.11977 | 38.46833
711.0117 | 4.269195 | 170.3916 | 0.02203067 |  | 42.00537 | 40.89964 | 41.38594 | 43.04744 | 41.13792 | 38.50728
711.1113 | 4.269535 | 164.6696 | 0.02202801 |  | 42.0075 | 40.91993 | 41.40342 | 43.0147 | 41.11647 | 38.50322
711.2109375 | 4.269227 | 168.4275 | 0.02205441 |  | 42.02973 | 40.88708 | 41.40494 | 43.02722 | 41.10561 | 38.50105
711.3105 | 4.269218 | 169.3113 | 0.02200509 |  | 41.99233 | 40.87924 | 41.3904 | 43.03983 | 41.10461 | 38.54017
711.4102 | 4.269148 | 167.0608 | 0.0220406 |  | 41.98279 | 40.88576 | 41.40433 | 43.043 | 41.10652 | 38.51503
711.5098 | 4.269548 | 167.9508 | 0.02203742 |  | 41.96359 | 40.90022 | 41.39957 | 43.01207 | 41.14152 | 38.53845
711.609375 | 4.26949 | 171.0979 | 0.02200404 |  | 41.97958 | 40.88908 | 41.39075 | 43.00731 | 41.09643 | 38.56023
711.709 | 4.269022 | 170.9544 | 0.02198103 |  | 41.98162 | 40.87492 | 41.34109 | 42.99327 | 41.08166 | 38.53921
711.8086 | 4.269709 | 171.7138 | 0.02200389 |  | 42.02034 | 40.89878 | 41.37412 | 43.03034 | 41.05943 | 38.54115
711.9082 | 4.269182 | 160.2825 | 0.02196664 |  | 42.00823 | 40.87083 | 41.35587 | 42.98407 | 41.09709 | 38.55415
712.0078125 | 4.269027 | 168.3555 | 0.02193066 |  | 41.96977 | 40.85929 | 41.36149 | 42.99727 | 41.09298 | 38.56148
712.1074 | 4.268338 | 167.504 | 0.02197846 |  | 42.00798 | 40.83186 | 41.35223 | 42.97151 | 41.10071 | 38.54131
712.207 | 4.269364 | 168.4694 | 0.02193393 |  | 41.97186 | 40.84708 | 41.36265 | 42.99416 | 41.07457 | 38.56921
712.3066 | 4.268843 | 171.0717 | 0.02197198 |  | 41.99087 | 40.83883 | 41.32469 | 42.97365 | 41.0917 | 38.55272
712.40625 | 4.269914 | 173.0781 | 0.02193502 |  | 41.96005 | 40.82402 | 41.34578 | 42.95591 | 41.07262 | 38.59473
712.5059 | 4.268814 | 166.2123 | 0.0219342 |  | 41.9559 | 40.80711 | 41.34644 | 42.96088 | 41.07905 | 38.54958
712.6055 | 4.269651 | 167.9287 | 0.02192478 |  | 41.9383 | 40.83428 | 41.34007 | 42.97657 | 41.05825 | 38.56247
712.7051 | 4.269506 | 163.3667 | 0.02190472 |  | 41.94925 | 40.80948 | 41.35782 | 42.96188 | 41.08339 | 38.57932
712.8046875 | 4.269155 | 166.4192 | 0.02189761 |  | 41.92916 | 40.81029 | 41.31853 | 42.96347 | 41.06791 | 38.56582
712.9043 | 4.269413 | 168.2956 | 0.02185868 |  | 41.91921 | 40.78766 | 41.34064 | 42.9877 | 41.0546 | 38.55265
713.0039 | 4.269673 | 164.5939 | 0.02190408 |  | 41.89466 | 40.76673 | 41.30418 | 42.96374 | 41.06337 | 38.53217
713.1035 | 4.269137 | 165.3481 | 0.02185621 |  | 41.88904 | 40.7886 | 41.33994 | 42.96361 | 41.04361 | 38.57805
713.203125 | 4.269676 | 165.5286 | 0.02185802 |  | 41.91031 | 40.79944 | 41.31118 | 42.93144 | 41.08298 | 38.56751
713.3027 | 4.269171 | 166.254 | 0.02185778 |  | 41.83965 | 40.79517 | 41.31195 | 42.93961 | 41.0561 | 38.56671
713.4023 | 4.26919 | 166.2098 | 0.02186017 |  | 41.87246 | 40.78257 | 41.29311 | 42.95504 | 41.03779 | 38.56491
713.502 | 4.269459 | 158.7641 | 0.02187074 |  | 41.82601 | 40.78874 | 41.31609 | 42.92469 | 41.05574 | 38.5296
713.6015625 | 4.269672 | 161.3552 | 0.02179835 |  | 41.83841 | 40.78954 | 41.31482 | 42.92985 | 41.02157 | 38.56735
713.7012 | 4.269483 | 162.4601 | 0.0218353 |  | 41.84298 | 40.76078 | 41.28567 | 42.91731 | 41.02843 | 38.50852
713.8008 | 4.268711 | 162.41 | 0.02184504 |  | 41.82175 | 40.76937 | 41.29248 | 42.93811 | 41.02456 | 38.52384
713.9004 | 4.269256 | 163.7308 | 0.02180555 |  | 41.82984 | 40.7837 | 41.2672 | 42.94378 | 41.03125 | 38.54219
714 | 4.269347 | 167.9248 | 0.02177579 |  | 41.83823 | 40.76345 | 41.30494 | 42.94114 | 41.03187 | 38.53002
714.0996 | 4.268582 | 165.3602 | 0.02178775 |  | 41.7977 | 40.7313 | 41.27135 | 42.94057 | 41.0047 | 38.52196
714.1992 | 4.269566 | 166.1071 | 0.02179327 |  | 41.8327 | 40.75695 | 41.30813 | 42.90786 | 41.01716 | 38.52794
714.2988 | 4.269271 | 166.2866 | 0.02178886 |  | 41.79138 | 40.75866 | 41.25408 | 42.88897 | 41.04409 | 38.48389
714.3984375 | 4.26944 | 168.6711 | 0.02177384 |  | 41.79013 | 40.76518 | 41.29358 | 42.90087 | 41.01983 | 38.52775
714.498 | 4.269709 | 165.4474 | 0.02174624 |  | 41.83084 | 40.75582 | 41.23496 | 42.86179 | 41.01411 | 38.52671
714.5977 | 4.269009 | 165.946 | 0.02177668 |  | 41.83276 | 40.75955 | 41.26562 | 42.87803 | 41.02693 | 38.53403
714.6973 | 4.268992 | 164.5871 | 0.02174308 |  | 41.83189 | 40.77407 | 41.25486 | 42.92533 | 41.01373 | 38.51501
714.796875 | 4.269274 | 163.145 | 0.02179211 |  | 41.78212 | 40.75875 | 41.24702 | 42.88834 | 41.01566 | 38.52657
714.8965 | 4.268968 | 163.6085 | 0.02172953 |  | 41.80555 | 40.79931 | 41.26398 | 42.90695 | 41.00708 | 38.50801
714.9961 | 4.269032 | 166.0957 | 0.02173748 |  | 41.80926 | 40.73929 | 41.24048 | 42.88094 | 40.99484 | 38.49676
715.0957 | 4.269154 | 165.6627 | 0.02168311 |  | 41.80895 | 40.75008 | 41.24121 | 42.86388 | 40.99582 | 38.53532
715.1953125 | 4.269313 | 161.0686 | 0.02169372 |  | 41.78396 | 40.76388 | 41.2448 | 42.86804 | 40.9789 | 38.49941
715.2949 | 4.268962 | 170.8147 | 0.02172997 |  | 41.81472 | 40.76349 | 41.25096 | 42.8624 | 40.9943 | 38.53664
715.3945 | 4.269152 | 163.8472 | 0.02166671 |  | 41.79703 | 40.75195 | 41.23901 | 42.88035 | 40.99472 | 38.52222
715.4941 | 4.269184 | 163.4947 | 0.02168173 |  | 41.83351 | 40.75044 | 41.22705 | 42.83504 | 41.00489 | 38.57052
715.59375 | 4.269191 | 163.2104 | 0.02171312 |  | 41.83469 | 40.74686 | 41.19765 | 42.84861 | 40.98651 | 38.55528
715.6934 | 4.268872 | 160.6735 | 0.02165795 |  | 41.82978 | 40.75704 | 41.23117 | 42.84311 | 40.99247 | 38.55177
715.793 | 4.269722 | 167.4935 | 0.02165212 |  | 41.80575 | 40.76997 | 41.22512 | 42.83753 | 40.98175 | 38.55955
715.8926 | 4.269464 | 165.0879 | 0.02162106 |  | 41.81581 | 40.76403 | 41.25857 | 42.80998 | 40.9995 | 38.57371
715.9921875 | 4.26931 | 159.9713 | 0.02166642 |  | 41.83747 | 40.75207 | 41.20675 | 42.81356 | 40.95583 | 38.62861
716.0918 | 4.269125 | 161.6651 | 0.02162867 |  | 41.81908 | 40.7701 | 41.16499 | 42.80512 | 40.98455 | 38.54946
716.1914 | 4.269153 | 166.259 | 0.0216265 |  | 41.83485 | 40.75317 | 41.21912 | 42.81548 | 40.973 | 38.56704
716.291 | 4.269676 | 163.9313 | 0.02163454 |  | 41.79818 | 40.76047 | 41.18143 | 42.78804 | 40.98175 | 38.59657
716.390625 | 4.26919 | 170.3936 | 0.021614 |  | 41.8314 | 40.74298 | 41.1952 | 42.81424 | 40.94244 | 38.58793
716.4902 | 4.268753 | 166.6462 | 0.02161399 |  | 41.80383 | 40.74141 | 41.19991 | 42.7961 | 40.95528 | 38.59161
716.5898 | 4.269026 | 165.5698 | 0.02162348 |  | 41.83867 | 40.75217 | 41.19555 | 42.78876 | 40.94818 | 38.59529
716.6895 | 4.270074 | 167.2607 | 0.02161689 |  | 41.82048 | 40.7672 | 41.19205 | 42.77627 | 40.93133 | 38.56975
716.7890625 | 4.269158 | 165.457 | 0.02157063 |  | 41.80803 | 40.77781 | 41.18041 | 42.75856 | 40.94204 | 38.59904
716.8887 | 4.268859 | 163.5998 | 0.02159153 |  | 41.78336 | 40.74298 | 41.1996 | 42.75256 | 40.93625 | 38.59907
716.9883 | 4.268957 | 164.8295 | 0.02156121 |  | 41.79454 | 40.75291 | 41.17935 | 42.74451 | 40.93074 | 38.57816
717.0879 | 4.269438 | 163.8445 | 0.02159356 |  | 41.7853 | 40.76116 | 41.19119 | 42.73956 | 40.9535 | 38.59682
717.1875 | 4.269075 | 159.5992 | 0.02149799 |  | 41.79134 | 40.75732 | 41.15494 | 42.68826 | 40.92647 | 38.63906
717.2871 | 4.268896 | 162.3462 | 0.02154759 |  | 41.79807 | 40.77326 | 41.1552 | 42.70523 | 40.91199 | 38.61944
717.3867 | 4.268707 | 169.1662 | 0.0215259 |  | 41.78929 | 40.75993 | 41.15302 | 42.72371 | 40.90882 | 38.62432
717.4863 | 4.268908 | 169.3362 | 0.0215174 |  | 41.81114 | 40.74475 | 41.168 | 42.68531 | 40.91986 | 38.62489
717.5859375 | 4.268452 | 166.8129 | 0.02150867 |  | 41.8101 | 40.73869 | 41.13225 | 42.6975 | 40.91964 | 38.62724
717.6855 | 4.26895 | 164.3738 | 0.02151807 |  | 41.82073 | 40.74939 | 41.15152 | 42.71297 | 40.88567 | 38.61676
717.7852 | 4.268675 | 163.4373 | 0.0214676 |  | 41.79898 | 40.76208 | 41.1523 | 42.69032 | 40.89766 | 38.60553
717.8848 | 4.269075 | 168.4683 | 0.02150868 |  | 41.84244 | 40.75589 | 41.15265 | 42.66142 | 40.89703 | 38.61521
717.984375 | 4.269112 | 165.5946 | 0.02149525 |  | 41.80231 | 40.74204 | 41.13105 | 42.68324 | 40.89443 | 38.60543
718.084 | 4.269339 | 165.0398 | 0.02145369 |  | 41.78801 | 40.76358 | 41.15582 | 42.67048 | 40.92346 | 38.60107
718.1836 | 4.268799 | 166.4602 | 0.02146687 |  | 41.81166 | 40.73241 | 41.13095 | 42.67124 | 40.89125 | 38.62309
718.2832 | 4.269044 | 166.7184 | 0.02142859 |  | 41.78445 | 40.72471 | 41.14322 | 42.65779 | 40.90668 | 38.59141
718.3828125 | 4.268964 | 166.6842 | 0.02142649 |  | 41.79232 | 40.75243 | 41.14501 | 42.65073 | 40.89807 | 38.59756
718.4824 | 4.26888 | 167.5929 | 0.02144068 |  | 41.7841 | 40.72348 | 41.12798 | 42.6517 | 40.91205 | 38.63962
718.582 | 4.268727 | 166.329 | 0.02139932 |  | 41.7757 | 40.72738 | 41.15676 | 42.6307 | 40.87532 | 38.63926
718.6816 | 4.26936 | 161.4826 | 0.02143354 |  | 41.76297 | 40.73705 | 41.12506 | 42.64397 | 40.87202 | 38.60481
718.78125 | 4.269245 | 159.9061 | 0.02145689 |  | 41.7591 | 40.7599 | 41.1096 | 42.65403 | 40.87605 | 38.60461
718.8809 | 4.269079 | 166.2663 | 0.021409 |  | 41.78081 | 40.73492 | 41.11913 | 42.63704 | 40.87468 | 38.58137
718.9805 | 4.268325 | 161.1679 | 0.02137456 |  | 41.76233 | 40.74957 | 41.12273 | 42.65359 | 40.90577 | 38.60138
719.0801 | 4.268988 | 163.5852 | 0.02136521 |  | 41.77792 | 40.70805 | 41.08095 | 42.64716 | 40.88593 | 38.58474
719.1796875 | 4.268793 | 163.6825 | 0.02139475 |  | 41.7571 | 40.70247 | 41.12709 | 42.64257 | 40.88032 | 38.58048
719.2793 | 4.269489 | 171.0218 | 0.02132855 |  | 41.75732 | 40.73982 | 41.07644 | 42.59905 | 40.87436 | 38.56303
719.3789 | 4.268783 | 162.6758 | 0.02139719 |  | 41.74478 | 40.73712 | 41.11321 | 42.62913 | 40.85281 | 38.56811
719.4785 | 4.267725 | 164.5818 | 0.02134793 |  | 41.74003 | 40.70546 | 41.09167 | 42.59925 | 40.86532 | 38.5752
719.578125 | 4.268414 | 167.7339 | 0.02134896 |  | 41.73453 | 40.7102 | 41.11664 | 42.61565 | 40.86451 | 38.57383
719.6777 | 4.268442 | 160.6099 | 0.02137042 |  | 41.75225 | 40.66764 | 41.09066 | 42.59978 | 40.84979 | 38.56787
719.7773 | 4.269173 | 162.4444 | 0.0213462 |  | 41.7281 | 40.65574 | 41.08244 | 42.57453 | 40.86726 | 38.55402
719.877 | 4.26815 | 160.8378 | 0.02133089 |  | 41.75216 | 40.69986 | 41.09526 | 42.57433 | 40.84637 | 38.54588
719.9765625 | 4.268962 | 160.743 | 0.02129037 |  | 41.7435 | 40.68425 | 41.07085 | 42.57341 | 40.85104 | 38.51122
720.0762 | 4.269014 | 163.7386 | 0.02133088 |  | 41.73893 | 40.68147 | 41.0873 | 42.54271 | 40.86027 | 38.55194
720.1758 | 4.269161 | 167.561 | 0.02131314 |  | 41.72547 | 40.64188 | 41.08678 | 42.57745 | 40.8768 | 38.50478
720.2754 | 4.26879 | 163.3797 | 0.02130623 |  | 41.75768 | 40.69949 | 41.10874 | 42.56746 | 40.85579 | 38.48339
720.375 | 4.268865 | 164.9835 | 0.02130466 |  | 41.74268 | 40.62782 | 41.06348 | 42.57711 | 40.83952 | 38.4692
720.4746 | 4.268982 | 160.5108 | 0.02128309 |  | 41.72134 | 40.64603 | 41.05861 | 42.58929 | 40.85579 | 38.48024
720.5742 | 4.268904 | 164.2109 | 0.02127503 |  | 41.70012 | 40.6458 | 41.05178 | 42.59491 | 40.8407 | 38.48533
720.6738 | 4.269227 | 163.0525 | 0.02130111 |  | 41.73359 | 40.63141 | 41.08255 | 42.55781 | 40.82929 | 38.45971
720.7734375 | 4.269097 | 161.9684 | 0.02126968 |  | 41.69666 | 40.63955 | 41.06502 | 42.58351 | 40.80344 | 38.4562
720.873 | 4.268555 | 170.732 | 0.02125524 |  | 41.70522 | 40.62952 | 41.07835 | 42.58512 | 40.81842 | 38.44785
720.9727 | 4.267972 | 166.0986 | 0.02123543 |  | 41.72219 | 40.60067 | 41.06656 | 42.57066 | 40.83604 | 38.45723
721.0723 | 4.2685 | 165.349 | 0.02121367 |  | 41.71921 | 40.63273 | 41.04414 | 42.60014 | 40.83397 | 38.42826
721.171875 | 4.268183 | 161.9431 | 0.02119269 |  | 41.70581 | 40.61453 | 41.0615 | 42.56308 | 40.82829 | 38.45109
721.2715 | 4.268852 | 159.195 | 0.02124034 |  | 41.70498 | 40.63481 | 41.04189 | 42.55089 | 40.79978 | 38.41166
721.3711 | 4.268842 | 161.9992 | 0.02121474 |  | 41.71444 | 40.59397 | 41.0517 | 42.59037 | 40.83521 | 38.43719
721.4707 | 4.268669 | 163.1398 | 0.02118419 |  | 41.71518 | 40.61792 | 41.03904 | 42.54338 | 40.82136 | 38.41632
721.5703125 | 4.268615 | 164.3902 | 0.02115481 |  | 41.69838 | 40.62064 | 41.0359 | 42.54309 | 40.82753 | 38.425
721.6699 | 4.268055 | 164.9127 | 0.02117155 |  | 41.72364 | 40.58316 | 41.04585 | 42.53367 | 40.80666 | 38.42739
721.7695 | 4.268954 | 158.5443 | 0.02120315 |  | 41.6772 | 40.63242 | 41.04414 | 42.50427 | 40.76646 | 38.4116
721.8691 | 4.268234 | 160.7471 | 0.02117483 |  | 41.70084 | 40.59473 | 41.06209 | 42.47681 | 40.81792 | 38.43714
721.96875 | 4.267788 | 163.5057 | 0.02111744 |  | 41.66389 | 40.5999 | 41.03486 | 42.43779 | 40.76155 | 38.40456
722.0684 | 4.269359 | 164.6208 | 0.02112974 |  | 41.64621 | 40.57961 | 41.03786 | 42.41582 | 40.78495 | 38.40991
722.168 | 4.268034 | 162.8998 | 0.02116422 |  | 41.67059 | 40.58346 | 40.99948 | 42.38735 | 40.78649 | 38.39965
722.2676 | 4.268418 | 164.1528 | 0.0211417 |  | 41.69267 | 40.60591 | 41.02961 | 42.38921 | 40.79797 | 38.40824
722.3671875 | 4.268815 | 161.3799 | 0.02109865 |  | 41.69592 | 40.57624 | 41.01768 | 42.39391 | 40.76622 | 38.41129
722.4668 | 4.268946 | 166.9378 | 0.02113985 |  | 41.66975 | 40.5755 | 41.02 | 42.37896 | 40.78285 | 38.40009
722.5664 | 4.268381 | 157.2423 | 0.02109626 |  | 41.68229 | 40.60216 | 41.00511 | 42.35569 | 40.76746 | 38.39787
722.666 | 4.26854 | 157.4977 | 0.02109564 |  | 41.68225 | 40.57552 | 41.00709 | 42.39027 | 40.78305 | 38.40386
722.765625 | 4.268861 | 159.5614 | 0.02107664 |  | 41.65914 | 40.55809 | 40.96918 | 42.40325 | 40.77043 | 38.43528
722.8652 | 4.268494 | 159.3953 | 0.02109788 |  | 41.64631 | 40.58581 | 41.00833 | 42.38319 | 40.77211 | 38.42952
722.9648 | 4.268082 | 160.9239 | 0.02106256 |  | 41.67133 | 40.57536 | 40.95728 | 42.35791 | 40.78133 | 38.40261
723.0645 | 4.268515 | 166.0752 | 0.02108207 |  | 41.65148 | 40.5933 | 40.99955 | 42.37152 | 40.76498 | 38.42509
723.1640625 | 4.268577 | 164.4636 | 0.02111306 |  | 41.66148 | 40.56453 | 40.95214 | 42.35275 | 40.7513 | 38.4174
723.2637 | 4.26859 | 162.1318 | 0.02109727 |  | 41.64058 | 40.56849 | 40.9875 | 42.35682 | 40.76994 | 38.41
723.3633 | 4.268201 | 161.6348 | 0.02100426 |  | 41.65972 | 40.56965 | 40.95327 | 42.37534 | 40.73075 | 38.41919
723.4629 | 4.269327 | 166.2538 | 0.02100782 |  | 41.66266 | 40.56839 | 41.0101 | 42.383 | 40.75739 | 38.4235
723.5625 | 4.268663 | 159.9351 | 0.02104576 |  | 41.66169 | 40.58931 | 40.9797 | 42.36105 | 40.76745 | 38.45072
723.6621 | 4.268001 | 159.0166 | 0.02104573 |  | 41.61086 | 40.59464 | 40.96443 | 42.34524 | 40.73669 | 38.45124
723.7617 | 4.267848 | 159.3413 | 0.02098027 |  | 41.62268 | 40.59587 | 40.96252 | 42.36274 | 40.73041 | 38.44693
723.8613 | 4.267631 | 161.9226 | 0.02099835 |  | 41.64112 | 40.57818 | 40.9147 | 42.35591 | 40.74332 | 38.43397
723.9609375 | 4.26789 | 157.2246 | 0.02097533 |  | 41.64457 | 40.57187 | 40.94333 | 42.38666 | 40.73967 | 38.43288
724.0605 | 4.26867 | 164.4882 | 0.02098374 |  | 41.63261 | 40.59753 | 40.92738 | 42.36959 | 40.74228 | 38.46275
724.1602 | 4.267791 | 165.6621 | 0.02097596 |  | 41.58167 | 40.55545 | 40.94719 | 42.37815 | 40.73133 | 38.45961
724.2598 | 4.268343 | 165.1622 | 0.02095768 |  | 41.6077 | 40.58291 | 40.95835 | 42.38496 | 40.73119 | 38.42538
724.359375 | 4.268693 | 163.9413 | 0.02100041 |  | 41.6415 | 40.60345 | 40.93142 | 42.42311 | 40.71197 | 38.43521
724.459 | 4.268511 | 159.249 | 0.02098534 |  | 41.63564 | 40.58632 | 40.91943 | 42.42655 | 40.71957 | 38.46301
724.5586 | 4.268428 | 169.2983 | 0.02093516 |  | 41.60039 | 40.55196 | 40.95622 | 42.40971 | 40.73605 | 38.46005
724.6582 | 4.268655 | 159.7503 | 0.02098528 |  | 41.61861 | 40.5772 | 40.92047 | 42.43532 | 40.7187 | 38.45008
724.7578125 | 4.268407 | 167.4865 | 0.02092376 |  | 41.6237 | 40.57976 | 40.94344 | 42.42794 | 40.74344 | 38.44253
724.8574 | 4.268604 | 164.5873 | 0.0209293 |  | 41.58315 | 40.54099 | 40.93731 | 42.41494 | 40.72369 | 38.43168
724.957 | 4.268368 | 166.4301 | 0.02095979 |  | 41.61309 | 40.57753 | 40.92133 | 42.42356 | 40.70403 | 38.43725
725.0566 | 4.268269 | 164.3774 | 0.02091364 |  | 41.58169 | 40.5457 | 40.90997 | 42.43276 | 40.70213 | 38.42305
725.15625 | 4.268064 | 164.0724 | 0.02092209 |  | 41.61221 | 40.56482 | 40.93344 | 42.41977 | 40.68694 | 38.43528
725.2559 | 4.26792 | 164.9908 | 0.02090491 |  | 41.6113 | 40.54096 | 40.92667 | 42.41013 | 40.71516 | 38.45003
725.3555 | 4.269092 | 169.5079 | 0.02085808 |  | 41.54317 | 40.56084 | 40.90882 | 42.41695 | 40.68176 | 38.43066
725.4551 | 4.268011 | 169.014 | 0.02091652 |  | 41.57423 | 40.56664 | 40.89398 | 42.42025 | 40.69283 | 38.44454
725.5546875 | 4.268287 | 170.4205 | 0.0208515 |  | 41.57933 | 40.54642 | 40.90549 | 42.4488 | 40.68409 | 38.44352
725.6543 | 4.269476 | 171.0304 | 0.02086975 |  | 41.59019 | 40.54537 | 40.89463 | 42.43557 | 40.68564 | 38.42492
725.7539 | 4.269263 | 170.1717 | 0.0208897 |  | 41.57948 | 40.53521 | 40.90094 | 42.43637 | 40.66219 | 38.44977
725.8535 | 4.269209 | 168.6278 | 0.0208699 |  | 41.55604 | 40.52807 | 40.87866 | 42.40153 | 40.70683 | 38.42297
725.953125 | 4.268785 | 165.8316 | 0.02088563 |  | 41.57587 | 40.51266 | 40.92389 | 42.39391 | 40.67749 | 38.42985
726.0527 | 4.268373 | 165.6974 | 0.0208717 |  | 41.5735 | 40.53523 | 40.90199 | 42.42294 | 40.70845 | 38.42806
726.1523 | 4.268656 | 165.1733 | 0.02084829 |  | 41.5348 | 40.4962 | 40.90847 | 42.40892 | 40.69973 | 38.44921
726.252 | 4.268251 | 166.7234 | 0.02083759 |  | 41.55039 | 40.52496 | 40.90417 | 42.41552 | 40.66903 | 38.42293
726.3515625 | 4.268539 | 168.0253 | 0.02082405 |  | 41.5531 | 40.51425 | 40.88645 | 42.4178 | 40.68347 | 38.43374
726.4512 | 4.269037 | 167.4669 | 0.02084529 |  | 41.55061 | 40.51649 | 40.89693 | 42.40821 | 40.65366 | 38.44621
726.5508 | 4.268487 | 171.8439 | 0.02080737 |  | 41.53833 | 40.52619 | 40.88752 | 42.43152 | 40.6823 | 38.43806
726.6504 | 4.268264 | 161.8576 | 0.02079267 |  | 41.54499 | 40.53371 | 40.91481 | 42.4168 | 40.67085 | 38.42292
726.75 | 4.268572 | 166.4267 | 0.02072859 |  | 41.54477 | 40.48002 | 40.8625 | 42.42593 | 40.66566 | 38.43578
726.8496 | 4.268992 | 165.7031 | 0.02081687 |  | 41.52962 | 40.51156 | 40.88736 | 42.40111 | 40.66752 | 38.45421
726.9492 | 4.268196 | 162.9475 | 0.02072978 |  | 41.52514 | 40.51383 | 40.83945 | 42.41386 | 40.66858 | 38.44351
727.0488 | 4.269191 | 160.3213 | 0.02075602 |  | 41.52171 | 40.4769 | 40.86708 | 42.39748 | 40.65454 | 38.47667
727.1484375 | 4.268523 | 161.2238 | 0.02076142 |  | 41.54367 | 40.50182 | 40.88933 | 42.42513 | 40.66333 | 38.44378
727.248 | 4.267729 | 159.6279 | 0.02077833 |  | 41.53021 | 40.51243 | 40.89184 | 42.44459 | 40.68449 | 38.44273
727.3477 | 4.268087 | 159.4837 | 0.02076054 |  | 41.52256 | 40.51596 | 40.89183 | 42.42973 | 40.64816 | 38.45829
727.4473 | 4.26844 | 164.2435 | 0.02073405 |  | 41.4959 | 40.50731 | 40.86422 | 42.40022 | 40.64334 | 38.481
727.546875 | 4.268755 | 170.261 | 0.02074496 |  | 41.51092 | 40.49825 | 40.87453 | 42.3806 | 40.68089 | 38.45935
727.6465 | 4.268479 | 166.257 | 0.02077471 |  | 41.51371 | 40.51834 | 40.83509 | 42.39453125 | 40.66394 | 38.47737
727.7461 | 4.268974 | 164.014 | 0.02071088 |  | 41.50652 | 40.47767 | 40.87444 | 42.36578 | 40.66269 | 38.46323
727.8457 | 4.268515 | 167.4612 | 0.02074985 |  | 41.48522 | 40.49688 | 40.86278 | 42.36907 | 40.65973 | 38.43962
727.9453125 | 4.268278 | 162.734 | 0.02071201 |  | 41.49848 | 40.47049 | 40.88246 | 42.28314 | 40.66069 | 38.46225
728.0449 | 4.268836 | 163.1133 | 0.02073548 |  | 41.48352 | 40.48298 | 40.85272 | 42.2666 | 40.64819 | 38.43435
728.1445 | 4.26878 | 164.4385 | 0.02067652 |  | 41.45609 | 40.46999 | 40.88087 | 42.23936 | 40.64861 | 38.42414
728.2441 | 4.268202 | 165.105 | 0.02070418 |  | 41.46092 | 40.46621 | 40.86961 | 42.25142 | 40.63573 | 38.43654
728.34375 | 4.268309 | 167.1142 | 0.02065503 |  | 41.46923 | 40.48514 | 40.8796 | 42.26418 | 40.64445 | 38.42746
728.4434 | 4.268316 | 164.0133 | 0.0206928 |  | 41.49067 | 40.45718 | 40.88927 | 42.23798 | 40.63837 | 38.43976
728.543 | 4.268584 | 166.8993 | 0.02064986 |  | 41.48679 | 40.47042 | 40.88195 | 42.24904 | 40.63885 | 38.4246
728.6426 | 4.269092 | 167.7774 | 0.02066475 |  | 41.45979 | 40.45499 | 40.85477 | 42.24626 | 40.66948 | 38.43417
728.7421875 | 4.26795 | 168.7528 | 0.0206483 |  | 41.46168 | 40.48135 | 40.86954 | 42.2581 | 40.66008 | 38.45131
728.8418 | 4.268335 | 168.3696 | 0.02064148 |  | 41.45181 | 40.45461 | 40.82966 | 42.26733 | 40.62086 | 38.42782
728.9414 | 4.268487 | 170.2767 | 0.02063271 |  | 41.43872 | 40.45707 | 40.85323 | 42.28365 | 40.65148 | 38.41547
729.041 | 4.268639 | 172.3069 | 0.02060892 |  | 41.43494 | 40.44944 | 40.84074 | 42.30948 | 40.62904 | 38.44679
729.140625 | 4.268955 | 171.3148 | 0.0206492 |  | 41.41096 | 40.46935 | 40.82991 | 42.28153 | 40.63671875 | 38.43762
729.2402 | 4.268195 | 170.0017 | 0.02063576 |  | 41.41623 | 40.41548 | 40.80929 | 42.32214 | 40.63035 | 38.45493
729.3398 | 4.267769 | 166.3668 | 0.02063375 |  | 41.38371 | 40.42926 | 40.81519 | 42.29584 | 40.60735 | 38.43364
729.4395 | 4.268751 | 167.2987 | 0.02062258 |  | 41.39045 | 40.43035 | 40.81202 | 42.3019 | 40.6436 | 38.42625
729.5390625 | 4.268285 | 168.0098 | 0.0206467 |  | 41.36089 | 40.39309 | 40.76494 | 42.26658 | 40.62421 | 38.43475
729.6387 | 4.26864 | 171.0808 | 0.02058807 |  | 41.35519 | 40.42385 | 40.7785 | 42.22202 | 40.62733 | 38.41563
729.7383 | 4.268614 | 167.2272 | 0.02063386 |  | 41.36745 | 40.38646 | 40.76476 | 42.23057 | 40.63967 | 38.42481
729.8379 | 4.268418 | 174.5001 | 0.02053634 |  | 41.36336 | 40.38594 | 40.76376 | 42.22443 | 40.6025 | 38.42891
729.9375 | 4.268599 | 170.0867 | 0.02056503 |  | 41.36353 | 40.38163 | 40.74819 | 42.21876 | 40.61261 | 38.40377
730.0371 | 4.269215 | 174.5229 | 0.02053571 |  | 41.35377 | 40.38345 | 40.73193 | 42.20024 | 40.60754 | 38.39864
730.1367 | 4.268294 | 169.2099 | 0.02056545 |  | 41.33488 | 40.35817 | 40.69439 | 42.21993 | 40.61974 | 38.43255
730.2363 | 4.268302 | 175.145 | 0.02057241 |  | 41.31706 | 40.346 | 40.71976 | 42.21719 | 40.61458 | 38.42468
730.3359375 | 4.268281 | 172.8701 | 0.02053433 |  | 41.32187 | 40.35031 | 40.6955 | 42.21397 | 40.609 | 38.41457
730.4355 | 4.268857 | 173.4194 | 0.0205231 |  | 41.30969 | 40.32096 | 40.71556 | 42.21875 | 40.60965 | 38.4093
730.5352 | 4.269209 | 167.6466 | 0.02052528 |  | 41.32517 | 40.34703 | 40.64109 | 42.18808 | 40.60039 | 38.39343
730.6348 | 4.26868 | 168.8012 | 0.02053114 |  | 41.30259 | 40.32444 | 40.64915 | 42.19859 | 40.63017 | 38.38564
730.734375 | 4.268743 | 172.5299 | 0.0204972 |  | 41.31731 | 40.30829 | 40.65681 | 42.20285 | 40.60009 | 38.37923
730.834 | 4.269259 | 179.9189 | 0.02047013 |  | 41.28271 | 40.31128 | 40.67954 | 42.18398 | 40.57802 | 38.3589
730.9336 | 4.269136 | 171.7135 | 0.02047986 |  | 41.3155 | 40.35729 | 40.69629 | 42.20924 | 40.59848 | 38.36667
731.0332 | 4.26843 | 169.9912 | 0.02046964 |  | 41.30292 | 40.30338 | 40.66329 | 42.22487 | 40.61148 | 38.37963
731.1328125 | 4.268902 | 170.3622 | 0.02047612 |  | 41.29559 | 40.30443 | 40.67263 | 42.18635 | 40.58586 | 38.37322
731.2324 | 4.268879 | 174.2117 | 0.0204695 |  | 41.28642 | 40.3071 | 40.65954 | 42.17414 | 40.57158 | 38.3551
731.332 | 4.268517 | 171.2034 | 0.02045188 |  | 41.29305 | 40.31394 | 40.62835 | 42.23163 | 40.56928 | 38.37671
731.4316 | 4.268802 | 167.5626 | 0.02044046 |  | 41.28171 | 40.28467 | 40.67597 | 42.22429 | 40.57315 | 38.36316
731.53125 | 4.268416 | 167.4142 | 0.02041827 |  | 41.27164 | 40.31876 | 40.652 | 42.20115 | 40.58588 | 38.33522
731.6309 | 4.269389 | 176.1149 | 0.02044893 |  | 41.28716 | 40.29176 | 40.66915 | 42.23198 | 40.55698 | 38.3726
731.7305 | 4.269318 | 170.5367 | 0.02043066 |  | 41.31456 | 40.29402 | 40.67649 | 42.21953 | 40.54817 | 38.36853
731.8301 | 4.268499 | 169.5524 | 0.02043461 |  | 41.26076 | 40.28427 | 40.65303 | 42.22585 | 40.57504 | 38.34521
731.9296875 | 4.269306 | 174.6334 | 0.0203989 |  | 41.28101 | 40.29658 | 40.67263 | 42.21361 | 40.58221 | 38.33036
732.0293 | 4.268101 | 176.3455 | 0.02042609 |  | 41.27248 | 40.2863 | 40.64943 | 42.22772 | 40.55619 | 38.37421
732.1289 | 4.268458 | 171.8924 | 0.0203947 |  | 41.2671 | 40.31474 | 40.6573 | 42.23749 | 40.54714 | 38.36757
732.2285 | 4.268841 | 175.4881 | 0.02040413 |  | 41.29222 | 40.28475 | 40.65828 | 42.21912 | 40.56477 | 38.33228
732.328125 | 4.268594 | 173.9307 | 0.02036483 |  | 41.26959 | 40.26535 | 40.64042 | 42.24351 | 40.53435 | 38.32079
732.4277 | 4.268871 | 170.3082 | 0.02039191 |  | 41.29829 | 40.26518 | 40.65903 | 42.25595 | 40.54211 | 38.34252
732.5273 | 4.268547 | 169.2489 | 0.02037597 |  | 41.276 | 40.28307 | 40.6208 | 42.22366 | 40.56339 | 38.36398
732.627 | 4.269422 | 170.153 | 0.02034229 |  | 41.27059 | 40.29336 | 40.63282 | 42.23233 | 40.55608 | 38.35231
732.7265625 | 4.269071 | 174.3202 | 0.0203865 |  | 41.28941 | 40.26609 | 40.65322 | 42.22953 | 40.54246 | 38.36251
732.8262 | 4.269008 | 173.5584 | 0.02037672 |  | 41.27685 | 40.26537 | 40.64833 | 42.21947 | 40.54533 | 38.3548
732.9258 | 4.268763 | 168.2247 | 0.02036521 |  | 41.27965 | 40.27058 | 40.63962 | 42.19559 | 40.52488 | 38.36709
733.0254 | 4.268555 | 171.4289 | 0.0203502 |  | 41.28227 | 40.2549 | 40.65245 | 42.18693 | 40.51057 | 38.39272
733.125 | 4.269596 | 174.8339 | 0.02030516 |  | 41.26063 | 40.23099 | 40.60698 | 42.1773 | 40.53738 | 38.35397
733.2246 | 4.268694 | 166.3468 | 0.02033031 |  | 41.26265 | 40.27835 | 40.64254 | 42.19918 | 40.55785 | 38.35524
733.3242 | 4.268764 | 164.7019 | 0.02035497 |  | 41.26011 | 40.26504 | 40.60565 | 42.18371 | 40.53354 | 38.34265
733.4238 | 4.269115 | 169.0178 | 0.02033292 |  | 41.25763 | 40.25533 | 40.6286 | 42.20775 | 40.48885 | 38.35158
733.5234375 | 4.269222 | 166.7097 | 0.02029218 |  | 41.22811 | 40.21618 | 40.62831 | 42.17866 | 40.53956 | 38.35251
733.623 | 4.268258 | 166.558 | 0.02030965 |  | 41.26611 | 40.23175 | 40.62302 | 42.1697 | 40.50726 | 38.36972
733.7227 | 4.268718 | 164.6951 | 0.02026627 |  | 41.26016 | 40.22002 | 40.60358 | 42.17831 | 40.50323 | 38.35025
733.8223 | 4.269204 | 168.9745 | 0.02029296 |  | 41.22917 | 40.22998 | 40.62134 | 42.18073 | 40.49522 | 38.3634
733.921875 | 4.268898 | 168.0331 | 0.02025342 |  | 41.22186 | 40.24104 | 40.62284 | 42.15277 | 40.521 | 38.34671
734.0215 | 4.26901 | 170.8555 | 0.02027094 |  | 41.21627 | 40.26982 | 40.61881 | 42.16431 | 40.52023 | 38.33445
734.1211 | 4.268726 | 176.1466 | 0.02025931 |  | 41.22837 | 40.22735 | 40.61147 | 42.20363 | 40.49815 | 38.34822
734.2207 | 4.269008 | 174.2625 | 0.02018014 |  | 41.21592 | 40.20488 | 40.61599 | 42.16395 | 40.47946 | 38.31946
734.3203125 | 4.268901 | 169.5344 | 0.02025716 |  | 41.20393 | 40.20348 | 40.6349 | 42.18733 | 40.47895 | 38.35692
734.4199 | 4.268351 | 172.4003 | 0.02024811 |  | 41.16363 | 40.23176 | 40.59315 | 42.17 | 40.48873 | 38.35059
734.5195 | 4.269278 | 172.9482 | 0.02025421 |  | 41.18186 | 40.21101 | 40.61839 | 42.17932 | 40.50252 | 38.30807
734.6191 | 4.268643 | 172.6113 | 0.02018706 |  | 41.17194 | 40.2165 | 40.59741 | 42.1842 | 40.4674 | 38.35463
734.71875 | 4.269162 | 177.1348 | 0.02022294 |  | 41.19986 | 40.21395 | 40.60599 | 42.17012 | 40.4735 | 38.33644
734.8184 | 4.268802 | 178.8389 | 0.02021255 |  | 41.14945 | 40.1785 | 40.57013 | 42.15184 | 40.46628 | 38.33963
734.918 | 4.268809 | 174.3024 | 0.02021113 |  | 41.19132 | 40.21338 | 40.60627 | 42.14256 | 40.46598 | 38.32179
735.0176 | 4.268609 | 179.9886 | 0.02017649 |  | 41.18623 | 40.21038 | 40.61802 | 42.18861 | 40.46635 | 38.31579
735.1171875 | 4.26774 | 175.9518 | 0.02018665 |  | 41.15498 | 40.19739 | 40.5928 | 42.15849 | 40.44738 | 38.33366
735.2168 | 4.268265 | 173.421 | 0.02018018 |  | 41.13441 | 40.18562 | 40.58456 | 42.14723 | 40.45557 | 38.28503
735.3164 | 4.268624 | 173.6484 | 0.02016428 |  | 41.12834 | 40.19692 | 40.60138 | 42.15851 | 40.45215 | 38.30416
735.416 | 4.268031 | 170.5093 | 0.02014928 |  | 41.11015 | 40.19137 | 40.5882 | 42.15633 | 40.45047 | 38.29882
735.515625 | 4.268685 | 172.1742 | 0.02014996 |  | 41.10509 | 40.18097 | 40.61159 | 42.17684 | 40.44665 | 38.26751
735.6152 | 4.267935 | 173.494 | 0.02012028 |  | 41.09629 | 40.20059 | 40.57395 | 42.17151 | 40.47628 | 38.27835
735.7148 | 4.268771 | 169.7887 | 0.02011713 |  | 41.09531 | 40.18271 | 40.57713 | 42.13924 | 40.47257 | 38.25918
735.8145 | 4.269258 | 169.2341 | 0.0201053 |  | 41.10701 | 40.18566 | 40.60339 | 42.17249 | 40.41972 | 38.23862
735.9140625 | 4.267759 | 170.7664 | 0.02010745 |  | 41.10473 | 40.17046 | 40.55241 | 42.17171 | 40.44972 | 38.25208
736.0137 | 4.267977 | 170.6802 | 0.02009644 |  | 41.10519 | 40.18544 | 40.57877 | 42.12305 | 40.43504 | 38.23832
736.1133 | 4.268933 | 164.4672 | 0.0200988 |  | 41.07067 | 40.16046 | 40.58208 | 42.14083 | 40.44709 | 38.23728
736.2129 | 4.2678 | 173.1788 | 0.02010976 |  | 41.1091 | 40.16333 | 40.56806 | 42.12394 | 40.43541 | 38.22504
736.3125 | 4.267903 | 168.9925 | 0.02011542 |  | 41.07922 | 40.13575 | 40.5185 | 42.11417 | 40.4315 | 38.22207
736.4121 | 4.268231 | 168.6638 | 0.02008421 |  | 41.07888 | 40.16605 | 40.5731 | 42.11486 | 40.4253 | 38.2156
736.5117 | 4.267784 | 169.3337 | 0.02008627 |  | 41.05389 | 40.14352 | 40.55823 | 42.07449 | 40.4147 | 38.20014
736.6113 | 4.267776 | 171.5937 | 0.02007087 |  | 41.05784 | 40.14883 | 40.56927 | 42.07959 | 40.39634 | 38.21132
736.7109375 | 4.267804 | 169.2717 | 0.02006242 |  | 41.05637 | 40.16005 | 40.5381 | 42.12498 | 40.42717 | 38.22353
736.8105 | 4.268225 | 170.7885 | 0.02000684 |  | 41.06137 | 40.13776 | 40.54644 | 42.11501 | 40.41095 | 38.20167
736.9102 | 4.268003 | 164.089 | 0.02003156 |  | 41.03571 | 40.13669 | 40.54148 | 42.1275 | 40.41658 | 38.15988
737.0098 | 4.267694 | 175.4277 | 0.02003639 |  | 41.03654 | 40.1453 | 40.54934 | 42.1305 | 40.41983 | 38.18677
737.109375 | 4.267864 | 166.8874 | 0.02001841 |  | 41.0528 | 40.12268 | 40.53806 | 42.14347 | 40.39773 | 38.21584
737.209 | 4.26754 | 169.1762 | 0.02003429 |  | 41.01766 | 40.13608 | 40.53954 | 42.15261 | 40.39357 | 38.21748
737.3086 | 4.267425 | 171.994 | 0.02000988 |  | 41.0085 | 40.11303 | 40.55726 | 42.16966 | 40.37890625 | 38.17686
737.4082 | 4.268148 | 172.4201 | 0.01999759 |  | 40.98229 | 40.09579 | 40.54146 | 42.15253 | 40.36905 | 38.19096
737.5078125 | 4.267922 | 166.8811 | 0.020033 |  | 41.00456 | 40.09097 | 40.53482 | 42.16512 | 40.39064 | 38.18966
737.6074 | 4.267231 | 165.8626 | 0.02001619 |  | 41.00175 | 40.07862 | 40.54894 | 42.1781 | 40.35917 | 38.16831
737.707 | 4.26757 | 167.664 | 0.02001002 |  | 40.98995 | 40.09108 | 40.53794 | 42.15192 | 40.39239 | 38.17263
737.8066 | 4.26785 | 167.5756 | 0.01998985 |  | 40.98228 | 40.06539 | 40.53062 | 42.17749 | 40.35067 | 38.18571
737.90625 | 4.267341 | 163.0145 | 0.01999268 |  | 40.98728 | 40.0696 | 40.52307 | 42.18556 | 40.37733 | 38.18885
738.0059 | 4.268223 | 167.2898 | 0.01998495 |  | 40.97088 | 40.03831 | 40.51009 | 42.18249 | 40.38493 | 38.20863
738.1055 | 4.267709 | 170.1774 | 0.01998935 |  | 40.97292 | 40.05884 | 40.53342 | 42.19059 | 40.35935 | 38.18297
738.2051 | 4.267259 | 170.9491 | 0.01993387 |  | 40.964 | 40.03923 | 40.55999 | 42.20213 | 40.34879 | 38.17558
738.3046875 | 4.267062 | 167.8556 | 0.01990909 |  | 40.9739 | 40.03652 | 40.52308 | 42.16562 | 40.35648 | 38.18117
738.4043 | 4.267559 | 175.2591 | 0.01996899 |  | 40.972 | 40.02963 | 40.53049 | 42.18421 | 40.35248 | 38.16949
738.5039 | 4.267157 | 172.1717 | 0.01992489 |  | 40.99157 | 40.02329 | 40.52342 | 42.1672 | 40.3327 | 38.1695
738.6035 | 4.268177 | 169.019 | 0.01997282 |  | 40.96487 | 40.03045 | 40.53156 | 42.16677 | 40.35442 | 38.15769
738.703125 | 4.267586 | 166.3745 | 0.01990624 |  | 40.94643 | 40.06739 | 40.51989 | 42.16187 | 40.30692 | 38.16626
738.8027 | 4.267981 | 169.5107 | 0.01990397 |  | 40.95027 | 40.04708 | 40.50185 | 42.1698 | 40.32241 | 38.14988
738.9023 | 4.267325 | 175.2199 | 0.01991516 |  | 40.94349 | 40.03585 | 40.52702 | 42.15364 | 40.31435 | 38.17456
739.002 | 4.26754 | 168.5066 | 0.01988984 |  | 40.9655 | 40.04165 | 40.51547 | 42.16069 | 40.31509 | 38.14558
739.1015625 | 4.26744 | 171.8354 | 0.01990798 |  | 40.94069 | 40.03932 | 40.49786 | 42.15973 | 40.32782 | 38.13336
739.2012 | 4.26772 | 169.8739 | 0.01989361 |  | 40.95048 | 40.01704 | 40.53287 | 42.13177 | 40.29927 | 38.16118
739.3008 | 4.26788 | 168.9702 | 0.01989177 |  | 40.94743 | 40.02781 | 40.50584 | 42.14859 | 40.32783 | 38.15712
739.4004 | 4.268107 | 173.2982 | 0.0198852 |  | 40.9364 | 40.05268 | 40.49944 | 42.15726 | 40.26579 | 38.12948
739.5 | 4.267386 | 168.193 | 0.01987826 |  | 40.92994 | 39.99044 | 40.47488 | 42.14586 | 40.31422 | 38.14065
739.5996 | 4.267745 | 167.0483 | 0.01988572 |  | 40.92433 | 40.01077 | 40.48067 | 42.14332 | 40.3312 | 38.1247
739.6992 | 4.267549 | 169.5257 | 0.01987112 |  | 40.92275 | 40.03529 | 40.4584 | 42.1577 | 40.27303 | 38.12935
739.7988 | 4.267882 | 163.3665 | 0.01986014 |  | 40.92267 | 40.01316 | 40.47309 | 42.15483 | 40.2934 | 38.15785
739.8984375 | 4.267573 | 173.18 | 0.01983188 |  | 40.92432 | 40.0003 | 40.48407 | 42.13167 | 40.26804 | 38.14767
739.998 | 4.267864 | 163.6677 | 0.01984268 |  | 40.9119 | 39.98222 | 40.45483 | 42.13067 | 40.27423 | 38.14661
740.0977 | 4.268379 | 164.6575 | 0.01984333 |  | 40.90871 | 39.98813 | 40.45716 | 42.13095 | 40.27298 | 38.16121
740.1973 | 4.267806 | 170.1065 | 0.01981708 |  | 40.93066 | 39.99152 | 40.49094 | 42.13264 | 40.2775 | 38.15913
740.296875 | 4.268132 | 167.2607 | 0.01983686 |  | 40.90274 | 39.99435 | 40.4196 | 42.14495 | 40.27939 | 38.1486
740.3965 | 4.268171 | 163.2824 | 0.01980287 |  | 40.89751 | 39.9885 | 40.40655 | 42.10751 | 40.29479 | 38.15819
740.4961 | 4.267662 | 166.3659 | 0.01979528 |  | 40.93464 | 39.99353 | 40.41705 | 42.10255 | 40.29625 | 38.1583
740.5957 | 4.267695 | 164.7828 | 0.01980575 |  | 40.89841 | 40.00453 | 40.43183 | 42.11595 | 40.26849 | 38.15694
740.6953125 | 4.26823 | 158.303 | 0.01980386 |  | 40.91653 | 39.9841 | 40.41936 | 42.09115 | 40.27044 | 38.11297
740.7949 | 4.267422 | 162.0393 | 0.01978594 |  | 40.90033 | 39.97724 | 40.39214 | 42.11599 | 40.27541 | 38.16437
740.8945 | 4.26749 | 160.5705 | 0.01974433 |  | 40.90426 | 40.01611 | 40.42566 | 42.07639 | 40.26443 | 38.15266
740.9941 | 4.268118 | 161.9251 | 0.01979373 |  | 40.8743 | 40.0102 | 40.37001 | 42.10834 | 40.25687 | 38.15715
741.09375 | 4.267817 | 162.4316 | 0.01973924 |  | 40.90294 | 40.00447 | 40.37621 | 42.09333 | 40.24512 | 38.19676
741.1934 | 4.267324 | 165.5304 | 0.01974461 |  | 40.90699 | 40.00044 | 40.3445 | 42.06671 | 40.23136 | 38.15804
741.293 | 4.267733 | 168.4842 | 0.01974238 |  | 40.889 | 40.00229 | 40.36195 | 42.07544 | 40.21743 | 38.127
741.3926 | 4.267413 | 164.4795 | 0.0197587 |  | 40.87787 | 39.97031 | 40.34471 | 42.08087 | 40.2668 | 38.14373
741.4921875 | 4.26725 | 166.4598 | 0.01973041 |  | 40.87513 | 39.99328 | 40.36559 | 42.08556 | 40.23316 | 38.11417
741.5918 | 4.268314 | 159.5539 | 0.01970839 |  | 40.8905 | 40.02161 | 40.34287 | 42.07547 | 40.226 | 38.15163
741.6914 | 4.266668 | 168.2418 | 0.01975982 |  | 40.89891 | 39.96965 | 40.35016 | 42.05271 | 40.22066 | 38.15019
741.791 | 4.267663 | 162.6941 | 0.0196688 |  | 40.87629 | 39.98075 | 40.34231 | 42.04741 | 40.22477 | 38.16796
741.890625 | 4.267379 | 165.249 | 0.01970585 |  | 40.87855 | 39.98321 | 40.33743 | 42.04254 | 40.23489 | 38.15717
741.9902 | 4.266867 | 164.8689 | 0.01971724 |  | 40.90228 | 39.97244 | 40.33315 | 42.0514 | 40.22416 | 38.14959
742.0898 | 4.268058 | 166.5051 | 0.01972469 |  | 40.86888 | 39.96474 | 40.32123 | 42.01266 | 40.22135 | 38.11712
742.1895 | 4.267421 | 163.9468 | 0.01966739 |  | 40.87111 | 39.98703 | 40.33993 | 42.02558 | 40.22601 | 38.13341
742.2890625 | 4.267386 | 162.8477 | 0.01969499 |  | 40.85898 | 39.97048 | 40.31939 | 42.03157 | 40.21442 | 38.13056
742.3887 | 4.267291 | 171.1466 | 0.01968165 |  | 40.86901 | 39.99538 | 40.33175 | 42.0299 | 40.20276 | 38.11121
742.4883 | 4.268287 | 165.8425 | 0.01967853 |  | 40.84049 | 39.96916 | 40.32902 | 42.03629 | 40.22808 | 38.1092
742.5879 | 4.267856 | 163.3811 | 0.01962757 |  | 40.83425 | 39.94524 | 40.31739 | 42.03699 | 40.22505 | 38.11765
742.6875 | 4.267896 | 166.3926 | 0.01964608 |  | 40.84834 | 39.9489 | 40.33797 | 42.04112 | 40.2211 | 38.11533
742.7871 | 4.267303 | 165.3565 | 0.0196476 |  | 40.82626 | 39.98349 | 40.34808 | 42.03563 | 40.25131 | 38.13999
742.8867 | 4.267512 | 158.0241 | 0.01962099 |  | 40.86391 | 39.94424 | 40.36506 | 41.98923 | 40.2202 | 38.10243
742.9863 | 4.267871 | 161.0807 | 0.01964013 |  | 40.80764 | 39.94011 | 40.33997 | 41.98996 | 40.22036 | 38.14701
743.0859375 | 4.267679 | 164.7313 | 0.01958329 |  | 40.81304 | 39.92925 | 40.32819 | 42.03093 | 40.20905 | 38.10213
743.1855 | 4.26714 | 165.0066 | 0.01965071 |  | 40.8169 | 39.93832 | 40.28747 | 42.02853 | 40.21704 | 38.13714
743.2852 | 4.268005 | 161.2124 | 0.0195853 |  | 40.79089 | 39.94289 | 40.34239 | 41.99336 | 40.18731 | 38.1314
743.3848 | 4.267925 | 157.7406 | 0.01957453 |  | 40.77576 | 39.94002 | 40.33984 | 42.02058 | 40.19688 | 38.12485
743.484375 | 4.267793 | 165.1364 | 0.01957379 |  | 40.76241 | 39.94385 | 40.33398 | 41.9921 | 40.19535 | 38.11805
743.584 | 4.267356 | 163.6891 | 0.01958759 |  | 40.72765 | 39.93489 | 40.33969 | 42.01865 | 40.20465 | 38.09947
743.6836 | 4.267379 | 167.1948 | 0.01955071 |  | 40.72963 | 39.94706 | 40.34299 | 41.98884 | 40.20146 | 38.09431
743.7832 | 4.267306 | 168.695 | 0.01959769 |  | 40.72651 | 39.91763 | 40.29622 | 42.00887 | 40.18925 | 38.13924
743.8828125 | 4.268339 | 162.0073 | 0.01949147 |  | 40.68948 | 39.9031 | 40.323 | 41.98646 | 40.19333 | 38.13332
743.9824 | 4.267672 | 166.9699 | 0.01952031 |  | 40.69908 | 39.86301 | 40.34016 | 42.00323 | 40.18101 | 38.06892
744.082 | 4.267861 | 165.7719 | 0.01956849 |  | 40.63783 | 39.86763 | 40.33543 | 42.00702 | 40.17782 | 38.10331
744.1816 | 4.268347 | 168.903 | 0.01953354 |  | 40.65701 | 39.84995 | 40.31561 | 41.97295 | 40.15353 | 38.068
744.28125 | 4.267653 | 172.4016 | 0.01950883 |  | 40.59666 | 39.8506 | 40.3359 | 41.96848 | 40.14608 | 38.06163
744.3809 | 4.267082 | 164.0619 | 0.01954973 |  | 40.62764 | 39.82888 | 40.33425 | 41.96676 | 40.15841 | 38.0211
744.4805 | 4.268163 | 170.9762 | 0.01949839 |  | 40.61363 | 39.82827 | 40.3193 | 41.98696 | 40.16879 | 38.01798
744.5801 | 4.26747 | 170.5558 | 0.01955945 |  | 40.58298 | 39.82095 | 40.3349 | 41.9748 | 40.13037 | 38.01852
744.6796875 | 4.267336 | 169.7643 | 0.01950297 |  | 40.57577 | 39.82808 | 40.32244 | 41.97034 | 40.13481 | 37.9815
744.7793 | 4.26709 | 160.082 | 0.01951138 |  | 40.59515 | 39.81306 | 40.34624 | 41.96366 | 40.11924 | 37.9545
744.8789 | 4.267509 | 168.327 | 0.01949979 |  | 40.58083 | 39.83608 | 40.31289 | 41.93658 | 40.12283 | 37.98606
744.9785 | 4.267559 | 166.0369 | 0.01951797 |  | 40.55706 | 39.82867 | 40.34898 | 41.95236 | 40.11439 | 37.94309
745.078125 | 4.267302 | 161.1679 | 0.01946181 |  | 40.55786 | 39.83313 | 40.33227 | 41.94951 | 40.14687 | 37.95044
745.1777 | 4.267819 | 166.0045 | 0.01950221 |  | 40.53645 | 39.81609 | 40.30275 | 41.96915 | 40.09301 | 37.92225
745.2773 | 4.26822 | 167.2641 | 0.01944469 |  | 40.51284 | 39.84039 | 40.30011 | 41.97239 | 40.12365 | 37.93661
745.377 | 4.267509 | 161.7964 | 0.01943266 |  | 40.54329 | 39.84554 | 40.33092 | 41.94077 | 40.08718 | 37.93018
745.4765625 | 4.268165 | 165.6172 | 0.01946682 |  | 40.52845 | 39.84219 | 40.28097 | 41.94717 | 40.08347 | 37.90727
745.5762 | 4.268135 | 162.0796 | 0.01946168 |  | 40.54553 | 39.83974 | 40.31135 | 41.95308 | 40.08899 | 37.91144
745.6758 | 4.268476 | 163.2571 | 0.01943999 |  | 40.52464 | 39.84685 | 40.28138 | 41.95343 | 40.05277 | 37.88144
745.7754 | 4.268141 | 166.57 | 0.01937965 |  | 40.53755 | 39.81496 | 40.27157 | 41.95713 | 40.08062 | 37.86108
745.875 | 4.268079 | 167.63 | 0.01940123 |  | 40.54548 | 39.80974 | 40.27943 | 41.97937 | 40.06892 | 37.83729
745.9746 | 4.268543 | 169.1117 | 0.01941622 |  | 40.5199 | 39.80126 | 40.28974 | 41.97305 | 40.08129 | 37.83432
746.0742 | 4.267961 | 162.1714 | 0.01935679 |  | 40.5503 | 39.79563 | 40.27173 | 41.98225 | 40.04634 | 37.81976
746.1738 | 4.26698 | 168.6471 | 0.01940411 |  | 40.51899 | 39.80864 | 40.29612 | 41.97577 | 40.06176 | 37.79311
746.2734375 | 4.268217 | 167.2784 | 0.01935886 |  | 40.53812 | 39.79831 | 40.29178 | 41.97078 | 40.06275 | 37.79101
746.373 | 4.268621 | 164.9423 | 0.01937548 |  | 40.51567 | 39.79718 | 40.27051 | 41.97303 | 40.05303 | 37.77855
746.4727 | 4.268536 | 167.9985 | 0.01937629 |  | 40.56326 | 39.78576 | 40.29206 | 41.95588 | 40.05391 | 37.74781
746.5723 | 4.267393 | 166.8963 | 0.01931681 |  | 40.55689 | 39.79586 | 40.27325 | 41.96897 | 40.05931 | 37.74075
746.671875 | 4.267946 | 167.2023 | 0.01939723 |  | 40.53137 | 39.79967 | 40.28895 | 41.9642 | 40.03614 | 37.75324
746.7715 | 4.267774 | 164.4686 | 0.01934329 |  | 40.52731 | 39.78982 | 40.28162 | 41.94019 | 40.04649 | 37.74497
746.8711 | 4.267696 | 167.795 | 0.01935721 |  | 40.54594 | 39.79139 | 40.25852 | 41.92159 | 40.01895 | 37.75157
746.9707 | 4.268137 | 167.0709 | 0.01935816 |  | 40.52321 | 39.81886 | 40.28308 | 41.92572 | 40.04747 | 37.76195
747.0703125 | 4.268313 | 167.8749 | 0.01935639 |  | 40.49108 | 39.74525 | 40.26582 | 41.91071 | 40.03875 | 37.75951
747.1699 | 4.268068 | 169.7399 | 0.01933389 |  | 40.50156 | 39.73342 | 40.26273 | 41.89851 | 40.03389 | 37.72586
747.2695 | 4.268168 | 168.5498 | 0.01931226 |  | 40.50837 | 39.758 | 40.25627 | 41.88037 | 40.04733 | 37.78141
747.3691 | 4.26825 | 166.7348 | 0.01928585 |  | 40.4507 | 39.74907 | 40.24609 | 41.85334 | 40.04147 | 37.73358
747.46875 | 4.268427 | 168.3142 | 0.01930144 |  | 40.47199 | 39.72451 | 40.24514 | 41.8288 | 40.03506 | 37.73094
747.5684 | 4.268779 | 171.8142 | 0.01934632 |  | 40.47187 | 39.7175 | 40.26695 | 41.78735 | 40.04105 | 37.74012
747.668 | 4.267498 | 171.477 | 0.01930615 |  | 40.44299 | 39.7323 | 40.22891 | 41.79606 | 40.0147 | 37.74459
747.7676 | 4.268246 | 162.9468 | 0.01931594 |  | 40.4469 | 39.76004 | 40.23108 | 41.80155 | 40.03042 | 37.77329
747.8671875 | 4.26846 | 169.5797 | 0.01926075 |  | 40.49555 | 39.72977 | 40.23815 | 41.79581 | 40.04635 | 37.7576
747.9668 | 4.26802 | 165.9674 | 0.01927634 |  | 40.47386 | 39.71818 | 40.22117 | 41.77615 | 40.03067 | 37.76204
748.0664 | 4.267986 | 168.4252 | 0.01925846 |  | 40.47909 | 39.75212 | 40.21977 | 41.76471 | 40.05981 | 37.76287
748.166 | 4.268265 | 171.7452 | 0.01927795 |  | 40.46334 | 39.7411 | 40.1914 | 41.77099 | 40.04362 | 37.7342
748.265625 | 4.268367 | 171.5069 | 0.01925394 |  | 40.47073 | 39.73785 | 40.24805 | 41.74187 | 40.03381 | 37.71634
748.3652 | 4.267887 | 167.1388 | 0.01926676 |  | 40.46462 | 39.73418 | 40.23582 | 41.73905 | 40.01778 | 37.73358
748.4648 | 4.267748 | 174.0857 | 0.01924766 |  | 40.46405 | 39.74522 | 40.21979 | 41.68203 | 40.01152 | 37.76221
748.5645 | 4.268061 | 166.6177 | 0.01924435 |  | 40.46629 | 39.72133 | 40.18251 | 41.65797 | 40.00883 | 37.74846
748.6640625 | 4.268499 | 168.6442 | 0.01924055 |  | 40.47982 | 39.72341 | 40.20788 | 41.6121 | 40.01058 | 37.75494
748.7637 | 4.268302 | 168.1648 | 0.01920798 |  | 40.45231 | 39.7719 | 40.19948 | 41.60846 | 40.01594 | 37.76623
748.8633 | 4.268414 | 170.9648 | 0.01923572 |  | 40.4551 | 39.71874 | 40.20175 | 41.59528 | 40.03796 | 37.74311
748.9629 | 4.26804 | 165.3773 | 0.01917732 |  | 40.42522 | 39.73383 | 40.1697 | 41.5271 | 40.01142 | 37.76209
749.0625 | 4.268711 | 168.9841 | 0.01923481 |  | 40.41413 | 39.72757 | 40.1565 | 41.48856 | 40.03384 | 37.76746
749.1621 | 4.268885 | 170.4392 | 0.01921634 |  | 40.39249 | 39.69795 | 40.09483 | 41.47746 | 40.0211 | 37.7612
749.2617 | 4.268524 | 166.2073 | 0.01920323 |  | 40.41404 | 39.71083 | 40.10881 | 41.45475 | 39.99971 | 37.77825
749.3613 | 4.269229 | 168.1584 | 0.01921578 |  | 40.40998 | 39.72595 | 40.07636 | 41.39878 | 40.00598 | 37.77377
749.4609375 | 4.268668 | 165.5507 | 0.01919204 |  | 40.35549 | 39.73058 | 40.06868 | 41.40838 | 40.0136 | 37.75854
749.5605 | 4.268699 | 166.3743 | 0.01920091 |  | 40.37599 | 39.72886 | 40.09036 | 41.37902 | 40.02086 | 37.76985
749.6602 | 4.268529 | 169.2395 | 0.01921035 |  | 40.3623 | 39.73135 | 40.08671 | 41.38666 | 40.01603 | 37.77496
749.7598 | 4.268645 | 168.432 | 0.01916683 |  | 40.35808 | 39.71751 | 40.09178 | 41.32591 | 40.02479 | 37.75356
749.859375 | 4.268658 | 169.633 | 0.01917717 |  | 40.35637 | 39.73819 | 40.05471 | 41.38275 | 40.01465 | 37.77398
749.959 | 4.26839 | 165.868 | 0.01918965 |  | 40.34221 | 39.73409 | 40.07761 | 41.34649 | 40.00046 | 37.75531
750.0586 | 4.268751 | 169.8736 | 0.01920146 |  | 40.358 | 39.74593 | 40.06924 | 41.36279 | 40.00603 | 37.79023
750.1582 | 4.268625 | 175.6417 | 0.01910924 |  | 40.40055 | 39.7367 | 40.08536 | 41.37012 | 40.02903 | 37.82023
750.2578125 | 4.268281 | 170.1063 | 0.01915096 |  | 40.35916 | 39.76093 | 40.08764 | 41.36263 | 39.99839 | 37.79148
750.3574 | 4.26915 | 164.1555 | 0.01914572 |  | 40.37923 | 39.77265 | 40.07291 | 41.35682 | 40.00666 | 37.81707
750.457 | 4.268727 | 167.7722 | 0.01915048 |  | 40.3849 | 39.78053 | 40.065 | 41.34472 | 39.99232 | 37.77643
750.5566 | 4.268835 | 168.7987 | 0.01913167 |  | 40.37847 | 39.7531 | 40.09191 | 41.36494 | 40.00286 | 37.78715
750.65625 | 4.268844 | 168.8839 | 0.01911643 |  | 40.39083 | 39.74145 | 40.05324 | 41.36191 | 39.99202 | 37.77588
750.7559 | 4.268606 | 170.6059 | 0.01913532 |  | 40.39465 | 39.75584 | 40.06777 | 41.35713 | 40.00178 | 37.78043
750.8555 | 4.268901 | 169.2149 | 0.01912906 |  | 40.39254 | 39.76773 | 40.07686 | 41.39518 | 39.99696 | 37.79967
750.9551 | 4.268777 | 165.5962 | 0.01911796 |  | 40.36002 | 39.76814 | 40.06618 | 41.40083 | 39.99981 | 37.80164
751.0546875 | 4.268691 | 170.6923 | 0.01909681 |  | 40.37015 | 39.76261 | 40.06761 | 41.42677 | 39.9735 | 37.79944
751.1543 | 4.268726 | 168.9552 | 0.01904987 |  | 40.35763 | 39.75449 | 40.09296 | 41.41993 | 39.98492 | 37.78061
751.2539 | 4.268832 | 169.2915 | 0.01906153 |  | 40.35417 | 39.77166 | 40.04356 | 41.44262 | 39.97776 | 37.78828
751.3535 | 4.268986 | 172.0583 | 0.01905253 |  | 40.36282 | 39.76326 | 40.04842 | 41.42998 | 39.99053 | 37.77257
751.453125 | 4.269109 | 169.0497 | 0.01904047 |  | 40.37661 | 39.75303 | 40.06098 | 41.43819 | 39.99003 | 37.7724
751.5527 | 4.269274 | 172.5618 | 0.01903328 |  | 40.34797 | 39.74041 | 40.01162 | 41.48277 | 39.97521 | 37.76731
751.6523 | 4.269601 | 168.857 | 0.01897763 |  | 40.37152 | 39.80249 | 40.02464 | 41.48205 | 39.97503 | 37.78733
751.752 | 4.269178 | 173.4413 | 0.01903944 |  | 40.32684 | 39.77776 | 40.03227 | 41.48315 | 39.96283 | 37.78964
751.8515625 | 4.269479 | 170.6595 | 0.01902213 |  | 40.316 | 39.77603 | 40.05688 | 41.46732 | 39.9554 | 37.78813
751.9512 | 4.269483 | 172.6076 | 0.01902558 |  | 40.31347 | 39.77786 | 40.02048 | 41.42888 | 39.96924 | 37.76669
752.0508 | 4.268973 | 174.5138 | 0.01902563 |  | 40.32872 | 39.7689 | 40.05362 | 41.42292 | 39.94908 | 37.74723
752.1504 | 4.268886 | 169.5059 | 0.019027 |  | 40.30226 | 39.74306 | 40.0154 | 41.43968 | 39.97777 | 37.75312
752.25 | 4.269665 | 167.779 | 0.01900738 |  | 40.31715 | 39.75176 | 40.05921 | 41.3627 | 39.96218 | 37.79534
752.3496 | 4.269252 | 170.896 | 0.0190082 |  | 40.32887 | 39.75225 | 40.03176 | 41.39846 | 39.96731 | 37.77082
752.4492 | 4.269092 | 171.9234 | 0.01898792 |  | 40.34079 | 39.7421 | 40.02412 | 41.37401 | 39.97234 | 37.79859
752.5488 | 4.269373 | 174.4983 | 0.01897749 |  | 40.30177 | 39.76153 | 40.01611 | 41.35496 | 39.95096 | 37.78156
752.6484375 | 4.269354 | 175.1119 | 0.01898495 |  | 40.3312 | 39.73642 | 39.99677 | 41.31308 | 39.95394 | 37.8049
752.748 | 4.269781 | 172.6609 | 0.01894608 |  | 40.33911 | 39.70781 | 39.94595 | 41.33521 | 39.95935 | 37.78879
752.8477 | 4.269468 | 175.3651 | 0.01895472 |  | 40.31468 | 39.71867 | 39.90785 | 41.30467 | 39.93633 | 37.79519
752.9473 | 4.268588 | 175.8445 | 0.01889387 |  | 40.33931 | 39.75724 | 39.89854 | 41.31605 | 39.95 | 37.80257
753.046875 | 4.269241 | 175.78 | 0.01897094 |  | 40.33061 | 39.74927 | 39.86782 | 41.30946 | 39.92449 | 37.7813
753.1465 | 4.269353 | 177.74 | 0.01892611 |  | 40.34568 | 39.71015 | 39.83376 | 41.29689 | 39.91897 | 37.77667
753.2461 | 4.269589 | 177.4674 | 0.01891421 |  | 40.34815 | 39.73124 | 39.78962 | 41.28615 | 39.94322 | 37.77125
753.3457 | 4.269865 | 173.9469 | 0.018944 |  | 40.35278 | 39.69087 | 39.78497 | 41.28219 | 39.91155 | 37.7909
753.4453125 | 4.269625 | 170.2621 | 0.01894094 |  | 40.34568 | 39.7209 | 39.75539 | 41.25932 | 39.93329 | 37.76149
753.5449 | 4.269744 | 173.0029 | 0.01893833 |  | 40.34549 | 39.73041 | 39.73297 | 41.2126 | 39.89707 | 37.76187
753.6445 | 4.269646 | 173.0818 | 0.01890162 |  | 40.34528 | 39.70668 | 39.73384 | 41.19727 | 39.92667 | 37.77833
753.7441 | 4.269568 | 171.6661 | 0.01892294 |  | 40.36766 | 39.71454 | 39.72485 | 41.17897 | 39.92934 | 37.79948
753.84375 | 4.270016 | 169.1931 | 0.01892966 |  | 40.34774 | 39.71295 | 39.73793 | 41.15843 | 39.90587 | 37.77272
753.9434 | 4.269852 | 168.5056 | 0.01891193 |  | 40.38822 | 39.68 | 39.71336 | 41.13647 | 39.91699 | 37.7741
754.043 | 4.26895 | 172.305 | 0.01890266 |  | 40.34991 | 39.68161 | 39.74933 | 41.13066 | 39.90594 | 37.75887
754.1426 | 4.269453 | 172.0567 | 0.01886278 |  | 40.39167 | 39.69462 | 39.7542 | 41.09497 | 39.92163 | 37.75277
754.2421875 | 4.269704 | 170.5517 | 0.01888774 |  | 40.38728 | 39.69722 | 39.77698 | 41.1111 | 39.89473 | 37.7626
754.3418 | 4.269749 | 170.6426 | 0.01890341 |  | 40.3671875 | 39.65779 | 39.75952 | 41.14773 | 39.8989 | 37.76575
754.4414 | 4.269431 | 168.5701 | 0.01886976 |  | 40.39084 | 39.652 | 39.75238 | 41.09911 | 39.86955 | 37.75143
754.541 | 4.269892 | 173.663 | 0.01888413 |  | 40.35414 | 39.64514 | 39.75849 | 41.07996 | 39.90111 | 37.72542
754.640625 | 4.270387 | 173.0882 | 0.01883497 |  | 40.3818 | 39.6716 | 39.78196 | 41.06652 | 39.88963 | 37.75164
754.7402 | 4.269926 | 168.437 | 0.01884496 |  | 40.39952 | 39.64267 | 39.79366 | 41.09074 | 39.87436 | 37.72275
754.8398 | 4.270382 | 169.0634 | 0.01883806 |  | 40.34429 | 39.64184 | 39.77664 | 41.07642 | 39.89113 | 37.72535
754.9395 | 4.269818 | 171.3216 | 0.01882924 |  | 40.38997 | 39.68726 | 39.81293 | 41.08908 | 39.87016 | 37.72381
755.0390625 | 4.269679 | 166.2044 | 0.01878114 |  | 40.39611 | 39.62604 | 39.7913 | 41.08057 | 39.8646 | 37.7192
755.1387 | 4.270262 | 171.3282 | 0.01882616 |  | 40.39174 | 39.65665 | 39.81102 | 41.07641 | 39.8557 | 37.69668
755.2383 | 4.269991 | 170.4877 | 0.01882674 |  | 40.40435 | 39.61314 | 39.81162 | 41.10017 | 39.87055 | 37.65179
755.3379 | 4.270503 | 173.8346 | 0.0188097 |  | 40.40933 | 39.65181 | 39.80288 | 41.09232 | 39.86917 | 37.64664
755.4375 | 4.270255 | 168.9757 | 0.01883153 |  | 40.38415 | 39.68265 | 39.79714 | 41.03989 | 39.87614 | 37.64473
755.5371 | 4.270345 | 165.6461 | 0.01877924 |  | 40.40207 | 39.67549 | 39.79589 | 41.04764 | 39.86804 | 37.6198
755.6367 | 4.269953 | 166.6881 | 0.01876072 |  | 40.40644 | 39.67337 | 39.80067 | 41.02005 | 39.85478 | 37.61005
755.7363 | 4.269452 | 169.4045 | 0.01876309 |  | 40.39102 | 39.64152 | 39.80463 | 40.99013 | 39.85402 | 37.62076
755.8359375 | 4.270262 | 175.1215 | 0.01876153 |  | 40.4199 | 39.65281 | 39.80568 | 40.99793 | 39.8587 | 37.59232
755.9355 | 4.27014 | 167.6569 | 0.01872983 |  | 40.41209 | 39.66541 | 39.81573 | 40.98593 | 39.8575 | 37.61301
756.0352 | 4.270307 | 171.8687 | 0.01879522 |  | 40.41386 | 39.65694 | 39.79682 | 41.01961 | 39.85232 | 37.60401
756.1348 | 4.270589 | 169.1876 | 0.01872215 |  | 40.39773 | 39.65051 | 39.74647 | 41.00747 | 39.8411 | 37.62223
756.234375 | 4.270043 | 166.9503 | 0.01873367 |  | 40.41073 | 39.66299 | 39.78783 | 41.00851 | 39.86505 | 37.62476
756.334 | 4.269883 | 165.0601 | 0.01873336 |  | 40.3757 | 39.63045 | 39.79494 | 41.04983 | 39.84024 | 37.58507
756.4336 | 4.270135 | 169.9908 | 0.01875107 |  | 40.39214 | 39.67023 | 39.77965 | 41.03867 | 39.80669 | 37.56808
756.5332 | 4.270839 | 169.1176 | 0.018765 |  | 40.40005 | 39.64838 | 39.77351 | 41.08053 | 39.83396 | 37.58141
756.6328125 | 4.270199 | 172.4488 | 0.0187012 |  | 40.40279 | 39.67432 | 39.74979 | 41.09647 | 39.79901 | 37.54439
756.7324 | 4.270683 | 165.6058 | 0.01873221 |  | 40.38965 | 39.64314 | 39.74109 | 41.12695 | 39.82405 | 37.5536
756.832 | 4.270382 | 165.1619 | 0.01870023 |  | 40.36364 | 39.64316 | 39.75328 | 41.13916 | 39.82421 | 37.56968
756.9316 | 4.271084 | 167.769 | 0.01869857 |  | 40.4404 | 39.60766 | 39.78555 | 41.16255 | 39.81586 | 37.55907
757.03125 | 4.270679 | 169.2824 | 0.01866991 |  | 40.42279 | 39.60573 | 39.78736 | 41.13961 | 39.78661 | 37.56909
757.1309 | 4.270445 | 171.613 | 0.01868231 |  | 40.39039 | 39.59563 | 39.76455 | 41.19655 | 39.79499 | 37.56363
757.2305 | 4.270146 | 167.9857 | 0.01871381 |  | 40.38047 | 39.59394 | 39.76061 | 41.19836 | 39.80438 | 37.54527
757.3301 | 4.270817 | 163.1774 | 0.01864903 |  | 40.38616 | 39.57569 | 39.77158 | 41.20295 | 39.79103 | 37.52942
757.4296875 | 4.270588 | 162.0577 | 0.01865088 |  | 40.38086 | 39.57305 | 39.73113 | 41.23002 | 39.79433 | 37.51389
757.5293 | 4.270539 | 165.141 | 0.01867501 |  | 40.40306 | 39.56356 | 39.77231 | 41.21535 | 39.80076 | 37.52322
757.6289 | 4.270618 | 165.002 | 0.01868168 |  | 40.40812 | 39.56855 | 39.75237 | 41.21551 | 39.79007 | 37.5366
757.7285 | 4.270239 | 168.7417 | 0.01864434 |  | 40.42187 | 39.55865 | 39.78841 | 41.2083 | 39.77478 | 37.52185
757.828125 | 4.270589 | 161.3003 | 0.01868132 |  | 40.4037 | 39.5493 | 39.76952 | 41.20414 | 39.77123 | 37.48686
757.9277 | 4.271001 | 172.4645 | 0.01862405 |  | 40.42924 | 39.54619 | 39.80788 | 41.22067 | 39.75165 | 37.50564
758.0273 | 4.270673 | 168.782 | 0.018627 |  | 40.44115 | 39.53147 | 39.78403 | 41.23528 | 39.74015 | 37.49154
758.127 | 4.270391 | 164.3863 | 0.01860799 |  | 40.38678 | 39.52884 | 39.75305 | 41.18955 | 39.74267 | 37.47372
758.2265625 | 4.270905 | 166.8407 | 0.01860543 |  | 40.39021 | 39.55135 | 39.78653 | 41.21991 | 39.74974 | 37.49761
758.3262 | 4.271478 | 169.6139 | 0.01861315 |  | 40.41307 | 39.51244 | 39.75697 | 41.19634 | 39.74889 | 37.47535
758.4258 | 4.270386 | 170.5121 | 0.01860777 |  | 40.44525 | 39.54495 | 39.80628 | 41.19902 | 39.74447 | 37.45113
758.5254 | 4.271344 | 162.4544 | 0.01860504 |  | 40.42393 | 39.55277 | 39.76639 | 41.19601 | 39.70819 | 37.42693
758.625 | 4.270579 | 168.7727 | 0.01855996 |  | 40.43474 | 39.52457 | 39.79108 | 41.18966 | 39.7189 | 37.47714
758.7246 | 4.270966 | 165.7992 | 0.01860584 |  | 40.41739 | 39.50452 | 39.77423 | 41.18633 | 39.74077 | 37.46793
758.8242 | 4.270832 | 169.3585 | 0.01858171 |  | 40.42102 | 39.50252 | 39.79007 | 41.16914 | 39.7155 | 37.46109
758.9238 | 4.271188 | 168.0281 | 0.01859349 |  | 40.45401 | 39.51699 | 39.77229 | 41.15419 | 39.74196 | 37.43401
759.0234375 | 4.270972 | 167.5006 | 0.01858315 |  | 40.44958 | 39.53143 | 39.80266 | 41.14794 | 39.71841 | 37.4376
759.123 | 4.271775 | 169.3605 | 0.01854379 |  | 40.42472 | 39.50042 | 39.8005 | 41.13296 | 39.70382 | 37.42651
759.2227 | 4.271121 | 165.3684 | 0.01854954 |  | 40.41831 | 39.51793 | 39.7907 | 41.11857 | 39.69955 | 37.4351
759.3223 | 4.270873 | 165.1159 | 0.01856466 |  | 40.43869 | 39.5106 | 39.77789 | 41.08791 | 39.71774 | 37.42584
759.421875 | 4.271683 | 164.7983 | 0.01854231 |  | 40.43192 | 39.49638 | 39.79781 | 41.07568 | 39.69815 | 37.42345
759.5215 | 4.27163 | 161.2427 | 0.01851879 |  | 40.42035 | 39.47318 | 39.79 | 41.09673 | 39.68861 | 37.40587
759.6211 | 4.270807 | 170.1965 | 0.01854143 |  | 40.43315 | 39.51429 | 39.78293 | 41.0735 | 39.72282 | 37.38816
759.7207 | 4.271685 | 164.7552 | 0.01855042 |  | 40.42559 | 39.45651 | 39.78137 | 41.07366 | 39.70454 | 37.36773
759.8203125 | 4.270956 | 162.3457 | 0.01849696 |  | 40.41102 | 39.47681 | 39.77341 | 41.07846 | 39.70934 | 37.34641
759.9199 | 4.271197 | 161.0153 | 0.0185515 |  | 40.37807 | 39.47091 | 39.78334 | 41.06351 | 39.69349 | 37.31427
760.0195 | 4.271322 | 161.126 | 0.01852106 |  | 40.40727 | 39.44677 | 39.79619 | 41.07481 | 39.70115 | 37.31636
760.1191 | 4.270845 | 168.9841 | 0.01849777 |  | 40.41373 | 39.4763 | 39.82009 | 41.08918 | 39.71087 | 37.33095
760.21875 | 4.271339 | 164.0211 | 0.01849056 |  | 40.43401 | 39.48532 | 39.78843 | 41.09292 | 39.66938 | 37.30539
760.3184 | 4.27109 | 168.0144 | 0.01845271 |  | 40.40865 | 39.4889 | 39.78216 | 41.0864 | 39.67333 | 37.26534
760.418 | 4.271916 | 170.1163 | 0.01850477 |  | 40.42382 | 39.47755 | 39.76114 | 41.0918 | 39.68945 | 37.25653
760.5176 | 4.271445 | 165.1013 | 0.01846928 |  | 40.42601 | 39.4536 | 39.78442 | 41.09664 | 39.68187 | 37.23721
760.6171875 | 4.271102 | 170.5444 | 0.01847867 |  | 40.3917 | 39.46759 | 39.77173 | 41.10546 | 39.68301 | 37.2225
760.7168 | 4.271177 | 167.8048 | 0.01844153 |  | 40.40485 | 39.47213 | 39.74944 | 41.12126 | 39.6895 | 37.17146
760.8164 | 4.271356 | 163.3198 | 0.0184515 |  | 40.40432 | 39.45897 | 39.78095 | 41.13559 | 39.68282 | 37.20651
760.916 | 4.271463 | 169.0427 | 0.01846181 |  | 40.39434 | 39.47506 | 39.76753 | 41.15433 | 39.65583 | 37.15145
761.015625 | 4.271951 | 168.505 | 0.01846588 |  | 40.39059 | 39.47823 | 39.76921 | 41.1501 | 39.65169 | 37.12584
761.1152 | 4.271693 | 167.3327 | 0.01842511 |  | 40.40014 | 39.44933 | 39.78058 | 41.18334 | 39.63323 | 37.11717
761.2148 | 4.271436 | 168.6875 | 0.01844062 |  | 40.4004 | 39.4529 | 39.76436 | 41.15823 | 39.63761 | 37.12017
761.3145 | 4.271526 | 164.9063 | 0.01841068 |  | 40.39877 | 39.44989 | 39.73082 | 41.15114 | 39.66562 | 37.07143
761.4140625 | 4.271808 | 169.5521 | 0.01842769 |  | 40.4196 | 39.43737 | 39.7599 | 41.16943 | 39.62759 | 37.08345
761.5137 | 4.272441 | 172.1344 | 0.01841239 |  | 40.40689 | 39.46668 | 39.76544 | 41.17213 | 39.66932 | 37.06557
761.6133 | 4.271847 | 162.7602 | 0.01841076 |  | 40.40905 | 39.4038 | 39.75404 | 41.19365 | 39.64685 | 37.06638
761.7129 | 4.271898 | 165.8316 | 0.01840187 |  | 40.37741 | 39.40875 | 39.76283 | 41.1903 | 39.62104 | 37.03108
761.8125 | 4.272086 | 165.8523 | 0.01839018 |  | 40.36263 | 39.43592 | 39.79312 | 41.20332 | 39.62875 | 37.04286
761.9121 | 4.271564 | 171.4205 | 0.01839407 |  | 40.38163 | 39.42975 | 39.76287 | 41.17622 | 39.63178 | 36.997
762.0117 | 4.27139 | 164.1651 | 0.01843406 |  | 40.36335 | 39.37505 | 39.77999 | 41.17905 | 39.64204 | 36.98304
762.1113 | 4.271608 | 170.4553 | 0.01835405 |  | 40.35965 | 39.39658 | 39.80989 | 41.17685 | 39.63069 | 37.00746
762.2109375 | 4.271643 | 162.2892 | 0.01837354 |  | 40.35609 | 39.40825 | 39.79205 | 41.1629 | 39.62398 | 37.00003
762.3105 | 4.271649 | 167.5988 | 0.01838313 |  | 40.37109 | 39.42789 | 39.79768 | 41.14427 | 39.6328 | 36.96307
762.4102 | 4.272051 | 163.2753 | 0.01837748 |  | 40.33899 | 39.39688 | 39.76899 | 41.14013 | 39.63265 | 36.99004
762.5098 | 4.272247 | 167.46 | 0.01839044 |  | 40.34863 | 39.41162 | 39.7818 | 41.14221 | 39.5893 | 36.98655
762.609375 | 4.272452 | 161.7515 | 0.01832514 |  | 40.37186 | 39.40073 | 39.75292 | 41.14587 | 39.62466 | 36.98307
762.709 | 4.272011 | 169.1805 | 0.01838709 |  | 40.3501 | 39.40018 | 39.75615 | 41.14132 | 39.62223 | 36.97524
762.8086 | 4.271909 | 163.9596 | 0.01832108 |  | 40.34439 | 39.39878 | 39.76869 | 41.14988 | 39.59576 | 36.96214
762.9082 | 4.271794 | 164.85 | 0.01832677 |  | 40.34904 | 39.39999 | 39.74146 | 41.11447 | 39.59713 | 36.95142
763.0078125 | 4.2721 | 164.5533 | 0.01830739 |  | 40.35117 | 39.38953 | 39.76661 | 41.10578 | 39.58248 | 36.97548
763.1074 | 4.271905 | 163.9789 | 0.01835079 |  | 40.33692 | 39.41839 | 39.76207 | 41.10077 | 39.60426 | 36.95604
763.207 | 4.271993 | 164.0013 | 0.01833914 |  | 40.35589 | 39.43776 | 39.7508 | 41.08521 | 39.60191 | 36.96084
763.3066 | 4.272053 | 162.7748 | 0.0183295 |  | 40.31978 | 39.38822 | 39.75735 | 41.05577 | 39.57858 | 36.96618
763.40625 | 4.272437 | 171.0261 | 0.01831796 |  | 40.35837 | 39.40809 | 39.75319 | 41.05688 | 39.5795 | 36.93905
763.5059 | 4.271909 | 166.6751 | 0.0182875 |  | 40.3642 | 39.39415 | 39.73529 | 41.00637 | 39.61126 | 36.92318
763.6055 | 4.272447 | 166.7191 | 0.01827112 |  | 40.32796 | 39.37818 | 39.76854 | 41.00129 | 39.5607 | 36.92682
763.7051 | 4.272772 | 167.273 | 0.01831635 |  | 40.3863 | 39.39502 | 39.75419 | 41.01858 | 39.58571 | 36.92042
763.8046875 | 4.272294 | 165.5974 | 0.01831117 |  | 40.33918 | 39.42362 | 39.73606 | 40.99752 | 39.56866 | 36.95396
763.9043 | 4.272003 | 169.8873 | 0.01841717 |  | 40.35447 | 39.40828 | 39.77176 | 40.97859 | 39.55971 | 36.90118
764.0039 | 4.272273 | 167.6013 | 0.01840834 |  | 40.345 | 39.40633 | 39.74593 | 40.98158 | 39.56691 | 36.92708
764.1035 | 4.272429 | 169.5248 | 0.01841537 |  | 40.35609 | 39.39805 | 39.77259 | 40.97184 | 39.5523 | 36.91905
764.203125 | 4.271794 | 170.4914 | 0.01845327 |  | 40.32767 | 39.42073 | 39.74242 | 40.98549 | 39.58828 | 36.92156
764.3027 | 4.271646 | 174.4254 | 0.01843391 |  | 40.36491 | 39.3969 | 39.75828 | 40.95486 | 39.53794 | 36.92363
764.4023 | 4.271706 | 170.829 | 0.01845124 |  | 40.32975 | 39.40928 | 39.73536 | 40.97393 | 39.55931 | 36.91515
764.502 | 4.272013 | 168.7576 | 0.01840652 |  | 40.37595 | 39.40813 | 39.73824 | 40.94492 | 39.53332 | 36.91989
764.6015625 | 4.271388 | 166.2271 | 0.01849528 |  | 40.35556 | 39.37786 | 39.71167 | 40.95531 | 39.55631 | 36.90584
764.7012 | 4.272165 | 164.3574 | 0.01853341 |  | 40.35524 | 39.41003 | 39.73392 | 40.93276 | 39.5589 | 36.91439
764.8008 | 4.272077 | 166.912 | 0.01853424 |  | 40.33796 | 39.35521 | 39.70346 | 40.97223 | 39.52147 | 36.93314
764.9004 | 4.272037 | 167.9465 | 0.01857411 |  | 40.32902 | 39.37579 | 39.74926 | 40.99997 | 39.53326 | 36.97953
765 | 4.272504 | 175.7084 | 0.01853855 |  | 40.37587 | 39.36674 | 39.73363 | 40.97338 | 39.53948 | 36.95782
765.0996 | 4.271777 | 167.5457 | 0.01851427 |  | 40.32908 | 39.37458 | 39.76442 | 40.97906 | 39.51727 | 36.95483
765.1992 | 4.272445 | 167.905 | 0.01848442 |  | 40.32661 | 39.36986 | 39.71542 | 40.98175 | 39.51797 | 36.9441
765.2988 | 4.271892 | 168.4792 | 0.01854624 |  | 40.30875 | 39.3376 | 39.73591 | 40.94939 | 39.50944 | 36.96757
765.3984375 | 4.272509 | 168.9486 | 0.0185319 |  | 40.31274 | 39.34788 | 39.76189 | 40.9303 | 39.50019 | 36.95253
765.498 | 4.272003 | 167.8711 | 0.01852345 |  | 40.31376 | 39.32376 | 39.75749 | 40.91048 | 39.51903 | 36.98041
765.5977 | 4.271862 | 164.7833 | 0.01850582 |  | 40.31551 | 39.32165 | 39.72035 | 40.89337 | 39.53606 | 36.97412
765.6973 | 4.272189 | 167.3131 | 0.01846966 |  | 40.32903 | 39.2925 | 39.72659 | 40.88272 | 39.52346 | 36.96457
765.796875 | 4.27207 | 168.3411 | 0.01844293 |  | 40.31349 | 39.31339 | 39.7589 | 40.87821 | 39.51624 | 36.96972
765.8965 | 4.271503 | 171.0077 | 0.01850117 |  | 40.30708 | 39.28835 | 39.69046 | 40.8933 | 39.50231 | 36.96704
765.9961 | 4.27195 | 171.8188 | 0.01847355 |  | 40.30862 | 39.29851 | 39.69558 | 40.91142 | 39.4985 | 36.97364
766.0957 | 4.271951 | 166.8496 | 0.01849533 |  | 40.2789 | 39.27649 | 39.7102 | 40.93039 | 39.49529 | 36.98463
766.1953125 | 4.272114 | 165.0564 | 0.01851035 |  | 40.32133 | 39.26871 | 39.71675 | 40.90002 | 39.50752 | 36.97351
766.2949 | 4.272377 | 170.8466 | 0.0184758 |  | 40.28344 | 39.2769 | 39.67414 | 40.88797 | 39.50596 | 37.00179
766.3945 | 4.271799 | 166.4197 | 0.01851519 |  | 40.30191 | 39.26947 | 39.68886 | 40.90188 | 39.49454 | 37.00581
766.4941 | 4.271964 | 170.7156 | 0.01850106 |  | 40.30502 | 39.21703 | 39.65559 | 40.90321 | 39.47174 | 37.03714
766.59375 | 4.272379 | 174.2627 | 0.01852817 |  | 40.25883 | 39.23017 | 39.69106 | 40.89085 | 39.48307 | 37.00772
766.6934 | 4.272139 | 169.6061 | 0.01853046 |  | 40.27803 | 39.22833 | 39.62516 | 40.90636 | 39.48518 | 36.9924
766.793 | 4.272356 | 167.2873 | 0.01850343 |  | 40.27143 | 39.20307 | 39.66107 | 40.88501 | 39.49457 | 36.96619
766.8926 | 4.271887 | 167.5678 | 0.01850632 |  | 40.27002 | 39.18753 | 39.61758 | 40.90075 | 39.48547 | 36.98393
766.9921875 | 4.27187 | 163.5962 | 0.01848706 |  | 40.22995 | 39.16359 | 39.63814 | 40.89845 | 39.48311 | 36.97743
767.0918 | 4.272353 | 168.0547 | 0.01848802 |  | 40.23382 | 39.1516 | 39.65993 | 40.89389 | 39.49419 | 36.98529
767.1914 | 4.272735 | 167.8708 | 0.01843769 |  | 40.24108 | 39.18192 | 39.6361 | 40.89178 | 39.48811 | 36.97746
767.291 | 4.271943 | 171.0015 | 0.01846294 |  | 40.21962 | 39.18792 | 39.62521 | 40.89208 | 39.46075 | 36.95297
767.390625 | 4.272542 | 171.4982 | 0.01842954 |  | 40.20475 | 39.15244 | 39.60706 | 40.88671 | 39.43078 | 36.99382
767.4902 | 4.272059 | 171.398 | 0.01845351 |  | 40.22014 | 39.15218 | 39.62287 | 40.88622 | 39.44464 | 37.02739
767.5898 | 4.272506 | 174.2172 | 0.01842681 |  | 40.19603 | 39.1726 | 39.63713 | 40.8637 | 39.41967 | 36.99516
767.6895 | 4.27237 | 171.2943 | 0.01838612 |  | 40.20632 | 39.15074 | 39.64072 | 40.87098 | 39.44512 | 37.00847
767.7890625 | 4.272389 | 168.4751 | 0.01835925 |  | 40.17845 | 39.1284 | 39.59831 | 40.86771 | 39.42275 | 37.01546
767.8887 | 4.271992 | 170.8099 | 0.01839093 |  | 40.17057 | 39.18512 | 39.60491 | 40.82193 | 39.42111 | 36.98291
767.9883 | 4.272331 | 171.7773 | 0.01833722 |  | 40.15174 | 39.16743 | 39.60412 | 40.85313 | 39.43406 | 37.00332
768.0879 | 4.271742 | 171.1138 | 0.01834965 |  | 40.14956 | 39.13493 | 39.6548 | 40.87394 | 39.41391 | 37.00438
768.1875 | 4.272122 | 174.293 | 0.01832836 |  | 40.15553 | 39.1208 | 39.56936 | 40.85894 | 39.4146 | 37.04474
768.2871 | 4.271983 | 173.3176 | 0.01828315 |  | 40.10983 | 39.13681 | 39.60417 | 40.85592 | 39.42566 | 37.03445
768.3867 | 4.272245 | 168.4405 | 0.01830285 |  | 40.14463 | 39.11702 | 39.64405 | 40.86111 | 39.43196 | 37.03528
768.4863 | 4.271957 | 166.1914 | 0.01827342 |  | 40.10365 | 39.09914 | 39.609 | 40.84941 | 39.42147 | 37.02989
768.5859375 | 4.272771 | 170.2836 | 0.01825993 |  | 40.11044 | 39.11213 | 39.62775 | 40.85666 | 39.40627 | 37.03681
768.6855 | 4.272372 | 170.4995 | 0.01830464 |  | 40.09835 | 39.09078 | 39.61528 | 40.85639 | 39.38956 | 37.03712
768.7852 | 4.271598 | 169.4464 | 0.01829794 |  | 40.07864 | 39.10801 | 39.65496 | 40.86061 | 39.40051 | 37.04881
768.8848 | 4.272565 | 170.4077 | 0.01830821 |  | 40.10018 | 39.12905 | 39.65765 | 40.82585 | 39.40722 | 37.04894
768.984375 | 4.272943 | 169.3131 | 0.01831256 |  | 40.04697 | 39.09551 | 39.65242 | 40.85633 | 39.40132 | 37.04788
769.084 | 4.271573 | 170.1735 | 0.01830129 |  | 40.04081 | 39.10741 | 39.64077 | 40.82732 | 39.38514 | 37.04002
769.1836 | 4.272533 | 171.4451 | 0.01824246 |  | 40.03823 | 39.10349 | 39.63099 | 40.82598 | 39.4098 | 37.06386
769.2832 | 4.272601 | 167.1616 | 0.01829742 |  | 40.00422 | 39.10437 | 39.6796875 | 40.79748 | 39.38551 | 37.0905
769.3828125 | 4.272765 | 164.5014 | 0.01826027 |  | 40.03385 | 39.11157 | 39.67068 | 40.77011 | 39.41194 | 37.08213
769.4824 | 4.27286 | 162.4959 | 0.01826333 |  | 40.02731 | 39.09997 | 39.64523 | 40.76726 | 39.38047 | 37.05302
769.582 | 4.272552 | 167.2023 | 0.01824266 |  | 40.0333 | 39.13185 | 39.65122 | 40.78297 | 39.34845 | 37.06972
769.6816 | 4.271718 | 168.9003 | 0.01827432 |  | 39.9956 | 39.08373 | 39.58685 | 40.76828 | 39.38197 | 37.04518
769.78125 | 4.272839 | 166.5865 | 0.01824258 |  | 39.98956 | 39.08733 | 39.59733 | 40.76701 | 39.34815 | 37.06652
769.8809 | 4.271928 | 167.0105 | 0.01824787 |  | 40.01311 | 39.05211 | 39.59232 | 40.76921 | 39.35434 | 37.05759
769.9805 | 4.27151 | 166.4103 | 0.01823919 |  | 39.98886 | 39.05397 | 39.5756 | 40.76451 | 39.35722 | 37.0463
770.0801 | 4.272555 | 166.9134 | 0.01828463 |  | 40.01194 | 39.08793 | 39.60579 | 40.74557 | 39.36541 | 37.0493
770.1796875 | 4.272313 | 169.5929 | 0.01829542 |  | 39.99392 | 39.06883 | 39.58701 | 40.72073 | 39.34505 | 37.02853
770.2793 | 4.272019 | 168.661 | 0.0182771 |  | 39.98055 | 39.04733 | 39.57864 | 40.69347 | 39.33612 | 37.02407
770.3789 | 4.272063 | 167.1741 | 0.01834458 |  | 40.00716 | 39.04031 | 39.58679 | 40.68992 | 39.36371 | 37.03756
770.4785 | 4.272177 | 168.2422 | 0.01826804 |  | 39.99049 | 39.05583 | 39.59926 | 40.70063 | 39.36235 | 37.04262
770.578125 | 4.272219 | 165.2029 | 0.01826111 |  | 39.99577 | 39.0118 | 39.57575 | 40.65158 | 39.34738 | 37.0259
770.6777 | 4.272548 | 165.8929 | 0.01826701 |  | 39.96957 | 39.04294 | 39.59064 | 40.68619 | 39.35932 | 37.00382
770.7773 | 4.271868 | 167.2741 | 0.01825492 |  | 39.99092 | 38.99945 | 39.57217 | 40.63962 | 39.3488 | 37.03587
770.877 | 4.272724 | 165.7559 | 0.01824879 |  | 39.99398 | 39.01043 | 39.56771 | 40.62817 | 39.36531 | 36.99815
770.9765625 | 4.27232 | 170.1498 | 0.01825758 |  | 39.96672 | 38.99301 | 39.5203 | 40.62825 | 39.33549 | 36.96341
771.0762 | 4.271869 | 167.3119 | 0.01821783 |  | 39.99259 | 39.01075 | 39.56197 | 40.60709 | 39.34037 | 36.98251
771.1758 | 4.271731 | 161.7428 | 0.01826553 |  | 40.00754 | 38.99124 | 39.55245 | 40.61858 | 39.34689 | 36.99897
771.2754 | 4.271532 | 163.0463 | 0.01825899 |  | 39.97753 | 39.02627 | 39.5479 | 40.61102 | 39.32564 | 36.99066
771.375 | 4.272242 | 166.3686 | 0.01827918 |  | 40.00683 | 39.00764 | 39.54378 | 40.57639 | 39.33707 | 36.95155
771.4746 | 4.272239 | 165.7104 | 0.01828019 |  | 40.02894 | 39.00315 | 39.56852 | 40.57262 | 39.33208 | 36.95632
771.5742 | 4.271465 | 163.5827 | 0.0182945 |  | 39.98581 | 39.01428 | 39.54662 | 40.58218 | 39.33548 | 36.96951
771.6738 | 4.272141 | 162.7684 | 0.01824528 |  | 39.99335 | 39.00982 | 39.51526 | 40.56299 | 39.29074 | 36.95278
771.7734375 | 4.271224 | 168.9324 | 0.01828183 |  | 40.0107 | 38.99944 | 39.56531 | 40.59078 | 39.29382 | 36.94192
771.873 | 4.272264 | 166.4668 | 0.0182209 |  | 39.9799 | 38.97182 | 39.52359 | 40.59794 | 39.33253 | 36.95837
771.9727 | 4.271896 | 167.53 | 0.0182246 |  | 39.985 | 38.97668 | 39.56826 | 40.60872 | 39.31904 | 36.9808
772.0723 | 4.271485 | 168.4954 | 0.01825542 |  | 39.97612 | 38.97651 | 39.56286 | 40.60279 | 39.35112 | 36.97404
772.171875 | 4.271516 | 164.7491 | 0.01829068 |  | 39.9537 | 38.97756 | 39.59886 | 40.59027 | 39.33049 | 36.95212
772.2715 | 4.271299 | 166.1367 | 0.0182746 |  | 39.96956 | 38.97389 | 39.53486 | 40.61213 | 39.31455 | 36.99541
772.3711 | 4.271715 | 168.5163 | 0.01826382 |  | 39.90153 | 38.99498 | 39.5656 | 40.65419 | 39.28817 | 36.98562
772.4707 | 4.272355 | 164.485 | 0.01827693 |  | 39.92279 | 38.96765 | 39.58532 | 40.62273 | 39.34611 | 36.98161
772.5703125 | 4.271248 | 165.6703 | 0.01825761 |  | 39.91301 | 39.02854 | 39.5654 | 40.65247 | 39.32171 | 36.98067
772.6699 | 4.271161 | 161.8688 | 0.01822727 |  | 39.93387 | 38.99203 | 39.58542 | 40.65666 | 39.32952 | 36.97645
772.7695 | 4.271188 | 166.8571 | 0.01824351 |  | 39.91176 | 38.97397 | 39.59098 | 40.64183 | 39.29639 | 36.96927
772.8691 | 4.271534 | 171.5376 | 0.01823511 |  | 39.89978 | 38.97877 | 39.59181 | 40.66965 | 39.30499 | 36.98723
772.96875 | 4.271166 | 169.7347 | 0.01826608 |  | 39.90062 | 38.96723 | 39.61591 | 40.71552 | 39.31107 | 36.96907
773.0684 | 4.271249 | 162.0937 | 0.01826235 |  | 39.88522 | 38.9696 | 39.59552 | 40.67769 | 39.32127 | 36.94674
773.168 | 4.271027 | 166.5206 | 0.01819309 |  | 39.88018 | 38.98705 | 39.5948 | 40.6847 | 39.30608 | 36.93166
773.2676 | 4.270972 | 168.9032 | 0.01824757 |  | 39.86924 | 38.98196 | 39.61025 | 40.71768 | 39.28649 | 36.9467
773.3671875 | 4.271614 | 162.5553 | 0.01825226 |  | 39.91456 | 38.9747 | 39.61642 | 40.74478 | 39.30755 | 36.94363
773.4668 | 4.271885 | 161.4603 | 0.01822679 |  | 39.92417 | 38.98138 | 39.59466 | 40.74037 | 39.31625 | 36.94808
773.5664 | 4.271199 | 164.9405 | 0.01821107 |  | 39.88414 | 38.95536 | 39.59657 | 40.75278 | 39.30193 | 36.9832
773.666 | 4.270866 | 167.0768 | 0.01818229 |  | 39.90175 | 38.97975 | 39.63184 | 40.7443 | 39.30272 | 36.98134
773.765625 | 4.271529 | 164.9036 | 0.01817385 |  | 39.88956 | 38.98112 | 39.58247 | 40.78029 | 39.29662 | 36.9706
773.8652 | 4.270726 | 171.0749 | 0.01814003 |  | 39.9104 | 38.9569 | 39.5866 | 40.76118 | 39.28822 | 36.9874
773.9648 | 4.271471 | 167.5382 | 0.01814817 |  | 39.91069 | 38.9593 | 39.6003 | 40.75581 | 39.30423 | 36.9678
774.0645 | 4.270936 | 165.1177 | 0.01817232 |  | 39.8964 | 38.95196 | 39.59488 | 40.77125 | 39.29082 | 36.96286
774.1640625 | 4.270602 | 167.1757 | 0.01819466 |  | 39.91098 | 38.97612 | 39.58509 | 40.76483 | 39.30752 | 36.96976
774.2637 | 4.271846 | 167.2003 | 0.01822021 |  | 39.8924 | 38.96107 | 39.58693 | 40.7558 | 39.29053 | 36.98515
774.3633 | 4.271301 | 173.0326 | 0.01820997 |  | 39.90878 | 38.97935 | 39.58268 | 40.76579 | 39.30562 | 36.99527
774.4629 | 4.270701 | 172.8553 | 0.01823544 |  | 39.87267 | 38.97819 | 39.60025 | 40.75171 | 39.30336 | 36.98853
774.5625 | 4.27102 | 167.9194 | 0.01822842 |  | 39.90644 | 38.95954 | 39.58535 | 40.77446 | 39.27451 | 37.00367
774.6621 | 4.270757 | 166.4443 | 0.01819576 |  | 39.90981 | 38.95958 | 39.60612 | 40.77876 | 39.28495 | 37.00468
774.7617 | 4.271529 | 167.7196 | 0.01823284 |  | 39.89901 | 38.98107 | 39.58128 | 40.74871 | 39.28913 | 36.99292
774.8613 | 4.270698 | 168.6986 | 0.01822708 |  | 39.90328 | 38.95228 | 39.57394 | 40.73511 | 39.2619 | 37.00324
774.9609375 | 4.271073 | 167.9996 | 0.01823317 |  | 39.93045 | 38.96001 | 39.57479 | 40.70551 | 39.24933 | 37.04156
775.0605 | 4.27043 | 165.4066 | 0.01814617 |  | 39.88729 | 39.00005 | 39.56849 | 40.75629 | 39.27837 | 37.03326
775.1602 | 4.27053 | 166.851 | 0.01816334 |  | 39.87614 | 38.98141 | 39.55344 | 40.70517 | 39.28896 | 37.0384
775.2598 | 4.270855 | 168.638 | 0.01813363 |  | 39.90683 | 38.99792 | 39.54978 | 40.67151 | 39.2669 | 37.06904
775.359375 | 4.270486 | 169.8618 | 0.01818821 |  | 39.88514 | 39.0186 | 39.56951 | 40.68382 | 39.25774 | 37.05228
775.459 | 4.271039 | 168.6435 | 0.01814536 |  | 39.87159 | 38.98508 | 39.54341 | 40.68547 | 39.26624 | 37.06369
775.5586 | 4.270024 | 168.2659 | 0.01815674 |  | 39.92154 | 38.97427 | 39.5456 | 40.69394 | 39.26834 | 37.09297
775.6582 | 4.27034 | 168.1892 | 0.01817899 |  | 39.89342 | 39.00626 | 39.51104 | 40.66018 | 39.27306 | 37.05968
775.7578125 | 4.270713 | 168.132 | 0.01818481 |  | 39.87465 | 39.00713 | 39.52593 | 40.69499 | 39.25292 | 37.09439
775.8574 | 4.270531 | 167.3721 | 0.01818833 |  | 39.87032 | 39.02535 | 39.52064 | 40.67221 | 39.23866 | 37.08351
775.957 | 4.270982 | 172.6571 | 0.01814609 |  | 39.89155 | 38.992 | 39.50883 | 40.65139 | 39.23718 | 37.0546
776.0566 | 4.27093 | 168.7474 | 0.01816137 |  | 39.9004 | 38.98701 | 39.50231 | 40.65546 | 39.27809 | 37.0677
776.15625 | 4.270308 | 170.2116 | 0.01814009 |  | 39.84667 | 39.00163 | 39.49379 | 40.64906 | 39.24151 | 37.09578
776.2559 | 4.2709 | 166.951 | 0.0181709 |  | 39.88671875 | 38.98149 | 39.50549 | 40.63575 | 39.24683 | 37.08022
776.3555 | 4.270421 | 172.4566 | 0.01814207 |  | 39.86439 | 38.99006 | 39.47633 | 40.64233 | 39.21281 | 37.09869
776.4551 | 4.270476 | 169.0311 | 0.01814248 |  | 39.87322 | 38.98312 | 39.49675 | 40.6134 | 39.2338 | 37.0698
776.5546875 | 4.270878 | 167.5295 | 0.01814335 |  | 39.85728 | 38.97981 | 39.48868 | 40.64115 | 39.19229 | 37.10277
776.6543 | 4.270506 | 160.9679 | 0.01810261 |  | 39.87356 | 38.99022 | 39.51793 | 40.63913 | 39.21999 | 37.09345
776.7539 | 4.271105 | 171.0181 | 0.01809001 |  | 39.88452 | 38.96822 | 39.46327 | 40.639 | 39.19777 | 37.07765
776.8535 | 4.270155 | 168.741 | 0.01808982 |  | 39.8873 | 38.96709 | 39.48094 | 40.63775 | 39.19188 | 37.08313
776.953125 | 4.270495 | 166.8006 | 0.01810129 |  | 39.88414 | 38.9683 | 39.47318 | 40.61299 | 39.19599 | 37.08237
777.0527 | 4.270632 | 168.0032 | 0.01806975 |  | 39.87499 | 38.94884 | 39.49593 | 40.62983 | 39.20322 | 37.10051
777.1523 | 4.270049 | 171.9191 | 0.01808958 |  | 39.88971 | 38.93145 | 39.46047 | 40.62503 | 39.1972 | 37.10746
777.252 | 4.270159 | 176.3892 | 0.01802983 |  | 39.86917 | 38.9396 | 39.4843 | 40.60639 | 39.19093 | 37.08139
777.3515625 | 4.27052 | 170.6659 | 0.01802191 |  | 39.87945 | 38.93493 | 39.46182 | 40.63409 | 39.2247 | 37.09379
777.4512 | 4.270081 | 168.4525 | 0.01802134 |  | 39.87139 | 38.9126 | 39.48488 | 40.62587 | 39.20589 | 37.08131
777.5508 | 4.270378 | 175.569 | 0.01802549 |  | 39.88091 | 38.91831 | 39.45473 | 40.62002 | 39.19477 | 37.08995
777.6504 | 4.270359 | 170.2318 | 0.01800104 |  | 39.87994 | 38.91175 | 39.44198 | 40.62443 | 39.19738 | 37.09923
777.75 | 4.270316 | 170.8937 | 0.01798245 |  | 39.89917 | 38.88881 | 39.46938 | 40.61529 | 39.20304 | 37.11308
777.8496 | 4.270631 | 172.2228 | 0.01800989 |  | 39.86989 | 38.89265 | 39.44744 | 40.59008 | 39.16223 | 37.08021
777.9492 | 4.270185 | 169.0149 | 0.01794408 |  | 39.88081 | 38.92391 | 39.45853 | 40.63689 | 39.18945 | 37.11441
778.0488 | 4.270428 | 168.1313 | 0.01797461 |  | 39.90146 | 38.93272 | 39.43693 | 40.60791 | 39.18306 | 37.10223
778.1484375 | 4.269659 | 169.4503 | 0.01797736 |  | 39.9206 | 38.9093 | 39.45333 | 40.59391 | 39.15581 | 37.09703
778.248 | 4.269279 | 170.6467 | 0.01798523 |  | 39.88867 | 38.91415 | 39.41956 | 40.56789 | 39.17635 | 37.06231
778.3477 | 4.270635 | 166.5773 | 0.01794996 |  | 39.89934 | 38.87885 | 39.44595 | 40.56962 | 39.17436 | 37.05501
778.4473 | 4.269957 | 172.3251 | 0.01793674 |  | 39.86033 | 38.86234 | 39.46175 | 40.58016 | 39.16784 | 37.05834
778.546875 | 4.269462 | 169.9012 | 0.01801369 |  | 39.91468 | 38.89704 | 39.44841 | 40.58027 | 39.168 | 37.0518
778.6465 | 4.268701 | 171.9988 | 0.01795754 |  | 39.86777 | 38.84973 | 39.42752 | 40.52504 | 39.17608 | 37.05473
778.7461 | 4.26958 | 170.2717 | 0.01799304 |  | 39.91696 | 38.86777 | 39.43 | 40.50872 | 39.13289 | 37.04082
778.8457 | 4.269523 | 175.008 | 0.01791292 |  | 39.87185 | 38.86827 | 39.42825 | 40.54274 | 39.11615 | 37.02872
778.9453125 | 4.269496 | 167.8467 | 0.01795369 |  | 39.86022 | 38.86917 | 39.40988 | 40.52637 | 39.13402 | 37.01891
779.0449 | 4.268775 | 164.924 | 0.01790326 |  | 39.9266 | 38.85301 | 39.41684 | 40.52503 | 39.14118 | 37.02288
779.1445 | 4.27022 | 169.788 | 0.01790539 |  | 39.86161 | 38.86211 | 39.40933 | 40.53397 | 39.12065 | 36.99851
779.2441 | 4.27 | 168.3575 | 0.01790857 |  | 39.89456 | 38.8311 | 39.43452 | 40.51119 | 39.08524 | 36.96896
779.34375 | 4.269652 | 165.1925 | 0.01786552 |  | 39.88744 | 38.84067 | 39.41616 | 40.49436 | 39.13252 | 36.98308
779.4434 | 4.269551 | 165.5156 | 0.0178324 |  | 39.90342 | 38.8851 | 39.39929 | 40.4915 | 39.14163 | 36.95647
779.543 | 4.269541 | 166.1911 | 0.01785685 |  | 39.86505 | 38.84656 | 39.41727 | 40.45687 | 39.08758 | 36.94773
779.6426 | 4.270109 | 168.7779 | 0.01782614 |  | 39.90573 | 38.82427 | 39.42289 | 40.4691 | 39.12758 | 36.9468
779.7421875 | 4.26875 | 169.7677 | 0.01780423 |  | 39.88709 | 38.84582 | 39.40771 | 40.44653 | 39.12329 | 36.94365
779.8418 | 4.268963 | 169.2571 | 0.01786563 |  | 39.88418 | 38.85421 | 39.42959 | 40.4325 | 39.10373 | 36.94363
779.9414 | 4.268845 | 166.6701 | 0.01783256 |  | 39.88752 | 38.82156 | 39.41286 | 40.39495 | 39.08466 | 36.90651
780.041 | 4.269842 | 168.2413 | 0.01778188 |  | 39.9099 | 38.83541 | 39.45044 | 40.38467 | 39.09129 | 36.96486
780.140625 | 4.26934 | 166.8389 | 0.01783988 |  | 39.87333 | 38.8213 | 39.39969 | 40.40631 | 39.09412 | 36.92039
780.2402 | 4.269245 | 162.9575 | 0.01782205 |  | 39.89324 | 38.79325 | 39.46383 | 40.39714 | 39.0793 | 36.92039
780.3398 | 4.268878 | 163.5289 | 0.01780077 |  | 39.885 | 38.79296875 | 39.42139 | 40.34031 | 39.09383 | 36.92308
780.4395 | 4.269081 | 166.5534 | 0.01779558 |  | 39.87735 | 38.7976 | 39.45884 | 40.37079 | 39.08101 | 36.91565
780.5390625 | 4.269116 | 166.5539 | 0.0178024 |  | 39.87044 | 38.77002 | 39.42376 | 40.34199 | 39.07531 | 36.91683
780.6387 | 4.269777 | 165.3267 | 0.01780712 |  | 39.85933 | 38.81197 | 39.42411 | 40.31991 | 39.076 | 36.92133
780.7383 | 4.269545 | 163.7522 | 0.01777514 |  | 39.83399 | 38.79155 | 39.45397 | 40.33356 | 39.09023 | 36.91304
780.8379 | 4.268777 | 165.3422 | 0.01778996 |  | 39.84971 | 38.80646 | 39.45938 | 40.28718 | 39.09067 | 36.92573
780.9375 | 4.26975 | 161.8463 | 0.01775965 |  | 39.81505 | 38.7972 | 39.44558 | 40.26727 | 39.10165 | 36.91395
781.0371 | 4.268715 | 167.0267 | 0.01777185 |  | 39.83121 | 38.78788 | 39.44614 | 40.2659 | 39.07365 | 36.92031
781.1367 | 4.269 | 166.8772 | 0.01774125 |  | 39.85439 | 38.78199 | 39.43959 | 40.22579 | 39.05662 | 36.94421
781.2363 | 4.268295 | 165.3381 | 0.01777866 |  | 39.81796 | 38.76244 | 39.41763 | 40.25534 | 39.06005 | 36.9258
781.3359375 | 4.268234 | 165.1637 | 0.01774923 |  | 39.78808 | 38.77504 | 39.42735 | 40.23886 | 39.0678 | 36.95945
781.4355 | 4.268986 | 161.3142 | 0.01773993 |  | 39.78272 | 38.75196 | 39.43195 | 40.23955 | 39.07306 | 36.92202
781.5352 | 4.268676 | 165.7568 | 0.01772737 |  | 39.76923 | 38.73686 | 39.44387 | 40.30103 | 39.07012 | 36.91403
781.6348 | 4.268818 | 162.2903 | 0.01773749 |  | 39.79129 | 38.74299 | 39.41056 | 40.2882 | 39.0498 | 36.9057
781.734375 | 4.268479 | 161.2131 | 0.01772457 |  | 39.75006 | 38.73816 | 39.41553 | 40.29862 | 39.05737 | 36.93844
781.834 | 4.268362 | 168.9258 | 0.01768553 |  | 39.7331 | 38.72992 | 39.4236 | 40.30581 | 39.06244 | 36.90044
781.9336 | 4.268767 | 167.7184 | 0.0177884 |  | 39.73861 | 38.73093 | 39.42411 | 40.32796 | 39.04535 | 36.87322
782.0332 | 4.268648 | 166.7462 | 0.01767354 |  | 39.68598 | 38.71512 | 39.40461 | 40.34546 | 39.0356 | 36.8597
782.1328125 | 4.268999 | 163.436 | 0.01775276 |  | 39.6876 | 38.70469 | 39.42877 | 40.33063 | 39.01794 | 36.8965
782.2324 | 4.269014 | 163.8224 | 0.0176601 |  | 39.68483 | 38.72075 | 39.39126 | 40.3307 | 39.00383 | 36.86532
782.332 | 4.268815 | 165.7534 | 0.01772681 |  | 39.65983 | 38.72462 | 39.3882 | 40.33111 | 39.00546 | 36.84318
782.4316 | 4.267923 | 162.9784 | 0.017691 |  | 39.64843 | 38.70905 | 39.36545 | 40.32951 | 38.99834 | 36.86253
782.53125 | 4.268966 | 168.7424 | 0.01768586 |  | 39.64631 | 38.70188 | 39.3768 | 40.3355 | 39.01015 | 36.85893
782.6309 | 4.268551 | 162.3104 | 0.01766584 |  | 39.64227 | 38.69978 | 39.34688 | 40.33584 | 39.01116 | 36.84859
782.7305 | 4.268388 | 164.3528 | 0.01768216 |  | 39.60011 | 38.73364 | 39.38616 | 40.26978 | 39.02543 | 36.83448
782.8301 | 4.268586 | 168.859 | 0.01767666 |  | 39.6479 | 38.73555 | 39.36787 | 40.2919 | 39.01934 | 36.8281
782.9296875 | 4.268375 | 165.1369 | 0.01763188 |  | 39.63203 | 38.73773 | 39.34972 | 40.28692 | 39.01185 | 36.82253
783.0293 | 4.268338 | 163.495 | 0.01764548 |  | 39.58277 | 38.73032 | 39.32316 | 40.30925 | 39.0152 | 36.82676
783.1289 | 4.268422 | 160.3315 | 0.01762021 |  | 39.59021 | 38.70279 | 39.3591 | 40.30404 | 38.99197 | 36.83092
783.2285 | 4.268547 | 162.5227 | 0.01760877 |  | 39.60437 | 38.7188 | 39.34023 | 40.27159 | 39.02647 | 36.79504
783.328125 | 4.268071 | 165.9927 | 0.01764199 |  | 39.58705 | 38.70719 | 39.30074 | 40.29572 | 39.0164 | 36.79652
783.4277 | 4.268851 | 161.5587 | 0.01757607 |  | 39.62191 | 38.71326 | 39.2888 | 40.24979 | 38.98976 | 36.74468
783.5273 | 4.268287 | 161.0387 | 0.01757069 |  | 39.5624 | 38.71861 | 39.2855 | 40.24316 | 39.0319 | 36.7359
783.627 | 4.26832 | 160.2604 | 0.01759146 |  | 39.61153 | 38.70372 | 39.26226 | 40.23877 | 38.98549 | 36.73719
783.7265625 | 4.268043 | 163.5702 | 0.01753705 |  | 39.57645 | 38.67885 | 39.27128 | 40.24081 | 38.97381 | 36.70468
783.8262 | 4.267984 | 164.2366 | 0.01754602 |  | 39.60221 | 38.6758 | 39.23375 | 40.2236 | 39.00203 | 36.69396
783.9258 | 4.26825 | 162.2094 | 0.01755417 |  | 39.56573 | 38.63353 | 39.25434 | 40.20315 | 39.00423 | 36.69987
784.0254 | 4.268288 | 162.9661 | 0.01747009 |  | 39.57822 | 38.64856 | 39.26366 | 40.20707 | 38.99536 | 36.68312
784.125 | 4.268022 | 164.7447 | 0.01748891 |  | 39.59243 | 38.62592 | 39.2265 | 40.20411 | 38.98626 | 36.64319
784.2246 | 4.26799 | 164.0113 | 0.01754197 |  | 39.58106 | 38.635 | 39.24166 | 40.21965 | 39.00061 | 36.66643
784.3242 | 4.267998 | 164.017 | 0.01747712 |  | 39.57795 | 38.61123 | 39.23339 | 40.20358 | 38.98671 | 36.62645
784.4238 | 4.268213 | 165.2045 | 0.01749461 |  | 39.55912 | 38.61167 | 39.20177 | 40.19145 | 38.98496 | 36.60829
784.5234375 | 4.267894 | 162.0203 | 0.0174655 |  | 39.614 | 38.58891 | 39.2382 | 40.19651 | 38.97472 | 36.59113
784.623 | 4.267782 | 171.0095 | 0.01745293 |  | 39.56824 | 38.57722 | 39.23732 | 40.16404 | 39.00182 | 36.58798
784.7227 | 4.267916 | 161.7601 | 0.01749448 |  | 39.58671 | 38.58142 | 39.24729 | 40.18743 | 38.98248 | 36.61612
784.8223 | 4.268289 | 164.2802 | 0.01747646 |  | 39.59172 | 38.53739 | 39.20544 | 40.19438 | 38.97306 | 36.59359
784.921875 | 4.267441 | 163.742 | 0.01743549 |  | 39.59447 | 38.55319 | 39.24993 | 40.1746 | 38.96527 | 36.59543
785.0215 | 4.26763 | 161.2607 | 0.01746374 |  | 39.57685 | 38.55872 | 39.24168 | 40.16816 | 38.95797 | 36.55513
785.1211 | 4.267847 | 164.763 | 0.01745474 |  | 39.55264 | 38.53371 | 39.23339 | 40.203 | 38.97409 | 36.55239
785.2207 | 4.267819 | 162.2436 | 0.01741894 |  | 39.56473 | 38.51154 | 39.19953 | 40.22211 | 38.96854 | 36.55431
785.3203125 | 4.267282 | 162.4494 | 0.01742452 |  | 39.58266 | 38.53175 | 39.22259 | 40.20097 | 38.98386 | 36.53183
785.4199 | 4.266645 | 166.1941 | 0.01742505 |  | 39.58099 | 38.499 | 39.19818 | 40.18121 | 38.93996 | 36.51286
785.5195 | 4.267294 | 164.0988 | 0.01742999 |  | 39.61233 | 38.51664 | 39.22129 | 40.20551 | 38.97462 | 36.51917
785.6191 | 4.267084 | 167.6968 | 0.01742296 |  | 39.58846 | 38.4962 | 39.19212 | 40.18738 | 38.97655 | 36.50377
785.71875 | 4.2679 | 163.4695 | 0.01742527 |  | 39.58003 | 38.50041 | 39.21772 | 40.20193 | 38.96987 | 36.51779
785.8184 | 4.267468 | 166.1802 | 0.01742423 |  | 39.57312 | 38.48632 | 39.21949 | 40.1927 | 38.96119 | 36.50237
785.918 | 4.268215 | 160.9784 | 0.01740435 |  | 39.60023 | 38.49587 | 39.21882 | 40.19001 | 38.93018 | 36.49907
786.0176 | 4.267517 | 161.6047 | 0.01737021 |  | 39.59471 | 38.50164 | 39.1837 | 40.18896 | 38.94249 | 36.4619
786.1171875 | 4.267355 | 171.7268 | 0.0173858 |  | 39.5987 | 38.49472 | 39.21224 | 40.21473 | 38.94629 | 36.46832
786.2168 | 4.267129 | 164.0933 | 0.01739458 |  | 39.59991 | 38.46943 | 39.20596 | 40.22351 | 38.96313 | 36.45647
786.3164 | 4.267316 | 156.0921 | 0.01737436 |  | 39.58714 | 38.498 | 39.20527 | 40.2254 | 38.93024 | 36.48854
786.416 | 4.267183 | 167.6314 | 0.01735388 |  | 39.60345 | 38.46064 | 39.20575 | 40.22049 | 38.92755 | 36.46656
786.515625 | 4.267608 | 157.4652 | 0.01731771 |  | 39.58797 | 38.45946 | 39.20269 | 40.20945 | 38.90689 | 36.51677
786.6152 | 4.266545 | 160.7375 | 0.01734818 |  | 39.56601 | 38.4889 | 39.18792 | 40.22929 | 38.90802 | 36.47672
786.7148 | 4.266915 | 155.3482 | 0.01733354 |  | 39.55799 | 38.45446 | 39.18327 | 40.24469 | 38.92335 | 36.47269
786.8145 | 4.26696 | 164.6274 | 0.0173367 |  | 39.56185 | 38.45414 | 39.20007 | 40.23253 | 38.91148 | 36.48383
786.9140625 | 4.26703 | 158.02 | 0.01735424 |  | 39.51623 | 38.43322 | 39.18502 | 40.24924 | 38.92726 | 36.50201
787.0137 | 4.266959 | 165.8282 | 0.0173185 |  | 39.46885 | 38.48095 | 39.20327 | 40.23457 | 38.91175 | 36.48077
787.1133 | 4.266815 | 160.3871 | 0.01733466 |  | 39.4983 | 38.44643 | 39.16152 | 40.23658 | 38.88227 | 36.50589
787.2129 | 4.266451 | 166.9487 | 0.01733343 |  | 39.49114 | 38.50161 | 39.17458 | 40.21877 | 38.94092 | 36.51062
787.3125 | 4.267041 | 160.6865 | 0.01733634 |  | 39.4606 | 38.50384 | 39.16112 | 40.21767 | 38.87837 | 36.50998
787.4121 | 4.267669 | 158.5655 | 0.01732219 |  | 39.44587 | 38.51128 | 39.19389 | 40.18555 | 38.91525 | 36.51805
787.5117 | 4.267149 | 157.8546 | 0.01729074 |  | 39.44769 | 38.51102 | 39.15459 | 40.232 | 38.89884 | 36.54612
787.6113 | 4.266137 | 159.5035 | 0.01725947 |  | 39.43797 | 38.51727 | 39.18473 | 40.23458 | 38.89356 | 36.53119
787.7109375 | 4.26693 | 164.9537 | 0.01728963 |  | 39.4225 | 38.50343 | 39.15598 | 40.20702 | 38.87667 | 36.50349
787.8105 | 4.265961 | 160.1335 | 0.01723878 |  | 39.42545 | 38.56095 | 39.14405 | 40.23165 | 38.88915 | 36.51842
787.9102 | 4.266736 | 159.4201 | 0.01726834 |  | 39.42476 | 38.54467 | 39.11026 | 40.23898 | 38.92891 | 36.50639
788.0098 | 4.266872 | 158.6721 | 0.01726611 |  | 39.42964 | 38.54352 | 39.14791 | 40.22658 | 38.88442 | 36.47467
788.109375 | 4.266239 | 160.761 | 0.01721688 |  | 39.42247 | 38.53831 | 39.13663 | 40.23619 | 38.90909 | 36.48481
788.209 | 4.265746 | 161.0666 | 0.01728244 |  | 39.37776 | 38.54105 | 39.1158 | 40.23585 | 38.86798 | 36.46102
788.3086 | 4.266533 | 160.7865 | 0.01726983 |  | 39.41639 | 38.53208 | 39.13777 | 40.24665 | 38.87915 | 36.46249
788.4082 | 4.265822 | 157.5089 | 0.0172248 |  | 39.38402 | 38.53426 | 39.09971 | 40.24139 | 38.88283 | 36.47338
788.5078125 | 4.266524 | 157.1261 | 0.01723394 |  | 39.39105 | 38.5515 | 39.13634 | 40.25272 | 38.87173 | 36.43626
788.6074 | 4.26573 | 159.1077 | 0.01721291 |  | 39.36305 | 38.56002 | 39.0756 | 40.24435 | 38.86801 | 36.46354
788.707 | 4.266397 | 157.0568 | 0.01721565 |  | 39.36778 | 38.54265 | 39.11465 | 40.19276 | 38.83604 | 36.42908
788.8066 | 4.266421 | 161.4143 | 0.01723799 |  | 39.32567 | 38.52386 | 39.09691 | 40.16682 | 38.83889 | 36.3888
788.90625 | 4.26648 | 160.1321 | 0.01721345 |  | 39.32862 | 38.52303 | 39.1167 | 40.14162 | 38.83226 | 36.3593
789.0059 | 4.265541 | 161.1509 | 0.01720919 |  | 39.31913 | 38.49089 | 39.10549 | 40.08786 | 38.83298 | 36.38027
789.1055 | 4.265438 | 159.7794 | 0.01715832 |  | 39.31292 | 38.48548 | 39.09903 | 40.06599 | 38.84782 | 36.35984
789.2051 | 4.265874 | 159.2679 | 0.01713984 |  | 39.32466 | 38.46025 | 39.12868 | 40.04789 | 38.85054 | 36.3643
789.3046875 | 4.26528 | 160.5122 | 0.01721861 |  | 39.29579 | 38.43888 | 39.10908 | 39.9887 | 38.86034 | 36.34837
789.4043 | 4.265515 | 163.986 | 0.01722477 |  | 39.27516 | 38.45085 | 39.14076 | 39.96977 | 38.8629 | 36.32415
789.5039 | 4.265341 | 166.7047 | 0.01717186 |  | 39.27226 | 38.45277 | 39.12276 | 39.9589 | 38.86467 | 36.32574
789.6035 | 4.265368 | 166.4112 | 0.01717936 |  | 39.28468 | 38.44097 | 39.10172 | 39.95324 | 38.8327 | 36.34084
789.703125 | 4.26523 | 168.7296 | 0.01718551 |  | 39.29681 | 38.43969 | 39.1135 | 39.9469 | 38.82258 | 36.3198
789.8027 | 4.265103 | 161.9811 | 0.0171837 |  | 39.27824 | 38.44183 | 39.13434 | 39.95564 | 38.86393 | 36.31273
789.9023 | 4.26533 | 163.3788 | 0.01714923 |  | 39.29025 | 38.43692 | 39.12875 | 39.96358 | 38.84888 | 36.32451
790.002 | 4.26476 | 164.6554 | 0.0171431 |  | 39.2803 | 38.43998 | 39.14361 | 39.95835 | 38.82463 | 36.29808
790.1015625 | 4.264381 | 160.704 | 0.01717075 |  | 39.27217 | 38.42516 | 39.13215 | 39.94763 | 38.81834 | 36.30837
790.2012 | 4.265658 | 163.1632 | 0.01718358 |  | 39.28035 | 38.41407 | 39.12032 | 39.96644 | 38.80289 | 36.29744
790.3008 | 4.264591 | 160.8123 | 0.01717008 |  | 39.28857 | 38.43116 | 39.0901 | 40.01245 | 38.77448 | 36.33495
790.4004 | 4.264546 | 159.7485 | 0.01715329 |  | 39.27593 | 38.45058 | 39.10752 | 39.99627 | 38.81163 | 36.31548
790.5 | 4.265525 | 161.8239 | 0.0171676 |  | 39.27402 | 38.41073 | 39.07217 | 40.02196 | 38.78468 | 36.31012
790.5996 | 4.26479 | 157.7791 | 0.01718063 |  | 39.23752 | 38.43236 | 39.06659 | 40.01423 | 38.78872 | 36.32986
790.6992 | 4.265456 | 158.9296 | 0.01712786 |  | 39.29562 | 38.41889 | 39.06828 | 40.00628 | 38.76921 | 36.32363
790.7988 | 4.265399 | 155.2862 | 0.01712564 |  | 39.26191 | 38.36779 | 39.03679 | 40.01641 | 38.81104 | 36.34208
790.8984375 | 4.264482 | 154.1331 | 0.01713348 |  | 39.25938 | 38.37398 | 39.0499 | 39.98445 | 38.78765 | 36.32431
790.998 | 4.264697 | 159.1975 | 0.01709849 |  | 39.2488 | 38.36187 | 39.00793 | 39.9819 | 38.77903 | 36.34147
791.0977 | 4.265285 | 164.6197 | 0.01708953 |  | 39.23907 | 38.37001 | 39.05315 | 39.99174 | 38.78083 | 36.34336
791.1973 | 4.264644 | 160.5958 | 0.0171389 |  | 39.24165 | 38.32229 | 39.01745 | 39.97784 | 38.77811 | 36.35846
791.296875 | 4.265298 | 157.6668 | 0.01710298 |  | 39.22434 | 38.34409 | 39.06862 | 39.96803 | 38.77935 | 36.34909
791.3965 | 4.264772 | 159.0888 | 0.01714595 |  | 39.23653 | 38.36349 | 39.05703 | 39.97007 | 38.77431 | 36.3054
791.4961 | 4.264987 | 156.3694 | 0.01707173 |  | 39.22707 | 38.29414 | 39.08315 | 39.93916 | 38.76978 | 36.3417
791.5957 | 4.265566 | 157.6135 | 0.01703514 |  | 39.22017 | 38.30499 | 39.07337 | 39.93379 | 38.74209 | 36.32695
791.6953125 | 4.264564 | 154.4555 | 0.0170752 |  | 39.19866 | 38.34844 | 39.06095 | 39.92672 | 38.7757 | 36.33404
791.7949 | 4.265129 | 154.9786 | 0.01705401 |  | 39.1834 | 38.33401 | 39.09041 | 39.9045 | 38.74968 | 36.33101
791.8945 | 4.264806 | 159.0553 | 0.01705596 |  | 39.1922 | 38.31549 | 39.05444 | 39.90823 | 38.73462 | 36.32688
791.9941 | 4.265014 | 156.8112 | 0.01703815 |  | 39.18519 | 38.34804 | 39.07887 | 39.88003 | 38.74899 | 36.31804
792.09375 | 4.26487 | 154.4398 | 0.01703996 |  | 39.19851 | 38.31525 | 39.10732 | 39.87636 | 38.74023 | 36.34279
792.1934 | 4.265416 | 155.9737 | 0.01704005 |  | 39.18011 | 38.30314 | 39.11021 | 39.89792 | 38.73835 | 36.31972
792.293 | 4.265743 | 156.0908 | 0.01704836 |  | 39.16966 | 38.29596 | 39.08333 | 39.88352 | 38.72359 | 36.35032
792.3926 | 4.265412 | 157.3708 | 0.01699998 |  | 39.1585 | 38.34201 | 39.08315 | 39.88471 | 38.74459 | 36.34328
792.4921875 | 4.264798 | 156.3052 | 0.01695316 |  | 39.15511 | 38.27733 | 39.06804 | 39.86874 | 38.742 | 36.32529
792.5918 | 4.265282 | 151.5308 | 0.01700633 |  | 39.15637 | 38.29961 | 39.06944 | 39.8555 | 38.72655 | 36.33409
792.6914 | 4.264549 | 153.5404 | 0.01697258 |  | 39.18042 | 38.29035 | 39.08932 | 39.87308 | 38.71814 | 36.34941
792.791 | 4.264883 | 157.3713 | 0.01698553 |  | 39.13565 | 38.29241 | 39.12158 | 39.8796 | 38.69924 | 36.36118
792.890625 | 4.264844 | 160.3019 | 0.01695294 |  | 39.14877 | 38.30283 | 39.06599 | 39.8563 | 38.69862 | 36.3716
792.9902 | 4.264873 | 156.2658 | 0.01692062 |  | 39.15732 | 38.27325 | 39.10735 | 39.87305 | 38.70932 | 36.32701
793.0898 | 4.264745 | 158.0849 | 0.0169393 |  | 39.16981 | 38.25746 | 39.10309 | 39.89721 | 38.74011 | 36.35334
793.1895 | 4.265623 | 153.1449 | 0.01692772 |  | 39.14433 | 38.25684 | 39.08319 | 39.84425 | 38.68656 | 36.33936
793.2890625 | 4.264912 | 157.6303 | 0.01697083 |  | 39.15694 | 38.26249 | 39.06883 | 39.91248 | 38.69837 | 36.3534
793.3887 | 4.265179 | 162.32 | 0.01691576 |  | 39.17199 | 38.21207 | 39.07586 | 39.89819 | 38.72807 | 36.33145
793.4883 | 4.264955 | 160.6307 | 0.01689494 |  | 39.17988 | 38.20777 | 39.08073 | 39.91961 | 38.70268 | 36.36145
793.5879 | 4.264657 | 158.7379 | 0.01687945 |  | 39.16902 | 38.19806 | 39.06599 | 39.93357 | 38.70694 | 36.37721
793.6875 | 4.265368 | 157.3162 | 0.01690454 |  | 39.16824 | 38.21774 | 39.06321 | 39.9453 | 38.72835 | 36.37101
793.7871 | 4.264888 | 159.5541 | 0.01689887 |  | 39.17534 | 38.19152 | 39.01778 | 39.95696 | 38.71226 | 36.37624
793.8867 | 4.265631 | 157.9275 | 0.01691104 |  | 39.17423 | 38.22711 | 39.07336 | 39.94868 | 38.71838 | 36.35584
793.9863 | 4.265698 | 155.9042 | 0.01687418 |  | 39.18733 | 38.20352 | 39.04524 | 39.96885 | 38.71889 | 36.36124
794.0859375 | 4.265605 | 157.8459 | 0.01684888 |  | 39.16058 | 38.19011 | 39.02055 | 39.98402 | 38.68648 | 36.33725
794.1855 | 4.265474 | 162.3669 | 0.0168526 |  | 39.17156 | 38.21016 | 38.9995 | 39.99714 | 38.73699 | 36.32719
794.2852 | 4.265782 | 156.2961 | 0.0169056 |  | 39.2006 | 38.21021 | 39.02112 | 40.03356 | 38.72278 | 36.36566
794.3848 | 4.265264 | 156.2605 | 0.01683222 |  | 39.16597 | 38.199 | 39.04514 | 40.03013 | 38.65284 | 36.339
794.484375 | 4.265577 | 158.5447 | 0.0168603 |  | 39.16779 | 38.19247 | 38.9718 | 40.04358 | 38.6753 | 36.33776
794.584 | 4.265988 | 158.5566 | 0.01682367 |  | 39.19951 | 38.21086 | 39.02145 | 40.06946 | 38.67198 | 36.34324
794.6836 | 4.265885 | 158.2073 | 0.01685424 |  | 39.18573 | 38.18317 | 39.00135 | 40.09438 | 38.68695 | 36.3765
794.7832 | 4.266413 | 154.1613 | 0.01683822 |  | 39.18861 | 38.20586 | 38.98469 | 40.07437 | 38.6977 | 36.36549
794.8828125 | 4.266043 | 159.2089 | 0.01684331 |  | 39.17242 | 38.18596 | 38.98359 | 40.11507 | 38.68236 | 36.37495
794.9824 | 4.265858 | 161.3849 | 0.01682025 |  | 39.17402 | 38.18744 | 38.98084 | 40.10589 | 38.70929 | 36.37027
795.082 | 4.26651 | 161.2876 | 0.01684851 |  | 39.17314 | 38.21024 | 38.92604 | 40.10799 | 38.67496 | 36.35569
795.1816 | 4.266321 | 158.5333 | 0.01685328 |  | 39.15663 | 38.21443 | 38.89518 | 40.12678 | 38.66634 | 36.39737
795.28125 | 4.26581 | 155.2416 | 0.01679985 |  | 39.16945 | 38.22795 | 38.90351 | 40.14111 | 38.66355 | 36.38599
795.3809 | 4.265599 | 155.7492 | 0.01680703 |  | 39.15195 | 38.21801 | 38.91341 | 40.15147 | 38.69824 | 36.39701
795.4805 | 4.267042 | 159.2233 | 0.01676907 |  | 39.15132 | 38.22666 | 38.89762 | 40.1558 | 38.70385 | 36.42133
795.5801 | 4.26673 | 156.0502 | 0.0167809 |  | 39.13568 | 38.21065 | 38.86802 | 40.19515 | 38.68584 | 36.4019
795.6796875 | 4.266298 | 156.7258 | 0.01679261 |  | 39.13524 | 38.21567 | 38.91151 | 40.14424 | 38.67489 | 36.37959
795.7793 | 4.266271 | 158.4167 | 0.01680101 |  | 39.10598 | 38.25257 | 38.88173 | 40.16441 | 38.66084 | 36.40005
795.8789 | 4.266488 | 151.5149 | 0.01678912 |  | 39.12949 | 38.24498 | 38.86845 | 40.14619 | 38.65939 | 36.41032
795.9785 | 4.266607 | 155.1698 | 0.01673011 |  | 39.10619 | 38.24782 | 38.88433 | 40.16217 | 38.66924 | 36.39966
796.078125 | 4.266825 | 156.0058 | 0.01674112 |  | 39.1201 | 38.27626 | 38.85265 | 40.15615 | 38.65509 | 36.37654
796.1777 | 4.267251 | 158.5351 | 0.01672847 |  | 39.10015 | 38.24832 | 38.87794 | 40.14946 | 38.65518 | 36.36936
796.2773 | 4.267158 | 152.6871 | 0.01674585 |  | 39.08119 | 38.25108 | 38.86811 | 40.16772 | 38.63584 | 36.41033
796.377 | 4.267061 | 158.1451 | 0.0166909 |  | 39.10022 | 38.27481 | 38.85514 | 40.17121 | 38.66834 | 36.4058
796.4765625 | 4.267648 | 158.1157 | 0.01674555 |  | 39.07539 | 38.27819 | 38.84882 | 40.16668 | 38.62798 | 36.3712
796.5762 | 4.268097 | 154.8169 | 0.01671821 |  | 39.07122 | 38.25336 | 38.8667 | 40.15839 | 38.62089 | 36.37513
796.6758 | 4.267636 | 156.6041 | 0.01675981 |  | 39.05922 | 38.26489 | 38.85897 | 40.15282 | 38.61502 | 36.41769
796.7754 | 4.267498 | 152.439 | 0.01670792 |  | 39.03024 | 38.25697 | 38.86027 | 40.17907 | 38.61815 | 36.38456
796.875 | 4.26703 | 151.9744 | 0.01669674 |  | 39.05349 | 38.25264 | 38.85249 | 40.1734 | 38.64566 | 36.39503
796.9746 | 4.267388 | 155.3548 | 0.01670815 |  | 39.02073 | 38.25109 | 38.88988 | 40.16196 | 38.61455 | 36.3949
797.0742 | 4.268024 | 154.9593 | 0.01667678 |  | 39.0301 | 38.28098 | 38.86126 | 40.1242 | 38.58607 | 36.38441
797.1738 | 4.268135 | 153.5336 | 0.01664183 |  | 38.97702 | 38.24001 | 38.877 | 40.13472 | 38.62583 | 36.39579
797.2734375 | 4.268278 | 155.3705 | 0.01666616 |  | 38.98661 | 38.24443 | 38.85781 | 40.12685 | 38.61286 | 36.37857
797.373 | 4.267403 | 160.5266 | 0.01666596 |  | 38.98826 | 38.24743 | 38.87359 | 40.12885 | 38.60849 | 36.40129
797.4727 | 4.267787 | 153.792 | 0.01665681 |  | 38.97441 | 38.25632 | 38.86812 | 40.12729 | 38.59591 | 36.4001
797.5723 | 4.268966 | 162.5879 | 0.01665506 |  | 38.99146 | 38.25705 | 38.85215 | 40.13939 | 38.59833 | 36.38141
797.671875 | 4.267973 | 159.1394 | 0.01661504 |  | 38.96702 | 38.25293 | 38.86074 | 40.11429 | 38.57655 | 36.36995
797.7715 | 4.268412 | 155.6478 | 0.01663578 |  | 38.97864 | 38.27598 | 38.83068 | 40.11552 | 38.5662 | 36.38042
797.8711 | 4.268168 | 163.6627 | 0.01666386 |  | 38.97937 | 38.27334 | 38.84995 | 40.11252 | 38.58011 | 36.40684
797.9707 | 4.268151 | 160.0159 | 0.01663236 |  | 39.0126 | 38.2359 | 38.80633 | 40.05087 | 38.55477 | 36.39164
798.0703125 | 4.268049 | 158.9517 | 0.01664697 |  | 39.01502 | 38.29061 | 38.85238 | 40.03913 | 38.57329 | 36.37385
798.1699 | 4.26825 | 163.451 | 0.01664081 |  | 39.00803 | 38.2828 | 38.83691 | 40.03898 | 38.56798 | 36.37233
798.2695 | 4.268594 | 160.5637 | 0.01662152 |  | 39.04098 | 38.27187 | 38.83525 | 40.04231 | 38.54153 | 36.37425
798.3691 | 4.269104 | 155.8657 | 0.01658896 |  | 39.03503 | 38.27684 | 38.81636 | 40.05754 | 38.56249 | 36.3858
798.46875 | 4.26834 | 159.4363 | 0.01659325 |  | 39.02051 | 38.27476 | 38.81498 | 40.06293 | 38.56842 | 36.39095
798.5684 | 4.268317 | 163.2651 | 0.01657665 |  | 39.02633 | 38.255 | 38.83051 | 40.04851 | 38.54985 | 36.4
798.668 | 4.268865 | 155.6535 | 0.01657132 |  | 39.04394 | 38.25996 | 38.83161 | 40.05837 | 38.55059 | 36.36569
798.7676 | 4.268919 | 154.0255 | 0.0165904 |  | 39.07025 | 38.25785 | 38.83519 | 40.05907 | 38.56418 | 36.34388
798.8671875 | 4.269213 | 154.4049 | 0.01656748 |  | 39.04357 | 38.23948 | 38.81692 | 40.08289 | 38.55302 | 36.37449
798.9668 | 4.26921 | 155.8392 | 0.01660089 |  | 39.08571 | 38.25341 | 38.8524 | 40.05978 | 38.57152 | 36.38515
799.0664 | 4.269586 | 156.7704 | 0.01656114 |  | 39.06468 | 38.23301 | 38.80151 | 40.06638 | 38.51978 | 36.42408
799.166 | 4.269473 | 159.3561 | 0.01656901 |  | 39.06516 | 38.20892 | 38.84128 | 40.08157 | 38.53336 | 36.39357
799.265625 | 4.269039 | 158.4916 | 0.01656312 |  | 39.0677 | 38.16721 | 38.79951 | 40.06686 | 38.53532 | 36.42257
799.3652 | 4.26948 | 155.4015 | 0.01655508 |  | 39.06665 | 38.18233 | 38.764 | 40.03941 | 38.52056 | 36.39183
799.4648 | 4.269795 | 163.9079 | 0.01654676 |  | 39.07705 | 38.17579 | 38.78547 | 40.03543 | 38.50165 | 36.39141
799.5645 | 4.270026 | 162.5977 | 0.01652223 |  | 39.08356 | 38.17548 | 38.77839 | 40.06889 | 38.5261 | 36.39504
799.6640625 | 4.270128 | 159.8305 | 0.01652839 |  | 39.07311 | 38.16925 | 38.76287 | 40.0633 | 38.53864 | 36.41702
799.7637 | 4.270186 | 158.4511 | 0.01650786 |  | 39.10415 | 38.16185 | 38.7495 | 40.06953 | 38.53044 | 36.39635
799.8633 | 4.26955 | 156.791 | 0.01652428 |  | 39.08266 | 38.14535 | 38.7391 | 40.06157 | 38.52074 | 36.42255
799.9629 | 4.269589 | 160.0519 | 0.01648604 |  | 39.11264 | 38.13182 | 38.742 | 40.06971 | 38.49954 | 36.40266
800.0625 | 4.269652 | 152.5292 | 0.01647871 |  | 39.07956 | 38.16658 | 38.72307 | 40.05283 | 38.52672 | 36.4376
800.1621 | 4.270792 | 161.0426 | 0.01650275 |  | 39.06117 | 38.13794 | 38.73405 | 40.02834 | 38.5021 | 36.38014
800.2617 | 4.270344 | 150.1803 | 0.01650124 |  | 39.06324 | 38.16197 | 38.74152 | 40.02556 | 38.50703 | 36.39723
800.3613 | 4.270627 | 159.2016 | 0.01648789 |  | 39.09697 | 38.15702 | 38.7173 | 40.05637 | 38.47324 | 36.44605
800.4609375 | 4.27016 | 159.7268 | 0.01648067 |  | 39.09539 | 38.16569 | 38.71222 | 40.04452 | 38.50096 | 36.42223
800.5605 | 4.270623 | 163.1181 | 0.01649887 |  | 39.09276 | 38.15691 | 38.76814 | 40.04041 | 38.49255 | 36.42593
800.6602 | 4.269845 | 162.8565 | 0.01644511 |  | 39.10543 | 38.1752 | 38.72178 | 40.0273 | 38.47478 | 36.4438
800.7598 | 4.269934 | 162.1299 | 0.0164797 |  | 39.10163 | 38.1541 | 38.71512 | 39.98318 | 38.45264 | 36.41209
800.859375 | 4.271003 | 162.3177 | 0.01646383 |  | 39.09793 | 38.14492 | 38.7005 | 40.00063 | 38.49879 | 36.4347
800.959 | 4.270649 | 164.2255 | 0.01651272 |  | 39.07341 | 38.19236 | 38.70009 | 39.98753 | 38.46924 | 36.42064
801.0586 | 4.270869 | 165.303 | 0.01645372 |  | 39.08205 | 38.1668 | 38.71371 | 39.96123 | 38.46687 | 36.4287
801.1582 | 4.270333 | 163.3136 | 0.01643989 |  | 39.09269 | 38.15849 | 38.71667 | 39.97478 | 38.45934 | 36.45208
801.2578125 | 4.270585 | 159.8836 | 0.01645264 |  | 39.10184 | 38.17328 | 38.72659 | 39.92794 | 38.46915 | 36.42227
801.3574 | 4.270787 | 162.7119 | 0.01642333 |  | 39.09097 | 38.1691 | 38.71027 | 39.95619 | 38.45288 | 36.43266
801.457 | 4.270768 | 169.1805 | 0.0164003 |  | 39.11158 | 38.20973 | 38.71791 | 39.97307 | 38.46224 | 36.43143
801.5566 | 4.270946 | 170.0623 | 0.01637268 |  | 39.11808 | 38.15339 | 38.72728 | 39.93023 | 38.45934 | 36.4403
801.65625 | 4.271225 | 165.0284 | 0.01641344 |  | 39.09277 | 38.20388 | 38.73893 | 39.92935 | 38.48743 | 36.42598
801.7559 | 4.270908 | 160.4935 | 0.0163846 |  | 39.10544 | 38.1805 | 38.72209 | 39.91898 | 38.4651 | 36.47631
801.8555 | 4.271001 | 163.5182 | 0.01642893 |  | 39.10635 | 38.18779 | 38.73354 | 39.92036 | 38.45549 | 36.44816
801.9551 | 4.270432 | 163.5672 | 0.01636001 |  | 39.11231 | 38.1859 | 38.70245 | 39.90493 | 38.46111 | 36.44953
802.0546875 | 4.270813 | 164.9619 | 0.01639548 |  | 39.09099 | 38.18755 | 38.74485 | 39.90834 | 38.46611 | 36.47229
802.1543 | 4.27175 | 163.6075 | 0.01637921 |  | 39.09407 | 38.1926 | 38.72406 | 39.92855 | 38.45734 | 36.45961
802.2539 | 4.271139 | 165.7033 | 0.01632708 |  | 39.06072 | 38.17533 | 38.72064 | 39.89919 | 38.44107 | 36.47749
802.3535 | 4.271226 | 159.7598 | 0.01639278 |  | 39.06152 | 38.17307 | 38.74713 | 39.93032 | 38.41236 | 36.45589
802.453125 | 4.271652 | 164.0165 | 0.01634109 |  | 39.04791 | 38.1558 | 38.72955 | 39.91907 | 38.44646 | 36.44981
802.5527 | 4.271161 | 159.0804 | 0.0163451 |  | 39.05516 | 38.14277 | 38.70855 | 39.94659 | 38.46813 | 36.47973
802.6523 | 4.271841 | 166.8558 | 0.01634259 |  | 39.00868 | 38.16356 | 38.71976 | 39.91903 | 38.436 | 36.46093
802.752 | 4.271304 | 167.3062 | 0.01633883 |  | 39.03279 | 38.12845 | 38.74505 | 39.93354 | 38.47461 | 36.49803
802.8515625 | 4.272236 | 160.3507 | 0.01631627 |  | 39.01154 | 38.11436 | 38.71751 | 39.93773 | 38.45485 | 36.48682
802.9512 | 4.27249 | 164.7185 | 0.01631074 |  | 38.9679 | 38.14603 | 38.73042 | 39.93664 | 38.43404 | 36.49627
803.0508 | 4.272148 | 169.3001 | 0.01629612 |  | 38.9655 | 38.11875 | 38.73653 | 39.95441 | 38.44335 | 36.48628
803.1504 | 4.272056 | 170.0079 | 0.01628943 |  | 38.9871 | 38.1335 | 38.7347 | 39.93615 | 38.42968 | 36.50335
803.25 | 4.272482 | 170.0983 | 0.01628993 |  | 38.96589 | 38.12793 | 38.72255 | 39.92635 | 38.44 | 36.47696
803.3496 | 4.271981 | 170.497 | 0.0163042 |  | 38.94117 | 38.12426 | 38.70679 | 39.91176 | 38.4288 | 36.42389
803.4492 | 4.272464 | 166.2691 | 0.01627414 |  | 38.94291 | 38.13912 | 38.70461 | 39.94312 | 38.44751 | 36.42859
803.5488 | 4.272608 | 170.7575 | 0.01631028 |  | 38.92962 | 38.15337 | 38.73022 | 39.96411 | 38.40868 | 36.4037
803.6484375 | 4.272337 | 173.3973 | 0.01625435 |  | 38.9491 | 38.14952 | 38.71276 | 39.94694 | 38.42854 | 36.41417
803.748 | 4.272183 | 162.6987 | 0.01629067 |  | 38.9156 | 38.14988 | 38.67805 | 39.95203 | 38.40313 | 36.40744
803.8477 | 4.271876 | 164.943 | 0.01626664 |  | 38.90332 | 38.14153 | 38.74495 | 39.98771 | 38.39031 | 36.39289
803.9473 | 4.272517 | 168.3676 | 0.01627992 |  | 38.88039 | 38.13247 | 38.71687 | 39.99202 | 38.41509 | 36.34141
804.046875 | 4.272047 | 169.5813 | 0.01626453 |  | 38.88504 | 38.14149 | 38.7108 | 40.02832 | 38.40886 | 36.36018
804.1465 | 4.273069 | 169.4801 | 0.01627878 |  | 38.88146 | 38.15035 | 38.68512 | 40.00331 | 38.39938 | 36.36399
804.2461 | 4.272146 | 170.1437 | 0.01625621 |  | 38.89069 | 38.14487 | 38.69529 | 40.01695 | 38.41354 | 36.32021
804.3457 | 4.27307 | 174.7856 | 0.01620131 |  | 38.85251 | 38.13799 | 38.68759 | 40.03774 | 38.41934 | 36.33969
804.4453125 | 4.272761 | 166.6049 | 0.01624898 |  | 38.86864 | 38.16991 | 38.7271 | 40.04802 | 38.40568 | 36.35625
804.5449 | 4.27253 | 166.8193 | 0.01624143 |  | 38.85189 | 38.13106 | 38.70356 | 40.00795 | 38.35988 | 36.2875
804.6445 | 4.273702 | 171.2262 | 0.01624157 |  | 38.81879 | 38.14796 | 38.69296 | 40.03542 | 38.3862 | 36.27559
804.7441 | 4.272501 | 168.415 | 0.01623327 |  | 38.82999 | 38.12231 | 38.7022 | 39.99251 | 38.3746 | 36.3093
804.84375 | 4.272472 | 166.0861 | 0.01622285 |  | 38.83456 | 38.13583 | 38.69952 | 39.99297 | 38.37458 | 36.29782
804.9434 | 4.272876 | 165.8972 | 0.01620349 |  | 38.8391 | 38.16106 | 38.68923 | 40.00178 | 38.40025 | 36.26653
805.043 | 4.272731 | 169.0192 | 0.01619498 |  | 38.81549 | 38.13324 | 38.7084 | 39.95274 | 38.36947 | 36.2791
805.1426 | 4.272405 | 174.3051 | 0.0162109 |  | 38.80883 | 38.14819 | 38.70275 | 39.97085 | 38.37284 | 36.3092
805.2421875 | 4.273172 | 172.9382 | 0.01621208 |  | 38.83527 | 38.14921 | 38.70674 | 39.95684 | 38.37697 | 36.29372
805.3418 | 4.273089 | 173.6345 | 0.01618894 |  | 38.82186 | 38.16619 | 38.68547 | 39.92539 | 38.38871 | 36.29442
805.4414 | 4.272845 | 169.3842 | 0.01620811 |  | 38.78423 | 38.1371 | 38.68904 | 39.92686 | 38.33712 | 36.28372
805.541 | 4.27327 | 171.3223 | 0.01614032 |  | 38.81783 | 38.14172 | 38.7178 | 39.91035 | 38.37568 | 36.2975
805.640625 | 4.272756 | 178.3545 | 0.01612923 |  | 38.78341 | 38.14937 | 38.74222 | 39.9132 | 38.37849 | 36.28416
805.7402 | 4.272728 | 170.7819 | 0.0162055 |  | 38.80838 | 38.12586 | 38.67218 | 39.93694 | 38.36486 | 36.26356
805.8398 | 4.273461 | 172.643 | 0.01617095 |  | 38.80449 | 38.13176 | 38.68757 | 39.92152 | 38.3666 | 36.28503
805.9395 | 4.273723 | 172.8838 | 0.01619283 |  | 38.81923 | 38.13354 | 38.71553 | 39.92876 | 38.35469 | 36.27256
806.0390625 | 4.273342 | 175.0203 | 0.01615876 |  | 38.78991 | 38.13638 | 38.70251 | 39.92678 | 38.37887 | 36.25972
806.1387 | 4.27336 | 174.0454 | 0.01616334 |  | 38.77687 | 38.10571 | 38.69788 | 39.92375 | 38.35956 | 36.27248
806.2383 | 4.273117 | 175.7811 | 0.01611834 |  | 38.79478 | 38.12406 | 38.69106 | 39.94262 | 38.37276 | 36.27067
806.3379 | 4.273051 | 170.0983 | 0.01613452 |  | 38.7906 | 38.13774 | 38.71749 | 39.94407 | 38.35425 | 36.23646
806.4375 | 4.273412 | 176.4111 | 0.01614762 |  | 38.78424 | 38.11835 | 38.7089 | 39.94236 | 38.33904 | 36.23632
806.5371 | 4.273562 | 168.8987 | 0.0161981 |  | 38.78138 | 38.14769 | 38.69139 | 39.95471 | 38.35464 | 36.27076
806.6367 | 4.273767 | 172.4055 | 0.01614855 |  | 38.78524 | 38.15196 | 38.69513 | 39.9384 | 38.34883 | 36.25451
806.7363 | 4.273858 | 174.347 | 0.01613528 |  | 38.77233 | 38.14016 | 38.71497 | 39.94382 | 38.34096 | 36.28119
806.8359375 | 4.273618 | 173.488 | 0.01615379 |  | 38.75449 | 38.12693 | 38.7289 | 39.94356 | 38.35037 | 36.27443
806.9355 | 4.274277 | 170.6641 | 0.01612888 |  | 38.79377 | 38.12311 | 38.7319 | 39.93432 | 38.35302 | 36.27262
807.0352 | 4.274363 | 169.9422 | 0.0160962 |  | 38.76287 | 38.13014 | 38.71103 | 39.97105 | 38.32207 | 36.25879
807.1348 | 4.2738 | 162.8237 | 0.01614833 |  | 38.79777 | 38.12333 | 38.69945 | 39.96019 | 38.33494 | 36.2472
807.234375 | 4.273291 | 162.0862 | 0.01614366 |  | 38.77689 | 38.12072 | 38.71514 | 39.96286 | 38.34189 | 36.2798
807.334 | 4.274115 | 168.8793 | 0.01608238 |  | 38.78897 | 38.08717 | 38.69516 | 39.94871 | 38.3426 | 36.24477
807.4336 | 4.273786 | 167.8592 | 0.01609958 |  | 38.78239 | 38.10378 | 38.7374 | 39.94152 | 38.36992 | 36.29061
807.5332 | 4.274217 | 165.2485 | 0.01612698 |  | 38.78574 | 38.12688 | 38.68428 | 39.9435 | 38.31012 | 36.24902
807.6328125 | 4.274384 | 170.9165 | 0.0161249 |  | 38.76857 | 38.10263 | 38.69019 | 39.94339 | 38.31683 | 36.26336
807.7324 | 4.273532 | 168.3598 | 0.01607993 |  | 38.76582 | 38.09578 | 38.69986 | 39.95989 | 38.33669 | 36.29242
807.832 | 4.273627 | 170.0792 | 0.01604971 |  | 38.77095 | 38.11093 | 38.69717 | 39.94357 | 38.30834 | 36.3041
807.9316 | 4.274428 | 164.3904 | 0.01609389 |  | 38.7853 | 38.0939 | 38.70552 | 39.94597 | 38.34576 | 36.31055
808.03125 | 4.273851 | 166.7061 | 0.01605899 |  | 38.7738 | 38.13779 | 38.68893 | 39.9505 | 38.3374 | 36.2674
808.1309 | 4.274199 | 166.367 | 0.01608687 |  | 38.79904 | 38.11239 | 38.70598 | 39.90007 | 38.31673 | 36.32335
808.2305 | 4.274332 | 166.8884 | 0.01605574 |  | 38.77068 | 38.12728 | 38.70626 | 39.91819 | 38.31008 | 36.30597
808.3301 | 4.274185 | 163.0434 | 0.01605696 |  | 38.77242 | 38.12583 | 38.70477 | 39.88976 | 38.30478 | 36.286
808.4296875 | 4.274157 | 161.6626 | 0.01606293 |  | 38.77129 | 38.11127 | 38.65926 | 39.90562 | 38.31797 | 36.31942
808.5293 | 4.273824 | 161.7424 | 0.01604311 |  | 38.76646 | 38.11535 | 38.68273 | 39.90522 | 38.32221 | 36.31704
808.6289 | 4.273637 | 166.8663 | 0.01601496 |  | 38.78342 | 38.11678 | 38.66663 | 39.90881 | 38.3145 | 36.29976
808.7285 | 4.274403 | 167.2219 | 0.01605571 |  | 38.77437 | 38.09723 | 38.65084 | 39.88513 | 38.32532 | 36.30776
808.828125 | 4.273879 | 160.8332 | 0.01601159 |  | 38.78465 | 38.13239 | 38.68804 | 39.909 | 38.32336 | 36.31781
808.9277 | 4.273795 | 160.6742 | 0.01608236 |  | 38.75735 | 38.1344 | 38.61222 | 39.8816 | 38.32419 | 36.33003
809.0273 | 4.274388 | 165.4467 | 0.01602263 |  | 38.75177 | 38.14009 | 38.6255 | 39.91924 | 38.33023 | 36.34401
809.127 | 4.274625 | 166.6856 | 0.01604323 |  | 38.75927 | 38.12726 | 38.60008 | 39.89872 | 38.29395 | 36.33732
809.2265625 | 4.274139 | 167.0444 | 0.01599576 |  | 38.74751 | 38.13155 | 38.59716 | 39.89097 | 38.32123 | 36.33355
809.3262 | 4.27363 | 162.459 | 0.01606195 |  | 38.75687 | 38.11563 | 38.59894 | 39.89833 | 38.29168 | 36.34561
809.4258 | 4.274102 | 164.6598 | 0.0160176 |  | 38.75942 | 38.12934 | 38.58692 | 39.88927 | 38.28763 | 36.35155
809.5254 | 4.273879 | 161.5867 | 0.01598 |  | 38.74478 | 38.12404 | 38.60493 | 39.88235 | 38.31086 | 36.34627
809.625 | 4.273903 | 161.9028 | 0.01601679 |  | 38.73204 | 38.1122 | 38.58701 | 39.88664 | 38.29401 | 36.31183
809.7246 | 4.274268 | 166.522 | 0.01604635 |  | 38.76074 | 38.1155 | 38.5662 | 39.88652 | 38.32068 | 36.32279
809.8242 | 4.274111 | 165.4196 | 0.01596744 |  | 38.76149 | 38.10653 | 38.58895 | 39.87696 | 38.291 | 36.32193
809.9238 | 4.274326 | 155.7463 | 0.01597503 |  | 38.75043 | 38.09328 | 38.5596 | 39.8999 | 38.30661 | 36.30904
810.0234375 | 4.273548 | 161.3261 | 0.01600077 |  | 38.7723 | 38.08246 | 38.56682 | 39.89398 | 38.30547 | 36.31478
810.123 | 4.27391 | 159.6933 | 0.01597193 |  | 38.76435 | 38.08271 | 38.53231 | 39.90596 | 38.27666 | 36.29287
810.2227 | 4.273913 | 157.5579 | 0.0159862 |  | 38.76043 | 38.12963 | 38.59172 | 39.869 | 38.28811 | 36.27171
810.3223 | 4.274327 | 163.1578 | 0.0159571 |  | 38.79061 | 38.11779 | 38.56338 | 39.88743 | 38.30219 | 36.26924
810.421875 | 4.274191 | 164.4376 | 0.01594839 |  | 38.7694 | 38.10917 | 38.58711 | 39.88031 | 38.26713 | 36.23044
810.5215 | 4.273917 | 167.9351 | 0.01597768 |  | 38.77089 | 38.10864 | 38.5868 | 39.87875 | 38.273 | 36.21307
810.6211 | 4.273767 | 158.94 | 0.0159427 |  | 38.77654 | 38.0975 | 38.58754 | 39.88491 | 38.27747 | 36.20796
810.7207 | 4.273884 | 162.2227 | 0.01598321 |  | 38.76949 | 38.07217 | 38.59529 | 39.87077 | 38.28678 | 36.20659
810.8203125 | 4.274333 | 163.4499 | 0.01593426 |  | 38.79166 | 38.11495 | 38.58403 | 39.89207 | 38.25952 | 36.20844
810.9199 | 4.273103 | 156.4369 | 0.01595143 |  | 38.77011 | 38.12046 | 38.58428 | 39.88202 | 38.26005 | 36.1991
811.0195 | 4.273957 | 158.8749 | 0.01594691 |  | 38.78602 | 38.09559 | 38.59013 | 39.90229 | 38.24358 | 36.16224
811.1191 | 4.273014 | 160.833 | 0.015898 |  | 38.77783 | 38.09999 | 38.61473 | 39.88913 | 38.25309 | 36.19234
811.21875 | 4.273344 | 160.3267 | 0.01593023 |  | 38.7977 | 38.10155 | 38.60102 | 39.88786 | 38.2585 | 36.17196
811.3184 | 4.273555 | 165.7904 | 0.01592491 |  | 38.79772 | 38.11014 | 38.58749 | 39.86459 | 38.23242 | 36.1665
811.418 | 4.273939 | 163.9853 | 0.01589509 |  | 38.81171 | 38.09568 | 38.61329 | 39.89014 | 38.26251 | 36.18002
811.5176 | 4.273144 | 162.4325 | 0.01589956 |  | 38.79302 | 38.07738 | 38.5781 | 39.87715 | 38.26052 | 36.1942
811.6171875 | 4.27362 | 165.1186 | 0.01586962 |  | 38.78979 | 38.10426 | 38.60993 | 39.8625 | 38.25474 | 36.17785
811.7168 | 4.27328 | 162.6595 | 0.01584835 |  | 38.78789 | 38.07503 | 38.58091 | 39.86182 | 38.2599 | 36.19418
811.8164 | 4.273526 | 160.7879 | 0.01590181 |  | 38.79129 | 38.08057 | 38.60067 | 39.84255 | 38.26634 | 36.19861
811.916 | 4.273125 | 163.2687 | 0.01587155 |  | 38.78971 | 38.08248 | 38.59042 | 39.8345 | 38.24993 | 36.19617
812.015625 | 4.27429 | 158.8947 | 0.01586774 |  | 38.78022 | 38.08697 | 38.6204 | 39.82755 | 38.25159 | 36.19684
812.1152 | 4.273533 | 161.9616 | 0.01584075 |  | 38.7967 | 38.05526 | 38.5923 | 39.79209 | 38.24696 | 36.16899
812.2148 | 4.273355 | 159.0665 | 0.01583985 |  | 38.78982 | 38.10472 | 38.60397 | 39.78189 | 38.23338 | 36.18098
812.3145 | 4.27369 | 154.0599 | 0.01585837 |  | 38.78382 | 38.06911 | 38.60327 | 39.79668 | 38.23169 | 36.17611
812.4140625 | 4.273609 | 155.2019 | 0.01585348 |  | 38.75579 | 38.08825 | 38.62612 | 39.79046 | 38.27582 | 36.16948
812.5137 | 4.273545 | 154.2156 | 0.01586068 |  | 38.77309 | 38.06935 | 38.63261 | 39.76998 | 38.22898 | 36.17813
812.6133 | 4.273243 | 156.7688 | 0.01586289 |  | 38.7904 | 38.06039 | 38.56475 | 39.73058 | 38.25344 | 36.17918
812.7129 | 4.273157 | 158.1391 | 0.01586334 |  | 38.76843 | 38.12551 | 38.58632 | 39.75397 | 38.25912 | 36.18067
812.8125 | 4.273264 | 159.3342 | 0.01583514 |  | 38.75719 | 38.0404 | 38.58337 | 39.77049 | 38.24004 | 36.18238
812.9121 | 4.273487 | 155.7775 | 0.01584006 |  | 38.76393 | 38.07036 | 38.59274 | 39.7332 | 38.21529 | 36.17043
813.0117 | 4.273317 | 158.3298 | 0.01584137 |  | 38.76195 | 38.05062 | 38.57784 | 39.72309 | 38.21806 | 36.18666
813.1113 | 4.273425 | 150.7853 | 0.0158536 |  | 38.76429 | 38.0456 | 38.57847 | 39.77181 | 38.23048 | 36.16439
813.2109375 | 4.273076 | 156.1003 | 0.01582709 |  | 38.74869 | 38.06076 | 38.57313 | 39.7323 | 38.21367 | 36.20427
813.3105 | 4.27337 | 152.6974 | 0.01581402 |  | 38.75238 | 38.05873 | 38.54609 | 39.7379 | 38.22417 | 36.21347
813.4102 | 4.273268 | 159.2315 | 0.01580758 |  | 38.72473 | 38.07299 | 38.51727 | 39.7288 | 38.19767 | 36.19379
813.5098 | 4.273272 | 158.2875 | 0.01574981 |  | 38.7265625 | 38.05847 | 38.53164 | 39.70694 | 38.22311 | 36.19693
813.609375 | 4.27332 | 156.8953 | 0.01581617 |  | 38.74149 | 38.04392 | 38.52202 | 39.73032 | 38.21893 | 36.18334
813.709 | 4.273609 | 160.3718 | 0.01579495 |  | 38.72902 | 38.05042 | 38.50549 | 39.71439 | 38.20146 | 36.196
813.8086 | 4.273151 | 158.7441 | 0.01577958 |  | 38.71587 | 38.03085 | 38.5127 | 39.69911 | 38.22367 | 36.21955
813.9082 | 4.273288 | 156.5731 | 0.01583034 |  | 38.72282 | 38.03769 | 38.51187 | 39.73026 | 38.19659 | 36.21983
814.0078125 | 4.272581 | 157.9199 | 0.01577908 |  | 38.71732 | 38.04952 | 38.4936 | 39.73753 | 38.20082 | 36.23208
814.1074 | 4.272907 | 155.4159 | 0.01576656 |  | 38.72471 | 38.02182 | 38.50625 | 39.7229 | 38.1743 | 36.22982
814.207 | 4.27259 | 153.2754 | 0.01583165 |  | 38.70831 | 38.00388 | 38.48344 | 39.7149 | 38.21251 | 36.23549
814.3066 | 4.272064 | 160.8276 | 0.01581166 |  | 38.68508 | 38.01881 | 38.47399 | 39.68628 | 38.22675 | 36.24236
814.40625 | 4.272662 | 156.3701 | 0.01578294 |  | 38.70743 | 38.04269 | 38.45345 | 39.70454 | 38.21423 | 36.24329
814.5059 | 4.27266 | 155.1554 | 0.0157844 |  | 38.69051 | 38.00669 | 38.50136 | 39.69721 | 38.18083 | 36.24297
814.6055 | 4.272858 | 158.2478 | 0.01571298 |  | 38.69676 | 38.00611 | 38.47477 | 39.70192 | 38.19382 | 36.22997
814.7051 | 4.273113 | 156.8167 | 0.01575209 |  | 38.70332 | 38.02095 | 38.44036 | 39.69355 | 38.18461 | 36.26408
814.8046875 | 4.272537 | 165.5087 | 0.01574075 |  | 38.68908 | 37.98285 | 38.43919 | 39.6926 | 38.17272 | 36.28255
814.9043 | 4.27208 | 153.6134 | 0.01574037 |  | 38.70268 | 38.0084 | 38.46629 | 39.70442 | 38.19286 | 36.27897
815.0039 | 4.272091 | 161.8476 | 0.01572244 |  | 38.69032 | 38.01104 | 38.46651 | 39.72293 | 38.20638 | 36.27866
815.1035 | 4.272687 | 158.2656 | 0.01575291 |  | 38.69163 | 37.97977 | 38.45413 | 39.71061 | 38.21864 | 36.29599
815.203125 | 4.272716 | 157.2608 | 0.01570406 |  | 38.66711 | 37.9989 | 38.46738 | 39.70295 | 38.17859 | 36.30177
815.3027 | 4.272464 | 160.7316 | 0.01571882 |  | 38.66706 | 37.97023 | 38.44294 | 39.72518 | 38.17033 | 36.30593
815.4023 | 4.272204 | 161.5954 | 0.01570252 |  | 38.68766 | 37.97356 | 38.47046 | 39.71621 | 38.20169 | 36.28834
815.502 | 4.271892 | 157.6789 | 0.01572625 |  | 38.67137 | 37.96475 | 38.45019 | 39.71331 | 38.21838 | 36.29913
815.6015625 | 4.272054 | 157.1275 | 0.01574722 |  | 38.64251 | 37.95409 | 38.421875 | 39.70143 | 38.19588 | 36.27646
815.7012 | 4.271618 | 161.0574 | 0.01569152 |  | 38.67146 | 37.95449 | 38.48302 | 39.7126 | 38.17717 | 36.28286
815.8008 | 4.271939 | 156.682 | 0.01567928 |  | 38.69584 | 37.94837 | 38.45443 | 39.74757 | 38.15741 | 36.26749
815.9004 | 4.272242 | 159.6293 | 0.01573803 |  | 38.66316 | 37.96567 | 38.4605 | 39.72777 | 38.16265 | 36.27635
816 | 4.271859 | 155.883 | 0.01565265 |  | 38.6625 | 37.92855 | 38.44718 | 39.74648 | 38.15926 | 36.23961
816.0996 | 4.271865 | 155.4109 | 0.01565276 |  | 38.67377 | 37.96014 | 38.43322 | 39.73686 | 38.16007 | 36.22736
816.1992 | 4.271826 | 156.5428 | 0.01564591 |  | 38.67257 | 37.9532 | 38.43565 | 39.73331 | 38.15797 | 36.23843
816.2988 | 4.272288 | 152.4739 | 0.01565745 |  | 38.64358 | 37.92174 | 38.43026 | 39.70369 | 38.16191 | 36.25674
816.3984375 | 4.271735 | 157.2767 | 0.01564632 |  | 38.64927 | 37.94659 | 38.43536 | 39.75168 | 38.16545 | 36.24305
816.498 | 4.271025 | 158.1605 | 0.01564916 |  | 38.64233 | 37.94499 | 38.40873 | 39.7397 | 38.12914 | 36.22598
816.5977 | 4.271406 | 157.0894 | 0.01563012 |  | 38.63094 | 37.94614 | 38.43895 | 39.73366 | 38.15534 | 36.23697
816.6973 | 4.271483 | 157.035 | 0.01564623 |  | 38.62411 | 37.93688 | 38.40933 | 39.7308 | 38.1389 | 36.26541
816.796875 | 4.271189 | 154.63 | 0.01562046 |  | 38.64008 | 37.93006 | 38.43967 | 39.72359 | 38.15142 | 36.25453
816.8965 | 4.271004 | 158.0788 | 0.01566928 |  | 38.64212 | 37.94868 | 38.41619 | 39.73621 | 38.13493 | 36.22981
816.9961 | 4.271108 | 158.6962 | 0.01564798 |  | 38.60437 | 37.98466 | 38.41344 | 39.71681 | 38.14255 | 36.22573
817.0957 | 4.271039 | 156.6959 | 0.01561557 |  | 38.60495 | 37.92318 | 38.42073 | 39.74888 | 38.13839 | 36.24171
817.1953125 | 4.27083 | 156.1042 | 0.01563141 |  | 38.57344 | 37.93099 | 38.39055 | 39.72554 | 38.15191 | 36.237
817.2949 | 4.270818 | 154.6585 | 0.0156364 |  | 38.55713 | 37.94449 | 38.41082 | 39.70632 | 38.13761 | 36.19258
817.3945 | 4.270858 | 154.1545 | 0.01562404 |  | 38.54156 | 37.94945 | 38.41945 | 39.74025 | 38.11431 | 36.18903
817.4941 | 4.271179 | 155.3402 | 0.01560725 |  | 38.56301 | 37.93853 | 38.41091 | 39.75132 | 38.10806 | 36.2143
817.59375 | 4.270859 | 152.7051 | 0.01564603 |  | 38.50975 | 37.91362 | 38.39728 | 39.70942 | 38.1232 | 36.20644
817.6934 | 4.271242 | 154.4261 | 0.01565659 |  | 38.5296 | 37.88869 | 38.39038 | 39.72421 | 38.1 | 36.20742
817.793 | 4.270415 | 153.6653 | 0.01561451 |  | 38.5225 | 37.90111 | 38.40122 | 39.73034 | 38.11966 | 36.17348
817.8926 | 4.270941 | 153.1859 | 0.01560004 |  | 38.52642 | 37.89882 | 38.3681 | 39.75265 | 38.09601 | 36.20087
817.9921875 | 4.270836 | 154.6833 | 0.0156071 |  | 38.49261 | 37.88228 | 38.34688 | 39.73298 | 38.08941 | 36.19123
818.0918 | 4.270968 | 158.9339 | 0.01556138 |  | 38.4688 | 37.8929 | 38.34685 | 39.71073 | 38.08071 | 36.15851
818.1914 | 4.270292 | 155.5389 | 0.01560941 |  | 38.48498 | 37.89855 | 38.3613 | 39.69539 | 38.13843 | 36.13992
818.291 | 4.270945 | 159.2011 | 0.015568 |  | 38.48755 | 37.8861 | 38.33802 | 39.65962 | 38.08146 | 36.15361
818.390625 | 4.270888 | 155.9345 | 0.0155674 |  | 38.50186 | 37.87029 | 38.34697 | 39.67719 | 38.10548 | 36.1538
818.4902 | 4.269828 | 153.1116 | 0.01555453 |  | 38.48162 | 37.86158 | 38.32845 | 39.66003 | 38.0731 | 36.12168
818.5898 | 4.269535 | 155.1548 | 0.01557745 |  | 38.47408 | 37.82505 | 38.33185 | 39.65604 | 38.07499 | 36.15084
818.6895 | 4.270105 | 156.628 | 0.01558713 |  | 38.51874 | 37.82489 | 38.3047 | 39.64684 | 38.02898 | 36.1335
818.7890625 | 4.269758 | 152.3349 | 0.01557038 |  | 38.4947 | 37.78246 | 38.3175 | 39.63078 | 38.05106 | 36.15285
818.8887 | 4.269717 | 154.3726 | 0.01558896 |  | 38.50811 | 37.80032 | 38.31614 | 39.63141 | 38.07177 | 36.14827
818.9883 | 4.269981 | 157.3214 | 0.01555058 |  | 38.50592 | 37.72966 | 38.27594 | 39.60122 | 38.05322 | 36.12318
819.0879 | 4.269664 | 155.3345 | 0.01553978 |  | 38.52068 | 37.69341 | 38.27213 | 39.61171 | 38.03286 | 36.11043
819.1875 | 4.269747 | 154.0378 | 0.01555798 |  | 38.51204 | 37.69457 | 38.27531 | 39.62968 | 38.04106 | 36.10432
819.2871 | 4.269792 | 153.4782 | 0.01558632 |  | 38.50423 | 37.69776 | 38.27549 | 39.63945 | 38.01373 | 36.13547
819.3867 | 4.269483 | 154.6558 | 0.015549 |  | 38.50784 | 37.64373 | 38.22157 | 39.62338 | 38.06073 | 36.13494
819.4863 | 4.269446 | 156.484 | 0.01555381 |  | 38.5112 | 37.63986 | 38.27464 | 39.59161 | 38.02571 | 36.11878
819.5859375 | 4.269083 | 160.6551 | 0.01555004 |  | 38.51196 | 37.63967 | 38.23382 | 39.60684 | 38.0477 | 36.12532
819.6855 | 4.268828 | 157.8794 | 0.01555682 |  | 38.51218 | 37.67984 | 38.24622 | 39.59972 | 38.02217 | 36.11854
819.7852 | 4.269427 | 156.4622 | 0.01551623 |  | 38.50769 | 37.65389 | 38.23418 | 39.58828 | 38.04306 | 36.15711
819.8848 | 4.268914 | 156.3393 | 0.01555292 |  | 38.49343 | 37.65379 | 38.20872 | 39.59875 | 38.02988 | 36.11087
819.984375 | 4.268896 | 155.6749 | 0.01552688 |  | 38.50328 | 37.6811 | 38.26419 | 39.59311 | 38.02042 | 36.1362
820.084 | 4.269215 | 153.9542 | 0.01549966 |  | 38.49394 | 37.72394 | 38.24618 | 39.61642 | 38.04625 | 36.15049
820.1836 | 4.269368 | 152.1656 | 0.01548521 |  | 38.50591 | 37.74801 | 38.25102 | 39.59414 | 38.02985 | 36.16769
820.2832 | 4.269472 | 154.8077 | 0.01547886 |  | 38.48635 | 37.76971 | 38.25724 | 39.58226 | 38.03459 | 36.14064
820.3828125 | 4.269142 | 159.3094 | 0.01550823 |  | 38.50859 | 37.74459 | 38.25733 | 39.58379 | 38.01673 | 36.13738
820.4824 | 4.268823 | 158.1394 | 0.01549928 |  | 38.50569 | 37.76714 | 38.28063 | 39.58664 | 38.00469 | 36.14375
820.582 | 4.268442 | 155.8941 | 0.01548337 |  | 38.48529 | 37.74754 | 38.22599 | 39.61132 | 38.04118 | 36.17155
820.6816 | 4.268431 | 161.0561 | 0.01545417 |  | 38.49686 | 37.76615 | 38.25094 | 39.61502 | 38.04557 | 36.1666
820.78125 | 4.267818 | 156.9577 | 0.01552998 |  | 38.4865 | 37.76032 | 38.25659 | 39.58741 | 38.0168 | 36.1764
820.8809 | 4.267967 | 163.7638 | 0.01549465 |  | 38.49346 | 37.78551 | 38.23706 | 39.62141 | 38.00411 | 36.15611
820.9805 | 4.26809 | 157.6178 | 0.01550623 |  | 38.51525 | 37.79438 | 38.24572 | 39.59924 | 38.01564 | 36.16531
821.0801 | 4.268694 | 161.6079 | 0.01549269 |  | 38.47741 | 37.78142 | 38.25138 | 39.60518 | 38.04025 | 36.15183
821.1796875 | 4.268353 | 158.3743 | 0.0155274 |  | 38.50207 | 37.77477 | 38.2273 | 39.57971 | 38.00163 | 36.16072
821.2793 | 4.268005 | 156.4002 | 0.0154749 |  | 38.4935 | 37.78511 | 38.22567 | 39.6309 | 38.01883 | 36.15461
821.3789 | 4.26825 | 157.066 | 0.01543299 |  | 38.48141 | 37.77562 | 38.24638 | 39.58504 | 38.01196 | 36.1565
821.4785 | 4.268193 | 154.2523 | 0.01546107 |  | 38.48085 | 37.79032 | 38.23095 | 39.57489 | 37.98476 | 36.14493
821.578125 | 4.26821 | 157.9366 | 0.01547202 |  | 38.49811 | 37.78689 | 38.22362 | 39.60562 | 38.03271 | 36.11539
821.6777 | 4.26782 | 165.3508 | 0.01545109 |  | 38.47367 | 37.779 | 38.20473 | 39.57506 | 38.02834 | 36.15126
821.7773 | 4.268572 | 160.5703 | 0.01544876 |  | 38.47051 | 37.78138 | 38.24207 | 39.59477 | 37.99247 | 36.15258
821.877 | 4.268213 | 158.2139 | 0.01544932 |  | 38.46066 | 37.74911 | 38.20379 | 39.57927 | 38.00725 | 36.17733
821.9765625 | 4.267897 | 153.3579 | 0.01545576 |  | 38.46454 | 37.76686 | 38.25 | 39.57369 | 37.99705 | 36.15766
822.0762 | 4.267831 | 145.9858 | 0.01546991 |  | 38.49973 | 37.75211 | 38.21433 | 39.59476 | 37.99181 | 36.15997
822.1758 | 4.267127 | 157.6272 | 0.01539652 |  | 38.4626 | 37.74812 | 38.24163 | 39.618 | 37.98075 | 36.1499
822.2754 | 4.267137 | 158.917 | 0.01539908 |  | 38.45258 | 37.76125 | 38.2206 | 39.60768 | 38.00501 | 36.1203
822.375 | 4.267034 | 158.7063 | 0.01538205 |  | 38.45053 | 37.74913 | 38.19616 | 39.57183 | 37.99981 | 36.11683
822.4746 | 4.266647 | 158.7347 | 0.01534169 |  | 38.4482 | 37.73433 | 38.19253 | 39.58607 | 37.9833 | 36.10637
822.5742 | 4.267729 | 153.6343 | 0.01539438 |  | 38.45804 | 37.75804 | 38.17778 | 39.59492 | 37.98427 | 36.11631
822.6738 | 4.267241 | 154.4863 | 0.01540023 |  | 38.43514 | 37.74849 | 38.18752 | 39.57394 | 37.98744 | 36.06524
822.7734375 | 4.267699 | 156.2644 | 0.01537529 |  | 38.43105 | 37.7533 | 38.15263 | 39.56442 | 37.97158 | 36.06667
822.873 | 4.266832 | 156.3334 | 0.01538857 |  | 38.4295 | 37.74782 | 38.1644 | 39.56549 | 37.95474 | 36.05024
822.9727 | 4.267283 | 154.6706 | 0.01538381 |  | 38.44091 | 37.76114 | 38.14783 | 39.56089 | 37.94099 | 36.04085
823.0723 | 4.266715 | 158.411 | 0.01539293 |  | 38.45285 | 37.76149 | 38.22422 | 39.55457 | 37.97562 | 36.04816
823.171875 | 4.266396 | 156.1817 | 0.01532644 |  | 38.42275 | 37.77858 | 38.18456 | 39.57676 | 37.97038 | 36.01367
823.2715 | 4.26679 | 164.4296 | 0.01539928 |  | 38.42615 | 37.74686 | 38.18284 | 39.54113 | 37.95185 | 36.01659
823.3711 | 4.266554 | 158.8582 | 0.01537816 |  | 38.4378 | 37.73895 | 38.21059 | 39.55435 | 37.96252 | 36.0079
823.4707 | 4.266588 | 155.0581 | 0.01534024 |  | 38.39689 | 37.7652 | 38.21498 | 39.55416 | 37.97655 | 36.02496
823.5703125 | 4.266415 | 160.2556 | 0.01535673 |  | 38.43204 | 37.75135 | 38.1881 | 39.56443 | 37.97338 | 35.99306
823.6699 | 4.266141 | 159.2121 | 0.01536589 |  | 38.42697 | 37.74721 | 38.20874 | 39.54998 | 37.96533 | 35.97612
823.7695 | 4.265848 | 158.2519 | 0.01535521 |  | 38.39506 | 37.72702 | 38.2292 | 39.55304 | 37.96289 | 35.95683
823.8691 | 4.265917 | 153.9228 | 0.01535005 |  | 38.37886 | 37.71862 | 38.18764 | 39.547 | 37.96609 | 35.97847
823.96875 | 4.266484 | 159.7134 | 0.01533099 |  | 38.3541 | 37.72921 | 38.20383 | 39.56974 | 37.9668 | 35.9997
824.0684 | 4.266105 | 162.5214 | 0.01533961 |  | 38.38621 | 37.6933 | 38.2097 | 39.56898 | 37.95525 | 35.96996
824.168 | 4.265437 | 156.4152 | 0.01535106 |  | 38.36324 | 37.72568 | 38.2144 | 39.55108 | 37.97663 | 36.00789
824.2676 | 4.26599 | 151.9676 | 0.01535212 |  | 38.36329 | 37.74338 | 38.1952 | 39.54102 | 37.95233 | 35.99421
824.3671875 | 4.265455 | 155.3947 | 0.01532715 |  | 38.36415 | 37.69601 | 38.20093 | 39.55123 | 37.955 | 35.99817
824.4668 | 4.265506 | 157.9509 | 0.01526046 |  | 38.37968 | 37.70692 | 38.19267 | 39.53417 | 37.95854 | 35.99529
824.5664 | 4.265479 | 158.6297 | 0.01530355 |  | 38.36263 | 37.72943 | 38.20788 | 39.54689 | 37.9486 | 36.01379
824.666 | 4.265807 | 154.4145 | 0.01530517 |  | 38.3658 | 37.71925 | 38.19343 | 39.54804 | 37.95478 | 36.02479
824.765625 | 4.26616 | 152.2342 | 0.01530365 |  | 38.32593 | 37.7399 | 38.22097 | 39.53772 | 37.96467 | 36.02747
824.8652 | 4.265103 | 152.8166 | 0.0152977 |  | 38.35973 | 37.71007 | 38.21522 | 39.54214 | 37.9511 | 36.02131
824.9648 | 4.26544 | 148.6988 | 0.01526956 |  | 38.37791 | 37.70063 | 38.20115 | 39.51072 | 37.95754 | 36.0116
825.0645 | 4.265343 | 153.0501 | 0.01529372 |  | 38.36194 | 37.72826 | 38.19606 | 39.5301 | 37.95607 | 36.01528
825.1640625 | 4.265387 | 153.661 | 0.01531435 |  | 38.36185 | 37.72475 | 38.20133 | 39.47253 | 37.95392 | 36.00066
825.2637 | 4.264574 | 159.0389 | 0.01528517 |  | 38.36041 | 37.75288 | 38.19936 | 39.49363 | 37.92978 | 36.05373
825.3633 | 4.264982 | 147.5961 | 0.01525181 |  | 38.38996 | 37.71097 | 38.18943 | 39.47235 | 37.95547 | 36.00328
825.4629 | 4.265024 | 152.5748 | 0.0152854 |  | 38.35822 | 37.76557 | 38.16654 | 39.47559 | 37.94794 | 36.04721
825.5625 | 4.265545 | 151.665 | 0.01522473 |  | 38.38493 | 37.72826 | 38.17915 | 39.46964 | 37.92974 | 36.02213
825.6621 | 4.264642 | 153.3456 | 0.01528767 |  | 38.37528 | 37.74991 | 38.13998 | 39.43237 | 37.9421 | 36.03422
825.7617 | 4.264336 | 152.56 | 0.01527225 |  | 38.38578 | 37.74983 | 38.17356 | 39.42196 | 37.91577 | 36.03395
825.8613 | 4.264189 | 157.5814 | 0.01524152 |  | 38.36407 | 37.77496 | 38.18452 | 39.42039 | 37.9506 | 36.01215
825.9609375 | 4.265135 | 150.583 | 0.01525287 |  | 38.3613 | 37.75485 | 38.19983 | 39.3932 | 37.91913 | 36.02491
826.0605 | 4.264431 | 153.4673 | 0.01530042 |  | 38.36266 | 37.73115 | 38.16171 | 39.40435 | 37.93176 | 36.03223
826.1602 | 4.264264 | 151.0737 | 0.01525342 |  | 38.37986 | 37.77755 | 38.15772 | 39.38523 | 37.92572 | 36.02054
826.2598 | 4.264295 | 150.3394 | 0.01527525 |  | 38.38748 | 37.73123 | 38.15105 | 39.39061 | 37.93869 | 36.0263
826.359375 | 4.264495 | 152.8207 | 0.01529384 |  | 38.36309 | 37.76236 | 38.17022 | 39.37758 | 37.9315 | 36.00341
826.459 | 4.264455 | 157.0876 | 0.01525411 |  | 38.37164 | 37.75449 | 38.1461 | 39.40141 | 37.91583 | 36.01817
826.5586 | 4.263991 | 155.0238 | 0.01521531 |  | 38.36507 | 37.72286 | 38.14631 | 39.36074 | 37.89547 | 35.99106
826.6582 | 4.26383 | 152.3502 | 0.01525108 |  | 38.34475 | 37.70805 | 38.14532 | 39.35386 | 37.92583 | 36.0164
826.7578125 | 4.264019 | 152.4329 | 0.01525011 |  | 38.35787 | 37.73871 | 38.11989 | 39.37565 | 37.90807 | 36.01977
826.8574 | 4.264083 | 156.055 | 0.01519652 |  | 38.34516 | 37.74596 | 38.13891 | 39.37051 | 37.90295 | 36.03999
826.957 | 4.263525 | 160.5623 | 0.01518448 |  | 38.36221 | 37.73532 | 38.13067 | 39.38187 | 37.89009 | 35.99667
827.0566 | 4.263352 | 153.717 | 0.01526292 |  | 38.34249 | 37.71823 | 38.16478 | 39.35806 | 37.90376 | 35.99548
827.15625 | 4.263807 | 155.2491 | 0.0151939 |  | 38.36554 | 37.71104 | 38.14066 | 39.35888 | 37.8757 | 35.98404
827.2559 | 4.263898 | 155.9538 | 0.01515425 |  | 38.32898 | 37.71635 | 38.13727 | 39.37663 | 37.91054 | 35.98694
827.3555 | 4.264041 | 155.0217 | 0.01519788 |  | 38.35323 | 37.72173 | 38.12273 | 39.35995 | 37.88488 | 35.98018
827.4551 | 4.264235 | 155.1844 | 0.01517752 |  | 38.33175 | 37.71603 | 38.17656 | 39.37932 | 37.89462 | 35.9825
827.5546875 | 4.263418 | 160.1383 | 0.01517745 |  | 38.35941 | 37.70514 | 38.1133 | 39.37732 | 37.87835 | 36.00058
827.6543 | 4.263693 | 156.2658 | 0.01516806 |  | 38.33087 | 37.7252 | 38.16025 | 39.36958 | 37.87393 | 35.98803
827.7539 | 4.264062 | 155.0932 | 0.01515655 |  | 38.32502 | 37.70008 | 38.1451 | 39.37427 | 37.88498 | 35.97813
827.8535 | 4.264184 | 153.4664 | 0.01520049 |  | 38.35135 | 37.66396 | 38.1553 | 39.35284 | 37.86617 | 35.9901
827.953125 | 4.262924 | 154.6489 | 0.01516221 |  | 38.31884 | 37.69567 | 38.14015 | 39.39592 | 37.88536 | 35.97383
828.0527 | 4.263438 | 156.5018 | 0.01518484 |  | 38.33904 | 37.65907 | 38.13121 | 39.40128 | 37.88705 | 36.0005
828.1523 | 4.263024 | 154.2746 | 0.01517421 |  | 38.31452 | 37.65162 | 38.15086 | 39.39486 | 37.87138 | 35.99299
828.252 | 4.263373 | 155.0178 | 0.01517774 |  | 38.30772 | 37.65305 | 38.12844 | 39.37265 | 37.8675 | 35.97748
828.3515625 | 4.263377 | 160.5181 | 0.01515156 |  | 38.33379 | 37.6407 | 38.12027 | 39.38261 | 37.87798 | 35.98232
828.4512 | 4.263328 | 159.7644 | 0.01516585 |  | 38.31272 | 37.61007 | 38.10701 | 39.39172 | 37.8657 | 35.9767
828.5508 | 4.2631 | 153.5783 | 0.0151826 |  | 38.31831 | 37.57888 | 38.15511 | 39.36763 | 37.85698 | 35.97025
828.6504 | 4.263105 | 156.9402 | 0.01512462 |  | 38.30719 | 37.61287 | 38.11386 | 39.37346 | 37.86282 | 35.96696
828.75 | 4.263475 | 153.1599 | 0.0151384 |  | 38.31147 | 37.59699 | 38.1645 | 39.38013 | 37.85693 | 35.98276
828.8496 | 4.26343 | 160.1877 | 0.01507657 |  | 38.32074 | 37.56589 | 38.11375 | 39.37337 | 37.85474 | 35.97841
828.9492 | 4.262805 | 154.4233 | 0.01513701 |  | 38.3116 | 37.57541 | 38.1026 | 39.3567 | 37.85982 | 36.00557
829.0488 | 4.26331 | 156.8456 | 0.01510667 |  | 38.29105 | 37.57948 | 38.11741 | 39.37916 | 37.86219 | 35.99288
829.1484375 | 4.263552 | 155.8292 | 0.01512364 |  | 38.29932 | 37.5521 | 38.09266 | 39.38395 | 37.81924 | 35.99671
829.248 | 4.263167 | 154.7736 | 0.01510727 |  | 38.33675 | 37.5714 | 38.10132 | 39.38016 | 37.82117 | 35.98356
829.3477 | 4.262515 | 151.3895 | 0.01512565 |  | 38.30781 | 37.58974 | 38.10658 | 39.38156 | 37.83585 | 35.9691
829.4473 | 4.263459 | 157.4586 | 0.01506206 |  | 38.34113 | 37.57852 | 38.12931 | 39.37605 | 37.83064 | 35.98715
829.546875 | 4.262912 | 154.2493 | 0.01514429 |  | 38.31643 | 37.53154 | 38.07237 | 39.42345 | 37.83031 | 35.98814
829.6465 | 4.263624 | 156.0951 | 0.01510355 |  | 38.32569 | 37.57379 | 38.13332 | 39.40795 | 37.78433 | 36.01896
829.7461 | 4.263397 | 159.8631 | 0.01508665 |  | 38.31688 | 37.51237 | 38.0773 | 39.37315 | 37.82762 | 35.96592
829.8457 | 4.263833 | 158.6012 | 0.01507599 |  | 38.3002 | 37.55557 | 38.1228 | 39.37678 | 37.81869 | 35.99338
829.9453125 | 4.26341 | 151.961 | 0.01511171 |  | 38.31787 | 37.56907 | 38.07826 | 39.38123 | 37.77442 | 35.95646
830.0449 | 4.26367 | 160.5931 | 0.01509011 |  | 38.31272 | 37.56605 | 38.12274 | 39.38985 | 37.79436 | 35.98606
830.1445 | 4.263719 | 156.33 | 0.01505605 |  | 38.30856 | 37.54385 | 38.1282 | 39.38068 | 37.79266 | 35.98485
830.2441 | 4.263586 | 149.531 | 0.01511758 |  | 38.3045 | 37.5618 | 38.11008 | 39.38996 | 37.78656 | 35.96389
830.34375 | 4.26344 | 152.6516 | 0.01506574 |  | 38.30746 | 37.53813 | 38.05944 | 39.36617 | 37.77299 | 35.94225
830.4434 | 4.264281 | 160.6701 | 0.01504686 |  | 38.31966 | 37.53006 | 38.07905 | 39.37451 | 37.73056 | 35.94649
830.543 | 4.262984 | 150.6891 | 0.01510832 |  | 38.31314 | 37.54081 | 38.06781 | 39.32893 | 37.74662 | 35.93082
830.6426 | 4.263635 | 161.2459 | 0.01504469 |  | 38.30038 | 37.55569 | 38.07418 | 39.36687 | 37.77658 | 35.92797
830.7421875 | 4.263842 | 151.3399 | 0.01504986 |  | 38.30027 | 37.53101 | 38.11319 | 39.35585 | 37.77075 | 35.92154
830.8418 | 4.263921 | 155.4047 | 0.01503386 |  | 38.30236 | 37.53223 | 38.06352 | 39.36257 | 37.74789 | 35.93207
830.9414 | 4.264186 | 153.55 | 0.01504271 |  | 38.28706 | 37.53503 | 38.0731 | 39.32793 | 37.74766 | 35.9271
831.041 | 4.263492 | 154.5063 | 0.01503236 |  | 38.28325 | 37.52486 | 38.10517 | 39.37104 | 37.72861 | 35.92851
831.140625 | 4.264382 | 155.7663 | 0.01504976 |  | 38.25494 | 37.51897 | 38.10147 | 39.36198 | 37.73873 | 35.94051
831.2402 | 4.263936 | 153.1768 | 0.01507343 |  | 38.2639 | 37.52387 | 38.12247 | 39.32589 | 37.74135 | 35.93398
831.3398 | 4.263871 | 157.3079 | 0.01505777 |  | 38.22343 | 37.54156 | 38.06803 | 39.31524 | 37.75181 | 35.95525
831.4395 | 4.263644 | 153.0811 | 0.01499754 |  | 38.23617 | 37.52568 | 38.09408 | 39.32256 | 37.74551 | 35.94461
831.5390625 | 4.264425 | 156.6738 | 0.01502209 |  | 38.24018 | 37.521 | 38.09298 | 39.30484 | 37.76056 | 35.9432
831.6387 | 4.264124 | 151.6887 | 0.01502613 |  | 38.21968 | 37.53064 | 38.08553 | 39.31325 | 37.74617 | 35.92169
831.7383 | 4.263752 | 149.2954 | 0.01501685 |  | 38.22864 | 37.50372 | 38.04193 | 39.33352 | 37.7075 | 35.91645
831.8379 | 4.264633 | 153.3386 | 0.01500367 |  | 38.23522 | 37.52816 | 38.06725 | 39.34087 | 37.71687 | 35.92363
831.9375 | 4.264076 | 154.8041 | 0.0149978 |  | 38.23694 | 37.47821 | 38.04394 | 39.3301 | 37.72394 | 35.92621
832.0371 | 4.264002 | 158.1164 | 0.01499999 |  | 38.23917 | 37.52222 | 38.06517 | 39.35118 | 37.70363 | 35.91185
832.1367 | 4.264604 | 155.7629 | 0.0150229 |  | 38.23376 | 37.52658 | 38.0314 | 39.33015 | 37.72788 | 35.90688
832.2363 | 4.265156 | 153.645 | 0.0149862 |  | 38.20179 | 37.5022 | 38.05909 | 39.36914 | 37.70764 | 35.91455
832.3359375 | 4.263854 | 155.0506 | 0.01501054 |  | 38.21851 | 37.49486 | 38.03882 | 39.3477 | 37.73695 | 35.90179
832.4355 | 4.264446 | 151.3551 | 0.01498068 |  | 38.21619 | 37.48744 | 38.00969 | 39.30193 | 37.70176 | 35.91729
832.5352 | 4.264491 | 156.9368 | 0.01501157 |  | 38.2268 | 37.50764 | 38.07357 | 39.32263 | 37.70675 | 35.88705
832.6348 | 4.265235 | 157.5579 | 0.01498685 |  | 38.19667 | 37.46004 | 38.04369 | 39.31458 | 37.67405 | 35.89315
832.734375 | 4.264868 | 156.4683 | 0.01498434 |  | 38.22523 | 37.4692 | 38.0485 | 39.29874 | 37.69678 | 35.89798
832.834 | 4.264806 | 159.1107 | 0.0149465 |  | 38.23804 | 37.48565 | 38.0077 | 39.3124 | 37.71365 | 35.89402
832.9336 | 4.264358 | 160.5997 | 0.0149512 |  | 38.19306 | 37.4357 | 38.03327 | 39.31293 | 37.69651 | 35.88406
833.0332 | 4.264971 | 158.2704 | 0.01494693 |  | 38.21585 | 37.44286 | 38.01871 | 39.28997 | 37.70099 | 35.88773
833.1328125 | 4.264961 | 154.4965 | 0.01499331 |  | 38.22186 | 37.48296 | 38.0206 | 39.27292 | 37.71739 | 35.90086
833.2324 | 4.264899 | 155.3304 | 0.01492701 |  | 38.2273 | 37.44134 | 38.02207 | 39.23876 | 37.70052 | 35.91843
833.332 | 4.265905 | 158.7716 | 0.01496446 |  | 38.21721 | 37.44578 | 38.02962 | 39.24215 | 37.702 | 35.88871
833.4316 | 4.265434 | 156.6041 | 0.01496838 |  | 38.217 | 37.44336 | 38.02059 | 39.24684 | 37.69663 | 35.89631
833.53125 | 4.26575 | 152.5894 | 0.01493079 |  | 38.2301 | 37.43894 | 38.0512 | 39.23758 | 37.70069 | 35.92215
833.6309 | 4.265239 | 158.1722 | 0.01497199 |  | 38.2492 | 37.45131 | 38.00941 | 39.20689 | 37.68901 | 35.88686
833.7305 | 4.265917 | 156.1635 | 0.01494894 |  | 38.20553 | 37.43847 | 38.00649 | 39.21717 | 37.67341 | 35.88401
833.8301 | 4.265826 | 156.5531 | 0.01492908 |  | 38.25159 | 37.44894 | 38.01675 | 39.2224 | 37.6731 | 35.89592
833.9296875 | 4.26551 | 159.9916 | 0.01490485 |  | 38.22496 | 37.4048 | 38.04003 | 39.19695 | 37.69755 | 35.87843
834.0293 | 4.265319 | 151.8006 | 0.01494517 |  | 38.23719 | 37.44413 | 38.01773 | 39.16313 | 37.70245 | 35.89173
834.1289 | 4.26592 | 155.4954 | 0.01493316 |  | 38.2098 | 37.43623 | 38.0089 | 39.1248 | 37.66158 | 35.8437
834.2285 | 4.26598 | 158.7716 | 0.01490731 |  | 38.21844 | 37.41682 | 38.00597 | 39.13758 | 37.67791 | 35.87288
834.328125 | 4.26556 | 157.2116 | 0.01488738 |  | 38.25458 | 37.41324 | 37.98009 | 39.11054 | 37.68812 | 35.8775
834.4277 | 4.266597 | 162.116 | 0.01490183 |  | 38.26633 | 37.42229 | 38.0128 | 39.12824 | 37.67665 | 35.85638
834.5273 | 4.2662 | 161.2438 | 0.01486699 |  | 38.21546 | 37.41665 | 37.95957 | 39.09166 | 37.66216 | 35.80154
834.627 | 4.266417 | 163.8267 | 0.0148978 |  | 38.21619 | 37.41291 | 37.96218 | 39.09414 | 37.67793 | 35.82629
834.7265625 | 4.26584 | 159.141 | 0.01485104 |  | 38.22573 | 37.41015 | 37.96082 | 39.07721 | 37.6548 | 35.79036
834.8262 | 4.266362 | 156.8953 | 0.01487323 |  | 38.22789 | 37.39395 | 38.00134 | 39.10336 | 37.67752 | 35.81418
834.9258 | 4.266173 | 158.3153 | 0.01491504 |  | 38.25634 | 37.375 | 37.97334 | 39.13283 | 37.66379 | 35.7903
835.0254 | 4.266709 | 158.948 | 0.01489138 |  | 38.21982 | 37.39262 | 38.00441 | 39.08176 | 37.65063 | 35.79885
835.125 | 4.266018 | 158.742 | 0.01488441 |  | 38.25212 | 37.39152 | 37.96476 | 39.06845 | 37.67038 | 35.7925
835.2246 | 4.266382 | 155.1158 | 0.01487346 |  | 38.22739 | 37.38219 | 38.00053 | 39.04717 | 37.66573 | 35.77948
835.3242 | 4.26707 | 158.1467 | 0.01485514 |  | 38.23093 | 37.39793 | 37.97329 | 39.05146 | 37.6405 | 35.75219
835.4238 | 4.266289 | 154.1021 | 0.01485023 |  | 38.26137 | 37.36023 | 37.99379 | 39.01765 | 37.6464 | 35.73494
835.5234375 | 4.266686 | 161.1092 | 0.0148721 |  | 38.2145 | 37.35205 | 37.96531 | 39.00663 | 37.64186 | 35.75475
835.623 | 4.267092 | 161.857 | 0.01486528 |  | 38.21981 | 37.3724 | 37.97609 | 38.995 | 37.64652 | 35.72621
835.7227 | 4.267455 | 157.5652 | 0.01488528 |  | 38.22894 | 37.39362 | 37.96486 | 39.00834 | 37.65261 | 35.76136
835.8223 | 4.266829 | 162.8285 | 0.01483567 |  | 38.18247 | 37.36542 | 37.95688 | 38.9975 | 37.66785 | 35.75338
835.921875 | 4.266554 | 160.1296 | 0.01482928 |  | 38.23112 | 37.37079 | 37.98432 | 38.98009 | 37.65155 | 35.74877
836.0215 | 4.267156 | 159.1196 | 0.01483473 |  | 38.22462 | 37.38004 | 37.98889 | 39.01635 | 37.64616 | 35.74433
836.1211 | 4.266838 | 164.8001 | 0.01482586 |  | 38.20838 | 37.36663 | 37.97254 | 38.98011 | 37.65539 | 35.75158
836.2207 | 4.266843 | 160.7512 | 0.01484683 |  | 38.22954 | 37.3897 | 37.96871 | 38.99714 | 37.63383 | 35.71487
836.3203125 | 4.267209 | 159.3884 | 0.01482382 |  | 38.20324 | 37.40298 | 37.95953 | 39.00044 | 37.63695 | 35.69237
836.4199 | 4.267602 | 157.4476 | 0.01480941 |  | 38.21735 | 37.38129 | 37.96295 | 38.96625 | 37.62632 | 35.71955
836.5195 | 4.267302 | 159.054 | 0.01479132 |  | 38.18656 | 37.37773 | 37.94994 | 38.95428 | 37.6619 | 35.73514
836.6191 | 4.267921 | 157.5524 | 0.01477193 |  | 38.21046 | 37.36784 | 37.9586 | 38.9464 | 37.65853 | 35.72
836.71875 | 4.267608 | 154.8426 | 0.01478647 |  | 38.19582 | 37.35091 | 37.93749 | 38.9579 | 37.64962 | 35.70871
836.8184 | 4.267311 | 157.3503 | 0.01476318 |  | 38.15931 | 37.34296 | 37.95935 | 38.9216 | 37.6362 | 35.694
836.918 | 4.26782 | 157.8475 | 0.01477879 |  | 38.21184 | 37.37645 | 37.93504 | 38.90392 | 37.61079 | 35.71794
837.0176 | 4.267755 | 159.0141 | 0.01475824 |  | 38.20759 | 37.35749 | 37.95375 | 38.8959 | 37.6299 | 35.71988
837.1171875 | 4.267597 | 155.0288 | 0.01479062 |  | 38.17126 | 37.32993 | 37.92098 | 38.89695 | 37.61472 | 35.70111
837.2168 | 4.268538 | 157.1293 | 0.01476497 |  | 38.17026 | 37.33538 | 37.9376 | 38.88223 | 37.60559 | 35.69701
837.3164 | 4.26802 | 162.2053 | 0.01478039 |  | 38.18412 | 37.34908 | 37.89526 | 38.89687 | 37.62344 | 35.7205
837.416 | 4.268399 | 159.1868 | 0.01474736 |  | 38.20241 | 37.30915 | 37.90699 | 38.88712 | 37.5884 | 35.6948
837.515625 | 4.268186 | 158.9662 | 0.01477025 |  | 38.18324 | 37.31382 | 37.8777 | 38.87917 | 37.61471 | 35.73882
837.6152 | 4.268174 | 156.8438 | 0.01470427 |  | 38.22031 | 37.29435 | 37.8852 | 38.88662 | 37.62758 | 35.72855
837.7148 | 4.268373 | 161.1809 | 0.01473681 |  | 38.18526 | 37.25844 | 37.8851 | 38.86657 | 37.56934 | 35.72898
837.8145 | 4.268651 | 161.2001 | 0.01474476 |  | 38.18415 | 37.25999 | 37.88513 | 38.87729 | 37.59593 | 35.70741
837.9140625 | 4.267946 | 158.9726 | 0.0147855 |  | 38.18047 | 37.24506 | 37.90072 | 38.85817 | 37.57814 | 35.69075
838.0137 | 4.268336 | 157.5107 | 0.01475043 |  | 38.19493 | 37.22112 | 37.89535 | 38.89992 | 37.55808 | 35.69468
838.1133 | 4.269164 | 160.028 | 0.01474992 |  | 38.17056 | 37.24849 | 37.90175 | 38.84144 | 37.55827 | 35.69763
838.2129 | 4.268525 | 162.5544 | 0.01475358 |  | 38.18588 | 37.26027 | 37.90729 | 38.85342 | 37.58186 | 35.68915
838.3125 | 4.268742 | 161.137 | 0.01468519 |  | 38.21123 | 37.21952 | 37.9063 | 38.8511 | 37.60219 | 35.70457
838.4121 | 4.269068 | 154.8633 | 0.01470925 |  | 38.17514 | 37.22343 | 37.89801 | 38.85586 | 37.55487 | 35.70182
838.5117 | 4.269344 | 158.91 | 0.01470173 |  | 38.19661 | 37.26649 | 37.90518 | 38.88096 | 37.56264 | 35.69532
838.6113 | 4.269149 | 161.9176 | 0.0147036 |  | 38.16537 | 37.26947 | 37.90644 | 38.86213 | 37.55328 | 35.6832
838.7109375 | 4.26894 | 163.7187 | 0.01470754 |  | 38.19149 | 37.23092 | 37.886 | 38.87989 | 37.56615 | 35.67339
838.8105 | 4.268966 | 155.0506 | 0.01474257 |  | 38.17053 | 37.2781 | 37.88618 | 38.86411 | 37.54619 | 35.67796
838.9102 | 4.269081 | 163.6328 | 0.01469327 |  | 38.14292 | 37.26835 | 37.88172 | 38.89437 | 37.56638 | 35.66157
839.0098 | 4.269597 | 162.245 | 0.01467553 |  | 38.16909 | 37.26257 | 37.8639 | 38.88455 | 37.54451 | 35.68764
839.109375 | 4.269234 | 158.339 | 0.01470122 |  | 38.15057 | 37.27197 | 37.8689 | 38.89421 | 37.55259 | 35.70437
839.209 | 4.268964 | 160.1087 | 0.01466596 |  | 38.12455 | 37.26513 | 37.85084 | 38.89399 | 37.54744 | 35.67974
839.3086 | 4.269828 | 164.0088 | 0.01468514 |  | 38.13076 | 37.24249 | 37.85909 | 38.90871 | 37.52228 | 35.68891
839.4082 | 4.26964 | 165.516 | 0.01471378 |  | 38.15598 | 37.27448 | 37.83718 | 38.91774 | 37.51603 | 35.66661
839.5078125 | 4.269622 | 163.459 | 0.01466324 |  | 38.12821 | 37.27758 | 37.87579 | 38.90415 | 37.55336 | 35.6847
839.6074 | 4.269143 | 158.688 | 0.01466487 |  | 38.09109 | 37.27579 | 37.85572 | 38.94483 | 37.53397 | 35.66738
839.707 | 4.269475 | 161.4557 | 0.01466866 |  | 38.13984 | 37.25058 | 37.88495 | 38.9152 | 37.51778 | 35.67999
839.8066 | 4.26975 | 160.4434 | 0.01465674 |  | 38.13385 | 37.28668 | 37.8576 | 38.93084 | 37.53973 | 35.66406
839.90625 | 4.26966 | 166.3996 | 0.01464944 |  | 38.08473 | 37.26975 | 37.88627 | 38.91278 | 37.52952 | 35.64794
840.0059 | 4.269102 | 163.2459 | 0.01467243 |  | 38.10263 | 37.28516 | 37.83966 | 38.93365 | 37.54797 | 35.66579
840.1055 | 4.269535 | 158.7719 | 0.01465697 |  | 38.09102 | 37.28307 | 37.85141 | 38.93252 | 37.52702 | 35.65789
840.2051 | 4.269205 | 169.0721 | 0.01460662 |  | 38.10219 | 37.31416 | 37.84353 | 38.89844 | 37.51898 | 35.66964
840.3046875 | 4.270019 | 162.9623 | 0.01461105 |  | 38.09425 | 37.27235 | 37.80224 | 38.89101 | 37.50645 | 35.666
840.4043 | 4.269727 | 161.8994 | 0.01462715 |  | 38.07777 | 37.33635 | 37.83234 | 38.89192 | 37.52339 | 35.65257
840.5039 | 4.269689 | 164.1642 | 0.01459753 |  | 38.10447 | 37.28881 | 37.7935 | 38.9035 | 37.5222 | 35.63226
840.6035 | 4.26936 | 167.2814 | 0.0145784 |  | 38.06823 | 37.31984 | 37.80962 | 38.87261 | 37.52487 | 35.67107
840.703125 | 4.269597 | 163.4679 | 0.01462336 |  | 38.08665 | 37.32706 | 37.80079 | 38.85215 | 37.52096 | 35.65747
840.8027 | 4.269488 | 166.19 | 0.01457259 |  | 38.06489 | 37.34885 | 37.79655 | 38.87386 | 37.55909 | 35.64885
840.9023 | 4.269783 | 164.7042 | 0.0145969 |  | 38.04086 | 37.3166 | 37.7667 | 38.8297 | 37.54481 | 35.66455
841.002 | 4.269366 | 162.9441 | 0.01457961 |  | 38.04598 | 37.3239 | 37.76974 | 38.81588 | 37.51934 | 35.62292
841.1015625 | 4.269629 | 160.0048 | 0.01460326 |  | 38.05457 | 37.30723 | 37.77857 | 38.7785 | 37.53633 | 35.59881
841.2012 | 4.269671 | 164.4763 | 0.01458082 |  | 38.05154 | 37.30721 | 37.74238 | 38.77775 | 37.53448 | 35.59205
841.3008 | 4.270113 | 164.4303 | 0.01456031 |  | 38.05357 | 37.29955 | 37.7471 | 38.76154 | 37.53213 | 35.57525
841.4004 | 4.269768 | 164.889 | 0.01455827 |  | 38.03825 | 37.26429 | 37.72055 | 38.7127 | 37.547 | 35.58467
841.5 | 4.270043 | 164.0897 | 0.01458438 |  | 38.04795 | 37.29794 | 37.72688 | 38.72361 | 37.54193 | 35.58843
841.5996 | 4.27043 | 165.4007 | 0.01456323 |  | 38.0364 | 37.25463 | 37.68744 | 38.70443 | 37.52205 | 35.57261
841.6992 | 4.270483 | 168.5359 | 0.01455977 |  | 38.03629 | 37.28093 | 37.71931 | 38.68621 | 37.53277 | 35.56324
841.7988 | 4.270176 | 164.0054 | 0.01451908 |  | 38.06231 | 37.27784 | 37.7005 | 38.65539 | 37.51217 | 35.54121
841.8984375 | 4.270986 | 170.1564 | 0.01457926 |  | 38.01509 | 37.26815 | 37.65917 | 38.63799 | 37.51707 | 35.5395
841.998 | 4.269869 | 162.9203 | 0.0145369 |  | 38.06018 | 37.24332 | 37.67635 | 38.64825 | 37.50608 | 35.53424
842.0977 | 4.269619 | 163.1024 | 0.01456983 |  | 38.04978 | 37.27964 | 37.66209 | 38.62187 | 37.51181 | 35.52639
842.1973 | 4.271064 | 163.4105 | 0.01456028 |  | 38.02246 | 37.26401 | 37.6941 | 38.59695 | 37.52898 | 35.51618
842.296875 | 4.270176 | 170.2129 | 0.01452775 |  | 38.03378 | 37.29707 | 37.66859 | 38.60127 | 37.50568 | 35.54544
842.3965 | 4.270359 | 163.7354 | 0.01452919 |  | 38.02889 | 37.2417 | 37.66479 | 38.58754 | 37.51076 | 35.55993
842.4961 | 4.270885 | 166.7517 | 0.01455413 |  | 38.01944 | 37.28413 | 37.65857 | 38.63016 | 37.523 | 35.55929
842.5957 | 4.270414 | 169.8932 | 0.01458668 |  | 38.02206 | 37.26645 | 37.66721 | 38.62056 | 37.50454 | 35.51554
842.6953125 | 4.2705 | 164.6784 | 0.01455463 |  | 38.01149 | 37.25629 | 37.66975 | 38.63293 | 37.5142 | 35.5356
842.7949 | 4.270199 | 163.2086 | 0.01454493 |  | 38.00398 | 37.26124 | 37.69899 | 38.63803 | 37.49115 | 35.55063
842.8945 | 4.270108 | 162.638 | 0.01452876 |  | 38.0177 | 37.24954 | 37.69935 | 38.64021 | 37.48589 | 35.55036
842.9941 | 4.271034 | 166.2401 | 0.01452705 |  | 38.02904 | 37.26349 | 37.69346 | 38.63048 | 37.50155 | 35.51503
843.09375 | 4.270355 | 169.1792 | 0.0145204 |  | 38.00684 | 37.24644 | 37.69338 | 38.67133 | 37.50758 | 35.53805
843.1934 | 4.27096 | 163.5738 | 0.01449498 |  | 38.00965 | 37.23515 | 37.67406 | 38.68673 | 37.50076 | 35.53569
843.293 | 4.270395 | 168.3801 | 0.0145212 |  | 38.03212 | 37.22902 | 37.69711 | 38.69161 | 37.5517 | 35.54957
843.3926 | 4.271415 | 169.1108 | 0.01453506 |  | 38.0118 | 37.22235 | 37.73085 | 38.6631 | 37.50663 | 35.56176
843.4921875 | 4.270638 | 167.5095 | 0.01452537 |  | 38.01611 | 37.20969 | 37.64804 | 38.68686 | 37.50103 | 35.5561
843.5918 | 4.270759 | 167.3541 | 0.01450428 |  | 38.01528 | 37.21677 | 37.70324 | 38.70657 | 37.50425 | 35.53313
843.6914 | 4.270825 | 166.4525 | 0.01452243 |  | 38.01763 | 37.17492 | 37.7011 | 38.72031 | 37.49541 | 35.53867
843.791 | 4.270366 | 165.1601 | 0.01449625 |  | 38.02148 | 37.1727 | 37.70115 | 38.71362 | 37.50388 | 35.50363
843.890625 | 4.270571 | 161.2791 | 0.01450374 |  | 38.0147 | 37.16474 | 37.71059 | 38.7137 | 37.50747 | 35.55014
843.9902 | 4.270489 | 162.2514 | 0.0144625 |  | 38.01864 | 37.19144 | 37.70583 | 38.73285 | 37.49278 | 35.53788
844.0898 | 4.270679 | 168.0167 | 0.01447161 |  | 38.01352 | 37.14559 | 37.68565 | 38.75431 | 37.45704 | 35.53821
844.1895 | 4.271049 | 166.9679 | 0.01443687 |  | 38.06213 | 37.16904 | 37.68519 | 38.75636 | 37.46439 | 35.50693
844.2890625 | 4.270642 | 164.3791 | 0.01449274 |  | 38.02312 | 37.15989 | 37.71827 | 38.75119 | 37.48045 | 35.52394
844.3887 | 4.27159 | 171.0225 | 0.01446396 |  | 37.99203 | 37.18419 | 37.70501 | 38.75189 | 37.46708 | 35.56625
844.4883 | 4.270871 | 167.1303 | 0.01447164 |  | 37.98981 | 37.17563 | 37.71018 | 38.73315 | 37.47744 | 35.52705
844.5879 | 4.270862 | 166.2928 | 0.01445615 |  | 38.01908 | 37.16377 | 37.69086 | 38.73159 | 37.47843 | 35.53737
844.6875 | 4.270871 | 168.9976 | 0.01440966 |  | 38.01176 | 37.20234 | 37.70274 | 38.71916 | 37.49677 | 35.54047
844.7871 | 4.271604 | 168.0891 | 0.01446723 |  | 38.00683 | 37.17496 | 37.69986 | 38.70178 | 37.46457 | 35.56793
844.8867 | 4.270503 | 171.642 | 0.0144533 |  | 37.99686 | 37.20775 | 37.71394 | 38.70775 | 37.48391 | 35.5354
844.9863 | 4.271373 | 166.2053 | 0.0144345 |  | 37.98937 | 37.1763 | 37.72256 | 38.70063 | 37.46457 | 35.54032
845.0859375 | 4.270692 | 163.7299 | 0.0144571 |  | 38.00797 | 37.19109 | 37.74106 | 38.7 | 37.48646 | 35.49372
845.1855 | 4.271019 | 164.1877 | 0.01439825 |  | 38.02008 | 37.20208 | 37.70928 | 38.67415 | 37.48039 | 35.55361
845.2852 | 4.271544 | 168.3908 | 0.01443785 |  | 38.02595 | 37.18493 | 37.69392 | 38.69013 | 37.45736 | 35.53155
845.3848 | 4.270819 | 166.1656 | 0.01441058 |  | 38.03042 | 37.20805 | 37.6875 | 38.70207 | 37.49506 | 35.5235
845.484375 | 4.270167 | 169.2366 | 0.0144078 |  | 38.04751 | 37.2053 | 37.72597 | 38.69493 | 37.45878 | 35.53112
845.584 | 4.272043 | 165.0043 | 0.01444043 |  | 38.01624 | 37.19056 | 37.70784 | 38.66053 | 37.45121 | 35.51384
845.6836 | 4.271232 | 167.9745 | 0.01439941 |  | 38.04697 | 37.19043 | 37.71134 | 38.69971 | 37.42858 | 35.53027
845.7832 | 4.271996 | 165.7407 | 0.01439109 |  | 38.06879 | 37.2077 | 37.67933 | 38.67054 | 37.44037 | 35.52396
845.8828125 | 4.271207 | 169.1557 | 0.01437277 |  | 38.05978 | 37.2081 | 37.7038 | 38.68119 | 37.45896 | 35.5291
845.9824 | 4.272714 | 171.4775 | 0.0143952 |  | 38.02332 | 37.18698 | 37.68528 | 38.65454 | 37.41238 | 35.51305
846.082 | 4.271432 | 169.1596 | 0.01440973 |  | 38.06137 | 37.19278 | 37.67052 | 38.66011 | 37.44777 | 35.52575
846.1816 | 4.271942 | 165.2857 | 0.01441209 |  | 38.03356 | 37.20796 | 37.69958 | 38.68872 | 37.4162 | 35.56282
846.28125 | 4.271369 | 164.6035 | 0.01445541 |  | 38.06211 | 37.18438 | 37.68027 | 38.68409 | 37.41514 | 35.53835
846.3809 | 4.271342 | 163.6488 | 0.01436436 |  | 38.03402 | 37.20335 | 37.66607 | 38.691 | 37.43422 | 35.54537
846.4805 | 4.271144 | 166.7134 | 0.01436697 |  | 38.04379 | 37.18496 | 37.66032 | 38.67525 | 37.43582 | 35.52372
846.5801 | 4.272124 | 166.1786 | 0.01437927 |  | 38.04395 | 37.22688 | 37.6721 | 38.67453 | 37.4141 | 35.54174
846.6796875 | 4.271841 | 159.2686 | 0.0143826 |  | 38.06538 | 37.20773 | 37.65662 | 38.69588 | 37.41066 | 35.51254
846.7793 | 4.271781 | 163.0268 | 0.01434381 |  | 38.04964 | 37.18711 | 37.65093 | 38.68459 | 37.41555 | 35.53265
846.8789 | 4.271679 | 163.9707 | 0.01436885 |  | 38.02436 | 37.17774 | 37.65128 | 38.67582 | 37.41303 | 35.57328
846.9785 | 4.271775 | 164.4018 | 0.01436004 |  | 38.01623 | 37.19941 | 37.64323 | 38.67609 | 37.42131 | 35.55521
847.078125 | 4.271725 | 163.4344 | 0.01436518 |  | 38.02783 | 37.18125 | 37.62787 | 38.68788 | 37.4343 | 35.54898
847.1777 | 4.271408 | 166.2089 | 0.01436495 |  | 38.02357 | 37.20319 | 37.61794 | 38.70181 | 37.39782 | 35.56627
847.2773 | 4.272335 | 170.4462 | 0.0143262 |  | 38.01004 | 37.17358 | 37.62282 | 38.7114 | 37.38832 | 35.58325
847.377 | 4.271882 | 168.3719 | 0.01434342 |  | 38.01259 | 37.19994 | 37.62132 | 38.694 | 37.41105 | 35.5451
847.4765625 | 4.271845 | 169.9807 | 0.01431351 |  | 38.01503 | 37.16616 | 37.63454 | 38.73877 | 37.38581 | 35.56772
847.5762 | 4.272106 | 158.912 | 0.01434414 |  | 37.98099 | 37.16836 | 37.6162 | 38.74068 | 37.38943 | 35.59682
847.6758 | 4.272348 | 169.9557 | 0.01436027 |  | 37.99017 | 37.17043 | 37.6038 | 38.70856 | 37.39256 | 35.58183
847.7754 | 4.272284 | 166.1987 | 0.01430502 |  | 38.00639 | 37.16587 | 37.58056 | 38.76489 | 37.37978 | 35.52428
847.875 | 4.271942 | 166.0546 | 0.01433185 |  | 37.99261 | 37.19995 | 37.6126 | 38.72807 | 37.41727 | 35.57071
847.9746 | 4.271373 | 163.1983 | 0.01429112 |  | 37.99361 | 37.18405 | 37.59046 | 38.75512 | 37.39749 | 35.56723
848.0742 | 4.271939 | 163.2535 | 0.01429529 |  | 37.99622 | 37.17973 | 37.60722 | 38.76524 | 37.39561 | 35.56234
848.1738 | 4.271298 | 163.922 | 0.0143183 |  | 37.98729 | 37.1591 | 37.5788 | 38.76819 | 37.42884 | 35.54508
848.2734375 | 4.27175 | 164.2599 | 0.01429909 |  | 37.97697 | 37.15084 | 37.60039 | 38.78626 | 37.39707 | 35.54447
848.373 | 4.272537 | 163.2983 | 0.01430351 |  | 37.98927 | 37.18283 | 37.57829 | 38.78515625 | 37.40301 | 35.55452
848.4727 | 4.27185 | 161.1035 | 0.01428119 |  | 37.95252 | 37.15183 | 37.60077 | 38.75908 | 37.38077 | 35.52485
848.5723 | 4.271667 | 166.0713 | 0.01429895 |  | 37.97621 | 37.14903 | 37.58392 | 38.76075 | 37.37675 | 35.5019
848.671875 | 4.271642 | 159.5653 | 0.01430291 |  | 37.97651 | 37.17471 | 37.56218 | 38.77097 | 37.39722 | 35.49322
848.7715 | 4.271662 | 165.789 | 0.01426873 |  | 37.99024 | 37.16359 | 37.61422 | 38.7657 | 37.38406 | 35.49645
848.8711 | 4.271846 | 161.8474 | 0.0142987 |  | 37.95894 | 37.1786 | 37.60929 | 38.79214 | 37.36323 | 35.46403
848.9707 | 4.272574 | 165.0551 | 0.01425135 |  | 37.94917 | 37.1865 | 37.58559 | 38.75689 | 37.38544 | 35.4864
849.0703125 | 4.271526 | 162.8294 | 0.01429842 |  | 37.97179 | 37.16051 | 37.5841 | 38.76042 | 37.35135 | 35.45671
849.1699 | 4.272446 | 163.8634 | 0.01427472 |  | 37.98464 | 37.17605 | 37.6023 | 38.77361 | 37.38185 | 35.45771
849.2695 | 4.272094 | 166.7655 | 0.01428377 |  | 37.95081 | 37.18078 | 37.62055 | 38.75047 | 37.36007 | 35.45884
849.3691 | 4.27258 | 164.6547 | 0.01424785 |  | 37.9695 | 37.17413 | 37.62724 | 38.7724 | 37.35671 | 35.44796
849.46875 | 4.271612 | 166.0118 | 0.01422448 |  | 37.95097 | 37.16837 | 37.58421 | 38.78139 | 37.35077 | 35.45913
849.5684 | 4.272109 | 159.0772 | 0.01423485 |  | 37.9563 | 37.17555 | 37.61845 | 38.78452 | 37.37803 | 35.46548
849.668 | 4.271533 | 161.0882 | 0.01427007 |  | 37.96889 | 37.17897 | 37.60719 | 38.77295 | 37.36838 | 35.43863
849.7676 | 4.272054 | 165.9141 | 0.0142173 |  | 37.95163 | 37.18972 | 37.64169 | 38.79603 | 37.35742 | 35.41985
849.8671875 | 4.271978 | 167.9062 | 0.01424767 |  | 37.95645 | 37.19792 | 37.64032 | 38.82199 | 37.37211 | 35.42261
849.9668 | 4.27176 | 160.4949 | 0.01427842 |  | 37.94872 | 37.17735 | 37.65015 | 38.79491 | 37.32504 | 35.42989
850.0664 | 4.272509 | 167.8255 | 0.014223 |  | 37.94424 | 37.20584 | 37.64142 | 38.80536 | 37.31998 | 35.41456
850.166 | 4.27224 | 161.7513 | 0.01421038 |  | 37.96069 | 37.22271 | 37.63832 | 38.80898 | 37.34189 | 35.38205
850.265625 | 4.272117 | 160.9927 | 0.01424345 |  | 37.95279 | 37.22289 | 37.65474 | 38.798 | 37.35457 | 35.40406
850.3652 | 4.272445 | 160.4368 | 0.01421647 |  | 37.93972 | 37.20627 | 37.63182 | 38.82465 | 37.33862 | 35.37098
850.4648 | 4.272347 | 166.7851 | 0.01421845 |  | 37.96886 | 37.2173 | 37.62543 | 38.80706 | 37.30951 | 35.36564
850.5645 | 4.272069 | 162.4997 | 0.01423532 |  | 37.96995 | 37.20179 | 37.65137 | 38.80212 | 37.3275 | 35.36568
850.6640625 | 4.272291 | 164.9411 | 0.0142156 |  | 37.96524 | 37.2276 | 37.63462 | 38.78437 | 37.35092 | 35.34671
850.7637 | 4.272631 | 163.778 | 0.01421998 |  | 37.94003 | 37.20708 | 37.6122 | 38.79715 | 37.34985 | 35.36082
850.8633 | 4.272475 | 162.3343 | 0.01422192 |  | 37.97429 | 37.24804 | 37.67028 | 38.80816 | 37.32639 | 35.3592
850.9629 | 4.271658 | 160.2689 | 0.01420384 |  | 37.95305 | 37.19826 | 37.61132 | 38.81614 | 37.33032 | 35.35204
851.0625 | 4.27206 | 166.6177 | 0.01422493 |  | 37.95491 | 37.19912 | 37.61015 | 38.79176 | 37.31317 | 35.34758
851.1621 | 4.272581 | 156.4154 | 0.01415359 |  | 37.95526 | 37.18784 | 37.62438 | 38.77025 | 37.32137 | 35.32706
851.2617 | 4.27192 | 163.8862 | 0.01420162 |  | 37.96123 | 37.19415 | 37.62376 | 38.76122 | 37.33167 | 35.30513
851.3613 | 4.272872 | 162.0828 | 0.01416626 |  | 37.93581 | 37.2184 | 37.6173 | 38.78191 | 37.28674 | 35.31435
851.4609375 | 4.272263 | 157.7005 | 0.01417624 |  | 37.91909 | 37.19381 | 37.59129 | 38.75913 | 37.312 | 35.31028
851.5605 | 4.27232 | 163.8411 | 0.01418237 |  | 37.94347 | 37.21268 | 37.61795 | 38.74601 | 37.29806 | 35.33318
851.6602 | 4.27271 | 160.7075 | 0.01414775 |  | 37.94857 | 37.19893 | 37.57818 | 38.76931 | 37.2989 | 35.34533
851.7598 | 4.272258 | 163.5052 | 0.01416256 |  | 37.94172 | 37.214 | 37.63427 | 38.77224 | 37.29323 | 35.32747
851.859375 | 4.272132 | 161.2816 | 0.01418178 |  | 37.95238 | 37.16948 | 37.61052 | 38.74152 | 37.33201 | 35.33305
851.959 | 4.272448 | 163.6442 | 0.01415095 |  | 37.93102 | 37.20419 | 37.59367 | 38.74063 | 37.32621 | 35.32265
852.0586 | 4.271499 | 158.4932 | 0.01414374 |  | 37.95724 | 37.21168 | 37.61703 | 38.72923 | 37.32776 | 35.30979
852.1582 | 4.272264 | 163.7568 | 0.01417236 |  | 37.92458 | 37.20061 | 37.59496 | 38.75412 | 37.30448 | 35.29943
852.2578125 | 4.272558 | 161.2967 | 0.01410803 |  | 37.93397 | 37.17807 | 37.631 | 38.69939 | 37.27089 | 35.31205
852.3574 | 4.272372 | 164.2915 | 0.01413174 |  | 37.94525 | 37.17183 | 37.59938 | 38.6893 | 37.27396 | 35.32146
852.457 | 4.272682 | 162.2541 | 0.01414041 |  | 37.96001 | 37.20082 | 37.57976 | 38.70226 | 37.26121 | 35.33087
852.5566 | 4.272845 | 163.6203 | 0.01412917 |  | 37.94104 | 37.21677 | 37.60601 | 38.69476 | 37.28428 | 35.33216
852.65625 | 4.27199 | 159.0831 | 0.01413339 |  | 37.90659 | 37.2076 | 37.61026 | 38.66412 | 37.27737 | 35.34098
852.7559 | 4.271581 | 164.5173 | 0.01416881 |  | 37.93401 | 37.20792 | 37.58391 | 38.71339 | 37.28724 | 35.31453
852.8555 | 4.271845 | 163.7866 | 0.0141589 |  | 37.93954 | 37.21362 | 37.61106 | 38.71875 | 37.29346 | 35.33129
852.9551 | 4.272439 | 161.7519 | 0.01412766 |  | 37.94946 | 37.21449 | 37.57255 | 38.6809 | 37.27427 | 35.31883
853.0546875 | 4.272223 | 164.9605 | 0.01412901 |  | 37.91836 | 37.20892 | 37.59251 | 38.68534 | 37.27612 | 35.31366
853.1543 | 4.272221 | 159.822 | 0.01410543 |  | 37.93184 | 37.1915 | 37.61794 | 38.65279 | 37.28152 | 35.3293
853.2539 | 4.272327 | 164.1592 | 0.01412128 |  | 37.91297 | 37.21834 | 37.57875 | 38.65705 | 37.29339 | 35.31509
853.3535 | 4.271736 | 164.7949 | 0.01412059 |  | 37.91739 | 37.20436 | 37.56349 | 38.63595 | 37.29879 | 35.29659
853.453125 | 4.271608 | 164.2148 | 0.01411332 |  | 37.89452 | 37.20993 | 37.59077 | 38.67518 | 37.25519 | 35.33225
853.5527 | 4.272261 | 162.5909 | 0.01413119 |  | 37.93177 | 37.18861 | 37.62904 | 38.66824 | 37.25142 | 35.30272
853.6523 | 4.27237 | 164.8997 | 0.01413709 |  | 37.89611 | 37.19812 | 37.56094 | 38.6377 | 37.24615 | 35.3234
853.752 | 4.272631 | 161.3912 | 0.01412139 |  | 37.89273 | 37.21793 | 37.59725 | 38.63905 | 37.25317 | 35.30184
853.8515625 | 4.272437 | 164.9708 | 0.01410267 |  | 37.9203 | 37.18624 | 37.57127 | 38.64795 | 37.25237 | 35.29849
853.9512 | 4.272293 | 158.5887 | 0.01407078 |  | 37.89648 | 37.21357 | 37.59021 | 38.62066 | 37.26845 | 35.32243
854.0508 | 4.27206 | 160.674 | 0.01411655 |  | 37.90791 | 37.17519 | 37.55785 | 38.59319 | 37.26625 | 35.31503
854.1504 | 4.272338 | 164.5299 | 0.01405742 |  | 37.89184 | 37.16162 | 37.59572 | 38.61972 | 37.25603 | 35.31669
854.25 | 4.272094 | 161.0816 | 0.014097 |  | 37.8874 | 37.15143 | 37.56547 | 38.61095 | 37.25065 | 35.32588
854.3496 | 4.271322 | 164.8063 | 0.01407923 |  | 37.87756 | 37.16983 | 37.58654 | 38.58987 | 37.2593 | 35.304
854.4492 | 4.271955 | 164.1348 | 0.01407439 |  | 37.88066 | 37.1454 | 37.5722 | 38.59893 | 37.26072 | 35.3333
854.5488 | 4.27173 | 162.1138 | 0.01411796 |  | 37.89109 | 37.14658 | 37.57756 | 38.63024 | 37.27841 | 35.3373
854.6484375 | 4.272273 | 160.2789 | 0.01407118 |  | 37.87342 | 37.15172 | 37.58009 | 38.58793 | 37.23907 | 35.30772
854.748 | 4.271845 | 163.7258 | 0.01407054 |  | 37.85374 | 37.11056 | 37.55534 | 38.5641 | 37.24191 | 35.31175
854.8477 | 4.271264 | 166.4899 | 0.01408971 |  | 37.83994 | 37.14305 | 37.55544 | 38.62341 | 37.25446 | 35.3053
854.9473 | 4.272483 | 161.674 | 0.01406659 |  | 37.85581 | 37.14531 | 37.55947 | 38.59818 | 37.24554 | 35.30889
855.046875 | 4.271983 | 167.5566 | 0.01404341 |  | 37.84175 | 37.1478 | 37.54459 | 38.59285 | 37.24304 | 35.30481
855.1465 | 4.271928 | 162.5321 | 0.01408029 |  | 37.84793 | 37.09585 | 37.5772 | 38.55955 | 37.26537 | 35.30523
855.2461 | 4.272663 | 164.4948 | 0.0140862 |  | 37.82848 | 37.13879 | 37.57128 | 38.59464 | 37.22227 | 35.31207
855.3457 | 4.271667 | 166.7289 | 0.01405558 |  | 37.85641 | 37.07571 | 37.56974 | 38.57219 | 37.26822 | 35.29446
855.4453125 | 4.271527 | 165.6204 | 0.01404093 |  | 37.80492 | 37.09683 | 37.57846 | 38.59023 | 37.23431 | 35.28934
855.5449 | 4.271568 | 160.6564 | 0.01403435 |  | 37.80931 | 37.13979 | 37.54692 | 38.57029 | 37.22808 | 35.31549
855.6445 | 4.27114 | 168.2056 | 0.01401134 |  | 37.81017 | 37.09749 | 37.56164 | 38.53588 | 37.2218 | 35.31552
855.7441 | 4.271754 | 168.6781 | 0.01403064 |  | 37.83406 | 37.08381 | 37.5737 | 38.55418 | 37.22681 | 35.31848
855.84375 | 4.271148 | 171.8081 | 0.01398894 |  | 37.7888 | 37.1013 | 37.56683 | 38.54897 | 37.23003 | 35.31905
855.9434 | 4.271614 | 162.2454 | 0.01400466 |  | 37.78621 | 37.09989 | 37.55433 | 38.5057 | 37.24464 | 35.31249
856.043 | 4.270738 | 165.5258 | 0.01397104 |  | 37.80271 | 37.06769 | 37.53798 | 38.52799 | 37.23173 | 35.32092
856.1426 | 4.271466 | 170.1828 | 0.01401304 |  | 37.80647 | 37.07148 | 37.54591 | 38.51645 | 37.2167 | 35.32
856.2421875 | 4.271578 | 165.5878 | 0.01401593 |  | 37.81096 | 37.09044 | 37.5403 | 38.51987 | 37.25938 | 35.31487
856.3418 | 4.271552 | 169.9404 | 0.01399948 |  | 37.77786 | 37.06354 | 37.55457 | 38.50417 | 37.25559 | 35.33321
856.4414 | 4.271358 | 165.8238 | 0.01399965 |  | 37.78419 | 37.07304 | 37.53639 | 38.48454 | 37.22934 | 35.30924
856.541 | 4.270825 | 167.8453 | 0.01398616 |  | 37.77105 | 37.08654 | 37.54733 | 38.48198 | 37.23417 | 35.28249
856.640625 | 4.270557 | 169.8497 | 0.01400646 |  | 37.81393 | 37.08386 | 37.56794 | 38.43863 | 37.22401 | 35.31301
856.7402 | 4.270635 | 169.0238 | 0.01400613 |  | 37.79869 | 37.06807 | 37.53157 | 38.45176 | 37.20846 | 35.29919
856.8398 | 4.270602 | 167.1937 | 0.01396815 |  | 37.77698 | 37.08507 | 37.54323 | 38.45499 | 37.21641 | 35.30483
856.9395 | 4.270561 | 168.211 | 0.01395823 |  | 37.77996 | 37.07604 | 37.53746 | 38.44339 | 37.23576 | 35.28614
857.0390625 | 4.270162 | 167.9034 | 0.01395678 |  | 37.79983 | 37.07884 | 37.54622 | 38.47441 | 37.23943 | 35.28862
857.1387 | 4.271195 | 170.2838 | 0.01398575 |  | 37.80837 | 37.09513 | 37.53016 | 38.45956 | 37.22408 | 35.26487
857.2383 | 4.2705 | 162.759 | 0.01398279 |  | 37.78683 | 37.11171 | 37.52264 | 38.42295 | 37.21617 | 35.29496
857.3379 | 4.270534 | 168.1222 | 0.01394411 |  | 37.80571 | 37.07851 | 37.53742 | 38.47697 | 37.21077 | 35.29293
857.4375 | 4.270137 | 169.3083 | 0.01397101 |  | 37.81086 | 37.07496 | 37.51514 | 38.45629 | 37.19426 | 35.25848
857.5371 | 4.269978 | 165.4989 | 0.01394169 |  | 37.84058 | 37.09029 | 37.54676 | 38.43559 | 37.20697 | 35.22647
857.6367 | 4.270339 | 170.5937 | 0.01394856 |  | 37.79984 | 37.08582 | 37.50953 | 38.45031 | 37.19377 | 35.23579
857.7363 | 4.269849 | 164.6892 | 0.01397301 |  | 37.81277 | 37.10039 | 37.55836 | 38.44119 | 37.21227 | 35.24434
857.8359375 | 4.269479 | 166.4593 | 0.01393457 |  | 37.79071 | 37.06971 | 37.53126 | 38.44461 | 37.21242 | 35.21437
857.9355 | 4.26958 | 163.1049 | 0.01395821 |  | 37.81914 | 37.0718 | 37.54823 | 38.44825 | 37.2064 | 35.21159
858.0352 | 4.269753 | 165.4675 | 0.01388864 |  | 37.84259 | 37.06393 | 37.51546 | 38.45658 | 37.19305 | 35.21357
858.1348 | 4.26939 | 168.8064 | 0.01393628 |  | 37.79697 | 37.07741 | 37.52709 | 38.46174 | 37.16262 | 35.21259
858.234375 | 4.270028 | 162.924 | 0.01391711 |  | 37.81955 | 37.06954 | 37.52826 | 38.46474 | 37.19441 | 35.16439
858.334 | 4.269491 | 160.3087 | 0.01391307 |  | 37.81493 | 37.07835 | 37.547 | 38.43906 | 37.21349 | 35.16002
858.4336 | 4.269291 | 167.1736 | 0.0139599 |  | 37.84277 | 37.08524 | 37.52274 | 38.45481 | 37.17652 | 35.18317
858.5332 | 4.268851 | 163.9051 | 0.01390985 |  | 37.80634 | 37.0515 | 37.51745 | 38.46357 | 37.1944 | 35.15054
858.6328125 | 4.269411 | 169.8461 | 0.01394224 |  | 37.82721 | 37.07028 | 37.52033 | 38.46351 | 37.17165 | 35.14515
858.7324 | 4.268433 | 165.3877 | 0.01393273 |  | 37.82831 | 37.09702 | 37.53114 | 38.45589 | 37.19555 | 35.17049
858.832 | 4.269017 | 163.122 | 0.01392843 |  | 37.82712 | 37.07149 | 37.5319 | 38.46827 | 37.16787 | 35.14482
858.9316 | 4.26889 | 157.5779 | 0.01391514 |  | 37.81517 | 37.06986 | 37.51859 | 38.46975 | 37.148 | 35.13169
859.03125 | 4.268753 | 169.6321 | 0.01392568 |  | 37.83185 | 37.07059 | 37.54095 | 38.46645 | 37.17294 | 35.13337
859.1309 | 4.268872 | 168.5177 | 0.0139364 |  | 37.81536 | 37.08117 | 37.4852 | 38.45762 | 37.16166 | 35.12067
859.2305 | 4.26888 | 159.4044 | 0.01388941 |  | 37.81928 | 37.0769 | 37.54338 | 38.48223 | 37.17931 | 35.12635
859.3301 | 4.268913 | 167.2167 | 0.01390155 |  | 37.81477 | 37.12022 | 37.50911 | 38.48648 | 37.16817 | 35.09999
859.4296875 | 4.26921 | 170.2646 | 0.01389576 |  | 37.80812 | 37.08429 | 37.53575 | 38.49702 | 37.14498 | 35.11699
859.5293 | 4.268359 | 164.9512 | 0.01388289 |  | 37.82486 | 37.06742 | 37.51016 | 38.50212 | 37.15638 | 35.1054
859.6289 | 4.268356 | 167.6102 | 0.01391177 |  | 37.80435 | 37.04325 | 37.51825 | 38.49757 | 37.1474 | 35.12479
859.7285 | 4.268123 | 173.5887 | 0.01388901 |  | 37.80343 | 37.07938 | 37.51703 | 38.49856 | 37.15801 | 35.1143
859.828125 | 4.268338 | 166.2217 | 0.01388961 |  | 37.79328 | 37.07578 | 37.48744 | 38.5109 | 37.1394 | 35.12215
859.9277 | 4.268052 | 161.5182 | 0.01388243 |  | 37.80066 | 37.04486 | 37.4971 | 38.49763 | 37.11665 | 35.10842
860.0273 | 4.267393 | 168.7415 | 0.01387209 |  | 37.81268 | 37.0685 | 37.47831 | 38.48477 | 37.13763 | 35.11288
860.127 | 4.268141 | 164.8088 | 0.0138363 |  | 37.8195 | 37.09607 | 37.49728 | 38.4855 | 37.13696 | 35.10415
860.2265625 | 4.267813 | 167.3024 | 0.01386146 |  | 37.79375 | 37.06034 | 37.4938 | 38.50186 | 37.14476 | 35.11267
860.3262 | 4.267742 | 163.5649 | 0.01382994 |  | 37.79521 | 37.04914 | 37.4922 | 38.47814 | 37.11913 | 35.09045
860.4258 | 4.268058 | 159.8879 | 0.01387396 |  | 37.81456 | 37.06746 | 37.47116 | 38.4653 | 37.16347 | 35.08715
860.5254 | 4.267422 | 167.1593 | 0.01384439 |  | 37.80673 | 37.06421 | 37.47507 | 38.47496 | 37.08993 | 35.10858
860.625 | 4.267728 | 164.8338 | 0.01389289 |  | 37.7981 | 37.05578 | 37.49112 | 38.48547 | 37.13242 | 35.11532
860.7246 | 4.267615 | 168.7146 | 0.01383748 |  | 37.79456 | 37.06825 | 37.46728 | 38.46427 | 37.12164 | 35.1114
860.8242 | 4.268191 | 164.4797 | 0.01381815 |  | 37.81139 | 37.08429 | 37.46607 | 38.48565 | 37.12635 | 35.12309
860.9238 | 4.268507 | 165.475 | 0.0138432 |  | 37.78667 | 37.04189 | 37.46365 | 38.4591 | 37.12123 | 35.13142
861.0234375 | 4.267097 | 165.9097 | 0.01383134 |  | 37.80103 | 37.05358 | 37.48356 | 38.5041 | 37.12311 | 35.12341
861.123 | 4.266947 | 164.5636 | 0.01385672 |  | 37.7904 | 37.02893 | 37.44442 | 38.45705 | 37.12167 | 35.12328
861.2227 | 4.266962 | 162.5711 | 0.01385746 |  | 37.80168 | 37.04419 | 37.47647 | 38.46715 | 37.09615 | 35.14789
861.3223 | 4.267478 | 164.2018 | 0.01383827 |  | 37.79916 | 37.06461 | 37.48044 | 38.49908 | 37.15698 | 35.14466
861.421875 | 4.267877 | 165.3249 | 0.01380397 |  | 37.7926 | 37.05116 | 37.45626 | 38.4766 | 37.14829 | 35.13626
861.5215 | 4.266978 | 161.4607 | 0.01383453 |  | 37.79483 | 37.03323 | 37.4508 | 38.48496 | 37.10192 | 35.14227
861.6211 | 4.267008 | 164.4839 | 0.01384889 |  | 37.78885 | 37.02841 | 37.45002 | 38.4831 | 37.14802 | 35.17593
861.7207 | 4.267137 | 163.6369 | 0.01379345 |  | 37.77189 | 37.05381 | 37.47966 | 38.45514 | 37.13134 | 35.16019
861.8203125 | 4.267448 | 161.9465 | 0.01379901 |  | 37.78672 | 37.0564 | 37.44945 | 38.46314 | 37.11572 | 35.14717
861.9199 | 4.266921 | 163.5007 | 0.01384043 |  | 37.78889 | 37.00815 | 37.43714 | 38.46852 | 37.13881 | 35.16241
862.0195 | 4.266412 | 164.7871 | 0.01382668 |  | 37.77971 | 37.03646 | 37.42912 | 38.48046 | 37.14409 | 35.17534
862.1191 | 4.26651 | 163.4537 | 0.01382012 |  | 37.76118 | 37.07452 | 37.4374 | 38.48833 | 37.12407 | 35.14206
862.21875 | 4.266398 | 169.0732 | 0.0138184 |  | 37.79422 | 37.04584 | 37.43459 | 38.48125 | 37.13359 | 35.16076
862.3184 | 4.266316 | 171.0528 | 0.01380328 |  | 37.76545 | 37.01724 | 37.43663 | 38.45917 | 37.12316 | 35.16782
862.418 | 4.266529 | 169.739 | 0.01380641 |  | 37.75276 | 37.02627 | 37.43671 | 38.44563 | 37.12669 | 35.17415
862.5176 | 4.266217 | 170.4695 | 0.01382826 |  | 37.76812 | 37.0043 | 37.43987 | 38.47113 | 37.14653 | 35.18204
862.6171875 | 4.265684 | 168.486 | 0.01379009 |  | 37.76288 | 37.02151 | 37.43145 | 38.45834 | 37.08705 | 35.1456
862.7168 | 4.266176 | 165.7265 | 0.01379689 |  | 37.78296 | 37.02799 | 37.419 | 38.46948 | 37.10325 | 35.13946
862.8164 | 4.266116 | 163.3485 | 0.01377613 |  | 37.75976 | 37.0064 | 37.43944 | 38.4461 | 37.10754 | 35.16263
862.916 | 4.266234 | 162.2548 | 0.01378757 |  | 37.77376 | 37.01016 | 37.41276 | 38.44226 | 37.10259 | 35.13606
863.015625 | 4.26676 | 167.3049 | 0.01377377 |  | 37.74836 | 36.99443 | 37.42476 | 38.44946 | 37.10342 | 35.17159
863.1152 | 4.265757 | 164.7741 | 0.01377441 |  | 37.76729 | 37.01289 | 37.40113 | 38.43683 | 37.08027 | 35.14073
863.2148 | 4.266094 | 166.0223 | 0.01375406 |  | 37.7611 | 36.99766 | 37.41037 | 38.42712 | 37.11216 | 35.14427
863.3145 | 4.265816 | 167.5238 | 0.01378903 |  | 37.74101 | 36.98928 | 37.38771 | 38.42903 | 37.07222 | 35.15491
863.4140625 | 4.265416 | 167.6888 | 0.01374701 |  | 37.78548 | 36.98608 | 37.40997 | 38.42056 | 37.08747 | 35.14481
863.5137 | 4.265542 | 161.9073 | 0.01374049 |  | 37.74824 | 37.00193 | 37.42247 | 38.44684 | 37.08495 | 35.15288
863.6133 | 4.265988 | 169.4947 | 0.01375741 |  | 37.72875 | 36.9923 | 37.37729 | 38.4542 | 37.08033 | 35.14845
863.7129 | 4.265121 | 164.6857 | 0.0138041 |  | 37.74544 | 37.00474 | 37.42107 | 38.42513 | 37.08596 | 35.1243
863.8125 | 4.265559 | 162.2297 | 0.01374203 |  | 37.77185 | 36.98051 | 37.38182 | 38.40612 | 37.1075 | 35.15244
863.9121 | 4.265568 | 169.3143 | 0.01373121 |  | 37.72569 | 36.98179 | 37.39935 | 38.44112 | 37.09624 | 35.13432
864.0117 | 4.266334 | 166.1754 | 0.01371822 |  | 37.74319 | 36.98448 | 37.34983 | 38.41638 | 37.10374 | 35.11638
864.1113 | 4.264592 | 163.5011 | 0.01374814 |  | 37.72975 | 36.99186 | 37.3712 | 38.37933 | 37.09353 | 35.08651
864.2109375 | 4.265834 | 158.4791 | 0.01375783 |  | 37.71708 | 36.9253 | 37.34333 | 38.3984 | 37.06059 | 35.11852
864.3105 | 4.265129 | 160.2381 | 0.01374054 |  | 37.70706 | 36.93946 | 37.37408 | 38.38314 | 37.08752 | 35.12654
864.4102 | 4.265494 | 164.1074 | 0.01374525 |  | 37.76613 | 36.91684 | 37.38338 | 38.38122 | 37.05949 | 35.07718
864.5098 | 4.265202 | 165.3852 | 0.01376928 |  | 37.71738 | 36.8989 | 37.34011 | 38.35998 | 37.07246 | 35.0781
864.609375 | 4.265318 | 160.6904 | 0.01372331 |  | 37.76093 | 36.90881 | 37.37916 | 38.35286 | 37.07237 | 35.08724
864.709 | 4.264797 | 156.1363 | 0.01372075 |  | 37.73248 | 36.92334 | 37.36614 | 38.36328125 | 37.05525 | 35.07851
864.8086 | 4.26569 | 163.9577 | 0.01375753 |  | 37.72945 | 36.9156 | 37.40012 | 38.32745 | 37.04759 | 35.11724
864.9082 | 4.265524 | 162.2193 | 0.01375749 |  | 37.72778 | 36.91605 | 37.3488 | 38.36283 | 37.06073 | 35.05867
865.0078125 | 4.26584 | 162.2712 | 0.01370248 |  | 37.68412 | 36.89579 | 37.33284 | 38.34423 | 37.05291 | 35.11351
865.1074 | 4.264826 | 163.117 | 0.01371281 |  | 37.73548 | 36.8794 | 37.32966 | 38.33043 | 37.06161 | 35.07349
865.207 | 4.264174 | 160.5667 | 0.01369041 |  | 37.73062 | 36.87208 | 37.36434 | 38.34366 | 37.06982 | 35.09426
865.3066 | 4.265038 | 158.4515 | 0.01370719 |  | 37.72131 | 36.89811 | 37.34534 | 38.34188 | 37.0531 | 35.06588
865.40625 | 4.26435 | 163.5813 | 0.01370135 |  | 37.69854 | 36.88611 | 37.34787 | 38.30304 | 37.05972 | 35.02889
865.5059 | 4.265097 | 155.6462 | 0.01368242 |  | 37.71784 | 36.8693 | 37.33297 | 38.26524 | 37.05801 | 35.05538
865.6055 | 4.264508 | 166.6165 | 0.01370073 |  | 37.71029 | 36.8503 | 37.3272 | 38.27533 | 37.04096 | 35.03545
865.7051 | 4.264737 | 163.3542 | 0.01370135 |  | 37.74123 | 36.87672 | 37.34257 | 38.25904 | 37.04522 | 35.0296
865.8046875 | 4.265272 | 159.4331 | 0.01367444 |  | 37.75908 | 36.82997 | 37.31184 | 38.24686 | 37.05665 | 35.02288
865.9043 | 4.26429 | 160.6988 | 0.01372585 |  | 37.69186 | 36.84819 | 37.33368 | 38.2273 | 37.03396 | 34.99505
866.0039 | 4.264445 | 159.9328 | 0.01363705 |  | 37.7212 | 36.84538 | 37.34216 | 38.21715 | 37.01329 | 34.99548
866.1035 | 4.26429 | 162.8392 | 0.01369236 |  | 37.71439 | 36.88915 | 37.30672 | 38.23221 | 37.04727 | 35.02458
866.203125 | 4.264523 | 161.0518 | 0.01368776 |  | 37.71146 | 36.85391 | 37.3031 | 38.17968 | 37.0147 | 34.97552
866.3027 | 4.263917 | 163.8231 | 0.01366553 |  | 37.69327 | 36.86514 | 37.3049 | 38.20039 | 37.03722 | 34.98505
866.4023 | 4.264695 | 160.6963 | 0.01367146 |  | 37.70139 | 36.86706 | 37.30394 | 38.1831 | 37.02608 | 34.98946
866.502 | 4.264582 | 161.2707 | 0.0136795 |  | 37.70583 | 36.86943 | 37.30003 | 38.16273 | 37.00861 | 34.97957
866.6015625 | 4.264787 | 158.0002 | 0.0136495 |  | 37.70851 | 36.88519 | 37.2752 | 38.19249 | 37.02376 | 34.97598
866.7012 | 4.264979 | 160.2992 | 0.01360071 |  | 37.71504 | 36.89056 | 37.26483 | 38.20481 | 37.01667 | 34.97261
866.8008 | 4.264756 | 160.4812 | 0.01365621 |  | 37.68613 | 36.8714 | 37.28423 | 38.18364 | 37.00944 | 34.96996
866.9004 | 4.264343 | 163.5378 | 0.01362866 |  | 37.70714 | 36.87575 | 37.28883 | 38.18314 | 37.02951 | 34.9926
867 | 4.263861 | 159.8252 | 0.0136531 |  | 37.69297 | 36.8668 | 37.25343 | 38.15751 | 37.01553 | 35.00244
867.0996 | 4.264143 | 157.3351 | 0.01364003 |  | 37.69944 | 36.87928 | 37.28121 | 38.13625 | 37.02907 | 35.00022
867.1992 | 4.264807 | 155.8764 | 0.01361892 |  | 37.68937 | 36.87227 | 37.22223 | 38.11463 | 37.02568 | 34.98035
867.2988 | 4.263929 | 155.2523 | 0.01365889 |  | 37.63943 | 36.87708 | 37.23746 | 38.13282 | 37.03706 | 34.99645
867.3984375 | 4.26439 | 155.101 | 0.01364052 |  | 37.66761 | 36.87518 | 37.24573 | 38.14364 | 37.01244 | 35.02621
867.498 | 4.264293 | 155.2623 | 0.0136252 |  | 37.65729 | 36.88361 | 37.23367 | 38.14566 | 37.03391 | 34.99503
867.5977 | 4.265057 | 156.5652 | 0.01361513 |  | 37.63659 | 36.90197 | 37.25494 | 38.15017 | 36.98783 | 35.00256
867.6973 | 4.264783 | 159.8091 | 0.01358541 |  | 37.60115 | 36.89636 | 37.22866 | 38.14252 | 37.01392 | 35.00949
867.796875 | 4.263674 | 155.2559 | 0.0135881 |  | 37.6327 | 36.86322 | 37.2028 | 38.16904 | 36.99455 | 35.00128
867.8965 | 4.263846 | 152.4582 | 0.0136295 |  | 37.59298 | 36.90112 | 37.21234 | 38.12786 | 36.98941 | 34.99805
867.9961 | 4.264658 | 162.4906 | 0.0136033 |  | 37.5969 | 36.89339 | 37.20559 | 38.15484 | 37.00479 | 35.0228
868.0957 | 4.264611 | 161.6095 | 0.01361074 |  | 37.59618 | 36.89082 | 37.1872 | 38.14797 | 36.96748 | 35.01105
868.1953125 | 4.264349 | 156.6873 | 0.01358841 |  | 37.58106 | 36.8792 | 37.21019 | 38.15736 | 36.96532 | 35.01928
868.2949 | 4.264736 | 149.1792 | 0.01356734 |  | 37.58934 | 36.88338 | 37.2031 | 38.10588 | 36.99102 | 34.99054
868.3945 | 4.264321 | 156.2206 | 0.01357067 |  | 37.57106 | 36.90769 | 37.18878 | 38.1426 | 36.96858 | 35.05058
868.4941 | 4.264058 | 151.0225 | 0.01355251 |  | 37.58103 | 36.89089 | 37.2054 | 38.11703 | 36.97721 | 35.02729
868.59375 | 4.265109 | 155.7857 | 0.01355203 |  | 37.53775 | 36.91721 | 37.1709 | 38.14693 | 36.98441 | 35.04383
868.6934 | 4.264742 | 153.2053 | 0.01358919 |  | 37.58234 | 36.92222 | 37.17326 | 38.17121 | 36.9551 | 35.01941
868.793 | 4.264918 | 147.7405 | 0.01353635 |  | 37.52143 | 36.91717 | 37.14107 | 38.15504 | 36.94162 | 35.02579
868.8926 | 4.26446 | 153.4475 | 0.01360992 |  | 37.55452 | 36.93951 | 37.17039 | 38.12748 | 36.94061 | 35.04327
868.9921875 | 4.264842 | 151.7356 | 0.01357197 |  | 37.55362 | 36.93061 | 37.11844 | 38.16521 | 36.96366 | 35.04035
869.0918 | 4.265072 | 151.6981 | 0.0135457 |  | 37.5631 | 36.89667 | 37.16208 | 38.15097 | 36.97711 | 35.03136
869.1914 | 4.264881 | 152.8507 | 0.0135259 |  | 37.54461 | 36.89352 | 37.14152 | 38.16499 | 36.93575 | 35.03959
869.291 | 4.265023 | 155.5717 | 0.01355184 |  | 37.53654 | 36.89155 | 37.12066 | 38.14911 | 36.91862 | 35.04021
869.390625 | 4.264832 | 158.4909 | 0.0135814 |  | 37.51996 | 36.88792 | 37.13899 | 38.16288 | 36.96514 | 35.03086
869.4902 | 4.265063 | 156.0311 | 0.01357002 |  | 37.50881 | 36.87904 | 37.11625 | 38.11995 | 36.96108 | 35.05611
869.5898 | 4.265127 | 156.706 | 0.01352112 |  | 37.52702 | 36.87597 | 37.08724 | 38.13533 | 36.94588 | 35.0504
869.6895 | 4.26479 | 154.4692 | 0.0135506 |  | 37.48092 | 36.86497 | 37.12395 | 38.12885 | 36.94804 | 35.06621
869.7890625 | 4.265084 | 156.7224 | 0.01352711 |  | 37.49923 | 36.87143 | 37.11108 | 38.11013 | 36.92992 | 35.06273
869.8887 | 4.264878 | 158.3381 | 0.01351196 |  | 37.49485 | 36.85119 | 37.106 | 38.06969 | 36.92631 | 35.04625
869.9883 | 4.264735 | 157.1314 | 0.01352341 |  | 37.50949 | 36.86147 | 37.10053 | 38.08705 | 36.95361 | 35.03873
870.0879 | 4.265303 | 157.1241 | 0.01351274 |  | 37.4792 | 36.83774 | 37.09519 | 38.05177 | 36.9385 | 35.07665
870.1875 | 4.265095 | 153.2618 | 0.01352822 |  | 37.48605 | 36.81911 | 37.10318 | 38.05781 | 36.92771 | 35.07585
870.2871 | 4.264803 | 156.6356 | 0.01352186 |  | 37.47873 | 36.82865 | 37.09017 | 38.03207 | 36.93199 | 35.06273
870.3867 | 4.265771 | 155.6114 | 0.0134719 |  | 37.45633 | 36.81284 | 37.11305 | 38.06682 | 36.93019 | 35.08609
870.4863 | 4.265866 | 152.54 | 0.01345975 |  | 37.48376 | 36.80765 | 37.09702 | 38.03666 | 36.94369 | 35.06676
870.5859375 | 4.265364 | 155.0344 | 0.01347849 |  | 37.50187 | 36.82631 | 37.08481 | 38.0115 | 36.94974 | 35.05596
870.6855 | 4.26535 | 156.9805 | 0.01346895 |  | 37.45448 | 36.80138 | 37.09371 | 38.02865 | 36.92048 | 35.04768
870.7852 | 4.266133 | 158.8997 | 0.0134723 |  | 37.44137 | 36.83186 | 37.08008 | 38.05048 | 36.89463 | 35.05844
870.8848 | 4.266162 | 150.6016 | 0.01347591 |  | 37.46622 | 36.82428 | 37.10027 | 38.01181 | 36.93388 | 35.06112
870.984375 | 4.265692 | 154.3794 | 0.01347804 |  | 37.47756 | 36.83565 | 37.06422 | 38.02851 | 36.91643 | 35.06858
871.084 | 4.266241 | 159.8658 | 0.01348957 |  | 37.46862 | 36.81017 | 37.10225 | 37.99916 | 36.90597 | 35.07013
871.1836 | 4.26599 | 152.2693 | 0.01350995 |  | 37.46153 | 36.82983 | 37.06786 | 38.02946 | 36.89175 | 35.07911
871.2832 | 4.265732 | 155.6287 | 0.01346263 |  | 37.44936 | 36.83435 | 37.10908 | 38.01743 | 36.88558 | 35.075
871.3828125 | 4.266024 | 150.2063 | 0.01348183 |  | 37.46164 | 36.81631 | 37.11013 | 38.02224 | 36.90216 | 35.08179
871.4824 | 4.265844 | 156.7611 | 0.01347388 |  | 37.43723 | 36.8168 | 37.13182 | 38.04046 | 36.90197 | 35.07703
871.582 | 4.266522 | 156.101 | 0.01347155 |  | 37.44045 | 36.80062 | 37.14158 | 38.02836 | 36.91402 | 35.09256
871.6816 | 4.266239 | 155.0242 | 0.01347591 |  | 37.41945 | 36.8205 | 37.11749 | 38.0414 | 36.88899 | 35.05281
871.78125 | 4.266264 | 155.7508 | 0.01343777 |  | 37.42068 | 36.81752 | 37.13038 | 38.07218 | 36.88343 | 35.05833
871.8809 | 4.266516 | 153.5698 | 0.01344495 |  | 37.4427 | 36.84931 | 37.13195 | 38.0822 | 36.86337 | 35.08255
871.9805 | 4.266396 | 159.5395 | 0.01344856 |  | 37.43667 | 36.82337 | 37.11985 | 38.0571 | 36.87196 | 35.07361
872.0801 | 4.266775 | 159.0152 | 0.01344874 |  | 37.44535 | 36.77692 | 37.12099 | 38.07627 | 36.87388 | 35.0569
872.1796875 | 4.266268 | 158.8819 | 0.01346533 |  | 37.43256 | 36.80597 | 37.12467 | 38.05705 | 36.88862 | 35.06525
872.2793 | 4.267327 | 154.5699 | 0.01340358 |  | 37.41086 | 36.80484 | 37.12281 | 38.0616 | 36.88076 | 35.10035
872.3789 | 4.267371 | 157.9669 | 0.01347749 |  | 37.42266 | 36.77311 | 37.12895 | 38.0551 | 36.86944 | 35.08718
872.4785 | 4.267451 | 158.6384 | 0.01343089 |  | 37.44139 | 36.77193 | 37.14677 | 38.08053 | 36.84713 | 35.0811
872.578125 | 4.267391 | 158.6791 | 0.01341818 |  | 37.40266 | 36.7818 | 37.11337 | 38.05954 | 36.88242 | 35.07508
872.6777 | 4.26773 | 153.4297 | 0.01348487 |  | 37.36341 | 36.79501 | 37.11867 | 38.08216 | 36.85619 | 35.10173
872.7773 | 4.26765 | 156.6914 | 0.01337804 |  | 37.37675 | 36.77535 | 37.12785 | 38.03026 | 36.84773 | 35.09859
872.877 | 4.26801 | 158.2264 | 0.01342766 |  | 37.36092 | 36.8208 | 37.11335 | 38.08781 | 36.84362 | 35.08391
872.9765625 | 4.26801 | 153.0624 | 0.01341446 |  | 37.36263 | 36.76402 | 37.08604 | 38.06249 | 36.86493 | 35.09428
873.0762 | 4.267807 | 155.5991 | 0.01342144 |  | 37.35708 | 36.77521 | 37.09413 | 38.10929 | 36.86606 | 35.09936
873.1758 | 4.268046 | 157.994 | 0.01336581 |  | 37.35314 | 36.77834 | 37.09612 | 38.07796 | 36.8638 | 35.08736
873.2754 | 4.268045 | 161.0201 | 0.0133992 |  | 37.35117 | 36.78601 | 37.05254 | 38.09672 | 36.87887 | 35.08443
873.375 | 4.267913 | 157.1197 | 0.01334408 |  | 37.31628 | 36.76273 | 37.08335 | 38.08098 | 36.84228 | 35.1097
873.4746 | 4.268942 | 159.9583 | 0.0133709 |  | 37.32545 | 36.79874 | 37.07968 | 38.10696 | 36.86423 | 35.09207
873.5742 | 4.268322 | 161.9141 | 0.01337711 |  | 37.30939 | 36.7818 | 37.10807 | 38.06485 | 36.85019 | 35.09435
873.6738 | 4.268844 | 156.0472 | 0.01337207 |  | 37.28472 | 36.76647 | 37.05186 | 38.07753 | 36.85784 | 35.1109
873.7734375 | 4.268627 | 162.5173 | 0.0133806 |  | 37.26642 | 36.76901 | 37.06026 | 38.06202 | 36.84892 | 35.09321
873.873 | 4.269045 | 157.6529 | 0.01336984 |  | 37.28354 | 36.75283 | 37.04217 | 38.05387 | 36.84101 | 35.0708
873.9727 | 4.268511 | 158.8796 | 0.01337434 |  | 37.2534 | 36.75322 | 37.04384 | 38.07108 | 36.86435 | 35.09765
874.0723 | 4.269124 | 162.0876 | 0.01338131 |  | 37.25973 | 36.76883 | 37.04012 | 38.08249 | 36.84455 | 35.10746
874.171875 | 4.26907 | 158.788 | 0.01333644 |  | 37.27015 | 36.7574 | 37.0113 | 38.04411 | 36.83592 | 35.08893
874.2715 | 4.269026 | 158.6983 | 0.01336837 |  | 37.26246 | 36.74766 | 37.05587 | 38.03915 | 36.8394 | 35.07361
874.3711 | 4.269718 | 159.4374 | 0.01336381 |  | 37.28256 | 36.75904 | 37.02911 | 38.03099 | 36.82944 | 35.06701
874.4707 | 4.269122 | 159.5015 | 0.01335181 |  | 37.24457 | 36.74349 | 37.0322 | 38.02713 | 36.84247 | 35.08821
874.5703125 | 4.270159 | 159.7831 | 0.0133588 |  | 37.2683 | 36.74005 | 37.04033 | 38.07729 | 36.79876 | 35.02467
874.6699 | 4.270023 | 162.5515 | 0.01332019 |  | 37.25304 | 36.75328 | 37.04547 | 38.04262 | 36.82042 | 35.06331
874.7695 | 4.269903 | 161.1556 | 0.01328017 |  | 37.25683 | 36.71613 | 37.04625 | 38.06005 | 36.81168 | 35.07624
874.8691 | 4.269356 | 165.6352 | 0.01332182 |  | 37.25938 | 36.72785 | 37.06554 | 38.05677 | 36.82731 | 35.06637
874.96875 | 4.26991 | 161.188 | 0.01333765 |  | 37.23014 | 36.71258 | 37.0583 | 38.05796 | 36.84999 | 35.07094
875.0684 | 4.27065 | 157.2642 | 0.01338933 |  | 37.26739 | 36.7369 | 37.05724 | 38.0899 | 36.84729 | 35.09837
875.168 | 4.270331 | 160.918 | 0.01330094 |  | 37.27167 | 36.7199 | 37.06653 | 38.06402 | 36.81971 | 35.0881
875.2676 | 4.269665 | 153.3871 | 0.01330251 |  | 37.27805 | 36.70821 | 37.02889 | 38.0586 | 36.8218 | 35.08952
875.3671875 | 4.269989 | 157.4681 | 0.01334095 |  | 37.28183 | 36.7241 | 37.05362 | 38.06117 | 36.81573 | 35.07933
875.4668 | 4.27094 | 161.6961 | 0.01329516 |  | 37.26748 | 36.68564 | 37.04744 | 38.06846 | 36.82522 | 35.0809
875.5664 | 4.270922 | 157.2334 | 0.01329523 |  | 37.28672 | 36.72998 | 37.06311 | 38.06925 | 36.81295 | 35.07436
875.666 | 4.270874 | 159.3092 | 0.01327379 |  | 37.28214 | 36.70533 | 37.04028 | 38.07046 | 36.80356 | 35.06745
875.765625 | 4.27138 | 161.4856 | 0.01332448 |  | 37.27161 | 36.68206 | 37.08622 | 38.04695 | 36.82598 | 35.09083
875.8652 | 4.270438 | 159.8364 | 0.01328548 |  | 37.29622 | 36.67373 | 37.07826 | 38.05778 | 36.80526 | 35.05418
875.9648 | 4.270856 | 159.0366 | 0.01330492 |  | 37.25979 | 36.72468 | 37.05685 | 38.07007 | 36.82092 | 35.09193
876.0645 | 4.270593 | 160.0939 | 0.01325418 |  | 37.2821 | 36.6854 | 37.0565 | 38.07329 | 36.79982 | 35.06323
876.1640625 | 4.271617 | 161.0959 | 0.01327085 |  | 37.2635 | 36.69212 | 37.06099 | 38.05679 | 36.80495 | 35.05824
876.2637 | 4.271201 | 158.5399 | 0.01330425 |  | 37.26838 | 36.70771 | 37.0593 | 38.08247 | 36.81277 | 35.07231
876.3633 | 4.27154 | 153.9205 | 0.0133093 |  | 37.25901 | 36.68381 | 37.03839 | 38.09713 | 36.79586 | 35.03646
876.4629 | 4.271221 | 158.547 | 0.01326176 |  | 37.25813 | 36.68981 | 37.05649 | 38.11568 | 36.81941 | 35.04362
876.5625 | 4.271062 | 163.3909 | 0.0132918 |  | 37.27076 | 36.67245 | 37.05421 | 38.1001 | 36.81641 | 35.06193
876.6621 | 4.271644 | 158.7101 | 0.01328827 |  | 37.26511 | 36.68095 | 37.05102 | 38.10196 | 36.83035 | 35.06297
876.7617 | 4.271502 | 162.9367 | 0.01329729 |  | 37.30212 | 36.6613 | 37.04327 | 38.12712 | 36.80158 | 35.05442
876.8613 | 4.271744 | 161.0668 | 0.01324284 |  | 37.24604 | 36.64168 | 37.05332 | 38.08892 | 36.78701 | 35.04293
876.9609375 | 4.271069 | 161.0385 | 0.01329063 |  | 37.26386 | 36.66001 | 37.04924 | 38.11063 | 36.78473 | 35.02136
877.0605 | 4.271913 | 163.1842 | 0.01328317 |  | 37.26932 | 36.61416 | 37.07446 | 38.10185 | 36.79221 | 35.00721
877.1602 | 4.271761 | 162.8584 | 0.01326214 |  | 37.26915 | 36.63748 | 37.06039 | 38.07985 | 36.78777 | 35.04607
877.2598 | 4.271527 | 157.433 | 0.01327445 |  | 37.27551 | 36.63766 | 37.01823 | 38.10706 | 36.786 | 35.05658
877.359375 | 4.271643 | 158.3394 | 0.01325812 |  | 37.25409 | 36.63597 | 37.01455 | 38.11058 | 36.78009 | 35.05622
877.459 | 4.271588 | 163.1637 | 0.01325828 |  | 37.28846 | 36.65516 | 37.06023 | 38.08303 | 36.75474 | 35.05574
877.5586 | 4.272035 | 159.0407 | 0.01324859 |  | 37.27284 | 36.64409 | 37.01774 | 38.07816 | 36.76897 | 35.04777
877.6582 | 4.27177 | 161.2955 | 0.01324926 |  | 37.27565 | 36.63998 | 37.03732 | 38.12 | 36.75674 | 35.05741
877.7578125 | 4.272201 | 161.4092 | 0.01322965 |  | 37.3024 | 36.6379 | 37.04192 | 38.09521 | 36.76417 | 35.06253
877.8574 | 4.272451 | 163.4713 | 0.01321105 |  | 37.28989 | 36.64442 | 37.04692 | 38.07137 | 36.74527 | 35.06135
877.957 | 4.272252 | 160.9522 | 0.01323326 |  | 37.30011 | 36.61819 | 37.01634 | 38.0503 | 36.7538 | 35.0785
878.0566 | 4.272964 | 164.1355 | 0.01322295 |  | 37.30197 | 36.63043 | 37.04679 | 38.06896 | 36.75213 | 35.05308
878.15625 | 4.272985 | 161.3222 | 0.01320623 |  | 37.28804 | 36.58105 | 36.99085 | 38.08824 | 36.78236 | 35.0717
878.2559 | 4.272773 | 159.3964 | 0.01324842 |  | 37.30909 | 36.58289 | 37.00087 | 38.05925 | 36.74762 | 35.05347
878.3555 | 4.272735 | 166.0692 | 0.01324171 |  | 37.29951 | 36.58017 | 37.02819 | 38.05189 | 36.76338 | 35.06087
878.4551 | 4.272464 | 163.0288 | 0.01322859 |  | 37.32401 | 36.58052 | 37.0081 | 38.10501 | 36.72612 | 35.07261
878.5546875 | 4.273425 | 161.7333 | 0.01319135 |  | 37.32996 | 36.58712 | 37.02783 | 38.08587 | 36.75943 | 35.04108
878.6543 | 4.273002 | 158.7398 | 0.01323518 |  | 37.27387 | 36.55738 | 36.9772 | 38.10189 | 36.72516 | 35.05548
878.7539 | 4.272636 | 162.7941 | 0.01321515 |  | 37.27967 | 36.51765 | 37.0074 | 38.07949 | 36.73018 | 35.04202
878.8535 | 4.273245 | 160.851 | 0.01324868 |  | 37.28625 | 36.57434 | 36.98563 | 38.08427 | 36.76084 | 35.06195
878.953125 | 4.273006 | 164.6577 | 0.01320475 |  | 37.29173 | 36.57073 | 36.97235 | 38.09658 | 36.71486 | 35.08852
879.0527 | 4.272915 | 167.092 | 0.01319112 |  | 37.28102 | 36.57919 | 36.98729 | 38.08702 | 36.76223 | 35.06994
879.1523 | 4.273148 | 164.0728 | 0.0132128 |  | 37.2866 | 36.55175 | 36.99564 | 38.07172 | 36.71576 | 35.0741
879.252 | 4.273846 | 167.1652 | 0.01320349 |  | 37.2909 | 36.58806 | 36.98463 | 38.10875 | 36.72619 | 35.0775
879.3515625 | 4.273938 | 166.4192 | 0.01321116 |  | 37.24068 | 36.54725 | 36.98036 | 38.11223 | 36.72562 | 35.09636
879.4512 | 4.272907 | 162.4307 | 0.01318787 |  | 37.27621 | 36.51768 | 36.96339 | 38.08043 | 36.69361 | 35.08599
879.5508 | 4.273538 | 167.5669 | 0.01319117 |  | 37.27972 | 36.5341 | 36.94338 | 38.09587 | 36.71679 | 35.08253
879.6504 | 4.273453 | 166.833 | 0.01320136 |  | 37.27232 | 36.50755 | 36.98515 | 38.10101 | 36.74949 | 35.09185
879.75 | 4.274065 | 166.5509 | 0.01317252 |  | 37.25984 | 36.50877 | 36.95915 | 38.11531 | 36.71947 | 35.08432
879.8496 | 4.273537 | 166.3964 | 0.01317433 |  | 37.26545 | 36.51534 | 36.96504 | 38.12897 | 36.72156 | 35.08938
879.9492 | 4.274556 | 165.7653 | 0.01319838 |  | 37.21118 | 36.47969 | 36.96254 | 38.10971 | 36.69593 | 35.08396
880.0488 | 4.273511 | 161.5507 | 0.01321137 |  | 37.2531 | 36.48566 | 36.96764 | 38.0865 | 36.71484 | 35.10691
880.1484375 | 4.27372 | 163.8406 | 0.01314868 |  | 37.22285 | 36.45773 | 36.95437 | 38.10946 | 36.66647 | 35.07138
880.248 | 4.273422 | 164.6812 | 0.0131494 |  | 37.22433 | 36.46003 | 36.95167 | 38.1301 | 36.69512 | 35.07784
880.3477 | 4.274107 | 165.6742 | 0.01316645 |  | 37.23161 | 36.46155 | 36.96409 | 38.11646 | 36.70629 | 35.08827
880.4473 | 4.273595 | 159.805 | 0.01317301 |  | 37.2286 | 36.46509 | 36.97726 | 38.10533 | 36.6992 | 35.10162
880.546875 | 4.273531 | 164.2738 | 0.01316319 |  | 37.2208 | 36.46177 | 36.9387 | 38.09821 | 36.72937 | 35.08063
880.6465 | 4.274322 | 163.0302 | 0.01312843 |  | 37.19534 | 36.47531 | 36.9643 | 38.11459 | 36.68907 | 35.08342
880.7461 | 4.273834 | 163.8395 | 0.01314658 |  | 37.2124 | 36.45493 | 36.96321 | 38.10709 | 36.69172 | 35.09102
880.8457 | 4.274229 | 163.2207 | 0.01317267 |  | 37.20401 | 36.45174 | 36.93271 | 38.08199 | 36.71282 | 35.06922
880.9453125 | 4.27384 | 165.995 | 0.01316296 |  | 37.2079 | 36.45045 | 36.94654 | 38.11576 | 36.68155 | 35.07852
881.0449 | 4.273944 | 162.5082 | 0.01313361 |  | 37.1897 | 36.43406 | 36.95365 | 38.08475 | 36.72727 | 35.08861
881.1445 | 4.274201 | 157.909 | 0.01317955 |  | 37.16985 | 36.46022 | 36.98394 | 38.10131 | 36.68134 | 35.06379
881.2441 | 4.274173 | 160.3705 | 0.01314404 |  | 37.18635 | 36.44329 | 36.95208 | 38.0598 | 36.70345 | 35.06384
881.34375 | 4.273875 | 166.0688 | 0.01311665 |  | 37.20513 | 36.46123 | 36.94286 | 38.08573 | 36.68483 | 35.08265
881.4434 | 4.273267 | 156.7007 | 0.01315149 |  | 37.19736 | 36.47862 | 36.93946 | 38.08032 | 36.69649 | 35.05973
881.543 | 4.273905 | 158.8402 | 0.01309416 |  | 37.14374 | 36.4779 | 36.9681 | 38.08105 | 36.68902 | 35.04979
881.6426 | 4.273677 | 163.9243 | 0.01312278 |  | 37.16719 | 36.47113 | 36.9212 | 38.06379 | 36.685 | 35.0195
881.7421875 | 4.27428 | 165.1444 | 0.01312499 |  | 37.16657 | 36.45749 | 36.95481 | 38.11056 | 36.66049 | 35.03261
881.8418 | 4.273955 | 161.2244 | 0.01315082 |  | 37.14584 | 36.48155 | 36.96512 | 38.08738 | 36.66895 | 35.03572
881.9414 | 4.274036 | 158.1808 | 0.01314589 |  | 37.14174 | 36.49478 | 36.964 | 38.05754 | 36.67848 | 35.00703
882.041 | 4.273872 | 160.9239 | 0.01314615 |  | 37.13292 | 36.48016 | 36.95375 | 38.04918 | 36.69211 | 34.99335
882.140625 | 4.273837 | 162.2384 | 0.01312378 |  | 37.11693 | 36.49794 | 36.93082 | 38.03034 | 36.65929 | 34.96419
882.2402 | 4.273943 | 162.7504 | 0.01309947 |  | 37.12795 | 36.46486 | 36.93309 | 38.03479 | 36.65483 | 34.96915
882.3398 | 4.274543 | 164.9311 | 0.01316823 |  | 37.14081 | 36.49152 | 36.9807 | 38.0453 | 36.68516 | 34.98071
882.4395 | 4.273569 | 161.0531 | 0.01312696 |  | 37.13294 | 36.50396 | 36.93991 | 38.01425 | 36.65614 | 34.96406
882.5390625 | 4.273931 | 163.919 | 0.01310766 |  | 37.12896 | 36.49434 | 36.97577 | 37.99681 | 36.63388 | 34.95003
882.6387 | 4.273948 | 167.2172 | 0.01311615 |  | 37.11609 | 36.49506 | 36.97272 | 38.02967 | 36.66958 | 34.97162
882.7383 | 4.274004 | 161.2001 | 0.01314283 |  | 37.09449 | 36.52707 | 36.95726 | 38.0193 | 36.64809 | 34.9498
882.8379 | 4.273449 | 166.1155 | 0.01310671 |  | 37.12137 | 36.49113 | 36.94998 | 38.01043 | 36.66816 | 34.94675
882.9375 | 4.274695 | 171.1667 | 0.01308863 |  | 37.06544 | 36.49662 | 36.9585 | 38.01013 | 36.64635 | 34.96785
883.0371 | 4.274187 | 168.649 | 0.01308441 |  | 37.08906 | 36.46986 | 36.98989 | 38.0355 | 36.69119 | 34.93023
883.1367 | 4.274864 | 169.2539 | 0.01310948 |  | 37.07666 | 36.47958 | 36.96404 | 38.01034 | 36.64646 | 34.93476
883.2363 | 4.27421 | 166.2622 | 0.01312163 |  | 37.07472 | 36.47122 | 36.94216 | 38.0111 | 36.6667 | 34.96642
883.3359375 | 4.274566 | 165.2533 | 0.01311104 |  | 37.07309 | 36.44972 | 36.94208 | 38.02343 | 36.6333 | 34.95537
883.4355 | 4.273709 | 163.9915 | 0.01307036 |  | 37.04086 | 36.46684 | 36.97717 | 38.02113 | 36.67923 | 34.95926
883.5352 | 4.274583 | 159.936 | 0.01307651 |  | 37.04349 | 36.46375 | 36.95181 | 38.03322 | 36.65567 | 34.97253
883.6348 | 4.274701 | 164.5982 | 0.01305883 |  | 37.04916 | 36.44158 | 36.95434 | 38.03137 | 36.64698 | 34.97824
883.734375 | 4.2744 | 164.8671 | 0.01305959 |  | 37.036 | 36.45338 | 36.94849 | 37.98746 | 36.66998 | 34.99046
883.834 | 4.27394 | 165.4679 | 0.01305371 |  | 37.03413 | 36.45753 | 36.94866 | 38.03533 | 36.63112 | 34.99047
883.9336 | 4.274114 | 166.2584 | 0.0130545 |  | 37.0295 | 36.41234 | 36.95056 | 38.02422 | 36.64712 | 34.96429
884.0332 | 4.274298 | 166.0287 | 0.01307954 |  | 37.01551 | 36.40953 | 36.9507 | 37.97807 | 36.63863 | 34.9459
884.1328125 | 4.273677 | 160.6207 | 0.01306725 |  | 37.00449 | 36.44655 | 36.98086 | 38.03196 | 36.63286 | 35.00403
884.2324 | 4.273873 | 160.9294 | 0.01307201 |  | 37.02468 | 36.39634 | 36.94313 | 37.99649 | 36.62615 | 34.9833
884.332 | 4.273977 | 159.9763 | 0.01303436 |  | 37.0232 | 36.40336 | 36.94462 | 38.00652 | 36.58861 | 34.99606
884.4316 | 4.27413 | 159.6537 | 0.01307875 |  | 36.98214 | 36.42952 | 36.94698 | 38.00502 | 36.63363 | 34.98026
884.53125 | 4.274595 | 156.5205 | 0.01304762 |  | 37.01104 | 36.39395 | 36.96231 | 38.01238 | 36.61531 | 34.99745
884.6309 | 4.273955 | 160.9289 | 0.01306535 |  | 37.0102 | 36.43047 | 36.9323 | 38.0102 | 36.60251 | 34.99634
884.7305 | 4.274113 | 162.8333 | 0.01308281 |  | 36.99695 | 36.41052 | 36.93854 | 37.99898 | 36.61638 | 34.97118
884.8301 | 4.273939 | 160.4798 | 0.01308217 |  | 36.99209 | 36.40431 | 36.89839 | 37.99137 | 36.62946 | 34.97282
884.9296875 | 4.274092 | 161.1228 | 0.01305809 |  | 36.98563 | 36.43318 | 36.93911 | 37.99558 | 36.6333 | 34.99714
885.0293 | 4.273929 | 163.6428 | 0.01305439 |  | 37.01252 | 36.43003 | 36.92623 | 37.98037 | 36.60431 | 34.96814
885.1289 | 4.274409 | 164.1737 | 0.01309563 |  | 36.9851 | 36.42812 | 36.91014 | 37.98681 | 36.61308 | 34.96813
885.2285 | 4.273877 | 162.0351 | 0.01303469 |  | 37.03209 | 36.43368 | 36.91713 | 38.01022 | 36.61132 | 35.01262
885.328125 | 4.273973 | 163.5816 | 0.01303937 |  | 37.00773 | 36.42913 | 36.90408 | 37.97821 | 36.60503 | 34.99523
885.4277 | 4.273876 | 161.1048 | 0.01304124 |  | 37.03148 | 36.42822 | 36.88148 | 37.98944 | 36.63461 | 35.00576
885.5273 | 4.274264 | 158.015 | 0.01302954 |  | 37.00846 | 36.42654 | 36.90809 | 37.98796 | 36.59825 | 35.00551
885.627 | 4.273122 | 161.348 | 0.01307663 |  | 37.00627 | 36.42313 | 36.91537 | 37.97899 | 36.55346 | 34.99057
885.7265625 | 4.273623 | 162.4811 | 0.01300073 |  | 37.01429 | 36.44514 | 36.92042 | 37.98689 | 36.61251 | 35.01095
885.8262 | 4.273562 | 159.7621 | 0.0130333 |  | 37.02933 | 36.42641 | 36.93271 | 37.9988 | 36.58364 | 34.99857
885.9258 | 4.27386 | 163.2129 | 0.01305817 |  | 36.99066 | 36.39223 | 36.8639 | 37.96263 | 36.55228 | 34.96919
886.0254 | 4.274091 | 164.6789 | 0.01301423 |  | 36.99863 | 36.43337 | 36.91822 | 37.93818 | 36.62586 | 35.0088
886.125 | 4.273137 | 162.5583 | 0.01303137 |  | 37.00851 | 36.41192 | 36.92006 | 37.95247 | 36.59255 | 35.00614
886.2246 | 4.273128 | 164.2537 | 0.01301766 |  | 37.00628 | 36.38614 | 36.89626 | 37.95882 | 36.58594 | 34.9883
886.3242 | 4.273765 | 159.7179 | 0.01295028 |  | 37.02504 | 36.41596 | 36.90371 | 37.93527 | 36.62291 | 34.99626
886.4238 | 4.273646 | 162.8251 | 0.01299995 |  | 36.98185 | 36.39601 | 36.90185 | 37.96003 | 36.57099 | 34.99404
886.5234375 | 4.273878 | 158.6338 | 0.01300213 |  | 37.03769 | 36.35915 | 36.904 | 37.92846 | 36.57309 | 35.0008
886.623 | 4.273795 | 162.5287 | 0.01297694 |  | 37.01012 | 36.43874 | 36.87668 | 37.92542 | 36.56821 | 34.97641
886.7227 | 4.273767 | 161.1923 | 0.01296691 |  | 37.02058 | 36.4131 | 36.88785 | 37.93702 | 36.60345 | 34.99472
886.8223 | 4.273476 | 158.5329 | 0.01302905 |  | 37.00949 | 36.39444 | 36.87201 | 37.90493 | 36.56026 | 34.98039
886.921875 | 4.273178 | 162.7217 | 0.01299357 |  | 36.99401 | 36.38254 | 36.88618 | 37.87961 | 36.57188 | 34.95052
887.0215 | 4.272719 | 155.515 | 0.01299972 |  | 37.0062 | 36.37594 | 36.86987 | 37.8631 | 36.5489 | 34.97353
887.1211 | 4.273472 | 159.2449 | 0.01302799 |  | 37.04263 | 36.38207 | 36.88524 | 37.85152 | 36.56376 | 34.95989
887.2207 | 4.272815 | 154.6644 | 0.01302156 |  | 37.02901 | 36.39114 | 36.85777 | 37.86129 | 36.62212 | 34.99883
887.3203125 | 4.27336 | 161.2333 | 0.01298972 |  | 37.01681 | 36.37897 | 36.86953 | 37.8618 | 36.57555 | 34.98686
887.4199 | 4.273782 | 159.5265 | 0.01298005 |  | 37.05737 | 36.37637 | 36.81037 | 37.85632 | 36.60653 | 35.01274
887.5195 | 4.272781 | 161.0561 | 0.01295225 |  | 37.0208 | 36.37206 | 36.84296 | 37.83409 | 36.56087 | 34.98772
887.6191 | 4.272568 | 163.8183 | 0.01294703 |  | 37.05455 | 36.40842 | 36.82993 | 37.82951 | 36.56555 | 34.97466
887.71875 | 4.27293 | 165.1547 | 0.01299893 |  | 37.04365 | 36.36568 | 36.81211 | 37.84495 | 36.56957 | 34.97512
887.8184 | 4.27252 | 167.3507 | 0.01297435 |  | 37.02969 | 36.36981 | 36.82844 | 37.83025 | 36.59914 | 34.95469
887.918 | 4.273144 | 168.685 | 0.0129674 |  | 37.03814 | 36.38164 | 36.81002 | 37.8152 | 36.55116 | 34.96924
888.0176 | 4.272863 | 166.1378 | 0.01294513 |  | 37.02967 | 36.35418 | 36.82535 | 37.80813 | 36.58611 | 34.96441
888.1171875 | 4.272935 | 164.7944 | 0.01297 |  | 37.03782 | 36.35976 | 36.8356 | 37.77386 | 36.56333 | 34.9516
888.2168 | 4.272935 | 160.0538 | 0.01294272 |  | 37.05769 | 36.39526 | 36.82132 | 37.78907 | 36.55983 | 34.96566
888.3164 | 4.271742 | 163.1799 | 0.01297077 |  | 37.0535 | 36.38762 | 36.79909 | 37.77232 | 36.54737 | 34.96378
888.416 | 4.272669 | 162.4544 | 0.0129131 |  | 37.05256 | 36.39777 | 36.805 | 37.79567 | 36.55887 | 34.97578
888.515625 | 4.272427 | 162.368 | 0.01294628 |  | 37.03594 | 36.39054 | 36.78143 | 37.75653 | 36.52694 | 34.96862
888.6152 | 4.272264 | 156.3455 | 0.01293886 |  | 37.04152 | 36.36843 | 36.82792 | 37.76819 | 36.55678 | 34.96383
888.7148 | 4.273016 | 153.4249 | 0.01293326 |  | 37.0467 | 36.34335 | 36.82287 | 37.75949 | 36.56121 | 34.97135
888.8145 | 4.272186 | 158.1886 | 0.01292002 |  | 37.03401 | 36.37908 | 36.82662 | 37.74471 | 36.55613 | 34.92533
888.9140625 | 4.272505 | 158.9797 | 0.01291312 |  | 37.02832 | 36.38614 | 36.81356 | 37.74219 | 36.56819 | 34.93174
889.0137 | 4.272509 | 158.4971 | 0.01292016 |  | 37.03519 | 36.36335 | 36.82961 | 37.75569 | 36.53946 | 34.9456
889.1133 | 4.272199 | 159.3894 | 0.01291712 |  | 37.06425 | 36.34307 | 36.79405 | 37.7182 | 36.56228 | 34.91977
889.2129 | 4.27252 | 157.4576 | 0.01291578 |  | 37.0253 | 36.34686 | 36.81116 | 37.7166 | 36.53021 | 34.9145
889.3125 | 4.271988 | 159.992 | 0.01293219 |  | 37.04645 | 36.34994 | 36.85553 | 37.69987 | 36.54624 | 34.90956
889.4121 | 4.272077 | 156.8026 | 0.01293704 |  | 37.01263 | 36.34407 | 36.83569 | 37.71082 | 36.52054 | 34.9129
889.5117 | 4.272608 | 156.6078 | 0.01293685 |  | 37.01223 | 36.36126 | 36.84133 | 37.71614 | 36.54346 | 34.93424
889.6113 | 4.272179 | 160.4728 | 0.01290699 |  | 37.03835 | 36.36079 | 36.80289 | 37.7041 | 36.54368 | 34.91701
889.7109375 | 4.272864 | 157.7434 | 0.01286571 |  | 37.06863 | 36.33998 | 36.84694 | 37.70324 | 36.53039 | 34.90788
889.8105 | 4.27319 | 157.8685 | 0.01290315 |  | 37.00397 | 36.37518 | 36.84491 | 37.73195 | 36.51323 | 34.93728
889.9102 | 4.272342 | 155.4125 | 0.01289413 |  | 37.02461 | 36.3624 | 36.87116 | 37.7246 | 36.5206 | 34.91949
890.0098 | 4.272182 | 152.6673 | 0.01289165 |  | 37.04421 | 36.36206 | 36.85248 | 37.70341 | 36.52129 | 34.90111
890.109375 | 4.272219 | 159.2084 | 0.01288998 |  | 37.03383 | 36.35982 | 36.8605 | 37.68966 | 36.49882 | 34.91889
890.209 | 4.27223 | 159.8877 | 0.01286887 |  | 37.07541 | 36.35014 | 36.85012 | 37.74062 | 36.51245 | 34.91827
890.3086 | 4.270982 | 158.2556 | 0.01284356 |  | 37.03726 | 36.34126 | 36.87991 | 37.73718 | 36.4991 | 34.91843
890.4082 | 4.272018 | 158.1528 | 0.01289675 |  | 37.0498 | 36.34841 | 36.81776 | 37.72345 | 36.51234 | 34.90861
890.5078125 | 4.271704 | 155.8574 | 0.0128779 |  | 37.02137 | 36.33831 | 36.84888 | 37.74523 | 36.49794 | 34.90337
890.6074 | 4.271548 | 159.1064 | 0.0128599 |  | 37.01212 | 36.31274 | 36.8316 | 37.7312 | 36.49503 | 34.91703
890.707 | 4.271591 | 157.027 | 0.01285983 |  | 37.04133 | 36.30783 | 36.88114 | 37.70444 | 36.46574 | 34.91676
890.8066 | 4.271467 | 157.1744 | 0.01286061 |  | 37.00558 | 36.31151 | 36.85693 | 37.74872 | 36.48826 | 34.89775
890.90625 | 4.271324 | 154.5489 | 0.01287483 |  | 37.00569 | 36.33406 | 36.8541 | 37.7223 | 36.4726 | 34.90523
891.0059 | 4.271419 | 152.9856 | 0.01288611 |  | 36.98912 | 36.31112 | 36.82501 | 37.70768 | 36.50344 | 34.89503
891.1055 | 4.271972 | 157.7821 | 0.01292275 |  | 36.95562 | 36.29482 | 36.82574 | 37.7199 | 36.47159 | 34.8846
891.2051 | 4.27148 | 153.5867 | 0.0128632 |  | 36.96518 | 36.30142 | 36.80531 | 37.72821 | 36.45019 | 34.88748
891.3046875 | 4.271585 | 156.5326 | 0.01285642 |  | 36.96254 | 36.32236 | 36.79055 | 37.74622 | 36.49269 | 34.9082
891.4043 | 4.271631 | 157.0047 | 0.01285536 |  | 36.96711 | 36.33744 | 36.81099 | 37.70793 | 36.45536 | 34.89668
891.5039 | 4.272063 | 152.3807 | 0.01282519 |  | 36.93813 | 36.28447 | 36.79028 | 37.71829 | 36.48293 | 34.88337
891.6035 | 4.271643 | 156.6369 | 0.01283431 |  | 36.9719 | 36.33431 | 36.83376 | 37.77448 | 36.47206 | 34.85407
891.703125 | 4.271439 | 158.9633 | 0.01283446 |  | 36.92899 | 36.33327 | 36.76716 | 37.72896 | 36.46969 | 34.86938
891.8027 | 4.27097 | 163.0108 | 0.01284219 |  | 36.92294 | 36.34978 | 36.80522 | 37.72525 | 36.4665 | 34.91413
891.9023 | 4.271226 | 155.065 | 0.01281299 |  | 36.91901 | 36.32204 | 36.76845 | 37.75438 | 36.47526 | 34.88079
892.002 | 4.270874 | 158.8897 | 0.01281486 |  | 36.90603 | 36.35108 | 36.79278 | 37.69871 | 36.45508 | 34.92931
892.1015625 | 4.271431 | 159.3401 | 0.01283453 |  | 36.93604 | 36.32359 | 36.75704 | 37.6975 | 36.45034 | 34.8645
892.2012 | 4.271079 | 152.5365 | 0.01281303 |  | 36.94822 | 36.36848 | 36.74964 | 37.66829 | 36.45108 | 34.86728
892.3008 | 4.270102 | 152.1041 | 0.01282855 |  | 36.91125 | 36.31506 | 36.76111 | 37.71303 | 36.4515 | 34.89037
892.4004 | 4.27125 | 155.7207 | 0.01283067 |  | 36.92952 | 36.34426 | 36.73087 | 37.73899 | 36.45148 | 34.90118
892.5 | 4.270237 | 153.0761 | 0.01275682 |  | 36.89762 | 36.33963 | 36.74565 | 37.75161 | 36.42211 | 34.89684
892.5996 | 4.270625 | 158.495 | 0.01280229 |  | 36.89678 | 36.36255 | 36.71394 | 37.74091 | 36.45346 | 34.90152
892.6992 | 4.271157 | 158.8728 | 0.01277709 |  | 36.91173 | 36.36807 | 36.72538 | 37.7174 | 36.44848 | 34.90508
892.7988 | 4.270731 | 160.9253 | 0.01276009 |  | 36.86124 | 36.35506 | 36.70824 | 37.757 | 36.45022 | 34.86051
892.8984375 | 4.27112 | 162.3815 | 0.01279301 |  | 36.85965 | 36.35921 | 36.70216 | 37.73833 | 36.42842 | 34.90428
892.998 | 4.270719 | 156.3753 | 0.01279244 |  | 36.88114 | 36.3709 | 36.6975 | 37.73094 | 36.44498 | 34.88808
893.0977 | 4.270798 | 155.7725 | 0.01279914 |  | 36.85524 | 36.3609 | 36.71049 | 37.69925 | 36.42486 | 34.89064
893.1973 | 4.270654 | 158.3255 | 0.01276992 |  | 36.8859 | 36.34962 | 36.68734 | 37.67306 | 36.41211 | 34.87372
893.296875 | 4.270173 | 154.7405 | 0.01279774 |  | 36.85394 | 36.35639 | 36.68886 | 37.66632 | 36.42998 | 34.89492
893.3965 | 4.2706 | 154.7351 | 0.01278684 |  | 36.83805 | 36.33332 | 36.67658 | 37.66878 | 36.42623 | 34.8667
893.4961 | 4.270361 | 152.0022 | 0.01279898 |  | 36.83716 | 36.34505 | 36.67835 | 37.66494 | 36.41738 | 34.86127
893.5957 | 4.269976 | 153.1155 | 0.01282186 |  | 36.84371 | 36.32919 | 36.65549 | 37.65458 | 36.37135 | 34.85339
893.6953125 | 4.270245 | 153.0882 | 0.01275981 |  | 36.83684 | 36.30922 | 36.67098 | 37.64076 | 36.40202 | 34.87369
893.7949 | 4.270003 | 157.2685 | 0.01278443 |  | 36.84783 | 36.30467 | 36.68821 | 37.62052 | 36.40351 | 34.8869
893.8945 | 4.270086 | 153.3021 | 0.01278311 |  | 36.83212 | 36.29255 | 36.66778 | 37.62043 | 36.40384 | 34.85804
893.9941 | 4.26992 | 156.1571 | 0.01276657 |  | 36.82303 | 36.29855 | 36.69423 | 37.61369 | 36.36929 | 34.82718
894.09375 | 4.269878 | 158.8644 | 0.01277999 |  | 36.82771 | 36.2855 | 36.66688 | 37.61354 | 36.39068 | 34.84924
894.1934 | 4.2707 | 151.7801 | 0.01273709 |  | 36.82196 | 36.31614 | 36.64245 | 37.56607 | 36.40226 | 34.81827
894.293 | 4.270269 | 154.8246 | 0.01277537 |  | 36.78966 | 36.31546 | 36.66242 | 37.57616 | 36.39002 | 34.85058
894.3926 | 4.269296 | 161.0814 | 0.01279032 |  | 36.80619 | 36.31371 | 36.67749 | 37.55601 | 36.40139 | 34.83524
894.4921875 | 4.269591 | 156.6991 | 0.01276661 |  | 36.77512 | 36.30082 | 36.64521 | 37.577 | 36.3659 | 34.8387
894.5918 | 4.269231 | 154.3653 | 0.01278316 |  | 36.77085 | 36.30802 | 36.66251 | 37.55429 | 36.37638 | 34.82632
894.6914 | 4.269777 | 158.7616 | 0.01276642 |  | 36.77586 | 36.29583 | 36.66942 | 37.56043 | 36.34575 | 34.83101
894.791 | 4.269527 | 152.3214 | 0.01274516 |  | 36.76011 | 36.31665 | 36.65866 | 37.54813 | 36.36798 | 34.79843
894.890625 | 4.269742 | 156.8372 | 0.01272693 |  | 36.77811 | 36.2859 | 36.67238 | 37.59473 | 36.38398 | 34.81608
894.9902 | 4.269957 | 159.1711 | 0.01273026 |  | 36.7632 | 36.2827 | 36.66609 | 37.5603 | 36.35112 | 34.82411
895.0898 | 4.269788 | 159.2027 | 0.01273483 |  | 36.78759 | 36.28262 | 36.64034 | 37.54816 | 36.35873 | 34.81289
895.1895 | 4.268916 | 158.138 | 0.01271235 |  | 36.76633 | 36.32014 | 36.646 | 37.53035 | 36.37669 | 34.80092
895.2890625 | 4.269554 | 158.1654 | 0.01272467 |  | 36.75939 | 36.30067 | 36.63959 | 37.53709 | 36.36748 | 34.79821
895.3887 | 4.269461 | 163.5125 | 0.01271187 |  | 36.75597 | 36.29219 | 36.62185 | 37.51798 | 36.37195 | 34.79351
895.4883 | 4.268824 | 153.9497 | 0.01271866 |  | 36.74656 | 36.31787 | 36.62498 | 37.55112 | 36.36447 | 34.78128
895.5879 | 4.269231 | 157.7785 | 0.01272027 |  | 36.74098 | 36.29809 | 36.6241 | 37.50803 | 36.36482 | 34.81369
895.6875 | 4.269379 | 160.7699 | 0.01270748 |  | 36.73302 | 36.29485 | 36.62516 | 37.4573 | 36.33254 | 34.79066
895.7871 | 4.269417 | 153.2119 | 0.01269816 |  | 36.69994 | 36.31662 | 36.64976 | 37.48306 | 36.36389 | 34.78033
895.8867 | 4.269024 | 160.74 | 0.01272589 |  | 36.71043 | 36.28729 | 36.63311 | 37.47561 | 36.3141 | 34.76415
895.9863 | 4.269005 | 156.5262 | 0.01266227 |  | 36.71237 | 36.27708 | 36.63749 | 37.44587 | 36.29744 | 34.7733
896.0859375 | 4.269285 | 162.3621 | 0.01269202 |  | 36.72636 | 36.24801 | 36.64323 | 37.40118 | 36.30959 | 34.73802
896.1855 | 4.268899 | 162.2614 | 0.01268907 |  | 36.70236 | 36.24138 | 36.65017 | 37.43582 | 36.33834 | 34.75722
896.2852 | 4.269593 | 158.0671 | 0.01271984 |  | 36.69847 | 36.20612 | 36.65191 | 37.42453 | 36.30287 | 34.77287
896.3848 | 4.269083 | 162.2495 | 0.01271049 |  | 36.67467 | 36.22694 | 36.6277 | 37.43567 | 36.33822 | 34.76502
896.484375 | 4.269163 | 154.3726 | 0.01263634 |  | 36.68177 | 36.22068 | 36.66175 | 37.44584 | 36.31939 | 34.77608
896.584 | 4.268782 | 154.8599 | 0.01264459 |  | 36.69191 | 36.21202 | 36.63547 | 37.47789 | 36.34992 | 34.7627
896.6836 | 4.268501 | 156.0297 | 0.01266705 |  | 36.66112 | 36.18058 | 36.62952 | 37.43862 | 36.32641 | 34.7467
896.7832 | 4.268799 | 156.5777 | 0.01266168 |  | 36.67725 | 36.19873 | 36.6335 | 37.45015 | 36.29726 | 34.71769
896.8828125 | 4.268854 | 155.0224 | 0.01268749 |  | 36.66359 | 36.20416 | 36.63146 | 37.45296 | 36.30352 | 34.69795
896.9824 | 4.268427 | 158.9535 | 0.0126746 |  | 36.65458 | 36.15623 | 36.61691 | 37.437 | 36.30201 | 34.71628
897.082 | 4.26881 | 158.8102 | 0.01266704 |  | 36.63604 | 36.18098 | 36.63931 | 37.45236 | 36.30202 | 34.66851
897.1816 | 4.268948 | 152.6156 | 0.01268033 |  | 36.62038 | 36.15934 | 36.64516 | 37.41628 | 36.2844 | 34.6847
897.28125 | 4.268792 | 159.9191 | 0.01264462 |  | 36.60923 | 36.21434 | 36.64161 | 37.38073 | 36.31114 | 34.6925
897.3809 | 4.269162 | 154.3142 | 0.01267957 |  | 36.59013 | 36.1618 | 36.63673 | 37.36125 | 36.30743 | 34.64761
897.4805 | 4.268519 | 154.6309 | 0.0126306 |  | 36.55504 | 36.17591 | 36.62603 | 37.37996 | 36.28833 | 34.70979
897.5801 | 4.26879 | 152.49 | 0.01264189 |  | 36.58949 | 36.16911 | 36.6478 | 37.35862 | 36.27867 | 34.64744
897.6796875 | 4.268003 | 162.0712 | 0.01266763 |  | 36.56491 | 36.14062 | 36.6282 | 37.32982 | 36.28316 | 34.66368
897.7793 | 4.268718 | 159.6309 | 0.01261231 |  | 36.56689 | 36.18978 | 36.63758 | 37.35593 | 36.24301 | 34.67098
897.8789 | 4.268468 | 157.0477 | 0.01263226 |  | 36.55501 | 36.16306 | 36.58228 | 37.33624 | 36.27441 | 34.67376
897.9785 | 4.268335 | 153.5354 | 0.0126076 |  | 36.5494 | 36.18411 | 36.62881 | 37.30113 | 36.26756 | 34.64365
898.078125 | 4.269004 | 158.7534 | 0.01265576 |  | 36.58161 | 36.20901 | 36.55968 | 37.33474 | 36.27191 | 34.65302
898.1777 | 4.267931 | 158.6345 | 0.01258048 |  | 36.53981 | 36.19535 | 36.58011 | 37.31413 | 36.24357 | 34.64941
898.2773 | 4.269212 | 156.7442 | 0.01266915 |  | 36.56155 | 36.16972 | 36.54753 | 37.29554 | 36.25993 | 34.63169
898.377 | 4.269115 | 152.0512 | 0.01261706 |  | 36.53457 | 36.17912 | 36.5929 | 37.2892 | 36.27377 | 34.61748
898.4765625 | 4.268584 | 159.447 | 0.01262326 |  | 36.55648 | 36.18767 | 36.58334 | 37.29315 | 36.24574 | 34.66122
898.5762 | 4.268262 | 158.7951 | 0.01257796 |  | 36.55679 | 36.17339 | 36.59354 | 37.27163 | 36.22523 | 34.66135
898.6758 | 4.268553 | 161.5307 | 0.01260115 |  | 36.51877 | 36.17208 | 36.61099 | 37.28708 | 36.25314 | 34.64138
898.7754 | 4.269107 | 164.8689 | 0.01260874 |  | 36.51991 | 36.16103 | 36.59557 | 37.25084 | 36.24747 | 34.65564
898.875 | 4.268704 | 157.6253 | 0.01263243 |  | 36.53218 | 36.18715 | 36.61577 | 37.24332 | 36.25835 | 34.62624
898.9746 | 4.269009 | 161.4667 | 0.01257744 |  | 36.53565 | 36.16169 | 36.58099 | 37.22075 | 36.24113 | 34.64693
899.0742 | 4.269157 | 166.7387 | 0.01260724 |  | 36.54896 | 36.15865 | 36.61416 | 37.19791 | 36.24623 | 34.62611
899.1738 | 4.268914 | 160.3691 | 0.01260333 |  | 36.56885 | 36.12961 | 36.58801 | 37.21507 | 36.23434 | 34.62169
899.2734375 | 4.268586 | 161.3511 | 0.01257201 |  | 36.53918 | 36.1325 | 36.61017 | 37.18165 | 36.2184 | 34.64191
899.373 | 4.268728 | 161.4929 | 0.01258635 |  | 36.55553 | 36.09383 | 36.57152 | 37.15276 | 36.24669 | 34.60347
899.4727 | 4.269076 | 165.5121 | 0.01257399 |  | 36.55116 | 36.14769 | 36.58899 | 37.10734 | 36.2425 | 34.65094
899.5723 | 4.268448 | 154.9707 | 0.01253721 |  | 36.54881 | 36.15609 | 36.56543 | 37.08274 | 36.2385 | 34.62062
899.671875 | 4.268614 | 163.9363 | 0.01256833 |  | 36.54592 | 36.145 | 36.6069 | 37.12354 | 36.23885 | 34.6306
899.7715 | 4.268567 | 159.7649 | 0.01255588 |  | 36.52481 | 36.13055 | 36.53975 | 37.07309 | 36.20911 | 34.58544
899.8711 | 4.268673 | 164.9175 | 0.01258823 |  | 36.51309 | 36.15751 | 36.5341 | 37.07809 | 36.21809 | 34.61099
899.9707 | 4.269243 | 165.3971 | 0.01262294 |  | 36.50581 | 36.11001 | 36.52478 | 37.07198 | 36.23333 | 34.61502
900.0703125 | 4.268824 | 162.3266 | 0.01262659 |  | 36.50404 | 36.13946 | 36.56487 | 37.06047 | 36.1977 | 34.5898
900.1699 | 4.26852 | 164.7411 | 0.01259032 |  | 36.51935 | 36.08886 | 36.52579 | 37.09949 | 36.19341 | 34.59017
900.2695 | 4.269083 | 163.7021 | 0.01256631 |  | 36.46975 | 36.05812 | 36.53392 | 37.10047 | 36.22487 | 34.59044
900.3691 | 4.268881 | 167.8146 | 0.01262343 |  | 36.47293 | 36.04833 | 36.53189 | 37.13508 | 36.22767 | 34.56607
900.46875 | 4.26875 | 163.0823 | 0.01255726 |  | 36.47386 | 36.03751 | 36.52444 | 37.15609 | 36.19556 | 34.61158
900.5684 | 4.26863 | 164.5132 | 0.01256747 |  | 36.4502 | 35.9657 | 36.54661 | 37.15705 | 36.21746 | 34.58274
900.668 | 4.269313 | 161.5343 | 0.01258234 |  | 36.42669 | 35.91712 | 36.50542 | 37.17358 | 36.20147 | 34.59562
900.7676 | 4.268916 | 163.6171 | 0.01255833 |  | 36.42056 | 35.91868 | 36.53156 | 37.19706 | 36.21453 | 34.59496
900.8671875 | 4.268922 | 158.4577 | 0.01256887 |  | 36.41819 | 35.90289 | 36.50708 | 37.23296 | 36.20626 | 34.56888
900.9668 | 4.268927 | 157.9842 | 0.01255147 |  | 36.41897 | 35.91019 | 36.50462 | 37.21105 | 36.196 | 34.53587
901.0664 | 4.268308 | 160.9911 | 0.01254063 |  | 36.40505 | 35.94464 | 36.51746 | 37.1968 | 36.17396 | 34.52665
901.166 | 4.269263 | 163.0427 | 0.01256096 |  | 36.38172 | 35.94376 | 36.52631 | 37.21913 | 36.20601 | 34.53912
901.265625 | 4.26913 | 162.6781 | 0.01258824 |  | 36.41579 | 35.92714 | 36.51197 | 37.19101 | 36.1745 | 34.54147
901.3652 | 4.268422 | 165.1011 | 0.01251414 |  | 36.41889 | 35.94745 | 36.49963 | 37.21233 | 36.1792 | 34.54111
901.4648 | 4.268665 | 162.6501 | 0.01258477 |  | 36.38131 | 35.9526 | 36.49863 | 37.19284 | 36.17416 | 34.51924
901.5645 | 4.268607 | 162.975 | 0.01253059 |  | 36.37945 | 35.9706 | 36.52273 | 37.19991 | 36.16105 | 34.53185
901.6640625 | 4.268354 | 160.1155 | 0.0125332 |  | 36.38399 | 35.9617 | 36.49686 | 37.19118 | 36.15854 | 34.52644
901.7637 | 4.268404 | 157.1605 | 0.01251587 |  | 36.3683 | 35.99694 | 36.50042 | 37.20659 | 36.15349 | 34.51711
901.8633 | 4.26809 | 157.1744 | 0.01251507 |  | 36.39313 | 35.99253 | 36.49688 | 37.21511 | 36.16492 | 34.53714
901.9629 | 4.268392 | 162.3298 | 0.01252652 |  | 36.37306 | 36.00433 | 36.49213 | 37.19398 | 36.1491 | 34.49125
902.0625 | 4.267503 | 156.6542 | 0.01253817 |  | 36.40066 | 35.97541 | 36.50891 | 37.21061 | 36.16965 | 34.51432
902.1621 | 4.268417 | 159.2982 | 0.01252252 |  | 36.38375 | 35.97135 | 36.502 | 37.18891 | 36.14966 | 34.48856
902.2617 | 4.268553 | 158.4148 | 0.01253215 |  | 36.37098 | 35.96343 | 36.48801 | 37.19326 | 36.14104 | 34.5224
902.3613 | 4.268214 | 161.8337 | 0.01255765 |  | 36.36209 | 35.93769 | 36.49379 | 37.18537 | 36.18259 | 34.49126
902.4609375 | 4.268542 | 161.2889 | 0.01254071 |  | 36.37814 | 35.94047 | 36.50504 | 37.21308 | 36.14627 | 34.5242
902.5605 | 4.268464 | 161.1472 | 0.01251283 |  | 36.38823 | 35.93154 | 36.49808 | 37.22333 | 36.11509 | 34.49501
902.6602 | 4.267967 | 160.2654 | 0.01255295 |  | 36.40373 | 35.922 | 36.49959 | 37.24755 | 36.15587 | 34.49157
902.7598 | 4.26797 | 161.6084 | 0.01249487 |  | 36.42924 | 35.98901 | 36.50163 | 37.22475 | 36.15799 | 34.49944
902.859375 | 4.267602 | 164.544 | 0.01247865 |  | 36.42384 | 35.94788 | 36.5395 | 37.20342 | 36.16154 | 34.52486
902.959 | 4.268263 | 161.8417 | 0.01252174 |  | 36.43249 | 35.95745 | 36.54947 | 37.23383 | 36.1637 | 34.46623
903.0586 | 4.267749 | 161.4965 | 0.01256604 |  | 36.41465 | 35.98845 | 36.52153 | 37.21176 | 36.15814 | 34.47167
903.1582 | 4.268096 | 162.7618 | 0.01261972 |  | 36.42006 | 35.93621 | 36.5246 | 37.24187 | 36.16713 | 34.46951
903.2578125 | 4.267499 | 162.3063 | 0.0126319 |  | 36.42513 | 35.97661 | 36.50201 | 37.17871 | 36.1499 | 34.43732
903.3574 | 4.26756 | 165.6678 | 0.0126408 |  | 36.42963 | 35.94974 | 36.52099 | 37.23945 | 36.16576 | 34.43814
903.457 | 4.266743 | 162.9914 | 0.01265163 |  | 36.4522 | 35.9421 | 36.502 | 37.18916 | 36.17662 | 34.42868
903.5566 | 4.267109 | 160.5607 | 0.01263532 |  | 36.45558 | 35.92902 | 36.49113 | 37.17799 | 36.16261 | 34.4338
903.65625 | 4.267108 | 162.8019 | 0.01263599 |  | 36.44283 | 35.95892 | 36.50655 | 37.17319 | 36.12693 | 34.41756
903.7559 | 4.267742 | 156.9154 | 0.01265704 |  | 36.42001 | 35.93973 | 36.4823 | 37.13522 | 36.15968 | 34.4081
903.8555 | 4.266949 | 158.2 | 0.01261391 |  | 36.44333 | 35.91273 | 36.47449 | 37.14931 | 36.16656 | 34.37808
903.9551 | 4.267913 | 154.7528 | 0.01262741 |  | 36.43387 | 35.93147 | 36.50282 | 37.12425 | 36.12607 | 34.37051
904.0546875 | 4.266822 | 156.9384 | 0.01263668 |  | 36.46362 | 35.93975 | 36.51954 | 37.13648 | 36.17681 | 34.3632
904.1543 | 4.266989 | 160.3509 | 0.01267575 |  | 36.42367 | 35.9307 | 36.51926 | 37.11382 | 36.15149 | 34.36148
904.2539 | 4.267408 | 157.0482 | 0.01264623 |  | 36.4202 | 35.92079 | 36.48128 | 37.05942 | 36.15429 | 34.30541
904.3535 | 4.266714 | 158.5648 | 0.01267073 |  | 36.4304 | 35.93293 | 36.46701 | 37.07945 | 36.12918 | 34.3266
904.453125 | 4.267173 | 157.5579 | 0.01262572 |  | 36.45495 | 35.94828 | 36.43838 | 37.04352 | 36.13279 | 34.33418
904.5527 | 4.267776 | 162.0853 | 0.01262102 |  | 36.43396 | 35.95825 | 36.43967 | 37.02031 | 36.15603 | 34.32647
904.6523 | 4.266916 | 161.5166 | 0.01261368 |  | 36.45808 | 35.9586 | 36.42109 | 37.01372 | 36.10863 | 34.2894
904.752 | 4.266954 | 161.2026 | 0.01262558 |  | 36.45121 | 35.91248 | 36.39694 | 37.02533 | 36.11548 | 34.3161
904.8515625 | 4.266474 | 157.1074 | 0.0126094 |  | 36.45309 | 35.96447 | 36.40198 | 37.00888 | 36.12182 | 34.34448
904.9512 | 4.267062 | 157.4052 | 0.01268782 |  | 36.44587 | 35.94918 | 36.42739 | 37.05241 | 36.10065 | 34.29567
905.0508 | 4.266738 | 163.3455 | 0.01263411 |  | 36.4643 | 35.95484 | 36.40833 | 37.02571 | 36.12902 | 34.33663
905.1504 | 4.266672 | 157.9997 | 0.01262731 |  | 36.44581 | 35.94684 | 36.42092 | 37.02739 | 36.11251 | 34.2976
905.25 | 4.267225 | 156.2015 | 0.01259408 |  | 36.44448 | 35.93092 | 36.41273 | 37.05291 | 36.10204 | 34.29042
905.3496 | 4.266677 | 159.9606 | 0.01261648 |  | 36.45113 | 35.9333 | 36.4092 | 36.99036 | 36.09621 | 34.30014
905.4492 | 4.266817 | 154.6505 | 0.01258926 |  | 36.45579 | 35.96009 | 36.41002 | 37.01803 | 36.10113 | 34.34288
905.5488 | 4.26694 | 157.4123 | 0.01255143 |  | 36.44908 | 35.96547 | 36.40463 | 37.03709 | 36.10456 | 34.28522
905.6484375 | 4.266915 | 157.0229 | 0.01256559 |  | 36.44348 | 35.96856 | 36.43067 | 36.99505 | 36.0959 | 34.3267
905.748 | 4.265992 | 157.6919 | 0.0125936 |  | 36.44595 | 35.9729 | 36.39567 | 37.01038 | 36.083 | 34.31137
905.8477 | 4.26684 | 161.0294 | 0.01256732 |  | 36.4543 | 35.97075 | 36.41846 | 37.03113 | 36.10774 | 34.3073
905.9473 | 4.266121 | 157.2316 | 0.01257601 |  | 36.44712 | 35.96734 | 36.41966 | 37.00545 | 36.09015 | 34.31535
906.046875 | 4.26509 | 162.3138 | 0.01258623 |  | 36.44522 | 35.98274 | 36.41903 | 36.99493 | 36.06706 | 34.33051
906.1465 | 4.266174 | 156.7679 | 0.01257778 |  | 36.47192 | 35.97363 | 36.40354 | 37.02063 | 36.09973 | 34.31314
906.2461 | 4.266182 | 159.1524 | 0.01256738 |  | 36.46854 | 36.02258 | 36.41269 | 37.0484 | 36.08457 | 34.32447
906.3457 | 4.26635 | 161.0754 | 0.01254913 |  | 36.46955 | 35.97665 | 36.40227 | 37.0248 | 36.07215 | 34.29943
906.4453125 | 4.266598 | 161.3012 | 0.01258265 |  | 36.48852 | 35.94964 | 36.39104 | 37.04853 | 36.07853 | 34.30643
906.5449 | 4.266445 | 159.7161 | 0.01257039 |  | 36.47545 | 35.93701 | 36.40632 | 37.01783 | 36.06985 | 34.30021
906.6445 | 4.266387 | 159.6204 | 0.01255166 |  | 36.48059 | 35.92024 | 36.41477 | 37.00282 | 36.0686 | 34.3214
906.7441 | 4.266394 | 159.4611 | 0.01252133 |  | 36.4813 | 35.92224 | 36.40777 | 37.0115 | 36.07047 | 34.31321
906.84375 | 4.266031 | 162.8477 | 0.01251997 |  | 36.46624 | 35.89577 | 36.40303 | 37.00992 | 36.03209 | 34.31248
906.9434 | 4.265643 | 158.4848 | 0.01249346 |  | 36.44221 | 35.87589 | 36.43016 | 36.9834 | 36.06235 | 34.30499
907.043 | 4.265778 | 160.3039 | 0.01252524 |  | 36.44603 | 35.83419 | 36.40885 | 37.0163 | 36.04392 | 34.29887
907.1426 | 4.26627 | 161.6483 | 0.01251049 |  | 36.43231 | 35.89645 | 36.44231 | 37.01992 | 36.06443 | 34.29948
907.2421875 | 4.266149 | 163.3934 | 0.01251165 |  | 36.41235 | 35.85412 | 36.40334 | 37.01759 | 36.06255 | 34.29553
907.3418 | 4.26562 | 160.9335 | 0.01249094 |  | 36.41983 | 35.87052 | 36.41145 | 37.01241 | 36.03214 | 34.30542
907.4414 | 4.265602 | 159.5017 | 0.01246967 |  | 36.40552 | 35.84325 | 36.43694 | 37.0055 | 36.06317 | 34.30186
907.541 | 4.265628 | 164.3209 | 0.01246351 |  | 36.42055 | 35.8247 | 36.42295 | 36.98108 | 36.03718 | 34.27988
907.640625 | 4.265491 | 160.5874 | 0.01244866 |  | 36.38971 | 35.8502 | 36.40368 | 36.99621 | 36.02925 | 34.30198
907.7402 | 4.265763 | 161.6387 | 0.01250934 |  | 36.3783 | 35.83967 | 36.42722 | 37.00402 | 36.04971 | 34.28942
907.8398 | 4.265337 | 162.9554 | 0.01249258 |  | 36.43423 | 35.84498 | 36.42626 | 37.026 | 36.01675 | 34.34032
907.9395 | 4.265074 | 156.1906 | 0.01244976 |  | 36.38219 | 35.85566 | 36.39162 | 37.02532 | 36.04599 | 34.31458
908.0390625 | 4.265572 | 157.3057 | 0.01246865 |  | 36.36806 | 35.85099 | 36.41929 | 37.07174 | 36.02539 | 34.30292
908.1387 | 4.265832 | 157.6661 | 0.01245579 |  | 36.35767 | 35.8673 | 36.39332 | 37.05346 | 36.05121 | 34.3072
908.2383 | 4.265524 | 155.7661 | 0.01243439 |  | 36.37054 | 35.88434 | 36.4197 | 37.08271 | 36.0382 | 34.30507
908.3379 | 4.265675 | 157.0976 | 0.01243816 |  | 36.36631 | 35.87106 | 36.39865 | 37.10548 | 36.00854 | 34.27665
908.4375 | 4.265401 | 159.3504 | 0.01244832 |  | 36.37934 | 35.88557 | 36.41677 | 37.10006 | 36.03796 | 34.29352
908.5371 | 4.265982 | 157.2271 | 0.01242635 |  | 36.36563 | 35.86699 | 36.41306 | 37.1321 | 36.04781 | 34.29982
908.6367 | 4.264501 | 159.1556 | 0.01245293 |  | 36.36937 | 35.87519 | 36.40842 | 37.12844 | 36.02599 | 34.27833
908.7363 | 4.264959 | 160.2267 | 0.01239541 |  | 36.37265 | 35.88004 | 36.43278 | 37.14255 | 36.0199 | 34.29094
908.8359375 | 4.264966 | 154.3283 | 0.01246656 |  | 36.37601 | 35.86782 | 36.42041 | 37.15663 | 36.0034 | 34.29237
908.9355 | 4.265184 | 156.3813 | 0.01243806 |  | 36.39741 | 35.90819 | 36.38227 | 37.17079 | 36.01087 | 34.29683
909.0352 | 4.265586 | 159.8842 | 0.01240098 |  | 36.33152 | 35.88363 | 36.41148 | 37.17758 | 36.00843 | 34.26386
909.1348 | 4.26567 | 159.612 | 0.01240592 |  | 36.35452 | 35.88277 | 36.4008 | 37.16889 | 35.99107 | 34.28505
909.234375 | 4.264977 | 157.9594 | 0.01240155 |  | 36.35947 | 35.85775 | 36.36383 | 37.17272 | 36.00222 | 34.27667
909.334 | 4.265923 | 156.95 | 0.01240155 |  | 36.35533 | 35.85849 | 36.39739 | 37.16702 | 36.02298 | 34.29279
909.4336 | 4.265597 | 159.4629 | 0.01240837 |  | 36.3423 | 35.89585 | 36.38533 | 37.18774 | 36.00375 | 34.28187
909.5332 | 4.265102 | 160.3245 | 0.01238513 |  | 36.37508 | 35.90887 | 36.37971 | 37.2121 | 36.00798 | 34.29813
909.6328125 | 4.26518 | 153.1615 | 0.01237605 |  | 36.3406 | 35.8741 | 36.34112 | 37.21695 | 36.02361 | 34.29416
909.7324 | 4.265889 | 157.66 | 0.01240927 |  | 36.37372 | 35.90905 | 36.35212 | 37.21041 | 36.03827 | 34.27917
909.832 | 4.265507 | 157.4957 | 0.01237737 |  | 36.35286 | 35.87112 | 36.31914 | 37.1746 | 35.9866 | 34.28868
909.9316 | 4.264903 | 162.5788 | 0.01235576 |  | 36.36961 | 35.90059 | 36.3746 | 37.22016 | 36.00571 | 34.27904
910.03125 | 4.264719 | 155.8782 | 0.01238376 |  | 36.36752 | 35.87434 | 36.34342 | 37.21024 | 36.01577 | 34.31958
910.1309 | 4.264847 | 162.2013 | 0.01241111 |  | 36.37083 | 35.84401 | 36.35213 | 37.25744 | 35.97454 | 34.27027
910.2305 | 4.26508 | 164.9824 | 0.0123255 |  | 36.36282 | 35.87279 | 36.35167 | 37.23548 | 36.01627 | 34.27877
910.3301 | 4.265324 | 163.0044 | 0.01235933 |  | 36.32036 | 35.85766 | 36.34311 | 37.27122 | 35.98748 | 34.2832
910.4296875 | 4.265529 | 159.251 | 0.01238898 |  | 36.34945 | 35.84542 | 36.31799 | 37.2347 | 35.9981 | 34.27758
910.5293 | 4.265271 | 157.9065 | 0.01240489 |  | 36.34743 | 35.84307 | 36.37146 | 37.23647 | 35.99361 | 34.28225
910.6289 | 4.264843 | 156.6497 | 0.01232767 |  | 36.36824 | 35.83524 | 36.34206 | 37.25801 | 35.98111 | 34.2585
910.7285 | 4.265539 | 162.0919 | 0.01237544 |  | 36.34581 | 35.86348 | 36.36147 | 37.26025 | 36.00484 | 34.27071
910.828125 | 4.265004 | 153.2948 | 0.0123457 |  | 36.36619 | 35.84611 | 36.33903 | 37.24963 | 36.00184 | 34.27026
910.9277 | 4.265294 | 159.0282 | 0.01233996 |  | 36.32702 | 35.83213 | 36.36447 | 37.23911 | 35.96646 | 34.2464
911.0273 | 4.265522 | 160.5475 | 0.01230415 |  | 36.32596 | 35.84415 | 36.38284 | 37.24868 | 35.98055 | 34.30901
911.127 | 4.264793 | 159.9681 | 0.01231129 |  | 36.3153 | 35.83568 | 36.3425 | 37.21068 | 36.01553 | 34.25106
911.2265625 | 4.265239 | 161.0707 | 0.01229668 |  | 36.3134 | 35.82374 | 36.36989 | 37.25762 | 36.00003 | 34.2648
911.3262 | 4.264666 | 156.2573 | 0.01232401 |  | 36.33342 | 35.83059 | 36.35749 | 37.2538 | 35.97399 | 34.27967
911.4258 | 4.264973 | 156.3084 | 0.01230213 |  | 36.34127 | 35.85548 | 36.37004 | 37.25691 | 35.95794 | 34.26609
911.5254 | 4.265215 | 159.3973 | 0.0123244 |  | 36.32156 | 35.86433 | 36.35219 | 37.25724 | 35.97527 | 34.28492
911.625 | 4.264887 | 158.7926 | 0.0123568 |  | 36.32829 | 35.85561 | 36.35136 | 37.27774 | 35.98253 | 34.28913
911.7246 | 4.264787 | 157.1979 | 0.01231952 |  | 36.32472 | 35.85217 | 36.35941 | 37.25689 | 35.98299 | 34.28162
911.8242 | 4.265202 | 160.2331 | 0.01231172 |  | 36.31761 | 35.89117 | 36.38548 | 37.25058 | 35.95942 | 34.28249
911.9238 | 4.26491 | 160.2331 | 0.01233405 |  | 36.36542 | 35.86623 | 36.35882 | 37.25364 | 35.9949 | 34.25457
912.0234375 | 4.264743 | 156.8711 | 0.01236375 |  | 36.32146 | 35.83861 | 36.38784 | 37.25665 | 35.99224 | 34.28126
912.123 | 4.264999 | 161.5835 | 0.01226087 |  | 36.32699 | 35.83537 | 36.36606 | 37.24793 | 35.97093 | 34.28389
912.2227 | 4.265026 | 158.1139 | 0.01230146 |  | 36.32556 | 35.85318 | 36.35854 | 37.27517 | 35.98232 | 34.28468
912.3223 | 4.264723 | 159.6714 | 0.01230216 |  | 36.32148 | 35.83997 | 36.3732 | 37.24465 | 35.96616 | 34.26139
912.421875 | 4.265057 | 156.2288 | 0.01228911 |  | 36.31672 | 35.8755 | 36.37487 | 37.2178 | 35.97432 | 34.29876
912.5215 | 4.264778 | 164.7607 | 0.01226813 |  | 36.32945 | 35.85681 | 36.37386 | 37.27772 | 35.96587 | 34.27788
912.6211 | 4.264841 | 153.2893 | 0.01226327 |  | 36.32352 | 35.8649 | 36.3711 | 37.27546 | 35.95734 | 34.26168
912.7207 | 4.264993 | 157.4255 | 0.012258 |  | 36.29261 | 35.88673 | 36.39063 | 37.26767 | 35.95542 | 34.27491
912.8203125 | 4.264569 | 154.8932 | 0.01229561 |  | 36.32677 | 35.8605 | 36.34327 | 37.24449 | 35.94876 | 34.2509
912.9199 | 4.264348 | 158.2323 | 0.01227995 |  | 36.28741 | 35.8614 | 36.3667 | 37.22774 | 35.97041 | 34.28244
913.0195 | 4.26505 | 154.3318 | 0.01229727 |  | 36.25855 | 35.86225 | 36.3679 | 37.2143 | 35.9264 | 34.24088
913.1191 | 4.265283 | 158.4939 | 0.01226599 |  | 36.23313 | 35.84059 | 36.3622 | 37.24356 | 35.93563 | 34.26834
913.21875 | 4.26478 | 150.0231 | 0.01227744 |  | 36.27515 | 35.88579 | 36.39397 | 37.25235 | 35.93511 | 34.2618
913.3184 | 4.265097 | 158.0418 | 0.01231696 |  | 36.2555 | 35.85462 | 36.3441 | 37.23816 | 35.93994 | 34.23106
913.418 | 4.264697 | 153.9818 | 0.01229845 |  | 36.23334 | 35.8609 | 36.38976 | 37.22377 | 35.94674 | 34.27655
913.5176 | 4.264969 | 158.8136 | 0.01226397 |  | 36.25051 | 35.84235 | 36.33428 | 37.22165 | 35.94658 | 34.2719
913.6171875 | 4.264842 | 163.2136 | 0.01226799 |  | 36.23055 | 35.85621 | 36.33806 | 37.20129 | 35.94816 | 34.27432
913.7168 | 4.265289 | 154.9488 | 0.01230025 |  | 36.21998 | 35.84245 | 36.37564 | 37.19294 | 35.93653 | 34.25542
913.8164 | 4.264951 | 156.3211 | 0.01224059 |  | 36.23956 | 35.8464 | 36.36004 | 37.18744 | 35.95707 | 34.25251
913.916 | 4.26523 | 156.143 | 0.01226153 |  | 36.2306 | 35.8278 | 36.36326 | 37.18771 | 35.93256 | 34.24493
914.015625 | 4.264591 | 160.1533 | 0.01227422 |  | 36.21437 | 35.84581 | 36.35199 | 37.17715 | 35.94127 | 34.23709
914.1152 | 4.264881 | 157.4923 | 0.01225997 |  | 36.23368 | 35.83723 | 36.38541 | 37.19571 | 35.94551 | 34.24284
914.2148 | 4.264886 | 156.646 | 0.01225677 |  | 36.22319 | 35.80265 | 36.35912 | 37.15191 | 35.94581 | 34.25637
914.3145 | 4.265249 | 156.4382 | 0.01222326 |  | 36.24512 | 35.77588 | 36.34229 | 37.20883 | 35.95357 | 34.24755
914.4140625 | 4.264326 | 156.8233 | 0.01227708 |  | 36.21131 | 35.74338 | 36.33767 | 37.17666 | 35.94284 | 34.2546
914.5137 | 4.26505 | 156.1705 | 0.01223512 |  | 36.21559 | 35.77454 | 36.35546 | 37.17738 | 35.92033 | 34.24977
914.6133 | 4.264997 | 155.7223 | 0.01226053 |  | 36.21186 | 35.75214 | 36.34457 | 37.16998 | 35.90769 | 34.25048
914.7129 | 4.264994 | 157.5012 | 0.01222674 |  | 36.18096 | 35.73784 | 36.36504 | 37.18154 | 35.92237 | 34.23912
914.8125 | 4.265104 | 155.6125 | 0.01222278 |  | 36.17874 | 35.71672 | 36.34848 | 37.21913 | 35.90186 | 34.25901
914.9121 | 4.265664 | 157.2886 | 0.01224383 |  | 36.22004 | 35.72625 | 36.36982 | 37.17109 | 35.93702 | 34.25803
915.0117 | 4.264365 | 158.0744 | 0.01224249 |  | 36.18775 | 35.73349 | 36.3573 | 37.19135 | 35.92651 | 34.24458
915.1113 | 4.265279 | 156.8379 | 0.01223215 |  | 36.18438 | 35.73806 | 36.34462 | 37.2093 | 35.89371 | 34.25005
915.2109375 | 4.264333 | 156.3113 | 0.01222988 |  | 36.2081 | 35.74577 | 36.35125 | 37.21069 | 35.93501 | 34.26665
915.3105 | 4.265411 | 155.3307 | 0.01219945 |  | 36.20518 | 35.76685 | 36.36053 | 37.194 | 35.89884 | 34.25067
915.4102 | 4.264696 | 155.2078 | 0.01223922 |  | 36.20259 | 35.75452 | 36.33584 | 37.19617 | 35.90896 | 34.2583
915.5098 | 4.264718 | 157.775 | 0.01219313 |  | 36.20682 | 35.75445 | 36.30859 | 37.19936 | 35.92258 | 34.26498
915.609375 | 4.264772 | 157.2045 | 0.01225254 |  | 36.2109 | 35.76907 | 36.34064 | 37.19609 | 35.9057 | 34.27604
915.709 | 4.265393 | 157.0671 | 0.01219546 |  | 36.22669 | 35.72676 | 36.33771 | 37.21156 | 35.9165 | 34.26324
915.8086 | 4.265221 | 157.8732 | 0.01223425 |  | 36.19236 | 35.75085 | 36.34231 | 37.20462 | 35.89019 | 34.26356
915.9082 | 4.264887 | 157.6272 | 0.01220446 |  | 36.21588 | 35.75115 | 36.30875 | 37.1943 | 35.92155 | 34.2604
916.0078125 | 4.264773 | 159.9647 | 0.01222962 |  | 36.20504 | 35.7363 | 36.328 | 37.18921 | 35.9009 | 34.27501
916.1074 | 4.264841 | 168.0572 | 0.01223433 |  | 36.23872 | 35.73549 | 36.30639 | 37.16787 | 35.91682 | 34.27367
916.207 | 4.265786 | 164.1391 | 0.01224086 |  | 36.21839 | 35.74135 | 36.32822 | 37.15207 | 35.9124 | 34.2721
916.3066 | 4.265242 | 168.1556 | 0.01220548 |  | 36.25069 | 35.73721 | 36.32635 | 37.17664 | 35.90089 | 34.27495
916.40625 | 4.265114 | 157.5449 | 0.01221899 |  | 36.26386 | 35.761 | 36.31827 | 37.1684 | 35.911 | 34.27117
916.5059 | 4.264923 | 163.1569 | 0.0122096 |  | 36.24688 | 35.72453 | 36.32745 | 37.18465 | 35.9009 | 34.27691
916.6055 | 4.26535 | 163.7128 | 0.01222083 |  | 36.22777 | 35.78286 | 36.30061 | 37.19851 | 35.90037 | 34.29135
916.7051 | 4.265738 | 161.4705 | 0.0122308 |  | 36.25975 | 35.76812 | 36.30637 | 37.1973 | 35.89049 | 34.27445
916.8046875 | 4.265383 | 161.8524 | 0.01218991 |  | 36.25824 | 35.76333 | 36.28639 | 37.17512 | 35.90885 | 34.31203
916.9043 | 4.26522 | 158.9908 | 0.01219629 |  | 36.26453 | 35.77436 | 36.28411 | 37.19889 | 35.89788 | 34.30073
917.0039 | 4.265413 | 159.902 | 0.01217866 |  | 36.24313 | 35.80663 | 36.29922 | 37.15519 | 35.91767 | 34.27585
917.1035 | 4.265531 | 158.2009 | 0.01217056 |  | 36.2777 | 35.7731 | 36.30599 | 37.18084 | 35.86255 | 34.29034
917.203125 | 4.265775 | 161.0089 | 0.01220457 |  | 36.25737 | 35.79208 | 36.32465 | 37.18356 | 35.88084 | 34.30672
917.3027 | 4.265758 | 162.0374 | 0.01215268 |  | 36.23912 | 35.76778 | 36.28883 | 37.18945 | 35.88486 | 34.30563
917.4023 | 4.265497 | 161.011 | 0.01218899 |  | 36.24929 | 35.78841 | 36.29344 | 37.1674 | 35.87397 | 34.32027
917.502 | 4.265832 | 156.8443 | 0.01217284 |  | 36.25705 | 35.7701 | 36.3186 | 37.17807 | 35.89119 | 34.31744
917.6015625 | 4.265428 | 167.2468 | 0.01215502 |  | 36.24376 | 35.76244 | 36.27869 | 37.17788 | 35.88361 | 34.29589
917.7012 | 4.265923 | 161.3689 | 0.01219015 |  | 36.22675 | 35.79751 | 36.31414 | 37.20625 | 35.89299 | 34.283
917.8008 | 4.265848 | 168.4958 | 0.01214661 |  | 36.25729 | 35.78118 | 36.31451 | 37.21836 | 35.87536 | 34.30515
917.9004 | 4.266024 | 158.202 | 0.01217003 |  | 36.23934 | 35.78524 | 36.28199 | 37.2074 | 35.88745 | 34.28244
918 | 4.265991 | 162.093 | 0.01212487 |  | 36.21328 | 35.80702 | 36.34352 | 37.21429 | 35.86604 | 34.31169
918.0996 | 4.266334 | 159.6692 | 0.01212626 |  | 36.24868 | 35.82217 | 36.29189 | 37.19339 | 35.88342 | 34.31216
918.1992 | 4.26611 | 160.7699 | 0.0121532 |  | 36.21679 | 35.77856 | 36.2863 | 37.15929 | 35.86272 | 34.2538
918.2988 | 4.265846 | 160.2816 | 0.01215872 |  | 36.23231 | 35.79348 | 36.31032 | 37.15759 | 35.86215 | 34.28182
918.3984375 | 4.265711 | 167.8066 | 0.01212371 |  | 36.21146 | 35.80081 | 36.31076 | 37.10702 | 35.86878 | 34.25511
918.498 | 4.265725 | 159.2654 | 0.01211926 |  | 36.24381 | 35.78226 | 36.26087 | 37.13635 | 35.87835 | 34.27758
918.5977 | 4.265735 | 164.9774 | 0.01211586 |  | 36.19618 | 35.78896 | 36.2852 | 37.11532 | 35.87741 | 34.26802
918.6973 | 4.265387 | 166.1107 | 0.01210331 |  | 36.19679 | 35.81323 | 36.29604 | 37.11249 | 35.85727 | 34.2597
918.796875 | 4.265457 | 162.7025 | 0.01216771 |  | 36.21163 | 35.79697 | 36.29574 | 37.08559 | 35.87133 | 34.27556
918.8965 | 4.266871 | 161.2154 | 0.01208973 |  | 36.17288 | 35.83465 | 36.3011 | 37.08034 | 35.88011 | 34.2745
918.9961 | 4.266117 | 166.5894 | 0.01208106 |  | 36.18492 | 35.83033 | 36.32952 | 37.07914 | 35.86207 | 34.26746
919.0957 | 4.265563 | 163.8019 | 0.01209327 |  | 36.17268 | 35.8054 | 36.2979 | 37.10187 | 35.83165 | 34.26032
919.1953125 | 4.26538 | 166.2248 | 0.01209901 |  | 36.17859 | 35.81577 | 36.33582 | 37.10565 | 35.85769 | 34.24796
919.2949 | 4.265774 | 164.5709 | 0.01215038 |  | 36.16785 | 35.82613 | 36.28699 | 37.06025 | 35.85724 | 34.27239
919.3945 | 4.266075 | 165.4151 | 0.01209917 |  | 36.13784 | 35.80844 | 36.30334 | 37.08284 | 35.85124 | 34.2798
919.4941 | 4.26586 | 163.428 | 0.01205207 |  | 36.14114 | 35.8074 | 36.29399 | 37.09047 | 35.8454 | 34.24772
919.59375 | 4.266522 | 162.7426 | 0.01211159 |  | 36.14024 | 35.81465 | 36.3115 | 37.10579 | 35.84517 | 34.27893
919.6934 | 4.266631 | 158.9706 | 0.01206262 |  | 36.14066 | 35.79404 | 36.3007 | 37.06112 | 35.8437 | 34.25865
919.793 | 4.265746 | 163.1594 | 0.01204751 |  | 36.15483 | 35.80964 | 36.29356 | 37.05821 | 35.83607 | 34.2488
919.8926 | 4.265261 | 164.5631 | 0.01209075 |  | 36.14526 | 35.83831 | 36.29953 | 37.02041 | 35.84583 | 34.27372
919.9921875 | 4.266007 | 159.9995 | 0.01212263 |  | 36.12527 | 35.79966 | 36.26844 | 37.05647 | 35.84619 | 34.25813
920.0918 | 4.265731 | 163.8894 | 0.01210475 |  | 36.13555 | 35.77483 | 36.2912 | 37.03422 | 35.8163 | 34.26897
920.1914 | 4.266366 | 166.5131 | 0.01208135 |  | 36.10837 | 35.79783 | 36.27808 | 37.03356 | 35.87069 | 34.27806
920.291 | 4.26654 | 165.218 | 0.01204923 |  | 36.09393 | 35.79955 | 36.29584 | 37.01138 | 35.82022 | 34.2834
920.390625 | 4.266773 | 165.9298 | 0.01205257 |  | 36.10463 | 35.77192 | 36.24508 | 37.00431 | 35.84409 | 34.27694
920.4902 | 4.266441 | 164.7648 | 0.01206251 |  | 36.1199 | 35.81232 | 36.27081 | 37.00356 | 35.84604 | 34.29771
920.5898 | 4.265876 | 164.3173 | 0.0120672 |  | 36.10751 | 35.79174 | 36.23898 | 36.98643 | 35.82335 | 34.25869
920.6895 | 4.266312 | 161.1322 | 0.01202934 |  | 36.13181 | 35.81246 | 36.22632 | 36.98053 | 35.81408 | 34.29122
920.7890625 | 4.266571 | 159.8833 | 0.0120469 |  | 36.11528 | 35.79256 | 36.2396 | 36.98542 | 35.82885 | 34.2728
920.8887 | 4.266515 | 162.3234 | 0.01208104 |  | 36.14207 | 35.78633 | 36.22175 | 36.97237 | 35.82835 | 34.23797
920.9883 | 4.26695 | 163.4353 | 0.01207297 |  | 36.15553 | 35.79494 | 36.22871 | 36.97702 | 35.83332 | 34.25872
921.0879 | 4.266763 | 162.1026 | 0.01205783 |  | 36.12897 | 35.80121 | 36.21086 | 37.00637 | 35.79977 | 34.2422
921.1875 | 4.266086 | 168.3846 | 0.01206413 |  | 36.14881 | 35.81157 | 36.2447 | 36.98133 | 35.81164 | 34.24662
921.2871 | 4.266766 | 159.9834 | 0.01205922 |  | 36.1621 | 35.80037 | 36.2082 | 36.99296 | 35.79884 | 34.2666
921.3867 | 4.266562 | 165.3128 | 0.01204059 |  | 36.16681 | 35.78108 | 36.25619 | 36.98858 | 35.82149 | 34.25754
921.4863 | 4.266816 | 163.3414 | 0.01202879 |  | 36.19303 | 35.77058 | 36.20988 | 36.95174 | 35.81754 | 34.26937
921.5859375 | 4.266667 | 164.4201 | 0.01203391 |  | 36.1832 | 35.77023 | 36.21633 | 37.00107 | 35.78208 | 34.24563
921.6855 | 4.266297 | 164.0942 | 0.01207463 |  | 36.20546 | 35.75386 | 36.25789 | 37.01389 | 35.79983 | 34.23806
921.7852 | 4.266387 | 157.2355 | 0.01205164 |  | 36.20811 | 35.74574 | 36.24147 | 37.01171 | 35.80932 | 34.22902
921.8848 | 4.26693 | 162.5492 | 0.01203105 |  | 36.17484 | 35.78336 | 36.2286 | 37.0198 | 35.8064 | 34.22307
921.984375 | 4.265902 | 163.6823 | 0.01206788 |  | 36.19133 | 35.75539 | 36.2127 | 37.03155 | 35.76773 | 34.23476
922.084 | 4.266586 | 159.694 | 0.01207254 |  | 36.20584 | 35.74619 | 36.25307 | 37.01039 | 35.79411 | 34.22605
922.1836 | 4.266965 | 161.8991 | 0.01203056 |  | 36.21349 | 35.73985 | 36.2598 | 37.02799 | 35.79229 | 34.20708
922.2832 | 4.267148 | 164.3054 | 0.01205351 |  | 36.20542 | 35.73547 | 36.25169 | 37.00642 | 35.79175 | 34.18774
922.3828125 | 4.267414 | 161.5562 | 0.01203279 |  | 36.21905 | 35.73985 | 36.24077 | 37.02457 | 35.80644 | 34.19714
922.4824 | 4.266597 | 166.8938 | 0.01202989 |  | 36.18724 | 35.71089 | 36.23695 | 37.02286 | 35.80077 | 34.17843
922.582 | 4.266661 | 164.3246 | 0.01201183 |  | 36.21972 | 35.69566 | 36.22281 | 36.99325 | 35.7861 | 34.16015
922.6816 | 4.267316 | 161.9566 | 0.01198815 |  | 36.24913 | 35.6893 | 36.21347 | 37.00188 | 35.80969 | 34.15056
922.78125 | 4.266519 | 166.0417 | 0.01201653 |  | 36.24962 | 35.68872 | 36.2147 | 37.00727 | 35.78903 | 34.15654
922.8809 | 4.26717 | 156.4218 | 0.01201113 |  | 36.23214 | 35.72148 | 36.2112 | 37.00747 | 35.80004 | 34.15192
922.9805 | 4.266774 | 162.459 | 0.01201735 |  | 36.2372 | 35.70469 | 36.22988 | 37.02556 | 35.79056 | 34.15075
923.0801 | 4.267571 | 162.4758 | 0.01203727 |  | 36.24379 | 35.72092 | 36.22221 | 37.01379 | 35.78782 | 34.1672
923.1796875 | 4.266763 | 160.7754 | 0.01202646 |  | 36.26962 | 35.71582 | 36.23064 | 37.03817 | 35.78085 | 34.13895
923.2793 | 4.267427 | 163.4034 | 0.01202506 |  | 36.27402 | 35.70635 | 36.20915 | 36.99089 | 35.78641 | 34.11345
923.3789 | 4.267088 | 163.531 | 0.01199055 |  | 36.2473 | 35.66758 | 36.18575 | 37.03262 | 35.7673 | 34.13858
923.4785 | 4.267563 | 163.081 | 0.01198713 |  | 36.25254 | 35.69624 | 36.18393 | 37.04311 | 35.77989 | 34.10421
923.578125 | 4.267252 | 162.3038 | 0.0120058 |  | 36.29923 | 35.70736 | 36.17913 | 37.02081 | 35.77397 | 34.10195
923.6777 | 4.267314 | 168.8404 | 0.01200051 |  | 36.24653 | 35.68914 | 36.19139 | 37.00734 | 35.78186 | 34.09161
923.7773 | 4.267841 | 163.2929 | 0.01197869 |  | 36.28244 | 35.689 | 36.21372 | 36.98339 | 35.79768 | 34.0814
923.877 | 4.267199 | 164.1068 | 0.01196924 |  | 36.28096 | 35.72834 | 36.18437 | 36.99986 | 35.78772 | 34.06659
923.9765625 | 4.266907 | 161.052 | 0.0119711 |  | 36.29247 | 35.71554 | 36.19891 | 36.96895 | 35.76867 | 34.0442
924.0762 | 4.267876 | 165.143 | 0.0119921 |  | 36.29126 | 35.72252 | 36.19057 | 36.97467 | 35.75816 | 34.02753
924.1758 | 4.267535 | 166.4124 | 0.01193981 |  | 36.31302 | 35.73026 | 36.20332 | 36.95602 | 35.74513 | 34.02971
924.2754 | 4.268099 | 166.8273 | 0.01194819 |  | 36.29478 | 35.73019 | 36.18105 | 36.9704 | 35.77465 | 34.03925
924.375 | 4.267346 | 164.343 | 0.01200303 |  | 36.26059 | 35.7071 | 36.21075 | 36.95241 | 35.76671 | 34.0267
924.4746 | 4.268404 | 160.7592 | 0.01195227 |  | 36.31433 | 35.68822 | 36.15412 | 36.93681 | 35.77166 | 33.99831
924.5742 | 4.268074 | 164.8231 | 0.01194971 |  | 36.29392 | 35.73901 | 36.19091 | 36.94864 | 35.77443 | 34.00724
924.6738 | 4.268215 | 162.4241 | 0.01196425 |  | 36.24017 | 35.70456 | 36.19611 | 36.92864 | 35.7733 | 33.99553
924.7734375 | 4.26801 | 169.8306 | 0.0119068 |  | 36.29418 | 35.70461 | 36.16254 | 36.93254 | 35.74079 | 33.97163
924.873 | 4.268416 | 163.8832 | 0.01196966 |  | 36.26788 | 35.69662 | 36.19049 | 36.91341 | 35.78404 | 33.97575
924.9727 | 4.268606 | 163.8999 | 0.01197854 |  | 36.28777 | 35.72029 | 36.15007 | 36.9323 | 35.76933 | 33.97336
925.0723 | 4.268854 | 163.8821 | 0.01195553 |  | 36.25549 | 35.69867 | 36.1791 | 36.92721 | 35.76698 | 33.98801
925.171875 | 4.268257 | 165.652 | 0.01195016 |  | 36.2437 | 35.71519 | 36.18633 | 36.90124 | 35.77098 | 33.95223
925.2715 | 4.269289 | 160.1378 | 0.01193515 |  | 36.24593 | 35.73069 | 36.18734 | 36.89982 | 35.73178 | 33.93687
925.3711 | 4.268081 | 159.1207 | 0.01192815 |  | 36.29371 | 35.70182 | 36.18195 | 36.92468 | 35.75896 | 33.97223
925.4707 | 4.268631 | 169.4747 | 0.01192351 |  | 36.2314 | 35.70855 | 36.16851 | 36.92097 | 35.7145 | 33.93434
925.5703125 | 4.268062 | 166.105 | 0.01190672 |  | 36.22306 | 35.70093 | 36.18275 | 36.90138 | 35.7428 | 33.95176
925.6699 | 4.268061 | 169.811 | 0.01190489 |  | 36.24181 | 35.6938 | 36.16885 | 36.92436 | 35.76136 | 33.92655
925.7695 | 4.268668 | 171.8418 | 0.01190502 |  | 36.24346 | 35.68688 | 36.19699 | 36.8918 | 35.72625 | 33.95088
925.8691 | 4.268708 | 168.5968 | 0.0119338 |  | 36.2588 | 35.67641 | 36.18586 | 36.88607 | 35.71185 | 33.92612
925.96875 | 4.26882 | 170.7249 | 0.01191653 |  | 36.23645 | 35.69143 | 36.18622 | 36.89729 | 35.73347 | 33.94387
926.0684 | 4.26865 | 162.6932 | 0.01192708 |  | 36.21964 | 35.66527 | 36.18801 | 36.88384 | 35.74689 | 33.94416
926.168 | 4.268722 | 163.2548 | 0.0119228 |  | 36.2564 | 35.68348 | 36.17326 | 36.86734 | 35.75603 | 33.94017
926.2676 | 4.268832 | 163.6123 | 0.01194788 |  | 36.24588 | 35.68659 | 36.17334 | 36.85581 | 35.73548 | 33.94441
926.3671875 | 4.26913 | 159.5965 | 0.01188634 |  | 36.22877 | 35.6435 | 36.18287 | 36.87679 | 35.76542 | 33.95253
926.4668 | 4.269124 | 164.9858 | 0.01191639 |  | 36.22772 | 35.68392 | 36.18339 | 36.83974 | 35.72181 | 33.94914
926.5664 | 4.269217 | 164.4128 | 0.01190652 |  | 36.22419 | 35.69639 | 36.18045 | 36.85793 | 35.72115 | 33.92418
926.666 | 4.269222 | 167.1456 | 0.01190899 |  | 36.20675 | 35.66748 | 36.18611 | 36.8293 | 35.73066 | 33.96764
926.765625 | 4.268988 | 163.269 | 0.01193387 |  | 36.22969 | 35.68868 | 36.15203 | 36.81372 | 35.70219 | 33.9562
926.8652 | 4.269149 | 163.5301 | 0.01192442 |  | 36.21006 | 35.70126 | 36.17723 | 36.8276 | 35.71804 | 33.96911
926.9648 | 4.270199 | 165.9312 | 0.01188152 |  | 36.21463 | 35.70623 | 36.19028 | 36.83193 | 35.6911 | 33.94363
927.0645 | 4.269999 | 161.0023 | 0.01191704 |  | 36.21777 | 35.67788 | 36.16775 | 36.82867 | 35.67935 | 33.90973
927.1640625 | 4.269378 | 172.0767 | 0.01189413 |  | 36.20024 | 35.66294 | 36.18618 | 36.7928 | 35.66568 | 33.9325
927.2637 | 4.270027 | 165.241 | 0.01188628 |  | 36.21044 | 35.67422 | 36.17586 | 36.81284 | 35.67685 | 33.92571
927.3633 | 4.269572 | 165.8949 | 0.01190914 |  | 36.20481 | 35.69912 | 36.17666 | 36.83018 | 35.67506 | 33.92561
927.4629 | 4.269896 | 163.1666 | 0.01189188 |  | 36.1939 | 35.65907 | 36.14749 | 36.80166 | 35.71365 | 33.87801
927.5625 | 4.270421 | 163.796 | 0.01185986 |  | 36.18416 | 35.68415 | 36.16246 | 36.81896 | 35.6922 | 33.92002
927.6621 | 4.270164 | 163.7691 | 0.0118814 |  | 36.19571 | 35.67371 | 36.15971 | 36.80591 | 35.66706 | 33.87431
927.7617 | 4.269258 | 168.0809 | 0.01187859 |  | 36.18489 | 35.6569 | 36.14458 | 36.83608 | 35.68808 | 33.90961
927.8613 | 4.269952 | 168.8383 | 0.01185703 |  | 36.19469 | 35.68206 | 36.13466 | 36.83922 | 35.69265 | 33.88675
927.9609375 | 4.270339 | 166.7191 | 0.01193039 |  | 36.19069 | 35.66095 | 36.15161 | 36.86366 | 35.68518 | 33.94204
928.0605 | 4.270929 | 171.2813 | 0.0118335 |  | 36.17906 | 35.68339 | 36.14547 | 36.85395 | 35.67178 | 33.89799
928.1602 | 4.269776 | 160.3074 | 0.01183692 |  | 36.16875 | 35.67143 | 36.11977 | 36.85228 | 35.70316 | 33.89885
928.2598 | 4.270626 | 166.0357 | 0.01187332 |  | 36.15583 | 35.65692 | 36.09584 | 36.86824 | 35.63825 | 33.92693
928.359375 | 4.270618 | 167.512 | 0.01184624 |  | 36.15997 | 35.66651 | 36.08793 | 36.89387 | 35.66252 | 33.89536
928.459 | 4.270689 | 163.7755 | 0.01183898 |  | 36.1646 | 35.65012 | 36.08212 | 36.8781 | 35.71806 | 33.91433
928.5586 | 4.2701 | 161.1657 | 0.01184952 |  | 36.16002 | 35.64357 | 36.10407 | 36.87271 | 35.68286 | 33.93694
928.6582 | 4.271216 | 165.4037 | 0.01181308 |  | 36.15699 | 35.65134 | 36.06846 | 36.86182 | 35.66382 | 33.9334
928.7578125 | 4.270789 | 168.674 | 0.01178329 |  | 36.1209 | 35.65332 | 36.07631 | 36.88475 | 35.68336 | 33.93285
928.8574 | 4.270401 | 167.7177 | 0.0118107 |  | 36.16084 | 35.64703 | 36.0863 | 36.88289 | 35.67523 | 33.95389
928.957 | 4.270981 | 166.3834 | 0.0118494 |  | 36.1495 | 35.6438 | 36.03241 | 36.82169 | 35.71624 | 33.92997
929.0566 | 4.271286 | 160.8674 | 0.01184064 |  | 36.13952 | 35.61378 | 36.09587 | 36.87201 | 35.69423 | 33.9245
929.15625 | 4.271194 | 157.456 | 0.01179964 |  | 36.13606 | 35.61046 | 36.06116 | 36.83625 | 35.67167 | 33.93073
929.2559 | 4.270465 | 161.7515 | 0.01179129 |  | 36.10226 | 35.67164 | 36.10942 | 36.84227 | 35.68415 | 33.92983
929.3555 | 4.270769 | 163.0343 | 0.01182715 |  | 36.10464 | 35.66773 | 36.05705 | 36.79751 | 35.69069 | 33.9167
929.4551 | 4.270805 | 161.9032 | 0.0117722 |  | 36.08794 | 35.60634 | 36.07609 | 36.80113 | 35.65133 | 33.93344
929.5546875 | 4.270779 | 161.1178 | 0.01184685 |  | 36.1098 | 35.63278 | 36.07881 | 36.81019 | 35.66344 | 33.90449
929.6543 | 4.271747 | 164.6438 | 0.01180763 |  | 36.06438 | 35.66225 | 36.07336 | 36.8092 | 35.64386 | 33.91481
929.7539 | 4.271258 | 164.29 | 0.01182803 |  | 36.06288 | 35.63256 | 36.08979 | 36.81478 | 35.64087 | 33.91392
929.8535 | 4.27054 | 161.5387 | 0.01182528 |  | 36.06021 | 35.60436 | 36.07301 | 36.82502 | 35.63821 | 33.90307
929.953125 | 4.271853 | 164.1555 | 0.01177888 |  | 36.06018 | 35.63272 | 36.07569 | 36.81487 | 35.62371 | 33.89721
930.0527 | 4.27077 | 167.4215 | 0.01181799 |  | 36.00727 | 35.60769 | 36.05175 | 36.81143 | 35.62645 | 33.88864
930.1523 | 4.271334 | 163.4433 | 0.01176098 |  | 36.01454 | 35.5886 | 36.05636 | 36.83343 | 35.66325 | 33.89914
930.252 | 4.271218 | 165.8307 | 0.01183115 |  | 36.03918 | 35.60225 | 36.0519 | 36.79705 | 35.63815 | 33.89568
930.3515625 | 4.271766 | 160.8526 | 0.01178449 |  | 35.98053 | 35.57978 | 36.05054 | 36.83353 | 35.64993 | 33.90568
930.4512 | 4.271161 | 164.428 | 0.01179015 |  | 35.98795 | 35.56509 | 36.03263 | 36.84692 | 35.63142 | 33.88864
930.5508 | 4.271341 | 156.0557 | 0.01177708 |  | 35.91709 | 35.59252 | 36.01234 | 36.82214 | 35.65065 | 33.89423
930.6504 | 4.271505 | 161.3065 | 0.01173547 |  | 35.96093 | 35.59083 | 36.01679 | 36.8142 | 35.61161 | 33.84186
930.75 | 4.271566 | 165.0956 | 0.01177438 |  | 35.94061 | 35.58613 | 36.0067 | 36.80401 | 35.65582 | 33.857
930.8496 | 4.271788 | 162.6109 | 0.01177602 |  | 35.89374 | 35.56212 | 36.03199 | 36.84955 | 35.60429 | 33.85262
930.9492 | 4.272065 | 166.5156 | 0.01178712 |  | 35.88471 | 35.56971 | 35.99572 | 36.84487 | 35.62801 | 33.83374
931.0488 | 4.271837 | 164.3667 | 0.01172728 |  | 35.89547 | 35.58553 | 36.01418 | 36.84666 | 35.60194 | 33.81464
931.1484375 | 4.272454 | 160.2392 | 0.01177591 |  | 35.81882 | 35.55041 | 35.99171 | 36.83743 | 35.59974 | 33.80223
931.248 | 4.271833 | 162.6157 | 0.01178714 |  | 35.83524 | 35.59197 | 35.97309 | 36.87474 | 35.62617 | 33.7966
931.3477 | 4.272531 | 165.4631 | 0.01175438 |  | 35.84645 | 35.57324 | 35.97322 | 36.8315 | 35.61015 | 33.76622
931.4473 | 4.271936 | 163.3075 | 0.01176749 |  | 35.8214 | 35.57935 | 35.96206 | 36.83928 | 35.60358 | 33.77197
931.546875 | 4.271539 | 163.2031 | 0.01176886 |  | 35.80666 | 35.56937 | 35.97686 | 36.86796 | 35.58019 | 33.75688
931.6465 | 4.272959 | 161.9768 | 0.01170544 |  | 35.80362 | 35.56432 | 35.99323 | 36.85921 | 35.61372 | 33.7565
931.7461 | 4.271305 | 169.4305 | 0.01174388 |  | 35.81358 | 35.53642 | 36.00059 | 36.87799 | 35.57167 | 33.72712
931.8457 | 4.27216 | 160.8535 | 0.01175245 |  | 35.79715 | 35.51861 | 35.95695 | 36.85761 | 35.58241 | 33.72479
931.9453125 | 4.272688 | 161.0034 | 0.01171317 |  | 35.77237 | 35.56298 | 35.99581 | 36.85872 | 35.59557 | 33.73307
932.0449 | 4.272887 | 166.5878 | 0.01174265 |  | 35.78751 | 35.53392 | 35.97359 | 36.86587 | 35.58392 | 33.71831
932.1445 | 4.27206 | 161.275 | 0.01175137 |  | 35.8039 | 35.51408 | 35.98999 | 36.85374 | 35.58605 | 33.68563
932.2441 | 4.27233 | 162.6556 | 0.01175868 |  | 35.81284 | 35.50651 | 36.01466 | 36.83796 | 35.57359 | 33.7141
932.34375 | 4.272449 | 162.6747 | 0.01174272 |  | 35.80136 | 35.55136 | 35.97591 | 36.853 | 35.55904 | 33.69097
932.4434 | 4.272688 | 164.817 | 0.01173653 |  | 35.77651 | 35.56997 | 36.02573 | 36.88362 | 35.56977 | 33.6689
932.543 | 4.272205 | 160.3835 | 0.01176365 |  | 35.77611 | 35.55651 | 36.01655 | 36.89303 | 35.5678 | 33.68345
932.6426 | 4.272749 | 170.0309 | 0.01171118 |  | 35.79894 | 35.53273 | 36.03977 | 36.84829 | 35.57802 | 33.70589
932.7421875 | 4.273074 | 160.7236 | 0.01171593 |  | 35.79605 | 35.52451 | 36.01896 | 36.84988 | 35.55986 | 33.65042
932.8418 | 4.273178 | 162.4763 | 0.01172959 |  | 35.77559 | 35.49928 | 36.01023 | 36.86283 | 35.53708 | 33.65937
932.9414 | 4.272776 | 164.6894 | 0.01169353 |  | 35.778 | 35.49996 | 36.01128 | 36.88465 | 35.57682 | 33.66729
933.041 | 4.272739 | 163.3111 | 0.01169301 |  | 35.78624 | 35.50694 | 36.00306 | 36.89692 | 35.54345 | 33.6883
933.140625 | 4.273167 | 162.5366 | 0.01170165 |  | 35.80627 | 35.4898 | 36.04113 | 36.84915 | 35.5786 | 33.69383
933.2402 | 4.272776 | 166.056 | 0.01176307 |  | 35.76938 | 35.48081 | 36.00499 | 36.86048 | 35.55784 | 33.69882
933.3398 | 4.272619 | 166.9045 | 0.01172348 |  | 35.77313 | 35.48113 | 36.03122 | 36.86956 | 35.53607 | 33.68267
933.4395 | 4.273254 | 161.4154 | 0.01170023 |  | 35.76618 | 35.49803 | 36.03334 | 36.8795 | 35.55449 | 33.70109
933.5390625 | 4.273209 | 163.6388 | 0.01167676 |  | 35.7676 | 35.4871 | 36.04324 | 36.86046 | 35.5385 | 33.7012
933.6387 | 4.273074 | 166.5899 | 0.01169474 |  | 35.80802 | 35.51004 | 36.0315 | 36.88704 | 35.58135 | 33.70734
933.7383 | 4.273236 | 167.5799 | 0.01168963 |  | 35.83793 | 35.51389 | 36.0417 | 36.87695 | 35.55789 | 33.72604
933.8379 | 4.273816 | 168.3054 | 0.01166788 |  | 35.78138 | 35.51018 | 36.05759 | 36.84184 | 35.57354 | 33.73621
933.9375 | 4.273329 | 169.549 | 0.01166594 |  | 35.77354 | 35.5279 | 36.03022 | 36.85538 | 35.54675 | 33.69917
934.0371 | 4.272995 | 168.8356 | 0.01167923 |  | 35.80212 | 35.52893 | 36.04322 | 36.818 | 35.57236 | 33.7501
934.1367 | 4.273524 | 164.5841 | 0.01166357 |  | 35.82589 | 35.52041 | 36.02892 | 36.8447 | 35.56571 | 33.75586
934.2363 | 4.273556 | 166.709 | 0.01168604 |  | 35.80976 | 35.51228 | 36.04389 | 36.81593 | 35.55351 | 33.72848
934.3359375 | 4.273804 | 167.6106 | 0.0117039 |  | 35.82334 | 35.5017 | 36.02644 | 36.81168 | 35.54787 | 33.72121
934.4355 | 4.273207 | 167.36 | 0.01164013 |  | 35.83162 | 35.50079 | 36.02057 | 36.80804 | 35.55766 | 33.77491
934.5352 | 4.273488 | 165.5971 | 0.0116626 |  | 35.83317 | 35.50907 | 36.04277 | 36.83713 | 35.53615 | 33.77745
934.6348 | 4.273357 | 165.6693 | 0.01166937 |  | 35.8344 | 35.47654 | 36.01316 | 36.82769 | 35.53941 | 33.74384
934.734375 | 4.273232 | 171.5611 | 0.01167684 |  | 35.82766 | 35.51184 | 36.0327 | 36.79438 | 35.54952 | 33.74818
934.834 | 4.273887 | 169.9837 | 0.01164116 |  | 35.83311 | 35.4837 | 36.0216 | 36.78461 | 35.56998 | 33.76781
934.9336 | 4.273728 | 163.9657 | 0.01166981 |  | 35.87717 | 35.5017 | 36.05482 | 36.78391 | 35.58113 | 33.75477
935.0332 | 4.27355 | 171.3317 | 0.01168885 |  | 35.85583 | 35.47769 | 36.0298 | 36.75229 | 35.53385 | 33.76453
935.1328125 | 4.273192 | 170.104 | 0.01164776 |  | 35.84637 | 35.44287 | 36.03366 | 36.74515 | 35.5479 | 33.76594
935.2324 | 4.273871 | 170.2685 | 0.01163136 |  | 35.87035 | 35.45277 | 36.04063 | 36.77663 | 35.54722 | 33.76551
935.332 | 4.273774 | 165.9148 | 0.01161093 |  | 35.88006 | 35.45779 | 36.03178 | 36.76931 | 35.54469 | 33.75692
935.4316 | 4.273917 | 166.1066 | 0.0116261 |  | 35.90582 | 35.44383 | 36.0702 | 36.75882 | 35.52536 | 33.72991
935.53125 | 4.273822 | 171.4656 | 0.01162962 |  | 35.88838 | 35.41056 | 36.0229 | 36.74681 | 35.54733 | 33.76589
935.6309 | 4.273521 | 173.3048 | 0.01165372 |  | 35.95173 | 35.43925 | 36.02837 | 36.77731 | 35.52873 | 33.71367
935.7305 | 4.273882 | 173.3739 | 0.0116361 |  | 35.90145 | 35.3936 | 36.02866 | 36.72954 | 35.51138 | 33.68554
935.8301 | 4.273544 | 171.0273 | 0.01166264 |  | 35.99498 | 35.387 | 36.03315 | 36.76762 | 35.53431 | 33.68703
935.9296875 | 4.274063 | 173.3324 | 0.01161897 |  | 36.00034 | 35.39293 | 35.99332 | 36.76493 | 35.51712 | 33.67183
936.0293 | 4.273381 | 168.3427 | 0.0115895 |  | 35.96543 | 35.36886 | 36.05017 | 36.74522 | 35.54485 | 33.63712
936.1289 | 4.273286 | 168.7656 | 0.01166815 |  | 35.99358 | 35.37252 | 35.98767 | 36.72334 | 35.51517 | 33.65176
936.2285 | 4.274285 | 170.1339 | 0.01162888 |  | 35.98056 | 35.36024 | 36.01231 | 36.68317 | 35.51209 | 33.61548
936.328125 | 4.273857 | 168.5751 | 0.01161789 |  | 35.98876 | 35.3558 | 36.00935 | 36.69035 | 35.50856 | 33.59314
936.4277 | 4.274011 | 168.9864 | 0.01166059 |  | 35.98598 | 35.33772 | 35.99221 | 36.64883 | 35.55919 | 33.6315
936.5273 | 4.274087 | 171.058 | 0.01156422 |  | 35.98946 | 35.35659 | 35.98267 | 36.61953 | 35.50012 | 33.6034
936.627 | 4.27414 | 169.065 | 0.01161701 |  | 35.98289 | 35.38069 | 35.99451 | 36.5956 | 35.529 | 33.5898
936.7265625 | 4.273588 | 169.8859 | 0.01160969 |  | 36.00803 | 35.38169 | 36.01142 | 36.604 | 35.52708 | 33.60069
936.8262 | 4.273101 | 175.6098 | 0.01162191 |  | 35.99872 | 35.35702 | 35.96212 | 36.56929 | 35.50935 | 33.54043
936.9258 | 4.274474 | 169.8194 | 0.01162394 |  | 36.00428 | 35.40799 | 35.98476 | 36.54398 | 35.53907 | 33.57324
937.0254 | 4.274087 | 171.9997 | 0.01156258 |  | 35.97593 | 35.37726 | 35.93713 | 36.52394 | 35.54273 | 33.57856
937.125 | 4.273268 | 166.3859 | 0.0115911 |  | 36.00555 | 35.38447 | 35.96849 | 36.51083 | 35.5308 | 33.56627
937.2246 | 4.273662 | 176.5472 | 0.01160736 |  | 36.00036 | 35.41235 | 35.97065 | 36.51643 | 35.53961 | 33.56171
937.3242 | 4.274551 | 165.1797 | 0.0116015 |  | 35.99763 | 35.42595 | 35.96521 | 36.49741 | 35.51038 | 33.56647
937.4238 | 4.273302 | 171.2114 | 0.01160562 |  | 35.97945 | 35.39545 | 35.97498 | 36.48304 | 35.50508 | 33.53187
937.5234375 | 4.273741 | 169.1404 | 0.01156225 |  | 35.98675 | 35.41551 | 35.95385 | 36.43788 | 35.50969 | 33.58715
937.623 | 4.274742 | 169.4649 | 0.01157359 |  | 35.99634 | 35.44025 | 35.99247 | 36.43525 | 35.52365 | 33.58516
937.7227 | 4.274664 | 166.4151 | 0.01158884 |  | 35.99188 | 35.38655 | 35.9426 | 36.42247 | 35.51971 | 33.58044
937.8223 | 4.274319 | 174.3122 | 0.01156476 |  | 35.90446 | 35.43531 | 35.99066 | 36.40547 | 35.50544 | 33.5571
937.921875 | 4.27424 | 166.2684 | 0.01156792 |  | 35.96801 | 35.41925 | 35.95929 | 36.39614 | 35.50367 | 33.57302
938.0215 | 4.274659 | 171.8184 | 0.01157222 |  | 35.92011 | 35.44425 | 35.99167 | 36.40042 | 35.52705 | 33.54235
938.1211 | 4.274818 | 167.6599 | 0.01155268 |  | 35.97072 | 35.4066 | 35.98272 | 36.38638 | 35.51506 | 33.58835
938.2207 | 4.273618 | 165.3998 | 0.01153958 |  | 35.89742 | 35.43349 | 35.93864 | 36.39341 | 35.52674 | 33.58382
938.3203125 | 4.274746 | 169.2252 | 0.01157015 |  | 35.98083 | 35.3986 | 35.96175 | 36.40599 | 35.52572 | 33.57007
938.4199 | 4.273487 | 168.5453 | 0.01151773 |  | 35.99748 | 35.42595 | 35.96469 | 36.38979 | 35.52658 | 33.60159
938.5195 | 4.273551 | 169.3182 | 0.01150375 |  | 35.8826 | 35.41683 | 35.92869 | 36.36486 | 35.50495 | 33.56277
938.6191 | 4.274473 | 169.536 | 0.01155295 |  | 35.9142 | 35.41549 | 35.92419 | 36.37837 | 35.50809 | 33.57279
938.71875 | 4.273776 | 167.2534 | 0.0115647 |  | 35.85119 | 35.44051 | 35.90516 | 36.38172 | 35.51264 | 33.5867
938.8184 | 4.274074 | 163.4323 | 0.01154353 |  | 35.93681 | 35.42392 | 35.8994 | 36.40995 | 35.53191 | 33.58781
938.918 | 4.273924 | 164.0771 | 0.01153228 |  | 35.9365 | 35.43314 | 35.88091 | 36.43083 | 35.52003 | 33.59451
939.0176 | 4.27454 | 167.1137 | 0.01153418 |  | 35.8818 | 35.42348 | 35.88815 | 36.41113 | 35.51477 | 33.57639
939.1171875 | 4.274438 | 163.958 | 0.01154184 |  | 35.98368 | 35.44968 | 35.86533 | 36.38749 | 35.52813 | 33.58241
939.2168 | 4.27412 | 169.6998 | 0.01148501 |  | 35.99452 | 35.43919 | 35.91748 | 36.41158 | 35.51431 | 33.56418
939.3164 | 4.274032 | 165.5876 | 0.01154864 |  | 35.92623 | 35.43108 | 35.85379 | 36.40308 | 35.49509 | 33.56913
939.416 | 4.273666 | 161.1292 | 0.01153721 |  | 35.92111 | 35.46241 | 35.85886 | 36.40172 | 35.51397 | 33.56741
939.515625 | 4.274539 | 168.6 | 0.01154067 |  | 35.96615 | 35.43377 | 35.86128 | 36.42449 | 35.50737 | 33.55441
939.6152 | 4.273754 | 160.3497 | 0.01153912 |  | 35.9233 | 35.46342 | 35.85592 | 36.44884 | 35.49522 | 33.49662
939.7148 | 4.274093 | 166.5972 | 0.0115452 |  | 35.88076 | 35.40943 | 35.81701 | 36.49187 | 35.51782 | 33.54044
939.8145 | 4.27415 | 167.0009 | 0.01152546 |  | 35.89183 | 35.47828 | 35.83411 | 36.47232 | 35.52211 | 33.49568
939.9140625 | 4.273971 | 167.6129 | 0.01155708 |  | 35.93232 | 35.47134 | 35.80367 | 36.4729 | 35.50671 | 33.50424
940.0137 | 4.274236 | 166.7553 | 0.01152005 |  | 35.86866 | 35.44784 | 35.79289 | 36.51346 | 35.50031 | 33.488
940.1133 | 4.273932 | 168.8518 | 0.01151956 |  | 35.90813 | 35.43458 | 35.78454 | 36.51641 | 35.51658 | 33.50451
940.2129 | 4.274006 | 162.1249 | 0.01152869 |  | 35.91024 | 35.43457 | 35.76003 | 36.48169 | 35.48736 | 33.5116
940.3125 | 4.274248 | 165.0656 | 0.01150974 |  | 35.88765 | 35.42987 | 35.79444 | 36.53476 | 35.48708 | 33.46038
940.4121 | 4.274435 | 165.7671 | 0.01154728 |  | 35.84956 | 35.44457 | 35.77692 | 36.52637 | 35.54644 | 33.46539
940.5117 | 4.274674 | 168.5795 | 0.01148874 |  | 35.83935 | 35.45551 | 35.79111 | 36.54313 | 35.48346 | 33.41354
940.6113 | 4.273866 | 168.4154 | 0.01153569 |  | 35.81912 | 35.44261 | 35.76829 | 36.55356 | 35.47559 | 33.43716
940.7109375 | 4.274195 | 165.3454 | 0.01148576 |  | 35.7967 | 35.43244 | 35.74744 | 36.54254 | 35.49068 | 33.43642
940.8105 | 4.274351 | 163.2911 | 0.01150401 |  | 35.77078 | 35.44565 | 35.7397 | 36.54619 | 35.47976 | 33.45509
940.9102 | 4.273821 | 167.3926 | 0.01150421 |  | 35.81082 | 35.47539 | 35.75849 | 36.55843 | 35.49861 | 33.4149
941.0098 | 4.272906 | 166.3866 | 0.01153082 |  | 35.77624 | 35.41171 | 35.76936 | 36.57404 | 35.53282 | 33.43759
941.109375 | 4.274502 | 165.581 | 0.01148418 |  | 35.76349 | 35.43318 | 35.77764 | 36.5618 | 35.476 | 33.42878
941.209 | 4.274198 | 160.0355 | 0.01150113 |  | 35.76104 | 35.42356 | 35.73864 | 36.55528 | 35.49703 | 33.44818
941.3086 | 4.273524 | 168.1488 | 0.01148557 |  | 35.76211 | 35.44403 | 35.7546 | 36.58278 | 35.49936 | 33.44397
941.4082 | 4.273159 | 160.5637 | 0.01147452 |  | 35.75277 | 35.42131 | 35.74925 | 36.57941 | 35.49329 | 33.42532
941.5078125 | 4.274248 | 163.0659 | 0.01145337 |  | 35.74871 | 35.44619 | 35.72477 | 36.60442 | 35.51118 | 33.44651
941.6074 | 4.273517 | 168.3261 | 0.01150655 |  | 35.76702 | 35.41923 | 35.75562 | 36.57378 | 35.47094 | 33.42524
941.707 | 4.273871 | 167.6018 | 0.01147973 |  | 35.76138 | 35.42913 | 35.71594 | 36.59324 | 35.49199 | 33.47556
941.8066 | 4.274243 | 167.7754 | 0.01150661 |  | 35.73852 | 35.46658 | 35.72131 | 36.59343 | 35.48806 | 33.47019
941.90625 | 4.273684 | 169.0641 | 0.01148794 |  | 35.77081 | 35.44311 | 35.68473 | 36.5921 | 35.46745 | 33.47469
942.0059 | 4.274208 | 162.7176 | 0.01147327 |  | 35.77779 | 35.45112 | 35.71069 | 36.61602 | 35.45957 | 33.47807
942.1055 | 4.273721 | 171.518 | 0.01148762 |  | 35.79062 | 35.44415 | 35.69347 | 36.56497 | 35.47274 | 33.46644
942.2051 | 4.273991 | 167.9613 | 0.01145754 |  | 35.77984 | 35.45442 | 35.7153 | 36.59456 | 35.47223 | 33.47474
942.3046875 | 4.274213 | 165.9512 | 0.01144892 |  | 35.7802 | 35.43409 | 35.68964 | 36.57973 | 35.47123 | 33.46227
942.4043 | 4.273542 | 168.1438 | 0.01146796 |  | 35.77269 | 35.43206 | 35.68398 | 36.55598 | 35.46346 | 33.49739
942.5039 | 4.273546 | 169.5567 | 0.01144763 |  | 35.78624 | 35.45882 | 35.6757 | 36.56107 | 35.47006 | 33.49242
942.6035 | 4.272917 | 166.4087 | 0.01149031 |  | 35.76648 | 35.45401 | 35.70515 | 36.54363 | 35.46716 | 33.50257
942.703125 | 4.273283 | 170.6091 | 0.01146574 |  | 35.80423 | 35.44324 | 35.67905 | 36.53647 | 35.44442 | 33.48343
942.8027 | 4.273804 | 165.7215 | 0.01151327 |  | 35.79827 | 35.4573 | 35.71646 | 36.56038 | 35.45116 | 33.50305
942.9023 | 4.273736 | 165.8031 | 0.01146467 |  | 35.79501 | 35.43699 | 35.71061 | 36.5448 | 35.46415 | 33.49779
943.002 | 4.273587 | 167.3331 | 0.01144328 |  | 35.7942 | 35.43288 | 35.67841 | 36.53848 | 35.44735 | 33.5133
943.1015625 | 4.273482 | 160.8146 | 0.01147404 |  | 35.77687 | 35.43428 | 35.72302 | 36.54023 | 35.44402 | 33.51536
943.2012 | 4.273399 | 168.5715 | 0.01143672 |  | 35.77869 | 35.43098 | 35.7083 | 36.51612 | 35.43774 | 33.51886
943.3008 | 4.273049 | 161.0501 | 0.01145047 |  | 35.78258 | 35.43528 | 35.71903 | 36.52443 | 35.43684 | 33.50615
943.4004 | 4.273353 | 167.0146 | 0.01146277 |  | 35.78245 | 35.40689 | 35.70698 | 36.53651 | 35.44146 | 33.53829
943.5 | 4.272766 | 167.7123 | 0.0114667 |  | 35.80084 | 35.40836 | 35.72964 | 36.51408 | 35.45855 | 33.5258
943.5996 | 4.273515 | 169.1083 | 0.01144803 |  | 35.81012 | 35.36462 | 35.72375 | 36.52988 | 35.45349 | 33.52088
943.6992 | 4.273933 | 166.5787 | 0.01143959 |  | 35.78357 | 35.40829 | 35.72746 | 36.51508 | 35.43877 | 33.50424
943.7988 | 4.273759 | 170.5342 | 0.01144677 |  | 35.80064 | 35.42212 | 35.73742 | 36.53484 | 35.45517 | 33.49603
943.8984375 | 4.273423 | 170.1603 | 0.01146296 |  | 35.77732 | 35.3934 | 35.72301 | 36.53542 | 35.45511 | 33.4959
943.998 | 4.273301 | 170.3975 | 0.01146961 |  | 35.78048 | 35.39804 | 35.71066 | 36.54937 | 35.41765 | 33.48795
944.0977 | 4.273408 | 168.4799 | 0.01149309 |  | 35.76374 | 35.42225 | 35.69778 | 36.54047 | 35.43307 | 33.47109
944.1973 | 4.273845 | 168.7298 | 0.01147044 |  | 35.77372 | 35.3712 | 35.72401 | 36.54881 | 35.44132 | 33.46801
944.296875 | 4.273585 | 171.1929 | 0.01143208 |  | 35.77959 | 35.41061 | 35.69283 | 36.5386 | 35.40237 | 33.44365
944.3965 | 4.273186 | 167.8526 | 0.01147535 |  | 35.79957 | 35.42194 | 35.69157 | 36.56111 | 35.42838 | 33.45922
944.4961 | 4.273961 | 169.3179 | 0.01142606 |  | 35.79933 | 35.40937 | 35.7271 | 36.55301 | 35.421875 | 33.42703
944.5957 | 4.273491 | 166.4131 | 0.01142695 |  | 35.80701 | 35.42151 | 35.70983 | 36.54323 | 35.39854 | 33.46352
944.6953125 | 4.273479 | 167.6157 | 0.01145327 |  | 35.78868 | 35.42861 | 35.72142 | 36.53753 | 35.40742 | 33.42006
944.7949 | 4.273085 | 171.1879 | 0.01145975 |  | 35.78131 | 35.38206 | 35.69278 | 36.53212 | 35.40923 | 33.43328
944.8945 | 4.273195 | 173.1157 | 0.01139966 |  | 35.79806 | 35.41058 | 35.72882 | 36.55899 | 35.41964 | 33.43392
944.9941 | 4.273194 | 166.5728 | 0.01141701 |  | 35.79139 | 35.3937 | 35.70435 | 36.5351 | 35.40108 | 33.39103
945.09375 | 4.273166 | 168.391 | 0.01144852 |  | 35.81467 | 35.42008 | 35.74762 | 36.54493 | 35.38139 | 33.40364
945.1934 | 4.273637 | 163.2904 | 0.01142074 |  | 35.79977 | 35.40209 | 35.73174 | 36.54253 | 35.39534 | 33.39005
945.293 | 4.272541 | 170.659 | 0.01141516 |  | 35.80432 | 35.42033 | 35.76155 | 36.56346 | 35.40014 | 33.40477
945.3926 | 4.27381 | 164.7808 | 0.01145389 |  | 35.79876 | 35.42207 | 35.74132 | 36.52091 | 35.39499 | 33.38187
945.4921875 | 4.273034 | 172.2934 | 0.01144189 |  | 35.78756 | 35.39923 | 35.75172 | 36.52691 | 35.4136 | 33.41548
945.5918 | 4.273079 | 171.8771 | 0.01139107 |  | 35.79738 | 35.41144 | 35.77848 | 36.48927 | 35.40258 | 33.38462
945.6914 | 4.272288 | 164.8379 | 0.01142627 |  | 35.79112 | 35.42248 | 35.77808 | 36.53211 | 35.38474 | 33.3679
945.791 | 4.272495 | 169.9939 | 0.01138896 |  | 35.78899 | 35.42113 | 35.73216 | 36.517 | 35.41107 | 33.37744
945.890625 | 4.272957 | 166.4083 | 0.01136207 |  | 35.79931 | 35.44166 | 35.79047 | 36.49587 | 35.3945 | 33.36163
945.9902 | 4.272491 | 165.369 | 0.01139695 |  | 35.82555 | 35.41566 | 35.75999 | 36.5093 | 35.37922 | 33.37729
946.0898 | 4.273277 | 167.329 | 0.01140368 |  | 35.77621 | 35.39431 | 35.75538 | 36.46222 | 35.40219 | 33.35519
946.1895 | 4.272587 | 169.7561 | 0.01140971 |  | 35.85531 | 35.41801 | 35.72942 | 36.45203 | 35.35771 | 33.35254
946.2890625 | 4.272594 | 167.6412 | 0.01142801 |  | 35.81623 | 35.40105 | 35.75494 | 36.46716 | 35.39022 | 33.35147
946.3887 | 4.272573 | 163.5606 | 0.01137704 |  | 35.81368 | 35.38883 | 35.72923 | 36.45131 | 35.37807 | 33.36212
946.4883 | 4.273294 | 166.725 | 0.01137158 |  | 35.83498 | 35.39825 | 35.74115 | 36.45382 | 35.39554 | 33.35928
946.5879 | 4.272807 | 167.8228 | 0.0113655 |  | 35.81434 | 35.41552 | 35.72292 | 36.4238 | 35.3882 | 33.36312
946.6875 | 4.272616 | 173.1839 | 0.01136857 |  | 35.83839 | 35.3853 | 35.69805 | 36.43898 | 35.37147 | 33.35688
946.7871 | 4.272376 | 169.1179 | 0.01133779 |  | 35.83529 | 35.40349 | 35.76318 | 36.48244 | 35.36678 | 33.35554
946.8867 | 4.272043 | 171.9671 | 0.0113642 |  | 35.8373 | 35.40449 | 35.68021 | 36.42909 | 35.39922 | 33.3658
946.9863 | 4.271531 | 168.5225 | 0.01135756 |  | 35.84186 | 35.41811 | 35.73484 | 36.45783 | 35.36187 | 33.37362
947.0859375 | 4.272556 | 170.7096 | 0.01134919 |  | 35.86158 | 35.37586 | 35.69959 | 36.47487 | 35.34447 | 33.37168
947.1855 | 4.272382 | 166.5783 | 0.01133452 |  | 35.84165 | 35.41892 | 35.76145 | 36.47948 | 35.3375 | 33.3939
947.2852 | 4.272193 | 172.8134 | 0.01134702 |  | 35.89705 | 35.40119 | 35.69853 | 36.45723 | 35.37174 | 33.36092
947.3848 | 4.272473 | 172.9202 | 0.01134638 |  | 35.88728 | 35.39662 | 35.70612 | 36.47066 | 35.34393 | 33.34541
947.484375 | 4.272467 | 171.4855 | 0.01136711 |  | 35.89173 | 35.37297 | 35.69151 | 36.44536 | 35.33726 | 33.33444
947.584 | 4.271966 | 169.7786 | 0.01134487 |  | 35.82759 | 35.39498 | 35.72374 | 36.45918 | 35.33992 | 33.34113
947.6836 | 4.271528 | 169.4605 | 0.0112842 |  | 35.92017 | 35.39665 | 35.71698 | 36.45741 | 35.34269 | 33.32012
947.7832 | 4.272324 | 170.6101 | 0.01131043 |  | 35.91824 | 35.3838 | 35.71395 | 36.44796 | 35.39382 | 33.33376
947.8828125 | 4.272074 | 175.0319 | 0.01134606 |  | 35.95477 | 35.40747 | 35.72916 | 36.43792 | 35.33461 | 33.29874
947.9824 | 4.271598 | 174.7148 | 0.01136237 |  | 35.94356 | 35.40101 | 35.71531 | 36.45771 | 35.36848 | 33.31089
948.082 | 4.27227 | 170.624 | 0.01132387 |  | 35.9543 | 35.3476 | 35.74215 | 36.4423 | 35.35537 | 33.30502
948.1816 | 4.272419 | 170.4424 | 0.01134291 |  | 35.88571 | 35.34497 | 35.70648 | 36.48642 | 35.33215 | 33.32525
948.28125 | 4.272208 | 173.9034 | 0.01129344 |  | 35.89249 | 35.33872 | 35.71289 | 36.45794 | 35.34738 | 33.2886
948.3809 | 4.272129 | 178.616 | 0.01135909 |  | 35.90829 | 35.3094 | 35.70749 | 36.46227 | 35.34102 | 33.30636
948.4805 | 4.271509 | 170.1493 | 0.01133607 |  | 35.87096 | 35.35621 | 35.69271 | 36.46753 | 35.3586 | 33.28097
948.5801 | 4.271495 | 173.6487 | 0.01129383 |  | 35.8685 | 35.35693 | 35.69242 | 36.45583 | 35.3352 | 33.26379
948.6796875 | 4.272098 | 174.4773 | 0.01135174 |  | 35.89451 | 35.30183 | 35.69342 | 36.46389 | 35.32858 | 33.28412
948.7793 | 4.271977 | 167.298 | 0.01132159 |  | 35.93092 | 35.34188 | 35.68586 | 36.42385 | 35.33166 | 33.26311
948.8789 | 4.271482 | 172.1686 | 0.01132822 |  | 35.8894 | 35.32914 | 35.68505 | 36.42602 | 35.32404 | 33.29515
948.9785 | 4.271313 | 168.5767 | 0.01127447 |  | 35.87613 | 35.29879 | 35.68319 | 36.41848 | 35.34966 | 33.2546
949.078125 | 4.271736 | 169.4084 | 0.01133299 |  | 35.85696 | 35.29675 | 35.67561 | 36.43322 | 35.3317 | 33.26264
949.1777 | 4.271834 | 166.3837 | 0.01134366 |  | 35.82525 | 35.30934 | 35.66166 | 36.40923 | 35.31971 | 33.2756
949.2773 | 4.272182 | 164.372 | 0.01130719 |  | 35.93274 | 35.27606 | 35.67887 | 36.4292 | 35.30426 | 33.25977
949.377 | 4.271855 | 164.8511 | 0.01130755 |  | 35.83031 | 35.31527 | 35.67057 | 36.39604 | 35.32181 | 33.25379
949.4765625 | 4.27089 | 169.0375 | 0.01129035 |  | 35.901 | 35.3096 | 35.64359 | 36.37783 | 35.32168 | 33.22227
949.5762 | 4.271846 | 165.0601 | 0.01128299 |  | 35.85783 | 35.27599 | 35.67221 | 36.41525 | 35.30773 | 33.23625
949.6758 | 4.271478 | 169.8736 | 0.01128764 |  | 35.88033 | 35.26062 | 35.64463 | 36.40387 | 35.31478 | 33.23783
949.7754 | 4.272041 | 169.2507 | 0.01131101 |  | 35.78411 | 35.31563 | 35.67193 | 36.41716 | 35.30898 | 33.22056
949.875 | 4.27125 | 165.9471 | 0.01126225 |  | 35.81059 | 35.24839 | 35.66085 | 36.41859 | 35.29928 | 33.23046
949.9746 | 4.271081 | 171.3686 | 0.01132817 |  | 35.83304 | 35.32142 | 35.63163 | 36.39722 | 35.31801 | 33.23489
950.0742 | 4.271477 | 165.9198 | 0.01127623 |  | 35.81154 | 35.2892 | 35.66592 | 36.42794 | 35.3064 | 33.20228
950.1738 | 4.271635 | 169.5861 | 0.01129577 |  | 35.82695 | 35.28556 | 35.65395 | 36.42687 | 35.31396 | 33.20375
950.2734375 | 4.271188 | 171.4121 | 0.01129185 |  | 35.8024 | 35.27247 | 35.69844 | 36.43228 | 35.32237 | 33.20149
950.373 | 4.270763 | 168.6856 | 0.01125965 |  | 35.80147 | 35.27754 | 35.64782 | 36.42107 | 35.28328 | 33.17852
950.4727 | 4.271278 | 174.1796 | 0.0112285 |  | 35.81486 | 35.26499 | 35.67531 | 36.44384 | 35.28249 | 33.21041
950.5723 | 4.271069 | 167.2454 | 0.01124272 |  | 35.77846 | 35.27698 | 35.66854 | 36.4352 | 35.28564 | 33.1737
950.671875 | 4.271405 | 166.5511 | 0.01129648 |  | 35.8161 | 35.27655 | 35.69307 | 36.41225 | 35.29774 | 33.15826
950.7715 | 4.270999 | 168.1137 | 0.01127127 |  | 35.80638 | 35.29553 | 35.65408 | 36.43607 | 35.30795 | 33.15988
950.8711 | 4.27092 | 173.9973 | 0.0112938 |  | 35.82353 | 35.26183 | 35.67942 | 36.41585 | 35.28997 | 33.15956
950.9707 | 4.270739 | 168.1757 | 0.01125332 |  | 35.78875 | 35.28386 | 35.68847 | 36.41063 | 35.29601 | 33.15246
951.0703125 | 4.270373 | 169.5419 | 0.01125631 |  | 35.79689 | 35.2577 | 35.7129 | 36.38092 | 35.28305 | 33.17508
951.1699 | 4.270165 | 166.2549 | 0.01126275 |  | 35.80336 | 35.26828 | 35.68483 | 36.36749 | 35.28733 | 33.18712
951.2695 | 4.269847 | 166.6559 | 0.01124814 |  | 35.8075 | 35.28694 | 35.67483 | 36.34394 | 35.2533 | 33.20267
951.3691 | 4.270786 | 169.6308 | 0.01120418 |  | 35.81586 | 35.23902 | 35.65806 | 36.32411 | 35.27137 | 33.15419
951.46875 | 4.270025 | 166.5199 | 0.01123101 |  | 35.80798 | 35.26511 | 35.68406 | 36.34035 | 35.28534 | 33.18997
951.5684 | 4.270211 | 167.0474 | 0.01121891 |  | 35.80505 | 35.27129 | 35.67128 | 36.30077 | 35.27812 | 33.16185
951.668 | 4.270289 | 172.0546 | 0.01121896 |  | 35.81887 | 35.2537 | 35.71124 | 36.3077 | 35.27434 | 33.20033
951.7676 | 4.270266 | 170.4692 | 0.01124755 |  | 35.82842 | 35.24107 | 35.68116 | 36.30545 | 35.29071 | 33.14906
951.8671875 | 4.270978 | 170.2266 | 0.01121522 |  | 35.8006 | 35.24301 | 35.68247 | 36.28326 | 35.27694 | 33.17591
951.9668 | 4.269734 | 167.4664 | 0.01125941 |  | 35.81702 | 35.24655 | 35.70605 | 36.26727 | 35.27971 | 33.16104
952.0664 | 4.269983 | 169.865 | 0.01120787 |  | 35.79141 | 35.24639 | 35.65245 | 36.24072 | 35.27822 | 33.16557
952.166 | 4.269749 | 168.7702 | 0.01122751 |  | 35.79835 | 35.22826 | 35.70536 | 36.21852 | 35.30809 | 33.13923
952.265625 | 4.269869 | 165.012 | 0.01119885 |  | 35.79098 | 35.2432 | 35.70051 | 36.2501 | 35.27787 | 33.12973
952.3652 | 4.269612 | 163.7925 | 0.01122015 |  | 35.79848 | 35.23552 | 35.68816 | 36.24714 | 35.2585 | 33.13782
952.4648 | 4.269834 | 164.5009 | 0.01122561 |  | 35.78362 | 35.20766 | 35.68768 | 36.21761 | 35.26504 | 33.14738
952.5645 | 4.269726 | 166.0376 | 0.01120376 |  | 35.80075 | 35.22832 | 35.70063 | 36.24551 | 35.24041 | 33.13017
952.6640625 | 4.269437 | 165.6233 | 0.01120313 |  | 35.77365 | 35.20111 | 35.68554 | 36.22914 | 35.27895 | 33.15751
952.7637 | 4.269516 | 164.3446 | 0.01124467 |  | 35.78841 | 35.19879 | 35.68417 | 36.23764 | 35.27596 | 33.12721
952.8633 | 4.26922 | 161.9167 | 0.01117046 |  | 35.76041 | 35.21279 | 35.66172 | 36.21885 | 35.2569 | 33.16367
952.9629 | 4.269872 | 162.5462 | 0.01123602 |  | 35.79192 | 35.25657 | 35.65808 | 36.25943 | 35.25785 | 33.15473
953.0625 | 4.26977 | 168.3555 | 0.01119332 |  | 35.7951 | 35.20153 | 35.67683 | 36.23279 | 35.26944 | 33.1461
953.1621 | 4.269445 | 166.3664 | 0.0112151 |  | 35.78553 | 35.21106 | 35.65249 | 36.26129 | 35.23783 | 33.14011
953.2617 | 4.268962 | 162.5799 | 0.01117389 |  | 35.83263 | 35.1952 | 35.64088 | 36.26682 | 35.24794 | 33.13353
953.3613 | 4.269236 | 158.6899 | 0.01117228 |  | 35.81926 | 35.18961 | 35.61721 | 36.26195 | 35.24312 | 33.1059
953.4609375 | 4.269407 | 163.8664 | 0.01121289 |  | 35.8213 | 35.22535 | 35.61705 | 36.29492 | 35.24571 | 33.11712
953.5605 | 4.268689 | 157.0304 | 0.01116233 |  | 35.81095 | 35.1881 | 35.63694 | 36.27475 | 35.25302 | 33.15477
953.6602 | 4.268673 | 158.0592 | 0.01120708 |  | 35.77175 | 35.20389 | 35.63843 | 36.3101 | 35.27554 | 33.15533
953.7598 | 4.268975 | 162.2254 | 0.01118721 |  | 35.77055 | 35.19004 | 35.6014 | 36.29604 | 35.21229 | 33.17081
953.859375 | 4.268401 | 158.3114 | 0.01120669 |  | 35.78117 | 35.19863 | 35.58422 | 36.28233 | 35.27056 | 33.16495
953.959 | 4.268681 | 164.0776 | 0.01118802 |  | 35.77228 | 35.19616 | 35.59167 | 36.33281 | 35.25461 | 33.18342
954.0586 | 4.267547 | 167.1517 | 0.01114477 |  | 35.78957 | 35.21127 | 35.61877 | 36.34618 | 35.21956 | 33.20102
954.1582 | 4.267996 | 160.2012 | 0.01114324 |  | 35.77545 | 35.19977 | 35.59527 | 36.35674 | 35.2226 | 33.1748
954.2578125 | 4.268165 | 167.9889 | 0.01114563 |  | 35.77261 | 35.21851 | 35.61764 | 36.35405 | 35.2377 | 33.19995
954.3574 | 4.268215 | 159.8068 | 0.0112019 |  | 35.81441 | 35.22538 | 35.60278 | 36.33836 | 35.24104 | 33.21785
954.457 | 4.268186 | 154.602 | 0.01117974 |  | 35.78327 | 35.18615 | 35.59299 | 36.35448 | 35.27021 | 33.2298
954.5566 | 4.268347 | 160.9262 | 0.01116439 |  | 35.79221 | 35.20194 | 35.59779 | 36.36908 | 35.27788 | 33.20063
954.65625 | 4.267982 | 163.5852 | 0.01119449 |  | 35.76323 | 35.20702 | 35.60472 | 36.35368 | 35.24258 | 33.22055
954.7559 | 4.268349 | 165.4695 | 0.01119179 |  | 35.78467 | 35.21608 | 35.61511 | 36.35147 | 35.24723 | 33.24032
954.8555 | 4.268414 | 166.9091 | 0.01116365 |  | 35.79595 | 35.19766 | 35.62729 | 36.35513 | 35.25812 | 33.23788
954.9551 | 4.267364 | 164.0698 | 0.01116736 |  | 35.80886 | 35.21804 | 35.61817 | 36.35677 | 35.25021 | 33.24301
955.0546875 | 4.268279 | 153.553 | 0.01111454 |  | 35.78154 | 35.2266 | 35.60594 | 36.37032 | 35.24628 | 33.255
955.1543 | 4.268283 | 158.5846 | 0.01113234 |  | 35.77914 | 35.20013 | 35.64228 | 36.3533 | 35.23306 | 33.27402
955.2539 | 4.267541 | 165.4705 | 0.01117459 |  | 35.80019 | 35.18519 | 35.56304 | 36.35984 | 35.26328 | 33.27294
955.3535 | 4.267858 | 163.0418 | 0.01121042 |  | 35.7973 | 35.22874 | 35.61882 | 36.34285 | 35.23124 | 33.26994
955.453125 | 4.26798 | 163.7354 | 0.01113965 |  | 35.77007 | 35.22172 | 35.6066 | 36.38118 | 35.25652 | 33.27497
955.5527 | 4.267189 | 167.316 | 0.01116494 |  | 35.79787 | 35.20334 | 35.59921 | 36.34445 | 35.23671 | 33.28597
955.6523 | 4.267564 | 164.4866 | 0.01116915 |  | 35.81077 | 35.2208 | 35.59933 | 36.37754 | 35.24682 | 33.28359
955.752 | 4.267036 | 165.0615 | 0.01115081 |  | 35.7875 | 35.23208 | 35.61351 | 36.34582 | 35.22906 | 33.29987
955.8515625 | 4.267463 | 163.1471 | 0.01111493 |  | 35.7818 | 35.23258 | 35.63583 | 36.36658 | 35.23878 | 33.29343
955.9512 | 4.267318 | 158.5944 | 0.01110994 |  | 35.7946 | 35.22162 | 35.61702 | 36.34054 | 35.25534 | 33.30642
956.0508 | 4.267169 | 161.296 | 0.01112843 |  | 35.77351 | 35.22787 | 35.6302 | 36.35707 | 35.2424 | 33.28618
956.1504 | 4.266932 | 158.4545 | 0.01114412 |  | 35.7635 | 35.26597 | 35.63383 | 36.30579 | 35.24721 | 33.32124
956.25 | 4.266843 | 159.4645 | 0.0111293 |  | 35.78895 | 35.23892 | 35.61147 | 36.29031 | 35.23946 | 33.27614
956.3496 | 4.266875 | 160.9907 | 0.01115956 |  | 35.76661 | 35.26622 | 35.60087 | 36.30007 | 35.23233 | 33.30453
956.4492 | 4.267072 | 162.8554 | 0.01110796 |  | 35.77776 | 35.24165 | 35.61143 | 36.2585 | 35.21922 | 33.32084
956.5488 | 4.266346 | 161.1263 | 0.01114421 |  | 35.77862 | 35.28657 | 35.58533 | 36.2196 | 35.22694 | 33.29123
956.6484375 | 4.266377 | 157.2496 | 0.01115195 |  | 35.75574 | 35.28405 | 35.61277 | 36.21343 | 35.21904 | 33.28786
956.748 | 4.266143 | 159.6297 | 0.01113807 |  | 35.78222 | 35.24805 | 35.5964 | 36.20533 | 35.23 | 33.29868
956.8477 | 4.266363 | 161.6013 | 0.01111807 |  | 35.80005 | 35.28616 | 35.60469 | 36.18892 | 35.22034 | 33.28194
956.9473 | 4.266059 | 161.3249 | 0.01111887 |  | 35.77438 | 35.29082 | 35.59853 | 36.16889 | 35.20856 | 33.28606
957.046875 | 4.26656 | 162.5287 | 0.01113597 |  | 35.76195 | 35.25991 | 35.6375 | 36.18782 | 35.23176 | 33.26509
957.1465 | 4.266576 | 162.5314 | 0.01108161 |  | 35.78346 | 35.25053 | 35.59999 | 36.134 | 35.22359 | 33.28176
957.2461 | 4.266641 | 164.7864 | 0.01109611 |  | 35.76494 | 35.28711 | 35.64085 | 36.11602 | 35.23201 | 33.28059
957.3457 | 4.265483 | 163.0099 | 0.01111548 |  | 35.75839 | 35.2582 | 35.6073 | 36.11547 | 35.22203 | 33.27634
957.4453125 | 4.266212 | 165.4294 | 0.01111327 |  | 35.76605 | 35.26652 | 35.61841 | 36.13092 | 35.21287 | 33.27541
957.5449 | 4.265667 | 160.9672 | 0.01114161 |  | 35.77758 | 35.28728 | 35.60356 | 36.1124 | 35.22398 | 33.271
957.6445 | 4.265753 | 164.5634 | 0.01108773 |  | 35.79242 | 35.2863 | 35.60636 | 36.09717 | 35.22869 | 33.29408
957.7441 | 4.264935 | 164.0628 | 0.01111953 |  | 35.77151 | 35.24627 | 35.60392 | 36.09057 | 35.2215 | 33.25789
957.84375 | 4.265045 | 163.5428 | 0.01112755 |  | 35.75042 | 35.24115 | 35.61654 | 36.03571 | 35.17975 | 33.27109
957.9434 | 4.265582 | 165.3786 | 0.01109412 |  | 35.76921 | 35.24481 | 35.61524 | 36.05138 | 35.21576 | 33.30007
958.043 | 4.265387 | 159.3401 | 0.01107728 |  | 35.74021 | 35.24123 | 35.60011 | 36.05463 | 35.18821 | 33.29525
958.1426 | 4.265435 | 160.9091 | 0.01110237 |  | 35.77295 | 35.24085 | 35.58751 | 36.04693 | 35.1942 | 33.30514
958.2421875 | 4.265213 | 158.7694 | 0.01110632 |  | 35.75733 | 35.21864 | 35.57767 | 36.04326 | 35.21389 | 33.28865
958.3418 | 4.265692 | 156.9976 | 0.01107418 |  | 35.73082 | 35.21993 | 35.63042 | 36.05462 | 35.20481 | 33.30376
958.4414 | 4.264642 | 163.0903 | 0.01109675 |  | 35.69787 | 35.2313 | 35.56797 | 36.04436 | 35.20411 | 33.30212
958.541 | 4.264813 | 163.2106 | 0.01108858 |  | 35.71265 | 35.24483 | 35.60165 | 36.04525 | 35.18597 | 33.34906
958.640625 | 4.264958 | 167.9829 | 0.01109777 |  | 35.73281 | 35.25248 | 35.62354 | 36.05425 | 35.20016 | 33.29319
958.7402 | 4.265045 | 160.9822 | 0.01103463 |  | 35.72112 | 35.26154 | 35.6241 | 36.06361 | 35.19971 | 33.33367
958.8398 | 4.264952 | 158.1988 | 0.01103208 |  | 35.71888 | 35.24235 | 35.60552 | 36.11537 | 35.20071 | 33.3194
958.9395 | 4.264479 | 161.916 | 0.01105413 |  | 35.70955 | 35.23304 | 35.59804 | 36.08739 | 35.19816 | 33.37855
959.0390625 | 4.264308 | 159.8013 | 0.01109244 |  | 35.73557 | 35.23616 | 35.57675 | 36.11872 | 35.20577 | 33.3509
959.1387 | 4.265157 | 157.5864 | 0.01104515 |  | 35.72184 | 35.24836 | 35.59914 | 36.09282 | 35.18744 | 33.33364
959.2383 | 4.264824 | 163.533 | 0.01105521 |  | 35.71897 | 35.20696 | 35.59602 | 36.13372 | 35.18875 | 33.34839
959.3379 | 4.264917 | 157.7347 | 0.01104712 |  | 35.71923 | 35.20773 | 35.58462 | 36.13951 | 35.19751 | 33.3423
959.4375 | 4.264461 | 158.4754 | 0.01102507 |  | 35.69699 | 35.20599 | 35.60105 | 36.15206 | 35.18959 | 33.31258
959.5371 | 4.264613 | 154.3844 | 0.01103442 |  | 35.71431 | 35.22244 | 35.5755 | 36.18608 | 35.17059 | 33.34479
959.6367 | 4.264009 | 158.0234 | 0.01108223 |  | 35.68118 | 35.21638 | 35.56766 | 36.20895 | 35.19996 | 33.30222
959.7363 | 4.264491 | 153.0316 | 0.01104779 |  | 35.68843 | 35.20793 | 35.55437 | 36.21691 | 35.14363 | 33.30811
959.8359375 | 4.264066 | 157.2915 | 0.01101219 |  | 35.63223 | 35.23826 | 35.55871 | 36.21535 | 35.17807 | 33.30078125
959.9355 | 4.263849 | 158.4009 | 0.01101783 |  | 35.68923 | 35.19469 | 35.59568 | 36.21355 | 35.14634 | 33.31754
960.0352 | 4.264006 | 158.4891 | 0.01107713 |  | 35.66272 | 35.20165 | 35.56745 | 36.23736 | 35.13037 | 33.28731
960.1348 | 4.264366 | 157.9432 | 0.01106466 |  | 35.65342 | 35.20011 | 35.59832 | 36.24281 | 35.16252 | 33.27774
960.234375 | 4.263531 | 153.0305 | 0.0109892 |  | 35.65573 | 35.1805 | 35.55745 | 36.25288 | 35.15642 | 33.27307
960.334 | 4.263989 | 161.787 | 0.01100724 |  | 35.61641 | 35.1578 | 35.58596 | 36.25315 | 35.13108 | 33.27502
960.4336 | 4.264108 | 159.9829 | 0.01102215 |  | 35.60363 | 35.17813 | 35.57872 | 36.26257 | 35.16796 | 33.26693
960.5332 | 4.264261 | 155.4373 | 0.01105111 |  | 35.62056 | 35.15746 | 35.59118 | 36.24226 | 35.15334 | 33.25777
960.6328125 | 4.263864 | 157.8484 | 0.01102369 |  | 35.58319 | 35.15873 | 35.56339 | 36.25292 | 35.17752 | 33.24721
960.7324 | 4.263847 | 157.4385 | 0.01102604 |  | 35.58343 | 35.20147 | 35.57071 | 36.25608 | 35.12813 | 33.2229
960.832 | 4.263522 | 158.0161 | 0.01103794 |  | 35.55943 | 35.19656 | 35.5954 | 36.29327 | 35.12695 | 33.2675
960.9316 | 4.263538 | 161.0953 | 0.01100767 |  | 35.54021 | 35.16615 | 35.56478 | 36.28318 | 35.11987 | 33.22105
961.03125 | 4.263497 | 157.5171 | 0.01101633 |  | 35.52497 | 35.14906 | 35.56115 | 36.29085 | 35.14051 | 33.22207
961.1309 | 4.263758 | 158.1492 | 0.01101243 |  | 35.51594 | 35.18383 | 35.54807 | 36.31123 | 35.1327 | 33.19067
961.2305 | 4.263855 | 158.264 | 0.01103919 |  | 35.51799 | 35.17984 | 35.54602 | 36.30034 | 35.15375 | 33.22786
961.3301 | 4.263812 | 158.562 | 0.01099009 |  | 35.52263 | 35.17339 | 35.53714 | 36.28583 | 35.1368 | 33.21829
961.4296875 | 4.263245 | 163.76 | 0.01099106 |  | 35.52122 | 35.15674 | 35.53972 | 36.30339 | 35.09911 | 33.22894
961.5293 | 4.263444 | 159.5217 | 0.0109786 |  | 35.50848 | 35.16567 | 35.51879 | 36.27067 | 35.10431 | 33.23646
961.6289 | 4.263268 | 158.0769 | 0.01100314 |  | 35.51607 | 35.18678 | 35.55337 | 36.26025 | 35.11032 | 33.23348
961.7285 | 4.263716 | 158.596 | 0.01098286 |  | 35.50817 | 35.16934 | 35.51851 | 36.25996 | 35.14032 | 33.24576
961.828125 | 4.262786 | 158.2023 | 0.01099571 |  | 35.52046 | 35.15155 | 35.55924 | 36.29054 | 35.10978 | 33.22083
961.9277 | 4.263409 | 157.0113 | 0.01097303 |  | 35.51957 | 35.14225 | 35.52114 | 36.28263 | 35.12411 | 33.24411
962.0273 | 4.263101 | 160.1096 | 0.01102422 |  | 35.49691 | 35.16951 | 35.55393 | 36.27612 | 35.11078 | 33.22972
962.127 | 4.264486 | 166.0977 | 0.01095346 |  | 35.52622 | 35.12614 | 35.53404 | 36.26859 | 35.12133 | 33.21744
962.2265625 | 4.2638 | 160.596 | 0.01099021 |  | 35.52021 | 35.13985 | 35.52211 | 36.29406 | 35.10367 | 33.2471
962.3262 | 4.263211 | 161.5612 | 0.01095473 |  | 35.51884 | 35.14857 | 35.51479 | 36.29135 | 35.1041 | 33.20674
962.4258 | 4.264232 | 159.6259 | 0.01094194 |  | 35.50819 | 35.16768 | 35.5728 | 36.27335 | 35.10622 | 33.24421
962.5254 | 4.263141 | 157.4025 | 0.01095562 |  | 35.5088 | 35.13483 | 35.5364 | 36.28463 | 35.1122 | 33.22525
962.625 | 4.263511 | 161.6478 | 0.01096451 |  | 35.5339 | 35.18147 | 35.51199 | 36.24911 | 35.10654 | 33.23325
962.7246 | 4.263907 | 160.7979 | 0.01095996 |  | 35.51535 | 35.12244 | 35.5428 | 36.29414 | 35.11382 | 33.2338
962.8242 | 4.262413 | 162.2188 | 0.0109784 |  | 35.53183 | 35.13054 | 35.53316 | 36.25924 | 35.10554 | 33.25325
962.9238 | 4.263456 | 163.5478 | 0.01094204 |  | 35.53937 | 35.13738 | 35.52331 | 36.26703 | 35.10365 | 33.24908
963.0234375 | 4.263421 | 158.8767 | 0.01094218 |  | 35.52222 | 35.13898 | 35.52272 | 36.25394 | 35.12721 | 33.24895
963.123 | 4.263574 | 161.0745 | 0.0109496 |  | 35.50327 | 35.13103 | 35.51452 | 36.28058 | 35.09641 | 33.24534
963.2227 | 4.263786 | 164.5969 | 0.01097507 |  | 35.51579 | 35.11619 | 35.49545 | 36.25389 | 35.10058 | 33.27715
963.3223 | 4.264023 | 163.1202 | 0.01093877 |  | 35.5084 | 35.14611 | 35.50948 | 36.27133 | 35.08415 | 33.27175
963.421875 | 4.264092 | 166.9207 | 0.01091035 |  | 35.52253 | 35.12963 | 35.50798 | 36.23681 | 35.1087 | 33.28877
963.5215 | 4.2639 | 160.9602 | 0.01096547 |  | 35.50023 | 35.13616 | 35.50132 | 36.28395 | 35.08055 | 33.28283
963.6211 | 4.263918 | 159.5466 | 0.01089915 |  | 35.50753 | 35.1291 | 35.47295 | 36.28902 | 35.08333 | 33.30252
963.7207 | 4.263977 | 159.7842 | 0.01093114 |  | 35.49988 | 35.14195 | 35.4938 | 36.2704 | 35.10162 | 33.32516
963.8203125 | 4.264158 | 159.0526 | 0.01096992 |  | 35.49957 | 35.11765 | 35.46089 | 36.27067 | 35.08371 | 33.29342
963.9199 | 4.264062 | 159.7266 | 0.01091339 |  | 35.51315 | 35.13437 | 35.45449 | 36.28074 | 35.08369 | 33.29675
964.0195 | 4.263258 | 159.6575 | 0.01092201 |  | 35.50716 | 35.14154 | 35.44907 | 36.27998 | 35.08234 | 33.29628
964.1191 | 4.264448 | 161.5084 | 0.01092261 |  | 35.48748 | 35.14592 | 35.4555 | 36.235 | 35.08779 | 33.31621
964.21875 | 4.263921 | 160.7801 | 0.01090548 |  | 35.48134 | 35.1431 | 35.44655 | 36.26501 | 35.10065 | 33.30955
964.3184 | 4.26418 | 160.1194 | 0.01091847 |  | 35.50484 | 35.1403 | 35.42109 | 36.25367 | 35.09222 | 33.31525
964.418 | 4.2638 | 164.0439 | 0.01090421 |  | 35.50658 | 35.12846 | 35.44351 | 36.21989 | 35.07804 | 33.32297
964.5176 | 4.263728 | 155.2329 | 0.01093025 |  | 35.49981 | 35.12777 | 35.43141 | 36.21234 | 35.08295 | 33.33337
964.6171875 | 4.264274 | 162.2076 | 0.01091394 |  | 35.49506 | 35.11192 | 35.41886 | 36.24379 | 35.06469 | 33.29418
964.7168 | 4.263882 | 162.5348 | 0.01091685 |  | 35.47579 | 35.12328 | 35.39502 | 36.27049 | 35.07341 | 33.32166
964.8164 | 4.263684 | 160.9529 | 0.01093516 |  | 35.49673 | 35.12161 | 35.39288 | 36.23319 | 35.073 | 33.32186
964.916 | 4.264309 | 159.7273 | 0.01093449 |  | 35.46376 | 35.14476 | 35.36399 | 36.23287 | 35.04105 | 33.30516
965.015625 | 4.264221 | 161.1367 | 0.0109539 |  | 35.51014 | 35.14531 | 35.36446 | 36.25073 | 35.05908 | 33.32675
965.1152 | 4.264824 | 162.0657 | 0.01091044 |  | 35.48269 | 35.12956 | 35.38255 | 36.24477 | 35.04424 | 33.34262
965.2148 | 4.264752 | 159.3985 | 0.01091992 |  | 35.45621 | 35.13935 | 35.36778 | 36.24813 | 35.06667 | 33.31261
965.3145 | 4.264078 | 160.0545 | 0.01090623 |  | 35.4944 | 35.15025 | 35.39158 | 36.23331 | 35.06095 | 33.34266
965.4140625 | 4.264202 | 157.4836 | 0.01088657 |  | 35.45945 | 35.13733 | 35.35976 | 36.19553 | 35.03848 | 33.35322
965.5137 | 4.264366 | 159.0207 | 0.01091956 |  | 35.46889 | 35.15462 | 35.38442 | 36.23288 | 35.06139 | 33.3476
965.6133 | 4.265007 | 157.9443 | 0.01086446 |  | 35.44286 | 35.15406 | 35.36591 | 36.21935 | 35.06086 | 33.35725
965.7129 | 4.26451 | 157.997 | 0.01089511 |  | 35.47335 | 35.13004 | 35.36738 | 36.21904 | 35.02924 | 33.3526
965.8125 | 4.264381 | 157.9459 | 0.01093253 |  | 35.47432 | 35.13841 | 35.36872 | 36.22688 | 35.04292 | 33.36206
965.9121 | 4.263974 | 157.2551 | 0.01088343 |  | 35.45546 | 35.11901 | 35.37466 | 36.18105 | 35.07158 | 33.35113
966.0117 | 4.264827 | 166.5887 | 0.0108897 |  | 35.45695 | 35.12496 | 35.37434 | 36.18479 | 35.05721 | 33.37854
966.1113 | 4.264518 | 162.1115 | 0.01089592 |  | 35.4361 | 35.16597 | 35.37149 | 36.14723 | 35.04033 | 33.36902
966.2109375 | 4.264617 | 165.8963 | 0.01086104 |  | 35.46614 | 35.13919 | 35.38407 | 36.16006 | 35.04539 | 33.38805
966.3105 | 4.264418 | 163.3202 | 0.01086141 |  | 35.42586 | 35.13272 | 35.38768 | 36.14419 | 35.05108 | 33.35684
966.4102 | 4.264326 | 163.4013 | 0.01089785 |  | 35.48587 | 35.16544 | 35.34704 | 36.08902 | 35.04513 | 33.40512
966.5098 | 4.264393 | 166.9232 | 0.01088068 |  | 35.46418 | 35.14854 | 35.35117 | 36.10337 | 35.05682 | 33.37773
966.609375 | 4.264564 | 164.5698 | 0.01085314 |  | 35.48225 | 35.1294 | 35.42643 | 36.14171 | 35.0216 | 33.37832
966.709 | 4.26452 | 162.0973 | 0.01087562 |  | 35.44214 | 35.13743 | 35.40846 | 36.07156 | 35.02371 | 33.39906
966.8086 | 4.26469 | 162.3482 | 0.0108754 |  | 35.46922 | 35.13709 | 35.39203 | 36.04784 | 35.04248 | 33.41055
966.9082 | 4.264718 | 164.1052 | 0.01085848 |  | 35.5033 | 35.12823 | 35.42144 | 36.01894 | 35.0674 | 33.40629
967.0078125 | 4.264049 | 167.023 | 0.0108779 |  | 35.48728 | 35.16916 | 35.46218 | 36.04009 | 35.0155 | 33.42959
967.1074 | 4.265006 | 162.0723 | 0.01088453 |  | 35.47514 | 35.14894 | 35.44068 | 35.96812 | 35.04518 | 33.41575
967.207 | 4.265027 | 162.5428 | 0.0108765 |  | 35.49512 | 35.14993 | 35.41412 | 35.97443 | 35.02885 | 33.40811
967.3066 | 4.264621 | 168.0082 | 0.01084493 |  | 35.47316 | 35.13724 | 35.44083 | 35.94485 | 35.02652 | 33.41816
967.40625 | 4.26507 | 166.6202 | 0.01083535 |  | 35.48972 | 35.14616 | 35.43736 | 35.96421 | 35.01786 | 33.39499
967.5059 | 4.264881 | 161.1691 | 0.0108947 |  | 35.49366 | 35.17581 | 35.42939 | 35.96319 | 35.02892 | 33.43547
967.6055 | 4.26558 | 161.5945 | 0.01087813 |  | 35.48497 | 35.13422 | 35.45976 | 35.91142 | 35.00629 | 33.41625
967.7051 | 4.264693 | 161.5357 | 0.01084328 |  | 35.50558 | 35.13742 | 35.45909 | 35.90938 | 35.04752 | 33.41225
967.8046875 | 4.265131 | 160.6352 | 0.01082145 |  | 35.49506 | 35.16858 | 35.43652 | 35.9204 | 35.00178 | 33.41074
967.9043 | 4.265138 | 164.6928 | 0.01088787 |  | 35.50938 | 35.16842 | 35.44127 | 35.94059 | 34.98067 | 33.42646
968.0039 | 4.265178 | 162.6829 | 0.01084253 |  | 35.51916 | 35.16031 | 35.4297 | 35.94968 | 35.03281 | 33.42163
968.1035 | 4.2647 | 163.2293 | 0.01085444 |  | 35.48761 | 35.14006 | 35.43884 | 35.90872 | 35.0014 | 33.42601
968.203125 | 4.265347 | 159.7817 | 0.01081275 |  | 35.49065 | 35.16482 | 35.42923 | 35.92713 | 35.0297 | 33.41073
968.3027 | 4.265459 | 165.2287 | 0.01082395 |  | 35.50072 | 35.14588 | 35.43626 | 35.92374 | 35.0505 | 33.41849
968.4023 | 4.26573 | 158.6224 | 0.01080818 |  | 35.49939 | 35.1231 | 35.38208 | 35.897 | 35.01524 | 33.43541
968.502 | 4.265223 | 159.6243 | 0.01083754 |  | 35.48809 | 35.14245 | 35.4191 | 35.90124 | 34.99409 | 33.41232
968.6015625 | 4.264735 | 156.1644 | 0.01081952 |  | 35.51943 | 35.11762 | 35.43924 | 35.90183 | 35.04665 | 33.41083
968.7012 | 4.265822 | 163.3339 | 0.01083478 |  | 35.4952 | 35.11825 | 35.43541 | 35.91362 | 35.00591 | 33.41009
968.8008 | 4.266062 | 157.3929 | 0.01078792 |  | 35.51663 | 35.12463 | 35.42274 | 35.92271 | 35.00521 | 33.38562
968.9004 | 4.265815 | 157.2362 | 0.0108185 |  | 35.5089 | 35.10212 | 35.41729 | 35.89707 | 35.01769 | 33.41856
969 | 4.265139 | 152.6126 | 0.01080434 |  | 35.5137 | 35.10838 | 35.44719 | 35.9182 | 34.98207 | 33.40544
969.0996 | 4.265271 | 162.8146 | 0.01082475 |  | 35.51882 | 35.08455 | 35.39161 | 35.91534 | 34.99548 | 33.42122
969.1992 | 4.265666 | 158.874 | 0.01083054 |  | 35.49834 | 35.0978 | 35.43183 | 35.89782 | 34.99974 | 33.34853
969.2988 | 4.265307 | 161.8782 | 0.010819 |  | 35.49673 | 35.07003 | 35.4236 | 35.91902 | 34.99541 | 33.35781
969.3984375 | 4.266469 | 160.4994 | 0.01081438 |  | 35.50929 | 35.1209 | 35.46785 | 35.90648 | 34.97411 | 33.36824
969.498 | 4.265942 | 161.3653 | 0.01083413 |  | 35.50694 | 35.07766 | 35.4253 | 35.92701 | 34.98586 | 33.37509
969.5977 | 4.266223 | 161.36 | 0.01080166 |  | 35.49607 | 35.08265 | 35.43646 | 35.94456 | 35.00018 | 33.35039
969.6973 | 4.266114 | 162.3366 | 0.01079828 |  | 35.50533 | 35.06623 | 35.43397 | 35.90691 | 34.97873 | 33.35838
969.796875 | 4.265807 | 162.1662 | 0.01081809 |  | 35.49534 | 35.06778 | 35.40289 | 35.89634 | 34.98645 | 33.34356
969.8965 | 4.266888 | 162.7891 | 0.01082357 |  | 35.48504 | 35.06595 | 35.41872 | 35.87977 | 34.98327 | 33.32035
969.9961 | 4.266156 | 160.5097 | 0.01079413 |  | 35.49286 | 35.03975 | 35.4016 | 35.8834 | 34.95612 | 33.32769
970.0957 | 4.265767 | 159.1654 | 0.01076657 |  | 35.49406 | 35.05214 | 35.4202 | 35.90565 | 34.98158 | 33.3195
970.1953125 | 4.26565 | 162.6276 | 0.01082549 |  | 35.46362 | 35.02879 | 35.40626 | 35.89493 | 34.97302 | 33.32362
970.2949 | 4.266607 | 162.6193 | 0.01078225 |  | 35.52396 | 35.03326 | 35.43562 | 35.8593 | 34.9453 | 33.2986
970.3945 | 4.266551 | 164.0409 | 0.01078265 |  | 35.48448 | 35.06641 | 35.43744 | 35.87865 | 34.98529 | 33.29663
970.4941 | 4.266187 | 162.25 | 0.0107734 |  | 35.48555 | 35.02689 | 35.41157 | 35.85032 | 34.93016 | 33.3093
970.59375 | 4.266152 | 163.6775 | 0.01074568 |  | 35.46993 | 35.02437 | 35.42012 | 35.83105 | 34.93941 | 33.2893
970.6934 | 4.266963 | 162.3509 | 0.01080013 |  | 35.45874 | 35.02809 | 35.40467 | 35.83341 | 34.94945 | 33.29132
970.793 | 4.266813 | 161.764 | 0.01079501 |  | 35.48458 | 35.00229 | 35.43464 | 35.79283 | 34.96379 | 33.29915
970.8926 | 4.267141 | 168.3598 | 0.01074908 |  | 35.4643 | 34.94673 | 35.38965 | 35.76906 | 34.95364 | 33.27301
970.9921875 | 4.266926 | 166.301 | 0.01075679 |  | 35.46045 | 34.98403 | 35.38416 | 35.73639 | 34.91205 | 33.30244
971.0918 | 4.267047 | 164.4424 | 0.0107994 |  | 35.4336 | 34.98136 | 35.36177 | 35.75731 | 34.97303 | 33.31279
971.1914 | 4.267509 | 163.4291 | 0.01075921 |  | 35.45536 | 34.95968 | 35.39065 | 35.73194 | 34.95443 | 33.31247
971.291 | 4.26675 | 162.8675 | 0.01074819 |  | 35.454 | 34.95857 | 35.38836 | 35.74614 | 34.95346 | 33.30312
971.390625 | 4.266781 | 165.7275 | 0.01072835 |  | 35.43263 | 34.97788 | 35.38827 | 35.75694 | 34.92584 | 33.31996
971.4902 | 4.266675 | 162.7128 | 0.01075075 |  | 35.43925 | 34.96342 | 35.39398 | 35.74295 | 34.93722 | 33.28565
971.5898 | 4.267606 | 161.4776 | 0.01078984 |  | 35.44117 | 35.0167 | 35.37953 | 35.74799 | 34.94586 | 33.30523
971.6895 | 4.267097 | 165.6103 | 0.01076937 |  | 35.45664 | 34.99354 | 35.37663 | 35.73707 | 34.93701 | 33.28278
971.7890625 | 4.267239 | 163.1783 | 0.0107272 |  | 35.41862 | 34.97791 | 35.37565 | 35.74447 | 34.94143 | 33.28835
971.8887 | 4.267551 | 163.2487 | 0.01079517 |  | 35.45532 | 34.94562 | 35.38813 | 35.71572 | 34.95671 | 33.29243
971.9883 | 4.267587 | 162.0326 | 0.01075329 |  | 35.41935 | 34.97912 | 35.36816 | 35.73545 | 34.95045 | 33.29101
972.0879 | 4.26676 | 163.3097 | 0.01074357 |  | 35.41701 | 34.96601 | 35.37541 | 35.72026 | 34.95256 | 33.29735
972.1875 | 4.266831 | 161.0565 | 0.01077788 |  | 35.41763 | 34.95892 | 35.39442 | 35.70567 | 34.93816 | 33.30401
972.2871 | 4.267277 | 165.3472 | 0.01073624 |  | 35.41343 | 34.97866 | 35.36417 | 35.7404 | 34.91475 | 33.31191
972.3867 | 4.267078 | 166.8159 | 0.01072937 |  | 35.41154 | 34.9492 | 35.34455 | 35.74794 | 34.9052 | 33.29869
972.4863 | 4.267597 | 166.6698 | 0.01072793 |  | 35.38251 | 34.97747 | 35.38742 | 35.75529 | 34.95946 | 33.30653
972.5859375 | 4.268151 | 160.6685 | 0.01071276 |  | 35.41881 | 34.93525 | 35.3413 | 35.76963 | 34.92849 | 33.31586
972.6855 | 4.26798 | 160.2165 | 0.01072615 |  | 35.39803 | 34.96169 | 35.33113 | 35.75042 | 34.91543 | 33.32491
972.7852 | 4.267933 | 159.4092 | 0.01073534 |  | 35.36821 | 34.96072 | 35.37163 | 35.78234 | 34.91594 | 33.3065
972.8848 | 4.267767 | 165.8573 | 0.0107242 |  | 35.35608 | 34.92857 | 35.35081 | 35.77327 | 34.92244 | 33.31787
972.984375 | 4.268424 | 164.9215 | 0.01071135 |  | 35.35627 | 34.93382 | 35.3591 | 35.75139 | 34.89765 | 33.30111
973.084 | 4.268567 | 161.0682 | 0.01071063 |  | 35.33824 | 34.91424 | 35.31715 | 35.75394 | 34.9083 | 33.32062
973.1836 | 4.268173 | 167.2773 | 0.01068653 |  | 35.30614 | 34.94484 | 35.34668 | 35.75487 | 34.88985 | 33.33182
973.2832 | 4.268077 | 166.0592 | 0.01070328 |  | 35.28104 | 34.92427 | 35.34294 | 35.76754 | 34.89305 | 33.32174
973.3828125 | 4.269412 | 169.9106 | 0.01072035 |  | 35.29575 | 34.91078 | 35.39087 | 35.7295 | 34.90323 | 33.31535
973.4824 | 4.268205 | 167.5835 | 0.01073311 |  | 35.31459 | 34.91478 | 35.37233 | 35.75943 | 34.87712 | 33.30579
973.582 | 4.268466 | 164.7368 | 0.01070796 |  | 35.27585 | 34.92599 | 35.36898 | 35.73687 | 34.89864 | 33.32143
973.6816 | 4.26865 | 170.4223 | 0.0107018 |  | 35.27969 | 34.89132 | 35.35748 | 35.75282 | 34.88573 | 33.31496
973.78125 | 4.268987 | 167.3135 | 0.01071295 |  | 35.25074 | 34.93172 | 35.38243 | 35.77213 | 34.91527 | 33.25894
973.8809 | 4.26952 | 171.7427 | 0.01069451 |  | 35.2495 | 34.88455 | 35.39991 | 35.78341 | 34.86906 | 33.28255
973.9805 | 4.268547 | 166.3433 | 0.01071519 |  | 35.26516 | 34.88614 | 35.38391 | 35.75467 | 34.87963 | 33.29319
974.0801 | 4.26881 | 162.6203 | 0.01068246 |  | 35.25466 | 34.84516 | 35.36962 | 35.8023 | 34.90383 | 33.26905
974.1796875 | 4.269447 | 170.8773 | 0.01065406 |  | 35.28562 | 34.84672 | 35.33515 | 35.76908 | 34.86656 | 33.28053
974.2793 | 4.269279 | 172.0086 | 0.01066384 |  | 35.26194 | 34.86461 | 35.34588 | 35.80239 | 34.87601 | 33.24806
974.3789 | 4.268279 | 163.7554 | 0.01068305 |  | 35.26522 | 34.85201 | 35.28559 | 35.79334 | 34.86311 | 33.23809
974.4785 | 4.269538 | 166.6336 | 0.01065869 |  | 35.25049 | 34.84372 | 35.34321 | 35.81581 | 34.88758 | 33.24938
974.578125 | 4.269831 | 161.8918 | 0.01068931 |  | 35.28074 | 34.83501 | 35.27591 | 35.82161 | 34.85246 | 33.22595
974.6777 | 4.269445 | 169.9249 | 0.01065843 |  | 35.26321 | 34.84973 | 35.30926 | 35.81794 | 34.8713 | 33.26103
974.7773 | 4.269298 | 171.0336 | 0.01067625 |  | 35.27158 | 34.84684 | 35.2853 | 35.81101 | 34.85439 | 33.26752
974.877 | 4.269824 | 164.3424 | 0.01068476 |  | 35.24229 | 34.85027 | 35.28017 | 35.83791 | 34.87521 | 33.2788
974.9765625 | 4.270147 | 170.526 | 0.01068865 |  | 35.25625 | 34.87188 | 35.32017 | 35.80819 | 34.88882 | 33.25412
975.0762 | 4.269299 | 174.2386 | 0.01060699 |  | 35.28238 | 34.84555 | 35.32171 | 35.82755 | 34.86666 | 33.24609
975.1758 | 4.269335 | 168.4049 | 0.01063893 |  | 35.25227 | 34.83344 | 35.32542 | 35.8234 | 34.88131 | 33.25573
975.2754 | 4.270224 | 171.6352 | 0.01063716 |  | 35.23514 | 34.86631 | 35.29485 | 35.8716 | 34.85176 | 33.23618
975.375 | 4.270242 | 166.7753 | 0.01066345 |  | 35.23823 | 34.8632 | 35.29422 | 35.85626 | 34.86773 | 33.25352
975.4746 | 4.269523 | 171.6424 | 0.01065462 |  | 35.26244 | 34.84488 | 35.31097 | 35.86978 | 34.86565 | 33.22884
975.5742 | 4.270247 | 170.1165 | 0.01062669 |  | 35.25178 | 34.83762 | 35.31467 | 35.85138 | 34.88361 | 33.23174
975.6738 | 4.270404 | 166.5653 | 0.01069222 |  | 35.24257 | 34.84148 | 35.32602 | 35.86303 | 34.86285 | 33.23764
975.7734375 | 4.269986 | 168.5131 | 0.01065992 |  | 35.22804 | 34.8392 | 35.31587 | 35.87467 | 34.86414 | 33.21221
975.873 | 4.26983 | 169.001 | 0.0106569 |  | 35.24615 | 34.86382 | 35.33911 | 35.88562 | 34.85988 | 33.2316
975.9727 | 4.269768 | 169.9174 | 0.01066785 |  | 35.25198 | 34.84886 | 35.34864 | 35.90066 | 34.858 | 33.22896
976.0723 | 4.270126 | 168.7164 | 0.01069259 |  | 35.22787 | 34.85514 | 35.35361 | 35.88618 | 34.86901 | 33.24118
976.171875 | 4.269928 | 170.3863 | 0.01064068 |  | 35.22254 | 34.83068 | 35.34698 | 35.88278 | 34.86949 | 33.24049
976.2715 | 4.270578 | 168.5662 | 0.01062608 |  | 35.22223 | 34.85171 | 35.33612 | 35.85825 | 34.84733 | 33.23995
976.3711 | 4.270068 | 168.4571 | 0.01061924 |  | 35.19844 | 34.84365 | 35.37338 | 35.88421 | 34.85151 | 33.22919
976.4707 | 4.270707 | 169.5772 | 0.01065708 |  | 35.21529 | 34.84543 | 35.31315 | 35.89924 | 34.86768 | 33.25572
976.5703125 | 4.269963 | 168.8599 | 0.01064052 |  | 35.22528 | 34.82914 | 35.3575 | 35.90745 | 34.86748 | 33.25517
976.6699 | 4.27111 | 173.1162 | 0.01065835 |  | 35.22794 | 34.82854 | 35.31058 | 35.89934 | 34.85732 | 33.22991
976.7695 | 4.270701 | 167.3138 | 0.01062801 |  | 35.19516 | 34.82657 | 35.32727 | 35.89445 | 34.858 | 33.25752
976.8691 | 4.271038 | 167.7022 | 0.01063093 |  | 35.22964 | 34.79107 | 35.31217 | 35.91941 | 34.83296 | 33.2449
976.96875 | 4.270689 | 169.06 | 0.01065753 |  | 35.18302 | 34.81584 | 35.31578 | 35.88767 | 34.84006 | 33.26064
977.0684 | 4.270896 | 168.0242 | 0.01068542 |  | 35.20781 | 34.81746 | 35.28327 | 35.9082 | 34.84166 | 33.27493
977.168 | 4.270771 | 165.9544 | 0.01063661 |  | 35.17354 | 34.77885 | 35.29908 | 35.86826 | 34.83576 | 33.23891
977.2676 | 4.270873 | 169.2585 | 0.01065494 |  | 35.19646 | 34.77052 | 35.28627 | 35.9093 | 34.80698 | 33.23309
977.3671875 | 4.271087 | 165.3171 | 0.01065283 |  | 35.17671 | 34.76903 | 35.26677 | 35.92267 | 34.80442 | 33.23735
977.4668 | 4.271275 | 168.4113 | 0.01065424 |  | 35.19793 | 34.77094 | 35.28168 | 35.88966 | 34.84576 | 33.23885
977.5664 | 4.271137 | 166.6799 | 0.01067407 |  | 35.16265 | 34.75851 | 35.26587 | 35.94612 | 34.8371 | 33.24987
977.666 | 4.271335 | 175.8634 | 0.01062467 |  | 35.17701 | 34.76175 | 35.28876 | 35.90765 | 34.84573 | 33.27699
977.765625 | 4.271238 | 166.2818 | 0.0105985 |  | 35.18893 | 34.71179 | 35.24523 | 35.90597 | 34.83376 | 33.27378
977.8652 | 4.27145 | 170.0106 | 0.01062051 |  | 35.17115 | 34.7396 | 35.24221 | 35.88519 | 34.80407 | 33.27843
977.9648 | 4.271128 | 166.3677 | 0.01059938 |  | 35.18443 | 34.73687 | 35.2771 | 35.89948 | 34.80512 | 33.24739
978.0645 | 4.271322 | 155.2689 | 0.01064317 |  | 35.18258 | 34.7578125 | 35.22474 | 35.94127 | 34.84722 | 33.22406
978.1640625 | 4.271276 | 166.2615 | 0.01059361 |  | 35.20495 | 34.73 | 35.25943 | 35.92342 | 34.79745 | 33.25334
978.2637 | 4.271662 | 169.1849 | 0.0106185 |  | 35.15469 | 34.70502 | 35.2163 | 35.92223 | 34.82392 | 33.26932
978.3633 | 4.272261 | 162.7408 | 0.0106143 |  | 35.14237 | 34.70718 | 35.25376 | 35.90545 | 34.76915 | 33.26423
978.4629 | 4.271457 | 169.2564 | 0.01058018 |  | 35.15787 | 34.69336 | 35.22629 | 35.8763 | 34.79574 | 33.2387
978.5625 | 4.271822 | 171.1173 | 0.01057513 |  | 35.16629 | 34.70844 | 35.20734 | 35.88365 | 34.78383 | 33.22391
978.6621 | 4.272112 | 166.9763 | 0.01060885 |  | 35.1779 | 34.68844 | 35.23454 | 35.88279 | 34.79368 | 33.24587
978.7617 | 4.271663 | 167.1123 | 0.01062565 |  | 35.14816 | 34.65211 | 35.1975 | 35.86889 | 34.80339 | 33.25122
978.8613 | 4.271912 | 167.8025 | 0.01057597 |  | 35.15941 | 34.68367 | 35.21119 | 35.83841 | 34.77338 | 33.23082
978.9609375 | 4.271301 | 163.5519 | 0.01058977 |  | 35.17256 | 34.70411 | 35.21961 | 35.87174 | 34.80463 | 33.26513
979.0605 | 4.272199 | 168.9367 | 0.0105851 |  | 35.16959 | 34.68537 | 35.21485 | 35.85715 | 34.79964 | 33.23981
979.1602 | 4.272554 | 163.4592 | 0.01055574 |  | 35.18431 | 34.69861 | 35.21925 | 35.82737 | 34.77497 | 33.25772
979.2598 | 4.27195 | 166.0505 | 0.01055186 |  | 35.1578 | 34.68799 | 35.25104 | 35.8358 | 34.78941 | 33.22998
979.359375 | 4.271978 | 167.4423 | 0.01055812 |  | 35.17064 | 34.67538 | 35.23481 | 35.85033 | 34.77972 | 33.25368
979.459 | 4.272186 | 168.4619 | 0.01055084 |  | 35.16069 | 34.70461 | 35.24843 | 35.862 | 34.78366 | 33.27376
979.5586 | 4.272275 | 169.3621 | 0.01058632 |  | 35.14973 | 34.68616 | 35.22007 | 35.84822 | 34.7808 | 33.23822
979.6582 | 4.2718 | 163.6182 | 0.01054994 |  | 35.15271 | 34.69772 | 35.22637 | 35.87482 | 34.77506 | 33.24456
979.7578125 | 4.272302 | 165.4705 | 0.01055407 |  | 35.15004 | 34.69881 | 35.25537 | 35.85966 | 34.77316 | 33.23706
979.8574 | 4.272092 | 167.5045 | 0.01059974 |  | 35.14565 | 34.7072 | 35.22516 | 35.84901 | 34.76367 | 33.23651
979.957 | 4.272377 | 164.4909 | 0.01058945 |  | 35.15553 | 34.71308 | 35.265 | 35.8513 | 34.75614 | 33.25077
980.0566 | 4.272772 | 168.0857 | 0.01059806 |  | 35.13873 | 34.72441 | 35.24117 | 35.84071 | 34.74872 | 33.24602
980.15625 | 4.272476 | 165.0163 | 0.0105314 |  | 35.12209 | 34.71906 | 35.23734 | 35.87906 | 34.76107 | 33.27311
980.2559 | 4.272542 | 165.3303 | 0.01057064 |  | 35.15117 | 34.73634 | 35.26731 | 35.85907 | 34.75808 | 33.27052
980.3555 | 4.272247 | 161.2028 | 0.01053842 |  | 35.11152 | 34.70269 | 35.25417 | 35.87385 | 34.79813 | 33.23713
980.4551 | 4.272464 | 167.2509 | 0.01050674 |  | 35.14093 | 34.7221 | 35.26474 | 35.84991 | 34.78473 | 33.24684
980.5546875 | 4.273067 | 166.005 | 0.01055775 |  | 35.11462 | 34.70169 | 35.26433 | 35.88629 | 34.77075 | 33.25399
980.6543 | 4.273167 | 164.0682 | 0.01056621 |  | 35.10931 | 34.6952 | 35.26323 | 35.86935 | 34.79153 | 33.23643
980.7539 | 4.272921 | 161.4566 | 0.01058169 |  | 35.11562 | 34.72441 | 35.28213 | 35.86672 | 34.77085 | 33.24658
980.8535 | 4.273066 | 163.8999 | 0.01054355 |  | 35.08675 | 34.74271 | 35.27388 | 35.87759 | 34.75866 | 33.19604
980.953125 | 4.272622 | 159.594 | 0.01054478 |  | 35.06886 | 34.72863 | 35.25543 | 35.90119 | 34.74477 | 33.22557
981.0527 | 4.273116 | 165.0879 | 0.01053045 |  | 35.10793 | 34.7355 | 35.28996 | 35.88241 | 34.76336 | 33.20824
981.1523 | 4.273675 | 163.9887 | 0.0105646 |  | 35.06464 | 34.73484 | 35.27049 | 35.88782 | 34.7531 | 33.21801
981.252 | 4.272711 | 165.5131 | 0.01054605 |  | 35.05295 | 34.74665 | 35.27828 | 35.87656 | 34.75313 | 33.20399
981.3515625 | 4.272921 | 162.2247 | 0.01052836 |  | 35.03513 | 34.77324 | 35.25069 | 35.89788 | 34.74781 | 33.21128
981.4512 | 4.273268 | 164.6793 | 0.01052998 |  | 35.03858 | 34.74794 | 35.25765 | 35.88171 | 34.76143 | 33.19865
981.5508 | 4.272907 | 164.3228 | 0.01051382 |  | 35.03002 | 34.75593 | 35.28453 | 35.86393 | 34.7702 | 33.22102
981.6504 | 4.272815 | 159.5017 | 0.01053353 |  | 35.04209 | 34.76138 | 35.27164 | 35.86466 | 34.75869 | 33.15964
981.75 | 4.273205 | 161.6788 | 0.01051406 |  | 35.00964 | 34.74658 | 35.24723 | 35.86436 | 34.76693 | 33.19391
981.8496 | 4.272807 | 166.4782 | 0.01051618 |  | 34.98689 | 34.75668 | 35.28129 | 35.8525 | 34.74482 | 33.1782
981.9492 | 4.273055 | 160.375 | 0.01050594 |  | 34.9892 | 34.73403 | 35.28544 | 35.87257 | 34.74877 | 33.15204
982.0488 | 4.273082 | 160.1228 | 0.01053352 |  | 35.0018 | 34.7468 | 35.27005 | 35.85715 | 34.75974 | 33.16901
982.1484375 | 4.27313 | 159.1925 | 0.0105456 |  | 34.9679 | 34.76719 | 35.2656 | 35.89106 | 34.74057 | 33.15361
982.248 | 4.272941 | 160.5174 | 0.01049887 |  | 34.98012 | 34.75282 | 35.28108 | 35.87827 | 34.71434 | 33.12482
982.3477 | 4.27331 | 160.8084 | 0.01053627 |  | 34.96955 | 34.76723 | 35.28694 | 35.88875 | 34.74075 | 33.09299
982.4473 | 4.273143 | 161.0372 | 0.01050557 |  | 34.94944 | 34.76792 | 35.28301 | 35.90478 | 34.74649 | 33.12682
982.546875 | 4.272934 | 163.8974 | 0.01052849 |  | 34.94399 | 34.7836 | 35.30285 | 35.92267 | 34.7416 | 33.1425
982.6465 | 4.273318 | 164.6228 | 0.01047447 |  | 34.94251 | 34.77733 | 35.24681 | 35.88108 | 34.72958 | 33.06617
982.7461 | 4.274355 | 164.6609 | 0.01047203 |  | 34.92794 | 34.79127 | 35.31135 | 35.88901 | 34.72793 | 33.08716
982.8457 | 4.273703 | 161.0378 | 0.01047318 |  | 34.9369 | 34.78183 | 35.26902 | 35.89543 | 34.71716 | 33.08167
982.9453125 | 4.273193 | 160.5874 | 0.01044824 |  | 34.92272 | 34.77771 | 35.29281 | 35.88004 | 34.70321 | 33.07514
983.0449 | 4.273436 | 165.5978 | 0.01047354 |  | 34.94697 | 34.77467 | 35.26856 | 35.87915 | 34.71262 | 33.04664
983.1445 | 4.273341 | 164.2428 | 0.01050636 |  | 34.94413 | 34.76135 | 35.27975 | 35.85835 | 34.70293 | 33.08213
983.2441 | 4.273224 | 159.8797 | 0.01046841 |  | 34.94051 | 34.75513 | 35.26602 | 35.84076 | 34.73064 | 33.07678
983.34375 | 4.273219 | 167.3928 | 0.01050245 |  | 34.92604 | 34.79338 | 35.26373 | 35.81818 | 34.71035 | 33.05384
983.4434 | 4.273354 | 163.7319 | 0.01049762 |  | 34.93406 | 34.77794 | 35.30132 | 35.84172 | 34.70067 | 33.05798
983.543 | 4.273276 | 161.5234 | 0.01053594 |  | 34.94896 | 34.78099 | 35.26006 | 35.84163 | 34.70749 | 33.05103
983.6426 | 4.273581 | 165.5274 | 0.01047722 |  | 34.94775 | 34.79303 | 35.25829 | 35.83028 | 34.71296 | 33.05256
983.7421875 | 4.273805 | 159.3798 | 0.01054127 |  | 34.94652 | 34.75769 | 35.26955 | 35.83545 | 34.7275 | 33.0382
983.8418 | 4.273696 | 164.4745 | 0.01047847 |  | 34.94632 | 34.80402 | 35.27149 | 35.81984 | 34.71484 | 33.06777
983.9414 | 4.273877 | 163.0671 | 0.01047188 |  | 34.95457 | 34.81477 | 35.25285 | 35.82301 | 34.70995 | 33.05417
984.041 | 4.273184 | 162.433 | 0.01050594 |  | 34.95093 | 34.78557 | 35.24669 | 35.81288 | 34.70035 | 33.05305
984.140625 | 4.27361 | 166.6585 | 0.01046814 |  | 34.92768 | 34.80053 | 35.25578 | 35.80819 | 34.71411 | 33.02262
984.2402 | 4.274169 | 167.6252 | 0.01049943 |  | 34.96844 | 34.76986 | 35.22451 | 35.80541 | 34.69143 | 33.02275
984.3398 | 4.27357 | 167.1843 | 0.0104544 |  | 34.96125 | 34.79695 | 35.2576 | 35.79235 | 34.72923 | 33.01319
984.4395 | 4.274079 | 163.6392 | 0.01050067 |  | 34.91919 | 34.82404 | 35.24706 | 35.78989 | 34.6941 | 33.01575
984.5390625 | 4.274301 | 163.1733 | 0.01046936 |  | 34.95099 | 34.80219 | 35.24657 | 35.79185 | 34.71111 | 33.01804
984.6387 | 4.274339 | 163.4747 | 0.01043935 |  | 34.946 | 34.78553 | 35.25853 | 35.83086 | 34.68697 | 32.99842
984.7383 | 4.27445 | 168.4658 | 0.01046865 |  | 34.91756 | 34.76535 | 35.26608 | 35.81685 | 34.68877 | 32.98691
984.8379 | 4.274173 | 164.2462 | 0.01047584 |  | 34.96539 | 34.7575 | 35.26488 | 35.83226 | 34.70564 | 32.98578
984.9375 | 4.274469 | 164.9787 | 0.0104573 |  | 34.92478 | 34.7498 | 35.27189 | 35.82869 | 34.69981 | 32.98301
985.0371 | 4.273764 | 171.9706 | 0.01045815 |  | 34.95458 | 34.78236 | 35.27006 | 35.81631 | 34.67575 | 33.0077
985.1367 | 4.274134 | 167.9159 | 0.01043101 |  | 34.92934 | 34.74965 | 35.26079 | 35.85419 | 34.70272 | 33
985.2363 | 4.27403 | 172.9444 | 0.01046944 |  | 34.94281 | 34.78046 | 35.27495 | 35.84232 | 34.68308 | 32.97349
985.3359375 | 4.27366 | 163.2239 | 0.01046689 |  | 34.97312 | 34.76858 | 35.25102 | 35.8223 | 34.69963 | 33.00155
985.4355 | 4.273537 | 169.0481 | 0.01049412 |  | 34.96177 | 34.77662 | 35.26303 | 35.84669 | 34.69756 | 33.05271
985.5352 | 4.273838 | 166.7343 | 0.01047239 |  | 34.95631 | 34.77578 | 35.30268 | 35.82317 | 34.68798 | 33.0452
985.6348 | 4.273917 | 171.7751 | 0.01042898 |  | 35.0019 | 34.76305 | 35.2727 | 35.85815 | 34.70439 | 33.04409
985.734375 | 4.273947 | 169.1582 | 0.01042623 |  | 34.93888 | 34.76524 | 35.28185 | 35.83032 | 34.71821 | 33.04412
985.834 | 4.273774 | 167.4739 | 0.01045383 |  | 34.92765 | 34.77252 | 35.27071 | 35.852 | 34.70832 | 33.03994
985.9336 | 4.273643 | 168.2103 | 0.01038187 |  | 34.96895 | 34.7761 | 35.2849 | 35.83984 | 34.69631 | 33.03887
986.0332 | 4.274509 | 172.9647 | 0.01039939 |  | 34.94711 | 34.75494 | 35.27341 | 35.85036 | 34.67353 | 33.02134
986.1328125 | 4.27433 | 173.5008 | 0.01045577 |  | 34.92822 | 34.76352 | 35.2348 | 35.81468 | 34.6766 | 33.04057
986.2324 | 4.273594 | 170.6821 | 0.01041321 |  | 34.94785 | 34.75764 | 35.29381 | 35.80038 | 34.67755 | 33.05479
986.332 | 4.273706 | 170.3332 | 0.01043901 |  | 34.94186 | 34.7448 | 35.25148 | 35.77945 | 34.67737 | 33.0774
986.4316 | 4.2742 | 175.0331 | 0.01043255 |  | 34.93118 | 34.76564 | 35.29271 | 35.79293 | 34.69421 | 33.06884
986.53125 | 4.273617 | 173.9506 | 0.01043751 |  | 34.94347 | 34.74529 | 35.25214 | 35.73473 | 34.68426 | 33.06261
986.6309 | 4.274016 | 170.2423 | 0.01048358 |  | 34.91546 | 34.71449 | 35.27905 | 35.70177 | 34.7002 | 33.0747
986.7305 | 4.274128 | 170.9562 | 0.0103924 |  | 34.94995 | 34.74163 | 35.25938 | 35.69072 | 34.6694 | 33.05213
986.8301 | 4.273476 | 171.999 | 0.01040707 |  | 34.96193 | 34.74076 | 35.23519 | 35.64214 | 34.71075 | 33.11109
986.9296875 | 4.273661 | 172.8175 | 0.01042222 |  | 34.94729 | 34.74289 | 35.26784 | 35.63148 | 34.69011 | 33.0902
987.0293 | 4.273628 | 174.486 | 0.01043936 |  | 34.956 | 34.71058 | 35.24861 | 35.61801 | 34.70315 | 33.09586
987.1289 | 4.273021 | 171.3503 | 0.01040858 |  | 34.95273 | 34.74115 | 35.26786 | 35.6235 | 34.67893 | 33.11941
987.2285 | 4.274218 | 173.645 | 0.01041054 |  | 34.97577 | 34.72314 | 35.25282 | 35.63197 | 34.66468 | 33.10582
987.328125 | 4.273905 | 172.2529 | 0.01040709 |  | 34.95694 | 34.7391 | 35.26661 | 35.65306 | 34.68156 | 33.12568
987.4277 | 4.274096 | 169.6706 | 0.01038793 |  | 34.97218 | 34.74393 | 35.26439 | 35.61866 | 34.67705 | 33.11745
987.5273 | 4.273591 | 171.7965 | 0.01041665 |  | 34.93712 | 34.72364 | 35.22973 | 35.65642 | 34.6605 | 33.08771
987.627 | 4.273574 | 178.866 | 0.01041987 |  | 34.97739 | 34.70615 | 35.2351 | 35.63764 | 34.65379 | 33.15641
987.7265625 | 4.273842 | 174.1189 | 0.01040817 |  | 34.94714 | 34.70946 | 35.22647 | 35.64807 | 34.66854 | 33.13487
987.8262 | 4.273795 | 169.615 | 0.0104043 |  | 34.95269 | 34.73706 | 35.23179 | 35.66792 | 34.68895 | 33.15707
987.9258 | 4.273619 | 173.164 | 0.01035469 |  | 34.9873 | 34.70845 | 35.20634 | 35.64908 | 34.65159 | 33.16179
988.0254 | 4.273771 | 176.1548 | 0.01039389 |  | 34.97688 | 34.71852 | 35.20659 | 35.67117 | 34.67619 | 33.10934
988.125 | 4.273724 | 170.8083 | 0.01037151 |  | 34.96291 | 34.69265 | 35.20189 | 35.71598 | 34.66302 | 33.12738
988.2246 | 4.274093 | 170.1566 | 0.01039915 |  | 34.92968 | 34.70142 | 35.19267 | 35.68027 | 34.66372 | 33.13951
988.3242 | 4.274197 | 166.2433 | 0.01040145 |  | 34.95389 | 34.68583 | 35.18478 | 35.69897 | 34.6337 | 33.11818
988.4238 | 4.273892 | 165.2948 | 0.01035442 |  | 34.93736 | 34.65855 | 35.17337 | 35.70094 | 34.6689 | 33.13593
988.5234375 | 4.273625 | 166.8394 | 0.01038115 |  | 34.93312 | 34.67935 | 35.17368 | 35.70607 | 34.64945 | 33.13655
988.623 | 4.273891 | 171.3977 | 0.01038734 |  | 34.94291 | 34.67172 | 35.1755 | 35.69706 | 34.65189 | 33.16814
988.7227 | 4.273557 | 165.943 | 0.01037274 |  | 34.91172 | 34.65163 | 35.17296 | 35.71127 | 34.65032 | 33.15051
988.8223 | 4.273847 | 168.1299 | 0.01038834 |  | 34.91807 | 34.64938 | 35.15371 | 35.68267 | 34.66051 | 33.14554
988.921875 | 4.273368 | 169.0584 | 0.01032368 |  | 34.90958 | 34.66321 | 35.14511 | 35.67245 | 34.65086 | 33.16555
989.0215 | 4.273632 | 171.0168 | 0.01037492 |  | 34.90109 | 34.67183 | 35.15924 | 35.69105 | 34.62737 | 33.16101
989.1211 | 4.27366 | 166.3948 | 0.0103736 |  | 34.93516 | 34.69022 | 35.1524 | 35.66562 | 34.65081 | 33.14709
989.2207 | 4.273828 | 162.9028 | 0.01036686 |  | 34.89251 | 34.64785 | 35.17966 | 35.6456 | 34.65166 | 33.14767
989.3203125 | 4.273443 | 164.5171 | 0.01034116 |  | 34.8971 | 34.62622 | 35.15848 | 35.63497 | 34.66346 | 33.14275
989.4199 | 4.273291 | 168.7513 | 0.01033607 |  | 34.91306 | 34.64891 | 35.15817 | 35.62148 | 34.66108 | 33.16623
989.5195 | 4.273961 | 169.019 | 0.0103486 |  | 34.92935 | 34.63202 | 35.14349 | 35.6055 | 34.64483 | 33.15767
989.6191 | 4.274381 | 172.0546 | 0.01038861 |  | 34.89565 | 34.61672 | 35.14327 | 35.62289 | 34.65139 | 33.17265
989.71875 | 4.273755 | 169.6991 | 0.01039021 |  | 34.90814 | 34.63783 | 35.15233 | 35.57599 | 34.63799 | 33.14128
989.8184 | 4.273325 | 172.0628 | 0.01026779 |  | 34.91777 | 34.62893 | 35.14152 | 35.57887 | 34.64967 | 33.15201
989.918 | 4.273502 | 169.1263 | 0.01037969 |  | 34.91628 | 34.6402 | 35.131 | 35.59882 | 34.65846 | 33.168
990.0176 | 4.273237 | 173.9875 | 0.01036031 |  | 34.9308 | 34.60269 | 35.10722 | 35.5709 | 34.62323 | 33.14812
990.1171875 | 4.273565 | 171.1681 | 0.01034722 |  | 34.89591 | 34.60661 | 35.14122 | 35.54317 | 34.63245 | 33.15168
990.2168 | 4.273116 | 171.858 | 0.01032388 |  | 34.91835 | 34.59743 | 35.08998 | 35.58656 | 34.63689 | 33.13982
990.3164 | 4.274282 | 166.3704 | 0.01032817 |  | 34.90168 | 34.58689 | 35.06108 | 35.57212 | 34.64283 | 33.16609
990.416 | 4.273205 | 170.6404 | 0.01034093 |  | 34.90768 | 34.62244 | 35.06756 | 35.54855 | 34.61079 | 33.16372
990.515625 | 4.272844 | 169.3081 | 0.01032956 |  | 34.92337 | 34.61068 | 35.07932 | 35.54757 | 34.64276 | 33.18972
990.6152 | 4.272958 | 170.1211 | 0.01028725 |  | 34.90184 | 34.62589 | 35.07365 | 35.55545 | 34.6345 | 33.16224
990.7148 | 4.273577 | 174.2889 | 0.01032018 |  | 34.90877 | 34.61919 | 35.03337 | 35.57833 | 34.60378 | 33.13987
990.8145 | 4.273929 | 169.9215 | 0.01030339 |  | 34.88944 | 34.65369 | 35.02407 | 35.56723 | 34.58633 | 33.15527
990.9140625 | 4.273461 | 169.9044 | 0.01032142 |  | 34.89205 | 34.64012 | 34.99874 | 35.57227 | 34.59906 | 33.16748
991.0137 | 4.274236 | 164.2569 | 0.01033179 |  | 34.92086 | 34.6257 | 34.97258 | 35.57291 | 34.6137 | 33.15274
991.1133 | 4.272987 | 168.7513 | 0.0103017 |  | 34.90139 | 34.63186 | 35.00519 | 35.57081 | 34.64079 | 33.15764
991.2129 | 4.272872 | 167.4277 | 0.01030535 |  | 34.89222 | 34.65176 | 34.97805 | 35.5957 | 34.62189 | 33.1737
991.3125 | 4.272728 | 169.9436 | 0.01030867 |  | 34.90519 | 34.65288 | 34.99394 | 35.5807 | 34.61339 | 33.1456
991.4121 | 4.27243 | 168.6695 | 0.01034461 |  | 34.88801 | 34.66048 | 34.92693 | 35.58109 | 34.60378 | 33.15329
991.5117 | 4.272951 | 168.5236 | 0.01032387 |  | 34.92448 | 34.65783 | 34.95186 | 35.60182 | 34.61446 | 33.15154
991.6113 | 4.273967 | 167.1059 | 0.01029987 |  | 34.90976 | 34.64302 | 34.93885 | 35.59028 | 34.59705 | 33.17726
991.7109375 | 4.273324 | 170.153 | 0.01029821 |  | 34.89393 | 34.6284 | 34.93011 | 35.5583 | 34.57445 | 33.12432
991.8105 | 4.273035 | 167.6491 | 0.01031097 |  | 34.88385 | 34.6559 | 34.92802 | 35.56991 | 34.59125 | 33.13057
991.9102 | 4.272522 | 170.7992 | 0.01031767 |  | 34.88752 | 34.60064 | 34.91749 | 35.56024 | 34.59037 | 33.14036
992.0098 | 4.273021 | 168.1766 | 0.01032621 |  | 34.90667 | 34.59644 | 34.91187 | 35.54087 | 34.59513 | 33.12569
992.109375 | 4.272204 | 170.1165 | 0.01035217 |  | 34.89581 | 34.64054 | 34.89016 | 35.52792 | 34.57125 | 33.10968
992.209 | 4.272983 | 164.9628 | 0.01029891 |  | 34.90846 | 34.64544 | 34.88276 | 35.54358 | 34.57185 | 33.13961
992.3086 | 4.272335 | 168.6095 | 0.01031679 |  | 34.90992 | 34.63541 | 34.88314 | 35.55962 | 34.59675 | 33.12495
992.4082 | 4.272957 | 173.7134 | 0.01028304 |  | 34.89729 | 34.62266 | 34.88764 | 35.54926 | 34.54591 | 33.15158
992.5078125 | 4.272645 | 165.4438 | 0.01029084 |  | 34.87375 | 34.62877 | 34.84971 | 35.57853 | 34.57972 | 33.13783
992.6074 | 4.273284 | 171.9361 | 0.01028726 |  | 34.86115 | 34.64238 | 34.85039 | 35.5674 | 34.6004 | 33.15394
992.707 | 4.272039 | 172.4429 | 0.01030461 |  | 34.89557 | 34.63455 | 34.82163 | 35.56028 | 34.56527 | 33.16049
992.8066 | 4.272466 | 164.5976 | 0.01028894 |  | 34.87462 | 34.65096 | 34.82196 | 35.56616 | 34.56026 | 33.13991
992.90625 | 4.272022 | 169.7982 | 0.01028527 |  | 34.86123 | 34.65928 | 34.81347 | 35.58405 | 34.57158 | 33.1372
993.0059 | 4.272044 | 171.2246 | 0.01023324 |  | 34.87522 | 34.62243 | 34.77101 | 35.59738 | 34.56852 | 33.14864
993.1055 | 4.272765 | 170.4439 | 0.01028102 |  | 34.87163 | 34.6417 | 34.81328 | 35.60461 | 34.54431 | 33.12511
993.2051 | 4.272157 | 174.2247 | 0.01028561 |  | 34.86928 | 34.64793 | 34.79192 | 35.59766 | 34.58365 | 33.13522
993.3046875 | 4.272859 | 168.41 | 0.01024428 |  | 34.84204 | 34.65182 | 34.78332 | 35.59562 | 34.54967 | 33.14761
993.4043 | 4.27207 | 168.5245 | 0.01026201 |  | 34.84705 | 34.65544 | 34.81383 | 35.63214 | 34.55759 | 33.13658
993.5039 | 4.272124 | 172.1096 | 0.01030009 |  | 34.82325 | 34.62933 | 34.80092 | 35.60722 | 34.59105 | 33.10691
993.6035 | 4.272329 | 171.4374 | 0.01027259 |  | 34.83162 | 34.66209 | 34.80579 | 35.61732 | 34.56066 | 33.12801
993.703125 | 4.272366 | 172.3189 | 0.01024149 |  | 34.84221 | 34.63552 | 34.7893 | 35.61112 | 34.56791 | 33.14398
993.8027 | 4.272017 | 163.0684 | 0.01026262 |  | 34.82177 | 34.65209 | 34.83364 | 35.58708 | 34.55275 | 33.1128
993.9023 | 4.272299 | 165.2911 | 0.01026375 |  | 34.80861 | 34.64533 | 34.80231 | 35.61465 | 34.55033 | 33.13702
994.002 | 4.272517 | 170.6757 | 0.01025091 |  | 34.77858 | 34.66869 | 34.83167 | 35.61881 | 34.55145 | 33.11348
994.1015625 | 4.272339 | 164.6365 | 0.01027099 |  | 34.7903 | 34.65266 | 34.8208 | 35.59161 | 34.57764 | 33.11016
994.2012 | 4.272276 | 168.9201 | 0.01026583 |  | 34.77287 | 34.63575 | 34.8348 | 35.59464 | 34.54408 | 33.12363
994.3008 | 4.271926 | 166.6806 | 0.01021124 |  | 34.7706 | 34.63564 | 34.83979 | 35.5596 | 34.55523 | 33.10849
994.4004 | 4.271895 | 165.0649 | 0.0102267 |  | 34.7377 | 34.62123 | 34.85675 | 35.60519 | 34.53868 | 33.12989
994.5 | 4.271987 | 169.3444 | 0.0102454 |  | 34.73921 | 34.65767 | 34.86246 | 35.50971 | 34.53202 | 33.10482
994.5996 | 4.271549 | 170.9703 | 0.01026139 |  | 34.74007 | 34.60963 | 34.85468 | 35.52478 | 34.5709 | 33.10854
994.6992 | 4.27151 | 167.7551 | 0.01019779 |  | 34.74437 | 34.62411 | 34.88046 | 35.45408 | 34.52832 | 33.13938
994.7988 | 4.271647 | 171.2357 | 0.01024687 |  | 34.73779 | 34.6181 | 34.88107 | 35.45729 | 34.51873 | 33.14445
994.8984375 | 4.271759 | 161.1488 | 0.01023601 |  | 34.74785 | 34.64816 | 34.88519 | 35.45401 | 34.54382 | 33.1332
994.998 | 4.271197 | 165.7113 | 0.01025974 |  | 34.74787 | 34.61662 | 34.89568 | 35.40081 | 34.55146 | 33.11
995.0977 | 4.271472 | 165.7033 | 0.01019192 |  | 34.74147 | 34.62434 | 34.87786 | 35.42267 | 34.54648 | 33.13894
995.1973 | 4.271439 | 162.4097 | 0.0102579 |  | 34.73944 | 34.62859 | 34.90218 | 35.42041 | 34.54693 | 33.13615
995.296875 | 4.271549 | 171.4198 | 0.01025722 |  | 34.71367 | 34.61374 | 34.90109 | 35.40736 | 34.52896 | 33.11225
995.3965 | 4.27194 | 162.1773 | 0.01026266 |  | 34.72997 | 34.61249 | 34.90423 | 35.43181 | 34.51741 | 33.13908
995.4961 | 4.271133 | 160.1151 | 0.01021293 |  | 34.75216 | 34.62223 | 34.90186 | 35.44182 | 34.52954 | 33.11716
995.5957 | 4.271482 | 162.176 | 0.01021851 |  | 34.71868 | 34.63054 | 34.95222 | 35.46472 | 34.49084 | 33.13008
995.6953125 | 4.270903 | 162.9342 | 0.01022084 |  | 34.74536 | 34.62984 | 34.89859 | 35.47607 | 34.51455 | 33.09979
995.7949 | 4.27137 | 167.262 | 0.01022944 |  | 34.73892 | 34.63474 | 34.89303 | 35.46551 | 34.48602 | 33.08517
995.8945 | 4.271164 | 166.6466 | 0.01023562 |  | 34.72158 | 34.66722 | 34.91452 | 35.49506 | 34.49074 | 33.07085
995.9941 | 4.271266 | 163.2724 | 0.0102031 |  | 34.69827 | 34.64648 | 34.90059 | 35.48856 | 34.46431 | 33.11164
996.09375 | 4.271473 | 165.3404 | 0.01019672 |  | 34.70433 | 34.64767 | 34.89044 | 35.45079 | 34.47996 | 33.07288
996.1934 | 4.271048 | 164.2685 | 0.01019302 |  | 34.71461 | 34.64737 | 34.90119 | 35.45287 | 34.49287 | 33.06562
996.293 | 4.270897 | 162.1944 | 0.01022237 |  | 34.69772 | 34.6319 | 34.91011 | 35.46992 | 34.48169 | 33.05891
996.3926 | 4.270831 | 163.7415 | 0.01023272 |  | 34.73492 | 34.65047 | 34.93674 | 35.43708 | 34.48955 | 33.05342
996.4921875 | 4.270232 | 158.4934 | 0.01024736 |  | 34.69329 | 34.6587 | 34.89732 | 35.40832 | 34.47958 | 33.05702
996.5918 | 4.271299 | 163.5139 | 0.01023524 |  | 34.70292 | 34.63541 | 34.93769 | 35.42832 | 34.50491 | 33.0811
996.6914 | 4.270793 | 162.5417 | 0.01025805 |  | 34.72081 | 34.61515 | 34.88236 | 35.40144 | 34.49618 | 33.04985
996.791 | 4.270572 | 166.851 | 0.0101886 |  | 34.75628 | 34.64206 | 34.90007 | 35.4389 | 34.48038 | 33.07301
996.890625 | 4.27041 | 160.1372 | 0.01018332 |  | 34.70975 | 34.61618 | 34.91164 | 35.44909 | 34.45806 | 33.05905
996.9902 | 4.270431 | 159.131 | 0.01021153 |  | 34.73447 | 34.65287 | 34.93517 | 35.42294 | 34.47345 | 33.06253
997.0898 | 4.270333 | 165.7072 | 0.01020641 |  | 34.7758 | 34.63195 | 34.92769 | 35.40453 | 34.47174 | 33.0432
997.1895 | 4.269894 | 162.4649 | 0.01018121 |  | 34.7289 | 34.61292 | 34.89843 | 35.42999 | 34.47549 | 33.04564
997.2890625 | 4.270676 | 159.4509 | 0.01018704 |  | 34.755 | 34.62358 | 34.90426 | 35.429 | 34.49435 | 33.07127
997.3887 | 4.270228 | 165.2102 | 0.0101623 |  | 34.7438 | 34.64375 | 34.92133 | 35.43582 | 34.4732 | 33.05732
997.4883 | 4.271155 | 160.1474 | 0.0102239 |  | 34.75686 | 34.62486 | 34.94697 | 35.43571 | 34.45354 | 33.04466
997.5879 | 4.270076 | 163.2496 | 0.01018866 |  | 34.75243 | 34.57235 | 34.95587 | 35.43607 | 34.46728 | 33.06044
997.6875 | 4.270312 | 162.1231 | 0.01017858 |  | 34.73797 | 34.57919 | 34.9369 | 35.46566 | 34.46259 | 33.06784
997.7871 | 4.270363 | 160.1905 | 0.01019232 |  | 34.71656 | 34.56972 | 34.93101 | 35.43488 | 34.45866 | 33.04309
997.8867 | 4.270589 | 160.5199 | 0.01017758 |  | 34.72493 | 34.60069 | 34.96721 | 35.43908 | 34.4726 | 33.05458
997.9863 | 4.270124 | 163.1473 | 0.01018145 |  | 34.74987 | 34.54559 | 34.96376 | 35.47182 | 34.47082 | 33.07076
998.0859375 | 4.270387 | 160.0476 | 0.0102122 |  | 34.73156 | 34.54823 | 34.97608 | 35.4734 | 34.46751 | 33.0876
998.1855 | 4.270078 | 164.2972 | 0.01017377 |  | 34.71349 | 34.52699 | 34.96004 | 35.48013 | 34.46228 | 33.06068
998.2852 | 4.270082 | 162.1277 | 0.0101639 |  | 34.7048 | 34.54361 | 34.95045 | 35.4892 | 34.48041 | 33.06121
998.3848 | 4.269801 | 163.7463 | 0.01015553 |  | 34.7235 | 34.51961 | 34.97999 | 35.50872 | 34.47678 | 33.03994
998.484375 | 4.269663 | 165.6454 | 0.01019957 |  | 34.70872 | 34.50298 | 34.93381 | 35.48075 | 34.44715 | 33.05731
998.584 | 4.270366 | 162.577 | 0.0101782 |  | 34.71886 | 34.50834 | 34.99538 | 35.48904 | 34.4445 | 33.07149
998.6836 | 4.270123 | 156.9712 | 0.01019247 |  | 34.68824 | 34.50465 | 34.9482 | 35.48308 | 34.45018 | 33.04891
998.7832 | 4.269631 | 162.3191 | 0.01019528 |  | 34.68618 | 34.50848 | 34.95139 | 35.4684 | 34.4697 | 33.05656
998.8828125 | 4.269949 | 158.4695 | 0.01019547 |  | 34.72083 | 34.51044 | 34.95081 | 35.48421 | 34.4595 | 33.03554
998.9824 | 4.270016 | 164.5609 | 0.01018604 |  | 34.70536 | 34.5015 | 34.9294 | 35.48777 | 34.43963 | 33.06066
999.082 | 4.269378 | 163.7404 | 0.01019427 |  | 34.72003 | 34.49707 | 34.9795 | 35.47618 | 34.4425 | 33.04083
999.1816 | 4.270099 | 160.3171 | 0.01015805 |  | 34.68236 | 34.47078 | 34.93782 | 35.46213 | 34.42392 | 33.03506
999.28125 | 4.268948 | 159.6992 | 0.01017011 |  | 34.70759 | 34.49073 | 34.95641 | 35.48486 | 34.43238 | 33.07864
999.3809 | 4.269276 | 162.2158 | 0.0101806 |  | 34.70129 | 34.47739 | 34.93384 | 35.48551 | 34.43481 | 33.0463
999.4805 | 4.269932 | 158.2781 | 0.01014742 |  | 34.714 | 34.46726 | 34.91006 | 35.48035 | 34.44159 | 33.01949
999.5801 | 4.269547 | 165.9034 | 0.01014862 |  | 34.73803 | 34.48434 | 34.89131 | 35.45161 | 34.42538 | 33.02535
999.6796875 | 4.269502 | 162.088 | 0.01015725 |  | 34.70134 | 34.46422 | 34.89527 | 35.46507 | 34.4243 | 33.01666
999.7793 | 4.269327 | 160.3167 | 0.01015333 |  | 34.70374 | 34.47091 | 34.91658 | 35.44592 | 34.39819 | 33.03201
999.8789 | 4.269505 | 157.9922 | 0.01016479 |  | 34.6999 | 34.4546 | 34.88101 | 35.49282 | 34.43571 | 32.99761
999.9785 | 4.269377 | 163.7076 | 0.01018356 |  | 34.73156 | 34.4515 | 34.9059 | 35.45957 | 34.4179 | 33.01345
1000.078125 | 4.268342 | 162.0087 | 0.01014468 |  | 34.72192 | 34.44081 | 34.87654 | 35.40861 | 34.42713 | 33.04239
1000.178 | 4.268913 | 159.0396 | 0.01013649 |  | 34.70544 | 34.44634 | 34.88152 | 35.43033 | 34.42282 | 33.02314
1000.277 | 4.26868 | 155.4475 | 0.01012923 |  | 34.69178 | 34.39288 | 34.86997 | 35.39757 | 34.45994 | 33.0172
1000.377 | 4.269076 | 157.9844 | 0.01011612 |  | 34.67682 | 34.4301 | 34.90384 | 35.39715 | 34.42307 | 33.00814
1000.477 | 4.26903 | 160.0936 | 0.01018309 |  | 34.69591 | 34.38995 | 34.89036 | 35.41988 | 34.41185 | 33.03521
1000.576 | 4.268895 | 158.4292 | 0.01013371 |  | 34.67214 | 34.38496 | 34.90118 | 35.41512 | 34.39497 | 33.00055
1000.676 | 4.268768 | 155.6512 | 0.01011376 |  | 34.68075 | 34.35625 | 34.88475 | 35.4225 | 34.42271 | 33.01474
1000.775 | 4.268728 | 159.4935 | 0.01012076 |  | 34.67917 | 34.34317 | 34.84533 | 35.41212 | 34.38349 | 33.01384
1000.875 | 4.268746 | 161.5286 | 0.01014985 |  | 34.63931 | 34.355 | 34.8941 | 35.40342 | 34.37999 | 33.00685
1000.975 | 4.268248 | 159.9353 | 0.0101135 |  | 34.6463 | 34.35939 | 34.85445 | 35.38012 | 34.38993 | 32.99285
1001.074 | 4.268287 | 162.6469 | 0.01013735 |  | 34.63637 | 34.37666 | 34.88727 | 35.36649 | 34.35929 | 33.00059
1001.174 | 4.269203 | 154.5863 | 0.01011945 |  | 34.63065 | 34.37349 | 34.87439 | 35.42699 | 34.40487 | 32.9812
1001.273 | 4.268866 | 160.8036 | 0.01011727 |  | 34.626 | 34.36371 | 34.90545 | 35.35346 | 34.38517 | 32.98061
1001.373 | 4.268515 | 154.3801 | 0.01013381 |  | 34.6841 | 34.37267 | 34.89786 | 35.35348 | 34.38255 | 32.99362
1001.473 | 4.268944 | 152.2048 | 0.01008656 |  | 34.631 | 34.39628 | 34.89732 | 35.34285 | 34.37819 | 32.99986
1001.572 | 4.269027 | 156.8554 | 0.01011654 |  | 34.61463 | 34.40163 | 34.92427 | 35.32669 | 34.39928 | 32.98702
1001.671875 | 4.268124 | 156.5838 | 0.01010747 |  | 34.64861 | 34.3604 | 34.88462 | 35.28616 | 34.38538 | 32.9887
1001.771 | 4.268567 | 150.356 | 0.01016 |  | 34.63157 | 34.34488 | 34.88308 | 35.32412 | 34.35519 | 32.97102
1001.871 | 4.26836 | 157.0994 | 0.01010101 |  | 34.63781 | 34.3886 | 34.88155 | 35.28309 | 34.37511 | 32.95765
1001.971 | 4.268372 | 156.7693 | 0.01009852 |  | 34.61473 | 34.3644 | 34.88226 | 35.26313 | 34.37357 | 32.96162
1002.07 | 4.268283 | 152.961 | 0.01011306 |  | 34.63695 | 34.34933 | 34.89833 | 35.28609 | 34.37828 | 32.96414
1002.17 | 4.268144 | 156.9555 | 0.01015176 |  | 34.63534 | 34.38337 | 34.88685 | 35.25356 | 34.37363 | 32.97249
1002.27 | 4.267796 | 161.5364 | 0.01010235 |  | 34.63598 | 34.39085 | 34.91031 | 35.25763 | 34.40755 | 32.97403
1002.369 | 4.268204 | 162.5243 | 0.01009833 |  | 34.63495 | 34.42079 | 34.89466 | 35.26631 | 34.3398 | 32.97717
1002.46875 | 4.268026 | 161.2869 | 0.0101253 |  | 34.60416 | 34.40399 | 34.91462 | 35.28188 | 34.35397 | 32.98065
1002.568 | 4.268397 | 158.135 | 0.0101101 |  | 34.61137 | 34.41016 | 34.87752 | 35.30118 | 34.35435 | 32.98559
1002.668 | 4.267902 | 158.9056 | 0.01011837 |  | 34.61571 | 34.40484 | 34.90782 | 35.25534 | 34.37519 | 32.98567
1002.768 | 4.267747 | 158.4132 | 0.01008571 |  | 34.60823 | 34.39468 | 34.88118 | 35.24884 | 34.3864 | 32.96664
1002.867 | 4.267463 | 152.1469 | 0.01010369 |  | 34.58675 | 34.43977 | 34.85839 | 35.2422 | 34.33755 | 32.98066
1002.967 | 4.267313 | 155.7189 | 0.01012488 |  | 34.56676 | 34.40664 | 34.89677 | 35.24841 | 34.35073 | 32.96674
1003.066 | 4.267272 | 153.8952 | 0.01009776 |  | 34.59692 | 34.44374 | 34.88927 | 35.27783 | 34.33532 | 32.94174
1003.166 | 4.267879 | 156.6998 | 0.01010322 |  | 34.59789 | 34.42931 | 34.90642 | 35.28551 | 34.34016 | 32.96581
1003.265625 | 4.268104 | 159.8097 | 0.01008598 |  | 34.59591 | 34.42388 | 34.88773 | 35.31503 | 34.32734 | 32.95444
1003.365 | 4.267411 | 153.7439 | 0.01009936 |  | 34.57945 | 34.44275 | 34.89127 | 35.29167 | 34.3218 | 32.98914
1003.465 | 4.267125 | 154.2994 | 0.01012369 |  | 34.57531 | 34.43824 | 34.83305 | 35.31961 | 34.34569 | 32.95112
1003.564 | 4.267466 | 155.2903 | 0.01010816 |  | 34.57845 | 34.43605 | 34.83434 | 35.28025 | 34.36119 | 32.9446
1003.664 | 4.267525 | 163.5699 | 0.01013175 |  | 34.58054 | 34.42633 | 34.80809 | 35.29135 | 34.34034 | 32.93373
1003.764 | 4.266808 | 158.5133 | 0.01011869 |  | 34.58094 | 34.44378 | 34.81769 | 35.29395 | 34.34182 | 32.93632
1003.863 | 4.267066 | 159.195 | 0.01009444 |  | 34.56472 | 34.42191 | 34.78891 | 35.3022 | 34.36332 | 32.89529
1003.963 | 4.26738 | 162.1224 | 0.01008956 |  | 34.5563 | 34.44302 | 34.83036 | 35.25126 | 34.33766 | 32.92951
1004.0625 | 4.267794 | 157.6087 | 0.01011462 |  | 34.56823 | 34.46132 | 34.7807 | 35.23342 | 34.32525 | 32.89129
1004.162 | 4.26774 | 156.2607 | 0.01005447 |  | 34.51381 | 34.45623 | 34.78584 | 35.25148 | 34.31017 | 32.92011
1004.262 | 4.267446 | 156.5649 | 0.01007035 |  | 34.53254 | 34.46587 | 34.83596 | 35.22563 | 34.32836 | 32.89169
1004.361 | 4.267285 | 159.5491 | 0.01008433 |  | 34.52607 | 34.44443 | 34.8038 | 35.1891 | 34.33475 | 32.86951
1004.461 | 4.26693 | 162.5804 | 0.01014225 |  | 34.52896 | 34.42613 | 34.85205 | 35.19726 | 34.31514 | 32.86483
1004.561 | 4.266872 | 155.3564 | 0.01011357 |  | 34.54281 | 34.42588 | 34.82119 | 35.21589 | 34.30547 | 32.87379
1004.66 | 4.26685 | 157.1202 | 0.01011417 |  | 34.53058 | 34.43106 | 34.85001 | 35.2098 | 34.31623 | 32.86747
1004.76 | 4.266679 | 154.669 | 0.01004856 |  | 34.54035 | 34.39743 | 34.8269 | 35.20348 | 34.32836 | 32.85833
1004.859375 | 4.266558 | 159.5268 | 0.01008222 |  | 34.54197 | 34.38193 | 34.82932 | 35.20263 | 34.30805 | 32.8646
1004.959 | 4.266492 | 161.4849 | 0.01007028 |  | 34.54685 | 34.40169 | 34.85035 | 35.1625 | 34.28206 | 32.82439
1005.059 | 4.266428 | 160.7831 | 0.01008873 |  | 34.56498 | 34.35165 | 34.84798 | 35.16682 | 34.31667 | 32.8469
1005.158 | 4.267142 | 162.9438 | 0.01005672 |  | 34.55685 | 34.36233 | 34.85164 | 35.15979 | 34.34155 | 32.81801
1005.258 | 4.267184 | 161.8823 | 0.01010013 |  | 34.53625 | 34.32259 | 34.84437 | 35.14599 | 34.28921 | 32.84014
1005.357 | 4.266059 | 157.9338 | 0.01003428 |  | 34.55205 | 34.33253 | 34.82644 | 35.18554 | 34.28331 | 32.82989
1005.457 | 4.266694 | 158.5174 | 0.01004388 |  | 34.54987 | 34.34791 | 34.81953 | 35.17079 | 34.29835 | 32.80477
1005.557 | 4.266314 | 163.4038 | 0.01001399 |  | 34.5579 | 34.35253 | 34.85727 | 35.19493 | 34.2993 | 32.81368
1005.65625 | 4.266978 | 161.4345 | 0.01007384 |  | 34.53485 | 34.33764 | 34.82254 | 35.16108 | 34.29064 | 32.78612
1005.756 | 4.26616 | 159.8259 | 0.01007519 |  | 34.59427 | 34.33297 | 34.83266 | 35.16548 | 34.31402 | 32.7688
1005.855 | 4.265683 | 163.0179 | 0.01005301 |  | 34.57559 | 34.35766 | 34.82955 | 35.15969 | 34.28584 | 32.78418
1005.955 | 4.26637 | 159.7268 | 0.01005251 |  | 34.5507 | 34.25404 | 34.83788 | 35.17175 | 34.26225 | 32.75734
1006.055 | 4.266316 | 158.7459 | 0.01003939 |  | 34.51617 | 34.29817 | 34.81887 | 35.1412 | 34.26823 | 32.74537
1006.154 | 4.265693 | 160.9351 | 0.0100649 |  | 34.55122 | 34.28261 | 34.776 | 35.12184 | 34.25721 | 32.74463
1006.254 | 4.266257 | 156.3927 | 0.01004776 |  | 34.55124 | 34.2871 | 34.78428 | 35.10931 | 34.27751 | 32.74205
1006.354 | 4.266721 | 158.0747 | 0.01005163 |  | 34.56937 | 34.29474 | 34.77949 | 35.10115 | 34.23758 | 32.74247
1006.453125 | 4.265836 | 154.2987 | 0.01004135 |  | 34.52464 | 34.29515 | 34.77378 | 35.1022 | 34.23215 | 32.72005
1006.553 | 4.266302 | 159.5903 | 0.01000838 |  | 34.55599 | 34.26601 | 34.74682 | 35.06633 | 34.23569 | 32.73447
1006.652 | 4.26651 | 156.2564 | 0.0100159 |  | 34.54164 | 34.27498 | 34.75162 | 35.019 | 34.25284 | 32.73761
1006.752 | 4.266046 | 154.4872 | 0.01004768 |  | 34.52325 | 34.27665 | 34.71686 | 34.98996 | 34.26404 | 32.72828
1006.852 | 4.265845 | 160.4035 | 0.01002128 |  | 34.53342 | 34.28222 | 34.74784 | 34.98922 | 34.26732 | 32.74253
1006.951 | 4.266409 | 166.2593 | 0.01006055 |  | 34.52798 | 34.25042 | 34.74015 | 34.99158 | 34.24342 | 32.74685
1007.051 | 4.265613 | 162.3106 | 0.01004588 |  | 34.54309 | 34.25123 | 34.74281 | 35.0273 | 34.22509 | 32.73026
1007.15 | 4.265688 | 159.9998 | 0.01001578 |  | 34.50554 | 34.27581 | 34.72008 | 35.01426 | 34.2393 | 32.71042
1007.25 | 4.265857 | 167.1962 | 0.009993859 |  | 34.51386 | 34.25589 | 34.67143 | 35.0595 | 34.23854 | 32.73942
1007.35 | 4.26591 | 165.4037 | 0.01004965 |  | 34.51407 | 34.28048 | 34.73718 | 35.01944 | 34.24557 | 32.72006
1007.449 | 4.265298 | 159.9446 | 0.01002774 |  | 34.50025 | 34.27358 | 34.65184 | 35.05361 | 34.21538 | 32.73755
1007.549 | 4.26534 | 164.3624 | 0.01001444 |  | 34.48777 | 34.28301 | 34.68731 | 35.08271 | 34.21003 | 32.73698
1007.648 | 4.26559 | 166.4121 | 0.01004645 |  | 34.48061 | 34.25917 | 34.67209 | 35.06513 | 34.21843 | 32.72092
1007.748 | 4.265499 | 168.5945 | 0.01002653 |  | 34.48443 | 34.32903 | 34.693 | 35.07956 | 34.22503 | 32.74169
1007.848 | 4.265566 | 163.0489 | 0.01004003 |  | 34.47307 | 34.29412 | 34.69183 | 35.03284 | 34.21424 | 32.67931
1007.947 | 4.26559 | 160.273 | 0.0100333 |  | 34.46396 | 34.30213 | 34.65984 | 35.02762 | 34.2067 | 32.72303
1008.046875 | 4.266048 | 164.266 | 0.009990809 |  | 34.43575 | 34.2854 | 34.67857 | 35.06832 | 34.19733 | 32.68713
1008.146 | 4.265696 | 165.3895 | 0.01001997 |  | 34.43149 | 34.2776 | 34.70692 | 35.01362 | 34.2089 | 32.65798
1008.246 | 4.26514 | 161.7073 | 0.01002328 |  | 34.44296 | 34.30115 | 34.71476 | 35.04495 | 34.19649 | 32.67847
1008.346 | 4.264767 | 162.8066 | 0.01006155 |  | 34.42015 | 34.27517 | 34.68947 | 35.0354 | 34.20253 | 32.70071
1008.445 | 4.265852 | 161.4318 | 0.0100255 |  | 34.44767 | 34.28603 | 34.73857 | 35.01672 | 34.18565 | 32.69842
1008.545 | 4.265567 | 164.2189 | 0.01001691 |  | 34.41256 | 34.29317 | 34.74068 | 35.03203 | 34.20564 | 32.68147
1008.645 | 4.265536 | 163.675 | 0.01000505 |  | 34.40398 | 34.30773 | 34.74271 | 34.99683 | 34.19781 | 32.69645
1008.744 | 4.265075 | 162.2578 | 0.01005483 |  | 34.40788 | 34.28946 | 34.71257 | 34.99884 | 34.22078 | 32.64865
1008.84375 | 4.26527 | 162.5517 | 0.009996073 |  | 34.39888 | 34.28585 | 34.7014 | 34.96481 | 34.18699 | 32.6934
1008.943 | 4.265208 | 158.6821 | 0.009999444 |  | 34.40837 | 34.27848 | 34.73839 | 34.97428 | 34.20817 | 32.68876
1009.043 | 4.265692 | 162.5676 | 0.009990001 |  | 34.39864 | 34.32415 | 34.75159 | 34.9397 | 34.19442 | 32.66122
1009.143 | 4.264911 | 159.5318 | 0.00995254 |  | 34.40437 | 34.30077 | 34.75365 | 34.97438 | 34.21512 | 32.68554
1009.242 | 4.265134 | 161.2514 | 0.009983022 |  | 34.36877 | 34.30136 | 34.75172 | 34.98049 | 34.17431 | 32.65715
1009.342 | 4.2658 | 153.5259 | 0.009976038 |  | 34.40607 | 34.293 | 34.75576 | 34.93897 | 34.18023 | 32.62051
1009.441 | 4.265238 | 159.5575 | 0.009997408 |  | 34.38489 | 34.32401 | 34.75837 | 34.9776 | 34.18781 | 32.65439
1009.541 | 4.264538 | 163.5137 | 0.01002917 |  | 34.37243 | 34.32557 | 34.75708 | 34.95651 | 34.17167 | 32.65702
1009.640625 | 4.265081 | 160.3621 | 0.009968687 |  | 34.40816 | 34.30087 | 34.74129 | 34.94168 | 34.15295 | 32.66424
1009.74 | 4.265162 | 157.755 | 0.009976454 |  | 34.37103 | 34.30025 | 34.765 | 34.92107 | 34.17892 | 32.67948
1009.84 | 4.265248 | 157.1719 | 0.00994391 |  | 34.38294 | 34.30116 | 34.79015 | 34.91411 | 34.16817 | 32.63228
1009.939 | 4.264661 | 159.0394 | 0.009961095 |  | 34.41595 | 34.31757 | 34.78263 | 34.91894 | 34.16589 | 32.64848
1010.039 | 4.264543 | 156.5485 | 0.009971518 |  | 34.39966 | 34.35587 | 34.80285 | 34.93888 | 34.15836 | 32.61185
1010.139 | 4.265616 | 162.9844 | 0.009986461 |  | 34.36455 | 34.32341 | 34.80545 | 34.94292 | 34.15596 | 32.65186
1010.238 | 4.265303 | 159.4664 | 0.009998996 |  | 34.39208 | 34.28098 | 34.77645 | 34.94291 | 34.17286 | 32.61612
1010.338 | 4.265147 | 160.3741 | 0.009961505 |  | 34.37753 | 34.31094 | 34.79491 | 34.93209 | 34.17278 | 32.61656
1010.4375 | 4.264505 | 158.7325 | 0.009984631 |  | 34.40114 | 34.3175 | 34.81175 | 34.94189 | 34.1842 | 32.58961
1010.537 | 4.265425 | 159.5067 | 0.00998459 |  | 34.37197 | 34.29964 | 34.78761 | 34.931 | 34.15652 | 32.59637
1010.637 | 4.264457 | 161.5995 | 0.009947423 |  | 34.40309 | 34.31742 | 34.84088 | 34.94155 | 34.15601 | 32.58529
1010.736 | 4.26466 | 156.8753 | 0.009952011 |  | 34.38047 | 34.26698 | 34.77827 | 34.95593 | 34.1614 | 32.58849
1010.836 | 4.265053 | 158.4221 | 0.009953028 |  | 34.39503 | 34.26798 | 34.79606 | 34.97228 | 34.16323 | 32.54844
1010.936 | 4.264908 | 157.0183 | 0.009936275 |  | 34.39919 | 34.27427 | 34.78498 | 34.92936 | 34.15608 | 32.56181
1011.035 | 4.264533 | 162.7002 | 0.009934511 |  | 34.38396 | 34.27744 | 34.7733 | 34.95346 | 34.15951 | 32.56372
1011.135 | 4.26515 | 159.7163 | 0.00991586 |  | 34.38214 | 34.26984 | 34.78772 | 34.9481 | 34.13814 | 32.54583
1011.234375 | 4.2646 | 158.5784 | 0.009952193 |  | 34.41187 | 34.27534 | 34.77899 | 34.92296 | 34.16668 | 32.5284
1011.334 | 4.264525 | 164.6928 | 0.009944474 |  | 34.41356 | 34.26416 | 34.81952 | 34.90989 | 34.153 | 32.54342
1011.434 | 4.2647 | 158.0389 | 0.009967583 |  | 34.40759 | 34.23336 | 34.8143 | 34.88887 | 34.15992 | 32.50359
1011.533 | 4.265295 | 161.4238 | 0.009947691 |  | 34.42597 | 34.26118 | 34.80498 | 34.89569 | 34.1472 | 32.52573
1011.633 | 4.264594 | 158.3834 | 0.009932475 |  | 34.41464 | 34.25524 | 34.82036 | 34.89896 | 34.16724 | 32.50434
1011.732 | 4.264619 | 155.1347 | 0.0099253 |  | 34.42334 | 34.22598 | 34.8035 | 34.88757 | 34.13796 | 32.50401
1011.832 | 4.265466 | 161.3274 | 0.009927425 |  | 34.40656 | 34.2067 | 34.83558 | 34.88803 | 34.12527 | 32.48436
1011.932 | 4.264546 | 159.2704 | 0.00989962 |  | 34.39757 | 34.21826 | 34.85007 | 34.84075 | 34.16021 | 32.48352
1012.03125 | 4.265021 | 158.4672 | 0.009926344 |  | 34.44758 | 34.20474 | 34.85122 | 34.8471 | 34.141 | 32.48927
1012.131 | 4.26458 | 165.6928 | 0.009938188 |  | 34.4089 | 34.17858 | 34.80623 | 34.81334 | 34.13877 | 32.46622
1012.23 | 4.264384 | 160.0132 | 0.009969403 |  | 34.40682 | 34.20069 | 34.8523 | 34.82213 | 34.13153 | 32.49413
1012.33 | 4.264851 | 161.9085 | 0.00997076 |  | 34.42775 | 34.17636 | 34.82588 | 34.81847 | 34.13978 | 32.48112
1012.43 | 4.264975 | 156.4398 | 0.009963192 |  | 34.39643 | 34.1694 | 34.83302 | 34.81044 | 34.13771 | 32.48393
1012.529 | 4.264643 | 164.7958 | 0.009942994 |  | 34.39915 | 34.19992 | 34.84988 | 34.82151 | 34.10879 | 32.47969
1012.629 | 4.264931 | 165.7229 | 0.009924114 |  | 34.39242 | 34.19222 | 34.85227 | 34.84213 | 34.13022 | 32.46844
1012.729 | 4.265134 | 162.2468 | 0.009927716 |  | 34.37209 | 34.16817 | 34.81806 | 34.88739 | 34.13092 | 32.48609
1012.828125 | 4.263631 | 158.0902 | 0.009936152 |  | 34.33387 | 34.16346 | 34.8694 | 34.85419 | 34.14571 | 32.48727
1012.928 | 4.264043 | 156.5702 | 0.009895472 |  | 34.38978 | 34.17435 | 34.84298 | 34.86223 | 34.14391 | 32.47023
1013.027 | 4.264735 | 158.4878 | 0.009887577 |  | 34.38089 | 34.15805 | 34.81812 | 34.90494 | 34.13797 | 32.48178
1013.127 | 4.26529 | 162.1103 | 0.009884471 |  | 34.37178 | 34.14127 | 34.85686 | 34.86669 | 34.11446 | 32.46963
1013.227 | 4.264607 | 160.5849 | 0.009953436 |  | 34.39203 | 34.14196 | 34.82655 | 34.89219 | 34.11345 | 32.46033
1013.326 | 4.264742 | 157.6602 | 0.009920981 |  | 34.39906 | 34.14987 | 34.87898 | 34.8951 | 34.1345 | 32.4387
1013.426 | 4.26485 | 153.7603 | 0.009898386 |  | 34.3693 | 34.11935 | 34.80786 | 34.88667 | 34.13447 | 32.45102
1013.525 | 4.265446 | 154.101 | 0.009922214 |  | 34.37428 | 34.15607 | 34.85432 | 34.8732 | 34.12931 | 32.42422
1013.625 | 4.265 | 156.9085 | 0.009920192 |  | 34.36921 | 34.10884 | 34.82627 | 34.87367 | 34.14213 | 32.4142
1013.725 | 4.264431 | 155.1461 | 0.009901916 |  | 34.36277 | 34.09941 | 34.85847 | 34.86111 | 34.10633 | 32.45689
1013.824 | 4.26508 | 155.9217 | 0.009883727 |  | 34.39951 | 34.08114 | 34.84899 | 34.84226 | 34.11675 | 32.42005
1013.924 | 4.264592 | 159.2677 | 0.009899656 |  | 34.37346 | 34.08966 | 34.84637 | 34.85698 | 34.11217 | 32.42229
1014.023 | 4.265327 | 155.7902 | 0.009924721 |  | 34.37657 | 34.06579 | 34.81949 | 34.79355 | 34.1172 | 32.43343
1014.123 | 4.264687 | 160.9652 | 0.00995123 |  | 34.38352 | 34.06017 | 34.86473 | 34.81987 | 34.11683 | 32.41889
1014.223 | 4.264253 | 151.9883 | 0.009938738 |  | 34.40346 | 34.08492 | 34.8431 | 34.79657 | 34.0941 | 32.41248
1014.322 | 4.265105 | 160.6011 | 0.009862128 |  | 34.37463 | 34.04748 | 34.85479 | 34.81136 | 34.10305 | 32.41175
1014.421875 | 4.264788 | 161.5268 | 0.009938385 |  | 34.36639 | 34.07553 | 34.83559 | 34.81397 | 34.11344 | 32.4162
1014.521 | 4.265123 | 164.125 | 0.009866457 |  | 34.36271 | 34.06815 | 34.80077 | 34.79767 | 34.09647 | 32.3841
1014.621 | 4.264697 | 161.9012 | 0.009906666 |  | 34.38392 | 34.06416 | 34.85288 | 34.78896 | 34.10135 | 32.39425
1014.721 | 4.265063 | 160.2153 | 0.009860574 |  | 34.37055 | 34.05205 | 34.81237 | 34.82487 | 34.14403 | 32.39136
1014.82 | 4.264544 | 159.4901 | 0.009938325 |  | 34.36346 | 34.05431 | 34.84372 | 34.80928 | 34.09893 | 32.36628
1014.92 | 4.264811 | 165.593 | 0.009901712 |  | 34.35454 | 34.04264 | 34.81954 | 34.78841 | 34.12219 | 32.36965
1015.02 | 4.264598 | 163.2569 | 0.009871214 |  | 34.35592 | 34.05261 | 34.87298 | 34.79943 | 34.0995 | 32.3368
1015.119 | 4.265349 | 155.8748 | 0.00992866 |  | 34.37966 | 34.07824 | 34.84033 | 34.79914 | 34.09895 | 32.34777
1015.21875 | 4.265131 | 158.7874 | 0.009932116 |  | 34.35999 | 34.06224 | 34.84315 | 34.84848 | 34.11571 | 32.35966
1015.318 | 4.264539 | 161.617 | 0.009931741 |  | 34.36966 | 34.04968 | 34.83627 | 34.81184 | 34.12073 | 32.34622
1015.418 | 4.264722 | 160.8089 | 0.009899545 |  | 34.35266 | 34.03275 | 34.83953 | 34.85711 | 34.09467 | 32.31526
1015.518 | 4.265139 | 162.011 | 0.009852224 |  | 34.35177 | 34.07038 | 34.83398 | 34.86772 | 34.1192 | 32.34288
1015.617 | 4.264828 | 154.1461 | 0.00987759 |  | 34.33992 | 34.04707 | 34.82267 | 34.8487 | 34.10762 | 32.35141
1015.717 | 4.264939 | 162.5448 | 0.009895243 |  | 34.34044 | 34.03764 | 34.84567 | 34.86633 | 34.11165 | 32.32885
1015.816 | 4.264768 | 157.8493 | 0.009845136 |  | 34.33327 | 34.03843 | 34.80853 | 34.86533 | 34.09758 | 32.34874
1015.916 | 4.26473 | 162.1944 | 0.009834534 |  | 34.34903 | 34.04401 | 34.85086 | 34.86518 | 34.10305 | 32.34685
1016.015625 | 4.264478 | 165.8833 | 0.009841238 |  | 34.30454 | 34.02282 | 34.84329 | 34.83947 | 34.10723 | 32.32755
1016.115 | 4.265382 | 163.5383 | 0.009934008 |  | 34.317 | 34.05942 | 34.81193 | 34.84756 | 34.09547 | 32.35228
1016.215 | 4.264458 | 156.3861 | 0.009861215 |  | 34.33858 | 34.05932 | 34.82028 | 34.85661 | 34.07367 | 32.3425
1016.314 | 4.265109 | 161.8021 | 0.009852513 |  | 34.32826 | 34.05534 | 34.81967 | 34.86921 | 34.09032 | 32.34841
1016.414 | 4.265031 | 161.1096 | 0.009877379 |  | 34.36763 | 34.07479 | 34.85248 | 34.83135 | 34.10344 | 32.36923
1016.514 | 4.264637 | 163.1719 | 0.009858081 |  | 34.33673 | 34.08538 | 34.81769 | 34.87763 | 34.09467 | 32.37979
1016.613 | 4.264637 | 165.8191 | 0.009878928 |  | 34.3186 | 34.09151 | 34.84763 | 34.86618 | 34.06614 | 32.37767
1016.713 | 4.264707 | 162.7761 | 0.009925255 |  | 34.31389 | 34.11171 | 34.78723 | 34.87833 | 34.10578 | 32.34652
1016.8125 | 4.265133 | 162.1322 | 0.009808136 |  | 34.31695 | 34.11701 | 34.80928 | 34.88396 | 34.07889 | 32.37469
1016.912 | 4.265163 | 160.8143 | 0.009857532 |  | 34.29884 | 34.09818 | 34.8106 | 34.86313 | 34.07712 | 32.36242
1017.012 | 4.264184 | 159.0483 | 0.009843487 |  | 34.30924 | 34.10918 | 34.83282 | 34.86108 | 34.07976 | 32.37947
1017.111 | 4.265112 | 165.3362 | 0.009817721 |  | 34.31072 | 34.14487 | 34.81208 | 34.90051 | 34.09189 | 32.37328
1017.211 | 4.265494 | 162.1379 | 0.009823585 |  | 34.29124 | 34.13602 | 34.8004 | 34.92008 | 34.07518 | 32.36851
1017.311 | 4.265009 | 161.5318 | 0.009830195 |  | 34.29102 | 34.11631 | 34.79495 | 34.95955 | 34.09225 | 32.36655
1017.41 | 4.264947 | 164.9708 | 0.009891029 |  | 34.30521 | 34.16584 | 34.80954 | 34.95253 | 34.0715 | 32.37507
1017.51 | 4.264721 | 164.971 | 0.009815372 |  | 34.3283 | 34.16081 | 34.80172 | 34.92467 | 34.06511 | 32.35637
1017.609375 | 4.265879 | 164.7197 | 0.009862897 |  | 34.30396 | 34.16104 | 34.78812 | 34.8978 | 34.0873 | 32.35767
1017.709 | 4.265087 | 160.9041 | 0.009841453 |  | 34.30677 | 34.16816 | 34.81404 | 34.91941 | 34.08083 | 32.36776
1017.809 | 4.264917 | 167.7029 | 0.009834786 |  | 34.26888 | 34.13596 | 34.76766 | 34.90099 | 34.0809 | 32.375
1017.908 | 4.265512 | 163.4811 | 0.009835078 |  | 34.28967 | 34.15076 | 34.82563 | 34.91432 | 34.10307 | 32.37042
1018.008 | 4.265265 | 165.2337 | 0.009827697 |  | 34.3075 | 34.17016 | 34.79445 | 34.92737 | 34.06993 | 32.38083
1018.107 | 4.265382 | 159.8264 | 0.009866102 |  | 34.2691 | 34.15945 | 34.81108 | 34.92551 | 34.06519 | 32.39566
1018.207 | 4.264183 | 152.5657 | 0.009800605 |  | 34.2805 | 34.15726 | 34.78323 | 34.89031 | 34.10153 | 32.41012
1018.307 | 4.264913 | 159.786 | 0.009818943 |  | 34.22951 | 34.14513 | 34.80054 | 34.8825 | 34.07293 | 32.41059
1018.40625 | 4.265299 | 156.6804 | 0.009846468 |  | 34.29745 | 34.18945 | 34.78529 | 34.84736 | 34.05565 | 32.3651
1018.506 | 4.26476 | 154.7711 | 0.009825992 |  | 34.24226 | 34.16402 | 34.77345 | 34.85754 | 34.06918 | 32.40466
1018.605 | 4.265325 | 156.5925 | 0.00988 |  | 34.25402 | 34.16777 | 34.79041 | 34.82908 | 34.06156 | 32.36803
1018.705 | 4.264938 | 154.7066 | 0.009816847 |  | 34.2662 | 34.17685 | 34.76545 | 34.82484 | 34.05101 | 32.37014
1018.805 | 4.265 | 160.0998 | 0.00983595 |  | 34.25524 | 34.14733 | 34.80051 | 34.80845 | 34.07728 | 32.39711
1018.904 | 4.26544 | 156.9137 | 0.009840153 |  | 34.24508 | 34.14153 | 34.75792 | 34.80563 | 34.11336 | 32.40904
1019.004 | 4.26497 | 159.4885 | 0.009849594 |  | 34.23065 | 34.15279 | 34.79581 | 34.7943 | 34.07666 | 32.40067
1019.104 | 4.265042 | 157.3009 | 0.009818844 |  | 34.28432 | 34.12337 | 34.76739 | 34.79223 | 34.07173 | 32.40082
1019.203125 | 4.26555 | 162.7408 | 0.009831064 |  | 34.2659 | 34.1298 | 34.7783 | 34.80683 | 34.05213 | 32.40042
1019.303 | 4.265304 | 161.7342 | 0.009822127 |  | 34.30707 | 34.13161 | 34.76488 | 34.79093 | 34.06689 | 32.41041
1019.402 | 4.265027 | 155.1575 | 0.009809343 |  | 34.30412 | 34.12897 | 34.79165 | 34.84324 | 34.07154 | 32.42669
1019.502 | 4.26594 | 157.9831 | 0.00983494 |  | 34.30574 | 34.10212 | 34.73645 | 34.80759 | 34.0873 | 32.40938
1019.602 | 4.265596 | 161.9654 | 0.009800704 |  | 34.2663 | 34.10981 | 34.77744 | 34.80567 | 34.06892 | 32.42343
1019.701 | 4.265456 | 163.9685 | 0.00975332 |  | 34.30468 | 34.11523 | 34.76233 | 34.80322 | 34.04819 | 32.4044
1019.801 | 4.26551 | 162.8905 | 0.009807374 |  | 34.30248 | 34.11648 | 34.74569 | 34.82135 | 34.04831 | 32.409
1019.9 | 4.265255 | 164.8603 | 0.009796631 |  | 34.32418 | 34.09836 | 34.76767 | 34.83852 | 34.05188 | 32.43654
1020 | 4.26531 | 163.7743 | 0.009802014 |  | 34.31294 | 34.09723 | 34.71803 | 34.8379 | 34.06858 | 32.39076
1020.1 | 4.26563 | 161.1149 | 0.009814555 |  | 34.32141 | 34.13108 | 34.73571 | 34.84494 | 34.06985 | 32.42398
1020.199 | 4.264977 | 164.9901 | 0.009794441 |  | 34.30979 | 34.08272 | 34.70229 | 34.79745 | 34.07231 | 32.43892
1020.299 | 4.265334 | 167.6252 | 0.009819951 |  | 34.30144 | 34.13606 | 34.73899 | 34.80799 | 34.04213 | 32.37986
1020.398 | 4.26575 | 162.1008 | 0.009811627 |  | 34.29908 | 34.06376 | 34.69543 | 34.81444 | 34.04028 | 32.43441
1020.498 | 4.265597 | 163.6971 | 0.009807945 |  | 34.29624 | 34.0758 | 34.68491 | 34.81042 | 34.04971 | 32.40938
1020.598 | 4.265878 | 164.8429 | 0.009773033 |  | 34.2851 | 34.07196 | 34.65704 | 34.80634 | 34.0388 | 32.43955
1020.697 | 4.265746 | 167.6763 | 0.009805398 |  | 34.2712 | 34.08457 | 34.68353 | 34.83679 | 34.04707 | 32.42288
1020.796875 | 4.265257 | 165.8357 | 0.009775449 |  | 34.32648 | 34.0886 | 34.67558 | 34.8055 | 34.02013 | 32.43005
1020.896 | 4.265671 | 166.6678 | 0.009781726 |  | 34.29485 | 34.08176 | 34.66128 | 34.80346 | 34.02354 | 32.43452
1020.996 | 4.265542 | 166.6525 | 0.009751202 |  | 34.31538 | 34.05814 | 34.65995 | 34.8223 | 34.04575 | 32.43838
1021.096 | 4.26665 | 171.2713 | 0.009803678 |  | 34.29284 | 34.06392 | 34.64109 | 34.82979 | 34.05006 | 32.43658
1021.195 | 4.26637 | 164.9022 | 0.009800191 |  | 34.29702 | 34.0511 | 34.64355 | 34.78673 | 34.03991 | 32.43714
1021.295 | 4.265849 | 169.6665 | 0.00977004 |  | 34.30087 | 34.02943 | 34.62596 | 34.81631 | 34.02438 | 32.42533
1021.395 | 4.265905 | 166.0961 | 0.009770693 |  | 34.28769 | 34.03784 | 34.64428 | 34.80302 | 34.0377 | 32.40886
1021.494 | 4.266018 | 163.1974 | 0.009761957 |  | 34.29992 | 34.03287 | 34.65396 | 34.79078 | 34.01706 | 32.45311
1021.59375 | 4.265886 | 165.6566 | 0.009786618 |  | 34.28632 | 34.03193 | 34.63711 | 34.82351 | 34.03838 | 32.44374
1021.693 | 4.266255 | 173.1396 | 0.009773074 |  | 34.2974 | 34.03474 | 34.66271 | 34.76881 | 34.00852 | 32.44199
1021.793 | 4.266654 | 167.7287 | 0.009760313 |  | 34.24802 | 34.02944 | 34.63996 | 34.75908 | 34.03642 | 32.44339
1021.893 | 4.266118 | 167.9864 | 0.00976661 |  | 34.26157 | 34.05399 | 34.65922 | 34.75996 | 33.99974 | 32.45235
1021.992 | 4.266848 | 167.198 | 0.009782776 |  | 34.28017 | 34.03252 | 34.66132 | 34.76513 | 33.99531 | 32.41867
1022.092 | 4.266065 | 169.6369 | 0.009770459 |  | 34.2511 | 34.07169 | 34.66837 | 34.75723 | 34.01954 | 32.43203
1022.191 | 4.266332 | 167.3698 | 0.009735528 |  | 34.28015 | 34.08048 | 34.65342 | 34.76918 | 33.99042 | 32.43424
1022.291 | 4.266339 | 166.2798 | 0.009801218 |  | 34.25405 | 34.05541 | 34.66444 | 34.76878 | 34.01445 | 32.42355
1022.390625 | 4.266548 | 167.8955 | 0.009807428 |  | 34.23249 | 34.05954 | 34.68981 | 34.80094 | 34.05354 | 32.39942
1022.49 | 4.266927 | 168.2286 | 0.009791144 |  | 34.23656 | 34.02518 | 34.67301 | 34.79005 | 34.01158 | 32.41501
1022.59 | 4.266784 | 170.3341 | 0.009741226 |  | 34.23608 | 34.05014 | 34.70697 | 34.75657 | 34.0121 | 32.41954
1022.689 | 4.267343 | 165.5363 | 0.009800726 |  | 34.19775 | 34.06068 | 34.68126 | 34.79556 | 33.99473 | 32.40879
1022.789 | 4.266614 | 161.2523 | 0.009761852 |  | 34.20117 | 34.0545 | 34.69139 | 34.82259 | 33.99364 | 32.40487
1022.889 | 4.267182 | 165.311 | 0.009750945 |  | 34.20514 | 34.06804 | 34.66428 | 34.80733 | 34.01942 | 32.39941
1022.988 | 4.266664 | 169.0698 | 0.009757306 |  | 34.25126 | 34.07043 | 34.69241 | 34.83274 | 34.01234 | 32.41178
1023.088 | 4.266954 | 170.5078 | 0.009758251 |  | 34.2021 | 34.07608 | 34.65947 | 34.80098 | 34.03468 | 32.40752
1023.1875 | 4.267352 | 169.6747 | 0.009727793 |  | 34.22068 | 34.07807 | 34.64255 | 34.79835 | 34.01928 | 32.41191
1023.287 | 4.267266 | 167.6984 | 0.009719383 |  | 34.24092 | 34.09146 | 34.68435 | 34.80964 | 34.00487 | 32.43026
1023.387 | 4.267415 | 167.3037 | 0.009755738 |  | 34.22823 | 34.08479 | 34.64295 | 34.76079 | 34.00198 | 32.43475
1023.486 | 4.267472 | 167.0055 | 0.00971866 |  | 34.25503 | 34.09557 | 34.66121 | 34.74754 | 34.02044 | 32.41111
1023.586 | 4.267623 | 169.227 | 0.009760167 |  | 34.25837 | 34.0982 | 34.62513 | 34.772 | 33.97988 | 32.41778
1023.686 | 4.267757 | 171.7926 | 0.00974752 |  | 34.22774 | 34.09482 | 34.65212 | 34.71478 | 34.01189 | 32.4064
1023.785 | 4.268173 | 165.0455 | 0.00970972 |  | 34.20494 | 34.10976 | 34.6294 | 34.72325 | 34.00037 | 32.40223
1023.885 | 4.267442 | 167.6858 | 0.009777443 |  | 34.2244 | 34.12109 | 34.65562 | 34.7067 | 34.0269 | 32.41101
1023.984375 | 4.26741 | 169.1361 | 0.009779139 |  | 34.24026 | 34.11039 | 34.61007 | 34.71933 | 34.02052 | 32.40771
1024.084 | 4.267459 | 168.4013 | 0.009754218 |  | 34.2429 | 34.11382 | 34.63983 | 34.71938 | 34.01075 | 32.39965
1024.184 | 4.267896 | 165.6751 | 0.009698263 |  | 34.2282 | 34.11081 | 34.63198 | 34.68039 | 34.00668 | 32.3796
1024.283 | 4.267832 | 165.5905 | 0.009746457 |  | 34.21159 | 34.14384 | 34.61405 | 34.70242 | 33.98594 | 32.3662
1024.383 | 4.267084 | 168.3457 | 0.009718324 |  | 34.22277 | 34.08081 | 34.62103 | 34.67838 | 34.02042 | 32.36798
1024.482 | 4.267168 | 168.0057 | 0.00971191 |  | 34.17844 | 34.11044 | 34.57583 | 34.71364 | 34.00154 | 32.38454
1024.582 | 4.267543 | 174.6025 | 0.009739663 |  | 34.18768 | 34.103 | 34.5904 | 34.69631 | 33.99212 | 32.37022
1024.682 | 4.268461 | 165.123 | 0.009691974 |  | 34.20716 | 34.12172 | 34.58631 | 34.70892 | 34.00437 | 32.37106
1024.78125 | 4.268658 | 174.0055 | 0.009711333 |  | 34.19041 | 34.1045 | 34.60891 | 34.7389 | 34.00397 | 32.34587
1024.881 | 4.268293 | 169.2113 | 0.009677856 |  | 34.17514 | 34.12471 | 34.58495 | 34.75477 | 34.00108 | 32.31998
1024.98 | 4.268551 | 170.7866 | 0.009723451 |  | 34.10465 | 34.14062 | 34.61532 | 34.77701 | 33.98462 | 32.35448
1025.08 | 4.268539 | 171.441 | 0.00970212 |  | 34.15075 | 34.12105 | 34.58065 | 34.7832 | 33.97647 | 32.33407
1025.18 | 4.268529 | 180.3475 | 0.009732261 |  | 34.14812 | 34.13144 | 34.58595 | 34.79672 | 33.99427 | 32.3127
1025.279 | 4.268844 | 168.4357 | 0.009713097 |  | 34.15552 | 34.11678 | 34.59619 | 34.78631 | 33.99996 | 32.30599
1025.379 | 4.268111 | 176.1012 | 0.009742451 |  | 34.11248 | 34.10744 | 34.56945 | 34.814 | 33.99061 | 32.3062
1025.479 | 4.268226 | 171.3312 | 0.009666201 |  | 34.14721 | 34.0956 | 34.58393 | 34.82417 | 33.99513 | 32.32191
1025.578125 | 4.268866 | 171.2105 | 0.00970569 |  | 34.15981 | 34.11868 | 34.61511 | 34.81134 | 33.99601 | 32.2933
1025.678 | 4.268944 | 176.3232 | 0.009702678 |  | 34.15359 | 34.10916 | 34.58094 | 34.8515 | 33.96004 | 32.29509
1025.777 | 4.269253 | 177.3779 | 0.009730253 |  | 34.15559 | 34.10241 | 34.57867 | 34.87932 | 33.9872 | 32.2879
1025.877 | 4.269109 | 174.9893 | 0.00969561 |  | 34.15303 | 34.13219 | 34.59144 | 34.87337 | 33.99186 | 32.30467
1025.977 | 4.2691 | 175.0069 | 0.009678077 |  | 34.13926 | 34.09364 | 34.56624 | 34.86506 | 34.00769 | 32.29712
1026.076 | 4.268756 | 174.5421 | 0.009704927 |  | 34.15644 | 34.12314 | 34.57655 | 34.85507 | 33.99187 | 32.30851
1026.176 | 4.26947 | 177.9614 | 0.009667909 |  | 34.15425 | 34.1029 | 34.56062 | 34.85989 | 33.99728 | 32.29707
1026.275 | 4.269206 | 172.9997 | 0.009705054 |  | 34.14959 | 34.13509 | 34.59439 | 34.847 | 33.99131 | 32.2666
1026.375 | 4.269659 | 175.1595 | 0.009700806 |  | 34.16009 | 34.11802 | 34.55276 | 34.87161 | 34.02144 | 32.28265
1026.475 | 4.26997 | 177.7987 | 0.009723971 |  | 34.15808 | 34.13221 | 34.6084 | 34.85312 | 33.9744 | 32.29612
1026.574 | 4.269226 | 174.221 | 0.009662094 |  | 34.17441 | 34.13374 | 34.57423 | 34.8869 | 34.00324 | 32.28578
1026.674 | 4.269729 | 174.6353 | 0.009634095 |  | 34.18473 | 34.12001 | 34.55554 | 34.88492 | 33.96469 | 32.30448
1026.773 | 4.270091 | 172.5527 | 0.009683826 |  | 34.14024 | 34.13902 | 34.58033 | 34.89105 | 33.96552 | 32.29042
1026.873 | 4.270129 | 174.4325 | 0.00967539 |  | 34.15423 | 34.14353 | 34.56124 | 34.91564 | 33.97879 | 32.29616
1026.973 | 4.269872 | 178.5472 | 0.009647247 |  | 34.14983 | 34.1464 | 34.56672 | 34.89274 | 33.99273 | 32.29575
1027.072 | 4.270793 | 175.0784 | 0.009645626 |  | 34.14581 | 34.16093 | 34.57873 | 34.8984 | 33.95915 | 32.30455
1027.171875 | 4.271008 | 176.1318 | 0.009638656 |  | 34.15235 | 34.14752 | 34.56564 | 34.92745 | 33.97873 | 32.31889
1027.271 | 4.270176 | 173.6213 | 0.009651767 |  | 34.17946 | 34.12402 | 34.59042 | 34.93037 | 34.01021 | 32.27585
1027.371 | 4.269699 | 173.771 | 0.009676814 |  | 34.13288 | 34.1284 | 34.56252 | 34.93752 | 33.98271 | 32.29451
1027.471 | 4.270376 | 171.2494 | 0.009648303 |  | 34.12807 | 34.14859 | 34.60363 | 34.9204 | 33.98888 | 32.29854
1027.57 | 4.270566 | 173.7856 | 0.009673437 |  | 34.12481 | 34.16684 | 34.56446 | 34.92511 | 33.98427 | 32.30238
1027.67 | 4.270783 | 172.9102 | 0.009641462 |  | 34.14897 | 34.167 | 34.56118 | 34.90285 | 33.95797 | 32.2919
1027.77 | 4.270425 | 166.8959 | 0.009691313 |  | 34.17529 | 34.15124 | 34.5545 | 34.91581 | 33.97487 | 32.34423
1027.869 | 4.270386 | 172.2303 | 0.00963092 |  | 34.15132 | 34.17164 | 34.59112 | 34.90714 | 33.94299 | 32.32515
1027.96875 | 4.270852 | 162.9187 | 0.009623942 |  | 34.12793 | 34.15286 | 34.57747 | 34.90445 | 33.99605 | 32.32494
1028.068 | 4.27012 | 174.9675 | 0.00964107 |  | 34.14784 | 34.15889 | 34.58142 | 34.87066 | 33.97473 | 32.31856
1028.168 | 4.270645 | 169.5203 | 0.009634921 |  | 34.16144 | 34.17427 | 34.56583 | 34.8917 | 33.96498 | 32.31388
1028.268 | 4.270716 | 167.9978 | 0.009660044 |  | 34.17263 | 34.15505 | 34.59753 | 34.89391 | 33.97821 | 32.33646
1028.367 | 4.271121 | 172.341 | 0.009646206 |  | 34.16616 | 34.16719 | 34.58826 | 34.88786 | 33.95639 | 32.32649
1028.467 | 4.271245 | 174.8276 | 0.009697465 |  | 34.18646 | 34.17001 | 34.58335 | 34.8822 | 33.94378 | 32.31175
1028.566 | 4.271208 | 181.3534 | 0.009683843 |  | 34.16263 | 34.16728 | 34.60563 | 34.87206 | 33.9838 | 32.32848
1028.666 | 4.271237 | 174.1586 | 0.00960838 |  | 34.13776 | 34.12091 | 34.59491 | 34.8398 | 33.94835 | 32.32883
1028.765625 | 4.270984 | 173.7984 | 0.009618405 |  | 34.15083 | 34.17403 | 34.59449 | 34.83028 | 33.94053 | 32.33467
1028.865 | 4.271034 | 179.1059 | 0.009665616 |  | 34.14238 | 34.1274 | 34.55729 | 34.83378 | 33.93062 | 32.35812
1028.965 | 4.271419 | 177.6071 | 0.009633004 |  | 34.17243 | 34.14627 | 34.58418 | 34.79397 | 33.93702 | 32.34238
1029.064 | 4.271528 | 174.6779 | 0.009649646 |  | 34.16196 | 34.11279 | 34.57636 | 34.79301 | 33.94097 | 32.34568
1029.164 | 4.27175 | 174.4486 | 0.009629837 |  | 34.15678 | 34.17335 | 34.54512 | 34.8261 | 33.93659 | 32.32696
1029.264 | 4.271359 | 173.8519 | 0.009627802 |  | 34.16974 | 34.1366 | 34.55935 | 34.83896 | 33.93543 | 32.35838
1029.363 | 4.271685 | 170.8447 | 0.009617682 |  | 34.14471 | 34.14543 | 34.53596 | 34.8049 | 33.97895 | 32.34682
1029.463 | 4.271754 | 169.3712 | 0.009597179 |  | 34.16388 | 34.16561 | 34.56059 | 34.83524 | 33.95063 | 32.34185
1029.5625 | 4.271563 | 180.6434 | 0.009610817 |  | 34.13554 | 34.14188 | 34.53739 | 34.85482 | 33.92358 | 32.3218
1029.662 | 4.271859 | 175.8563 | 0.009624324 |  | 34.1629 | 34.10649 | 34.55367 | 34.85399 | 33.91058 | 32.34185
1029.762 | 4.271583 | 172.7384 | 0.009625675 |  | 34.16002 | 34.12754 | 34.52903 | 34.88995 | 33.92729 | 32.32024
1029.861 | 4.272063 | 176.4346 | 0.009631072 |  | 34.16663 | 34.12123 | 34.54967 | 34.88026 | 33.95215 | 32.32232
1029.961 | 4.271992 | 175.6182 | 0.009623201 |  | 34.17249 | 34.11895 | 34.54914 | 34.86238 | 33.93206 | 32.3334
1030.061 | 4.271856 | 177.5925 | 0.009589364 |  | 34.16095 | 34.12652 | 34.52187 | 34.85785 | 33.91426 | 32.32206
1030.16 | 4.271816 | 175.4872 | 0.009600743 |  | 34.16357 | 34.12328 | 34.55913 | 34.91137 | 33.91665 | 32.34165
1030.26 | 4.27176 | 174.6239 | 0.009669867 |  | 34.11388 | 34.14475 | 34.52923 | 34.88757 | 33.94808 | 32.32866
1030.359375 | 4.27264 | 173.0196 | 0.009624674 |  | 34.15448 | 34.12646 | 34.52477 | 34.8941 | 33.90274 | 32.33827
1030.459 | 4.271957 | 174.8542 | 0.009581986 |  | 34.09613 | 34.12644 | 34.51548 | 34.88913 | 33.91567 | 32.32785
1030.559 | 4.272968 | 168.9723 | 0.00961743 |  | 34.12953 | 34.12474 | 34.52533 | 34.8989 | 33.91071 | 32.36292
1030.658 | 4.271868 | 170.4727 | 0.009592256 |  | 34.12031 | 34.11854 | 34.47356 | 34.89967 | 33.91557 | 32.35507
1030.758 | 4.271837 | 178.1963 | 0.0096004 |  | 34.12676 | 34.14479 | 34.49358 | 34.91003 | 33.946 | 32.36618
1030.857 | 4.272157 | 168.2238 | 0.009603943 |  | 34.11423 | 34.13595 | 34.52788 | 34.88681 | 33.92218 | 32.34529
1030.957 | 4.272201 | 170.2656 | 0.009582758 |  | 34.11692 | 34.07959 | 34.50036 | 34.83158 | 33.92223 | 32.36398
1031.057 | 4.272238 | 173.4206 | 0.009581804 |  | 34.09027 | 34.10185 | 34.48071 | 34.79206 | 33.93493 | 32.39195
1031.15625 | 4.272559 | 175.3751 | 0.009605924 |  | 34.08214 | 34.10107 | 34.51145 | 34.80054 | 33.8868 | 32.3642
1031.256 | 4.272967 | 174.2527 | 0.009605143 |  | 34.09904 | 34.10927 | 34.49852 | 34.81581 | 33.91027 | 32.3543
1031.355 | 4.272927 | 166.7651 | 0.009581036 |  | 34.10181 | 34.10274 | 34.4493 | 34.8104 | 33.94479 | 32.36601
1031.455 | 4.272457 | 172.7979 | 0.009628708 |  | 34.10015 | 34.10374 | 34.51115 | 34.82532 | 33.89912 | 32.36686
1031.555 | 4.272553 | 170.8826 | 0.009586076 |  | 34.0978 | 34.07788 | 34.47101 | 34.8096 | 33.91233 | 32.35154
1031.654 | 4.272921 | 172.8544 | 0.009575699 |  | 34.11541 | 34.05441 | 34.50557 | 34.85635 | 33.92804 | 32.36379
1031.754 | 4.273625 | 174.7396 | 0.009589948 |  | 34.12114 | 34.07069 | 34.45271 | 34.82153 | 33.85218 | 32.32819
1031.854 | 4.2727 | 174.1725 | 0.009581836 |  | 34.09615 | 34.04134 | 34.44948 | 34.833 | 33.89185 | 32.3531
1031.953125 | 4.273062 | 169.1835 | 0.009582481 |  | 34.12062 | 34.04128 | 34.48095 | 34.80735 | 33.90683 | 32.39082
1032.053 | 4.272725 | 170.3526 | 0.009638956 |  | 34.14562 | 34.0591 | 34.44144 | 34.82726 | 33.87498 | 32.35709
1032.152 | 4.2737 | 171.2143 | 0.009535115 |  | 34.12715 | 34.03109 | 34.4513 | 34.79774 | 33.87112 | 32.35067
1032.252 | 4.273301 | 169.376 | 0.009602831 |  | 34.15654 | 34.0187 | 34.4333 | 34.81522 | 33.87667 | 32.371
1032.352 | 4.273113 | 170.9113 | 0.009593356 |  | 34.14513 | 34.0633 | 34.44447 | 34.78781 | 33.89822 | 32.36428
1032.451 | 4.272614 | 166.5917 | 0.009612749 |  | 34.15413 | 34.06725 | 34.41225 | 34.79979 | 33.88732 | 32.38494
1032.551 | 4.273113 | 169.7768 | 0.009609853 |  | 34.14672 | 34.04533 | 34.42413 | 34.78155 | 33.89473 | 32.39417
1032.65 | 4.273574 | 174.3272 | 0.009587441 |  | 34.13558 | 34.04526 | 34.4472 | 34.78539 | 33.89057 | 32.4056
1032.75 | 4.272916 | 168.8034 | 0.009576659 |  | 34.15568 | 34.04837 | 34.41796875 | 34.76708 | 33.89777 | 32.36516
1032.85 | 4.273812 | 168.2876 | 0.009572579 |  | 34.18951 | 34.01056 | 34.45012 | 34.77726 | 33.88508 | 32.36349
1032.949 | 4.273435 | 174.5512 | 0.009573075 |  | 34.17247 | 34.03839 | 34.39748 | 34.77361 | 33.86948 | 32.40767
1033.049 | 4.273107 | 175.4453 | 0.009599212 |  | 34.16768 | 34.04445 | 34.44515 | 34.75171 | 33.87297 | 32.37346
1033.148 | 4.27359 | 175.4492 | 0.009588818 |  | 34.16788 | 34.04103 | 34.39766 | 34.77896 | 33.88561 | 32.41284
1033.248 | 4.274224 | 171.8803 | 0.0095465 |  | 34.16022 | 34.05176 | 34.41354 | 34.7663 | 33.87675 | 32.39331
1033.348 | 4.274095 | 171.1421 | 0.009568365 |  | 34.1505 | 34.07043 | 34.38482 | 34.7722 | 33.86993 | 32.40417
1033.447 | 4.273823 | 170.6312 | 0.009555364 |  | 34.19058 | 34.03902 | 34.38922 | 34.72924 | 33.87345 | 32.41633
1033.546875 | 4.273501 | 166.6161 | 0.009566147 |  | 34.14717 | 34.05635 | 34.39698 | 34.76458 | 33.87487 | 32.37403
1033.646 | 4.27395 | 169.8677 | 0.009534255 |  | 34.12592 | 34.05912 | 34.39971 | 34.72102 | 33.88081 | 32.41255
1033.746 | 4.274857 | 172.1836 | 0.009565301 |  | 34.1637 | 34.07519 | 34.38634 | 34.72856 | 33.87069 | 32.41674
1033.846 | 4.273489 | 170.1831 | 0.009560449 |  | 34.14381 | 34.06793 | 34.37168 | 34.72226 | 33.87529 | 32.40889
1033.945 | 4.27391 | 167.5115 | 0.00954902 |  | 34.14876 | 34.04439 | 34.39972 | 34.71334 | 33.87353 | 32.42709
1034.045 | 4.274029 | 170.2806 | 0.009585336 |  | 34.11503 | 34.06813 | 34.36652 | 34.72109 | 33.85891 | 32.41073
1034.145 | 4.273777 | 166.9916 | 0.0095933 |  | 34.14507 | 34.09539 | 34.41856 | 34.74816 | 33.85105 | 32.40003
1034.244 | 4.274115 | 170.8823 | 0.009571893 |  | 34.11285 | 34.08165 | 34.41531 | 34.7295 | 33.86437 | 32.41508
1034.34375 | 4.273798 | 169.6378 | 0.009578723 |  | 34.15402 | 34.06973 | 34.39516 | 34.72067 | 33.85757 | 32.36605
1034.443 | 4.273946 | 173.0727 | 0.009576336 |  | 34.13577 | 34.08538 | 34.42815 | 34.669 | 33.87109 | 32.38057
1034.543 | 4.273881 | 167.7166 | 0.009534039 |  | 34.11319 | 34.05677 | 34.37901 | 34.71968 | 33.84717 | 32.41198
1034.643 | 4.274441 | 169.389 | 0.009531633 |  | 34.14917 | 34.05369 | 34.39003 | 34.71322 | 33.83953 | 32.3975
1034.742 | 4.274188 | 169.7588 | 0.009548083 |  | 34.12582 | 34.0629 | 34.4112 | 34.71736 | 33.84731 | 32.38707
1034.842 | 4.274273 | 172.3508 | 0.009575203 |  | 34.13671 | 34.07609 | 34.38516 | 34.71589 | 33.82545 | 32.38971
1034.941 | 4.274284 | 170.2213 | 0.009527287 |  | 34.15725 | 34.05187 | 34.39559 | 34.68623 | 33.84146 | 32.37812
1035.041 | 4.273767 | 171.788 | 0.00952402 |  | 34.12744 | 34.06509 | 34.41008 | 34.71592 | 33.8293 | 32.40767
1035.140625 | 4.274757 | 171.2856 | 0.009554235 |  | 34.12752 | 34.0336 | 34.4155 | 34.69697 | 33.84237 | 32.39723
1035.24 | 4.273966 | 165.9129 | 0.009523757 |  | 34.14732 | 34.05887 | 34.42789 | 34.72822 | 33.8285 | 32.4375
1035.34 | 4.274392 | 167.8494 | 0.009542353 |  | 34.14433 | 34.04475 | 34.42461 | 34.72528 | 33.84556 | 32.38945
1035.439 | 4.274618 | 171.8117 | 0.009549243 |  | 34.14833 | 34.02148 | 34.4114 | 34.70834 | 33.86047 | 32.40231
1035.539 | 4.273931 | 174.1374 | 0.00951787 |  | 34.14103 | 34.0182 | 34.43336 | 34.71271 | 33.82225 | 32.38971
1035.639 | 4.274097 | 170.3107 | 0.009518362 |  | 34.15927 | 34.0245 | 34.40536 | 34.72988 | 33.84208 | 32.37617
1035.738 | 4.274079 | 172.9836 | 0.009547104 |  | 34.14732 | 34.04241 | 34.4036 | 34.74719 | 33.86057 | 32.37308
1035.838 | 4.274092 | 167.5086 | 0.00953377 |  | 34.15756 | 34.00378 | 34.44873 | 34.7443 | 33.83997 | 32.35531
1035.9375 | 4.274485 | 170.284 | 0.00952905 |  | 34.18008 | 34.0008 | 34.44573 | 34.74033 | 33.81742 | 32.40757
1036.037 | 4.274569 | 172.7762 | 0.009516949 |  | 34.15882 | 33.99227 | 34.43076 | 34.76578 | 33.84138 | 32.37254
1036.137 | 4.274152 | 166.2586 | 0.009482896 |  | 34.14871 | 34.00838 | 34.45037 | 34.7683 | 33.84762 | 32.37666
1036.236 | 4.27386 | 164.3606 | 0.009476813 |  | 34.19135 | 33.97152 | 34.42947 | 34.74313 | 33.84451 | 32.38282
1036.336 | 4.274888 | 167.1032 | 0.009539282 |  | 34.1686 | 34.00138 | 34.43741 | 34.75504 | 33.83617 | 32.36851
1036.436 | 4.274405 | 167.0118 | 0.009534784 |  | 34.19292 | 33.98621 | 34.4119 | 34.82235 | 33.84163 | 32.37641
1036.535 | 4.274149 | 180.3823 | 0.009502183 |  | 34.18789 | 33.99696 | 34.44373 | 34.78844 | 33.83389 | 32.37424
1036.635 | 4.274326 | 171.1772 | 0.009491761 |  | 34.19835 | 33.99463 | 34.43706 | 34.75613 | 33.85292 | 32.37845
1036.734375 | 4.274721 | 172.071 | 0.00950024 |  | 34.19377 | 33.9832 | 34.42592 | 34.74527 | 33.82092 | 32.36952
1036.834 | 4.273508 | 172.7878 | 0.009506678 |  | 34.20802 | 33.98341 | 34.4079 | 34.76329 | 33.81681 | 32.39624
1036.934 | 4.274378 | 172.4212 | 0.00954411 |  | 34.21125 | 33.95811 | 34.40779 | 34.72675 | 33.82097 | 32.37307
1037.033 | 4.274643 | 172.7229 | 0.009453943 |  | 34.20522 | 33.94532 | 34.43638 | 34.70897 | 33.84026 | 32.3877
1037.133 | 4.27391 | 170.6034 | 0.009544295 |  | 34.20196 | 33.89256 | 34.38242 | 34.71529 | 33.82726 | 32.3605
1037.232 | 4.275234 | 170.5007 | 0.009530039 |  | 34.1769 | 33.9368 | 34.41024 | 34.74714 | 33.80499 | 32.35511
1037.332 | 4.274483 | 168.0292 | 0.009495152 |  | 34.24012 | 33.9294 | 34.37204 | 34.75523 | 33.82701 | 32.38751
1037.432 | 4.273148 | 168.0158 | 0.009542118 |  | 34.17853 | 33.90943 | 34.39623 | 34.71353 | 33.84388 | 32.37778
1037.53125 | 4.274306 | 176.9915 | 0.009487418 |  | 34.22522 | 33.90448 | 34.38941 | 34.71412 | 33.84473 | 32.37681
1037.631 | 4.273864 | 171.6128 | 0.009478562 |  | 34.24739 | 33.88095 | 34.37616 | 34.72366 | 33.84599 | 32.36931
1037.73 | 4.273971 | 168.9171 | 0.009506085 |  | 34.24962 | 33.88186 | 34.40429 | 34.74318 | 33.81722 | 32.39992
1037.83 | 4.273589 | 164.8507 | 0.009496381 |  | 34.22757 | 33.8909 | 34.37177 | 34.70961 | 33.82135 | 32.33561
1037.93 | 4.273631 | 174.5013 | 0.009513027 |  | 34.23846 | 33.91239 | 34.42421 | 34.7521 | 33.81329 | 32.34662
1038.029 | 4.274479 | 174.7437 | 0.00951058 |  | 34.25918 | 33.87182 | 34.39287 | 34.72818 | 33.80311 | 32.32359
1038.129 | 4.273713 | 171.7012 | 0.009492609 |  | 34.21677 | 33.88176 | 34.37841 | 34.75791 | 33.82822 | 32.33619
1038.229 | 4.274277 | 174.0064 | 0.009504398 |  | 34.24786 | 33.89479 | 34.3453 | 34.78327 | 33.79796 | 32.29774
1038.328125 | 4.273572 | 168.4391 | 0.00951455 |  | 34.24401 | 33.87049 | 34.40009 | 34.76318 | 33.82187 | 32.32246
1038.428 | 4.273579 | 166.7129 | 0.009504786 |  | 34.29808 | 33.89939 | 34.39388 | 34.75566 | 33.85178 | 32.29226
1038.527 | 4.273843 | 170.7955 | 0.009482434 |  | 34.25772 | 33.87683 | 34.40992 | 34.76917 | 33.79839 | 32.27646
1038.627 | 4.273785 | 171.7252 | 0.009499636 |  | 34.28457 | 33.89119 | 34.38599 | 34.78543 | 33.81907 | 32.25788
1038.727 | 4.274134 | 170.1104 | 0.00952781 |  | 34.29816 | 33.91927 | 34.40556 | 34.80971 | 33.82536 | 32.24804
1038.826 | 4.273181 | 174.1928 | 0.009462269 |  | 34.27084 | 33.9258 | 34.4113 | 34.78134 | 33.80361 | 32.26054
1038.926 | 4.273613 | 176.1475 | 0.009466487 |  | 34.28017 | 33.92133 | 34.36514 | 34.76582 | 33.79669 | 32.23556
1039.025 | 4.273356 | 172.8043 | 0.009498283 |  | 34.26909 | 33.91694 | 34.41594 | 34.80471 | 33.79667 | 32.23054
1039.125 | 4.273146 | 163.8406 | 0.009465048 |  | 34.25642 | 33.88845 | 34.38407 | 34.77751 | 33.78336 | 32.22748
1039.225 | 4.273961 | 163.7859 | 0.009445977 |  | 34.30667 | 33.93293 | 34.41744 | 34.78149 | 33.82785 | 32.17014
1039.324 | 4.273753 | 167.4044 | 0.009471981 |  | 34.29315 | 33.91445 | 34.39445 | 34.76368 | 33.83892 | 32.19145
1039.424 | 4.273917 | 169.7668 | 0.009472189 |  | 34.28846 | 33.91088 | 34.39772 | 34.745 | 33.81815 | 32.21559
1039.523 | 4.273829 | 169.0445 | 0.009437649 |  | 34.2915 | 33.88161 | 34.40346 | 34.75153 | 33.79575 | 32.18424
1039.623 | 4.273981 | 169.3104 | 0.009441218 |  | 34.27612 | 33.93681 | 34.39571 | 34.76065 | 33.82467 | 32.19026
1039.723 | 4.273625 | 167.4981 | 0.009436948 |  | 34.30117 | 33.92489 | 34.38926 | 34.76732 | 33.80245 | 32.16837
1039.822 | 4.273194 | 166.3538 | 0.009472482 |  | 34.2843 | 33.93558 | 34.38003 | 34.73389 | 33.78588 | 32.15763
1039.921875 | 4.273461 | 169.1047 | 0.009488474 |  | 34.29075 | 33.94187 | 34.42023 | 34.73545 | 33.79057 | 32.15231
1040.021 | 4.272908 | 167.9007 | 0.009468852 |  | 34.27203 | 33.93433 | 34.42057 | 34.75684 | 33.79337 | 32.16477
1040.121 | 4.273343 | 170.4437 | 0.009476883 |  | 34.2963 | 33.92086 | 34.40292 | 34.75167 | 33.81873 | 32.15358
1040.221 | 4.272954 | 173.9481 | 0.009456256 |  | 34.27725 | 33.93046 | 34.39836 | 34.73169 | 33.77832 | 32.12255
1040.32 | 4.274343 | 171.2592 | 0.009468164 |  | 34.28539 | 33.96872 | 34.42412 | 34.77171 | 33.81484 | 32.13473
1040.42 | 4.273185 | 170.6331 | 0.00945214 |  | 34.30756 | 33.92799 | 34.40303 | 34.75529 | 33.78514 | 32.12069
1040.52 | 4.273843 | 166.6013 | 0.009437107 |  | 34.30465 | 33.97786 | 34.41666 | 34.78447 | 33.7877 | 32.11632
1040.619 | 4.273277 | 169.1461 | 0.009485463 |  | 34.29639 | 33.96661 | 34.40922 | 34.75841 | 33.81078 | 32.13713
1040.71875 | 4.273559 | 168.584 | 0.009467036 |  | 34.28144 | 33.91314 | 34.43276 | 34.73145 | 33.79612 | 32.14783
1040.818 | 4.273941 | 167.9531 | 0.009485509 |  | 34.28024 | 33.9287 | 34.41516 | 34.76626 | 33.77951 | 32.14085
1040.918 | 4.273322 | 167.787 | 0.009447216 |  | 34.26545 | 33.96138 | 34.38564 | 34.74523 | 33.80825 | 32.16952
1041.018 | 4.273482 | 170.6581 | 0.009440792 |  | 34.30231 | 33.94737 | 34.40914 | 34.76216 | 33.8027 | 32.15234
1041.117 | 4.273719 | 167.4395 | 0.009423511 |  | 34.28971 | 33.92953 | 34.40937 | 34.73413 | 33.7705 | 32.11149
1041.217 | 4.273579 | 166.8022 | 0.009458066 |  | 34.28308 | 33.93169 | 34.41368 | 34.78249 | 33.78543 | 32.16544
1041.316 | 4.273273 | 168.6109 | 0.009446015 |  | 34.28737 | 33.91148 | 34.4031 | 34.7278 | 33.78934 | 32.16059
1041.416 | 4.273449 | 167.0604 | 0.009484679 |  | 34.29425 | 33.92913 | 34.38681 | 34.73576 | 33.81068 | 32.18051
1041.515625 | 4.273177 | 167.0214 | 0.009476557 |  | 34.28611 | 33.90162 | 34.41113 | 34.71775 | 33.79083 | 32.18008
1041.615 | 4.272894 | 170.5991 | 0.009408195 |  | 34.27794 | 33.92143 | 34.40887 | 34.70885 | 33.80681 | 32.16805
1041.715 | 4.273234 | 168.9133 | 0.009411969 |  | 34.28934 | 33.91791 | 34.37762 | 34.71056 | 33.77989 | 32.16232
1041.814 | 4.273145 | 170.4335 | 0.009465408 |  | 34.26434 | 33.92096 | 34.39687 | 34.71313 | 33.7696 | 32.17083
1041.914 | 4.272797 | 169.001 | 0.009440036 |  | 34.3026 | 33.92395 | 34.39089 | 34.72602 | 33.78787 | 32.18679
1042.014 | 4.273224 | 173.4024 | 0.009452771 |  | 34.28685 | 33.94219 | 34.38552 | 34.75308 | 33.79104 | 32.1937
1042.113 | 4.273524 | 170.796 | 0.009474798 |  | 34.29465 | 33.92014 | 34.43356 | 34.71397 | 33.79693 | 32.1837
1042.213 | 4.272517 | 176.9997 | 0.009448467 |  | 34.28915 | 33.91276 | 34.43366 | 34.73985 | 33.82331 | 32.18837
1042.3125 | 4.273241 | 170.8475 | 0.009438119 |  | 34.29842 | 33.92392 | 34.423 | 34.71435 | 33.7671 | 32.21049
1042.412 | 4.272594 | 170.5057 | 0.009431586 |  | 34.29685 | 33.95102 | 34.42594 | 34.70023 | 33.80643 | 32.19635
1042.512 | 4.272555 | 175.8736 | 0.009454952 |  | 34.29901 | 33.98838 | 34.41695 | 34.72234 | 33.80316 | 32.18346
1042.611 | 4.27339 | 172.5126 | 0.009471708 |  | 34.29558 | 33.9411 | 34.41925 | 34.71541 | 33.79711 | 32.19462
1042.711 | 4.272776 | 169.8438 | 0.009453342 |  | 34.3056 | 33.90767 | 34.39963 | 34.69124 | 33.79118 | 32.21956
1042.811 | 4.272797 | 170.3533 | 0.009448875 |  | 34.31829 | 33.93859 | 34.40174 | 34.6959 | 33.79282 | 32.18233
1042.91 | 4.273186 | 178.2203 | 0.009468799 |  | 34.31119 | 33.9581 | 34.39791 | 34.70908 | 33.80334 | 32.20802
1043.01 | 4.27257 | 176.0921 | 0.009389928 |  | 34.32329 | 33.95047 | 34.42455 | 34.69307 | 33.8209 | 32.1912
1043.109375 | 4.273388 | 174.0948 | 0.009477444 |  | 34.27673 | 33.96762 | 34.40369 | 34.6975 | 33.80245 | 32.20044
1043.209 | 4.272872 | 174.6446 | 0.009432236 |  | 34.30268 | 33.92397 | 34.3754 | 34.68599 | 33.79726 | 32.18266
1043.309 | 4.27228 | 173.4914 | 0.009456117 |  | 34.30813 | 33.93161 | 34.40489 | 34.70007 | 33.77923 | 32.18436
1043.408 | 4.273122 | 170.5417 | 0.009462785 |  | 34.2953 | 33.9249 | 34.40045 | 34.70316 | 33.77508 | 32.22122
1043.508 | 4.273103 | 175.8356 | 0.009455366 |  | 34.2995 | 33.94522 | 34.39343 | 34.69392 | 33.79794 | 32.17323
1043.607 | 4.272358 | 170.9737 | 0.009467158 |  | 34.29954 | 33.94838 | 34.38176 | 34.67848 | 33.74956 | 32.20034
1043.707 | 4.272351 | 179.606 | 0.009392446 |  | 34.29036 | 33.92918 | 34.40727 | 34.69156 | 33.77691 | 32.18798
1043.807 | 4.272172 | 172.4495 | 0.009449406 |  | 34.29852 | 33.93362 | 34.40957 | 34.68713 | 33.75264 | 32.18842
1043.90625 | 4.272396 | 172.632 | 0.00940388 |  | 34.27704 | 33.93842 | 34.39687 | 34.6626 | 33.78048 | 32.13639
1044.006 | 4.272724 | 176.636 | 0.009392302 |  | 34.27952 | 33.93299 | 34.3858 | 34.65613 | 33.7747 | 32.17757
1044.105 | 4.272414 | 172.0774 | 0.009376694 |  | 34.28074 | 33.94194 | 34.3921 | 34.65808 | 33.76279 | 32.16773
1044.205 | 4.273226 | 168.7449 | 0.009392347 |  | 34.27749 | 33.9343 | 34.35955 | 34.6704 | 33.79587 | 32.18142
1044.305 | 4.272037 | 173.2682 | 0.009397211 |  | 34.2912 | 33.94871 | 34.40417 | 34.6388 | 33.77947 | 32.15526
1044.404 | 4.272561 | 175.543 | 0.009423831 |  | 34.24577 | 33.95296 | 34.3684 | 34.6401 | 33.7909 | 32.17226
1044.504 | 4.272741 | 174.5015 | 0.009423106 |  | 34.28779 | 33.96909 | 34.3849 | 34.64991 | 33.76653 | 32.17451
1044.604 | 4.272669 | 170.8794 | 0.009415275 |  | 34.22832 | 33.93758 | 34.36448 | 34.67616 | 33.79468 | 32.17668
1044.703125 | 4.272731 | 168.944 | 0.009375043 |  | 34.25156 | 33.91349 | 34.37701 | 34.64783 | 33.77681 | 32.18898
1044.803 | 4.271749 | 173.1137 | 0.009397699 |  | 34.27705 | 33.97956 | 34.35313 | 34.673 | 33.7929 | 32.18443
1044.902 | 4.272293 | 169.2154 | 0.009392343 |  | 34.27805 | 33.94772 | 34.32045 | 34.64178 | 33.78137 | 32.20307
1045.002 | 4.271791 | 173.1713 | 0.009413686 |  | 34.25957 | 33.95105 | 34.33982 | 34.65848 | 33.77319 | 32.18411
1045.102 | 4.272488 | 173.4985 | 0.009373074 |  | 34.24962 | 33.94785 | 34.32094 | 34.65129 | 33.76761 | 32.16738
1045.201 | 4.272534 | 171.4814 | 0.009378809 |  | 34.30899 | 33.9359 | 34.30994 | 34.65647 | 33.79047 | 32.18795
1045.301 | 4.271692 | 177.1776 | 0.009393348 |  | 34.24228 | 33.93923 | 34.34423 | 34.65579 | 33.78362 | 32.17964
1045.4 | 4.271582 | 172.7297 | 0.009348057 |  | 34.27756 | 33.92392 | 34.34791 | 34.63556 | 33.76707 | 32.18727
1045.5 | 4.271806 | 173.5562 | 0.009350684 |  | 34.2538 | 33.91595 | 34.29415 | 34.63617 | 33.7682 | 32.19343
1045.6 | 4.272201 | 176.8823 | 0.009373255 |  | 34.24109 | 33.93082 | 34.35508 | 34.62008 | 33.76231 | 32.17221
1045.699 | 4.27233 | 172.9075 | 0.009395495 |  | 34.27392 | 33.96089 | 34.29232 | 34.59731 | 33.76685 | 32.16941
1045.799 | 4.271812 | 173.7311 | 0.009369597 |  | 34.24951 | 33.91581 | 34.33565 | 34.59593 | 33.78688 | 32.14326
1045.898 | 4.271032 | 174.8973 | 0.009396377 |  | 34.26647 | 33.9188 | 34.32973 | 34.59355 | 33.78214 | 32.16943
1045.998 | 4.272329 | 174.4398 | 0.009421905 |  | 34.28518 | 33.9339 | 34.35942 | 34.5912 | 33.77477 | 32.16692
1046.098 | 4.271963 | 174.2304 | 0.009390429 |  | 34.27843 | 33.91364 | 34.34703 | 34.59836 | 33.77588 | 32.14119
1046.197 | 4.272917 | 174.9458 | 0.00936411 |  | 34.27742 | 33.93404 | 34.33979 | 34.61652 | 33.77023 | 32.14879
1046.296875 | 4.271621 | 170.0776 | 0.009396407 |  | 34.29596 | 33.89379 | 34.34505 | 34.62081 | 33.75014 | 32.14131
1046.396 | 4.272557 | 174.6435 | 0.009356176 |  | 34.26525 | 33.92112 | 34.30516 | 34.61548 | 33.75595 | 32.14799
1046.496 | 4.271168 | 175.0185 | 0.009391746 |  | 34.27833 | 33.90071 | 34.32697 | 34.59842 | 33.74699 | 32.16182
1046.596 | 4.271779 | 178.5948 | 0.009373653 |  | 34.27365 | 33.87229 | 34.29284 | 34.58421 | 33.72813 | 32.16188
1046.695 | 4.271796 | 180.1684 | 0.009362603 |  | 34.26796 | 33.88398 | 34.31765 | 34.55673 | 33.74825 | 32.13697
1046.795 | 4.271373 | 179.3155 | 0.009347341 |  | 34.2836 | 33.9069 | 34.29243 | 34.5829 | 33.73251 | 32.14278
1046.895 | 4.271808 | 174.7022 | 0.009406287 |  | 34.28944 | 33.89335 | 34.31805 | 34.58612 | 33.73811 | 32.11245
1046.994 | 4.271742 | 180.129 | 0.009389134 |  | 34.27266 | 33.86566 | 34.28496 | 34.56929 | 33.75126 | 32.13404
1047.09375 | 4.271467 | 176.4036 | 0.009359152 |  | 34.29021 | 33.87542 | 34.33003 | 34.57185 | 33.7273 | 32.12749
1047.193 | 4.271724 | 175.9985 | 0.009343654 |  | 34.26905 | 33.88083 | 34.30732 | 34.55902 | 33.73544 | 32.11929
1047.293 | 4.271646 | 173.29 | 0.009360324 |  | 34.29023 | 33.87191 | 34.31458 | 34.55981 | 33.77267 | 32.16881
1047.393 | 4.272192 | 174.5156 | 0.009343825 |  | 34.28295 | 33.91411 | 34.29891 | 34.60635 | 33.76548 | 32.14367
1047.492 | 4.271563 | 173.8029 | 0.00938719 |  | 34.2829 | 33.86693 | 34.31232 | 34.57342 | 33.73726 | 32.16816
1047.592 | 4.271429 | 173.4942 | 0.009335293 |  | 34.26595 | 33.89384 | 34.29738 | 34.56081 | 33.75266 | 32.20147
1047.691 | 4.271484 | 174.754 | 0.009329537 |  | 34.28763 | 33.86501 | 34.3108 | 34.5693 | 33.76056 | 32.1915
1047.791 | 4.271465 | 174.4516 | 0.009350165 |  | 34.28612 | 33.85518 | 34.27965 | 34.59082 | 33.76289 | 32.16965
1047.890625 | 4.271657 | 173.1898 | 0.009347642 |  | 34.27841 | 33.84456 | 34.29589 | 34.55837 | 33.77483 | 32.13645
1047.99 | 4.271165 | 174.2876 | 0.009344608 |  | 34.27094 | 33.85185 | 34.31081 | 34.53015 | 33.75397 | 32.17663
1048.09 | 4.271491 | 175.1807 | 0.009299496 |  | 34.29322 | 33.84514 | 34.31956 | 34.54647 | 33.77504 | 32.14683
1048.189 | 4.271239 | 179.1526 | 0.009272123 |  | 34.28181 | 33.82641 | 34.31237 | 34.54772 | 33.74443 | 32.1595
1048.289 | 4.271293 | 172.1312 | 0.009342207 |  | 34.28491 | 33.82786 | 34.29866 | 34.56332 | 33.73081 | 32.18245
1048.389 | 4.27155 | 173.5072 | 0.009320206 |  | 34.30174 | 33.83301 | 34.29543 | 34.53857 | 33.75293 | 32.13266
1048.488 | 4.271064 | 170.9874 | 0.009321561 |  | 34.2889 | 33.86375 | 34.30382 | 34.51012 | 33.73174 | 32.14654
1048.588 | 4.271315 | 170.9229 | 0.009321497 |  | 34.2791 | 33.84794 | 34.28251 | 34.52436 | 33.7421 | 32.14333
1048.6875 | 4.271286 | 172.6097 | 0.009302878 |  | 34.28135 | 33.82213 | 34.27537 | 34.51955 | 33.76941 | 32.12589
1048.787 | 4.270596 | 173.7608 | 0.009327508 |  | 34.28588 | 33.81218 | 34.26475 | 34.5078 | 33.74606 | 32.17942
1048.887 | 4.271528 | 169.783 | 0.009339404 |  | 34.27541 | 33.83562 | 34.29242 | 34.51198 | 33.76619 | 32.16132
1048.986 | 4.271564 | 169.7928 | 0.009333728 |  | 34.28584 | 33.8055 | 34.27614 | 34.53445 | 33.72387 | 32.1293
1049.086 | 4.270882 | 172.7869 | 0.00930909 |  | 34.26523 | 33.80355 | 34.28286 | 34.50386 | 33.70737 | 32.13581
1049.186 | 4.270357 | 170.1796 | 0.009339396 |  | 34.2794 | 33.79975 | 34.26777 | 34.49224 | 33.75799 | 32.15073
1049.285 | 4.271333 | 170.1705 | 0.009354025 |  | 34.25797 | 33.81676 | 34.26233 | 34.5077 | 33.74348 | 32.1711
1049.385 | 4.270599 | 169.8139 | 0.009305002 |  | 34.29617 | 33.79332 | 34.27842 | 34.48994 | 33.72443 | 32.12526
1049.484375 | 4.270614 | 172.6598 | 0.009300784 |  | 34.248 | 33.83212 | 34.27311 | 34.54076 | 33.72257 | 32.11781
1049.584 | 4.271309 | 170.3362 | 0.009279342 |  | 34.22134 | 33.81019 | 34.29875 | 34.51413 | 33.74199 | 32.16256
1049.684 | 4.270992 | 163.8363 | 0.009335783 |  | 34.27138 | 33.80573 | 34.2661 | 34.52575 | 33.72303 | 32.12442
1049.783 | 4.270608 | 174.9151 | 0.009285986 |  | 34.28448 | 33.81044 | 34.28378 | 34.53001 | 33.72963 | 32.14361
1049.883 | 4.270441 | 170.0821 | 0.009303589 |  | 34.22642 | 33.79876 | 34.29158 | 34.52048 | 33.73949 | 32.16528
1049.982 | 4.270386 | 173.0442 | 0.009326981 |  | 34.28997 | 33.76916 | 34.29718 | 34.51807 | 33.72553 | 32.1425
1050.082 | 4.270236 | 176.0056 | 0.009321348 |  | 34.23778 | 33.75128 | 34.29754 | 34.52928 | 33.68678 | 32.14256
1050.182 | 4.270253 | 174.3903 | 0.009333671 |  | 34.24599 | 33.80101 | 34.29028 | 34.54409 | 33.70541 | 32.16492
1050.28125 | 4.270572 | 174.5127 | 0.009307279 |  | 34.24637 | 33.74737 | 34.26736 | 34.49618 | 33.68901 | 32.13713
1050.381 | 4.270647 | 173.4158 | 0.009314078 |  | 34.24404 | 33.77272 | 34.28975 | 34.5095 | 33.72044 | 32.16846
1050.48 | 4.269762 | 173.63 | 0.009304121 |  | 34.21793 | 33.7602 | 34.28484 | 34.47596 | 33.71091 | 32.15768
1050.58 | 4.269828 | 173.9127 | 0.009302632 |  | 34.20516 | 33.78345 | 34.2931 | 34.46113 | 33.72449 | 32.19191
1050.68 | 4.270738 | 176.2858 | 0.009295782 |  | 34.271 | 33.74778 | 34.30013 | 34.50049 | 33.73055 | 32.15821
1050.779 | 4.270197 | 170.729 | 0.009266736 |  | 34.20898 | 33.77512 | 34.2844 | 34.47296 | 33.73944 | 32.21036
1050.879 | 4.270384 | 173.5429 | 0.009307696 |  | 34.22889 | 33.77863 | 34.31039 | 34.46188 | 33.70769 | 32.15773
1050.979 | 4.27073 | 171.7903 | 0.009275845 |  | 34.18512 | 33.76486 | 34.28361 | 34.46669 | 33.7 | 32.19207
1051.078125 | 4.270122 | 175.7506 | 0.009297737 |  | 34.21754 | 33.76233 | 34.32169 | 34.49622 | 33.69901 | 32.15934
1051.178 | 4.270033 | 177.0341 | 0.009271935 |  | 34.19066 | 33.76324 | 34.30617 | 34.51812 | 33.70586 | 32.18993
1051.277 | 4.269863 | 172.9508 | 0.009303572 |  | 34.18103 | 33.74987 | 34.31401 | 34.5075 | 33.71746 | 32.19603
1051.377 | 4.270379 | 174.1447 | 0.009305494 |  | 34.18156 | 33.73912 | 34.29305 | 34.48817 | 33.70287 | 32.17365
1051.477 | 4.270798 | 173.9077 | 0.009339092 |  | 34.16792 | 33.74156 | 34.32347 | 34.51389 | 33.68857 | 32.19367
1051.576 | 4.269931 | 174.8622 | 0.009307336 |  | 34.18523 | 33.71763 | 34.30306 | 34.51126 | 33.69504 | 32.18766
1051.676 | 4.269705 | 169.5606 | 0.009282822 |  | 34.17538 | 33.76834 | 34.33231 | 34.51865 | 33.69402 | 32.19233
1051.775 | 4.269504 | 172.9159 | 0.009301698 |  | 34.16707 | 33.72157 | 34.29775 | 34.51878 | 33.69867 | 32.19648
1051.875 | 4.268852 | 169.8989 | 0.009259952 |  | 34.19867 | 33.74076 | 34.35433 | 34.54156 | 33.7076 | 32.23322
1051.975 | 4.269577 | 172.4379 | 0.009293282 |  | 34.16848 | 33.75696 | 34.30448 | 34.51584 | 33.68498 | 32.20003
1052.074 | 4.270539 | 169.9853 | 0.009294875 |  | 34.18167 | 33.74507 | 34.32077 | 34.53371 | 33.74544 | 32.23519
1052.174 | 4.269697 | 166.7945 | 0.009227354 |  | 34.17458 | 33.721 | 34.33147 | 34.53932 | 33.68536 | 32.21144
1052.273 | 4.269065 | 171.2478 | 0.009303855 |  | 34.20262 | 33.7029 | 34.34699 | 34.53844 | 33.70753 | 32.21701
1052.373 | 4.269422 | 165.8444 | 0.009278287 |  | 34.15615 | 33.74207 | 34.32462 | 34.5312 | 33.69771 | 32.20881
1052.473 | 4.269848 | 169.8689 | 0.009266779 |  | 34.17461 | 33.76844 | 34.29278 | 34.51517 | 33.70078 | 32.20327
1052.572 | 4.26922 | 171.0986 | 0.009291458 |  | 34.19073 | 33.71898 | 34.31646 | 34.56997 | 33.6735 | 32.2358
1052.671875 | 4.269847 | 167.0011 | 0.009251762 |  | 34.18254 | 33.72952 | 34.31376 | 34.51492 | 33.68882 | 32.2182
1052.771 | 4.269545 | 167.5582 | 0.009276982 |  | 34.13927 | 33.72825 | 34.31071 | 34.53004 | 33.67576 | 32.21428
1052.871 | 4.269426 | 170.7937 | 0.009273247 |  | 34.19372 | 33.69782 | 34.29095 | 34.52901 | 33.68583 | 32.2267
1052.971 | 4.269329 | 171.5224 | 0.009269855 |  | 34.20203 | 33.73258 | 34.30442 | 34.49612 | 33.66474 | 32.23119
1053.07 | 4.268594 | 171.9687 | 0.009242295 |  | 34.21209 | 33.72284 | 34.30338 | 34.5333 | 33.67746 | 32.21675
1053.17 | 4.269232 | 165.3645 | 0.009309965 |  | 34.18143 | 33.70021 | 34.29399 | 34.5347 | 33.6933 | 32.20712
1053.27 | 4.269211 | 164.7438 | 0.009266009 |  | 34.20834 | 33.70574 | 34.29579 | 34.50092 | 33.68886 | 32.20794
1053.369 | 4.268723 | 165.393 | 0.009273387 |  | 34.18369 | 33.68681 | 34.28602 | 34.49932 | 33.68198 | 32.23011
1053.46875 | 4.269133 | 165.2549 | 0.009225482 |  | 34.1792 | 33.65986 | 34.29752 | 34.50163 | 33.70379 | 32.22032
1053.568 | 4.269003 | 168.4651 | 0.009312997 |  | 34.18451 | 33.67338 | 34.27651 | 34.51438 | 33.69324 | 32.23681
1053.668 | 4.268961 | 169.5157 | 0.009268085 |  | 34.18621 | 33.70434 | 34.26607 | 34.50743 | 33.71037 | 32.21458
1053.768 | 4.269717 | 164.1813 | 0.009269624 |  | 34.19957 | 33.68433 | 34.25132 | 34.49385 | 33.66875 | 32.22703
1053.867 | 4.269133 | 171.8867 | 0.009257184 |  | 34.21223 | 33.68643 | 34.29387 | 34.50038 | 33.65316 | 32.21896
1053.967 | 4.268986 | 170.8714 | 0.009239548 |  | 34.193 | 33.68674 | 34.2329 | 34.47167 | 33.67288 | 32.22989
1054.066 | 4.269093 | 166.092 | 0.009267279 |  | 34.19152 | 33.69901 | 34.26316 | 34.49245 | 33.684 | 32.25529
1054.166 | 4.268946 | 158.6363 | 0.009220961 |  | 34.17986 | 33.70107 | 34.27794 | 34.51086 | 33.65942 | 32.23519
1054.265625 | 4.268049 | 164.8106 | 0.009274015 |  | 34.18483 | 33.71846 | 34.24712 | 34.49698 | 33.66072 | 32.23426
1054.365 | 4.26871 | 166.1987 | 0.009228939 |  | 34.17183 | 33.73523 | 34.23528 | 34.49129 | 33.66742 | 32.25172
1054.465 | 4.268291 | 165.5798 | 0.009238427 |  | 34.18447 | 33.73497 | 34.24802 | 34.49473 | 33.63857 | 32.26644
1054.564 | 4.269125 | 161.9882 | 0.009225559 |  | 34.19933 | 33.71964 | 34.24798 | 34.47097 | 33.66218 | 32.23018
1054.664 | 4.269109 | 164.9418 | 0.009210467 |  | 34.15925 | 33.72785 | 34.1918 | 34.49845 | 33.67279 | 32.23573
1054.764 | 4.268853 | 166.3253 | 0.009254956 |  | 34.16523 | 33.75076 | 34.23473 | 34.49375 | 33.66476 | 32.25365
1054.863 | 4.268732 | 165.3372 | 0.009250955 |  | 34.14062 | 33.74656 | 34.23561 | 34.47078 | 33.65374 | 32.27687
1054.963 | 4.268846 | 161.9463 | 0.009196142 |  | 34.19845 | 33.72829 | 34.20074 | 34.47242 | 33.66152 | 32.25505
1055.0625 | 4.268259 | 164.6848 | 0.009207082 |  | 34.15097 | 33.72794 | 34.22102 | 34.51095 | 33.68824 | 32.25328
1055.162 | 4.268932 | 160.7589 | 0.009241171 |  | 34.16768 | 33.73767 | 34.25017 | 34.48531 | 33.64994 | 32.27975
1055.262 | 4.268576 | 164.9742 | 0.00922514 |  | 34.16478 | 33.74368 | 34.20964 | 34.50792 | 33.66096 | 32.26146
1055.361 | 4.267793 | 165.9824 | 0.009187343 |  | 34.16057 | 33.735 | 34.22575 | 34.47237 | 33.65927 | 32.25479
1055.461 | 4.268074 | 167.0561 | 0.009247659 |  | 34.17141 | 33.7497 | 34.23014 | 34.46345 | 33.6635 | 32.25855
1055.561 | 4.269485 | 167.1383 | 0.009239261 |  | 34.17741 | 33.76613 | 34.23894 | 34.50527 | 33.65234 | 32.25261
1055.66 | 4.268455 | 167.8583 | 0.009235119 |  | 34.15998 | 33.7854 | 34.23085 | 34.49717 | 33.6417 | 32.24997
1055.76 | 4.268473 | 164.973 | 0.009224814 |  | 34.16037 | 33.76348 | 34.24619 | 34.46564 | 33.67501 | 32.26719
1055.859375 | 4.268828 | 163.3975 | 0.009221116 |  | 34.14688 | 33.76724 | 34.21296 | 34.45255 | 33.63855 | 32.27085
1055.959 | 4.268109 | 164.9765 | 0.009246301 |  | 34.14406 | 33.7907 | 34.21409 | 34.47251 | 33.64853 | 32.26197
1056.059 | 4.268332 | 162.7517 | 0.009206092 |  | 34.17146 | 33.79779 | 34.2103 | 34.48359 | 33.67194 | 32.27207
1056.158 | 4.268284 | 165.1544 | 0.009218639 |  | 34.14399 | 33.77871 | 34.23271 | 34.49282 | 33.64967 | 32.27972
1056.258 | 4.268584 | 161.3575 | 0.009221259 |  | 34.14955 | 33.80346 | 34.2011 | 34.46861 | 33.64128 | 32.26228
1056.357 | 4.267945 | 160.3618 | 0.009133682 |  | 34.14797 | 33.78575 | 34.24002 | 34.47351 | 33.64416 | 32.26178
1056.457 | 4.267595 | 160.3404 | 0.0091991 |  | 34.13793 | 33.78076 | 34.23175 | 34.4657 | 33.62305 | 32.28111
1056.557 | 4.2683 | 158.7605 | 0.009207183 |  | 34.12519 | 33.80315 | 34.17455 | 34.48521 | 33.63054 | 32.24824
1056.65625 | 4.267703 | 166.074 | 0.009184069 |  | 34.14744 | 33.80793 | 34.19675 | 34.47058 | 33.62019 | 32.29097
1056.756 | 4.268259 | 165.8211 | 0.009178253 |  | 34.10249 | 33.802 | 34.16815 | 34.47998 | 33.64182 | 32.26824
1056.855 | 4.267991 | 165.3665 | 0.009247102 |  | 34.12096 | 33.79221 | 34.20732 | 34.4895 | 33.60882 | 32.28296
1056.955 | 4.268044 | 164.7696 | 0.009197004 |  | 34.12579 | 33.79387 | 34.18458 | 34.46866 | 33.65831 | 32.27662
1057.055 | 4.268085 | 165.2854 | 0.009199978 |  | 34.12191 | 33.8411 | 34.17149 | 34.48117 | 33.63711 | 32.31967
1057.154 | 4.26797 | 160.2326 | 0.009193113 |  | 34.15653 | 33.79509 | 34.16495 | 34.44181 | 33.62667 | 32.27258
1057.254 | 4.267175 | 161.8376 | 0.009170825 |  | 34.09841 | 33.83892 | 34.15946 | 34.47799 | 33.63846 | 32.29185
1057.354 | 4.267761 | 160.1959 | 0.009169004 |  | 34.12846 | 33.81335 | 34.17719 | 34.48307 | 33.64444 | 32.29424
1057.453125 | 4.267655 | 163.8714 | 0.009189382 |  | 34.10526 | 33.79875 | 34.15599 | 34.48746 | 33.6277 | 32.285
1057.553 | 4.267529 | 159.1264 | 0.009163122 |  | 34.09557 | 33.80212 | 34.15935 | 34.43523 | 33.61126 | 32.27545
1057.652 | 4.267496 | 166.9275 | 0.009201108 |  | 34.12368 | 33.79033 | 34.1416 | 34.44252 | 33.57992 | 32.23236
1057.752 | 4.26754 | 163.3608 | 0.009216346 |  | 34.07968 | 33.83399 | 34.15366 | 34.41394 | 33.58837 | 32.26008
1057.852 | 4.267466 | 165.7689 | 0.009151453 |  | 34.09512 | 33.81039 | 34.13184 | 34.42068 | 33.61786 | 32.25147
1057.951 | 4.268187 | 165.7432 | 0.009182934 |  | 34.09816 | 33.79876 | 34.15558 | 34.38814 | 33.60272 | 32.26253
1058.051 | 4.267523 | 161.2944 | 0.009200316 |  | 34.09389 | 33.78672 | 34.12152 | 34.38692 | 33.62125 | 32.24391
1058.15 | 4.268295 | 165.4306 | 0.009173226 |  | 34.11826 | 33.79913 | 34.15719 | 34.37324 | 33.59914 | 32.26127
1058.25 | 4.26766 | 163.6392 | 0.009197049 |  | 34.13857 | 33.78904 | 34.11543 | 34.36432 | 33.61793 | 32.25572
1058.35 | 4.26758 | 164.109 | 0.009186171 |  | 34.10417 | 33.80274 | 34.11467 | 34.37341 | 33.57248 | 32.26903
1058.449 | 4.267408 | 166.7125 | 0.009211699 |  | 34.13411 | 33.78802 | 34.11386 | 34.37969 | 33.61016 | 32.25009
1058.549 | 4.267362 | 166.445 | 0.009161904 |  | 34.13997 | 33.79959 | 34.10061 | 34.3944 | 33.59324 | 32.22548
1058.648 | 4.266778 | 163.6433 | 0.009177652 |  | 34.11051 | 33.76309 | 34.09831 | 34.38552 | 33.59763 | 32.25783
1058.748 | 4.267834 | 160.9383 | 0.009154118 |  | 34.10231 | 33.78598 | 34.11433 | 34.36583 | 33.58585 | 32.24373
1058.848 | 4.267333 | 161.6546 | 0.009177428 |  | 34.16437 | 33.82367 | 34.13461 | 34.3724 | 33.57389 | 32.23426
1058.947 | 4.266992 | 157.9213 | 0.009146833 |  | 34.05336 | 33.76294 | 34.09752 | 34.38514 | 33.59731 | 32.2379
1059.046875 | 4.267147 | 169.3259 | 0.009140611 |  | 34.086 | 33.7779 | 34.12817 | 34.34263 | 33.58199 | 32.27971
1059.146 | 4.266567 | 164.2931 | 0.009171489 |  | 34.09242 | 33.80611 | 34.06426 | 34.34822 | 33.5681 | 32.24231
1059.246 | 4.266017 | 166.5343 | 0.00914841 |  | 34.09433 | 33.80553 | 34.11356 | 34.3361 | 33.57487 | 32.24364
1059.346 | 4.267182 | 164.6331 | 0.009155687 |  | 34.08251 | 33.81593 | 34.08139 | 34.37712 | 33.60089 | 32.27514
1059.445 | 4.267171 | 163.9019 | 0.009163212 |  | 34.09904 | 33.82146 | 34.10102 | 34.38027 | 33.57825 | 32.26244
1059.545 | 4.267392 | 168.5685 | 0.009159377 |  | 34.11207 | 33.79183 | 34.09739 | 34.3797 | 33.58781 | 32.24091
1059.645 | 4.267541 | 164.6137 | 0.00914306 |  | 34.0745 | 33.78924 | 34.0982 | 34.37234 | 33.56885 | 32.24327
1059.744 | 4.266447 | 159.7849 | 0.009191353 |  | 34.06017 | 33.80895 | 34.09023 | 34.39016 | 33.58377 | 32.23194
1059.84375 | 4.267151 | 163.3788 | 0.009146353 |  | 34.06173 | 33.78468 | 34.12011 | 34.37471 | 33.57883 | 32.2648
1059.943 | 4.267195 | 158.5652 | 0.009142535 |  | 34.09013 | 33.79001 | 34.09385 | 34.33945 | 33.57273 | 32.25129
1060.043 | 4.266656 | 163.8607 | 0.009172453 |  | 34.04339 | 33.79942 | 34.10764 | 34.39436 | 33.58739 | 32.25591
1060.143 | 4.266655 | 160.3358 | 0.0091691 |  | 34.06669 | 33.79757 | 34.11115 | 34.35996 | 33.57766 | 32.24077
1060.242 | 4.266624 | 163.7003 | 0.009113559 |  | 34.04588 | 33.80279 | 34.10094 | 34.38149 | 33.58191 | 32.23786
1060.342 | 4.26658 | 161.6649 | 0.00911229 |  | 34.05326 | 33.82199 | 34.0994 | 34.36686 | 33.57781 | 32.28197
1060.441 | 4.266826 | 157.7153 | 0.009118344 |  | 33.98207 | 33.81954 | 34.07606 | 34.39975 | 33.57189 | 32.28313
1060.541 | 4.266595 | 159.6398 | 0.00913421 |  | 34.03113 | 33.78521 | 34.12984 | 34.38545 | 33.5767 | 32.26213
1060.640625 | 4.267332 | 158.3148 | 0.009125814 |  | 33.99728 | 33.80501 | 34.09731 | 34.39565 | 33.56732 | 32.29216
1060.74 | 4.266597 | 163.9489 | 0.009116655 |  | 34.02928 | 33.82968 | 34.12207 | 34.39836 | 33.58313 | 32.26116
1060.84 | 4.266452 | 161.5528 | 0.009104641 |  | 34.02198 | 33.80173 | 34.09549 | 34.36137 | 33.57722 | 32.28476
1060.939 | 4.266015 | 152.594 | 0.00912196 |  | 34.01113 | 33.84114 | 34.1077 | 34.40337 | 33.55984 | 32.25161
1061.039 | 4.266714 | 162.0415 | 0.009146897 |  | 34.01255 | 33.83355 | 34.11753 | 34.42516 | 33.57888 | 32.24924
1061.139 | 4.266603 | 157.9774 | 0.009109963 |  | 34.00496 | 33.80484 | 34.14473 | 34.41936 | 33.56306 | 32.26603
1061.238 | 4.266917 | 152.2775 | 0.00910565 |  | 33.99575 | 33.81505 | 34.12684 | 34.43627 | 33.56419 | 32.24894
1061.338 | 4.265921 | 161.6428 | 0.009131381 |  | 33.99774 | 33.82577 | 34.12712 | 34.4523 | 33.56886 | 32.29031
1061.4375 | 4.266095 | 155.9964 | 0.009104012 |  | 34.01128 | 33.82861 | 34.09773 | 34.41763 | 33.54382 | 32.27145
1061.537 | 4.26611 | 156.3922 | 0.009109926 |  | 33.97142 | 33.83548 | 34.12883 | 34.46792 | 33.55651 | 32.29921
1061.637 | 4.266188 | 160.823 | 0.00914206 |  | 34.00032 | 33.80206 | 34.10428 | 34.45975 | 33.5646 | 32.26725
1061.736 | 4.266643 | 161.8132 | 0.009073997 |  | 33.97478 | 33.82062 | 34.12627 | 34.46025 | 33.5652 | 32.28134
1061.836 | 4.265985 | 160.6778 | 0.009108838 |  | 33.9439 | 33.83574 | 34.13685 | 34.46643 | 33.55925 | 32.27111
1061.936 | 4.265971 | 158.9011 | 0.009100961 |  | 33.9612 | 33.79842 | 34.1345 | 34.45325 | 33.55906 | 32.28258
1062.035 | 4.265918 | 160.2497 | 0.009107551 |  | 33.98544 | 33.8207 | 34.13831 | 34.47407 | 33.55657 | 32.27422
1062.135 | 4.265886 | 158.6395 | 0.009092719 |  | 33.96961 | 33.81527 | 34.08586 | 34.4797 | 33.58901 | 32.27996
1062.234375 | 4.266277 | 158.6067 | 0.009078835 |  | 33.97017 | 33.82771 | 34.14316 | 34.44522 | 33.56797 | 32.28753
1062.334 | 4.266479 | 158.9245 | 0.009120462 |  | 33.97715 | 33.83623 | 34.10571 | 34.46759 | 33.57585 | 32.29565
1062.434 | 4.26579 | 160.1192 | 0.009105057 |  | 33.97248 | 33.79582 | 34.10941 | 34.48019 | 33.54769 | 32.27353
1062.533 | 4.266132 | 155.77 | 0.009082892 |  | 33.94152 | 33.78001 | 34.09673 | 34.46706 | 33.54139 | 32.30486
1062.633 | 4.265136 | 162.5045 | 0.009084191 |  | 33.99089 | 33.78767 | 34.12045 | 34.49987 | 33.56493 | 32.29208
1062.732 | 4.265529 | 160.1474 | 0.009115046 |  | 33.99606 | 33.78766 | 34.14957 | 34.46133 | 33.59503 | 32.28261
1062.832 | 4.266403 | 158.3098 | 0.009028035 |  | 34.02156 | 33.80456 | 34.11565 | 34.48991 | 33.57425 | 32.29404
1062.932 | 4.266089 | 162.4129 | 0.009102313 |  | 33.97489 | 33.78554 | 34.15483 | 34.50578 | 33.5675 | 32.2952
1063.03125 | 4.26556 | 159.722 | 0.009102684 |  | 33.96499 | 33.77145 | 34.15084 | 34.49302 | 33.5624 | 32.29194
1063.131 | 4.265802 | 159.7589 | 0.009073858 |  | 33.98252 | 33.76884 | 34.14962 | 34.48202 | 33.58714 | 32.29179
1063.23 | 4.265101 | 161.4316 | 0.009063849 |  | 33.9841 | 33.82156 | 34.12436 | 34.5057 | 33.57251 | 32.31016
1063.33 | 4.266247 | 160.144 | 0.009046912 |  | 34.0029 | 33.78214 | 34.14251 | 34.47394 | 33.56485 | 32.28746
1063.43 | 4.265319 | 162.0566 | 0.009078492 |  | 33.97703 | 33.79714 | 34.12355 | 34.48722 | 33.57962 | 32.28109
1063.529 | 4.265345 | 155.3796 | 0.009050555 |  | 33.97546 | 33.78625 | 34.14616 | 34.4634 | 33.55749 | 32.33547
1063.629 | 4.265075 | 159.2547 | 0.009064388 |  | 34.00676 | 33.78028 | 34.1342 | 34.45624 | 33.54413 | 32.29393
1063.729 | 4.26544 | 158.0731 | 0.009118072 |  | 33.98823 | 33.77397 | 34.13736 | 34.44987 | 33.57425 | 32.30781
1063.828125 | 4.26561 | 158.9551 | 0.009047742 |  | 33.99031 | 33.79734 | 34.14173 | 34.45478 | 33.56585 | 32.30772
1063.928 | 4.265029 | 156.9666 | 0.009073826 |  | 33.96175 | 33.78341 | 34.09898 | 34.45049 | 33.54161 | 32.29576
1064.027 | 4.264574 | 156.1999 | 0.00904042 |  | 33.98332 | 33.7654 | 34.09735 | 34.46603 | 33.53398 | 32.29024
1064.127 | 4.264659 | 153.8537 | 0.009048233 |  | 33.9562 | 33.789 | 34.11097 | 34.42147 | 33.55634 | 32.29728
1064.227 | 4.265356 | 154.7166 | 0.009045683 |  | 33.98755 | 33.7854 | 34.11519 | 34.47044 | 33.56256 | 32.29707
1064.326 | 4.264752 | 159.2251 | 0.009064944 |  | 34.00997 | 33.79399 | 34.10812 | 34.4338 | 33.54142 | 32.31497
1064.426 | 4.265027 | 162.926 | 0.009058257 |  | 33.96838 | 33.80406 | 34.13857 | 34.44723 | 33.54649 | 32.30994
1064.525 | 4.264282 | 160.1096 | 0.009047626 |  | 33.98391 | 33.78352 | 34.07282 | 34.41552 | 33.5504 | 32.30283
1064.625 | 4.264999 | 161.3657 | 0.00910499 |  | 34.00177 | 33.77676 | 34.10829 | 34.4436 | 33.54512 | 32.30568
1064.725 | 4.265014 | 160.4283 | 0.009053297 |  | 34.00809 | 33.79024 | 34.0967 | 34.44168 | 33.5505 | 32.27622
1064.824 | 4.264476 | 159.6252 | 0.009054214 |  | 33.97938 | 33.7879 | 34.10613 | 34.46189 | 33.53272 | 32.2947
1064.924 | 4.264659 | 158.1904 | 0.009035039 |  | 33.99149 | 33.79064 | 34.09135 | 34.4678 | 33.55382 | 32.2957
1065.023 | 4.264494 | 154.3315 | 0.009013371 |  | 34.00274 | 33.76929 | 34.14547 | 34.44829 | 33.54616 | 32.28835
1065.123 | 4.264024 | 157.0329 | 0.009075919 |  | 33.96161 | 33.76911 | 34.11049 | 34.44925 | 33.56458 | 32.28826
1065.223 | 4.265118 | 160.8752 | 0.009015067 |  | 33.96441 | 33.76686 | 34.09336 | 34.47558 | 33.54049 | 32.31414
1065.322 | 4.264225 | 153.5851 | 0.009060939 |  | 33.96311 | 33.78753 | 34.10764 | 34.45748 | 33.54057 | 32.30946
1065.421875 | 4.264005 | 158.1134 | 0.009005412 |  | 33.97269 | 33.78433 | 34.08433 | 34.46688 | 33.5074 | 32.28943
1065.521 | 4.264375 | 155.1181 | 0.009026562 |  | 33.97849 | 33.76664 | 34.12445 | 34.43688 | 33.53679 | 32.28796
1065.621 | 4.264089 | 154.7492 | 0.00905142 |  | 33.94917 | 33.76992 | 34.07546 | 34.4571 | 33.53091 | 32.31791
1065.721 | 4.263921 | 152.82 | 0.009021509 |  | 33.98701 | 33.79465 | 34.08853 | 34.41334 | 33.54653 | 32.29596
1065.82 | 4.264016 | 150.9846 | 0.009006936 |  | 33.96822 | 33.76352 | 34.10076 | 34.4627 | 33.56066 | 32.29544
1065.92 | 4.264624 | 152.3973 | 0.00903336 |  | 33.9679 | 33.78866 | 34.08773 | 34.4471 | 33.52926 | 32.30591
1066.02 | 4.264048 | 151.2312 | 0.009055445 |  | 33.96416 | 33.77102 | 34.09016 | 34.40465 | 33.53357 | 32.31649
1066.119 | 4.264312 | 154.8298 | 0.009006764 |  | 33.9549 | 33.75196 | 34.08499 | 34.4479 | 33.54008 | 32.2664
1066.21875 | 4.263959 | 158.0521 | 0.009031389 |  | 33.96918 | 33.72985 | 34.06247 | 34.41584 | 33.52156 | 32.25429
1066.318 | 4.264538 | 158.1401 | 0.008988133 |  | 33.92524 | 33.7716 | 34.08959 | 34.42487 | 33.52748 | 32.29712
1066.418 | 4.263233 | 154.774 | 0.009018994 |  | 33.96749 | 33.74397 | 34.08853 | 34.41388 | 33.54288 | 32.28545
1066.518 | 4.264108 | 154.1859 | 0.008988873 |  | 33.96261 | 33.76213 | 34.10329 | 34.41221 | 33.52382 | 32.27581
1066.617 | 4.263547 | 155.0736 | 0.00901718 |  | 33.9484 | 33.76076 | 34.09077 | 34.414 | 33.52171 | 32.29876
1066.717 | 4.263409 | 160.4368 | 0.009047379 |  | 33.94704 | 33.77383 | 34.08446 | 34.41029 | 33.53197 | 32.28438
1066.816 | 4.264163 | 158.4839 | 0.009019889 |  | 33.94963 | 33.75531 | 34.09388 | 34.42825 | 33.51145 | 32.27508
1066.916 | 4.264135 | 153.5229 | 0.008975841 |  | 33.92158 | 33.77179 | 34.05828 | 34.39954 | 33.5302 | 32.27479
1067.015625 | 4.263992 | 149.5029 | 0.008998076 |  | 33.92176 | 33.74698 | 34.06429 | 34.42724 | 33.53041 | 32.28521
1067.115 | 4.263243 | 160.3737 | 0.009001097 |  | 33.94455 | 33.74049 | 34.07303 | 34.4039 | 33.51763 | 32.28878
1067.215 | 4.263665 | 156.1154 | 0.008999295 |  | 33.94153 | 33.7309 | 34.09872 | 34.41811 | 33.52954 | 32.25384
1067.314 | 4.263151 | 155.3058 | 0.00901696 |  | 33.91583 | 33.76149 | 34.0822 | 34.40221 | 33.52372 | 32.31509
1067.414 | 4.263766 | 154.6154 | 0.008994346 |  | 33.93116 | 33.73223 | 34.0966 | 34.43272 | 33.5369 | 32.27881
1067.514 | 4.262998 | 154.4115 | 0.008999259 |  | 33.94381 | 33.75429 | 34.07428 | 34.42731 | 33.5141 | 32.26611
1067.613 | 4.263572 | 153.1125 | 0.00901806 |  | 33.89803 | 33.74799 | 34.10961 | 34.43195 | 33.53808 | 32.26961
1067.713 | 4.262796 | 156.9805 | 0.009033215 |  | 33.95954 | 33.74008 | 34.0939 | 34.41564 | 33.52329 | 32.27636
1067.8125 | 4.263084 | 158.8863 | 0.009016735 |  | 33.9149 | 33.7444 | 34.11435 | 34.44765 | 33.53083 | 32.28811
1067.912 | 4.263149 | 157.6078 | 0.009011382 |  | 33.90339 | 33.76685 | 34.09152 | 34.45079 | 33.5332 | 32.3171
1068.012 | 4.262691 | 162.2338 | 0.009029174 |  | 33.94246 | 33.74957 | 34.11066 | 34.43752 | 33.52774 | 32.32443
1068.111 | 4.263529 | 158.4629 | 0.009029677 |  | 33.92575 | 33.71565 | 34.09061 | 34.44856 | 33.53301 | 32.30894
1068.211 | 4.26362 | 155.2224 | 0.009010825 |  | 33.92151 | 33.74303 | 34.08526 | 34.46899 | 33.5354 | 32.31162
1068.311 | 4.263244 | 156.0534 | 0.009035475 |  | 33.88493 | 33.73865 | 34.08402 | 34.43335 | 33.51743 | 32.30255
1068.41 | 4.263123 | 160.3504 | 0.008966528 |  | 33.93112 | 33.73638 | 34.08661 | 34.4379 | 33.54104 | 32.30543
1068.51 | 4.263662 | 155.266 | 0.008963762 |  | 33.89518 | 33.74491 | 34.09169 | 34.43166 | 33.53027 | 32.34893
1068.609375 | 4.263042 | 158.4296 | 0.0089891 |  | 33.88553 | 33.7429 | 34.08138 | 34.45815 | 33.5579 | 32.30503
1068.709 | 4.262656 | 158.9122 | 0.009039849 |  | 33.8839 | 33.70422 | 34.09361 | 34.43206 | 33.52939 | 32.30548
1068.809 | 4.262867 | 160.9014 | 0.008974129 |  | 33.89466 | 33.75259 | 34.08059 | 34.42723 | 33.52652 | 32.31028
1068.908 | 4.263001 | 158.2421 | 0.008972023 |  | 33.91413 | 33.74011 | 34.08798 | 34.43933 | 33.51664 | 32.29953
1069.008 | 4.263036 | 160.7045 | 0.009000021 |  | 33.88489 | 33.73243 | 34.11302 | 34.44732 | 33.53794 | 32.30559
1069.107 | 4.262792 | 157.1213 | 0.009006542 |  | 33.87174 | 33.70932 | 34.08592 | 34.43379 | 33.51336 | 32.31419
1069.207 | 4.262664 | 156.9019 | 0.008969991 |  | 33.85511 | 33.72393 | 34.09349 | 34.4426 | 33.52651 | 32.30024
1069.307 | 4.263271 | 158.7682 | 0.009020905 |  | 33.90008 | 33.68828 | 34.09063 | 34.46525 | 33.51722 | 32.30513
1069.40625 | 4.262647 | 156.1557 | 0.008950526 |  | 33.87465 | 33.72716 | 34.08854 | 34.4653 | 33.54622 | 32.3102
1069.506 | 4.263158 | 156.4066 | 0.008983665 |  | 33.89828 | 33.71666 | 34.05978 | 34.42842 | 33.52427 | 32.28439
1069.605 | 4.262893 | 156.0855 | 0.009001766 |  | 33.90213 | 33.6923 | 34.06437 | 34.46112 | 33.52734 | 32.30016
1069.705 | 4.263462 | 153.0355 | 0.008994587 |  | 33.89038 | 33.70283 | 34.06047 | 34.46383 | 33.53887 | 32.29652
1069.805 | 4.263341 | 156.3514 | 0.009034473 |  | 33.8744 | 33.69837 | 34.08314 | 34.46062 | 33.51818 | 32.29191
1069.904 | 4.263024 | 152.8129 | 0.009011318 |  | 33.88625 | 33.71872 | 34.04741 | 34.46405 | 33.52695 | 32.28794
1070.004 | 4.262787 | 152.9164 | 0.008960252 |  | 33.85496 | 33.69152 | 34.05058 | 34.43707 | 33.53325 | 32.28087
1070.104 | 4.263047 | 158.8127 | 0.008942988 |  | 33.8858 | 33.67685 | 34.02963 | 34.46215 | 33.52419 | 32.28382
1070.203125 | 4.263243 | 162.9985 | 0.009028617 |  | 33.87628 | 33.69673 | 34.03699 | 34.46563 | 33.50882 | 32.28054
1070.303 | 4.263158 | 153.295 | 0.009000039 |  | 33.86422 | 33.672 | 34.02729 | 34.45343 | 33.53705 | 32.2948
1070.402 | 4.263276 | 159.4445 | 0.008958103 |  | 33.88097 | 33.68312 | 34.02248 | 34.45515 | 33.51985 | 32.29027
1070.502 | 4.263322 | 150.2637 | 0.008974846 |  | 33.88049 | 33.72015 | 34.03759 | 34.46967 | 33.53051 | 32.30417
1070.602 | 4.263227 | 153.9503 | 0.00895703 |  | 33.89088 | 33.69467 | 34.01697 | 34.43911 | 33.52778 | 32.28923
1070.701 | 4.26274 | 151.6914 | 0.009008752 |  | 33.88783 | 33.68704 | 34.01546 | 34.426 | 33.53829 | 32.32076
1070.801 | 4.263587 | 150.6882 | 0.008938398 |  | 33.86473 | 33.66746 | 34.00415 | 34.42487 | 33.53896 | 32.32591
1070.9 | 4.263327 | 153.2032 | 0.008995897 |  | 33.87592 | 33.69089 | 34.02085 | 34.44254 | 33.51268 | 32.29772
1071 | 4.263433 | 157.5996 | 0.008962275 |  | 33.87926 | 33.66547 | 34.02752 | 34.42839 | 33.51605 | 32.30535
1071.1 | 4.262995 | 159.3338 | 0.008989832 |  | 33.89733 | 33.687 | 34.02045 | 34.43294 | 33.49342 | 32.32505
1071.199 | 4.263033 | 155.4419 | 0.008984954 |  | 33.91159 | 33.66844 | 34.00911 | 34.45261 | 33.51353 | 32.30322
1071.299 | 4.263096 | 156.0928 | 0.008994674 |  | 33.89532 | 33.67151 | 34.02671 | 34.43072 | 33.5274 | 32.31317
1071.398 | 4.2628 | 154.2928 | 0.008964459 |  | 33.88763 | 33.66531 | 34.00478 | 34.43408 | 33.48578 | 32.28715
1071.498 | 4.263587 | 156.1117 | 0.008961737 |  | 33.91283 | 33.65016 | 33.99301 | 34.44719 | 33.49493 | 32.30726
1071.598 | 4.26336 | 154.7193 | 0.008996288 |  | 33.92159 | 33.65026 | 34.04099 | 34.42299 | 33.54168 | 32.28449
1071.697 | 4.263863 | 151.7896 | 0.008951887 |  | 33.89699 | 33.63363 | 33.98092 | 34.41066 | 33.50294 | 32.30221
1071.796875 | 4.263246 | 154.1194 | 0.0089417 |  | 33.91352 | 33.65628 | 34.02679 | 34.44184 | 33.51514 | 32.30791
1071.896 | 4.263578 | 152.6208 | 0.008980288 |  | 33.91605 | 33.66652 | 33.99813 | 34.43586 | 33.48643 | 32.30672
1071.996 | 4.26333 | 153.9476 | 0.00893618 |  | 33.90499 | 33.62958 | 34.02501 | 34.41153 | 33.48389 | 32.31173
1072.096 | 4.263578 | 153.6245 | 0.0089523 |  | 33.89012 | 33.64268 | 33.99846 | 34.41398 | 33.48039 | 32.31234
1072.195 | 4.263054 | 153.6024 | 0.008951802 |  | 33.91651 | 33.62918 | 33.96851 | 34.40151 | 33.49055 | 32.33488
1072.295 | 4.263731 | 151.0635 | 0.008935861 |  | 33.89845 | 33.60034 | 33.99701 | 34.42833 | 33.48386 | 32.31136
1072.395 | 4.263655 | 154.6344 | 0.008969926 |  | 33.90509 | 33.64977 | 33.97412 | 34.41474 | 33.50562 | 32.30839
1072.494 | 4.263099 | 157.5782 | 0.008930719 |  | 33.91602 | 33.62481 | 33.99078 | 34.41375 | 33.48207 | 32.31146
1072.59375 | 4.263708 | 154.5188 | 0.008973525 |  | 33.90857 | 33.6324 | 34.00431 | 34.41359 | 33.47682 | 32.3201
1072.693 | 4.264195 | 152.3068 | 0.008943713 |  | 33.89678 | 33.61303 | 33.97351 | 34.37927 | 33.45301 | 32.30279
1072.793 | 4.264285 | 155.4742 | 0.008935142 |  | 33.93321 | 33.66549 | 33.94884 | 34.40095 | 33.43136 | 32.29778
1072.893 | 4.263617 | 152.2219 | 0.008919406 |  | 33.94026 | 33.66635 | 33.97625 | 34.39674 | 33.4567 | 32.2995
1072.992 | 4.263756 | 149.9641 | 0.008967009 |  | 33.91956 | 33.63595 | 33.95451 | 34.40549 | 33.48181 | 32.29583
1073.092 | 4.264735 | 148.0837 | 0.008944831 |  | 33.91024 | 33.64374 | 33.97283 | 34.40436 | 33.43756 | 32.31898
1073.191 | 4.263647 | 154.9116 | 0.008951206 |  | 33.94305 | 33.63835 | 33.94573 | 34.41876 | 33.43835 | 32.32724
1073.291 | 4.264334 | 153.5787 | 0.008927545 |  | 33.94874 | 33.64192 | 33.9952 | 34.38803 | 33.45803 | 32.3224
1073.390625 | 4.26469 | 155.3585 | 0.00891745 |  | 33.92384 | 33.66337 | 33.98714 | 34.40559 | 33.45915 | 32.29921
1073.49 | 4.264329 | 149.8504 | 0.008899828 |  | 33.94114 | 33.61934 | 33.93188 | 34.38697 | 33.4565 | 32.29159
1073.59 | 4.264059 | 143.652 | 0.008907508 |  | 33.92963 | 33.61614 | 33.97195 | 34.40539 | 33.4338 | 32.33068
1073.689 | 4.264709 | 151.593 | 0.008903172 |  | 33.90231 | 33.63311 | 33.95278 | 34.38926 | 33.43098 | 32.27454
1073.789 | 4.264738 | 152.4969 | 0.008963391 |  | 33.91771 | 33.63837 | 33.9488 | 34.40394 | 33.4224 | 32.28163
1073.889 | 4.264999 | 148.4566 | 0.00894312 |  | 33.92759 | 33.61746 | 33.95728 | 34.42747 | 33.44215 | 32.29505
1073.988 | 4.264801 | 144.6178 | 0.008919324 |  | 33.90758 | 33.64721 | 33.92594 | 34.36662 | 33.42015 | 32.30039
1074.088 | 4.264721 | 148.6448 | 0.008948742 |  | 33.91487 | 33.63879 | 33.95609 | 34.36807 | 33.4553 | 32.29171
1074.1875 | 4.265387 | 150.7181 | 0.008921107 |  | 33.91832 | 33.63555 | 33.97086 | 34.3472 | 33.46366 | 32.29847
1074.287 | 4.265367 | 147.936 | 0.008939299 |  | 33.92392 | 33.62632 | 33.96584 | 34.34586 | 33.43449 | 32.29247
1074.387 | 4.265825 | 150.3079 | 0.008953436 |  | 33.93067 | 33.63906 | 33.96478 | 34.35532 | 33.42231 | 32.30745
1074.486 | 4.265448 | 146.3429 | 0.008925846 |  | 33.93315 | 33.61655 | 33.96028 | 34.3616 | 33.44123 | 32.29343
1074.586 | 4.264886 | 146.9531 | 0.008918239 |  | 33.94785 | 33.65133 | 33.94997 | 34.33133 | 33.43473 | 32.27907
1074.686 | 4.266151 | 151.6572 | 0.008920415 |  | 33.94746 | 33.61567 | 33.94164 | 34.36456 | 33.46884 | 32.26807
1074.785 | 4.264883 | 149.5788 | 0.008932628 |  | 33.91729 | 33.60268 | 33.94822 | 34.32966 | 33.41477 | 32.32172
1074.885 | 4.265969 | 150.8156 | 0.008928693 |  | 33.94435 | 33.64409 | 33.96097 | 34.3123 | 33.44967 | 32.28066
1074.984375 | 4.266557 | 149.6649 | 0.008890146 |  | 33.90786 | 33.64045 | 33.91705 | 34.32737 | 33.43014 | 32.30089
1075.084 | 4.266179 | 149.9208 | 0.008942968 |  | 33.91422 | 33.61391 | 33.95716 | 34.33341 | 33.41805 | 32.27235
1075.184 | 4.266413 | 151.1095 | 0.008942874 |  | 33.93048 | 33.59579 | 33.90113 | 34.33276 | 33.41721 | 32.28551
1075.283 | 4.266399 | 154.5455 | 0.008955808 |  | 33.88815 | 33.5963 | 33.94716 | 34.32573 | 33.43119 | 32.25968
1075.383 | 4.26679 | 152.2834 | 0.008874308 |  | 33.95794 | 33.60316 | 33.93941 | 34.3457 | 33.41208 | 32.26197
1075.482 | 4.266855 | 148.3297 | 0.008905997 |  | 33.9171 | 33.58686 | 33.97698 | 34.33923 | 33.43744 | 32.26749
1075.582 | 4.266343 | 155.0869 | 0.008897983 |  | 33.94573 | 33.58246 | 33.90738 | 34.32434 | 33.40966 | 32.28939
1075.682 | 4.26679 | 155.2655 | 0.008926101 |  | 33.90646 | 33.58871 | 33.93879 | 34.33742 | 33.43463 | 32.30175
1075.78125 | 4.267115 | 152.7874 | 0.00891979 |  | 33.93112 | 33.582 | 33.91043 | 34.31667 | 33.41659 | 32.28587
1075.881 | 4.266852 | 159.7257 | 0.008908854 |  | 33.91828 | 33.58706 | 33.92187 | 34.3114 | 33.41242 | 32.3179
1075.98 | 4.266844 | 159.614 | 0.008905414 |  | 33.95415 | 33.59027 | 33.91018 | 34.33296 | 33.41984 | 32.29245
1076.08 | 4.267518 | 152.2501 | 0.008906201 |  | 33.92765 | 33.59758 | 33.90181 | 34.32445 | 33.42002 | 32.30103
1076.18 | 4.266808 | 155.1545 | 0.008904278 |  | 33.91976 | 33.58683 | 33.92276 | 34.30042 | 33.40618 | 32.29165
1076.279 | 4.267665 | 154.7385 | 0.008907481 |  | 33.92606 | 33.60139 | 33.90267 | 34.32867 | 33.43093 | 32.30159
1076.379 | 4.267905 | 162.1327 | 0.008908598 |  | 33.93661 | 33.58572 | 33.90127 | 34.34393 | 33.40315 | 32.3032
1076.479 | 4.268007 | 157.7313 | 0.008846732 |  | 33.9148 | 33.58184 | 33.92448 | 34.32817 | 33.37952 | 32.29395
1076.578125 | 4.267654 | 149.6383 | 0.008933134 |  | 33.95035 | 33.59815 | 33.94316 | 34.3116 | 33.39526 | 32.29161
1076.678 | 4.267988 | 156.5399 | 0.008895069 |  | 33.89047 | 33.5495 | 33.88751 | 34.31424 | 33.41831 | 32.30749
1076.777 | 4.267742 | 150.8277 | 0.008903875 |  | 33.92492 | 33.54902 | 33.90175 | 34.30538 | 33.411 | 32.32927
1076.877 | 4.268895 | 156.7461 | 0.008817631 |  | 33.94201 | 33.53893 | 33.91369 | 34.29692 | 33.38834 | 32.30103
1076.977 | 4.268547 | 155.1625 | 0.008904371 |  | 33.92825 | 33.55962 | 33.89114 | 34.29631 | 33.37758 | 32.30845
1077.076 | 4.269041 | 155.8445 | 0.00890306 |  | 33.92936 | 33.54233 | 33.87904 | 34.29539 | 33.42931 | 32.31707
1077.176 | 4.26911 | 153.0971 | 0.008886301 |  | 33.91809 | 33.5583 | 33.89174 | 34.25723 | 33.39829 | 32.30324
1077.275 | 4.269696 | 151.8828 | 0.008893318 |  | 33.94016 | 33.53553 | 33.90538 | 34.26613 | 33.41479 | 32.29214
1077.375 | 4.269723 | 154.782 | 0.008812874 |  | 33.92696 | 33.54976 | 33.87827 | 34.30108 | 33.36759 | 32.26624
1077.475 | 4.269105 | 154.4425 | 0.008855859 |  | 33.87904 | 33.51411 | 33.89027 | 34.24758 | 33.40667 | 32.27332
1077.574 | 4.269498 | 160.2228 | 0.008875633 |  | 33.92756 | 33.5242 | 33.8806 | 34.30324 | 33.39916 | 32.25338
1077.674 | 4.268685 | 159.3162 | 0.008855384 |  | 33.90392 | 33.5069 | 33.86978 | 34.27362 | 33.39648 | 32.29872
1077.773 | 4.270008 | 152.3784 | 0.008823282 |  | 33.93498 | 33.4978 | 33.89077 | 34.27793 | 33.37338 | 32.27992
1077.873 | 4.269598 | 159.036 | 0.008887173 |  | 33.9292 | 33.51973 | 33.86678 | 34.26248 | 33.4132 | 32.31293
1077.973 | 4.269559 | 159.9243 | 0.008878486 |  | 33.93142 | 33.51592 | 33.8684 | 34.3135 | 33.40635 | 32.26035
1078.072 | 4.270877 | 163.7463 | 0.008838285 |  | 33.90301 | 33.51512 | 33.85304 | 34.30946 | 33.4036 | 32.2575
1078.171875 | 4.269352 | 157.2066 | 0.00884462 |  | 33.91439 | 33.49926 | 33.86082 | 34.28263 | 33.40734 | 32.24699
1078.271 | 4.26969 | 153.157 | 0.008880336 |  | 33.90067 | 33.51167 | 33.85896 | 34.31586 | 33.40612 | 32.24044
1078.371 | 4.270116 | 158.6511 | 0.008822505 |  | 33.8927 | 33.49943 | 33.8538 | 34.29752 | 33.38433 | 32.23823
1078.471 | 4.270127 | 159.0932 | 0.008843432 |  | 33.88505 | 33.49331 | 33.85032 | 34.28884 | 33.36913 | 32.21402
1078.57 | 4.271382 | 160.5769 | 0.008840883 |  | 33.90077 | 33.50228 | 33.85703 | 34.2755 | 33.39449 | 32.22328
1078.67 | 4.270452 | 160.4074 | 0.008777457 |  | 33.89112 | 33.49746 | 33.8549 | 34.26246 | 33.34882 | 32.21411
1078.77 | 4.270634 | 156.1003 | 0.008838189 |  | 33.86498 | 33.47601 | 33.84536 | 34.27946 | 33.37437 | 32.22135
1078.869 | 4.27084 | 159.9426 | 0.008830098 |  | 33.88545 | 33.47537 | 33.83672 | 34.27536 | 33.37853 | 32.2439
1078.96875 | 4.270701 | 159.6589 | 0.008828908 |  | 33.91582 | 33.46684 | 33.79914 | 34.2718 | 33.34496 | 32.21583
1079.068 | 4.27096 | 160.792 | 0.008842572 |  | 33.86808 | 33.48238 | 33.81832 | 34.26018 | 33.37545 | 32.22846
1079.168 | 4.271408 | 164.5351 | 0.008849606 |  | 33.88944 | 33.48316 | 33.83002 | 34.24681 | 33.3596 | 32.24896
1079.268 | 4.271116 | 159.27 | 0.00888327 |  | 33.8766 | 33.49116 | 33.81404 | 34.24802 | 33.34532 | 32.2188
1079.367 | 4.271425 | 158.9407 | 0.00882308 |  | 33.88176 | 33.46251 | 33.81522 | 34.25221 | 33.3806 | 32.22036
1079.467 | 4.272234 | 157.1594 | 0.008796874 |  | 33.8614 | 33.45853 | 33.83551 | 34.24182 | 33.3626 | 32.24479
1079.566 | 4.271098 | 161.7595 | 0.008807328 |  | 33.88511 | 33.45671 | 33.80798 | 34.23372 | 33.34271 | 32.23069
1079.666 | 4.271938 | 157.8525 | 0.008818762 |  | 33.86257 | 33.43834 | 33.81142 | 34.22385 | 33.34484 | 32.21856
1079.765625 | 4.271155 | 164.9553 | 0.00878834 |  | 33.87379 | 33.43597 | 33.78741 | 34.22289 | 33.37343 | 32.23842
1079.865 | 4.272168 | 163.3164 | 0.00877226 |  | 33.84556 | 33.41552 | 33.81595 | 34.24505 | 33.34288 | 32.24054
1079.965 | 4.27193 | 164.5809 | 0.008852017 |  | 33.87468 | 33.41524 | 33.81646 | 34.24109 | 33.35052 | 32.22773
1080.064 | 4.271984 | 158.9876 | 0.008842213 |  | 33.85216 | 33.42844 | 33.77665 | 34.23582 | 33.34621 | 32.24479
1080.164 | 4.272446 | 159.2766 | 0.008783248 |  | 33.83239 | 33.45297 | 33.7925 | 34.23731 | 33.34635 | 32.2485
1080.264 | 4.272118 | 160.5559 | 0.008826742 |  | 33.83113 | 33.43832 | 33.7843 | 34.18761 | 33.34499 | 32.234
1080.363 | 4.272501 | 159.6591 | 0.008802153 |  | 33.82206 | 33.43586 | 33.7928 | 34.2327 | 33.33335 | 32.21648
1080.463 | 4.272967 | 158.9033 | 0.008820012 |  | 33.80978 | 33.4357 | 33.79086 | 34.21552 | 33.34287 | 32.23158
1080.5625 | 4.272737 | 161.4332 | 0.008797134 |  | 33.79087 | 33.44099 | 33.79577 | 34.22897 | 33.36016 | 32.23145
1080.662 | 4.273449 | 163.7292 | 0.008796694 |  | 33.79703 | 33.43108 | 33.7658 | 34.20156 | 33.36378 | 32.20947
1080.762 | 4.273306 | 159.128 | 0.008783159 |  | 33.79646 | 33.41936 | 33.77317 | 34.18064 | 33.35649 | 32.20932
1080.861 | 4.273163 | 160.1244 | 0.008800981 |  | 33.77929 | 33.44582 | 33.76186 | 34.18825 | 33.33769 | 32.22121
1080.961 | 4.272882 | 162.1833 | 0.008762999 |  | 33.76522 | 33.41314 | 33.74942 | 34.18692 | 33.32964 | 32.21323
1081.061 | 4.273062 | 166.4345 | 0.008783474 |  | 33.77153 | 33.39602 | 33.74148 | 34.1742 | 33.34914 | 32.20164
1081.16 | 4.272818 | 158.161 | 0.008791821 |  | 33.76962 | 33.42305 | 33.73763 | 34.1871 | 33.33045 | 32.21056
1081.26 | 4.273342 | 165.4766 | 0.008823417 |  | 33.79465 | 33.42289 | 33.75518 | 34.15349 | 33.33718 | 32.20361
1081.359375 | 4.273773 | 166.0667 | 0.00880567 |  | 33.77369 | 33.39477 | 33.73748 | 34.14296 | 33.33272 | 32.17535
1081.459 | 4.273581 | 167.3142 | 0.00878778 |  | 33.7967 | 33.40636 | 33.74158 | 34.14308 | 33.32898 | 32.18804
1081.559 | 4.272937 | 169.3692 | 0.008782321 |  | 33.76734 | 33.40375 | 33.74876 | 34.13597 | 33.34244 | 32.20831
1081.658 | 4.27331 | 162.5777 | 0.008712232 |  | 33.7741 | 33.40991 | 33.73129 | 34.14369 | 33.30569 | 32.20058
1081.758 | 4.273585 | 166.5589 | 0.00877712 |  | 33.79396 | 33.38927 | 33.71716 | 34.12734 | 33.30478 | 32.20833
1081.857 | 4.273435 | 165.6425 | 0.008816301 |  | 33.79919 | 33.42509 | 33.73963 | 34.1129 | 33.31989 | 32.20448
1081.957 | 4.273644 | 163.2683 | 0.008757681 |  | 33.78934 | 33.39699 | 33.72959 | 34.1382 | 33.30713 | 32.19975
1082.057 | 4.27379 | 166.2189 | 0.008780756 |  | 33.76984 | 33.39872 | 33.71437 | 34.12367 | 33.30638 | 32.19308
1082.15625 | 4.27367 | 170.3271 | 0.008773459 |  | 33.78565 | 33.40138 | 33.71356 | 34.11017 | 33.35752 | 32.19772
1082.256 | 4.274605 | 166.1385 | 0.008791169 |  | 33.78762 | 33.39696 | 33.71638 | 34.11958 | 33.30891 | 32.23087
1082.355 | 4.273884 | 167.6947 | 0.008771176 |  | 33.77296 | 33.39215 | 33.73693 | 34.11402 | 33.31526 | 32.19477
1082.455 | 4.274393 | 170.5007 | 0.008795165 |  | 33.758 | 33.42303 | 33.71813 | 34.10742 | 33.31268 | 32.20129
1082.555 | 4.273764 | 162.0645 | 0.008740498 |  | 33.78256 | 33.40054 | 33.73462 | 34.09707 | 33.33429 | 32.2247
1082.654 | 4.274938 | 166.4689 | 0.008765297 |  | 33.77757 | 33.35144 | 33.72063 | 34.10161 | 33.29631 | 32.1971
1082.754 | 4.274998 | 163.4995 | 0.008765783 |  | 33.78067 | 33.38588 | 33.73597 | 34.08525 | 33.30714 | 32.19799
1082.854 | 4.274986 | 169.1037 | 0.008797672 |  | 33.77021 | 33.39712 | 33.73581 | 34.11568 | 33.30009 | 32.17335
1082.953125 | 4.275057 | 162.955 | 0.008736338 |  | 33.76716 | 33.38806 | 33.75297 | 34.06866 | 33.28483 | 32.17897
1083.053 | 4.274173 | 164.832 | 0.008764256 |  | 33.77437 | 33.35906 | 33.75062 | 34.08318 | 33.32921 | 32.2021
1083.152 | 4.274477 | 163.5023 | 0.008782149 |  | 33.75868 | 33.38582 | 33.76881 | 34.06836 | 33.3137 | 32.16484
1083.252 | 4.274251 | 162.1559 | 0.008726372 |  | 33.77273 | 33.35566 | 33.75064 | 34.082 | 33.31829 | 32.15884
1083.352 | 4.274303 | 161.1748 | 0.008776542 |  | 33.7627 | 33.33718 | 33.75507 | 34.07985 | 33.28085 | 32.15987
1083.451 | 4.274772 | 162.7909 | 0.008775109 |  | 33.75241 | 33.33255 | 33.77415 | 34.08744 | 33.32064 | 32.15755
1083.551 | 4.275204 | 156.9942 | 0.008792149 |  | 33.75108 | 33.29547 | 33.78426 | 34.093 | 33.30664 | 32.12936
1083.65 | 4.274642 | 164.2765 | 0.008771173 |  | 33.75281 | 33.3023 | 33.77057 | 34.09236 | 33.27887 | 32.16872
1083.75 | 4.274455 | 166.8316 | 0.00872877 |  | 33.74948 | 33.30122 | 33.7844 | 34.07891 | 33.27262 | 32.13799
1083.85 | 4.275456 | 161.0212 | 0.008771263 |  | 33.72634 | 33.26854 | 33.80511 | 34.0697 | 33.29591 | 32.14121
1083.949 | 4.274203 | 170.1231 | 0.008756452 |  | 33.74803 | 33.27227 | 33.77967 | 34.05914 | 33.27988 | 32.11639
1084.049 | 4.275567 | 164.2719 | 0.008730003 |  | 33.74947 | 33.28919 | 33.76532 | 34.04875 | 33.25558 | 32.11614
1084.148 | 4.274963 | 159.9859 | 0.008747908 |  | 33.74072 | 33.29115 | 33.77298 | 34.05037 | 33.29361 | 32.10329
1084.248 | 4.275415 | 167.447 | 0.008722363 |  | 33.72021 | 33.24979 | 33.77829 | 34.04078 | 33.25797 | 32.07418
1084.348 | 4.274918 | 164.4927 | 0.008765787 |  | 33.73264 | 33.25356 | 33.81298 | 34.04115 | 33.26475 | 32.079
1084.447 | 4.274956 | 165.9079 | 0.008704299 |  | 33.72183 | 33.25368 | 33.7784 | 34.04512 | 33.28429 | 32.1045
1084.546875 | 4.275418 | 168.6768 | 0.008759108 |  | 33.73959 | 33.23243 | 33.78045 | 34.05468 | 33.24774 | 32.1174
1084.646 | 4.276058 | 168.3742 | 0.008742186 |  | 33.75333 | 33.22938 | 33.74501 | 34.01535 | 33.27087 | 32.07633
1084.746 | 4.274866 | 167.9082 | 0.008748489 |  | 33.72482 | 33.229 | 33.74863 | 34.01418 | 33.27188 | 32.07254
1084.846 | 4.275716 | 165.0209 | 0.008741003 |  | 33.73112 | 33.23793 | 33.80796 | 34.02884 | 33.26517 | 32.10288
1084.945 | 4.275688 | 169.6533 | 0.008722072 |  | 33.75183 | 33.21579 | 33.71935 | 34.01519 | 33.24935 | 32.06623
1085.045 | 4.27564 | 169.5018 | 0.008714177 |  | 33.74601 | 33.22062 | 33.77369 | 33.97262 | 33.23962 | 32.07908
1085.145 | 4.274819 | 166.1836 | 0.008689468 |  | 33.73136 | 33.19219 | 33.75331 | 34.0411 | 33.26165 | 32.05955
1085.244 | 4.275244 | 165.0924 | 0.008751081 |  | 33.68734 | 33.23648 | 33.7672 | 34.03014 | 33.25723 | 32.06455
1085.34375 | 4.275818 | 161.029 | 0.008723572 |  | 33.7334 | 33.22538 | 33.72788 | 33.99753 | 33.25017 | 32.04992
1085.443 | 4.275197 | 170.4697 | 0.008729928 |  | 33.68429 | 33.20175 | 33.76108 | 34.03956 | 33.26154 | 32.05728
1085.543 | 4.275792 | 171.4896 | 0.008741215 |  | 33.70418 | 33.21805 | 33.73446 | 34.02686 | 33.25264 | 32.03558
1085.643 | 4.275385 | 167.429 | 0.00874986 |  | 33.68012 | 33.22211 | 33.7356 | 34.0008 | 33.23225 | 32.05531
1085.742 | 4.275693 | 166.5869 | 0.008707759 |  | 33.68678 | 33.20192 | 33.73836 | 33.9724 | 33.22862 | 32.04295
1085.842 | 4.275073 | 165.197 | 0.008744927 |  | 33.6684 | 33.21294 | 33.74679 | 34.03053 | 33.25718 | 32.03144
1085.941 | 4.275647 | 162.9778 | 0.008752543 |  | 33.66337 | 33.20101 | 33.72892 | 33.99514 | 33.2376 | 32.02115
1086.041 | 4.275344 | 161.2477 | 0.00874385 |  | 33.6849 | 33.22532 | 33.71145 | 33.99201 | 33.22372 | 32.00799
1086.140625 | 4.275641 | 164.1275 | 0.008684472 |  | 33.67389 | 33.23117 | 33.74667 | 33.97191 | 33.25097 | 32.02679
1086.24 | 4.276038 | 169.3671 | 0.008694372 |  | 33.6781 | 33.20107 | 33.74596 | 33.99664 | 33.23196 | 32.03165
1086.34 | 4.275552 | 166.4693 | 0.008680102 |  | 33.68399 | 33.21626 | 33.7247 | 33.98643 | 33.24138 | 32.01904
1086.439 | 4.276008 | 167.9524 | 0.008714793 |  | 33.65899 | 33.19957 | 33.74941 | 33.99172 | 33.23944 | 31.98621
1086.539 | 4.275383 | 163.6146 | 0.008717926 |  | 33.65155 | 33.23386 | 33.74244 | 33.99211 | 33.23441 | 31.98807
1086.639 | 4.275324 | 167.2133 | 0.008727968 |  | 33.64191 | 33.23888 | 33.74413 | 34.00576 | 33.24057 | 32.01916
1086.738 | 4.275361 | 163.3927 | 0.008700339 |  | 33.65037 | 33.21882 | 33.76941 | 33.95473 | 33.24838 | 31.9826
1086.838 | 4.275876 | 160.3705 | 0.00868313 |  | 33.68916 | 33.20764 | 33.77247 | 33.97886 | 33.26254 | 31.98711
1086.9375 | 4.275536 | 161.4104 | 0.008722877 |  | 33.66561 | 33.22742 | 33.78221 | 33.97116 | 33.22081 | 32.01952
1087.037 | 4.276215 | 160.596 | 0.008701419 |  | 33.67433 | 33.23649 | 33.78855 | 33.96998 | 33.24828 | 32.02346
1087.137 | 4.275606 | 164.405 | 0.008706756 |  | 33.6973 | 33.23048 | 33.77633 | 33.98508 | 33.21869 | 32.01823
1087.236 | 4.27601 | 166.6605 | 0.008662545 |  | 33.6711 | 33.22972 | 33.81229 | 33.96569 | 33.25392 | 32.01341
1087.336 | 4.276023 | 165.279 | 0.008697881 |  | 33.67656 | 33.25591 | 33.78505 | 34.00024 | 33.22587 | 32.01138
1087.436 | 4.276391 | 165.9836 | 0.008703994 |  | 33.67906 | 33.2515 | 33.82137 | 33.97711 | 33.24285 | 32.01242
1087.535 | 4.275086 | 161.1962 | 0.008681614 |  | 33.69371 | 33.23273 | 33.78389 | 33.99117 | 33.21703 | 32.00109
1087.635 | 4.275773 | 164.5531 | 0.008673054 |  | 33.67111 | 33.23034 | 33.7962 | 33.99638 | 33.22707 | 32.02846
1087.734375 | 4.275431 | 163.1316 | 0.00869604 |  | 33.69529 | 33.2389 | 33.83868 | 33.99913 | 33.20223 | 31.97301
1087.834 | 4.275641 | 166.6771 | 0.008690242 |  | 33.70067 | 33.20575 | 33.79766 | 34.00826 | 33.23242 | 31.99693
1087.934 | 4.275824 | 163.8798 | 0.00869495 |  | 33.69495 | 33.19992 | 33.85216 | 34.01166 | 33.21458 | 31.98376
1088.033 | 4.276485 | 164.5224 | 0.00867684 |  | 33.6934 | 33.20763 | 33.81712 | 34.02851 | 33.2453 | 32.01065
1088.133 | 4.276191 | 157.2742 | 0.008690192 |  | 33.68066 | 33.23918 | 33.83272 | 34.03176 | 33.25873 | 31.97583
1088.232 | 4.276181 | 166.6006 | 0.008744185 |  | 33.66146 | 33.19117 | 33.82455 | 33.97941 | 33.21826 | 31.97295
1088.332 | 4.276334 | 160.5311 | 0.008689637 |  | 33.70392 | 33.2107 | 33.82733 | 33.95678 | 33.21012 | 32.01015
1088.432 | 4.275919 | 167.0565 | 0.008662161 |  | 33.72667 | 33.19514 | 33.81453 | 34.02931 | 33.22699 | 31.96616
1088.53125 | 4.275649 | 165.9346 | 0.00873364 |  | 33.68471 | 33.18513 | 33.80873 | 33.99878 | 33.21308 | 31.97161
1088.631 | 4.275607 | 162.4273 | 0.008699354 |  | 33.68451 | 33.2174 | 33.81572 | 34.0133 | 33.21935 | 31.99026
1088.73 | 4.275266 | 161.2208 | 0.008693948 |  | 33.70842 | 33.20833 | 33.82355 | 33.99818 | 33.24035 | 31.97439
1088.83 | 4.275943 | 168.2441 | 0.008710715 |  | 33.70455 | 33.20125 | 33.83774 | 33.9855 | 33.21945 | 31.95866
1088.93 | 4.275915 | 165.4591 | 0.008691316 |  | 33.71061 | 33.19832 | 33.7999 | 33.98153 | 33.22025 | 31.96522
1089.029 | 4.275647 | 157.9386 | 0.008688011 |  | 33.70697 | 33.23853 | 33.82208 | 33.96233 | 33.20068 | 31.94032
1089.129 | 4.276025 | 172.1822 | 0.008661928 |  | 33.70264 | 33.19944 | 33.8356 | 33.9625 | 33.23147 | 31.94716
1089.229 | 4.275639 | 166.0681 | 0.008666828 |  | 33.69904 | 33.2271 | 33.82236 | 33.95019 | 33.23455 | 31.95549
1089.328125 | 4.276157 | 171.4567 | 0.008670723 |  | 33.66962 | 33.21269 | 33.84469 | 33.95901 | 33.21431 | 31.91264
1089.428 | 4.275777 | 169.8885 | 0.008680069 |  | 33.68003 | 33.20533 | 33.83221 | 33.9567 | 33.23886 | 31.89741
1089.527 | 4.275704 | 163.0115 | 0.008675713 |  | 33.70423 | 33.1806 | 33.84557 | 33.93801 | 33.22526 | 31.88757
1089.627 | 4.274904 | 157.5135 | 0.008719366 |  | 33.72483 | 33.21246 | 33.83382 | 33.94107 | 33.23852 | 31.87092
1089.727 | 4.275392 | 163.9671 | 0.008637227 |  | 33.71289 | 33.19844 | 33.82662 | 33.94217 | 33.21032 | 31.86486
1089.826 | 4.275238 | 160.8285 | 0.00869539 |  | 33.71377 | 33.15599 | 33.82411 | 33.91698 | 33.21527 | 31.88475
1089.926 | 4.275519 | 165.5502 | 0.008602371 |  | 33.69199 | 33.16372 | 33.86268 | 33.90727 | 33.23155 | 31.83089
1090.025 | 4.275125 | 167.46 | 0.008621141 |  | 33.73257 | 33.17538 | 33.82895 | 33.93757 | 33.20094 | 31.85396
1090.125 | 4.275502 | 167.7526 | 0.008645885 |  | 33.6997 | 33.15604 | 33.81617 | 33.90518 | 33.21544 | 31.86484
1090.225 | 4.275263 | 165.0273 | 0.008645153 |  | 33.69024 | 33.16968 | 33.85657 | 33.931 | 33.20435 | 31.83496
1090.324 | 4.274711 | 162.3945 | 0.008637876 |  | 33.69691 | 33.17624 | 33.85233 | 33.92391 | 33.20538 | 31.83241
1090.424 | 4.275169 | 163.3359 | 0.008643492 |  | 33.70388 | 33.14882 | 33.87067 | 33.91685 | 33.2038 | 31.85347
1090.523 | 4.275124 | 163.2029 | 0.008621198 |  | 33.71276 | 33.14176 | 33.83625 | 33.9155 | 33.21215 | 31.8182
1090.623 | 4.27473 | 162.7513 | 0.008650224 |  | 33.6778 | 33.13821 | 33.8614 | 33.90796 | 33.21645 | 31.83142
1090.723 | 4.274595 | 169.6435 | 0.008619804 |  | 33.72798 | 33.12679 | 33.83341 | 33.93763 | 33.2014 | 31.80386
1090.822 | 4.274535 | 163.6363 | 0.008635122 |  | 33.73582 | 33.13933 | 33.87469 | 33.92467 | 33.23083 | 31.79187
1090.921875 | 4.274659 | 164.4987 | 0.008632167 |  | 33.6953 | 33.14128 | 33.854 | 33.91501 | 33.18216 | 31.8016
1091.021 | 4.274747 | 166.9658 | 0.00862764 |  | 33.68526 | 33.13396 | 33.86022 | 33.9237 | 33.21476 | 31.81874
1091.121 | 4.274325 | 159.9936 | 0.008620867 |  | 33.69632 | 33.12557 | 33.86171 | 33.89344 | 33.19651 | 31.81027
1091.221 | 4.274903 | 162.9839 | 0.008655323 |  | 33.70882 | 33.10203 | 33.85506 | 33.89927 | 33.19247 | 31.81842
1091.32 | 4.274702 | 161.5993 | 0.008643539 |  | 33.6911 | 33.11413 | 33.86963 | 33.86519 | 33.19866 | 31.78126
1091.42 | 4.27439 | 160.6797 | 0.008657715 |  | 33.72247 | 33.09753 | 33.83544 | 33.8937 | 33.17694 | 31.77247
1091.52 | 4.274592 | 164.2856 | 0.008658616 |  | 33.68595 | 33.11459 | 33.86184 | 33.89311 | 33.18694 | 31.80478
1091.619 | 4.273901 | 163.3159 | 0.00863763 |  | 33.70021 | 33.11735 | 33.85793 | 33.87851 | 33.21107 | 31.79107
1091.71875 | 4.274361 | 161.9376 | 0.008662763 |  | 33.71136 | 33.10233 | 33.85283 | 33.88748 | 33.17772 | 31.76605
1091.818 | 4.274697 | 161.9132 | 0.008619421 |  | 33.68277 | 33.10453 | 33.86266 | 33.88278 | 33.19504 | 31.73803
1091.918 | 4.274763 | 166.2795 | 0.008638484 |  | 33.68927 | 33.11714 | 33.84861 | 33.86946 | 33.18142 | 31.73305
1092.018 | 4.273949 | 162.3093 | 0.008658458 |  | 33.68356 | 33.11068 | 33.86195 | 33.85116 | 33.18024 | 31.73424
1092.117 | 4.274372 | 170.2423 | 0.008582229 |  | 33.69094 | 33.09509 | 33.8866 | 33.87664 | 33.18638 | 31.71657
1092.217 | 4.274135 | 160.8872 | 0.00861629 |  | 33.67606 | 33.11966 | 33.87994 | 33.86889 | 33.20184 | 31.70705
1092.316 | 4.273862 | 159.8585 | 0.008647121 |  | 33.68172 | 33.12663 | 33.85907 | 33.85049 | 33.18113 | 31.69891
1092.416 | 4.273947 | 162.3562 | 0.008613622 |  | 33.66805 | 33.1378 | 33.8574 | 33.87597 | 33.18846 | 31.71942
1092.515625 | 4.27321 | 162.731 | 0.008602854 |  | 33.67876 | 33.12868 | 33.84184 | 33.8559 | 33.17871 | 31.71612
1092.615 | 4.273265 | 162.9661 | 0.008598898 |  | 33.66613 | 33.10606 | 33.87661 | 33.85175 | 33.17205 | 31.68506
1092.715 | 4.274229 | 161.5574 | 0.008571491 |  | 33.67936 | 33.1207 | 33.84916 | 33.84037 | 33.19611 | 31.68214
1092.814 | 4.273196 | 157.2154 | 0.008682466 |  | 33.65995 | 33.14043 | 33.88131 | 33.86167 | 33.15498 | 31.70136
1092.914 | 4.273603 | 166.0364 | 0.008635471 |  | 33.65335 | 33.11073 | 33.86377 | 33.83429 | 33.17004 | 31.6529
1093.014 | 4.273823 | 161.193 | 0.008571209 |  | 33.62887 | 33.14613 | 33.84536 | 33.81409 | 33.14156 | 31.65546
1093.113 | 4.273943 | 158.4486 | 0.008558841 |  | 33.67266 | 33.12609 | 33.84782 | 33.82298 | 33.16956 | 31.65223
1093.213 | 4.273353 | 162.3701 | 0.008620261 |  | 33.60478 | 33.14825 | 33.86226 | 33.84053 | 33.13682 | 31.65934
1093.3125 | 4.2732 | 160.3276 | 0.008619674 |  | 33.65432 | 33.16539 | 33.88649 | 33.80558 | 33.16914 | 31.67176
1093.412 | 4.273467 | 162.7369 | 0.008591444 |  | 33.65128 | 33.12387 | 33.83013 | 33.82999 | 33.15182 | 31.66897
1093.512 | 4.273524 | 163.4961 | 0.008602262 |  | 33.61131 | 33.15882 | 33.87409 | 33.82166 | 33.14106 | 31.65798
1093.611 | 4.272787 | 162.6606 | 0.008587291 |  | 33.62992 | 33.13492 | 33.83989 | 33.8197 | 33.15339 | 31.66103
1093.711 | 4.273016 | 158.8598 | 0.008594109 |  | 33.62328 | 33.16454 | 33.82636 | 33.81605 | 33.14277 | 31.63136
1093.811 | 4.272703 | 160.2973 | 0.008613339 |  | 33.65357 | 33.13006 | 33.85542 | 33.83643 | 33.20537 | 31.66202
1093.91 | 4.273124 | 163.4651 | 0.008563684 |  | 33.65007 | 33.1644 | 33.83408 | 33.84738 | 33.1791 | 31.65261
1094.01 | 4.272473 | 160.9394 | 0.008593553 |  | 33.64138 | 33.15245 | 33.86149 | 33.87682 | 33.1463 | 31.67001
1094.109375 | 4.272268 | 166.3155 | 0.008614397 |  | 33.64761 | 33.14515 | 33.82506 | 33.84548 | 33.16417 | 31.65986
1094.209 | 4.272981 | 157.2665 | 0.008601905 |  | 33.64648 | 33.15001 | 33.83875 | 33.85825 | 33.17077 | 31.64328
1094.309 | 4.272422 | 163.0892 | 0.008576599 |  | 33.67154 | 33.16709 | 33.84985 | 33.89698 | 33.15948 | 31.6617
1094.408 | 4.272696 | 160.268 | 0.008594312 |  | 33.66237 | 33.15535 | 33.82151 | 33.85963 | 33.1397 | 31.68293
1094.508 | 4.271734 | 161.0007 | 0.008551222 |  | 33.64875 | 33.13869 | 33.79789 | 33.90255 | 33.14394 | 31.66583
1094.607 | 4.2729 | 156.5761 | 0.008564305 |  | 33.63981 | 33.14405 | 33.80479 | 33.92366 | 33.16759 | 31.67861
1094.707 | 4.272062 | 158.6823 | 0.008583562 |  | 33.65182 | 33.15401 | 33.80634 | 33.90017 | 33.13979 | 31.682
1094.807 | 4.271983 | 160.5967 | 0.008562922 |  | 33.64824 | 33.11958 | 33.7741 | 33.87832 | 33.14066 | 31.66831
1094.90625 | 4.271954 | 152.2016 | 0.008594852 |  | 33.64898 | 33.13869 | 33.78955 | 33.90032 | 33.17726 | 31.67161
1095.006 | 4.272528 | 156.927 | 0.008579788 |  | 33.64133 | 33.11051 | 33.81546 | 33.88379 | 33.1468 | 31.69094
1095.105 | 4.271744 | 161.6998 | 0.008549882 |  | 33.62872 | 33.12159 | 33.80622 | 33.87697 | 33.18547 | 31.69182
1095.205 | 4.27219 | 158.9913 | 0.008589205 |  | 33.63915 | 33.11787 | 33.76901 | 33.81517 | 33.15776 | 31.66448
1095.305 | 4.27132 | 158.213 | 0.00854518 |  | 33.64994 | 33.12714 | 33.73787 | 33.85307 | 33.16566 | 31.69009
1095.404 | 4.271841 | 158.982 | 0.008584488 |  | 33.62215 | 33.12755 | 33.78956 | 33.86995 | 33.14464 | 31.68584
1095.504 | 4.271579 | 160.8018 | 0.008578477 |  | 33.61575 | 33.13431 | 33.75069 | 33.88382 | 33.17321 | 31.69161
1095.604 | 4.271309 | 161.311 | 0.008598157 |  | 33.64184 | 33.15146 | 33.76286 | 33.86952 | 33.16437 | 31.70536
1095.703125 | 4.271473 | 162.2621 | 0.00854068 |  | 33.62399 | 33.121 | 33.74382 | 33.86528 | 33.15029 | 31.67707
1095.803 | 4.27221 | 159.9733 | 0.008549171 |  | 33.62612 | 33.13581 | 33.75473 | 33.86623 | 33.1248 | 31.71019
1095.902 | 4.271496 | 159.6867 | 0.008585212 |  | 33.59778 | 33.14769 | 33.68794 | 33.87593 | 33.09015 | 31.7004
1096.002 | 4.27186 | 157.5814 | 0.008555523 |  | 33.61745 | 33.11969 | 33.77213 | 33.83374 | 33.14948 | 31.7174
1096.102 | 4.271081 | 160.8043 | 0.008556166 |  | 33.63326 | 33.13884 | 33.74068 | 33.85308 | 33.14564 | 31.69404
1096.201 | 4.271472 | 167.054 | 0.008554934 |  | 33.59953 | 33.1288 | 33.72614 | 33.86382 | 33.10982 | 31.72436
1096.301 | 4.27016 | 161.0299 | 0.008568824 |  | 33.6271 | 33.14367 | 33.75182 | 33.8424 | 33.1442 | 31.72591
1096.4 | 4.271181 | 162.798 | 0.008528587 |  | 33.57342 | 33.12181 | 33.71415 | 33.81303 | 33.14538 | 31.74743
1096.5 | 4.270438 | 159.2535 | 0.008587359 |  | 33.61262 | 33.121 | 33.72757 | 33.86439 | 33.11496 | 31.7099
1096.6 | 4.270577 | 160.7186 | 0.00856657 |  | 33.62624 | 33.10576 | 33.69939 | 33.84534 | 33.15525 | 31.74697
1096.699 | 4.270409 | 159.8532 | 0.008546641 |  | 33.61712 | 33.11637 | 33.71631 | 33.8633 | 33.13852 | 31.71381
1096.799 | 4.270224 | 164.4094 | 0.008568267 |  | 33.62218 | 33.08026 | 33.7399 | 33.84464 | 33.12445 | 31.76188
1096.898 | 4.270025 | 158.7468 | 0.008536377 |  | 33.65441 | 33.14211 | 33.72429 | 33.87615 | 33.1764 | 31.74453
1096.998 | 4.270144 | 163.6178 | 0.008563621 |  | 33.6306 | 33.1218 | 33.71171 | 33.88837 | 33.13073 | 31.74656
1097.098 | 4.270333 | 159.8963 | 0.008544036 |  | 33.61584 | 33.09765 | 33.7164 | 33.88989 | 33.11229 | 31.74548
1097.197 | 4.270385 | 162.459 | 0.008535049 |  | 33.62879 | 33.11538 | 33.67057 | 33.87657 | 33.14325 | 31.72751
1097.296875 | 4.270147 | 162.3323 | 0.008587778 |  | 33.63655 | 33.13411 | 33.69887 | 33.87501 | 33.14247 | 31.75988
1097.396 | 4.269938 | 158.0532 | 0.008510173 |  | 33.63437 | 33.08396 | 33.69941 | 33.88606 | 33.11903 | 31.75541
1097.496 | 4.26956 | 158.0339 | 0.008580048 |  | 33.604 | 33.10744 | 33.68507 | 33.85226 | 33.13144 | 31.7437
1097.596 | 4.269857 | 161.2627 | 0.008566988 |  | 33.61894 | 33.11082 | 33.72525 | 33.86435 | 33.1187 | 31.75086
1097.695 | 4.269774 | 162.1156 | 0.008560348 |  | 33.58707 | 33.094 | 33.68572 | 33.84218 | 33.09619 | 31.74894
1097.795 | 4.269283 | 163.4041 | 0.008529647 |  | 33.606 | 33.05747 | 33.71072 | 33.86309 | 33.12919 | 31.75731
1097.895 | 4.268669 | 161.9237 | 0.008554171 |  | 33.62157 | 33.08798 | 33.66705 | 33.87999 | 33.13336 | 31.77582
1097.994 | 4.269083 | 164.7049 | 0.00854974 |  | 33.5884 | 33.07669 | 33.7254 | 33.83714 | 33.09903 | 31.75693
1098.09375 | 4.269072 | 166.843 | 0.008537071 |  | 33.62264 | 33.07117 | 33.68692 | 33.85733 | 33.12244 | 31.75555
1098.193 | 4.269131 | 168.3097 | 0.008543999 |  | 33.61289 | 33.05994 | 33.72238 | 33.82061 | 33.1063 | 31.78098
1098.293 | 4.26915 | 163.7208 | 0.008547347 |  | 33.63062 | 33.07184 | 33.67681 | 33.84726 | 33.1216 | 31.76772
1098.393 | 4.267845 | 164.4214 | 0.008580529 |  | 33.59572 | 33.05975 | 33.67482 | 33.84342 | 33.09013 | 31.77174
1098.492 | 4.269421 | 165.4625 | 0.008522358 |  | 33.57192 | 33.04916 | 33.69611 | 33.84153 | 33.09346 | 31.78215
1098.592 | 4.268823 | 160.903 | 0.00851934 |  | 33.57643 | 33.08405 | 33.73513 | 33.807 | 33.10732 | 31.7941
1098.691 | 4.268507 | 161.5911 | 0.008550003 |  | 33.59502 | 33.05541 | 33.74752 | 33.81603 | 33.13293 | 31.78008
1098.791 | 4.268423 | 167.6681 | 0.008552042 |  | 33.59234 | 33.07396 | 33.7005 | 33.82063 | 33.11712 | 31.80286
1098.890625 | 4.267639 | 168.6788 | 0.008518936 |  | 33.591 | 33.08286 | 33.72289 | 33.83207 | 33.10421 | 31.81852
1098.99 | 4.26785 | 165.6119 | 0.008539842 |  | 33.59146 | 33.08585 | 33.71736 | 33.78902 | 33.12244 | 31.82587
1099.09 | 4.268354 | 167.6881 | 0.008534031 |  | 33.58789 | 33.09025 | 33.73854 | 33.82154 | 33.13805 | 31.80387
1099.189 | 4.268397 | 170.1477 | 0.008546503 |  | 33.60192 | 33.09669 | 33.73109 | 33.82543 | 33.12481 | 31.82216
1099.289 | 4.267912 | 170.8557 | 0.008520694 |  | 33.60113 | 33.07249 | 33.72375 | 33.82912 | 33.11247 | 31.82098
1099.389 | 4.267351 | 165.4005 | 0.008530478 |  | 33.57799 | 33.10382 | 33.73856 | 33.82739 | 33.10636 | 31.81255
1099.488 | 4.267481 | 162.8342 | 0.008527923 |  | 33.60637 | 33.08343 | 33.72233 | 33.81057 | 33.08571 | 31.81449
1099.588 | 4.267427 | 160.3755 | 0.008540747 |  | 33.59058 | 33.09674 | 33.74257 | 33.82253 | 33.13102 | 31.82322
1099.6875 | 4.268347 | 161.7895 | 0.008505742 |  | 33.57747 | 33.10405 | 33.76174 | 33.84679 | 33.11521 | 31.81868
1099.787 | 4.267049 | 161.9417 | 0.008511691 |  | 33.56384 | 33.09446 | 33.70216 | 33.8444 | 33.10347 | 31.84425
1099.887 | 4.267562 | 161.7715 | 0.008541403 |  | 33.59401 | 33.09108 | 33.72747 | 33.83773 | 33.12188 | 31.81417
1099.986 | 4.266771 | 160.3511 | 0.008533664 |  | 33.60007 | 33.09848 | 33.74606 | 33.85512 | 33.11269 | 31.82597
1100.086 | 4.266892 | 157.8641 | 0.008500708 |  | 33.61386 | 33.13246 | 33.73695 | 33.81155 | 33.10137 | 31.84142
1100.186 | 4.266471 | 163.8983 | 0.008506173 |  | 33.58976 | 33.12603 | 33.72705 | 33.82718 | 33.11142 | 31.81686
1100.285 | 4.2672 | 165.5354 | 0.008500562 |  | 33.57827 | 33.10658 | 33.75734 | 33.84856 | 33.07991 | 31.84193
1100.385 | 4.266753 | 167.3204 | 0.008548267 |  | 33.59825 | 33.10646 | 33.74587 | 33.82253 | 33.13471 | 31.81858
1100.484375 | 4.266448 | 159.9271 | 0.008516334 |  | 33.58822 | 33.13723 | 33.74721 | 33.81227 | 33.09612 | 31.84978
1100.584 | 4.266699 | 166.0084 | 0.008531544 |  | 33.5896 | 33.13274 | 33.72099 | 33.82895 | 33.10923 | 31.83943
1100.684 | 4.266021 | 161.6262 | 0.008541627 |  | 33.58788 | 33.13596 | 33.7401 | 33.82257 | 33.10614 | 31.85531
1100.783 | 4.266083 | 162.2079 | 0.008532178 |  | 33.60413 | 33.10987 | 33.72561 | 33.82464 | 33.10258 | 31.83051
1100.883 | 4.266292 | 163.1812 | 0.008547374 |  | 33.56169 | 33.14102 | 33.72437 | 33.82529 | 33.13005 | 31.83362
1100.982 | 4.265929 | 166.9348 | 0.008495134 |  | 33.6008 | 33.13276 | 33.74949 | 33.82889 | 33.07615 | 31.83449
1101.082 | 4.266744 | 160.6576 | 0.008526521 |  | 33.55858 | 33.12472 | 33.67831 | 33.82429 | 33.08605 | 31.84211
1101.182 | 4.266039 | 163.5396 | 0.008536723 |  | 33.58161 | 33.12535 | 33.71021 | 33.82354 | 33.08435 | 31.84908
1101.28125 | 4.265753 | 161.1329 | 0.008473706 |  | 33.60885 | 33.13775 | 33.67332 | 33.832 | 33.11382 | 31.84537
1101.381 | 4.265917 | 168.3026 | 0.008516663 |  | 33.58187 | 33.14545 | 33.71108 | 33.83699 | 33.09581 | 31.84531
1101.48 | 4.26519 | 161.6988 | 0.008513398 |  | 33.59632 | 33.13668 | 33.6479 | 33.82269 | 33.09067 | 31.85505
1101.58 | 4.265383 | 165.3681 | 0.008526114 |  | 33.58797 | 33.16016 | 33.67001 | 33.83058 | 33.10322 | 31.8599
1101.68 | 4.265733 | 163.8345 | 0.0085273 |  | 33.58031 | 33.13593 | 33.64615 | 33.8484 | 33.0844 | 31.84358
1101.779 | 4.265467 | 161.8205 | 0.00847465 |  | 33.57688 | 33.13152 | 33.70854 | 33.83767 | 33.07399 | 31.82603
1101.879 | 4.264913 | 166.0904 | 0.00846585 |  | 33.61036 | 33.14978 | 33.64817 | 33.8497 | 33.09913 | 31.82155
1101.979 | 4.26572 | 165.5003 | 0.008453057 |  | 33.57875 | 33.16681 | 33.67622 | 33.84665 | 33.0589 | 31.85317
1102.078125 | 4.265315 | 160.2265 | 0.008515447 |  | 33.57217 | 33.18425 | 33.66319 | 33.85201 | 33.08221 | 31.85843
1102.178 | 4.265213 | 161.1023 | 0.008485751 |  | 33.57253 | 33.20719 | 33.67623 | 33.87955 | 33.07227 | 31.83501
1102.277 | 4.264606 | 166.6726 | 0.008509931 |  | 33.58048 | 33.15967 | 33.67789 | 33.86621 | 33.09897 | 31.85014
1102.377 | 4.264898 | 168.2748 | 0.008522543 |  | 33.5965 | 33.18151 | 33.648 | 33.84615 | 33.07455 | 31.84925
1102.477 | 4.265542 | 168.4881 | 0.008492114 |  | 33.56161 | 33.1775 | 33.68621 | 33.85795 | 33.06492 | 31.82378
1102.576 | 4.265534 | 163.3585 | 0.008472722 |  | 33.58801 | 33.18066 | 33.66326 | 33.88345 | 33.08166 | 31.84422
1102.676 | 4.265003 | 163.0384 | 0.008520865 |  | 33.55796 | 33.16865 | 33.65779 | 33.89622 | 33.06264 | 31.85001
1102.775 | 4.264935 | 161.589 | 0.008474726 |  | 33.57211 | 33.1649 | 33.68656 | 33.88922 | 33.06299 | 31.84267
1102.875 | 4.264535 | 167.9593 | 0.008481941 |  | 33.5586 | 33.17578 | 33.66158 | 33.8905 | 33.08772 | 31.82931
1102.975 | 4.264723 | 163.3847 | 0.008526364 |  | 33.57128 | 33.16924 | 33.63275 | 33.86863 | 33.11142 | 31.84239
1103.074 | 4.264225 | 166.9868 | 0.00844609 |  | 33.57082 | 33.17696 | 33.66146 | 33.85906 | 33.09746 | 31.84213
1103.174 | 4.264855 | 164.994 | 0.00844036 |  | 33.58416 | 33.21958 | 33.65859 | 33.8807 | 33.08414 | 31.85518
1103.273 | 4.264806 | 163.9582 | 0.008488767 |  | 33.56883 | 33.18222 | 33.6516 | 33.87008 | 33.07866 | 31.82976
1103.373 | 4.263251 | 168.0736 | 0.008469832 |  | 33.57618 | 33.15752 | 33.6551 | 33.85979 | 33.07407 | 31.82789
1103.473 | 4.26407 | 164.5809 | 0.00848886 |  | 33.58099 | 33.1739 | 33.61388 | 33.87043 | 33.08773 | 31.8664
1103.572 | 4.26452 | 162.7388 | 0.008514018 |  | 33.55683 | 33.19949 | 33.63316 | 33.89209 | 33.07921 | 31.86177
1103.671875 | 4.263875 | 166.7457 | 0.008507421 |  | 33.58552 | 33.1548 | 33.62105 | 33.87555 | 33.09061 | 31.85133
1103.771 | 4.263186 | 161.625 | 0.008481063 |  | 33.55949 | 33.15233 | 33.64525 | 33.88725 | 33.08176 | 31.86575
1103.871 | 4.263771 | 168.3612 | 0.008459895 |  | 33.59177 | 33.18193 | 33.66152 | 33.87423 | 33.09067 | 31.83445
1103.971 | 4.263918 | 167.1805 | 0.008522663 |  | 33.57175 | 33.14269 | 33.61327 | 33.8896 | 33.06352 | 31.86076
1104.07 | 4.263662 | 163.7518 | 0.008471404 |  | 33.57896 | 33.19097 | 33.61819 | 33.86289 | 33.04531 | 31.84
1104.17 | 4.263622 | 157.1885 | 0.008485321 |  | 33.60177 | 33.15433 | 33.61829 | 33.87193 | 33.05403 | 31.86615
1104.27 | 4.263122 | 162.9254 | 0.00845056 |  | 33.55341 | 33.16942 | 33.6415 | 33.87893 | 33.04818 | 31.85571
1104.369 | 4.264037 | 161.2249 | 0.008465888 |  | 33.55927 | 33.1446 | 33.63657 | 33.88077 | 33.04691 | 31.83595
1104.46875 | 4.263426 | 156.2031 | 0.008441338 |  | 33.55513 | 33.17608 | 33.61728 | 33.88903 | 33.06576 | 31.88574
1104.568 | 4.263851 | 166.2745 | 0.008489984 |  | 33.58825 | 33.17791 | 33.63303 | 33.89389 | 33.05403 | 31.89082
1104.668 | 4.263373 | 161.2673 | 0.008480294 |  | 33.57969 | 33.15053 | 33.60033 | 33.8892 | 33.05527 | 31.85276
1104.768 | 4.262871 | 162.733 | 0.008472685 |  | 33.58202 | 33.15162 | 33.65934 | 33.88256 | 33.04501 | 31.85922
1104.867 | 4.263147 | 166.7478 | 0.008465187 |  | 33.56463 | 33.13543 | 33.63293 | 33.86503 | 33.06183 | 31.84188
1104.967 | 4.263428 | 164.9797 | 0.008464415 |  | 33.56166 | 33.16193 | 33.63884 | 33.88405 | 33.05456 | 31.87424
1105.066 | 4.263485 | 159.763 | 0.008501939 |  | 33.57018 | 33.16113 | 33.62334 | 33.86734 | 33.08152 | 31.85637
1105.166 | 4.263037 | 162.6791 | 0.008439253 |  | 33.55719 | 33.15801 | 33.6404 | 33.88817 | 33.03572 | 31.85358
1105.265625 | 4.262481 | 166.6334 | 0.008490545 |  | 33.60294 | 33.10173 | 33.6379 | 33.8587 | 33.04732 | 31.86985
1105.365 | 4.262188 | 160.6742 | 0.008440904 |  | 33.56537 | 33.1718 | 33.62898 | 33.85956 | 33.06057 | 31.89012
1105.465 | 4.26318 | 157.2893 | 0.008461703 |  | 33.59832 | 33.12727 | 33.64867 | 33.86924 | 33.05126 | 31.90417
1105.564 | 4.2634 | 162.7697 | 0.008436726 |  | 33.54004 | 33.134 | 33.6458 | 33.87174 | 33.04493 | 31.86713
1105.664 | 4.263243 | 167.3199 | 0.008483845 |  | 33.5524 | 33.11639 | 33.61949 | 33.85461 | 33.05214 | 31.89304
1105.764 | 4.263021 | 165.156 | 0.008461837 |  | 33.57546 | 33.14298 | 33.62724 | 33.86962 | 33.04995 | 31.85962
1105.863 | 4.262209 | 158.7063 | 0.008473698 |  | 33.57799 | 33.13987 | 33.63837 | 33.87469 | 33.0197 | 31.87311
1105.963 | 4.262756 | 157.6889 | 0.00849123 |  | 33.5907 | 33.10043 | 33.6124 | 33.84871 | 33.05323 | 31.86948
1106.0625 | 4.262852 | 159.9451 | 0.008416801 |  | 33.57591 | 33.15202 | 33.63149 | 33.87823 | 33.03468 | 31.86521
1106.162 | 4.262953 | 163.5957 | 0.008437757 |  | 33.57063 | 33.12262 | 33.62308 | 33.85169 | 33.02501 | 31.86615
1106.262 | 4.26309 | 158.11 | 0.008470368 |  | 33.54072 | 33.13465 | 33.63895 | 33.84635 | 33.05382 | 31.88517
1106.361 | 4.26248 | 165.0507 | 0.008417199 |  | 33.58331 | 33.10228 | 33.60615 | 33.83678 | 33.04889 | 31.85525
1106.461 | 4.262862 | 160.0886 | 0.008435819 |  | 33.55021 | 33.1238 | 33.63203 | 33.84713 | 33.03696 | 31.86229
1106.561 | 4.262879 | 158.025 | 0.008463036 |  | 33.56842 | 33.11124 | 33.62197 | 33.86169 | 33.04214 | 31.87075
1106.66 | 4.262545 | 159.3192 | 0.008420717 |  | 33.53419 | 33.12877 | 33.60337 | 33.87111 | 33.03678 | 31.86521
1106.76 | 4.263353 | 159.1278 | 0.008451957 |  | 33.57388 | 33.11774 | 33.58942 | 33.83575 | 33.03148 | 31.88622
1106.859375 | 4.262877 | 162.4551 | 0.008468393 |  | 33.56761 | 33.10425 | 33.57733 | 33.85486 | 33.04144 | 31.85663
1106.959 | 4.262253 | 159.4115 | 0.008449235 |  | 33.5696 | 33.10995 | 33.60349 | 33.82486 | 33.04417 | 31.83063
1107.059 | 4.263052 | 156.4038 | 0.008416859 |  | 33.55961 | 33.10959 | 33.59114 | 33.83499 | 33.03953 | 31.85178
1107.158 | 4.262926 | 161.4368 | 0.008430837 |  | 33.56296 | 33.1152 | 33.5927 | 33.84044 | 33.03441 | 31.86039
1107.258 | 4.262825 | 155.1384 | 0.008414421 |  | 33.5724 | 33.08941 | 33.58524 | 33.8284 | 33.03375 | 31.82803
1107.357 | 4.26212 | 157.4775 | 0.008446642 |  | 33.55338 | 33.0927 | 33.58384 | 33.81476 | 33.05612 | 31.84242
1107.457 | 4.262983 | 154.7863 | 0.00841155 |  | 33.56479 | 33.09512 | 33.59552 | 33.82818 | 33.03405 | 31.83431
1107.557 | 4.263105 | 151.2243 | 0.008433586 |  | 33.56608 | 33.1176 | 33.59805 | 33.81269 | 33.05067 | 31.83322
1107.65625 | 4.262248 | 155.3313 | 0.008431507 |  | 33.54831 | 33.10616 | 33.57076 | 33.79367 | 33.02711 | 31.83661
1107.756 | 4.262733 | 161.1857 | 0.008439352 |  | 33.53183 | 33.10722 | 33.59532 | 33.80724 | 33.02652 | 31.82446
1107.855 | 4.263334 | 160.7524 | 0.008407024 |  | 33.55648 | 33.08089 | 33.60779 | 33.78469 | 33.03362 | 31.83802
1107.955 | 4.26304 | 161.527 | 0.008441037 |  | 33.5572 | 33.09081 | 33.57245 | 33.78172 | 33.03701 | 31.83248
1108.055 | 4.263076 | 163.2986 | 0.008403557 |  | 33.56638 | 33.1046 | 33.62805 | 33.79454 | 33.02689 | 31.85034
1108.154 | 4.263062 | 160.2511 | 0.008443477 |  | 33.55384 | 33.10544 | 33.60909 | 33.76234 | 33.05061 | 31.84325
1108.254 | 4.262822 | 156.9967 | 0.008434173 |  | 33.57035 | 33.08373 | 33.61033 | 33.77385 | 33.01464 | 31.84462
1108.354 | 4.262522 | 160.5152 | 0.008386631 |  | 33.54856 | 33.09813 | 33.6165 | 33.7636 | 33.0558 | 31.81998
1108.453125 | 4.263314 | 156.6695 | 0.008445595 |  | 33.53855 | 33.10759 | 33.6101 | 33.77244 | 33.02984 | 31.80603
1108.553 | 4.262957 | 157.1193 | 0.008423958 |  | 33.58245 | 33.07144 | 33.59685 | 33.74892 | 33.03898 | 31.81799
1108.652 | 4.263185 | 165.3912 | 0.008398702 |  | 33.55848 | 33.09339 | 33.60066 | 33.77236 | 33.03033 | 31.81679
1108.752 | 4.263373 | 157.3291 | 0.008390179 |  | 33.57795 | 33.12172 | 33.58189 | 33.7804 | 33.02298 | 31.79643
1108.852 | 4.263119 | 162.8281 | 0.008421653 |  | 33.57666 | 33.14046 | 33.61698 | 33.77717 | 33.01353 | 31.80622
1108.951 | 4.262677 | 163.9906 | 0.008438557 |  | 33.55179 | 33.09949 | 33.56542 | 33.75257 | 33.01088 | 31.82265
1109.051 | 4.262196 | 164.7336 | 0.008409334 |  | 33.56313 | 33.09602 | 33.56382 | 33.76447 | 33.02482 | 31.79926
1109.15 | 4.262782 | 159.3331 | 0.008418414 |  | 33.5774 | 33.11942 | 33.57794 | 33.7747 | 33.0148 | 31.82012
1109.25 | 4.26307 | 157.4977 | 0.008439654 |  | 33.55717 | 33.10949 | 33.57552 | 33.76244 | 33.00058 | 31.79415
1109.35 | 4.26284 | 155.6916 | 0.008439713 |  | 33.5439 | 33.09291 | 33.55748 | 33.76024 | 33.00744 | 31.78874
1109.449 | 4.263449 | 159.1458 | 0.008429283 |  | 33.52946 | 33.14756 | 33.56764 | 33.77483 | 32.99107 | 31.7836
1109.549 | 4.263119 | 156.3792 | 0.008397631 |  | 33.53682 | 33.10932 | 33.55843 | 33.77808 | 33.00158 | 31.80346
1109.648 | 4.262579 | 160.6423 | 0.008454903 |  | 33.54309 | 33.12046 | 33.56998 | 33.79049 | 32.9731 | 31.81367
1109.748 | 4.262631 | 156.2154 | 0.00838929 |  | 33.55333 | 33.11456 | 33.56931 | 33.80125 | 32.99519 | 31.78357
1109.848 | 4.263164 | 157.2081 | 0.008379193 |  | 33.54585 | 33.13962 | 33.55217 | 33.77768 | 33.00727 | 31.79497
1109.947 | 4.26306 | 157.6367 | 0.008478943 |  | 33.53392 | 33.10531 | 33.52882 | 33.78641 | 33.01926 | 31.79901
1110.046875 | 4.263263 | 157.9359 | 0.008361969 |  | 33.57852 | 33.13703 | 33.56554 | 33.78246 | 32.99731 | 31.78018
1110.146 | 4.263123 | 161.9622 | 0.008400973 |  | 33.53737 | 33.13269 | 33.55002 | 33.77282 | 33.02164 | 31.77941
1110.246 | 4.263233 | 162.3901 | 0.008418224 |  | 33.56189 | 33.12595 | 33.54911 | 33.80806 | 32.9753 | 31.80459
1110.346 | 4.263123 | 159.202 | 0.008383038 |  | 33.53099 | 33.11349 | 33.5304 | 33.77602 | 33.01139 | 31.78333
1110.445 | 4.263669 | 160.1014 | 0.008408507 |  | 33.56208 | 33.1255 | 33.54957 | 33.79137 | 32.97563 | 31.80424
1110.545 | 4.26344 | 159.3075 | 0.008451861 |  | 33.54371 | 33.11429 | 33.54455 | 33.75709 | 33.00438 | 31.78255
1110.645 | 4.263002 | 164.3002 | 0.008399391 |  | 33.55391 | 33.1076 | 33.52369 | 33.79454 | 32.98988 | 31.78169
1110.744 | 4.263095 | 163.2721 | 0.008402482 |  | 33.52386 | 33.10611 | 33.53923 | 33.77668 | 33.00776 | 31.77962
1110.84375 | 4.263504 | 157.8183 | 0.008361781 |  | 33.53121 | 33.12397 | 33.50983 | 33.76319 | 32.99012 | 31.76724
1110.943 | 4.262892 | 158.5639 | 0.00845106 |  | 33.54632 | 33.14664 | 33.5551 | 33.78051 | 32.98811 | 31.7961
1111.043 | 4.263511 | 162.5166 | 0.008388309 |  | 33.54247 | 33.11791 | 33.528 | 33.80168 | 33.00005 | 31.81038
1111.143 | 4.262833 | 168.0103 | 0.008417889 |  | 33.54193 | 33.07762 | 33.52005 | 33.78471 | 32.98311 | 31.79805
1111.242 | 4.263254 | 157.0979 | 0.008380781 |  | 33.55414 | 33.08305 | 33.54809 | 33.76142 | 33.03007 | 31.7767
1111.342 | 4.263628 | 164.5709 | 0.008375317 |  | 33.54239 | 33.12187 | 33.56646 | 33.76692 | 32.99319 | 31.79725
1111.441 | 4.263755 | 159.5056 | 0.008407593 |  | 33.55378 | 33.10963 | 33.56103 | 33.78254 | 33.00165 | 31.76168
1111.541 | 4.263824 | 163.1088 | 0.008400239 |  | 33.53486 | 33.09108 | 33.54052 | 33.75729 | 33.0006 | 31.76617
1111.640625 | 4.263883 | 161.5856 | 0.008369791 |  | 33.53971 | 33.08104 | 33.54568 | 33.74703 | 32.96964 | 31.76541
1111.74 | 4.263468 | 162.3222 | 0.008376423 |  | 33.52419 | 33.12455 | 33.55479 | 33.75965 | 32.99694 | 31.77143
1111.84 | 4.263496 | 158.0763 | 0.008339539 |  | 33.52971 | 33.13374 | 33.53164 | 33.75919 | 32.97962 | 31.77164
1111.939 | 4.263898 | 157.6477 | 0.008383011 |  | 33.52646 | 33.12336 | 33.49905 | 33.73068 | 32.95575 | 31.76103
1112.039 | 4.26348 | 159.8861 | 0.008371633 |  | 33.51631 | 33.15145 | 33.55494 | 33.75751 | 32.9923 | 31.765
1112.139 | 4.264561 | 162.7759 | 0.008381668 |  | 33.52153 | 33.1372 | 33.53977 | 33.72218 | 32.96994 | 31.76498
1112.238 | 4.264412 | 160.1508 | 0.008363139 |  | 33.50689 | 33.12585 | 33.55025 | 33.68582 | 32.97327 | 31.76865
1112.338 | 4.263728 | 164.2036 | 0.008400855 |  | 33.51749 | 33.11966 | 33.52477 | 33.69108 | 32.9798 | 31.72294
1112.4375 | 4.264255 | 156.5139 | 0.008358778 |  | 33.50473 | 33.15839 | 33.53892 | 33.67563 | 32.9842 | 31.76344
1112.537 | 4.264521 | 162.4318 | 0.008366478 |  | 33.4968 | 33.12509 | 33.52212 | 33.6654 | 32.96569 | 31.75614
1112.637 | 4.264229 | 160.5682 | 0.008345794 |  | 33.52229 | 33.14301 | 33.51464 | 33.67659 | 32.96582 | 31.72148
1112.736 | 4.264501 | 163.8687 | 0.008378352 |  | 33.49846 | 33.12532 | 33.54368 | 33.69414 | 32.99425 | 31.71531
1112.836 | 4.26374 | 167.0563 | 0.008345362 |  | 33.50797 | 33.1228 | 33.47899 | 33.68342 | 32.97014 | 31.72281
1112.936 | 4.264264 | 166.1242 | 0.008349879 |  | 33.50093 | 33.13136 | 33.5166 | 33.65743 | 32.97443 | 31.74155
1113.035 | 4.264468 | 162.7084 | 0.008371523 |  | 33.48915 | 33.15802 | 33.53085 | 33.65676 | 32.97158 | 31.73226
1113.135 | 4.264704 | 163.253 | 0.008336093 |  | 33.49204 | 33.12069 | 33.53055 | 33.64907 | 32.97923 | 31.76326
1113.234375 | 4.264845 | 166.2367 | 0.008324746 |  | 33.47858 | 33.14901 | 33.51493 | 33.64157 | 32.97111 | 31.74015
1113.334 | 4.264214 | 161.1399 | 0.008370438 |  | 33.4975 | 33.14443 | 33.51794 | 33.62044 | 32.94535 | 31.72911
1113.434 | 4.264481 | 165.7149 | 0.008358458 |  | 33.49899 | 33.10821 | 33.53224 | 33.64157 | 32.96222 | 31.6937
1113.533 | 4.264455 | 163.1231 | 0.008368319 |  | 33.48084 | 33.12375 | 33.53231 | 33.63727 | 32.97407 | 31.72879
1113.633 | 4.264869 | 161.2878 | 0.008356926 |  | 33.52823 | 33.07977 | 33.4978 | 33.60633 | 32.95816 | 31.71558
1113.732 | 4.265116 | 162.9634 | 0.008378628 |  | 33.4819 | 33.10381 | 33.51088 | 33.61912 | 32.9355 | 31.7221
1113.832 | 4.264454 | 162.3099 | 0.00833517 |  | 33.47395 | 33.1058 | 33.47325 | 33.62008 | 32.93874 | 31.69194
1113.932 | 4.264713 | 165.825 | 0.008374764 |  | 33.50516 | 33.09731 | 33.48262 | 33.59284 | 32.96019 | 31.74426
1114.03125 | 4.26474 | 159.9913 | 0.008383244 |  | 33.50039 | 33.12169 | 33.48312 | 33.60506 | 32.96688 | 31.70834
1114.131 | 4.265221 | 165.3848 | 0.008356231 |  | 33.47134 | 33.08547 | 33.4776 | 33.60066 | 32.95415 | 31.7319
1114.23 | 4.265671 | 163.6932 | 0.008289108 |  | 33.49064 | 33.1167 | 33.4935 | 33.60455 | 32.96089 | 31.71436
1114.33 | 4.265279 | 163.4426 | 0.008342963 |  | 33.48116 | 33.07677 | 33.45791 | 33.56756 | 32.93908 | 31.6981
1114.43 | 4.265419 | 162.2183 | 0.00834546 |  | 33.45877 | 33.05808 | 33.44814 | 33.54961 | 32.94161 | 31.68428
1114.529 | 4.265474 | 170.3346 | 0.008342174 |  | 33.46795 | 33.10567 | 33.49321 | 33.55815 | 32.94046 | 31.68463
1114.629 | 4.265209 | 165.9061 | 0.008364249 |  | 33.47245 | 33.0578 | 33.47126 | 33.51777 | 32.93884 | 31.69926
1114.729 | 4.265572 | 161.1005 | 0.008325876 |  | 33.45695 | 33.08967 | 33.49823 | 33.52777 | 32.9225 | 31.67607
1114.828125 | 4.266152 | 164.9391 | 0.008336563 |  | 33.4664 | 33.06723 | 33.4615 | 33.53355 | 32.93392 | 31.69072
1114.928 | 4.265773 | 161.8542 | 0.00832318 |  | 33.4399 | 33.09508 | 33.47821 | 33.52214 | 32.94431 | 31.65667
1115.027 | 4.265524 | 165.4659 | 0.008353675 |  | 33.4495 | 33.07296 | 33.4727 | 33.51798 | 32.92999 | 31.6775
1115.127 | 4.265725 | 168.3863 | 0.008341027 |  | 33.43985 | 33.07994 | 33.50695 | 33.50968 | 32.94472 | 31.66151
1115.227 | 4.265555 | 166.7017 | 0.008322358 |  | 33.44401 | 33.09571 | 33.48573 | 33.52478 | 32.95944 | 31.68652
1115.326 | 4.265545 | 159.5379 | 0.008317473 |  | 33.44682 | 33.07774 | 33.49331 | 33.5228 | 32.916 | 31.68594
1115.426 | 4.265784 | 167.8153 | 0.008323128 |  | 33.42574 | 33.07967 | 33.48939 | 33.51994 | 32.92712 | 31.67993
1115.525 | 4.265839 | 161.9755 | 0.008333692 |  | 33.4347 | 33.03815 | 33.4633 | 33.54464 | 32.91594 | 31.67464
1115.625 | 4.26601 | 164.5615 | 0.008324056 |  | 33.44939 | 33.0594 | 33.47663 | 33.48713 | 32.92498 | 31.66999
1115.725 | 4.266977 | 166.0658 | 0.008324099 |  | 33.4183 | 33.06617 | 33.45565 | 33.51777 | 32.93727 | 31.66524
1115.824 | 4.266399 | 164.9314 | 0.008310628 |  | 33.42611 | 33.06448 | 33.4716 | 33.50036 | 32.92329 | 31.66519
1115.924 | 4.266548 | 162.7618 | 0.008330624 |  | 33.41983 | 33.0529 | 33.43902 | 33.51945 | 32.89201 | 31.66113
1116.023 | 4.266774 | 164.4027 | 0.008302751 |  | 33.43091 | 33.0611 | 33.47644 | 33.52226 | 32.92332 | 31.68647
1116.123 | 4.266948 | 160.5095 | 0.008283775 |  | 33.41802 | 33.07659 | 33.44892 | 33.51859 | 32.89518 | 31.66673
1116.223 | 4.266713 | 167.1098 | 0.00831047 |  | 33.41092 | 33.0724 | 33.47932 | 33.55046 | 32.92778 | 31.64971
1116.322 | 4.26668 | 164.981 | 0.008270552 |  | 33.41846 | 33.03479 | 33.45467 | 33.55857 | 32.92587 | 31.6713
1116.421875 | 4.266309 | 171.2496 | 0.008335079 |  | 33.42935 | 33.05467 | 33.47125 | 33.51596 | 32.91111 | 31.66372
1116.521 | 4.266167 | 168.3512 | 0.008316495 |  | 33.42344 | 33.01393 | 33.46525 | 33.52262 | 32.91375 | 31.65783
1116.621 | 4.266409 | 168.4881 | 0.008308543 |  | 33.40902 | 33.0425 | 33.46076 | 33.54551 | 32.91394 | 31.66381
1116.721 | 4.266608 | 166.8141 | 0.008345018 |  | 33.41828 | 33.03661 | 33.50229 | 33.5294 | 32.91504 | 31.66936
1116.82 | 4.267046 | 169.9842 | 0.008361776 |  | 33.3993 | 33.02677 | 33.47719 | 33.54016 | 32.90516 | 31.65802
1116.92 | 4.267367 | 170.9641 | 0.008318241 |  | 33.38891 | 32.99734 | 33.48994 | 33.57909 | 32.92176 | 31.66439
1117.02 | 4.266936 | 167.2791 | 0.008326238 |  | 33.36625 | 32.99853 | 33.466 | 33.54822 | 32.90057 | 31.65689
1117.119 | 4.267368 | 166.8517 | 0.008304339 |  | 33.36675 | 33.00701 | 33.51173 | 33.5523 | 32.88598 | 31.65407
1117.21875 | 4.267955 | 163.3307 | 0.008308609 |  | 33.3591 | 32.97818 | 33.4878 | 33.54519 | 32.90804 | 31.64143
1117.318 | 4.267557 | 165.9075 | 0.008338417 |  | 33.38522 | 32.96454 | 33.48296 | 33.58899 | 32.89549 | 31.65013
1117.418 | 4.267216 | 168.8923 | 0.008293228 |  | 33.34842 | 32.99852 | 33.44893 | 33.56801 | 32.92364 | 31.66873
1117.518 | 4.268131 | 167.8749 | 0.008308278 |  | 33.33798 | 32.98824 | 33.47487 | 33.59122 | 32.93825 | 31.6446
1117.617 | 4.267868 | 169.4742 | 0.008281971 |  | 33.34315 | 32.97004 | 33.47157 | 33.59555 | 32.86951 | 31.65362
1117.717 | 4.267873 | 172.0223 | 0.008324295 |  | 33.29944 | 32.97976 | 33.46958 | 33.56495 | 32.91752 | 31.6282
1117.816 | 4.267991 | 175.2397 | 0.008313789 |  | 33.36833 | 32.96963 | 33.45332 | 33.61727 | 32.91538 | 31.66066
1117.916 | 4.268672 | 171.1006 | 0.008305449 |  | 33.30672 | 32.96339 | 33.46451 | 33.6082 | 32.91873 | 31.65405
1118.015625 | 4.26785 | 167.0597 | 0.008309097 |  | 33.29269 | 32.97513 | 33.41927 | 33.55404 | 32.91022 | 31.61316
1118.115 | 4.267611 | 176.2949 | 0.008279474 |  | 33.30553 | 32.98553 | 33.41255 | 33.54939 | 32.87093 | 31.63514
1118.215 | 4.267772 | 169.4744 | 0.008293133 |  | 33.33359 | 32.99816 | 33.43354 | 33.56819 | 32.89675 | 31.65417
1118.314 | 4.268634 | 167.9255 | 0.008282895 |  | 33.30732 | 32.99194 | 33.39467 | 33.54885 | 32.8722 | 31.66142
1118.414 | 4.26807 | 167.6145 | 0.008277389 |  | 33.3008 | 33.00719 | 33.42176 | 33.57297 | 32.89354 | 31.63076
1118.514 | 4.267885 | 169.9092 | 0.008245586 |  | 33.28767 | 32.98118 | 33.4032 | 33.55299 | 32.88433 | 31.65114
1118.613 | 4.268621 | 173.6503 | 0.008263071 |  | 33.28528 | 33.00597 | 33.47289 | 33.58246 | 32.8776 | 31.66716
1118.713 | 4.268197 | 169.4195 | 0.008268893 |  | 33.30193 | 32.9992 | 33.39139 | 33.5447 | 32.86161 | 31.65524
1118.8125 | 4.268254 | 174.1126 | 0.008335501 |  | 33.29514 | 32.97429 | 33.42907 | 33.54869 | 32.86897 | 31.66232
1118.912 | 4.269089 | 174.3776 | 0.008279856 |  | 33.31175 | 32.96365 | 33.43813 | 33.55439 | 32.87699 | 31.64787
1119.012 | 4.268592 | 171.6671 | 0.008260944 |  | 33.27494 | 32.97119 | 33.40984 | 33.53742 | 32.89565 | 31.62657
1119.111 | 4.268902 | 175.1263 | 0.008264682 |  | 33.27327 | 32.98061 | 33.40197 | 33.50979 | 32.86267 | 31.64079
1119.211 | 4.269175 | 173.1618 | 0.008331333 |  | 33.25895 | 32.94768 | 33.40234 | 33.51693 | 32.86935 | 31.64153
1119.311 | 4.269408 | 170.6066 | 0.008289558 |  | 33.31208 | 32.98738 | 33.42622 | 33.50186 | 32.85525 | 31.64928
1119.41 | 4.269166 | 170.7415 | 0.008264307 |  | 33.3077 | 32.94304 | 33.40625 | 33.48829 | 32.86953 | 31.6175
1119.51 | 4.269509 | 173.867 | 0.008274038 |  | 33.30032 | 32.95619 | 33.40914 | 33.44643 | 32.85478 | 31.6068
1119.609375 | 4.269649 | 169.5234 | 0.008292035 |  | 33.28152 | 32.93878 | 33.44979 | 33.46762 | 32.90337 | 31.6298
1119.709 | 4.268979 | 172.9986 | 0.008250932 |  | 33.26946 | 32.93923 | 33.42949 | 33.47611 | 32.89486 | 31.6124
1119.809 | 4.269731 | 175.4701 | 0.008245254 |  | 33.28019 | 32.92825 | 33.43897 | 33.46041 | 32.8986 | 31.61771
1119.908 | 4.268785 | 171.7261 | 0.00821582 |  | 33.27618 | 32.93872 | 33.45895 | 33.44628 | 32.87475 | 31.61473
1120.008 | 4.269644 | 170.6256 | 0.008256635 |  | 33.26954 | 32.94557 | 33.45713 | 33.43572 | 32.87704 | 31.61415
1120.107 | 4.269967 | 172.7421 | 0.00824682 |  | 33.26428 | 32.91248 | 33.43672 | 33.41081 | 32.87129 | 31.60467
1120.207 | 4.269848 | 168.4295 | 0.008232938 |  | 33.277 | 32.94448 | 33.43547 | 33.43788 | 32.90762 | 31.60768
1120.307 | 4.270564 | 169.7821 | 0.008214876 |  | 33.30919 | 32.90054 | 33.46604 | 33.41096 | 32.81879 | 31.55659
1120.40625 | 4.269467 | 173.8221 | 0.008228578 |  | 33.27796 | 32.95231 | 33.47697 | 33.42582 | 32.87201 | 31.58052
1120.506 | 4.269382 | 173.2798 | 0.008251335 |  | 33.27629 | 32.91229 | 33.44137 | 33.4395 | 32.8207 | 31.55799
1120.605 | 4.27018 | 169.6638 | 0.008239651 |  | 33.31329 | 32.95961 | 33.47279 | 33.43948 | 32.84302 | 31.57339
1120.705 | 4.270341 | 179.5222 | 0.0082629 |  | 33.30396 | 32.94999 | 33.43401 | 33.40221 | 32.85524 | 31.53868
1120.805 | 4.270221 | 171.9058 | 0.008251803 |  | 33.28641 | 32.93606 | 33.46593 | 33.37147 | 32.86437 | 31.51643
1120.904 | 4.270226 | 165.8275 | 0.008257465 |  | 33.31763 | 32.94962 | 33.46018 | 33.38478 | 32.84567 | 31.52806
1121.004 | 4.270256 | 171.9357 | 0.008233307 |  | 33.28963 | 32.94355 | 33.46703 | 33.37077 | 32.86757 | 31.51577
1121.104 | 4.270305 | 161.4876 | 0.008237303 |  | 33.26275 | 32.9444 | 33.49282 | 33.39286 | 32.86446 | 31.53036
1121.203125 | 4.270524 | 168.5521 | 0.008248396 |  | 33.23861 | 32.94893 | 33.48552 | 33.37176 | 32.81341 | 31.49446
1121.303 | 4.270387 | 170.3364 | 0.008263027 |  | 33.26104 | 32.98817 | 33.47815 | 33.36964 | 32.80646 | 31.51452
1121.402 | 4.270062 | 167.0164 | 0.008243144 |  | 33.21944 | 33.00088 | 33.46489 | 33.36179 | 32.81968 | 31.50853
1121.502 | 4.270227 | 172.7311 | 0.008264742 |  | 33.23449 | 32.97785 | 33.44703 | 33.32196 | 32.79451 | 31.48673
1121.602 | 4.27061 | 169.5023 | 0.008189354 |  | 33.2275 | 32.97968 | 33.43148 | 33.36365 | 32.80801 | 31.48495
1121.701 | 4.270092 | 173.2784 | 0.008246097 |  | 33.21443 | 32.98079 | 33.47349 | 33.3321 | 32.83325 | 31.4622
1121.801 | 4.270542 | 171.3984 | 0.008221295 |  | 33.18018 | 32.98394 | 33.43378 | 33.31497 | 32.83197 | 31.47206
1121.9 | 4.270898 | 169.1361 | 0.008205872 |  | 33.19381 | 33.01073 | 33.41663 | 33.31216 | 32.77771 | 31.46358
1122 | 4.270774 | 165.5789 | 0.008249918 |  | 33.18743 | 33.02796 | 33.3982 | 33.3075 | 32.8144 | 31.44104
1122.1 | 4.270583 | 166.4566 | 0.00822127 |  | 33.1826 | 33.01984 | 33.39534 | 33.27654 | 32.79366 | 31.42051
1122.199 | 4.270354 | 169.2142 | 0.008228825 |  | 33.16777 | 33.00928 | 33.37777 | 33.31728 | 32.79126 | 31.39344
1122.299 | 4.270957 | 174.5298 | 0.008208594 |  | 33.1595 | 33.01779 | 33.4173 | 33.29518 | 32.8354 | 31.4165
1122.398 | 4.270534 | 167.6193 | 0.008249004 |  | 33.14998 | 32.99804 | 33.38193 | 33.30666 | 32.78308 | 31.40555
1122.498 | 4.271255 | 167.9579 | 0.008245763 |  | 33.1453 | 33.01273 | 33.38986 | 33.30532 | 32.80086 | 31.39919
1122.598 | 4.271243 | 168.2987 | 0.008243686 |  | 33.14212 | 33.02746 | 33.37305 | 33.28064 | 32.77919 | 31.4021
1122.697 | 4.27141 | 168.6936 | 0.008261239 |  | 33.14174 | 33.00683 | 33.36023 | 33.30769 | 32.79689 | 31.37476
1122.796875 | 4.272361 | 165.725 | 0.00822842 |  | 33.16576 | 33.03764 | 33.39204 | 33.30614 | 32.78732 | 31.39488
1122.896 | 4.271219 | 163.9047 | 0.008211401 |  | 33.15027 | 33.04783 | 33.38071 | 33.27393 | 32.80516 | 31.39239
1122.996 | 4.27108 | 160.9752 | 0.008229004 |  | 33.15966 | 33.02818 | 33.38812 | 33.32145 | 32.78148 | 31.34536
1123.096 | 4.271571 | 164.4283 | 0.008228281 |  | 33.16787 | 33.06133 | 33.35819 | 33.31308 | 32.76628 | 31.36809
1123.195 | 4.271727 | 165.2674 | 0.008217239 |  | 33.16488 | 33.08178 | 33.37946 | 33.33468 | 32.76874 | 31.37122
1123.295 | 4.2716 | 163.9391 | 0.008246275 |  | 33.17508 | 33.03831 | 33.36996 | 33.29939 | 32.77519 | 31.35122
1123.395 | 4.271694 | 160.0777 | 0.008278439 |  | 33.16113 | 33.01498 | 33.38569 | 33.29799 | 32.75733 | 31.33144
1123.494 | 4.271731 | 166.6685 | 0.008207009 |  | 33.17102 | 33.02166 | 33.37146 | 33.32521 | 32.77983 | 31.41744
1123.59375 | 4.27197 | 164.4155 | 0.008210241 |  | 33.14843 | 33.02589 | 33.37991 | 33.31387 | 32.77441 | 31.37268
1123.693 | 4.271851 | 167.3119 | 0.008196884 |  | 33.16413 | 33.02473 | 33.3817 | 33.32089 | 32.77384 | 31.35306
1123.793 | 4.272009 | 164.1644 | 0.008216024 |  | 33.16526 | 32.98144 | 33.38941 | 33.31498 | 32.76981 | 31.36227
1123.893 | 4.271669 | 167.2525 | 0.008211451 |  | 33.19035 | 32.95389 | 33.40748 | 33.33501 | 32.77008 | 31.34506
1123.992 | 4.272036 | 167.1335 | 0.008209199 |  | 33.18097 | 32.98005 | 33.39597 | 33.29547 | 32.76343 | 31.35511
1124.092 | 4.271831 | 168.9338 | 0.008171326 |  | 33.17904 | 32.95834 | 33.41613 | 33.32473 | 32.77678 | 31.33578
1124.191 | 4.272195 | 167.1627 | 0.008187437 |  | 33.19246 | 32.94091 | 33.39516 | 33.33383 | 32.75854 | 31.34103
1124.291 | 4.271489 | 167.2012 | 0.008170294 |  | 33.1785 | 32.93675 | 33.41048 | 33.31798 | 32.75276 | 31.33356
1124.390625 | 4.271895 | 171.7924 | 0.008192844 |  | 33.20047 | 32.92609 | 33.3988 | 33.34792 | 32.76745 | 31.34627
1124.49 | 4.271555 | 171.3802 | 0.008185815 |  | 33.19863 | 32.92127 | 33.39009 | 33.34322 | 32.77425 | 31.35416
1124.59 | 4.272105 | 164.2455 | 0.008214443 |  | 33.19307 | 32.89618 | 33.40563 | 33.32304 | 32.75606 | 31.36569
1124.689 | 4.271981 | 173.4302 | 0.008195342 |  | 33.18697 | 32.89497 | 33.39803 | 33.32995 | 32.78492 | 31.36545
1124.789 | 4.272447 | 165.9544 | 0.008201558 |  | 33.19728 | 32.93015 | 33.4198 | 33.32779 | 32.76273 | 31.36046
1124.889 | 4.27198 | 169.5248 | 0.008173944 |  | 33.20309 | 32.89316 | 33.38702 | 33.34053 | 32.7883 | 31.38767
1124.988 | 4.272156 | 164.4353 | 0.008178188 |  | 33.19795 | 32.90436 | 33.39577 | 33.31121 | 32.79382 | 31.38673
1125.088 | 4.272302 | 174.2317 | 0.008180759 |  | 33.21351 | 32.91198 | 33.37459 | 33.36938 | 32.78832 | 31.39466
1125.1875 | 4.272381 | 169.7085 | 0.008206865 |  | 33.20169 | 32.92236 | 33.37333 | 33.308 | 32.78285 | 31.36452
1125.287 | 4.273339 | 172.7849 | 0.008169391 |  | 33.1815 | 32.90839 | 33.33721 | 33.35751 | 32.77895 | 31.41147
1125.387 | 4.272163 | 168.1194 | 0.008182894 |  | 33.17838 | 32.91544 | 33.35136 | 33.35594 | 32.78119 | 31.38043
1125.486 | 4.272705 | 168.6799 | 0.008170286 |  | 33.17268 | 32.93279 | 33.33732 | 33.32988 | 32.79039 | 31.37129
1125.586 | 4.27282 | 170.2416 | 0.00815057 |  | 33.17556 | 32.91747 | 33.31091 | 33.31884 | 32.78426 | 31.41565
1125.686 | 4.272322 | 164.2526 | 0.008149249 |  | 33.16139 | 32.92016 | 33.31567 | 33.32518 | 32.78541 | 31.38155
1125.785 | 4.272647 | 171.8097 | 0.008164029 |  | 33.15663 | 32.89717 | 33.31338 | 33.33567 | 32.79891 | 31.37573
1125.885 | 4.273511 | 166.5475 | 0.008192517 |  | 33.1171875 | 32.92781 | 33.30989 | 33.33967 | 32.76812 | 31.35058
1125.984375 | 4.272765 | 166.7211 | 0.008163053 |  | 33.13982 | 32.92852 | 33.32822 | 33.29196 | 32.77648 | 31.36866
1126.084 | 4.272493 | 165.0384 | 0.008201154 |  | 33.12971 | 32.95967 | 33.33957 | 33.29733 | 32.76994 | 31.32357
1126.184 | 4.273192 | 164.5891 | 0.008189857 |  | 33.1175 | 32.93915 | 33.31747 | 33.28027 | 32.78664 | 31.34091
1126.283 | 4.272729 | 163.533 | 0.008189457 |  | 33.13326 | 32.92798 | 33.3504 | 33.30712 | 32.77246 | 31.32627
1126.383 | 4.272746 | 166.4924 | 0.008195903 |  | 33.12865 | 32.94297 | 33.32717 | 33.26122 | 32.79477 | 31.33963
1126.482 | 4.2729 | 164.1974 | 0.008222717 |  | 33.16563 | 32.94615 | 33.34357 | 33.307 | 32.77867 | 31.33146
1126.582 | 4.272715 | 171.6272 | 0.008170821 |  | 33.1618 | 32.92941 | 33.33065 | 33.27719 | 32.78098 | 31.34075
1126.682 | 4.273089 | 171.8753 | 0.008157242 |  | 33.13612 | 32.9354 | 33.33292 | 33.27208 | 32.76892 | 31.34272
1126.78125 | 4.273058 | 169.7303 | 0.008142431 |  | 33.15005 | 32.92708 | 33.36003 | 33.30942 | 32.75623 | 31.32294
1126.881 | 4.272469 | 168.7082 | 0.008185683 |  | 33.15897 | 32.92636 | 33.36451 | 33.2923 | 32.74812 | 31.32027
1126.98 | 4.272896 | 165.1576 | 0.008222175 |  | 33.14509 | 32.89877 | 33.3783 | 33.3108 | 32.76262 | 31.32378
1127.08 | 4.27324 | 170.6333 | 0.008187593 |  | 33.11793 | 32.90243 | 33.37859 | 33.26117 | 32.76817 | 31.30807
1127.18 | 4.273598 | 168.0221 | 0.008170607 |  | 33.15411 | 32.86372 | 33.36045 | 33.28438 | 32.7317 | 31.30047
1127.279 | 4.273644 | 168.6344 | 0.008212234 |  | 33.14656 | 32.87251 | 33.3661 | 33.295 | 32.76154 | 31.33033
1127.379 | 4.273753 | 173.8576 | 0.008174543 |  | 33.1757 | 32.88531 | 33.39428 | 33.28312 | 32.76363 | 31.29465
1127.479 | 4.273721 | 172.9102 | 0.008163705 |  | 33.14625 | 32.87887 | 33.36375 | 33.30722 | 32.76554 | 31.30644
1127.578125 | 4.273217 | 171.5844 | 0.008171302 |  | 33.20139 | 32.87489 | 33.38494 | 33.30907 | 32.74642 | 31.30495
1127.678 | 4.273642 | 168.1712 | 0.008186815 |  | 33.15818 | 32.90774 | 33.38915 | 33.30144 | 32.74701 | 31.32324
1127.777 | 4.273367 | 169.1053 | 0.008162405 |  | 33.16092 | 32.89607 | 33.38316 | 33.30542 | 32.74039 | 31.31111
1127.877 | 4.273186 | 168.2169 | 0.008194313 |  | 33.14686 | 32.89428 | 33.38321 | 33.2887 | 32.77333 | 31.26868
1127.977 | 4.273209 | 168.8392 | 0.008182779 |  | 33.17788 | 32.91482 | 33.40662 | 33.26659 | 32.72544 | 31.28479
1128.076 | 4.273435 | 172.1838 | 0.008122856 |  | 33.14003 | 32.90171 | 33.39108 | 33.30461 | 32.72322 | 31.28169
1128.176 | 4.273585 | 165.2102 | 0.008187349 |  | 33.16161 | 32.90168 | 33.41243 | 33.25921 | 32.72835 | 31.34113
1128.275 | 4.273771 | 166.9455 | 0.008146194 |  | 33.18918 | 32.91135 | 33.40421 | 33.25151 | 32.72833 | 31.30903
1128.375 | 4.273354 | 172.2055 | 0.008138992 |  | 33.1907 | 32.88958 | 33.38249 | 33.23994 | 32.71899 | 31.26473
1128.475 | 4.273454 | 170.8124 | 0.00817312 |  | 33.18309 | 32.90245 | 33.36215 | 33.24275 | 32.74866 | 31.30423
1128.574 | 4.273302 | 171.822 | 0.008136722 |  | 33.16253 | 32.87187 | 33.38957 | 33.26761 | 32.73627 | 31.25377
1128.674 | 4.273666 | 167.2021 | 0.008150704 |  | 33.15727 | 32.89431 | 33.3635 | 33.24543 | 32.73598 | 31.29627
1128.773 | 4.273179 | 168.0702 | 0.008132096 |  | 33.18021 | 32.90562 | 33.38564 | 33.24091 | 32.73198 | 31.30351
1128.873 | 4.273514 | 172.7582 | 0.008145423 |  | 33.16653 | 32.85534 | 33.39995 | 33.21257 | 32.72233 | 31.26747
1128.973 | 4.272841 | 173.2866 | 0.00814584 |  | 33.14684 | 32.90263 | 33.35787 | 33.19676 | 32.71763 | 31.28139
1129.072 | 4.273065 | 171.781 | 0.008145109 |  | 33.14114 | 32.87417 | 33.39882 | 33.1909 | 32.69452 | 31.24019
1129.171875 | 4.273533 | 176.4556 | 0.008129415 |  | 33.15059 | 32.84184 | 33.3578 | 33.17448 | 32.73277 | 31.26143
1129.271 | 4.27319 | 169.8702 | 0.008166838 |  | 33.15234375 | 32.85985 | 33.38597 | 33.13447 | 32.73753 | 31.25491
1129.371 | 4.272993 | 177.6967 | 0.008125187 |  | 33.11823 | 32.84871 | 33.36379 | 33.16441 | 32.72673 | 31.24088
1129.471 | 4.272689 | 176.939 | 0.008148074 |  | 33.14783 | 32.87923 | 33.35645 | 33.13286 | 32.74196 | 31.24775
1129.57 | 4.273184 | 163.9949 | 0.008136518 |  | 33.1127 | 32.85338 | 33.34451 | 33.13038 | 32.70996 | 31.26075
1129.67 | 4.27326 | 162.0962 | 0.008138498 |  | 33.12217 | 32.86029 | 33.37014 | 33.11826 | 32.73206 | 31.2171
1129.77 | 4.274164 | 172.1408 | 0.008104869 |  | 33.11279 | 32.82986 | 33.33076 | 33.09885 | 32.7057 | 31.2289
1129.869 | 4.273148 | 170.2671 | 0.008142056 |  | 33.12127 | 32.86012 | 33.29479 | 33.12449 | 32.71227 | 31.24193
1129.96875 | 4.273494 | 166.0731 | 0.008128435 |  | 33.08149 | 32.87518 | 33.30799 | 33.13865 | 32.69396 | 31.24766
1130.068 | 4.273044 | 172.0056 | 0.008140086 |  | 33.05659 | 32.85375 | 33.30088 | 33.13639 | 32.70244 | 31.24983
1130.168 | 4.273134 | 174.7483 | 0.008118629 |  | 33.08152 | 32.87692 | 33.31604 | 33.13797 | 32.7206 | 31.22993
1130.268 | 4.273485 | 171.3683 | 0.008141102 |  | 33.08419 | 32.89714 | 33.29481 | 33.1665 | 32.71941 | 31.26214
1130.367 | 4.273589 | 170.6319 | 0.008126966 |  | 33.06778 | 32.89819 | 33.29387 | 33.15932 | 32.72136 | 31.26429
1130.467 | 4.27351 | 167.3322 | 0.008124985 |  | 33.07742 | 32.91475 | 33.28168 | 33.14748 | 32.71696 | 31.21826
1130.566 | 4.273666 | 168.4496 | 0.008095581 |  | 33.06829 | 32.91315 | 33.32312 | 33.13385 | 32.69587 | 31.20014
1130.666 | 4.273198 | 170.5237 | 0.008097756 |  | 33.05789 | 32.89211 | 33.30199 | 33.14073 | 32.69724 | 31.23878
1130.765625 | 4.273095 | 173.1476 | 0.008153129 |  | 33.05047 | 32.88636 | 33.31432 | 33.13923 | 32.66241 | 31.23555
1130.865 | 4.273941 | 173.3158 | 0.008106718 |  | 33.06303 | 32.89881 | 33.2842 | 33.11278 | 32.6898 | 31.21978
1130.965 | 4.27361 | 169.2022 | 0.008099625 |  | 33.04858 | 32.88358 | 33.28466 | 33.09869 | 32.70656 | 31.20316
1131.064 | 4.273454 | 177.1469 | 0.008143616 |  | 33.07023 | 32.90373 | 33.28915 | 33.07171 | 32.6907 | 31.18498
1131.164 | 4.273213 | 174.1445 | 0.00812932 |  | 33.04337 | 32.891 | 33.28082 | 33.12444 | 32.67365 | 31.15952
1131.264 | 4.273809 | 176.5594 | 0.008098649 |  | 33.05871 | 32.88822 | 33.29777 | 33.08239 | 32.67139 | 31.19987
1131.363 | 4.272987 | 175.5125 | 0.008132273 |  | 33.02755 | 32.88173 | 33.30463 | 33.08079 | 32.68093 | 31.20071
1131.463 | 4.273483 | 169.5421 | 0.008122731 |  | 33.01004 | 32.90012 | 33.30749 | 33.06329 | 32.70385 | 31.15931
1131.5625 | 4.273213 | 175.7285 | 0.008109882 |  | 33.04292 | 32.86376 | 33.28071 | 33.0859 | 32.69298 | 31.1637
1131.662 | 4.273687 | 173.777 | 0.008097705 |  | 33.04084 | 32.8327 | 33.2869 | 33.08828 | 32.69979 | 31.18282
1131.762 | 4.27378 | 177.8976 | 0.0080905 |  | 33.0401 | 32.8153 | 33.27381 | 33.07486 | 32.68382 | 31.16079
1131.861 | 4.273886 | 176.9618 | 0.008091697 |  | 32.9959 | 32.81432 | 33.30054 | 33.11924 | 32.69926 | 31.20462
1131.961 | 4.27406 | 175.104 | 0.008099706 |  | 33.03088 | 32.80252 | 33.2832 | 33.12778 | 32.68766 | 31.19216
1132.061 | 4.273211 | 176.3765 | 0.008126758 |  | 32.99944 | 32.79446 | 33.30192 | 33.07404 | 32.66837 | 31.18387
1132.16 | 4.27378 | 176.665 | 0.008070312 |  | 33.01125 | 32.78443 | 33.30167 | 33.10631 | 32.67695 | 31.18888
1132.26 | 4.273495 | 174.6421 | 0.008113656 |  | 32.98445 | 32.80375 | 33.33022 | 33.1306 | 32.67851 | 31.17393
1132.359375 | 4.273702 | 172.3363 | 0.008080191 |  | 32.98811 | 32.81961 | 33.32286 | 33.12742 | 32.67591 | 31.18316
1132.459 | 4.27332 | 168.9085 | 0.008090876 |  | 32.99369 | 32.79892 | 33.29288 | 33.13553 | 32.65186 | 31.18304
1132.559 | 4.273318 | 175.6914 | 0.008099416 |  | 32.96866 | 32.79034 | 33.30239 | 33.14111 | 32.63603 | 31.21923
1132.658 | 4.273519 | 169.2673 | 0.008123173 |  | 32.98755 | 32.79012 | 33.35507 | 33.12685 | 32.67791 | 31.20045
1132.758 | 4.273862 | 174.1399 | 0.008075876 |  | 32.98927 | 32.77933 | 33.30844 | 33.11706 | 32.65449 | 31.20715
1132.857 | 4.273428 | 174.8041 | 0.008067589 |  | 32.98631 | 32.78117 | 33.31288 | 33.13827 | 32.6418 | 31.19204
1132.957 | 4.273501 | 175.69 | 0.008076379 |  | 32.98794 | 32.79338 | 33.32756 | 33.16486 | 32.66103 | 31.19543
1133.057 | 4.274045 | 175.7613 | 0.008126017 |  | 33.00932 | 32.78847 | 33.26656 | 33.15308 | 32.65269 | 31.18741
1133.15625 | 4.273892 | 173.6077 | 0.008078156 |  | 32.95834 | 32.81082 | 33.3042 | 33.19232 | 32.61897 | 31.17427
1133.256 | 4.273486 | 174.8536 | 0.008094216 |  | 32.99492 | 32.74386 | 33.30689 | 33.18914 | 32.62653 | 31.22933
1133.355 | 4.273527 | 172.4796 | 0.008088425 |  | 32.94369 | 32.81508 | 33.30608 | 33.17357 | 32.65068 | 31.2006
1133.455 | 4.274173 | 174.0599 | 0.008057438 |  | 32.97243 | 32.79731 | 33.28922 | 33.2137 | 32.64442 | 31.19174
1133.555 | 4.274285 | 177.2872 | 0.008073516 |  | 32.98595 | 32.77376 | 33.31814 | 33.22882 | 32.62744 | 31.20562
1133.654 | 4.273634 | 172.0136 | 0.00811436 |  | 32.95513 | 32.76817 | 33.25636 | 33.22657 | 32.6212 | 31.18773
1133.754 | 4.27338 | 174.5576 | 0.008094409 |  | 32.96535 | 32.77182 | 33.26504 | 33.23019 | 32.64167 | 31.20243
1133.854 | 4.274018 | 173.4926 | 0.008028432 |  | 32.97722 | 32.74644 | 33.28102 | 33.27719 | 32.61853 | 31.22309
1133.953125 | 4.274018 | 174.687 | 0.008054588 |  | 32.95504 | 32.73817 | 33.28536 | 33.26414 | 32.62879 | 31.18566
1134.053 | 4.273269 | 170.5864 | 0.008063003 |  | 32.94653 | 32.75692 | 33.30566 | 33.28399 | 32.6179 | 31.21618
1134.152 | 4.273606 | 172.8674 | 0.008075369 |  | 32.94587 | 32.71688 | 33.25566 | 33.29937 | 32.62947 | 31.2063
1134.252 | 4.272916 | 168.1768 | 0.008076353 |  | 32.93517 | 32.77542 | 33.28456 | 33.30235 | 32.634 | 31.19658
1134.352 | 4.274031 | 169.8834 | 0.008066637 |  | 32.95051 | 32.75064 | 33.27187 | 33.30345 | 32.59827 | 31.17627
1134.451 | 4.273394 | 172.2403 | 0.0080768 |  | 32.95396 | 32.72636 | 33.25328 | 33.30071 | 32.61244 | 31.20232
1134.551 | 4.273436 | 168.7474 | 0.0080762 |  | 32.92316 | 32.74132 | 33.29252 | 33.28401 | 32.61526 | 31.20396
1134.65 | 4.273937 | 168.4345 | 0.008039948 |  | 32.92934 | 32.75849 | 33.27235 | 33.28811 | 32.61243 | 31.18253
1134.75 | 4.273176 | 167.8866 | 0.008081359 |  | 32.87918 | 32.71575 | 33.24473 | 33.30137 | 32.6037 | 31.18586
1134.85 | 4.273658 | 167.7227 | 0.008076027 |  | 32.89546 | 32.73699 | 33.26799 | 33.31477 | 32.59626 | 31.21024
1134.949 | 4.273451 | 170.8288 | 0.00806469 |  | 32.89393 | 32.76049 | 33.31289 | 33.30653 | 32.60098 | 31.20671
1135.049 | 4.273398 | 174.3295 | 0.008043309 |  | 32.86092 | 32.74031 | 33.2706 | 33.28562 | 32.59272 | 31.18933
1135.148 | 4.273748 | 175.9807 | 0.008065268 |  | 32.85074 | 32.77012 | 33.30777 | 33.27303 | 32.58484 | 31.20454
1135.248 | 4.273577 | 172.473 | 0.008084132 |  | 32.86079 | 32.75306 | 33.27671 | 33.32493 | 32.60203 | 31.17882
1135.348 | 4.273359 | 176.8331 | 0.008040545 |  | 32.86274 | 32.7845 | 33.28193 | 33.29205 | 32.5974 | 31.19221
1135.447 | 4.27355 | 171.1441 | 0.008102732 |  | 32.85835 | 32.75771 | 33.2926 | 33.28288 | 32.60998 | 31.18167
1135.546875 | 4.273721 | 171.8361 | 0.008074883 |  | 32.82528 | 32.79625 | 33.30762 | 33.28273 | 32.59718 | 31.20679
1135.646 | 4.27415 | 172.5361 | 0.008091842 |  | 32.84247 | 32.78102 | 33.27323 | 33.3177 | 32.58241 | 31.1925
1135.746 | 4.272451 | 169.1653 | 0.008071154 |  | 32.81648 | 32.76687 | 33.27547 | 33.3032 | 32.57326 | 31.19229
1135.846 | 4.273236 | 173.3151 | 0.008057307 |  | 32.84836 | 32.73609 | 33.27681 | 33.27667 | 32.59607 | 31.17924
1135.945 | 4.273016 | 167.0435 | 0.00808348 |  | 32.80621 | 32.77161 | 33.28577 | 33.29731 | 32.58897 | 31.18294
1136.045 | 4.273882 | 171.8502 | 0.008065439 |  | 32.82554 | 32.76888 | 33.2668 | 33.29012 | 32.56937 | 31.19008
1136.145 | 4.273669 | 172.8131 | 0.008057517 |  | 32.78717 | 32.76955 | 33.3167 | 33.29961 | 32.56761 | 31.18214
1136.244 | 4.273378 | 170.5606 | 0.00804394 |  | 32.82145 | 32.77809 | 33.2783 | 33.26246 | 32.57963 | 31.18203
1136.34375 | 4.273163 | 168.3012 | 0.008059649 |  | 32.79204 | 32.79334 | 33.28326 | 33.29398 | 32.5882 | 31.1576
1136.443 | 4.2732 | 171.58 | 0.008048329 |  | 32.81128 | 32.78053 | 33.27879 | 33.29819 | 32.55247 | 31.17693
1136.543 | 4.273214 | 168.9094 | 0.008041171 |  | 32.81136 | 32.77013 | 33.28795 | 33.31432 | 32.57924 | 31.15548
1136.643 | 4.273523 | 170.6992 | 0.008029103 |  | 32.80672 | 32.77387 | 33.30219 | 33.28 | 32.56614 | 31.1833
1136.742 | 4.273192 | 169.3462 | 0.008023832 |  | 32.82018 | 32.72076 | 33.27214 | 33.30786 | 32.57985 | 31.17049
1136.842 | 4.272771 | 172.604 | 0.008066295 |  | 32.82811 | 32.73043 | 33.30295 | 33.27916 | 32.58608 | 31.17513
1136.941 | 4.273309 | 173.7327 | 0.00801798 |  | 32.825 | 32.73876 | 33.3293 | 33.32433 | 32.56128 | 31.17661
1137.041 | 4.27394 | 171.4545 | 0.008043522 |  | 32.82587 | 32.7122 | 33.33093 | 33.321 | 32.57814 | 31.15232
1137.140625 | 4.272324 | 175.1661 | 0.008056684 |  | 32.82256 | 32.73946 | 33.32116 | 33.34852 | 32.56557 | 31.14978
1137.24 | 4.272514 | 176.2181 | 0.008077445 |  | 32.80447 | 32.72495 | 33.31467 | 33.31369 | 32.55898 | 31.18709
1137.34 | 4.272564 | 173.0975 | 0.008028074 |  | 32.84019 | 32.68443 | 33.30569 | 33.32314 | 32.584 | 31.17852
1137.439 | 4.273006 | 175.3293 | 0.007978143 |  | 32.8317 | 32.71291 | 33.3115 | 33.29969 | 32.56157 | 31.16958
1137.539 | 4.27259 | 171.349 | 0.00801911 |  | 32.83272 | 32.67571 | 33.32222 | 33.3193 | 32.57495 | 31.18703
1137.639 | 4.272122 | 173.6849 | 0.008031989 |  | 32.79853 | 32.65073 | 33.33599 | 33.30251 | 32.59945 | 31.18027
1137.738 | 4.272303 | 167.7736 | 0.008027765 |  | 32.80519 | 32.68409 | 33.34321 | 33.31981 | 32.54707 | 31.19032
1137.838 | 4.272901 | 170.9801 | 0.008021864 |  | 32.82996 | 32.67867 | 33.31125 | 33.28514 | 32.55956 | 31.14801
1137.9375 | 4.272975 | 180.0171 | 0.008030643 |  | 32.7932 | 32.67231 | 33.34954 | 33.29665 | 32.53556 | 31.19094
1138.037 | 4.272095 | 171.1446 | 0.008019538 |  | 32.83093 | 32.6704 | 33.30996 | 33.26037 | 32.5546 | 31.16719
1138.137 | 4.2726 | 170.2562 | 0.008021341 |  | 32.82382 | 32.69179 | 33.33426 | 33.29361 | 32.52006 | 31.18268
1138.236 | 4.271999 | 171.2052 | 0.008038854 |  | 32.80214 | 32.68621 | 33.29551 | 33.28061 | 32.52917 | 31.18658
1138.336 | 4.271915 | 171.8407 | 0.008001894 |  | 32.82304 | 32.64706 | 33.323 | 33.26588 | 32.56391 | 31.17852
1138.436 | 4.272121 | 173.0116 | 0.008033004 |  | 32.83502 | 32.6512 | 33.31155 | 33.26066 | 32.54762 | 31.17047
1138.535 | 4.272205 | 170.2239 | 0.00799904 |  | 32.81825 | 32.66239 | 33.32867 | 33.26432 | 32.55161 | 31.16573
1138.635 | 4.272224 | 163.5127 | 0.008044858 |  | 32.83885 | 32.70626 | 33.28437 | 33.25516 | 32.50677 | 31.16126
1138.734375 | 4.272208 | 172.6712 | 0.008027689 |  | 32.82692 | 32.65519 | 33.29162 | 33.25922 | 32.5515 | 31.18947
1138.834 | 4.271766 | 168.3272 | 0.008022182 |  | 32.84321 | 32.7149 | 33.28878 | 33.24319 | 32.54389 | 31.15337
1138.934 | 4.271972 | 176.0771 | 0.008058679 |  | 32.82847 | 32.65258 | 33.32981 | 33.25408 | 32.55481 | 31.18211
1139.033 | 4.272429 | 174.9907 | 0.007981806 |  | 32.84349 | 32.66961 | 33.27671 | 33.21235 | 32.55336 | 31.16297
1139.133 | 4.271421 | 174.9171 | 0.008070243 |  | 32.83254 | 32.69127 | 33.24689 | 33.25072 | 32.54473 | 31.15522
1139.232 | 4.271742 | 167.5596 | 0.008004701 |  | 32.87312 | 32.6454 | 33.28438 | 33.22475 | 32.53842 | 31.18606
1139.332 | 4.272051 | 170.4729 | 0.008053035 |  | 32.84661 | 32.66553 | 33.29108 | 33.19463 | 32.52646 | 31.15305
1139.432 | 4.27174 | 170.5515 | 0.0080009 |  | 32.83951 | 32.70381 | 33.28239 | 33.22438 | 32.5415 | 31.15413
1139.53125 | 4.27181 | 163.6722 | 0.007990583 |  | 32.8276 | 32.67566 | 33.24319 | 33.22069 | 32.55339 | 31.19606
1139.631 | 4.270628 | 167.465 | 0.007999947 |  | 32.85788 | 32.64731 | 33.27324 | 33.19241 | 32.56329 | 31.17518
1139.73 | 4.270866 | 170.4993 | 0.008042126 |  | 32.84103 | 32.66896 | 33.25585 | 33.17956 | 32.55234 | 31.16558
1139.83 | 4.271171 | 166.2517 | 0.008008711 |  | 32.83672 | 32.67686 | 33.28813 | 33.20041 | 32.53419 | 31.19815
1139.93 | 4.271707 | 166.2957 | 0.008034808 |  | 32.87819 | 32.66091 | 33.2618 | 33.15609 | 32.53797 | 31.17731
1140.029 | 4.271421 | 169.2744 | 0.008023618 |  | 32.8451 | 32.68284 | 33.24414 | 33.18429 | 32.5246 | 31.1851
1140.129 | 4.271618 | 163.8951 | 0.007997148 |  | 32.84269 | 32.66469 | 33.24642 | 33.18786 | 32.53697 | 31.19374
1140.229 | 4.270962 | 162.3546 | 0.007986141 |  | 32.83633 | 32.65757 | 33.23962 | 33.15073 | 32.55017 | 31.16161
1140.328125 | 4.270286 | 163.2042 | 0.008001296 |  | 32.8371 | 32.63296 | 33.25417 | 33.19037 | 32.52703 | 31.19507
1140.428 | 4.270531 | 168.4904 | 0.007992485 |  | 32.84246 | 32.62408 | 33.23872 | 33.17765 | 32.51706 | 31.18367
1140.527 | 4.270927 | 162.0636 | 0.007976465 |  | 32.85282 | 32.65934 | 33.23937 | 33.17947 | 32.51905 | 31.18056
1140.627 | 4.270671 | 168.5674 | 0.008000455 |  | 32.86352 | 32.63013 | 33.24303 | 33.1639 | 32.51622 | 31.16917
1140.727 | 4.270512 | 163.9874 | 0.007984618 |  | 32.83588 | 32.65115 | 33.22967 | 33.14168 | 32.51313 | 31.17458
1140.826 | 4.269916 | 165.3697 | 0.007943533 |  | 32.83814 | 32.65079 | 33.2323 | 33.15715 | 32.50712 | 31.20654
1140.926 | 4.269813 | 166.9701 | 0.007971346 |  | 32.84568 | 32.6531 | 33.2444 | 33.14787 | 32.51306 | 31.18009
1141.025 | 4.270557 | 163.5503 | 0.00797973 |  | 32.86721 | 32.64648 | 33.22025 | 33.13798 | 32.51944 | 31.16492
1141.125 | 4.26974 | 165.6033 | 0.007987835 |  | 32.85244 | 32.64004 | 33.2197 | 33.16543 | 32.54242 | 31.16735
1141.225 | 4.270366 | 165.1321 | 0.007970984 |  | 32.8574 | 32.62145 | 33.24285 | 33.14148 | 32.50929 | 31.15684
1141.324 | 4.269669 | 167.45 | 0.008023128 |  | 32.85754 | 32.63606 | 33.22416 | 33.14597 | 32.52325 | 31.17316
1141.424 | 4.270646 | 163.7969 | 0.007958293 |  | 32.86041 | 32.64934 | 33.21641 | 33.13396 | 32.53137 | 31.20066
1141.523 | 4.2696 | 163.5727 | 0.008012851 |  | 32.84231 | 32.598 | 33.21043 | 33.13171 | 32.50654 | 31.14927
1141.623 | 4.269955 | 167.2532 | 0.007967816 |  | 32.84901 | 32.65174 | 33.20578 | 33.14749 | 32.50264 | 31.16884
1141.723 | 4.269318 | 166.9184 | 0.008018744 |  | 32.84298 | 32.61403 | 33.17925 | 33.13798 | 32.51397 | 31.18152
1141.822 | 4.270322 | 162.6777 | 0.007966097 |  | 32.83179 | 32.61366 | 33.20282 | 33.1238 | 32.52723 | 31.17761
1141.921875 | 4.26955 | 163.5068 | 0.007961011 |  | 32.82703 | 32.62575 | 33.19829 | 33.15004 | 32.52454 | 31.17196
1142.021 | 4.26944 | 162.8912 | 0.007954 |  | 32.81995 | 32.62991 | 33.19126 | 33.16394 | 32.49258 | 31.2041
1142.121 | 4.26978 | 165.8484 | 0.008024762 |  | 32.83107 | 32.60859 | 33.16278 | 33.1483 | 32.52372 | 31.18409
1142.221 | 4.269739 | 168.0442 | 0.007995347 |  | 32.79373 | 32.63741 | 33.20593 | 33.15741 | 32.49524 | 31.16362
1142.32 | 4.269669 | 165.8131 | 0.008003314 |  | 32.81461 | 32.61489 | 33.15084 | 33.13823 | 32.52081 | 31.1503
1142.42 | 4.269166 | 162.0816 | 0.007963587 |  | 32.7836 | 32.62547 | 33.17431 | 33.14033 | 32.52725 | 31.17713
1142.52 | 4.268863 | 163.8823 | 0.00798609 |  | 32.82361 | 32.62046 | 33.20381 | 33.15457 | 32.5128 | 31.14286
1142.619 | 4.268821 | 161.5494 | 0.007962125 |  | 32.80077 | 32.63704 | 33.20289 | 33.1231 | 32.50485 | 31.14683
1142.71875 | 4.268674 | 162.5321 | 0.007955375 |  | 32.82584 | 32.63848 | 33.16105 | 33.11417 | 32.51035 | 31.15764
1142.818 | 4.268995 | 160.0025 | 0.007961901 |  | 32.82321 | 32.62898 | 33.17332 | 33.09608 | 32.51135 | 31.16009
1142.918 | 4.268384 | 163.634 | 0.008000913 |  | 32.81181 | 32.66106 | 33.16933 | 33.13357 | 32.50663 | 31.1524
1143.018 | 4.268582 | 168.9267 | 0.007976091 |  | 32.7961 | 32.62127 | 33.1277 | 33.10833 | 32.49177 | 31.16669
1143.117 | 4.268522 | 167.5259 | 0.007963018 |  | 32.81538 | 32.62503 | 33.1754 | 33.10801 | 32.49258 | 31.14704
1143.217 | 4.268454 | 166.8938 | 0.007986553 |  | 32.81717 | 32.623 | 33.16807 | 33.10654 | 32.50064 | 31.15928
1143.316 | 4.268317 | 162.5407 | 0.008019521 |  | 32.81189 | 32.62619 | 33.18323 | 33.10326 | 32.48828 | 31.14351
1143.416 | 4.268717 | 166.2759 | 0.007968204 |  | 32.80069 | 32.61181 | 33.12601 | 33.09993 | 32.51023 | 31.15039
1143.515625 | 4.268264 | 168.8925 | 0.007979832 |  | 32.81901 | 32.62349 | 33.16557 | 33.10509 | 32.4687 | 31.17373
1143.615 | 4.268865 | 161.041 | 0.007963742 |  | 32.83629 | 32.61983 | 33.16749 | 33.08959 | 32.47935 | 31.15053
1143.715 | 4.268984 | 165.1398 | 0.007951641 |  | 32.82083 | 32.61972 | 33.14247 | 33.07329 | 32.49462 | 31.13836
1143.814 | 4.268149 | 162.7609 | 0.007974472 |  | 32.80931 | 32.61877 | 33.15102 | 33.07515 | 32.48442 | 31.12761
1143.914 | 4.26774 | 168.1279 | 0.007994652 |  | 32.81866 | 32.64608 | 33.15155 | 33.07594 | 32.50604 | 31.15082
1144.014 | 4.267949 | 163.7456 | 0.0079774 |  | 32.81831 | 32.63869 | 33.13415 | 33.10877 | 32.52095 | 31.14019
1144.113 | 4.268048 | 166.4976 | 0.007999538 |  | 32.81556 | 32.6086 | 33.12723 | 33.05457 | 32.49696 | 31.15042
1144.213 | 4.267913 | 164.948 | 0.007971864 |  | 32.83949 | 32.62006 | 33.14747 | 33.04072 | 32.48999 | 31.15255
1144.3125 | 4.26785 | 167.9458 | 0.007977356 |  | 32.83527 | 32.60083 | 33.13432 | 33.05204 | 32.46859 | 31.16049
1144.412 | 4.26736 | 165.1813 | 0.00797638 |  | 32.82468 | 32.65803 | 33.1599 | 33.03646 | 32.49451 | 31.15447
1144.512 | 4.267335 | 168.2361 | 0.007967503 |  | 32.83509 | 32.64837 | 33.11703 | 33.00599 | 32.48984 | 31.15434
1144.611 | 4.267731 | 165.552 | 0.007969076 |  | 32.84216 | 32.6527 | 33.12636 | 33.06505 | 32.49447 | 31.13017
1144.711 | 4.267802 | 164.0979 | 0.007959466 |  | 32.82832 | 32.62009 | 33.14751 | 33.06945 | 32.50555 | 31.17474
1144.811 | 4.267015 | 163.0031 | 0.00798453 |  | 32.82275 | 32.62495 | 33.17109 | 33.07453 | 32.46119 | 31.14038
1144.91 | 4.266578 | 169.3945 | 0.007964227 |  | 32.84528 | 32.64182 | 33.13555 | 33.07193 | 32.48978 | 31.167
1145.01 | 4.267197 | 170.5551 | 0.007974475 |  | 32.79911 | 32.62399 | 33.14033 | 33.06958 | 32.51994 | 31.13105
1145.109375 | 4.267702 | 168.2789 | 0.007948969 |  | 32.82773 | 32.59779 | 33.1112 | 33.07066 | 32.47625 | 31.12755
1145.209 | 4.266908 | 168.973 | 0.007933635 |  | 32.80725 | 32.63141 | 33.1185 | 33.10648 | 32.48533 | 31.16664
1145.309 | 4.267185 | 169.6524 | 0.007954759 |  | 32.83557 | 32.6076 | 33.1447 | 33.07826 | 32.48269 | 31.14467
1145.408 | 4.266309 | 167.9818 | 0.007975068 |  | 32.84238 | 32.61676 | 33.11862 | 33.11062 | 32.49827 | 31.16791
1145.508 | 4.266808 | 166.4983 | 0.007962653 |  | 32.8349 | 32.6172 | 33.17068 | 33.10857 | 32.51698 | 31.14392
1145.607 | 4.2664 | 170.4806 | 0.007957429 |  | 32.85493 | 32.60894 | 33.11368 | 33.142 | 32.51141 | 31.16893
1145.707 | 4.266387 | 166.4926 | 0.007930219 |  | 32.84334 | 32.62712 | 33.15219 | 33.13117 | 32.49368 | 31.15182
1145.807 | 4.265997 | 164.7659 | 0.007989203 |  | 32.86886 | 32.62257 | 33.11775 | 33.12451 | 32.52329 | 31.14302
1145.90625 | 4.266321 | 173.6177 | 0.007967941 |  | 32.85783 | 32.61 | 33.1185 | 33.09856 | 32.51258 | 31.15446
1146.006 | 4.266061 | 167.2821 | 0.00792093 |  | 32.86473 | 32.59777 | 33.15212 | 33.0857 | 32.48886 | 31.17116
1146.105 | 4.266748 | 166.8214 | 0.007950611 |  | 32.84267 | 32.60252 | 33.09925 | 33.13343 | 32.51835 | 31.1696
1146.205 | 4.265949 | 168.0693 | 0.007935226 |  | 32.86895 | 32.60482 | 33.11829 | 33.06567 | 32.49953 | 31.17997
1146.305 | 4.266278 | 167.2675 | 0.007910538 |  | 32.86791 | 32.59779 | 33.11976 | 33.04269 | 32.50419 | 31.14939
1146.404 | 4.266501 | 169.5474 | 0.007981693 |  | 32.85179 | 32.59783 | 33.13182 | 33.01288 | 32.48801 | 31.1719
1146.504 | 4.265963 | 168.4635 | 0.007917479 |  | 32.86193 | 32.58322 | 33.11161 | 33.01505 | 32.50479 | 31.14501
1146.604 | 4.266224 | 167.041 | 0.007930422 |  | 32.87952 | 32.585 | 33.13975 | 33.01472 | 32.49531 | 31.16412
1146.703125 | 4.266346 | 166.01 | 0.007926306 |  | 32.83352 | 32.56884 | 33.1282 | 33.00834 | 32.4735 | 31.19156
1146.803 | 4.265833 | 162.7294 | 0.007960445 |  | 32.85606 | 32.60942 | 33.12551 | 33.01825 | 32.49084 | 31.14471
1146.902 | 4.26628 | 163.1831 | 0.007920603 |  | 32.85271 | 32.57749 | 33.08742 | 33.0421 | 32.50035 | 31.16046
1147.002 | 4.265923 | 166.5621 | 0.007953272 |  | 32.85373 | 32.58892 | 33.14077 | 33.04967 | 32.47068 | 31.16596
1147.102 | 4.265734 | 166.4764 | 0.007935733 |  | 32.85891 | 32.58964 | 33.13591 | 33.04763 | 32.49615 | 31.15069
1147.201 | 4.265673 | 167.5799 | 0.007942152 |  | 32.84707 | 32.58425 | 33.13054 | 33.05541 | 32.48869 | 31.13953
1147.301 | 4.265697 | 165.1845 | 0.007944422 |  | 32.86547 | 32.56299 | 33.13207 | 33.04483 | 32.51674 | 31.15679
1147.4 | 4.265882 | 163.9108 | 0.007968089 |  | 32.83115 | 32.58532 | 33.13869 | 33.06234 | 32.48063 | 31.17228
1147.5 | 4.266438 | 164.3745 | 0.0079497 |  | 32.82845 | 32.56138 | 33.11887 | 33.06968 | 32.49687 | 31.1585
1147.6 | 4.266022 | 164.1316 | 0.007930518 |  | 32.84659 | 32.55327 | 33.14824 | 33.0608 | 32.4595 | 31.15797
1147.699 | 4.264749 | 167.7852 | 0.007939139 |  | 32.84453 | 32.5698 | 33.16551 | 33.10056 | 32.4694 | 31.16837
1147.799 | 4.265686 | 163.9621 | 0.007901087 |  | 32.84327 | 32.555 | 33.13835 | 33.08576 | 32.48073 | 31.13699
1147.898 | 4.265057 | 162.1849 | 0.007912956 |  | 32.83608 | 32.53882 | 33.15543 | 33.10912 | 32.48528 | 31.1709
1147.998 | 4.26524 | 167.0226 | 0.008006223 |  | 32.84724 | 32.54977 | 33.13427 | 33.0739 | 32.48617 | 31.16022
1148.098 | 4.26523 | 164.4663 | 0.007931982 |  | 32.82193 | 32.55907 | 33.15411 | 33.08608 | 32.49742 | 31.17314
1148.197 | 4.265101 | 165.2385 | 0.007899467 |  | 32.81656 | 32.52791 | 33.14788 | 33.06282 | 32.46764 | 31.17081
1148.296875 | 4.265024 | 160.4785 | 0.007922753 |  | 32.83077 | 32.55453 | 33.14962 | 33.06871 | 32.47405 | 31.16133
1148.396 | 4.265298 | 159.9551 | 0.00795309 |  | 32.84992 | 32.54303 | 33.11811 | 33.09582 | 32.49831 | 31.15355
1148.496 | 4.264446 | 165.0261 | 0.007950125 |  | 32.79417 | 32.51247 | 33.1454 | 33.09592 | 32.45215 | 31.15095
1148.596 | 4.265122 | 166.3889 | 0.007899964 |  | 32.81797 | 32.56175 | 33.15556 | 33.04863 | 32.47064 | 31.13768
1148.695 | 4.264508 | 161.8599 | 0.007916788 |  | 32.81494 | 32.53645 | 33.08244 | 33.07185 | 32.43916 | 31.17981
1148.795 | 4.265651 | 157.39 | 0.007921186 |  | 32.81678 | 32.53796 | 33.12703 | 33.09529 | 32.48155 | 31.14923
1148.895 | 4.26519 | 159.6003 | 0.007910167 |  | 32.80066 | 32.56502 | 33.13896 | 33.08268 | 32.47466 | 31.16468
1148.994 | 4.26502 | 163.9773 | 0.007938951 |  | 32.81514 | 32.51685 | 33.13184 | 33.08247 | 32.46067 | 31.17064
1149.09375 | 4.265047 | 160.0378 | 0.007954282 |  | 32.81459 | 32.54846 | 33.12422 | 33.0816 | 32.48481 | 31.15364
1149.193 | 4.264819 | 161.9112 | 0.007907493 |  | 32.76426 | 32.54395 | 33.11522 | 33.06807 | 32.45807 | 31.17702
1149.293 | 4.264358 | 163.7279 | 0.007937156 |  | 32.75925 | 32.5366 | 33.10361 | 33.09486 | 32.47446 | 31.15901
1149.393 | 4.264503 | 164.1125 | 0.007918004 |  | 32.79177 | 32.54147 | 33.11549 | 33.09709 | 32.47376 | 31.15739
1149.492 | 4.265066 | 161.1768 | 0.0079217 |  | 32.79272 | 32.5641 | 33.12146 | 33.07315 | 32.4809 | 31.15743
1149.592 | 4.264609 | 166.9998 | 0.007941933 |  | 32.77074 | 32.58932 | 33.09283 | 33.10786 | 32.44949 | 31.16149
1149.691 | 4.264744 | 167.4949 | 0.007957182 |  | 32.77737 | 32.58498 | 33.10243 | 33.08679 | 32.46542 | 31.16988
1149.791 | 4.264807 | 162.9691 | 0.007964883 |  | 32.78728 | 32.59357 | 33.06461 | 33.13785 | 32.4351 | 31.19977
1149.890625 | 4.265221 | 160.38 | 0.007912483 |  | 32.82536 | 32.58531 | 33.10916 | 33.1191 | 32.4565 | 31.19252
1149.99 | 4.264812 | 165.3399 | 0.007913745 |  | 32.80693 | 32.59698 | 33.08004 | 33.13427 | 32.45583 | 31.16519
1150.09 | 4.264892 | 164.2927 | 0.007894946 |  | 32.80016 | 32.5822 | 33.10085 | 33.12738 | 32.46281 | 31.18803
1150.189 | 4.264454 | 160.1403 | 0.007948668 |  | 32.78075 | 32.59816 | 33.09507 | 33.12592 | 32.47733 | 31.18994
1150.289 | 4.26398 | 158.053 | 0.007923739 |  | 32.78865 | 32.58253 | 33.13065 | 33.12438 | 32.47615 | 31.16143
1150.389 | 4.264779 | 159.5432 | 0.007906066 |  | 32.79684 | 32.5858 | 33.09046 | 33.13245 | 32.44415 | 31.2022
1150.488 | 4.264717 | 157.4777 | 0.007922945 |  | 32.79343 | 32.5726 | 33.11127 | 33.12633 | 32.47058 | 31.19091
1150.588 | 4.2641 | 157.4137 | 0.007830813 |  | 32.8284 | 32.59297 | 33.07627 | 33.14862 | 32.43898 | 31.2136
1150.6875 | 4.264872 | 166.1103 | 0.007843543 |  | 32.8222 | 32.56624 | 33.06868 | 33.16395 | 32.47431 | 31.22013
1150.787 | 4.26397 | 158.3624 | 0.007931217 |  | 32.79851 | 32.58434 | 33.06606 | 33.15413 | 32.46243 | 31.25888
1150.887 | 4.264838 | 159.6831 | 0.007878059 |  | 32.80831 | 32.54683 | 33.0645 | 33.14678 | 32.46651 | 31.22996
1150.986 | 4.263778 | 159.1216 | 0.007901742 |  | 32.79848 | 32.5531 | 33.09194 | 33.1655 | 32.46962 | 31.22518
1151.086 | 4.264058 | 161.6617 | 0.007923254 |  | 32.79752 | 32.53428 | 33.04756 | 33.14217 | 32.4563 | 31.23981
1151.186 | 4.264264 | 158.6964 | 0.007908668 |  | 32.78768 | 32.53095 | 33.08181 | 33.15808 | 32.45985 | 31.21648
1151.285 | 4.264847 | 159.7999 | 0.007879996 |  | 32.79142 | 32.51184 | 33.06746 | 33.1093 | 32.46479 | 31.22346
1151.385 | 4.264431 | 159.6992 | 0.007881282 |  | 32.78797 | 32.51164 | 33.07389 | 33.14615 | 32.42717 | 31.24391
1151.484375 | 4.264073 | 160.1053 | 0.007877877 |  | 32.80004 | 32.5436 | 33.08254 | 33.12316 | 32.45404 | 31.20778
1151.584 | 4.264114 | 163.0874 | 0.007932901 |  | 32.77504 | 32.54819 | 33.06792 | 33.14901 | 32.45048 | 31.24001
1151.684 | 4.264015 | 158.0227 | 0.007888217 |  | 32.76664 | 32.54934 | 33.04975 | 33.14425 | 32.43595 | 31.25152
1151.783 | 4.264655 | 161.9285 | 0.00789474 |  | 32.73487 | 32.53675 | 33.05933 | 33.10962 | 32.45023 | 31.24814
1151.883 | 4.263787 | 155.7902 | 0.007928125 |  | 32.74089 | 32.55802 | 33.05851 | 33.10186 | 32.44466 | 31.2177
1151.982 | 4.264621 | 161.546 | 0.007814363 |  | 32.69327 | 32.51671 | 33.05838 | 33.10613 | 32.45235 | 31.21861
1152.082 | 4.264385 | 158.4062 | 0.007874379 |  | 32.71912 | 32.52243 | 33.06593 | 33.14952 | 32.44458 | 31.21052
1152.182 | 4.26429 | 161.5833 | 0.007901041 |  | 32.70008 | 32.5363 | 33.06023 | 33.09694 | 32.43952 | 31.22548
1152.28125 | 4.26471 | 161.7004 | 0.007874378 |  | 32.6711 | 32.5461 | 33.0812 | 33.11554 | 32.44115 | 31.22455
1152.381 | 4.264509 | 160.0804 | 0.007879223 |  | 32.68817 | 32.56377 | 33.04653 | 33.11436 | 32.44646 | 31.22419
1152.48 | 4.263991 | 156.8137 | 0.007868744 |  | 32.694 | 32.57143 | 33.07124 | 33.08541 | 32.42246 | 31.23351
1152.58 | 4.264283 | 159.5395 | 0.007910446 |  | 32.64346 | 32.56034 | 33.05087 | 33.13776 | 32.43884 | 31.23698
1152.68 | 4.263983 | 157.2608 | 0.007885761 |  | 32.66655 | 32.56427 | 33.05869 | 33.11918 | 32.45268 | 31.24127
1152.779 | 4.264855 | 159.6147 | 0.007899599 |  | 32.67637 | 32.58993 | 33.05783 | 33.08858 | 32.42585 | 31.2212
1152.879 | 4.26421 | 157.6969 | 0.007855168 |  | 32.66292 | 32.54023 | 33.07569 | 33.07879 | 32.43205 | 31.22703
1152.979 | 4.264204 | 158.8596 | 0.007863535 |  | 32.6515 | 32.55362 | 33.09396 | 33.08551 | 32.43906 | 31.21214
1153.078125 | 4.2643 | 155.7356 | 0.007861651 |  | 32.65425 | 32.5713 | 33.10487 | 33.0944 | 32.45467 | 31.24301
1153.178 | 4.2644 | 159.0068 | 0.007874707 |  | 32.66702 | 32.55677 | 33.07753 | 33.09749 | 32.44675 | 31.20084
1153.277 | 4.265225 | 158.9555 | 0.00788682 |  | 32.64941 | 32.53745 | 33.04734 | 33.12751 | 32.43367 | 31.19604
1153.377 | 4.26439 | 161.3274 | 0.007870835 |  | 32.6871 | 32.54404 | 33.06859 | 33.09801 | 32.43966 | 31.2102
1153.477 | 4.26403 | 162.7836 | 0.007868541 |  | 32.66243 | 32.58261 | 33.05768 | 33.08567 | 32.42951 | 31.24664
1153.576 | 4.264336 | 164.6433 | 0.007870609 |  | 32.66187 | 32.55958 | 33.09 | 33.10987 | 32.44401 | 31.23085
1153.676 | 4.264679 | 157.1227 | 0.007846061 |  | 32.70371 | 32.51699 | 33.05652 | 33.08096 | 32.44207 | 31.21333
1153.775 | 4.264338 | 156.3888 | 0.007890115 |  | 32.67768 | 32.61057 | 33.07648 | 33.08395 | 32.42651 | 31.2445
1153.875 | 4.264231 | 158.67 | 0.007865383 |  | 32.67622 | 32.51496 | 33.05835 | 33.07241 | 32.44485 | 31.22463
1153.975 | 4.263999 | 157.176 | 0.007894895 |  | 32.69657 | 32.556 | 33.04042 | 33.05519 | 32.44386 | 31.22233
1154.074 | 4.26433 | 154.2675 | 0.007838193 |  | 32.69324 | 32.55151 | 33.0573 | 33.054 | 32.45002 | 31.22694
1154.174 | 4.264428 | 155.5649 | 0.007839316 |  | 32.69797 | 32.52684 | 33.01909 | 33.07879 | 32.4375 | 31.24427
1154.273 | 4.264374 | 158.1223 | 0.007851818 |  | 32.70282 | 32.53391 | 33.06043 | 33.04686 | 32.43824 | 31.23558
1154.373 | 4.26374 | 157.1211 | 0.00788127 |  | 32.68837 | 32.52317 | 33.01582 | 33.03894 | 32.43275 | 31.22151
1154.473 | 4.264239 | 159.8052 | 0.007862959 |  | 32.73268 | 32.49856 | 33.0485 | 33.0409 | 32.4235 | 31.20232
1154.572 | 4.264833 | 155.5136 | 0.007846283 |  | 32.73736 | 32.50202 | 33.04107 | 33.06295 | 32.42883 | 31.21384
1154.671875 | 4.26415 | 158.3182 | 0.00783211 |  | 32.74339 | 32.50278 | 33.02587 | 33.08684 | 32.43797 | 31.2506
1154.771 | 4.264831 | 157.0888 | 0.007892766 |  | 32.6972 | 32.52338 | 33.01208 | 33.05278 | 32.4364 | 31.21473
1154.871 | 4.264712 | 162.3478 | 0.007884958 |  | 32.71602 | 32.51088 | 33.04509 | 33.05716 | 32.43006 | 31.236
1154.971 | 4.263885 | 153.1066 | 0.007841409 |  | 32.73674 | 32.51581 | 33.02838 | 33.08498 | 32.44456 | 31.18326
1155.07 | 4.264142 | 159.2191 | 0.007890264 |  | 32.71456 | 32.52045 | 33.02967 | 33.08851 | 32.42645 | 31.19859
1155.17 | 4.263964 | 156.7951 | 0.007847784 |  | 32.75966 | 32.50479 | 33.01602 | 33.10106 | 32.43766 | 31.20337
1155.27 | 4.263793 | 156.2441 | 0.007867882 |  | 32.73012 | 32.52882 | 33.05291 | 33.06866 | 32.41108 | 31.22653
1155.369 | 4.264813 | 155.4858 | 0.007835396 |  | 32.72417 | 32.50544 | 32.98667 | 33.06695 | 32.43569 | 31.22216
1155.46875 | 4.264547 | 157.8518 | 0.007876407 |  | 32.74213 | 32.50076 | 33.04469 | 33.10487 | 32.42823 | 31.19998
1155.568 | 4.264705 | 158.4636 | 0.007890573 |  | 32.71637 | 32.51361 | 33.00712 | 33.0849 | 32.43609 | 31.1899
1155.668 | 4.265357 | 164.1516 | 0.007890368 |  | 32.70039 | 32.52759 | 33.03267 | 33.10784 | 32.42546 | 31.21442
1155.768 | 4.264719 | 153.7154 | 0.007849842 |  | 32.70173 | 32.52359 | 33.00605 | 33.10441 | 32.40409 | 31.20521
1155.867 | 4.264807 | 160.7437 | 0.00784929 |  | 32.72139 | 32.49998 | 33.03168 | 33.12222 | 32.42585 | 31.20127
1155.967 | 4.264442 | 160.1363 | 0.007878202 |  | 32.73253 | 32.51573 | 33.0319 | 33.12935 | 32.40911 | 31.19421
1156.066 | 4.264634 | 164.4936 | 0.007821328 |  | 32.71877 | 32.56307 | 33.04203 | 33.09933 | 32.39988 | 31.16374
1156.166 | 4.264451 | 160.0768 | 0.007849186 |  | 32.7062 | 32.53043 | 33.0136 | 33.13116 | 32.4247 | 31.20118
1156.265625 | 4.264492 | 159.9141 | 0.007788097 |  | 32.74974 | 32.54961 | 33.0189 | 33.09872 | 32.42204 | 31.16936
1156.365 | 4.264879 | 157.701 | 0.007802114 |  | 32.71156 | 32.55496 | 33.02239 | 33.1593 | 32.41739 | 31.20628
1156.465 | 4.264997 | 157.2129 | 0.00780633 |  | 32.70063 | 32.55547 | 33.03522 | 33.15396 | 32.40924 | 31.2068
1156.564 | 4.264439 | 165.2709 | 0.007827268 |  | 32.70745 | 32.54082 | 32.9971 | 33.15167 | 32.39504 | 31.19257
1156.664 | 4.264809 | 161.6578 | 0.007819787 |  | 32.70644 | 32.57069 | 33.01662 | 33.12033 | 32.41751 | 31.19323
1156.764 | 4.26507 | 160.8196 | 0.007843329 |  | 32.67963 | 32.55341 | 32.99104 | 33.14972 | 32.42604 | 31.18826
1156.863 | 4.264547 | 165.3725 | 0.007843821 |  | 32.7271 | 32.55844 | 33.02186 | 33.15149 | 32.39359 | 31.20032
1156.963 | 4.26536 | 163.8429 | 0.007830651 |  | 32.74254 | 32.57718 | 32.98285 | 33.13476 | 32.40652 | 31.22689
1157.0625 | 4.263939 | 163.2487 | 0.007837089 |  | 32.71716 | 32.59094 | 32.98972 | 33.15675 | 32.3732 | 31.18491
1157.162 | 4.265062 | 161.2545 | 0.007810355 |  | 32.70851 | 32.58412 | 32.99978 | 33.17813 | 32.38391 | 31.19388
1157.262 | 4.264483 | 161.5585 | 0.007816862 |  | 32.70491 | 32.60291 | 33.00377 | 33.15268 | 32.40987 | 31.20201
1157.361 | 4.265338 | 160.7483 | 0.007811869 |  | 32.70204 | 32.60613 | 32.99573 | 33.20782 | 32.41864 | 31.21217
1157.461 | 4.265018 | 160.5489 | 0.007793126 |  | 32.72084 | 32.5954 | 33.01355 | 33.16897 | 32.38683 | 31.22247
1157.561 | 4.264758 | 164.6903 | 0.007835791 |  | 32.71053 | 32.55717 | 33.01349 | 33.17965 | 32.40002 | 31.22123
1157.66 | 4.264712 | 158.0152 | 0.007804208 |  | 32.69458 | 32.60355 | 33.00908 | 33.16417 | 32.39744 | 31.23703
1157.76 | 4.264546 | 162.1072 | 0.007854634 |  | 32.74122 | 32.59828 | 32.98878 | 33.19368 | 32.40271 | 31.23413
1157.859375 | 4.264718 | 157.9758 | 0.007818772 |  | 32.72696 | 32.62183 | 32.96053 | 33.1602 | 32.40844 | 31.21997
1157.959 | 4.264505 | 168.7353 | 0.007817741 |  | 32.69204 | 32.58249 | 33.02191 | 33.17737 | 32.39551 | 31.22542
1158.059 | 4.264349 | 162.1461 | 0.007821765 |  | 32.72302 | 32.60448 | 32.99008 | 33.17628 | 32.44036 | 31.23146
1158.158 | 4.264586 | 167.0453 | 0.007787542 |  | 32.72541 | 32.59414 | 33.01391 | 33.18878 | 32.38209 | 31.25076
1158.258 | 4.264473 | 168.9536 | 0.007790303 |  | 32.75134 | 32.5728 | 33.00079 | 33.1576 | 32.38873 | 31.22865
1158.357 | 4.264877 | 164.4711 | 0.00777355 |  | 32.71373 | 32.62145 | 33.00059 | 33.15045 | 32.39942 | 31.26067
1158.457 | 4.264879 | 160.4336 | 0.007777824 |  | 32.72731 | 32.60437 | 32.99264 | 33.19226 | 32.37829 | 31.26031
1158.557 | 4.2648 | 161.5728 | 0.007858185 |  | 32.7051 | 32.57441 | 33.02141 | 33.17226 | 32.37777 | 31.28578
1158.65625 | 4.265434 | 164.9471 | 0.007812194 |  | 32.74392 | 32.62103 | 33.00182 | 33.17266 | 32.40649 | 31.25258
1158.756 | 4.264622 | 161.2919 | 0.007820342 |  | 32.71489 | 32.57242 | 32.99839 | 33.18639 | 32.42402 | 31.26125
1158.855 | 4.26573 | 159.6605 | 0.007813769 |  | 32.70015 | 32.61565 | 33.00993 | 33.13475 | 32.38681 | 31.2439
1158.955 | 4.264767 | 159.9068 | 0.007839089 |  | 32.73758 | 32.58727 | 32.97494 | 33.11507 | 32.36899 | 31.21414
1159.055 | 4.26478 | 159.8904 | 0.007797555 |  | 32.71737 | 32.55171 | 33.03415 | 33.16832 | 32.39485 | 31.24528
1159.154 | 4.265083 | 154.9349 | 0.007816978 |  | 32.72241 | 32.56288 | 33.00005 | 33.12962 | 32.39566 | 31.25413
1159.254 | 4.26479 | 164.3649 | 0.007800327 |  | 32.7351 | 32.57809 | 32.99601 | 33.14673 | 32.41303 | 31.24594
1159.354 | 4.265116 | 155.1807 | 0.007824717 |  | 32.73612 | 32.54524 | 32.9827 | 33.12672 | 32.37723 | 31.23857
1159.453125 | 4.265671 | 160.7293 | 0.007797782 |  | 32.72719 | 32.57029 | 33.00017 | 33.13727 | 32.38934 | 31.27706
1159.553 | 4.265645 | 165.8785 | 0.007757449 |  | 32.7496 | 32.53817 | 33.01033 | 33.11872 | 32.3974 | 31.27364
1159.652 | 4.265283 | 162.7221 | 0.007782438 |  | 32.70291 | 32.55397 | 33.01299 | 33.16272 | 32.40905 | 31.27186
1159.752 | 4.265089 | 164.8338 | 0.007798522 |  | 32.76374 | 32.52757 | 32.99687 | 33.11409 | 32.39732 | 31.257
1159.852 | 4.265499 | 167.4685 | 0.007779452 |  | 32.7101 | 32.53748 | 32.99296 | 33.10503 | 32.391 | 31.26161
1159.951 | 4.265109 | 169.8076 | 0.007799658 |  | 32.73462 | 32.53181 | 33.01181 | 33.13396 | 32.39272 | 31.24142
1160.051 | 4.265389 | 162.6768 | 0.007778067 |  | 32.71703 | 32.53107 | 32.97871 | 33.11475 | 32.39006 | 31.24362
1160.15 | 4.266085 | 163.6194 | 0.007761362 |  | 32.69767 | 32.53702 | 33.00922 | 33.13868 | 32.37638 | 31.2802
1160.25 | 4.265441 | 162.1459 | 0.007786471 |  | 32.69136 | 32.56633 | 32.95644 | 33.12543 | 32.41079 | 31.26028
1160.35 | 4.266043 | 160.591 | 0.007793108 |  | 32.72118 | 32.53874 | 33.01295 | 33.12607 | 32.39827 | 31.26886
1160.449 | 4.265714 | 163.256 | 0.007805286 |  | 32.69273 | 32.52545 | 32.98494 | 33.12891 | 32.38298 | 31.22429
1160.549 | 4.266217 | 158.8457 | 0.007765324 |  | 32.69358 | 32.54115 | 32.98972 | 33.14012 | 32.37671 | 31.25194
1160.648 | 4.265827 | 163.6388 | 0.007776996 |  | 32.70992 | 32.54166 | 32.97935 | 33.12333 | 32.37718 | 31.25957
1160.748 | 4.265986 | 167.2737 | 0.00778195 |  | 32.7152 | 32.48914 | 33.00508 | 33.13211 | 32.38168 | 31.23859
1160.848 | 4.265891 | 164.3321 | 0.007796641 |  | 32.70596 | 32.52964 | 32.99302 | 33.11507 | 32.34533 | 31.21017
1160.947 | 4.266117 | 165.7744 | 0.007774786 |  | 32.70494 | 32.50722 | 32.95523 | 33.13025 | 32.33741 | 31.20208
1161.046875 | 4.266337 | 167.8529 | 0.007785023 |  | 32.68169 | 32.52061 | 32.97305 | 33.13132 | 32.39118 | 31.21976
1161.146 | 4.265697 | 165.8017 | 0.007848041 |  | 32.73379 | 32.511 | 32.97025 | 33.13137 | 32.39057 | 31.2191
1161.246 | 4.26607 | 171.8917 | 0.00776421 |  | 32.6812 | 32.51828 | 32.93827 | 33.1505 | 32.37222 | 31.1978
1161.346 | 4.265979 | 167.4386 | 0.00782611 |  | 32.72026 | 32.48006 | 32.93487 | 33.13143 | 32.37064 | 31.17981
1161.445 | 4.266758 | 161.396 | 0.00778113 |  | 32.71239 | 32.51065 | 32.9565 | 33.12676 | 32.39698 | 31.22534
1161.545 | 4.265921 | 165.6195 | 0.007781086 |  | 32.74269 | 32.50386 | 32.94341 | 33.12579 | 32.37205 | 31.20577
1161.645 | 4.266413 | 166.6828 | 0.00781575 |  | 32.70779 | 32.46957 | 32.9269 | 33.14301 | 32.36378 | 31.20096
1161.744 | 4.266438 | 171.2268 | 0.007775766 |  | 32.6966 | 32.50927 | 32.97437 | 33.12402 | 32.36483 | 31.20038
1161.84375 | 4.267058 | 170.5823 | 0.007788234 |  | 32.75413 | 32.47997 | 32.92436 | 33.1297 | 32.36301 | 31.18379
1161.943 | 4.266417 | 169.1161 | 0.007764232 |  | 32.74547 | 32.46197 | 32.92454 | 33.14126 | 32.35423 | 31.19146
1162.043 | 4.266588 | 167.4327 | 0.007745925 |  | 32.71539 | 32.50787 | 32.93411 | 33.13929 | 32.38096 | 31.15322
1162.143 | 4.266274 | 167.8166 | 0.007775018 |  | 32.71324 | 32.48379 | 32.92276 | 33.13386 | 32.39211 | 31.17425
1162.242 | 4.267026 | 169.1887 | 0.007753768 |  | 32.7583 | 32.47494 | 32.8984 | 33.16706 | 32.36594 | 31.16684
1162.342 | 4.266811 | 174.7599 | 0.007736544 |  | 32.74741 | 32.46224 | 32.91258 | 33.15775 | 32.37987 | 31.18085
1162.441 | 4.266891 | 165.9038 | 0.00776462 |  | 32.73933 | 32.49065 | 32.87562 | 33.15472 | 32.34898 | 31.1918
1162.541 | 4.266977 | 171.804 | 0.007770006 |  | 32.73602 | 32.49613 | 32.85394 | 33.14636 | 32.34439 | 31.17793
1162.640625 | 4.266805 | 174.5015 | 0.007783046 |  | 32.74447 | 32.47451 | 32.90654 | 33.13947 | 32.37476 | 31.16953
1162.74 | 4.266959 | 164.102 | 0.007786415 |  | 32.77092 | 32.46441 | 32.84217 | 33.18207 | 32.3326 | 31.17064
1162.84 | 4.26685 | 167.2067 | 0.007747626 |  | 32.73407 | 32.49998 | 32.90577 | 33.15005 | 32.37731 | 31.17775
1162.939 | 4.26751 | 168.7506 | 0.007777696 |  | 32.73783 | 32.45802 | 32.85395 | 33.18581 | 32.34249 | 31.17592
1163.039 | 4.267989 | 168.229 | 0.007764747 |  | 32.74603 | 32.46355 | 32.86217 | 33.16669 | 32.36332 | 31.17826
1163.139 | 4.267945 | 170.9853 | 0.007744021 |  | 32.75859 | 32.45583 | 32.88487 | 33.15233 | 32.34227 | 31.15198
1163.238 | 4.267984 | 169.2019 | 0.007755725 |  | 32.73395 | 32.50621 | 32.87119 | 33.15305 | 32.32187 | 31.12678
1163.338 | 4.267806 | 169.232 | 0.007721114 |  | 32.77192 | 32.45535 | 32.85584 | 33.16325 | 32.33619 | 31.14565
1163.4375 | 4.267231 | 168.4033 | 0.007761199 |  | 32.76498 | 32.47123 | 32.85862 | 33.17216 | 32.38027 | 31.16924
1163.537 | 4.267018 | 173.3333 | 0.007757341 |  | 32.77678 | 32.47584 | 32.87956 | 33.16997 | 32.33587 | 31.1357
1163.637 | 4.267429 | 171.0612 | 0.007721582 |  | 32.76723 | 32.47205 | 32.84284 | 33.16191 | 32.37155 | 31.16486
1163.736 | 4.267445 | 165.346 | 0.007789962 |  | 32.7704 | 32.48732 | 32.87753 | 33.14571 | 32.3676 | 31.18191
1163.836 | 4.267913 | 165.0154 | 0.007750337 |  | 32.77934 | 32.50351 | 32.81711 | 33.17741 | 32.33068 | 31.16934
1163.936 | 4.267761 | 171.9398 | 0.007732804 |  | 32.77894 | 32.49619 | 32.87047 | 33.1611 | 32.33025 | 31.16976
1164.035 | 4.268055 | 169.8121 | 0.00773483 |  | 32.74434 | 32.46337 | 32.82582 | 33.18367 | 32.36945 | 31.181
1164.135 | 4.267695 | 166.4003 | 0.007763923 |  | 32.7944 | 32.46627 | 32.89376 | 33.13875 | 32.34755 | 31.19436
1164.234375 | 4.267525 | 170.9735 | 0.007728879 |  | 32.77008 | 32.47377 | 32.88326 | 33.16647 | 32.32926 | 31.17272
1164.334 | 4.268163 | 164.3517 | 0.007753759 |  | 32.74733 | 32.42254 | 32.90603 | 33.15583 | 32.34831 | 31.20608
1164.434 | 4.267519 | 167.2545 | 0.007769685 |  | 32.7924 | 32.45309 | 32.92759 | 33.15367 | 32.32465 | 31.17029
1164.533 | 4.268312 | 167.1037 | 0.007762048 |  | 32.74637 | 32.45359 | 32.90797 | 33.20877 | 32.33887 | 31.18129
1164.633 | 4.268818 | 164.5588 | 0.007790145 |  | 32.76352 | 32.44406 | 32.93063 | 33.17856 | 32.30899 | 31.14334
1164.732 | 4.26818 | 163.7935 | 0.007736401 |  | 32.77195 | 32.43286 | 32.88171 | 33.15988 | 32.33105 | 31.15201
1164.832 | 4.268377 | 164.2931 | 0.007720412 |  | 32.7759 | 32.45114 | 32.91869 | 33.1718 | 32.31685 | 31.18671
1164.932 | 4.268423 | 164.7662 | 0.007752001 |  | 32.76739 | 32.4198 | 32.93368 | 33.16485 | 32.34158 | 31.15963
1165.03125 | 4.268667 | 166.8738 | 0.007764434 |  | 32.76657 | 32.45547 | 32.9502 | 33.16437 | 32.36364 | 31.15892
1165.131 | 4.269048 | 167.7175 | 0.007692573 |  | 32.75218 | 32.41379 | 32.9309 | 33.16718 | 32.30062 | 31.19061
1165.23 | 4.268743 | 166.6546 | 0.007725306 |  | 32.72969 | 32.43274 | 32.95507 | 33.14984 | 32.34269 | 31.14752
1165.33 | 4.26888 | 165.2688 | 0.007769565 |  | 32.7663 | 32.43088 | 32.95191 | 33.14199 | 32.34044 | 31.18438
1165.43 | 4.268528 | 163.1302 | 0.007717401 |  | 32.7237 | 32.40337 | 32.92474 | 33.15596 | 32.32845 | 31.17379
1165.529 | 4.269236 | 163.3847 | 0.007759096 |  | 32.75785 | 32.47421 | 32.94217 | 33.17843 | 32.30134 | 31.17242
1165.629 | 4.269027 | 158.2704 | 0.007759018 |  | 32.75874 | 32.4154 | 32.95155 | 33.17335 | 32.32671 | 31.17358
1165.729 | 4.269512 | 166.8542 | 0.007731375 |  | 32.73185 | 32.43185 | 32.95409 | 33.15106 | 32.28238 | 31.17674
1165.828125 | 4.268398 | 162.356 | 0.007744472 |  | 32.75798 | 32.39443 | 32.92915 | 33.15328 | 32.32016 | 31.17471
1165.928 | 4.269546 | 158.1198 | 0.00773215 |  | 32.73741 | 32.42212 | 32.94857 | 33.15636 | 32.31094 | 31.15503
1166.027 | 4.26914 | 162.543 | 0.007715679 |  | 32.7412 | 32.40279 | 32.95507 | 33.15485 | 32.34021 | 31.17323
1166.127 | 4.269572 | 164.5351 | 0.007733478 |  | 32.75242 | 32.37702 | 32.93415 | 33.12359 | 32.34766 | 31.14779
1166.227 | 4.269294 | 170.1505 | 0.007730161 |  | 32.74139 | 32.41939 | 32.95533 | 33.15909 | 32.33465 | 31.12867
1166.326 | 4.26967 | 165.4454 | 0.007719535 |  | 32.76497 | 32.3641 | 32.91409 | 33.13762 | 32.31123 | 31.13716
1166.426 | 4.269369 | 165.0298 | 0.007756676 |  | 32.75875 | 32.39225 | 32.92854 | 33.16596 | 32.33336 | 31.12311
1166.525 | 4.26922 | 165.7739 | 0.007737784 |  | 32.77154 | 32.38109 | 32.94862 | 33.11255 | 32.32671 | 31.1182
1166.625 | 4.269225 | 165.5254 | 0.007695073 |  | 32.74828 | 32.38355 | 32.97155 | 33.1529 | 32.36665 | 31.13773
1166.725 | 4.269669 | 166.2262 | 0.007745386 |  | 32.74846 | 32.33322 | 32.94855 | 33.11678 | 32.32447 | 31.13636
1166.824 | 4.270014 | 165.4012 | 0.00774984 |  | 32.74623 | 32.38426 | 32.88106 | 33.10939 | 32.30203 | 31.14875
1166.924 | 4.269426 | 164.7682 | 0.00774239 |  | 32.71498 | 32.37151 | 32.95938 | 33.13147 | 32.31268 | 31.1387
1167.023 | 4.270269 | 166.7245 | 0.007718255 |  | 32.73332 | 32.34644 | 32.96061 | 33.13521 | 32.29616 | 31.11558
1167.123 | 4.270417 | 167.8164 | 0.007721947 |  | 32.74407 | 32.41212 | 32.94385 | 33.06767 | 32.31129 | 31.12346
1167.223 | 4.270452 | 167.3482 | 0.007696817 |  | 32.73343 | 32.34815 | 32.90688 | 33.11055 | 32.31103 | 31.12083
1167.322 | 4.269423 | 166.3137 | 0.007743864 |  | 32.74542 | 32.36039 | 32.91248 | 33.11883 | 32.29287 | 31.10083
1167.421875 | 4.26981 | 165.2123 | 0.007712652 |  | 32.72658 | 32.35162 | 32.89994 | 33.11361 | 32.30167 | 31.13223
1167.521 | 4.270477 | 165.5755 | 0.00772524 |  | 32.73693 | 32.42968 | 32.92815 | 33.08151 | 32.30527 | 31.14461
1167.621 | 4.269649 | 168.0205 | 0.007720929 |  | 32.75414 | 32.38823 | 32.94913 | 33.0889 | 32.31694 | 31.1302
1167.721 | 4.270896 | 171.8088 | 0.007700662 |  | 32.71505 | 32.36652 | 32.92631 | 33.06453 | 32.3065 | 31.13757
1167.82 | 4.269739 | 172.8523 | 0.007755349 |  | 32.76846 | 32.3951 | 32.93121 | 33.03922 | 32.29624 | 31.13823
1167.92 | 4.270465 | 168.8741 | 0.007738878 |  | 32.72611 | 32.39232 | 32.89504 | 33.00771 | 32.32156 | 31.11515
1168.02 | 4.270973 | 163.8301 | 0.007717996 |  | 32.70614 | 32.37158 | 32.93076 | 33.03998 | 32.31552 | 31.1428
1168.119 | 4.27078 | 166.4566 | 0.007698198 |  | 32.73054 | 32.40372 | 32.93262 | 33.02095 | 32.31708 | 31.1143
1168.21875 | 4.271316 | 164.9316 | 0.007723447 |  | 32.72038 | 32.39433 | 32.94683 | 33.00541 | 32.31986 | 31.11415
1168.318 | 4.270777 | 166.5967 | 0.007724266 |  | 32.75142 | 32.38675 | 32.93573 | 32.97786 | 32.31684 | 31.1244
1168.418 | 4.271399 | 168.954 | 0.007662976 |  | 32.73492 | 32.41478 | 32.9042 | 32.96163 | 32.32578 | 31.10789
1168.518 | 4.270861 | 171.8573 | 0.007658408 |  | 32.76059 | 32.42718 | 32.93589 | 32.93446 | 32.27799 | 31.1144
1168.617 | 4.271975 | 172.1781 | 0.007707559 |  | 32.74418 | 32.43055 | 32.92845 | 32.9317 | 32.31628 | 31.10611
1168.717 | 4.270986 | 165.9701 | 0.007715123 |  | 32.75513 | 32.4177 | 32.93634 | 32.91547 | 32.32459 | 31.12681
1168.816 | 4.270745 | 167.1308 | 0.007679238 |  | 32.74833 | 32.41188 | 32.87676 | 32.91444 | 32.2804 | 31.1038
1168.916 | 4.271191 | 163.0956 | 0.007693216 |  | 32.71538 | 32.44727 | 32.95745 | 32.88026 | 32.30397 | 31.1073
1169.015625 | 4.271663 | 165.1458 | 0.00772607 |  | 32.75897 | 32.44118 | 32.89832 | 32.84709 | 32.3092 | 31.07703
1169.115 | 4.271662 | 167.6104 | 0.007680734 |  | 32.75345 | 32.45961 | 32.91556 | 32.84459 | 32.28886 | 31.09482
1169.215 | 4.271259 | 168.3418 | 0.007736349 |  | 32.74224 | 32.47958 | 32.92885 | 32.83472 | 32.32027 | 31.08598
1169.314 | 4.271673 | 168.9638 | 0.007699725 |  | 32.74138 | 32.47908 | 32.89374 | 32.8446 | 32.31197 | 31.06951
1169.414 | 4.271979 | 162.934 | 0.007704658 |  | 32.72817 | 32.4629 | 32.89401 | 32.85546 | 32.27945 | 31.05015
1169.514 | 4.271957 | 169.0112 | 0.007697413 |  | 32.7485 | 32.46629 | 32.89577 | 32.80337 | 32.27549 | 31.0472
1169.613 | 4.271191 | 169.8181 | 0.007702461 |  | 32.73306 | 32.48447 | 32.88308 | 32.85276 | 32.26147 | 31.02126
1169.713 | 4.271582 | 165.3351 | 0.007716129 |  | 32.73503 | 32.4994 | 32.8876 | 32.84546 | 32.29164 | 31.00877
1169.8125 | 4.272111 | 162.9315 | 0.007732602 |  | 32.73307 | 32.48462 | 32.91726 | 32.8158 | 32.28016 | 31.03397
1169.912 | 4.272124 | 169.6989 | 0.007702213 |  | 32.77407 | 32.50112 | 32.86752 | 32.81157 | 32.29261 | 30.96852
1170.012 | 4.272037 | 163.6283 | 0.007695286 |  | 32.75845 | 32.49129 | 32.89826 | 32.84287 | 32.27634 | 31.03103
1170.111 | 4.271585 | 163.8999 | 0.007699362 |  | 32.73199 | 32.51233 | 32.8928 | 32.85609 | 32.27516 | 30.98617
1170.211 | 4.272607 | 164.8327 | 0.007708299 |  | 32.76461 | 32.5186 | 32.856 | 32.85016 | 32.26679 | 30.98202
1170.311 | 4.27247 | 164.9482 | 0.007682494 |  | 32.75351 | 32.50791 | 32.86897 | 32.85967 | 32.27938 | 30.98902
1170.41 | 4.272757 | 157.2959 | 0.007667342 |  | 32.75777 | 32.52943 | 32.88389 | 32.87816 | 32.26592 | 30.98339
1170.51 | 4.272245 | 164.0844 | 0.007688493 |  | 32.7673 | 32.55778 | 32.8797 | 32.89053 | 32.26775 | 30.97389
1170.609375 | 4.273289 | 164.4925 | 0.007712158 |  | 32.75769 | 32.51994 | 32.88702 | 32.85639 | 32.28092 | 30.94046
1170.709 | 4.272613 | 162.0905 | 0.007686145 |  | 32.76113 | 32.53904 | 32.93808 | 32.88176 | 32.25428 | 30.95281
1170.809 | 4.272925 | 165.1533 | 0.007676659 |  | 32.74714 | 32.53746 | 32.90169 | 32.90112 | 32.26053 | 30.93764
1170.908 | 4.272673 | 170.4335 | 0.007670761 |  | 32.75237 | 32.54823 | 32.88445 | 32.88519 | 32.25767 | 30.94789
1171.008 | 4.273088 | 173.5192 | 0.007642847 |  | 32.75772 | 32.54744 | 32.90723 | 32.89492 | 32.26744 | 30.92286
1171.107 | 4.273005 | 163.5294 | 0.007652745 |  | 32.7512 | 32.5527 | 32.92242 | 32.87642 | 32.26844 | 30.92212
1171.207 | 4.273388 | 164.5385 | 0.007676645 |  | 32.75753 | 32.50768 | 32.91985 | 32.88311 | 32.30666 | 30.91511
1171.307 | 4.272791 | 164.2232 | 0.00767991 |  | 32.79573 | 32.53459 | 32.91321 | 32.92443 | 32.25988 | 30.93813
1171.40625 | 4.27322 | 164.5465 | 0.00768676 |  | 32.77512 | 32.55748 | 32.91696 | 32.90768 | 32.28986 | 30.91036
1171.506 | 4.273314 | 160.4587 | 0.007655978 |  | 32.76564 | 32.54617 | 32.9426 | 32.9016 | 32.30009 | 30.93451
1171.605 | 4.273857 | 163.48 | 0.007635084 |  | 32.72081 | 32.57976 | 32.883 | 32.90258 | 32.26431 | 30.9317
1171.705 | 4.273495 | 167.5972 | 0.00764983 |  | 32.74956 | 32.57418 | 32.91872 | 32.90618 | 32.28672 | 30.92416
1171.805 | 4.273958 | 169.4519 | 0.007673115 |  | 32.73051 | 32.53455 | 32.9003 | 32.88443 | 32.27594 | 30.91572
1171.904 | 4.273366 | 160.0178 | 0.007678617 |  | 32.71821 | 32.5588 | 32.91325 | 32.91856 | 32.26881 | 30.91065
1172.004 | 4.27363 | 166.6621 | 0.007698959 |  | 32.74786 | 32.57076 | 32.90862 | 32.94827 | 32.26926 | 30.90151
1172.104 | 4.273152 | 168.8994 | 0.007652123 |  | 32.72199 | 32.54564 | 32.92521 | 32.93125 | 32.27203 | 30.94392
1172.203125 | 4.274359 | 166.3837 | 0.007660442 |  | 32.75134 | 32.57037 | 32.89999 | 32.93342 | 32.25837 | 30.90305
1172.303 | 4.273674 | 168.3079 | 0.007664063 |  | 32.68538 | 32.5792 | 32.88314 | 32.91521 | 32.24877 | 30.94071
1172.402 | 4.273636 | 171.3394 | 0.007661945 |  | 32.69748 | 32.56049 | 32.91141 | 32.90888 | 32.26354 | 30.93072
1172.502 | 4.274405 | 163.5542 | 0.007637128 |  | 32.70963 | 32.56049 | 32.90013 | 32.89364 | 32.27719 | 30.91903
1172.602 | 4.273515 | 163.199 | 0.007660226 |  | 32.71183 | 32.56261 | 32.93493 | 32.8786 | 32.25182 | 30.93951
1172.701 | 4.273997 | 160.3584 | 0.007665451 |  | 32.69109 | 32.53727 | 32.88905 | 32.87281 | 32.27668 | 30.90895
1172.801 | 4.27475 | 166.8628 | 0.007672198 |  | 32.67419 | 32.56915 | 32.90924 | 32.89739 | 32.24439 | 30.93717
1172.9 | 4.274027 | 167.2058 | 0.00764344 |  | 32.69768 | 32.57235 | 32.88908 | 32.87522 | 32.25448 | 30.91865
1173 | 4.274064 | 168.8048 | 0.007658485 |  | 32.68199 | 32.56722 | 32.88509 | 32.87328 | 32.264 | 30.93601
1173.1 | 4.274466 | 159.9193 | 0.007590336 |  | 32.69549 | 32.55136 | 32.90355 | 32.85536 | 32.26645 | 30.92395
1173.199 | 4.273887 | 164.3699 | 0.007688016 |  | 32.67163 | 32.57784 | 32.86669 | 32.84894 | 32.2434 | 30.95934
1173.299 | 4.274277 | 165.1282 | 0.007640335 |  | 32.70158 | 32.5728 | 32.90466 | 32.85373 | 32.25496 | 30.92865
1173.398 | 4.27381 | 161.4787 | 0.007643365 |  | 32.69816 | 32.55465 | 32.86814 | 32.84312 | 32.25505 | 30.90235
1173.498 | 4.274847 | 167.8873 | 0.007623317 |  | 32.69981 | 32.56811 | 32.8961 | 32.88679 | 32.24974 | 30.93349
1173.598 | 4.274367 | 169.2477 | 0.00769446 |  | 32.69212 | 32.57147 | 32.86522 | 32.88837 | 32.25722 | 30.92694
1173.697 | 4.274943 | 165.7853 | 0.007634485 |  | 32.65794 | 32.56785 | 32.85458 | 32.89536 | 32.23872 | 30.91623
1173.796875 | 4.274712 | 169.1819 | 0.007625427 |  | 32.69027 | 32.55371 | 32.83568 | 32.87809 | 32.24552 | 30.8997
1173.896 | 4.274568 | 167.9287 | 0.007591122 |  | 32.68747 | 32.59632 | 32.85176 | 32.87934 | 32.24534 | 30.90246
1173.996 | 4.274955 | 165.3827 | 0.007660231 |  | 32.68637 | 32.59268 | 32.86327 | 32.91239 | 32.27288 | 30.88572
1174.096 | 4.274934 | 169.8258 | 0.007629651 |  | 32.6763 | 32.57253 | 32.86483 | 32.90387 | 32.25349 | 30.86187
1174.195 | 4.274622 | 169.2671 | 0.007638349 |  | 32.7173 | 32.58786 | 32.85991 | 32.91835 | 32.25852 | 30.86085
1174.295 | 4.275851 | 168.6316 | 0.007656595 |  | 32.70445 | 32.56929 | 32.85019 | 32.91429 | 32.26795 | 30.86903
1174.395 | 4.274521 | 167.8246 | 0.007664669 |  | 32.67745 | 32.60135 | 32.89277 | 32.89935 | 32.25094 | 30.86521
1174.494 | 4.274364 | 163.592 | 0.007593214 |  | 32.67461 | 32.55977 | 32.88829 | 32.90154 | 32.26119 | 30.82891
1174.59375 | 4.275173 | 166.3837 | 0.007638484 |  | 32.67339 | 32.58618 | 32.86408 | 32.88234 | 32.25465 | 30.84971
1174.693 | 4.275136 | 167.4156 | 0.007615795 |  | 32.69756 | 32.55573 | 32.87823 | 32.86885 | 32.25883 | 30.86645
1174.793 | 4.275117 | 168.2094 | 0.007653783 |  | 32.67068 | 32.56979 | 32.84488 | 32.86454 | 32.23904 | 30.85743
1174.893 | 4.275104 | 163.1047 | 0.007611816 |  | 32.68293 | 32.58992 | 32.85651 | 32.8806 | 32.25655 | 30.82194
1174.992 | 4.275926 | 166.3921 | 0.007609339 |  | 32.67727 | 32.56926 | 32.86409 | 32.89337 | 32.25249 | 30.86469
1175.092 | 4.275443 | 167.9463 | 0.007624239 |  | 32.69737 | 32.58018 | 32.87416 | 32.85141 | 32.25131 | 30.88273
1175.191 | 4.274653 | 164.2432 | 0.007604971 |  | 32.67898 | 32.5475 | 32.85989 | 32.86728 | 32.24927 | 30.83018
1175.291 | 4.275368 | 164.5486 | 0.00765387 |  | 32.66482 | 32.55285 | 32.87142 | 32.8499 | 32.25998 | 30.84444
1175.390625 | 4.275189 | 163.2587 | 0.007632843 |  | 32.68151 | 32.53165 | 32.84714 | 32.82287 | 32.27225 | 30.84523
1175.49 | 4.275104 | 167.6514 | 0.007611919 |  | 32.69605 | 32.56097 | 32.84466 | 32.83374 | 32.21046 | 30.82796
1175.59 | 4.27534 | 165.048 | 0.007622218 |  | 32.72112 | 32.5356 | 32.84786 | 32.82044 | 32.22035 | 30.81353
1175.689 | 4.275274 | 164.9908 | 0.007628356 |  | 32.69453 | 32.54594 | 32.8358 | 32.78765 | 32.23347 | 30.80162
1175.789 | 4.274811 | 161.3334 | 0.007612311 |  | 32.71523 | 32.55516 | 32.8671 | 32.84065 | 32.2321 | 30.81353
1175.889 | 4.27524 | 166.4511 | 0.007617196 |  | 32.70852 | 32.54062 | 32.81792 | 32.80136 | 32.23169 | 30.81664
1175.988 | 4.275464 | 163.327 | 0.007601767 |  | 32.71901 | 32.52947 | 32.82547 | 32.80877 | 32.24377 | 30.78682
1176.088 | 4.275245 | 165.0382 | 0.007621578 |  | 32.69255 | 32.53394 | 32.81676 | 32.77979 | 32.24574 | 30.79324
1176.1875 | 4.275808 | 166.9374 | 0.007622647 |  | 32.71238 | 32.55877 | 32.84081 | 32.76751 | 32.2249 | 30.81397
1176.287 | 4.274793 | 162.7025 | 0.007627351 |  | 32.73315 | 32.55559 | 32.82792 | 32.78307 | 32.23496 | 30.81492
1176.387 | 4.275383 | 166.3215 | 0.007584479 |  | 32.6916 | 32.52684 | 32.80511 | 32.77481 | 32.21954 | 30.81972
1176.486 | 4.275127 | 164.3829 | 0.007614626 |  | 32.70639 | 32.54747 | 32.83254 | 32.76027 | 32.2514 | 30.82853
1176.586 | 4.275078 | 165.0528 | 0.007645012 |  | 32.72507 | 32.56101 | 32.82787 | 32.74324 | 32.25622 | 30.78419
1176.686 | 4.275348 | 169.4813 | 0.007602949 |  | 32.67289 | 32.56965 | 32.8445 | 32.74022 | 32.24792 | 30.81907
1176.785 | 4.275368 | 168.0331 | 0.007625769 |  | 32.74066 | 32.56327 | 32.81998 | 32.72708 | 32.25526 | 30.77805
1176.885 | 4.275689 | 165.6466 | 0.007610961 |  | 32.68451 | 32.55954 | 32.83863 | 32.7128 | 32.2583 | 30.75208
1176.984375 | 4.276022 | 170.9587 | 0.00762919 |  | 32.71704 | 32.56766 | 32.83077 | 32.72618 | 32.26034 | 30.79599
1177.084 | 4.275203 | 164.9696 | 0.00765259 |  | 32.72557 | 32.56422 | 32.79942 | 32.71481 | 32.24717 | 30.76992
1177.184 | 4.275364 | 170.4257 | 0.007634941 |  | 32.73178 | 32.58424 | 32.81046 | 32.68304 | 32.24889 | 30.75492
1177.283 | 4.274972 | 165.9296 | 0.007609809 |  | 32.72418 | 32.53323 | 32.79548 | 32.67647 | 32.26763 | 30.74097
1177.383 | 4.275095 | 170.6559 | 0.007591325 |  | 32.69751 | 32.5802 | 32.8119 | 32.71473 | 32.23739 | 30.73186
1177.482 | 4.27601 | 171.5554 | 0.00761882 |  | 32.70981 | 32.55151 | 32.79194 | 32.68682 | 32.23715 | 30.70465
1177.582 | 4.275436 | 172.005 | 0.007607255 |  | 32.71651 | 32.60003 | 32.82471 | 32.67189 | 32.23236 | 30.69735
1177.682 | 4.275501 | 168.1987 | 0.007594313 |  | 32.73542 | 32.57548 | 32.81026 | 32.7255 | 32.22889 | 30.69287
1177.78125 | 4.275717 | 168.2753 | 0.007599466 |  | 32.71811 | 32.56536 | 32.75632 | 32.71295 | 32.22226 | 30.71589
1177.881 | 4.275943 | 171.976 | 0.007600561 |  | 32.73479 | 32.59772 | 32.79983 | 32.71893 | 32.24524 | 30.67818
1177.98 | 4.275971 | 171.5048 | 0.00762236 |  | 32.69908 | 32.57478 | 32.77499 | 32.72756 | 32.23902 | 30.67167
1178.08 | 4.274656 | 169.1377 | 0.007602111 |  | 32.67826 | 32.58553 | 32.79219 | 32.74478 | 32.23309 | 30.66654
1178.18 | 4.275293 | 166.5928 | 0.007580002 |  | 32.66854 | 32.57652 | 32.78793 | 32.71674 | 32.25105 | 30.69345
1178.279 | 4.275813 | 169.9714 | 0.007591546 |  | 32.67775 | 32.59515 | 32.81158 | 32.7236 | 32.22428 | 30.65724
1178.379 | 4.274956 | 170.8037 | 0.007589106 |  | 32.68222 | 32.5581 | 32.77658 | 32.71303 | 32.21727 | 30.65781
1178.479 | 4.27491 | 168.2691 | 0.007579862 |  | 32.66471 | 32.60513 | 32.78096 | 32.71159 | 32.20964 | 30.64856
1178.578125 | 4.274745 | 170.4743 | 0.007633991 |  | 32.67123 | 32.54119 | 32.77437 | 32.73184 | 32.22953 | 30.63515
1178.678 | 4.275571 | 166.787 | 0.007586551 |  | 32.65038 | 32.53899 | 32.76685 | 32.71097 | 32.22321 | 30.61857
1178.777 | 4.275304 | 165.8166 | 0.007597586 |  | 32.65948 | 32.5453 | 32.78112 | 32.69421 | 32.22241 | 30.62358
1178.877 | 4.2755 | 157.7994 | 0.007607138 |  | 32.65862 | 32.52926 | 32.74734 | 32.70247 | 32.2324 | 30.61189
1178.977 | 4.275932 | 166.4315 | 0.007602798 |  | 32.66516 | 32.51509 | 32.8003 | 32.67526 | 32.21695 | 30.61376
1179.076 | 4.275131 | 159.3386 | 0.007582182 |  | 32.65482 | 32.49571 | 32.76994 | 32.70404 | 32.25546 | 30.57818
1179.176 | 4.27506 | 162.5649 | 0.007584119 |  | 32.65303 | 32.51509 | 32.78801 | 32.64922 | 32.20766 | 30.56133
1179.275 | 4.274684 | 162.0424 | 0.007599766 |  | 32.65279 | 32.49438 | 32.74068 | 32.63344 | 32.2218 | 30.57228
1179.375 | 4.275482 | 165.9851 | 0.007547811 |  | 32.62109375 | 32.51089 | 32.76981 | 32.65281 | 32.19826 | 30.60262
1179.475 | 4.275585 | 162.8827 | 0.007607755 |  | 32.66841 | 32.49753 | 32.74433 | 32.63887 | 32.20713 | 30.56956
1179.574 | 4.275707 | 163.6301 | 0.007572057 |  | 32.61777 | 32.49685 | 32.71644 | 32.6393 | 32.23107 | 30.54983
1179.674 | 4.275201 | 167.4682 | 0.0075423 |  | 32.67394 | 32.47732 | 32.74217 | 32.60157 | 32.20244 | 30.5605
1179.773 | 4.275001 | 165.9708 | 0.007598818 |  | 32.65777 | 32.46587 | 32.72877 | 32.60997 | 32.19054 | 30.5493
1179.873 | 4.274928 | 168.5186 | 0.00758711 |  | 32.64178 | 32.46927 | 32.76059 | 32.60234 | 32.20231 | 30.57453
1179.973 | 4.275242 | 166.1743 | 0.007601314 |  | 32.61255 | 32.49871 | 32.71338 | 32.5961 | 32.19447 | 30.55853
1180.072 | 4.274919 | 165.6507 | 0.007623048 |  | 32.63403 | 32.46862 | 32.76791 | 32.62622 | 32.20512 | 30.52933
1180.171875 | 4.274923 | 163.9313 | 0.007539516 |  | 32.63387 | 32.45569 | 32.7335 | 32.62291 | 32.21648 | 30.59416
1180.271 | 4.27458 | 164.5374 | 0.007555252 |  | 32.59803 | 32.47583 | 32.72366 | 32.64769 | 32.21944 | 30.57596
1180.371 | 4.274653 | 163.7042 | 0.007602394 |  | 32.62652 | 32.47342 | 32.73006 | 32.62986 | 32.19759 | 30.56177
1180.471 | 4.274784 | 173.7225 | 0.00754447 |  | 32.6032 | 32.42396 | 32.74389 | 32.61368 | 32.2223 | 30.58089
1180.57 | 4.274781 | 166.9802 | 0.007577776 |  | 32.62837 | 32.46562 | 32.75435 | 32.60387 | 32.19287 | 30.556
1180.67 | 4.274762 | 170.5545 | 0.007534544 |  | 32.60405 | 32.45738 | 32.71317 | 32.62454 | 32.18521 | 30.58128
1180.77 | 4.275111 | 167.3851 | 0.007596463 |  | 32.60546 | 32.47655 | 32.74703 | 32.65252 | 32.20905 | 30.55893
1180.869 | 4.274383 | 166.9134 | 0.00762338 |  | 32.58532 | 32.47649 | 32.70816 | 32.61331 | 32.19886 | 30.55331
1180.96875 | 4.274302 | 169.4264 | 0.007562104 |  | 32.57605 | 32.52064 | 32.74647 | 32.63748 | 32.1921 | 30.58483
1181.068 | 4.274409 | 166.3714 | 0.007559532 |  | 32.56785 | 32.47794 | 32.68749 | 32.65659 | 32.17715 | 30.58313
1181.168 | 4.275076 | 164.1724 | 0.007587062 |  | 32.54459 | 32.46549 | 32.70306 | 32.65798 | 32.19794 | 30.55214
1181.268 | 4.274438 | 169.4564 | 0.007551484 |  | 32.59315 | 32.49566 | 32.70124 | 32.67766 | 32.20445 | 30.55045
1181.367 | 4.273929 | 169.6456 | 0.00756026 |  | 32.55747 | 32.46415 | 32.69254 | 32.68186 | 32.19262 | 30.53411
1181.467 | 4.274587 | 170.2327 | 0.007562072 |  | 32.52552 | 32.46774 | 32.7141 | 32.66997 | 32.19743 | 30.559
1181.566 | 4.274282 | 169.0552 | 0.007531638 |  | 32.56743 | 32.49495 | 32.69071 | 32.70384 | 32.19948 | 30.57259
1181.666 | 4.274349 | 172.2686 | 0.007539419 |  | 32.56783 | 32.49232 | 32.71448 | 32.7389 | 32.19355 | 30.56366
1181.765625 | 4.273898 | 169.2657 | 0.007560928 |  | 32.53793 | 32.49382 | 32.72096 | 32.7334 | 32.17708 | 30.57814
1181.865 | 4.27377 | 166.9629 | 0.00756173 |  | 32.57079 | 32.48619 | 32.69339 | 32.73582 | 32.19881 | 30.57952
1181.965 | 4.274229 | 173.6651 | 0.007521826 |  | 32.54823 | 32.4953 | 32.71293 | 32.779 | 32.19194 | 30.60689
1182.064 | 4.273917 | 175.5995 | 0.007550807 |  | 32.58083 | 32.47699 | 32.69134 | 32.76542 | 32.21926 | 30.59698
1182.164 | 4.274005 | 171.464 | 0.007526339 |  | 32.55887 | 32.49194 | 32.68195 | 32.75743 | 32.19019 | 30.61399
1182.264 | 4.273809 | 172.8507 | 0.007522642 |  | 32.56584 | 32.48927 | 32.68727 | 32.76709 | 32.20672 | 30.58185
1182.363 | 4.274455 | 166.4846 | 0.007508555 |  | 32.56444 | 32.4863 | 32.70006 | 32.79106 | 32.21783 | 30.60992
1182.463 | 4.273588 | 172.2843 | 0.007535103 |  | 32.57607 | 32.47638 | 32.6676 | 32.7794 | 32.21798 | 30.62387
1182.5625 | 4.274288 | 168.4578 | 0.007541282 |  | 32.5573 | 32.46778 | 32.64235 | 32.78419 | 32.18309 | 30.59073
1182.662 | 4.27346 | 169.207 | 0.007547779 |  | 32.5736 | 32.48176 | 32.67806 | 32.77996 | 32.19499 | 30.62257
1182.762 | 4.273604 | 166.9305 | 0.007531687 |  | 32.5439 | 32.46572 | 32.66391 | 32.76756 | 32.17594 | 30.63355
1182.861 | 4.273944 | 169.2555 | 0.007535371 |  | 32.56999 | 32.46822 | 32.67537 | 32.78781 | 32.20868 | 30.64226
1182.961 | 4.273375 | 169.9958 | 0.007533584 |  | 32.5878 | 32.45887 | 32.65642 | 32.75734 | 32.15172 | 30.6638
1183.061 | 4.273423 | 169.8996 | 0.007541517 |  | 32.57004 | 32.47808 | 32.69226 | 32.77192 | 32.20229 | 30.67127
1183.16 | 4.273746 | 166.553 | 0.007559965 |  | 32.55963 | 32.44894 | 32.62553 | 32.75755 | 32.1793 | 30.64868
1183.26 | 4.273789 | 170.5135 | 0.007514146 |  | 32.55923 | 32.45318 | 32.66232 | 32.75397 | 32.19835 | 30.6811
1183.359375 | 4.273961 | 167.6435 | 0.007479275 |  | 32.61568 | 32.43011 | 32.69742 | 32.75556 | 32.21111 | 30.68969
1183.459 | 4.273853 | 167.0392 | 0.007551592 |  | 32.57877 | 32.44833 | 32.67695 | 32.7328 | 32.17222 | 30.67898
1183.559 | 4.273184 | 169.7504 | 0.007543255 |  | 32.60113 | 32.46698 | 32.6723 | 32.71084 | 32.18646 | 30.69633
1183.658 | 4.273666 | 168.4797 | 0.007535236 |  | 32.58632 | 32.42594 | 32.65863 | 32.75595 | 32.1638 | 30.67322
1183.758 | 4.272875 | 163.3289 | 0.007554312 |  | 32.62351 | 32.45305 | 32.71871 | 32.7212 | 32.17271 | 30.71067
1183.857 | 4.273704 | 173.6364 | 0.007514813 |  | 32.57939 | 32.44963 | 32.67748 | 32.69112 | 32.19157 | 30.70453
1183.957 | 4.272863 | 168.8433 | 0.007563086 |  | 32.62867 | 32.43162 | 32.67753 | 32.70803 | 32.18753 | 30.69632
1184.057 | 4.273556 | 166.506 | 0.00752259 |  | 32.60071 | 32.42815 | 32.69709 | 32.72889 | 32.18073 | 30.72592
1184.15625 | 4.273145 | 164.5265 | 0.007529064 |  | 32.62555 | 32.43905 | 32.69886 | 32.72091 | 32.18906 | 30.74186
1184.256 | 4.273053 | 170.1409 | 0.007552384 |  | 32.6094 | 32.42254 | 32.7158 | 32.73193 | 32.17872 | 30.73879
1184.355 | 4.272787 | 170.9767 | 0.007506186 |  | 32.60355 | 32.41255 | 32.70102 | 32.72818 | 32.20174 | 30.7441
1184.455 | 4.273216 | 168.2226 | 0.007499137 |  | 32.61012 | 32.43869 | 32.68694 | 32.71285 | 32.17935 | 30.76229
1184.555 | 4.27211 | 172.012 | 0.007502645 |  | 32.62584 | 32.40325 | 32.65854 | 32.70861 | 32.18078 | 30.7335
1184.654 | 4.272733 | 171.1075 | 0.007518655 |  | 32.59706 | 32.41991 | 32.70202 | 32.74146 | 32.18585 | 30.76939
1184.754 | 4.272204 | 169.0675 | 0.007437204 |  | 32.61373 | 32.4209 | 32.69137 | 32.71934 | 32.17422 | 30.77958
1184.854 | 4.272999 | 171.8603 | 0.007505059 |  | 32.62925 | 32.41025 | 32.69805 | 32.71981 | 32.17358 | 30.80132
1184.953125 | 4.273192 | 167.0549 | 0.007508825 |  | 32.61882 | 32.39075 | 32.6838 | 32.75074 | 32.18446 | 30.75554
1185.053 | 4.272704 | 166.236 | 0.007499773 |  | 32.62447 | 32.37313 | 32.71791 | 32.74269 | 32.20352 | 30.80271
1185.152 | 4.27216 | 163.469 | 0.007522594 |  | 32.64057 | 32.41976 | 32.67872 | 32.71626 | 32.19463 | 30.77467
1185.252 | 4.272198 | 163.341 | 0.007497645 |  | 32.6203 | 32.42612 | 32.65742 | 32.71496 | 32.18337 | 30.78555
1185.352 | 4.272019 | 159.5734 | 0.007500723 |  | 32.62041 | 32.41931 | 32.68101 | 32.72675 | 32.22494 | 30.77814
1185.451 | 4.271474 | 166.5106 | 0.007515704 |  | 32.61324 | 32.37386 | 32.68232 | 32.70202 | 32.18042 | 30.79493
1185.551 | 4.272452 | 170.6634 | 0.007490338 |  | 32.59579 | 32.40156 | 32.69181 | 32.67461 | 32.18287 | 30.80711
1185.65 | 4.271864 | 167.0312 | 0.007490755 |  | 32.60312 | 32.4054 | 32.67664 | 32.68019 | 32.19725 | 30.79485
1185.75 | 4.271715 | 165.2961 | 0.007524708 |  | 32.61764 | 32.34936 | 32.68111 | 32.68624 | 32.19566 | 30.82436
1185.85 | 4.271532 | 163.2665 | 0.007501388 |  | 32.62838 | 32.39828 | 32.69721 | 32.67208 | 32.17739 | 30.82585
1185.949 | 4.272115 | 166.12 | 0.007509044 |  | 32.60733 | 32.39914 | 32.72361 | 32.63828 | 32.16547 | 30.82409
1186.049 | 4.271882 | 166.1071 | 0.007501745 |  | 32.60006 | 32.37393 | 32.69317 | 32.68494 | 32.17225 | 30.82042
1186.148 | 4.271275 | 165.2132 | 0.007464565 |  | 32.5854 | 32.37974 | 32.69399 | 32.64129 | 32.17203 | 30.8264
1186.248 | 4.271354 | 159.8421 | 0.007522303 |  | 32.61855 | 32.36935 | 32.69134 | 32.64724 | 32.20221 | 30.83441
1186.348 | 4.271327 | 159.8432 | 0.007497741 |  | 32.55523 | 32.34393 | 32.67076 | 32.63871 | 32.16079 | 30.84379
1186.447 | 4.271034 | 162.8048 | 0.007501359 |  | 32.60859 | 32.39866 | 32.67072 | 32.65386 | 32.1828 | 30.80682
1186.546875 | 4.271592 | 167.1417 | 0.007484429 |  | 32.57264 | 32.37173 | 32.65776 | 32.63595 | 32.16079 | 30.83893
1186.646 | 4.271416 | 162.8757 | 0.007497528 |  | 32.60623 | 32.39231 | 32.63926 | 32.71138 | 32.16524 | 30.84218
1186.746 | 4.271015 | 165.9888 | 0.007479955 |  | 32.61344 | 32.42044 | 32.64446 | 32.69461 | 32.16075 | 30.861
1186.846 | 4.27054 | 170.2412 | 0.007523883 |  | 32.57494 | 32.43987 | 32.64908 | 32.6806 | 32.16205 | 30.83793
1186.945 | 4.270863 | 161.9784 | 0.007528984 |  | 32.59053 | 32.44377 | 32.66748 | 32.70915 | 32.16397 | 30.87205
1187.045 | 4.271167 | 161.9759 | 0.007471463 |  | 32.63389 | 32.38344 | 32.64487 | 32.70716 | 32.18274 | 30.84824
1187.145 | 4.270949 | 163.4638 | 0.007516509 |  | 32.60622 | 32.41571 | 32.68051 | 32.70801 | 32.15938 | 30.8517
1187.244 | 4.27104 | 159.6967 | 0.007515425 |  | 32.62122 | 32.39368 | 32.65126 | 32.70911 | 32.16999 | 30.85759
1187.34375 | 4.27088 | 169.6444 | 0.007481912 |  | 32.61474 | 32.39244 | 32.67876 | 32.7222 | 32.147 | 30.87147
1187.443 | 4.270655 | 163.4073 | 0.007471173 |  | 32.60301 | 32.38857 | 32.65069 | 32.69692 | 32.13844 | 30.86807
1187.543 | 4.271596 | 166.4555 | 0.007493556 |  | 32.61456 | 32.4158 | 32.69947 | 32.74553 | 32.18057 | 30.86745
1187.643 | 4.270935 | 164.7252 | 0.007503666 |  | 32.59721 | 32.40419 | 32.68678 | 32.7138 | 32.15997 | 30.89719
1187.742 | 4.270524 | 162.8374 | 0.007434898 |  | 32.58009 | 32.40371 | 32.6926 | 32.69003 | 32.1829 | 30.86441
1187.842 | 4.270594 | 159.4812 | 0.007478083 |  | 32.64233 | 32.38481 | 32.70327 | 32.72382 | 32.14177 | 30.90642
1187.941 | 4.270819 | 160.6842 | 0.007502783 |  | 32.59866 | 32.41063 | 32.67983 | 32.68912 | 32.13453 | 30.88388
1188.041 | 4.270357 | 158.1719 | 0.00748437 |  | 32.61248 | 32.3917 | 32.71193 | 32.7123 | 32.11842 | 30.92275
1188.140625 | 4.269613 | 160.3365 | 0.007492683 |  | 32.60915 | 32.43596 | 32.68768 | 32.7116 | 32.17121 | 30.87364
1188.24 | 4.270102 | 158.4978 | 0.007470995 |  | 32.6044 | 32.40267 | 32.68543 | 32.70327 | 32.1411 | 30.87719
1188.34 | 4.270988 | 156.7898 | 0.00746401 |  | 32.55809 | 32.38267 | 32.68534 | 32.67494 | 32.17176 | 30.89029
1188.439 | 4.270166 | 157.2444 | 0.007442217 |  | 32.57726 | 32.43114 | 32.70566 | 32.70746 | 32.15145 | 30.87074
1188.539 | 4.270521 | 156.2184 | 0.007421905 |  | 32.59005 | 32.39629 | 32.68932 | 32.71901 | 32.14056 | 30.89905
1188.639 | 4.270117 | 155.8105 | 0.007482688 |  | 32.5449 | 32.43771 | 32.71701 | 32.72354 | 32.16399 | 30.84108
1188.738 | 4.269852 | 156.9019 | 0.007470642 |  | 32.56782 | 32.41122 | 32.72081 | 32.69728 | 32.15396 | 30.9117
1188.838 | 4.270194 | 157.8566 | 0.007443222 |  | 32.56023 | 32.43114 | 32.70485 | 32.687 | 32.13503 | 30.86029
1188.9375 | 4.269845 | 155.1017 | 0.007479677 |  | 32.57499 | 32.41672 | 32.71611 | 32.71042 | 32.14468 | 30.83504
1189.037 | 4.26972 | 161.0034 | 0.0074898 |  | 32.57486 | 32.4305 | 32.68394 | 32.67412 | 32.12698 | 30.8291
1189.137 | 4.269647 | 157.4153 | 0.007461438 |  | 32.55186 | 32.43458 | 32.69237 | 32.68276 | 32.14824 | 30.85186
1189.236 | 4.26978 | 156.7625 | 0.007444534 |  | 32.59593 | 32.4269 | 32.69284 | 32.67976 | 32.15486 | 30.8264
1189.336 | 4.269763 | 156.2762 | 0.007451043 |  | 32.59547 | 32.42458 | 32.71472 | 32.68156 | 32.15581 | 30.83503
1189.436 | 4.269803 | 158.825 | 0.007481263 |  | 32.56586 | 32.44239 | 32.68881 | 32.69912 | 32.12082 | 30.80157
1189.535 | 4.269145 | 156.3407 | 0.007448956 |  | 32.54628 | 32.44025 | 32.68886 | 32.69038 | 32.13169 | 30.81244
1189.635 | 4.270217 | 160.4666 | 0.007443717 |  | 32.56792 | 32.44171 | 32.68472 | 32.70828 | 32.17206 | 30.81038
1189.734375 | 4.269388 | 156.2808 | 0.00746096 |  | 32.56111 | 32.43069 | 32.65659 | 32.70717 | 32.15536 | 30.78134
1189.834 | 4.2696 | 162.9782 | 0.007473831 |  | 32.53432 | 32.44905 | 32.67892 | 32.68506 | 32.15141 | 30.80585
1189.934 | 4.269373 | 157.9361 | 0.007450454 |  | 32.5453 | 32.4338 | 32.66609 | 32.65853 | 32.11975 | 30.75106
1190.033 | 4.269038 | 158.5534 | 0.007476755 |  | 32.5658 | 32.41557 | 32.66608 | 32.67687 | 32.1309 | 30.78378
1190.133 | 4.268546 | 161.0078 | 0.007451313 |  | 32.56089 | 32.40931 | 32.68796 | 32.66544 | 32.13774 | 30.77222
1190.232 | 4.268135 | 160.6015 | 0.007437784 |  | 32.5436 | 32.43833 | 32.6729 | 32.67824 | 32.13021 | 30.74587
1190.332 | 4.26873 | 160.8202 | 0.007432513 |  | 32.55039 | 32.44608 | 32.66547 | 32.69117 | 32.15414 | 30.75364
1190.432 | 4.268646 | 160.054 | 0.007451449 |  | 32.51986 | 32.42588 | 32.64201 | 32.67097 | 32.13532 | 30.75676
1190.53125 | 4.269044 | 161.5881 | 0.007453159 |  | 32.54963 | 32.42141 | 32.67646 | 32.6562 | 32.13092 | 30.72111
1190.631 | 4.268579 | 158.5566 | 0.00750688 |  | 32.50481 | 32.4451 | 32.64202 | 32.6865 | 32.15224 | 30.77991
1190.73 | 4.26778 | 156.4382 | 0.007421733 |  | 32.54277 | 32.44065 | 32.6524 | 32.66788 | 32.11747 | 30.75106
1190.83 | 4.268408 | 159.455 | 0.007444545 |  | 32.50713 | 32.43317 | 32.65854 | 32.67311 | 32.13804 | 30.73886
1190.93 | 4.26833 | 166.0073 | 0.007423881 |  | 32.51553 | 32.45261 | 32.64214 | 32.65878 | 32.1529 | 30.75407
1191.029 | 4.267863 | 156.896 | 0.007437309 |  | 32.5009 | 32.4514 | 32.65453 | 32.64469 | 32.11226 | 30.73964
1191.129 | 4.268312 | 156.5298 | 0.007438247 |  | 32.51239 | 32.45131 | 32.66146 | 32.65889 | 32.1091 | 30.74127
1191.229 | 4.26829 | 160.4028 | 0.007485715 |  | 32.50931 | 32.43319 | 32.6507 | 32.63189 | 32.13624 | 30.72365
1191.328125 | 4.267949 | 162.1648 | 0.00747538 |  | 32.47545 | 32.41663 | 32.65047 | 32.65461 | 32.14032 | 30.74658
1191.428 | 4.267818 | 159.7332 | 0.007419404 |  | 32.53654 | 32.42897 | 32.64296 | 32.63623 | 32.12164 | 30.71526
1191.527 | 4.267886 | 164.2505 | 0.0074735 |  | 32.54034 | 32.44298 | 32.63794 | 32.60551 | 32.14548 | 30.71957
1191.627 | 4.267534 | 164.1537 | 0.007425428 |  | 32.55439 | 32.45536 | 32.65636 | 32.63124 | 32.13037 | 30.69782
1191.727 | 4.267522 | 167.0501 | 0.007459142 |  | 32.50791 | 32.4241 | 32.63468 | 32.5989 | 32.10726 | 30.70137
1191.826 | 4.267638 | 159.2198 | 0.007473771 |  | 32.53025 | 32.44495 | 32.63615 | 32.60545 | 32.09361 | 30.68061
1191.926 | 4.267854 | 155.3124 | 0.007467066 |  | 32.51675 | 32.42945 | 32.66913 | 32.59488 | 32.10241 | 30.67363
1192.025 | 4.267743 | 160.7945 | 0.00745655 |  | 32.52118 | 32.41417 | 32.61784 | 32.58627 | 32.08609 | 30.65967
1192.125 | 4.267279 | 164.0168 | 0.007438143 |  | 32.52136 | 32.4327 | 32.61831 | 32.59021 | 32.07369 | 30.66829
1192.225 | 4.267591 | 161.052 | 0.007422859 |  | 32.52193 | 32.44682 | 32.62045 | 32.58047 | 32.10875 | 30.67215
1192.324 | 4.267188 | 160.7505 | 0.007463911 |  | 32.49151 | 32.43779 | 32.6312 | 32.5779 | 32.11047 | 30.66978
1192.424 | 4.266987 | 158.8466 | 0.007433538 |  | 32.54215 | 32.41198 | 32.63171 | 32.58955 | 32.10312 | 30.66092
1192.523 | 4.267657 | 158.174 | 0.007452921 |  | 32.53252 | 32.41696 | 32.63359 | 32.57811 | 32.10715 | 30.67252
1192.623 | 4.26647 | 152.4527 | 0.007431992 |  | 32.57113 | 32.39988 | 32.60838 | 32.56956 | 32.12231 | 30.64599
1192.723 | 4.267452 | 158.1881 | 0.007483121 |  | 32.52625 | 32.42024 | 32.62537 | 32.57822 | 32.09724 | 30.64767
1192.822 | 4.266739 | 160.6459 | 0.007432185 |  | 32.5377 | 32.40786 | 32.63097 | 32.58259 | 32.08668 | 30.6535
1192.921875 | 4.266516 | 159.6033 | 0.007442429 |  | 32.5281 | 32.40197 | 32.60405 | 32.57711 | 32.09813 | 30.68128
1193.021 | 4.266712 | 159.5894 | 0.007426388 |  | 32.52625 | 32.38556 | 32.61782 | 32.59415 | 32.10003 | 30.6773
1193.121 | 4.266437 | 158.0448 | 0.007431561 |  | 32.51648 | 32.4168 | 32.61708 | 32.60236 | 32.08311 | 30.66504
1193.221 | 4.266417 | 160.9695 | 0.007417554 |  | 32.52276 | 32.42283 | 32.64133 | 32.58366 | 32.07262 | 30.66296
1193.32 | 4.266002 | 164.5586 | 0.00739411 |  | 32.52399 | 32.4122 | 32.58472 | 32.63656 | 32.10647 | 30.69371
1193.42 | 4.26656 | 161.5667 | 0.007432978 |  | 32.52224 | 32.40963 | 32.60022 | 32.62243 | 32.08316 | 30.66174
1193.52 | 4.26639 | 153.6694 | 0.007382457 |  | 32.51175 | 32.40274 | 32.59032 | 32.63936 | 32.11127 | 30.64681
1193.619 | 4.265877 | 160.9267 | 0.007403922 |  | 32.50482 | 32.38951 | 32.59807 | 32.69334 | 32.06616 | 30.68803
1193.71875 | 4.265889 | 154.5605 | 0.007384166 |  | 32.51378 | 32.40778 | 32.59019 | 32.61528 | 32.08051 | 30.68958
1193.818 | 4.265984 | 159.1688 | 0.007420206 |  | 32.48492 | 32.37772 | 32.58704 | 32.64987 | 32.11115 | 30.66104
1193.918 | 4.265084 | 160.8136 | 0.007408681 |  | 32.49368 | 32.39927 | 32.63522 | 32.66582 | 32.08463 | 30.69181
1194.018 | 4.265849 | 158.1722 | 0.007379111 |  | 32.47985 | 32.38974 | 32.58874 | 32.68826 | 32.07372 | 30.67469
1194.117 | 4.265852 | 159.1836 | 0.007400697 |  | 32.53399 | 32.37077 | 32.57903 | 32.67375 | 32.09753 | 30.68717
1194.217 | 4.264855 | 158.7085 | 0.007397674 |  | 32.47709 | 32.3782 | 32.56769 | 32.69227 | 32.09151 | 30.71023
1194.316 | 4.265092 | 161.9789 | 0.00742949 |  | 32.50813 | 32.36478 | 32.56992 | 32.68748 | 32.08697 | 30.69117
1194.416 | 4.265094 | 160.4226 | 0.00740529 |  | 32.47113 | 32.36651 | 32.61814 | 32.71939 | 32.10823 | 30.67691
1194.515625 | 4.264903 | 163.5437 | 0.007426033 |  | 32.47466 | 32.38708 | 32.59299 | 32.71977 | 32.09021 | 30.74484
1194.615 | 4.265075 | 157.883 | 0.007411725 |  | 32.50408 | 32.36924 | 32.59367 | 32.73425 | 32.06803 | 30.71684
1194.715 | 4.265183 | 165.2971 | 0.007403902 |  | 32.53624 | 32.4033 | 32.60698 | 32.72124 | 32.08171 | 30.69696
1194.814 | 4.264917 | 162.1021 | 0.00741186 |  | 32.48931 | 32.39596 | 32.61261 | 32.7163 | 32.08249 | 30.71901
1194.914 | 4.264502 | 162.3252 | 0.007385775 |  | 32.48236 | 32.39151 | 32.60913 | 32.7333 | 32.09675 | 30.73195
1195.014 | 4.264892 | 165.9512 | 0.007385092 |  | 32.50184 | 32.34858 | 32.61135 | 32.72849 | 32.0714 | 30.72157
1195.113 | 4.264904 | 167.6769 | 0.007400808 |  | 32.49994 | 32.37793 | 32.61266 | 32.75429 | 32.08343 | 30.73247
1195.213 | 4.265133 | 166.7924 | 0.007390702 |  | 32.50011 | 32.38191 | 32.60526 | 32.73434 | 32.08434 | 30.74329
1195.3125 | 4.264888 | 167.1517 | 0.007409101 |  | 32.48238 | 32.38427 | 32.61257 | 32.73031 | 32.07022 | 30.74136
1195.412 | 4.26429 | 160.6079 | 0.00741412 |  | 32.5083 | 32.41912 | 32.60247 | 32.75371 | 32.06352 | 30.75108
1195.512 | 4.264657 | 156.24 | 0.007398049 |  | 32.47015 | 32.37083 | 32.58587 | 32.71973 | 32.07353 | 30.74472
1195.611 | 4.264658 | 157.9266 | 0.007380762 |  | 32.49246 | 32.34239 | 32.62272 | 32.71887 | 32.07415 | 30.77472
1195.711 | 4.264302 | 160.956 | 0.007405176 |  | 32.48636 | 32.37827 | 32.60128 | 32.72589 | 32.07156 | 30.75656
1195.811 | 4.263617 | 163.0071 | 0.007426379 |  | 32.49962 | 32.40681 | 32.63168 | 32.74149 | 32.06801 | 30.74898
1195.91 | 4.264442 | 166.3898 | 0.00739536 |  | 32.4664 | 32.38894 | 32.63175 | 32.73816 | 32.08608 | 30.78042
1196.01 | 4.263689 | 171.5386 | 0.007398868 |  | 32.49739 | 32.36569 | 32.6075 | 32.70359 | 32.04013 | 30.7686
1196.109375 | 4.264294 | 165.9195 | 0.00740291 |  | 32.48579 | 32.37081 | 32.6091 | 32.72896 | 32.07439 | 30.77117
1196.209 | 4.26361 | 169.0732 | 0.007439859 |  | 32.46068 | 32.3582 | 32.62374 | 32.74414 | 32.06518 | 30.78074
1196.309 | 4.263929 | 161.7889 | 0.007395779 |  | 32.46693 | 32.37255 | 32.62589 | 32.74187 | 32.04488 | 30.76265
1196.408 | 4.26359 | 156.9935 | 0.007398244 |  | 32.46499 | 32.36077 | 32.63717 | 32.76498 | 32.07889 | 30.77365
1196.508 | 4.263319 | 155.464 | 0.007400034 |  | 32.471 | 32.35258 | 32.67564 | 32.74275 | 32.05934 | 30.78209
1196.607 | 4.263651 | 162.8433 | 0.007434165 |  | 32.43327 | 32.32816 | 32.65167 | 32.74269 | 32.04123 | 30.75146
1196.707 | 4.262815 | 158.6222 | 0.007333761 |  | 32.43486 | 32.37324 | 32.61278 | 32.71034 | 32.06242 | 30.7376
1196.807 | 4.263446 | 161.0128 | 0.007397957 |  | 32.43684 | 32.362 | 32.63977 | 32.72259 | 32.07634 | 30.76705
1196.90625 | 4.263382 | 165.5538 | 0.007393982 |  | 32.42931 | 32.3296 | 32.66354 | 32.71984 | 32.03403 | 30.79365
1197.006 | 4.263547 | 160.3504 | 0.00738087 |  | 32.40376 | 32.34064 | 32.64485 | 32.73557 | 32.03469 | 30.76226
1197.105 | 4.26311 | 160.7175 | 0.007369067 |  | 32.42487 | 32.34964 | 32.66557 | 32.72917 | 32.05394 | 30.76445
1197.205 | 4.262727 | 157.498 | 0.007391479 |  | 32.42258 | 32.32548 | 32.64449 | 32.73169 | 32.0048 | 30.75187
1197.305 | 4.26387 | 156.4246 | 0.007360091 |  | 32.39138 | 32.33955 | 32.63268 | 32.72404 | 32.01446 | 30.75699
1197.404 | 4.263172 | 158.7163 | 0.007447083 |  | 32.42625 | 32.34544 | 32.64154 | 32.71521 | 32.05344 | 30.77061
1197.504 | 4.263055 | 159.2932 | 0.007326582 |  | 32.41455 | 32.34765625 | 32.60058 | 32.69939 | 32.03459 | 30.76183
1197.604 | 4.263133 | 155.2691 | 0.007396596 |  | 32.43498 | 32.33169 | 32.63085 | 32.73 | 32.03027 | 30.77972
1197.703125 | 4.263521 | 158.5105 | 0.007357329 |  | 32.41225 | 32.33839 | 32.625 | 32.71258 | 32.04548 | 30.75684
1197.803 | 4.262525 | 167.8752 | 0.007354096 |  | 32.41975 | 32.32694 | 32.59909 | 32.73957 | 32.05569 | 30.75542
1197.902 | 4.263282 | 160.0433 | 0.00739686 |  | 32.41525 | 32.33863 | 32.63055 | 32.71967 | 32.04065 | 30.75843
1198.002 | 4.262748 | 154.3696 | 0.007372937 |  | 32.41481 | 32.32777 | 32.61596 | 32.72015 | 32.05905 | 30.78283
1198.102 | 4.262969 | 163.7716 | 0.00738519 |  | 32.40659 | 32.33842 | 32.61303 | 32.73591 | 32.03796 | 30.77229
1198.201 | 4.263159 | 159.5801 | 0.007369176 |  | 32.41958 | 32.32135 | 32.60557 | 32.73591 | 32.04495 | 30.79848
1198.301 | 4.263169 | 163.4424 | 0.007376567 |  | 32.42534 | 32.33402 | 32.58976 | 32.68694 | 32.03919 | 30.77883
1198.4 | 4.262923 | 162.1277 | 0.007399848 |  | 32.40824 | 32.33919 | 32.58282 | 32.7051 | 32.04442 | 30.80191
1198.5 | 4.262891 | 160.815 | 0.007382778 |  | 32.39833 | 32.31889 | 32.57627 | 32.69491 | 32.01694 | 30.80079
1198.6 | 4.263456 | 157.9544 | 0.007415208 |  | 32.40742 | 32.33176 | 32.57121 | 32.72366 | 32.0493 | 30.81534
1198.699 | 4.262831 | 164.4351 | 0.007376897 |  | 32.39894 | 32.31079 | 32.5776 | 32.7184 | 32.02345 | 30.80733
1198.799 | 4.261828 | 163.3963 | 0.007353558 |  | 32.4047 | 32.32249 | 32.57862 | 32.75955 | 32.00797 | 30.82342
1198.898 | 4.263 | 164.7545 | 0.007406043 |  | 32.39436 | 32.29845 | 32.57351 | 32.72894 | 32.01826 | 30.80429
1198.998 | 4.262666 | 157.0209 | 0.00739242 |  | 32.4017 | 32.3217 | 32.57423 | 32.72049 | 32.06491 | 30.80616
1199.098 | 4.263164 | 160.2807 | 0.007387697 |  | 32.41056 | 32.31847 | 32.59131 | 32.73839 | 32.00137 | 30.79397
1199.197 | 4.262925 | 167.3564 | 0.007397634 |  | 32.40454 | 32.32267 | 32.59138 | 32.72334 | 32.02108 | 30.79397
1199.296875 | 4.262939 | 161.0727 | 0.007406209 |  | 32.37785 | 32.3031 | 32.5646 | 32.73994 | 32.04528 | 30.77111
1199.396 | 4.262837 | 165.6359 | 0.007374408 |  | 32.39765 | 32.33281 | 32.56738 | 32.7136 | 32.02872 | 30.80432
1199.496 | 4.26298 | 162.4423 | 0.007428495 |  | 32.40094 | 32.30318 | 32.56309 | 32.70737 | 32.02147 | 30.77997
1199.596 | 4.262029 | 162.6585 | 0.007356957 |  | 32.39982 | 32.29529 | 32.56952 | 32.72563 | 32.01048 | 30.7585
1199.695 | 4.262688 | 160.4958 | 0.00733874 |  | 32.42085 | 32.33357 | 32.61938 | 32.72068 | 32.00523 | 30.74552
1199.795 | 4.26285 | 164.1555 | 0.007336475 |  | 32.38696 | 32.31729 | 32.58142 | 32.71387 | 32.00984 | 30.75986
1199.895 | 4.262218 | 164.6848 | 0.007329802 |  | 32.4286 | 32.29228 | 32.55251 | 32.70172 | 32.02276 | 30.75153
1199.994 | 4.263258 | 162.3999 | 0.007375993 |  | 32.40564 | 32.31309 | 32.55569 | 32.70153 | 32.02061 | 30.73083
1200.09375 | 4.262337 | 163.1259 | 0.007382763 |  | 32.41664 | 32.32964 | 32.58128 | 32.6833 | 32.0095 | 30.72429
1200.193 | 4.26324 | 161.8062 | 0.00734678 |  | 32.43501 | 32.32628 | 32.5484 | 32.6549 | 32.00397 | 30.70182
1200.293 | 4.262763 | 162.049 | 0.007376462 |  | 32.41693 | 32.35497 | 32.55079 | 32.6306 | 32.03214 | 30.70262
1200.393 | 4.262316 | 159.7644 | 0.007361162 |  | 32.4073 | 32.33568 | 32.57061 | 32.63863 | 32.01037 | 30.68406
1200.492 | 4.262715 | 163.5688 | 0.007340302 |  | 32.42352 | 32.33292 | 32.55566 | 32.62437 | 32.0063 | 30.66716
1200.592 | 4.262282 | 162.1331 | 0.007381648 |  | 32.43282 | 32.3377 | 32.53882 | 32.61646 | 32.0161 | 30.65988
1200.691 | 4.262969 | 160.3368 | 0.00737118 |  | 32.42694 | 32.35046 | 32.50418 | 32.59323 | 31.99302 | 30.66166
1200.791 | 4.262287 | 160.2859 | 0.007346841 |  | 32.4166 | 32.37976 | 32.51937 | 32.61723 | 32.02538 | 30.65329
1200.890625 | 4.262994 | 167.538 | 0.007357511 |  | 32.44303 | 32.33682 | 32.48116 | 32.60086 | 32.02095 | 30.63641
1200.99 | 4.262297 | 165.8715 | 0.007367307 |  | 32.43868 | 32.35385 | 32.5131 | 32.60786 | 31.99842 | 30.62636
1201.09 | 4.262853 | 158.0751 | 0.007375405 |  | 32.41297 | 32.3456 | 32.47628 | 32.62438 | 32.0072 | 30.62235
1201.189 | 4.26276 | 159.7334 | 0.007336809 |  | 32.42574 | 32.34438 | 32.48244 | 32.63926 | 31.99712 | 30.5995
1201.289 | 4.263226 | 160.033 | 0.007350028 |  | 32.43816 | 32.33963 | 32.50285 | 32.61789 | 32.0116 | 30.6066
1201.389 | 4.262611 | 157.6117 | 0.007314241 |  | 32.44578 | 32.34708 | 32.45872 | 32.61819 | 31.9987 | 30.58017
1201.488 | 4.262814 | 161.1445 | 0.00735244 |  | 32.44236 | 32.35372 | 32.46227 | 32.62661 | 32.01086 | 30.58241
1201.588 | 4.262685 | 156.7714 | 0.007328783 |  | 32.4353 | 32.33712 | 32.47303 | 32.60685 | 31.98665 | 30.57677
1201.6875 | 4.263325 | 159.2841 | 0.007370811 |  | 32.43652 | 32.34767 | 32.50057 | 32.6338 | 31.97214 | 30.55318
1201.787 | 4.263294 | 164.4891 | 0.007357529 |  | 32.44594 | 32.32195 | 32.4609 | 32.64351 | 31.98968 | 30.57269
1201.887 | 4.263593 | 157.0473 | 0.007363704 |  | 32.42809 | 32.33595 | 32.46109 | 32.61842 | 31.98655 | 30.56054
1201.986 | 4.262817 | 162.2357 | 0.007301466 |  | 32.42653 | 32.32226 | 32.44307 | 32.63223 | 31.97757 | 30.50535
1202.086 | 4.26249 | 158.6208 | 0.007284368 |  | 32.44508 | 32.31554 | 32.42149 | 32.62015 | 32.01012 | 30.54414
1202.186 | 4.263195 | 158.588 | 0.00734729 |  | 32.43328 | 32.30523 | 32.46249 | 32.59647 | 31.98174 | 30.50506
1202.285 | 4.262871 | 154.8285 | 0.007318985 |  | 32.43058 | 32.2905 | 32.44685 | 32.58795 | 31.9768 | 30.52539
1202.385 | 4.26276 | 159.4737 | 0.007343917 |  | 32.4383 | 32.29562 | 32.44171 | 32.59013 | 31.97492 | 30.49284
1202.484375 | 4.262336 | 156.1174 | 0.007383383 |  | 32.44942 | 32.30202 | 32.45616 | 32.5681 | 31.99025 | 30.5021
1202.584 | 4.262784 | 158.6083 | 0.007338868 |  | 32.42233 | 32.3073 | 32.4338 | 32.58311 | 31.95576 | 30.50198
1202.684 | 4.263482 | 160.9581 | 0.007326033 |  | 32.43331 | 32.31486 | 32.4404 | 32.56754 | 31.97633 | 30.49636
1202.783 | 4.263111 | 160.3992 | 0.007386978 |  | 32.44173 | 32.28844 | 32.43773 | 32.58873 | 31.98549 | 30.47431
1202.883 | 4.262948 | 160.9237 | 0.007362003 |  | 32.43201 | 32.31227 | 32.4394 | 32.55014 | 31.98805 | 30.51605
1202.982 | 4.263158 | 151.6074 | 0.007373485 |  | 32.4317 | 32.31174 | 32.40322 | 32.56349 | 31.98192 | 30.45302
1203.082 | 4.263276 | 158.8753 | 0.007367365 |  | 32.43154 | 32.31615 | 32.43746 | 32.54586 | 31.97225 | 30.4527
1203.182 | 4.262715 | 160.1752 | 0.007348294 |  | 32.43285 | 32.30387 | 32.41145 | 32.52059 | 31.95216 | 30.46541
1203.28125 | 4.263011 | 159.156 | 0.007360952 |  | 32.41108 | 32.31427 | 32.42395 | 32.53185 | 31.96988 | 30.46128
1203.381 | 4.263555 | 155.6727 | 0.007342243 |  | 32.44169 | 32.3029 | 32.43158 | 32.53289 | 31.9537 | 30.45053
1203.48 | 4.262939 | 159.5539 | 0.007311383 |  | 32.40234 | 32.29793 | 32.42508 | 32.54585 | 31.94717 | 30.47295
1203.58 | 4.262672 | 158.904 | 0.007324514 |  | 32.4221 | 32.30655 | 32.44689 | 32.51816 | 31.93457 | 30.45056
1203.68 | 4.262987 | 162.7602 | 0.007351122 |  | 32.40639 | 32.30661 | 32.40076 | 32.50613 | 31.98193 | 30.46064
1203.779 | 4.2631 | 159.4424 | 0.007348049 |  | 32.40007 | 32.29461 | 32.42956 | 32.5065 | 31.95609 | 30.46025
1203.879 | 4.262787 | 159.9975 | 0.007332328 |  | 32.41671 | 32.27453 | 32.41019 | 32.51826 | 31.95347 | 30.46362
1203.979 | 4.263927 | 162.0935 | 0.007353132 |  | 32.42466 | 32.30584 | 32.42879 | 32.53073 | 31.94219 | 30.48598
1204.078125 | 4.2637 | 156.4405 | 0.007333178 |  | 32.39127 | 32.28392 | 32.42621 | 32.51281 | 31.95163 | 30.43887
1204.178 | 4.263477 | 163.3838 | 0.007339305 |  | 32.4203 | 32.25492 | 32.45681 | 32.48827 | 31.98413 | 30.5023
1204.277 | 4.263563 | 159.5976 | 0.007316832 |  | 32.45098 | 32.25037 | 32.40682 | 32.53056 | 31.95116 | 30.4451
1204.377 | 4.263923 | 159.7808 | 0.007386308 |  | 32.40384 | 32.24704 | 32.40939 | 32.51052 | 31.94862 | 30.46441
1204.477 | 4.263902 | 162.4601 | 0.007304433 |  | 32.42088 | 32.2361 | 32.4282 | 32.52288 | 31.96688 | 30.46143
1204.576 | 4.263746 | 164.2758 | 0.007270549 |  | 32.39414 | 32.2537 | 32.39996 | 32.5167 | 31.96282 | 30.4763
1204.676 | 4.263194 | 156.3991 | 0.007345303 |  | 32.4118 | 32.24108 | 32.4271 | 32.49587 | 31.94641 | 30.48608
1204.775 | 4.263202 | 165.0284 | 0.007320379 |  | 32.41384 | 32.21963 | 32.39739 | 32.48944 | 31.94355 | 30.45753
1204.875 | 4.263444 | 158.2378 | 0.00733842 |  | 32.42065 | 32.19729 | 32.40122 | 32.46984 | 31.92544 | 30.46376
1204.975 | 4.263992 | 160.4639 | 0.007326764 |  | 32.42777 | 32.20133 | 32.42034 | 32.47972 | 31.97274 | 30.49035
1205.074 | 4.263377 | 163.4123 | 0.007358132 |  | 32.38822 | 32.1965 | 32.41428 | 32.4679 | 31.93191 | 30.49667
1205.174 | 4.263807 | 159.5937 | 0.007349287 |  | 32.40801 | 32.19652 | 32.41695 | 32.48529 | 31.93488 | 30.48093
1205.273 | 4.263692 | 161.1964 | 0.007307973 |  | 32.36046 | 32.18328 | 32.42928 | 32.48784 | 31.9278 | 30.49767
1205.373 | 4.26431 | 163.7891 | 0.007353619 |  | 32.35341 | 32.17561 | 32.43313 | 32.48902 | 31.92498 | 30.48403
1205.473 | 4.26403 | 157.6547 | 0.007332952 |  | 32.36985 | 32.18146 | 32.45341 | 32.44769 | 31.92832 | 30.5152
1205.572 | 4.264721 | 162.366 | 0.007328263 |  | 32.32643 | 32.18641 | 32.45368 | 32.51822 | 31.91495 | 30.51377
1205.671875 | 4.263854 | 157.0516 | 0.00731525 |  | 32.33142 | 32.18969 | 32.45646 | 32.50581 | 31.91113 | 30.52178
1205.771 | 4.264473 | 157.632 | 0.007330658 |  | 32.31438 | 32.18728 | 32.44582 | 32.53566 | 31.93038 | 30.4954
1205.871 | 4.264481 | 161.8763 | 0.007305529 |  | 32.30509 | 32.18009 | 32.45104 | 32.53404 | 31.93056 | 30.51196
1205.971 | 4.265289 | 159.5871 | 0.007335225 |  | 32.27912 | 32.18908 | 32.46545 | 32.54918 | 31.92675 | 30.52234
1206.07 | 4.263787 | 154.6956 | 0.007345683 |  | 32.26131 | 32.19905 | 32.46735 | 32.54381 | 31.92346 | 30.50152
1206.17 | 4.264726 | 157.8372 | 0.00732141 |  | 32.25172 | 32.1922 | 32.49468 | 32.51861 | 31.92431 | 30.51119
1206.27 | 4.2653 | 160.7533 | 0.007316885 |  | 32.27456 | 32.17843 | 32.47966 | 32.57767 | 31.92592 | 30.52826
1206.369 | 4.265362 | 158.8462 | 0.00733705 |  | 32.2247 | 32.20851 | 32.48293 | 32.56603 | 31.91527 | 30.54895
1206.46875 | 4.264613 | 157.912 | 0.007283695 |  | 32.23258 | 32.18703 | 32.49872 | 32.55728 | 31.92661 | 30.50813
1206.568 | 4.264402 | 158.0286 | 0.007269704 |  | 32.227 | 32.21233 | 32.50091 | 32.54665 | 31.93375 | 30.51875
1206.668 | 4.265292 | 159.5454 | 0.007310672 |  | 32.235 | 32.23452 | 32.49821 | 32.56589 | 31.90004 | 30.53393
1206.768 | 4.26516 | 157.5559 | 0.007326815 |  | 32.18885 | 32.21334 | 32.50219 | 32.57602 | 31.93154 | 30.52555
1206.867 | 4.265547 | 155.8397 | 0.007305828 |  | 32.21771 | 32.25365 | 32.51793 | 32.58396 | 31.90539 | 30.52475
1206.967 | 4.264859 | 160.6494 | 0.007339545 |  | 32.20867 | 32.19753 | 32.4998 | 32.58444 | 31.91007 | 30.46488
1207.066 | 4.265331 | 159.0068 | 0.007327499 |  | 32.18788 | 32.20369 | 32.53706 | 32.61197 | 31.91769 | 30.48544
1207.166 | 4.265611 | 160.1253 | 0.007307714 |  | 32.19756 | 32.20501 | 32.51406 | 32.58416 | 31.90281 | 30.45707
1207.265625 | 4.265147 | 154.9096 | 0.007304538 |  | 32.1909 | 32.22093 | 32.53351 | 32.56811 | 31.91594 | 30.48294
1207.365 | 4.264682 | 156.855 | 0.007277373 |  | 32.20078 | 32.16903 | 32.52054 | 32.56005 | 31.92339 | 30.4478
1207.465 | 4.266054 | 156.2605 | 0.007255783 |  | 32.19226 | 32.16835 | 32.52247 | 32.5462 | 31.91195 | 30.43906
1207.564 | 4.265508 | 156.7757 | 0.007289513 |  | 32.18359 | 32.16283 | 32.52848 | 32.54241 | 31.88604 | 30.42784
1207.664 | 4.265753 | 162.3026 | 0.007310961 |  | 32.1903 | 32.19588 | 32.50826 | 32.53873 | 31.93659 | 30.41587
1207.764 | 4.265772 | 159.3126 | 0.00730078 |  | 32.15232 | 32.20184 | 32.53996 | 32.50257 | 31.92914 | 30.42319
1207.863 | 4.266388 | 159.7749 | 0.00731274 |  | 32.17417 | 32.17868 | 32.53416 | 32.52295 | 31.91122 | 30.39748
1207.963 | 4.265706 | 159.3201 | 0.007256954 |  | 32.18844 | 32.18055 | 32.53493 | 32.46745 | 31.91793 | 30.39357
1208.0625 | 4.266327 | 158.259 | 0.007293876 |  | 32.16658 | 32.17485 | 32.54324 | 32.47505 | 31.91343 | 30.34884
1208.162 | 4.266534 | 154.5099 | 0.007258749 |  | 32.13576 | 32.17346 | 32.54362 | 32.4538 | 31.8979 | 30.35341
1208.262 | 4.26596 | 155.5868 | 0.007341126 |  | 32.16492 | 32.17071 | 32.57001 | 32.45623 | 31.90902 | 30.31788
1208.361 | 4.265836 | 159.9068 | 0.007297584 |  | 32.18154 | 32.15918 | 32.53159 | 32.42488 | 31.91661 | 30.34194
1208.461 | 4.266393 | 157.3162 | 0.00728846 |  | 32.16648 | 32.14251 | 32.56171 | 32.43237 | 31.91551 | 30.32996
1208.561 | 4.267241 | 156.752 | 0.007298544 |  | 32.18197 | 32.15031 | 32.55693 | 32.44944 | 31.87884 | 30.28062
1208.66 | 4.266753 | 157.1482 | 0.007271249 |  | 32.15902 | 32.13895 | 32.55395 | 32.41833 | 31.90572 | 30.27754
1208.76 | 4.266757 | 156.5818 | 0.007237119 |  | 32.19414 | 32.12686 | 32.52996 | 32.38936 | 31.88376 | 30.27155
1208.859375 | 4.267471 | 161.2787 | 0.007243087 |  | 32.16799 | 32.13179 | 32.52158 | 32.45174 | 31.89395 | 30.2952
1208.959 | 4.266831 | 156.2936 | 0.007285083 |  | 32.1774 | 32.1203 | 32.58352 | 32.45887 | 31.87515 | 30.24908
1209.059 | 4.267382 | 157.4344 | 0.007296177 |  | 32.21148 | 32.10223 | 32.56121 | 32.4284 | 31.87495 | 30.28124
1209.158 | 4.26687 | 154.4865 | 0.007258656 |  | 32.17907 | 32.07687 | 32.56968 | 32.46123 | 31.91713 | 30.27087
1209.258 | 4.267383 | 160.1962 | 0.007275767 |  | 32.1977 | 32.14253 | 32.55287 | 32.44662 | 31.88397 | 30.27546
1209.357 | 4.267385 | 157.1984 | 0.007254378 |  | 32.24306 | 32.11791 | 32.56256 | 32.46444 | 31.86723 | 30.29095
1209.457 | 4.267822 | 150.2633 | 0.007294222 |  | 32.21933 | 32.09783 | 32.5549 | 32.44622 | 31.88535 | 30.28528
1209.557 | 4.267606 | 158.603 | 0.007240917 |  | 32.22762 | 32.14449 | 32.58976 | 32.42735 | 31.87999 | 30.28094
1209.65625 | 4.267895 | 160.1048 | 0.007270293 |  | 32.23318 | 32.09151 | 32.57307 | 32.44904 | 31.87458 | 30.27435
1209.756 | 4.268234 | 158.158 | 0.007226062 |  | 32.21167 | 32.06915 | 32.57008 | 32.42442 | 31.87824 | 30.30399
1209.855 | 4.267442 | 154.1096 | 0.007253276 |  | 32.2459 | 32.12003 | 32.58121 | 32.41122 | 31.87968 | 30.3065
1209.955 | 4.268431 | 156.9051 | 0.007336913 |  | 32.1935 | 32.11552 | 32.57382 | 32.42845 | 31.87476 | 30.29845
1210.055 | 4.2676 | 162.7896 | 0.007257778 |  | 32.24982 | 32.11466 | 32.57562 | 32.44273 | 31.91297 | 30.32778
1210.154 | 4.268151 | 158.6138 | 0.007230923 |  | 32.25353 | 32.09148 | 32.56178 | 32.38164 | 31.88897 | 30.29266
1210.254 | 4.268486 | 157.8183 | 0.007244779 |  | 32.2459 | 32.13119 | 32.58619 | 32.41074 | 31.88402 | 30.32048
1210.354 | 4.268322 | 158.4957 | 0.007276316 |  | 32.27354 | 32.13538 | 32.56898 | 32.41227 | 31.8977 | 30.33633
1210.453125 | 4.268235 | 161.7146 | 0.007243466 |  | 32.22344 | 32.10749 | 32.5646 | 32.42911 | 31.93122 | 30.34296
1210.553 | 4.267606 | 153.954 | 0.007267094 |  | 32.24807 | 32.12656 | 32.56825 | 32.41413 | 31.84629 | 30.35101
1210.652 | 4.268155 | 154.6453 | 0.007246556 |  | 32.27443 | 32.15011 | 32.54748 | 32.43054 | 31.92154 | 30.35205
1210.752 | 4.269062 | 158.6327 | 0.007250322 |  | 32.28315 | 32.10579 | 32.57206 | 32.44856 | 31.90208 | 30.31640625
1210.852 | 4.268632 | 162.2646 | 0.007270505 |  | 32.26405 | 32.12996 | 32.5409 | 32.42442 | 31.89389 | 30.35013
1210.951 | 4.267936 | 164.3574 | 0.007274594 |  | 32.28362 | 32.13268 | 32.5728 | 32.46733 | 31.88099 | 30.35182
1211.051 | 4.268676 | 154.8615 | 0.007253587 |  | 32.25792 | 32.15898 | 32.53471 | 32.4679 | 31.90678 | 30.34005
1211.15 | 4.2688 | 159.6703 | 0.007245266 |  | 32.29417 | 32.16026 | 32.55347 | 32.44797 | 31.891 | 30.32465
1211.25 | 4.268875 | 155.6888 | 0.007251346 |  | 32.2592 | 32.13869 | 32.53162 | 32.4876 | 31.86458 | 30.34379
1211.35 | 4.268479 | 157.4738 | 0.007260007 |  | 32.27436 | 32.17205 | 32.54548 | 32.46769 | 31.86413 | 30.35782
1211.449 | 4.269506 | 157.7272 | 0.007254712 |  | 32.2715 | 32.14357 | 32.55039 | 32.47582 | 31.85121 | 30.34647
1211.549 | 4.26861 | 152.3356 | 0.007223298 |  | 32.31492 | 32.16376 | 32.51532 | 32.46772 | 31.87263 | 30.30193
1211.648 | 4.268976 | 158.5465 | 0.007256358 |  | 32.31357 | 32.17897 | 32.53823 | 32.46554 | 31.85369 | 30.3274
1211.748 | 4.269665 | 151.0899 | 0.007226859 |  | 32.29501 | 32.13378 | 32.54049 | 32.48187 | 31.87242 | 30.34475
1211.848 | 4.269693 | 153.3844 | 0.007231466 |  | 32.30021 | 32.16968 | 32.52223 | 32.46538 | 31.88193 | 30.35518
1211.947 | 4.269682 | 150.7197 | 0.00723065 |  | 32.30954 | 32.16038 | 32.53126 | 32.44535 | 31.881 | 30.3551
1212.046875 | 4.269977 | 157.9042 | 0.007221842 |  | 32.30379 | 32.16659 | 32.52335 | 32.4472 | 31.88739 | 30.32455
1212.146 | 4.268749 | 159.1706 | 0.007223224 |  | 32.33087 | 32.16896 | 32.49584 | 32.50633 | 31.8437 | 30.34298
1212.246 | 4.269814 | 156.2888 | 0.007288493 |  | 32.30944 | 32.17076 | 32.52218 | 32.48108 | 31.86028 | 30.35681
1212.346 | 4.269735 | 160.5024 | 0.007195536 |  | 32.307 | 32.17634 | 32.51769 | 32.46125 | 31.85209 | 30.33397
1212.445 | 4.270275 | 160.242 | 0.007234226 |  | 32.32661 | 32.19239 | 32.50803 | 32.46397 | 31.86387 | 30.38586
1212.545 | 4.2693 | 157.9544 | 0.00721177 |  | 32.31767 | 32.18842 | 32.52477 | 32.47222 | 31.89395 | 30.35854
1212.645 | 4.269863 | 160.4165 | 0.007215393 |  | 32.33272 | 32.20689 | 32.52567 | 32.45093 | 31.876 | 30.37218
1212.744 | 4.269573 | 159.9779 | 0.007241389 |  | 32.32618 | 32.20475 | 32.52168 | 32.46753 | 31.87479 | 30.35226
1212.84375 | 4.269993 | 160.9916 | 0.00723134 |  | 32.30534 | 32.19709 | 32.51793 | 32.45813 | 31.86096 | 30.36483
1212.943 | 4.270221 | 158.1642 | 0.007227769 |  | 32.2991 | 32.18695 | 32.48838 | 32.45837 | 31.87907 | 30.37689
1213.043 | 4.270091 | 155.2001 | 0.007243142 |  | 32.31313 | 32.19763 | 32.4943 | 32.4127 | 31.87009 | 30.37632
1213.143 | 4.27043 | 157.0537 | 0.007249096 |  | 32.3236 | 32.18974 | 32.50583 | 32.43797 | 31.87778 | 30.36184
1213.242 | 4.270803 | 158.6575 | 0.007225307 |  | 32.34455 | 32.21175 | 32.50375 | 32.40925 | 31.86653 | 30.36666
1213.342 | 4.270733 | 163.0097 | 0.007184446 |  | 32.33993 | 32.16486 | 32.50397 | 32.41638 | 31.86125 | 30.39684
1213.441 | 4.270798 | 156.8588 | 0.00724026 |  | 32.34837 | 32.19188 | 32.51139 | 32.41961 | 31.86177 | 30.38131
1213.541 | 4.270753 | 160.725 | 0.007265374 |  | 32.32785 | 32.15436 | 32.48255 | 32.42328 | 31.84425 | 30.37929
1213.640625 | 4.271265 | 163.533 | 0.007198695 |  | 32.3013 | 32.14546 | 32.52538 | 32.39136 | 31.87203 | 30.37262
1213.74 | 4.270567 | 159.8282 | 0.007228703 |  | 32.30112 | 32.15348 | 32.50988 | 32.4477 | 31.88198 | 30.39055
1213.84 | 4.270663 | 161.1659 | 0.007246828 |  | 32.32121 | 32.15232 | 32.50978 | 32.4044 | 31.84273 | 30.39646
1213.939 | 4.270743 | 162.3979 | 0.007234408 |  | 32.35106 | 32.13248 | 32.5052 | 32.42966 | 31.85023 | 30.39426
1214.039 | 4.270817 | 156.7773 | 0.00723283 |  | 32.31831 | 32.12407 | 32.49068 | 32.41508 | 31.86917 | 30.41211
1214.139 | 4.271975 | 165.0384 | 0.007266004 |  | 32.3184 | 32.10658 | 32.51672 | 32.39769 | 31.85448 | 30.40057
1214.238 | 4.271814 | 158.495 | 0.007232113 |  | 32.33166 | 32.14119 | 32.50516 | 32.40685 | 31.8598 | 30.38004
1214.338 | 4.271683 | 157.655 | 0.007260747 |  | 32.33087 | 32.10558 | 32.51427 | 32.4018 | 31.83528 | 30.40754
1214.4375 | 4.271988 | 160.2595 | 0.007240721 |  | 32.33538 | 32.0859 | 32.4613 | 32.40775 | 31.85266 | 30.38379
1214.537 | 4.271471 | 161.2516 | 0.007212106 |  | 32.31962 | 32.10997 | 32.50951 | 32.39874 | 31.84906 | 30.40969
1214.637 | 4.272129 | 160.4017 | 0.007222102 |  | 32.28442 | 32.07421 | 32.46569 | 32.40827 | 31.85628 | 30.39846
1214.736 | 4.271385 | 163.1407 | 0.007195033 |  | 32.31807 | 32.09832 | 32.48768 | 32.40158 | 31.8577 | 30.39408
1214.836 | 4.272186 | 165.5944 | 0.007214947 |  | 32.29201 | 32.06575 | 32.45904 | 32.40102 | 31.85985 | 30.41497
1214.936 | 4.272401 | 160.8036 | 0.007260738 |  | 32.29225 | 32.09213 | 32.49146 | 32.4073 | 31.85961 | 30.41393
1215.035 | 4.272289 | 163.408 | 0.007209111 |  | 32.30068 | 32.06102 | 32.46289 | 32.43189 | 31.86097 | 30.4553
1215.135 | 4.272927 | 161.9533 | 0.007226316 |  | 32.30883 | 32.08313 | 32.47446 | 32.3622 | 31.86144 | 30.43695
1215.234375 | 4.272432 | 168.0019 | 0.007246784 |  | 32.31761 | 32.07792 | 32.46571 | 32.38878 | 31.8631 | 30.46169
1215.334 | 4.272025 | 164.2756 | 0.007271578 |  | 32.27828 | 32.0881 | 32.49322 | 32.36748 | 31.8294 | 30.45329
1215.434 | 4.272496 | 162.8117 | 0.007213136 |  | 32.28781 | 32.08108 | 32.51637 | 32.38021 | 31.83291 | 30.47102
1215.533 | 4.272346 | 164.1842 | 0.007214546 |  | 32.28019 | 32.07131 | 32.47396 | 32.38122 | 31.86472 | 30.45262
1215.633 | 4.272871 | 162.7932 | 0.007210826 |  | 32.28022 | 32.05999 | 32.50445 | 32.38508 | 31.84212 | 30.47738
1215.732 | 4.272187 | 167.4744 | 0.007179233 |  | 32.25636 | 32.04681 | 32.47084 | 32.38823 | 31.85805 | 30.46094
1215.832 | 4.2729 | 166.9289 | 0.007204037 |  | 32.26505 | 32.01413 | 32.50993 | 32.36175 | 31.83986 | 30.47972
1215.932 | 4.272357 | 165.4126 | 0.007214046 |  | 32.27991 | 32.04502 | 32.48184 | 32.36628 | 31.84025 | 30.4515
1216.03125 | 4.272865 | 162.8265 | 0.007218814 |  | 32.2532 | 32.00887 | 32.4887 | 32.3682 | 31.84077 | 30.4471
1216.131 | 4.27275 | 166.6345 | 0.007226516 |  | 32.27578 | 32.03079 | 32.49154 | 32.36819 | 31.81616 | 30.45308
1216.23 | 4.272583 | 159.9683 | 0.007223289 |  | 32.26013 | 32.03835 | 32.4763 | 32.37276 | 31.83979 | 30.47862
1216.33 | 4.273301 | 167.6343 | 0.007208059 |  | 32.29789 | 32.01844 | 32.48756 | 32.37456 | 31.82757 | 30.51369
1216.43 | 4.273007 | 162.7221 | 0.007219592 |  | 32.27898 | 31.99059 | 32.48579 | 32.37244 | 31.82914 | 30.5024
1216.529 | 4.273146 | 161.1064 | 0.007235477 |  | 32.28764 | 32.05484 | 32.5004 | 32.38341 | 31.82408 | 30.48952
1216.629 | 4.273559 | 167.4258 | 0.007232593 |  | 32.29528 | 32.00414 | 32.48133 | 32.3668 | 31.82996 | 30.48454
1216.729 | 4.273042 | 168.2243 | 0.007254178 |  | 32.28035 | 32.01805 | 32.51042 | 32.38146 | 31.80695 | 30.4979
1216.828125 | 4.272699 | 167.2828 | 0.007238741 |  | 32.2757 | 32.02279 | 32.50447 | 32.38935 | 31.83265 | 30.48686
1216.928 | 4.273378 | 163.8908 | 0.007190331 |  | 32.27912 | 31.99492 | 32.49426 | 32.34421 | 31.83209 | 30.51723
1217.027 | 4.273104 | 163.5697 | 0.007187842 |  | 32.2778 | 31.99048 | 32.49994 | 32.36464 | 31.82927 | 30.50261
1217.127 | 4.273402 | 167.9137 | 0.007211492 |  | 32.30606 | 32.00996 | 32.50735 | 32.39911 | 31.81612 | 30.52515
1217.227 | 4.272857 | 163.821 | 0.00721062 |  | 32.29622 | 32.01649 | 32.50819 | 32.35534 | 31.83035 | 30.51579
1217.326 | 4.27424 | 165.0628 | 0.007215771 |  | 32.30244 | 32.01152 | 32.49625 | 32.34777 | 31.82707 | 30.52646
1217.426 | 4.273654 | 165.4044 | 0.007216968 |  | 32.30426 | 32.02905 | 32.4817 | 32.36541 | 31.78395 | 30.53727
1217.525 | 4.272753 | 166.4254 | 0.007218533 |  | 32.30133 | 32.03315 | 32.48378 | 32.34827 | 31.82742 | 30.57634
1217.625 | 4.273284 | 167.5218 | 0.007180619 |  | 32.29468 | 32.06647 | 32.50198 | 32.3893 | 31.82394 | 30.5697
1217.725 | 4.273401 | 170.973 | 0.0071454 |  | 32.30806 | 32.05169 | 32.48708 | 32.35962 | 31.82293 | 30.57854
1217.824 | 4.273479 | 167.3311 | 0.007169568 |  | 32.3012 | 32.06231 | 32.45518 | 32.39688 | 31.83789 | 30.57278
1217.924 | 4.273693 | 164.4743 | 0.007176403 |  | 32.30021 | 32.03543 | 32.48011 | 32.37816 | 31.82432 | 30.57483
1218.023 | 4.273533 | 168.659 | 0.007171244 |  | 32.30716 | 32.05341 | 32.46931 | 32.42804 | 31.84641 | 30.59351
1218.123 | 4.274047 | 165.8689 | 0.007212696 |  | 32.29976 | 32.05796 | 32.47127 | 32.38686 | 31.83476 | 30.57196
1218.223 | 4.273944 | 168.0226 | 0.007152836 |  | 32.29229 | 32.07092 | 32.43504 | 32.37534 | 31.84022 | 30.59828
1218.322 | 4.273249 | 166.0649 | 0.007189892 |  | 32.2911 | 32.05509 | 32.42784 | 32.37487 | 31.80854 | 30.61416
1218.421875 | 4.273416 | 169.3765 | 0.007194556 |  | 32.28561 | 32.0669 | 32.44809 | 32.38828 | 31.82251 | 30.61887
1218.521 | 4.274341 | 166.6589 | 0.007156099 |  | 32.30342 | 32.07686 | 32.43336 | 32.36104 | 31.80561 | 30.6307
1218.621 | 4.274142 | 172.0132 | 0.007156861 |  | 32.31333 | 32.07426 | 32.42451 | 32.35303 | 31.84075 | 30.57574
1218.721 | 4.273667 | 171.3301 | 0.00722893 |  | 32.28079 | 32.04072 | 32.4319 | 32.35013 | 31.87479 | 30.62473
1218.82 | 4.27364 | 164.4961 | 0.007196397 |  | 32.2938 | 32.10402 | 32.4248 | 32.36596 | 31.83156 | 30.6258
1218.92 | 4.27433 | 166.7232 | 0.007204718 |  | 32.28967 | 32.04771 | 32.41521 | 32.36175 | 31.85046 | 30.61247
1219.02 | 4.27393 | 162.4503 | 0.007172374 |  | 32.29812 | 32.09275 | 32.40958 | 32.36671 | 31.83739 | 30.60122
1219.119 | 4.273715 | 166.007 | 0.007180674 |  | 32.29203 | 32.07726 | 32.41111 | 32.35011 | 31.83313 | 30.58773
1219.21875 | 4.275061 | 173.082 | 0.007160577 |  | 32.29495 | 32.10342 | 32.44165 | 32.39113 | 31.81751 | 30.61965
1219.318 | 4.274733 | 170.3207 | 0.007184863 |  | 32.25477 | 32.05861 | 32.44128 | 32.38803 | 31.84378 | 30.6079
1219.418 | 4.274349 | 168.7713 | 0.00715156 |  | 32.29853 | 32.0821 | 32.44424 | 32.37682 | 31.81712 | 30.59558
1219.518 | 4.274391 | 171.2884 | 0.00721869 |  | 32.2829 | 32.09046 | 32.42272 | 32.37433 | 31.83742 | 30.60708
1219.617 | 4.273856 | 170.1154 | 0.007159372 |  | 32.27469 | 32.09869 | 32.44185 | 32.3777 | 31.84184 | 30.59657
1219.717 | 4.274159 | 172.4709 | 0.007171737 |  | 32.28593 | 32.10698 | 32.43873 | 32.38451 | 31.81778 | 30.60778
1219.816 | 4.27435 | 167.4197 | 0.007141752 |  | 32.2462 | 32.1142 | 32.39616 | 32.39753 | 31.83851 | 30.59229
1219.916 | 4.274207 | 169.4061 | 0.007147209 |  | 32.29557 | 32.10754 | 32.45906 | 32.39298 | 31.82065 | 30.61261
1220.015625 | 4.273843 | 169.119 | 0.007210896 |  | 32.25652 | 32.11677 | 32.44548 | 32.41633 | 31.83124 | 30.58707
1220.115 | 4.274147 | 161.4083 | 0.007177433 |  | 32.24247 | 32.12772 | 32.46883 | 32.38016 | 31.81921 | 30.61875
1220.215 | 4.274235 | 168.4863 | 0.00716394 |  | 32.25401 | 32.10122 | 32.46159 | 32.39808 | 31.82384 | 30.58076
1220.314 | 4.274388 | 167.5979 | 0.00715913 |  | 32.23498 | 32.13033 | 32.45815 | 32.39717 | 31.81766 | 30.59318
1220.414 | 4.274469 | 170.7734 | 0.007133723 |  | 32.26364 | 32.1151 | 32.45746 | 32.41771 | 31.82717 | 30.60021
1220.514 | 4.273733 | 170.7568 | 0.007154627 |  | 32.2059 | 32.12474 | 32.45675 | 32.40377 | 31.80656 | 30.59234
1220.613 | 4.274348 | 171.1166 | 0.007175012 |  | 32.257 | 32.12091 | 32.43767 | 32.41343 | 31.81468 | 30.61704
1220.713 | 4.274842 | 173.1554 | 0.007195317 |  | 32.24518 | 32.12997 | 32.42345 | 32.41903 | 31.82141 | 30.59243
1220.8125 | 4.274378 | 170.8887 | 0.007179308 |  | 32.25293 | 32.10772 | 32.4513 | 32.43697 | 31.81391 | 30.6027
1220.912 | 4.274127 | 170.9901 | 0.007187176 |  | 32.26956 | 32.10843 | 32.4432 | 32.46072 | 31.83175 | 30.59898
1221.012 | 4.274615 | 172.2497 | 0.007115787 |  | 32.22552 | 32.14657 | 32.44223 | 32.41704 | 31.81717 | 30.61158
1221.111 | 4.274333 | 172.9852 | 0.007126058 |  | 32.25084 | 32.13384 | 32.40722 | 32.43206 | 31.81232 | 30.61259
1221.211 | 4.274662 | 171.251 | 0.00716888 |  | 32.22024 | 32.12614 | 32.42894 | 32.45903 | 31.84815 | 30.59671
1221.311 | 4.274378 | 167.9485 | 0.0071397 |  | 32.23104 | 32.1104 | 32.4305 | 32.41831 | 31.78795 | 30.60132
1221.41 | 4.274791 | 168.6068 | 0.007152178 |  | 32.22393 | 32.14426 | 32.39433 | 32.39406 | 31.8182 | 30.60989
1221.51 | 4.273794 | 165.8072 | 0.0071484 |  | 32.25826 | 32.15366 | 32.41048 | 32.4233 | 31.85035 | 30.62857
1221.609375 | 4.274664 | 171.5117 | 0.007141276 |  | 32.24707 | 32.11569 | 32.42069 | 32.41574 | 31.81676 | 30.61403
1221.709 | 4.274424 | 171.9195 | 0.007146084 |  | 32.24594 | 32.1285 | 32.39655 | 32.43077 | 31.82859 | 30.61214
1221.809 | 4.274472 | 166.7943 | 0.007176995 |  | 32.21527 | 32.10377 | 32.37631 | 32.39159 | 31.83318 | 30.62768
1221.908 | 4.274619 | 171.068 | 0.007168204 |  | 32.25082 | 32.11521 | 32.39669 | 32.37521 | 31.80363 | 30.61055
1222.008 | 4.275269 | 171.8129 | 0.007186707 |  | 32.2416 | 32.09634 | 32.38601 | 32.38395 | 31.81997 | 30.63472
1222.107 | 4.274945 | 166.6352 | 0.007175034 |  | 32.20676 | 32.11323 | 32.40098 | 32.37202 | 31.80261 | 30.61137
1222.207 | 4.274671 | 167.9233 | 0.007152529 |  | 32.23803 | 32.08391 | 32.37132 | 32.35141 | 31.75621 | 30.6146
1222.307 | 4.275432 | 168.9889 | 0.00710925 |  | 32.21322 | 32.08291 | 32.37218 | 32.35608 | 31.79682 | 30.62411
1222.40625 | 4.274439 | 176.5945 | 0.00717718 |  | 32.20695 | 32.08539 | 32.34094 | 32.3327 | 31.82543 | 30.62462
1222.506 | 4.274784 | 163.8028 | 0.007172008 |  | 32.19364 | 32.08013 | 32.37316 | 32.32056 | 31.80562 | 30.6102
1222.605 | 4.274678 | 165.5313 | 0.007168953 |  | 32.20235 | 32.07592 | 32.37288 | 32.30376 | 31.80984 | 30.61975
1222.705 | 4.274201 | 171.0977 | 0.007214215 |  | 32.18521 | 32.08384 | 32.3567 | 32.28339 | 31.83203 | 30.634
1222.805 | 4.274438 | 167.854 | 0.007166445 |  | 32.22072 | 32.11783 | 32.34852 | 32.31771 | 31.83842 | 30.62988
1222.904 | 4.27487 | 170.9206 | 0.007184274 |  | 32.24004 | 32.09051 | 32.3558 | 32.26642 | 31.79886 | 30.63974
1223.004 | 4.275102 | 170.366 | 0.00714003 |  | 32.20885 | 32.10841 | 32.36095 | 32.26407 | 31.81389 | 30.64284
1223.104 | 4.274762 | 164.5907 | 0.007198457 |  | 32.22659 | 32.08329 | 32.38772 | 32.29576 | 31.80248 | 30.60572
1223.203125 | 4.274525 | 168.5323 | 0.007136072 |  | 32.21527 | 32.12073 | 32.35975 | 32.31905 | 31.78551 | 30.64375
1223.303 | 4.27435 | 170.3234 | 0.0071492 |  | 32.23036 | 32.07736 | 32.37693 | 32.28799 | 31.78793 | 30.60901
1223.402 | 4.274309 | 169.1108 | 0.007104335 |  | 32.2118 | 32.0699 | 32.37472 | 32.26238 | 31.79165 | 30.61348
1223.502 | 4.275136 | 168.7759 | 0.007114091 |  | 32.24902 | 32.05315 | 32.42624 | 32.26873 | 31.78806 | 30.62832
1223.602 | 4.274645 | 168.432 | 0.007134411 |  | 32.20182 | 32.08494 | 32.36736 | 32.26672 | 31.82034 | 30.59693
1223.701 | 4.274303 | 164.05 | 0.007145882 |  | 32.21896 | 32.09752 | 32.41843 | 32.24863 | 31.78287 | 30.60723
1223.801 | 4.274629 | 168.546 | 0.007148211 |  | 32.23472 | 32.07154 | 32.3964 | 32.26347 | 31.77905 | 30.59296
1223.9 | 4.274557 | 167.9581 | 0.007166886 |  | 32.24328 | 32.08615 | 32.45956 | 32.21608 | 31.77334 | 30.60391
1224 | 4.274631 | 168.304 | 0.007130266 |  | 32.23338 | 32.09299 | 32.38359 | 32.22809 | 31.79254 | 30.62515
1224.1 | 4.27411 | 168.5184 | 0.007126089 |  | 32.22944 | 32.0844 | 32.41985 | 32.23399 | 31.78692 | 30.59311
1224.199 | 4.274259 | 162.6572 | 0.007167512 |  | 32.24105 | 32.0926 | 32.41813 | 32.21849 | 31.80526 | 30.61365
1224.299 | 4.274117 | 162.7422 | 0.00715628 |  | 32.23001 | 32.09959 | 32.41194 | 32.21994 | 31.78896 | 30.59396
1224.398 | 4.273776 | 160.7503 | 0.007136494 |  | 32.24291 | 32.11931 | 32.4109 | 32.1974 | 31.78897 | 30.63294
1224.498 | 4.275045 | 163.8245 | 0.007121247 |  | 32.2388 | 32.10396 | 32.41692 | 32.16641 | 31.78451 | 30.60321
1224.598 | 4.274604 | 165.4996 | 0.007173019 |  | 32.23381 | 32.11945 | 32.45797 | 32.17771 | 31.78 | 30.60868
1224.697 | 4.274361 | 164.6256 | 0.007125128 |  | 32.25182 | 32.09347 | 32.40795 | 32.19757 | 31.77899 | 30.59762
1224.796875 | 4.27421 | 159.4871 | 0.007114646 |  | 32.25936 | 32.13068 | 32.47465 | 32.16959 | 31.78379 | 30.60396
1224.896 | 4.274572 | 161.9365 | 0.007150404 |  | 32.24588 | 32.10843 | 32.4368 | 32.17305 | 31.80155 | 30.60998
1224.996 | 4.274044 | 165.7598 | 0.007145138 |  | 32.2101 | 32.14164 | 32.46984 | 32.1736 | 31.75203 | 30.59864
1225.096 | 4.274 | 164.0865 | 0.007145325 |  | 32.23694 | 32.14785 | 32.46618 | 32.17751 | 31.77652 | 30.59008
1225.195 | 4.274537 | 162.1245 | 0.007135711 |  | 32.25584 | 32.10781 | 32.42155 | 32.19619 | 31.77526 | 30.60927
1225.295 | 4.27444 | 165.138 | 0.007136795 |  | 32.23285 | 32.11081 | 32.40717 | 32.19547 | 31.76351 | 30.5927
1225.395 | 4.27444 | 162.1983 | 0.007177311 |  | 32.2332 | 32.12839 | 32.40622 | 32.17533 | 31.76917 | 30.61051
1225.494 | 4.273596 | 159.8327 | 0.007131167 |  | 32.24172 | 32.10763 | 32.4235 | 32.21068 | 31.78849 | 30.61294
1225.59375 | 4.274309 | 165.3305 | 0.007112141 |  | 32.21671 | 32.11953 | 32.39846 | 32.2361 | 31.79525 | 30.61002
1225.693 | 4.273896 | 159.848 | 0.007131212 |  | 32.21688 | 32.14452 | 32.41216 | 32.23506 | 31.76042 | 30.6241
1225.793 | 4.274242 | 164.7529 | 0.007097904 |  | 32.21479 | 32.15223 | 32.35981 | 32.22061 | 31.76907 | 30.63716
1225.893 | 4.273839 | 161.1326 | 0.007082425 |  | 32.1963 | 32.11919 | 32.40028 | 32.22768 | 31.7745 | 30.61937
1225.992 | 4.274393 | 163.5777 | 0.007099679 |  | 32.23354 | 32.09946 | 32.39558 | 32.27584 | 31.74344 | 30.59318
1226.092 | 4.274462 | 156.3109 | 0.007128643 |  | 32.22972 | 32.08977 | 32.42628 | 32.25884 | 31.76759 | 30.62772
1226.191 | 4.274611 | 165.1617 | 0.007089535 |  | 32.21847 | 32.10728 | 32.40876 | 32.26094 | 31.75918 | 30.60992
1226.291 | 4.274183 | 160.5291 | 0.007105325 |  | 32.23285 | 32.10572 | 32.39303 | 32.29326 | 31.73695 | 30.63852
1226.390625 | 4.274195 | 162.2956 | 0.007110279 |  | 32.22578 | 32.06458 | 32.4194 | 32.2852 | 31.7542 | 30.60748
1226.49 | 4.274045 | 159.2292 | 0.007149934 |  | 32.17079 | 32.08643 | 32.40476 | 32.30975 | 31.75815 | 30.64576
1226.59 | 4.274339 | 157.7418 | 0.007098094 |  | 32.18966 | 32.08185 | 32.46136 | 32.30954 | 31.76497 | 30.65236
1226.689 | 4.274172 | 159.0982 | 0.007130308 |  | 32.17455 | 32.07428 | 32.39882 | 32.3133 | 31.74433 | 30.63751
1226.789 | 4.274223 | 157.2863 | 0.007081596 |  | 32.18353 | 32.09783 | 32.42905 | 32.34096 | 31.76559 | 30.62555
1226.889 | 4.274161 | 161.995 | 0.007124376 |  | 32.12831 | 32.06148 | 32.41705 | 32.34785 | 31.74177 | 30.61154
1226.988 | 4.274849 | 164.0965 | 0.007130692 |  | 32.15222 | 32.09356 | 32.43583 | 32.32435 | 31.7296 | 30.63134
1227.088 | 4.274577 | 158.9478 | 0.007127189 |  | 32.15382 | 32.0758 | 32.40045 | 32.33518 | 31.73134 | 30.6348
1227.1875 | 4.273837 | 162.9441 | 0.007118661 |  | 32.14519 | 32.08552 | 32.41907 | 32.30738 | 31.74884 | 30.60191
1227.287 | 4.273851 | 157.4818 | 0.007062327 |  | 32.15805 | 32.10243 | 32.43674 | 32.2822 | 31.74681 | 30.60907
1227.387 | 4.274334 | 165.6869 | 0.007102381 |  | 32.1365 | 32.10618 | 32.39093 | 32.25398 | 31.74711 | 30.61524
1227.486 | 4.274194 | 162.8789 | 0.007143472 |  | 32.1399 | 32.0975 | 32.40768 | 32.25744 | 31.73351 | 30.59409
1227.586 | 4.27415 | 161.1778 | 0.007080053 |  | 32.09508 | 32.07849 | 32.41277 | 32.24805 | 31.74947 | 30.60353
1227.686 | 4.273986 | 160.1789 | 0.007140859 |  | 32.08746 | 32.09405 | 32.43091 | 32.18671 | 31.72665 | 30.61382
1227.785 | 4.2737 | 157.8454 | 0.007124207 |  | 32.06971 | 32.07653 | 32.41729 | 32.18552 | 31.7559 | 30.59147
1227.885 | 4.273422 | 156.0261 | 0.007081312 |  | 32.0844 | 32.06036 | 32.43237 | 32.20398 | 31.71464 | 30.59919
1227.984375 | 4.273631 | 160.2488 | 0.007123485 |  | 32.10344 | 32.11272 | 32.43968 | 32.20743 | 31.75054 | 30.55866
1228.084 | 4.273228 | 158.0687 | 0.00707817 |  | 32.07365 | 32.07721 | 32.37158 | 32.16167 | 31.73156 | 30.56623
1228.184 | 4.272862 | 159.9025 | 0.007080294 |  | 32.0962 | 32.0579 | 32.39906 | 32.13848 | 31.71965 | 30.55676
1228.283 | 4.274105 | 157.5793 | 0.007070334 |  | 32.07757 | 32.04875 | 32.37139 | 32.14185 | 31.71442 | 30.55112
1228.383 | 4.273306 | 156.8281 | 0.007117849 |  | 32.08152 | 32.06228 | 32.37132 | 32.10779 | 31.72494 | 30.57129
1228.482 | 4.273669 | 158.9836 | 0.007092508 |  | 32.09723 | 32.02961 | 32.35402 | 32.1195 | 31.71143 | 30.54708
1228.582 | 4.273333 | 155.0128 | 0.007075166 |  | 32.0709 | 32.0415 | 32.35125 | 32.09989 | 31.68795 | 30.56578
1228.682 | 4.273431 | 159.7341 | 0.007134621 |  | 32.08809 | 32.01506 | 32.35248 | 32.10495 | 31.72567 | 30.54025
1228.78125 | 4.273027 | 158.2697 | 0.007131223 |  | 32.04055 | 32.04129 | 32.3565 | 32.08757 | 31.74962 | 30.54413
1228.881 | 4.2735 | 158.0993 | 0.007095593 |  | 32.06218 | 31.98229 | 32.35559 | 32.11777 | 31.70896 | 30.50879
1228.98 | 4.27346 | 156.687 | 0.007103221 |  | 32.05035 | 32.00275 | 32.30411 | 32.12317 | 31.71914 | 30.52354
1229.08 | 4.273911 | 154.5138 | 0.007114068 |  | 32.06536 | 31.99159 | 32.34902 | 32.10315 | 31.72182 | 30.48387
1229.18 | 4.273064 | 156.0787 | 0.007086178 |  | 32.07578 | 31.97037 | 32.30654 | 32.13207 | 31.72516 | 30.53377
1229.279 | 4.273529 | 155.1327 | 0.007092026 |  | 32.12914 | 32.00343 | 32.32769 | 32.09656 | 31.73058 | 30.46137
1229.379 | 4.272997 | 160.6717 | 0.00711333 |  | 32.04972 | 32.00156 | 32.31515 | 32.13636 | 31.70839 | 30.46073
1229.479 | 4.273075 | 159.5313 | 0.007059193 |  | 32.06753 | 31.96346 | 32.32486 | 32.07884 | 31.73329 | 30.4611
1229.578125 | 4.273589 | 157.9525 | 0.007116909 |  | 32.08152 | 31.94638 | 32.31171 | 32.1023 | 31.70986 | 30.46347
1229.678 | 4.273048 | 161.154 | 0.007081275 |  | 32.08439 | 31.99397 | 32.31679 | 32.0981 | 31.72304 | 30.44655
1229.777 | 4.272981 | 157.338 | 0.007098639 |  | 32.0904 | 31.97595 | 32.30671 | 32.05471 | 31.72495 | 30.44635
1229.877 | 4.273095 | 156.3722 | 0.007089483 |  | 32.05658 | 31.9622 | 32.28136 | 32.08001 | 31.69895 | 30.474
1229.977 | 4.27378 | 155.5836 | 0.007052047 |  | 32.07669 | 32.00149 | 32.29157 | 32.07211 | 31.70912 | 30.40623
1230.076 | 4.272878 | 156.3792 | 0.007079425 |  | 32.07467 | 31.97429 | 32.30779 | 32.08422 | 31.67604 | 30.41488
1230.176 | 4.273137 | 156.2617 | 0.007079368 |  | 32.0683 | 31.98256 | 32.31505 | 32.07394 | 31.7087 | 30.43033
1230.275 | 4.273125 | 155.2142 | 0.007061993 |  | 32.06578 | 31.97009 | 32.31561 | 32.06567 | 31.70085 | 30.40394
1230.375 | 4.273112 | 156.1243 | 0.007088596 |  | 32.05465 | 32.00211 | 32.32654 | 32.0748 | 31.67834 | 30.40803
1230.475 | 4.272413 | 156.3043 | 0.007067823 |  | 32.05384 | 31.9665 | 32.27993 | 32.07555 | 31.70392 | 30.426
1230.574 | 4.273136 | 159.9282 | 0.007063022 |  | 32.05634 | 31.97666 | 32.31974 | 32.07775 | 31.7027 | 30.39071
1230.674 | 4.273342 | 155.9686 | 0.007078155 |  | 32.05037 | 31.97445 | 32.29726 | 32.05854 | 31.72185 | 30.38095
1230.773 | 4.27314 | 157.4961 | 0.007042884 |  | 32.07366 | 31.9513 | 32.27282 | 32.06817 | 31.70089 | 30.3843
1230.873 | 4.272017 | 152.213 | 0.007061436 |  | 32.08065 | 31.97502 | 32.2942 | 32.05362 | 31.70489 | 30.38137
1230.973 | 4.272524 | 158.4057 | 0.007077325 |  | 32.0436 | 31.9768 | 32.28596 | 32.05079 | 31.6854 | 30.3488
1231.072 | 4.272201 | 153.962 | 0.007069279 |  | 32.04232 | 31.95811 | 32.29669 | 32.04808 | 31.70427 | 30.35477
1231.171875 | 4.272711 | 150.2391 | 0.007027665 |  | 32.05505 | 31.91793 | 32.28442 | 32.05547 | 31.67974 | 30.3891
1231.271 | 4.272662 | 153.144 | 0.007055278 |  | 32.03334 | 31.9568 | 32.29104 | 32.05048 | 31.6723 | 30.35865
1231.371 | 4.272446 | 151.2401 | 0.007073903 |  | 32.04084 | 31.94982 | 32.27254 | 32.0561 | 31.67591 | 30.3518
1231.471 | 4.272814 | 148.4147 | 0.007074703 |  | 31.98753 | 31.95261 | 32.32166 | 32.07224 | 31.698 | 30.38301
1231.57 | 4.27239 | 155.1652 | 0.007068514 |  | 32.01053 | 31.94363 | 32.30016 | 32.07016 | 31.68158 | 30.36838
1231.67 | 4.27294 | 155.0035 | 0.007057001 |  | 31.99966 | 31.94428 | 32.31409 | 32.08045 | 31.69836 | 30.37357
1231.77 | 4.272723 | 157.6759 | 0.007081654 |  | 31.98524 | 31.93069 | 32.31925 | 32.06897 | 31.6918 | 30.38569
1231.869 | 4.272019 | 148.932 | 0.00701724 |  | 31.97479 | 31.95059 | 32.30849 | 32.06148 | 31.67919 | 30.3803
1231.96875 | 4.271731 | 150.7073 | 0.007063072 |  | 32.0017 | 31.96275 | 32.31966 | 32.0638 | 31.6789 | 30.36381
1232.068 | 4.271755 | 152.6773 | 0.007064051 |  | 31.98398 | 31.95484 | 32.3547 | 32.06758 | 31.67561 | 30.35823
1232.168 | 4.271983 | 154.2848 | 0.007061164 |  | 31.92797 | 31.95032 | 32.332 | 32.06786 | 31.68026 | 30.36584
1232.268 | 4.271024 | 150.7235 | 0.007035303 |  | 31.95995 | 31.96825 | 32.28967 | 32.06197 | 31.68256 | 30.31727
1232.367 | 4.271624 | 153.2358 | 0.007101891 |  | 31.96284 | 31.93985 | 32.3451 | 32.05375 | 31.65336 | 30.32805
1232.467 | 4.27182 | 151.3034 | 0.007030629 |  | 31.9561 | 31.92428 | 32.32001 | 32.02077 | 31.67177 | 30.37744
1232.566 | 4.272055 | 153.9811 | 0.007043949 |  | 31.95581 | 31.91649 | 32.32022 | 32.03101 | 31.68996 | 30.35215
1232.666 | 4.271266 | 148.6941 | 0.007051215 |  | 31.93218 | 31.92567 | 32.32726 | 32.03168 | 31.70007 | 30.31438
1232.765625 | 4.271581 | 153.748 | 0.007010767 |  | 31.93494 | 31.93128 | 32.3133 | 32.00863 | 31.67668 | 30.33814
1232.865 | 4.27174 | 155.0014 | 0.007061224 |  | 31.95029 | 31.90524 | 32.29401 | 32.00089 | 31.67261 | 30.31831
1232.965 | 4.270977 | 154.2917 | 0.007057557 |  | 31.94188 | 31.92985 | 32.27191 | 32.00331 | 31.66574 | 30.34587
1233.064 | 4.271794 | 153.2604 | 0.007044851 |  | 31.95378 | 31.88461 | 32.30075 | 31.99547 | 31.68976 | 30.31475
1233.164 | 4.27111 | 153.4671 | 0.00705234 |  | 31.9098 | 31.88433 | 32.24828 | 32.00735 | 31.66384 | 30.30831
1233.264 | 4.270728 | 152.3691 | 0.007024273 |  | 31.92092 | 31.88622 | 32.26455 | 31.98915 | 31.63955 | 30.30594
1233.363 | 4.271069 | 150.0222 | 0.00702767 |  | 31.90428 | 31.88408 | 32.25488 | 32.00276 | 31.65189 | 30.29887
1233.463 | 4.270716 | 151.881 | 0.00705466 |  | 31.93184 | 31.87974 | 32.27407 | 31.99977 | 31.68108 | 30.32791
1233.5625 | 4.27092 | 152.5502 | 0.00702764 |  | 31.89681 | 31.90398 | 32.26775 | 31.97202 | 31.64544 | 30.3217
1233.662 | 4.271003 | 155.9199 | 0.007036435 |  | 31.91156 | 31.8607 | 32.28544 | 32.02818 | 31.66104 | 30.32767
1233.762 | 4.270876 | 153.9424 | 0.007030963 |  | 31.90405 | 31.87687 | 32.2824 | 32.00416 | 31.64448 | 30.34117
1233.861 | 4.271218 | 154.6223 | 0.006982938 |  | 31.90892 | 31.83986 | 32.27495 | 32.01735 | 31.63007 | 30.33144
1233.961 | 4.270255 | 150.8605 | 0.007047575 |  | 31.87733 | 31.85163 | 32.28093 | 32.06363 | 31.60845 | 30.31831
1234.061 | 4.270629 | 154.9506 | 0.007041517 |  | 31.87269 | 31.87686 | 32.28675 | 32.04198 | 31.63107 | 30.30393
1234.16 | 4.271111 | 160.2786 | 0.007018676 |  | 31.86871 | 31.83883 | 32.25644 | 32.04404 | 31.63124 | 30.33388
1234.26 | 4.270714 | 159.2791 | 0.007043503 |  | 31.88958 | 31.87042 | 32.29433 | 32.04965 | 31.62976 | 30.32432
1234.359375 | 4.271089 | 156.0773 | 0.007007195 |  | 31.86867 | 31.85161 | 32.24314 | 32.04448 | 31.63695 | 30.29937
1234.459 | 4.270256 | 154.0677 | 0.007034759 |  | 31.84329 | 31.87792 | 32.26943 | 32.02057 | 31.62749 | 30.33367
1234.559 | 4.27069 | 155.5546 | 0.007014364 |  | 31.84358 | 31.87637 | 32.23492 | 32.02729 | 31.62995 | 30.33237
1234.658 | 4.269962 | 157.1578 | 0.007019619 |  | 31.84422 | 31.89358 | 32.25504 | 32.04546 | 31.64439 | 30.33884
1234.758 | 4.270511 | 158.8197 | 0.007023947 |  | 31.85084 | 31.83067 | 32.25003 | 32.01225 | 31.62449 | 30.34353
1234.857 | 4.270201 | 158.6573 | 0.006982508 |  | 31.85097 | 31.86366 | 32.26056 | 32.0201 | 31.62295 | 30.31762
1234.957 | 4.269735 | 159.4903 | 0.007008854 |  | 31.87059 | 31.8649 | 32.26316 | 32.02303 | 31.64019 | 30.30261
1235.057 | 4.269979 | 161.0852 | 0.007007453 |  | 31.83043 | 31.85229 | 32.21164 | 32.01808 | 31.6334 | 30.33426
1235.15625 | 4.2698 | 163.1095 | 0.006991661 |  | 31.85557 | 31.86964 | 32.23305 | 32.0167 | 31.6222 | 30.34628
1235.256 | 4.269809 | 162.1126 | 0.007024344 |  | 31.80604 | 31.89109 | 32.22643 | 32.01921 | 31.59602 | 30.3456
1235.355 | 4.269782 | 153.8831 | 0.007008838 |  | 31.83577 | 31.88165 | 32.25115 | 32.03205 | 31.58776 | 30.36464
1235.455 | 4.269359 | 153.9763 | 0.006976691 |  | 31.84222 | 31.88132 | 32.1918 | 32.03716 | 31.60915 | 30.34233
1235.555 | 4.270363 | 158.0947 | 0.007032589 |  | 31.8259 | 31.90343 | 32.26418 | 32.02722 | 31.61631 | 30.35042
1235.654 | 4.269757 | 151.7912 | 0.007007031 |  | 31.82092 | 31.88716 | 32.24255 | 32.02615 | 31.60257 | 30.3174
1235.754 | 4.270106 | 154.7298 | 0.00702006 |  | 31.83262 | 31.87934 | 32.22804 | 32.04296 | 31.61905 | 30.33438
1235.854 | 4.269621 | 155.8426 | 0.006992109 |  | 31.81966 | 31.87349 | 32.25447 | 32.00535 | 31.61894 | 30.31755
1235.953125 | 4.268911 | 153.1463 | 0.006977794 |  | 31.81838 | 31.88458 | 32.22927 | 32.02881 | 31.6143 | 30.33883
1236.053 | 4.269504 | 157.2246 | 0.006981249 |  | 31.85156 | 31.87934 | 32.25647 | 32.01393 | 31.61053 | 30.33167
1236.152 | 4.269774 | 159.0232 | 0.007004694 |  | 31.85823 | 31.87637 | 32.21576 | 32.04262 | 31.58698 | 30.30125
1236.252 | 4.269306 | 159.9957 | 0.00699679 |  | 31.8686 | 31.84133 | 32.24171 | 32.02011 | 31.61072 | 30.3189
1236.352 | 4.269321 | 157.1603 | 0.007034786 |  | 31.84104 | 31.8741 | 32.26779 | 32.03048 | 31.61415 | 30.29491
1236.451 | 4.269203 | 159.9688 | 0.006967729 |  | 31.84483 | 31.83367 | 32.24427 | 32.03636 | 31.62074 | 30.31217
1236.551 | 4.269589 | 157.0133 | 0.007049633 |  | 31.87357 | 31.82713 | 32.25314 | 32.01926 | 31.59585 | 30.28082
1236.65 | 4.269045 | 153.8355 | 0.006984006 |  | 31.84324 | 31.85669 | 32.25122 | 32.02744 | 31.62512 | 30.29065
1236.75 | 4.269211 | 155.0313 | 0.007021409 |  | 31.85233 | 31.84316 | 32.25212 | 32.03214 | 31.62366 | 30.30261
1236.85 | 4.268959 | 155.8372 | 0.006968299 |  | 31.83175 | 31.83766 | 32.25919 | 32.0011 | 31.59251 | 30.28547
1236.949 | 4.269206 | 156.0318 | 0.006965573 |  | 31.8674 | 31.84677 | 32.27769 | 32.05041 | 31.61524 | 30.26855
1237.049 | 4.268481 | 159.4721 | 0.00696302 |  | 31.85595 | 31.85172 | 32.28886 | 31.98077 | 31.61491 | 30.27223
1237.148 | 4.268825 | 157.4777 | 0.007007384 |  | 31.85551 | 31.83988 | 32.30338 | 32.01921 | 31.62369 | 30.27179
1237.248 | 4.269236 | 152.8204 | 0.007001131 |  | 31.86362 | 31.85891 | 32.27161 | 31.99382 | 31.58083 | 30.28657
1237.348 | 4.268618 | 150.8103 | 0.006999399 |  | 31.86388 | 31.86898 | 32.26217 | 31.99837 | 31.62312 | 30.28234
1237.447 | 4.268338 | 155.929 | 0.006993588 |  | 31.86314 | 31.86343 | 32.26023 | 32.03564 | 31.60328 | 30.2809
1237.546875 | 4.268816 | 154.0738 | 0.007037311 |  | 31.87038 | 31.8706 | 32.30611 | 31.99146 | 31.59469 | 30.28263
1237.646 | 4.268002 | 156.9352 | 0.006992007 |  | 31.84727 | 31.90436 | 32.32114 | 31.97197 | 31.60662 | 30.27543
1237.746 | 4.268216 | 155.2612 | 0.006979979 |  | 31.84434 | 31.88331 | 32.28987 | 32.00811 | 31.6143 | 30.27828
1237.846 | 4.268511 | 157.0555 | 0.006995616 |  | 31.85204 | 31.84761 | 32.33694 | 31.99286 | 31.60413 | 30.32592
1237.945 | 4.26892 | 151.3009 | 0.006990188 |  | 31.87253 | 31.86314 | 32.26232 | 32.00288 | 31.58312 | 30.29073
1238.045 | 4.267835 | 145.9312 | 0.006978231 |  | 31.84006 | 31.87934 | 32.30098 | 32.01884 | 31.59756 | 30.2913
1238.145 | 4.267965 | 153.5215 | 0.006935811 |  | 31.86017 | 31.89414 | 32.24908 | 32.02281 | 31.58092 | 30.31944
1238.244 | 4.268401 | 152.9952 | 0.00694228 |  | 31.85011 | 31.8832 | 32.28828 | 32.02703 | 31.59089 | 30.29917
1238.34375 | 4.267997 | 153.9488 | 0.006978354 |  | 31.82244 | 31.86642 | 32.30129 | 32.04314 | 31.5985 | 30.28387
1238.443 | 4.268085 | 150.6766 | 0.006989008 |  | 31.85325 | 31.83777 | 32.26933 | 32.05445 | 31.60895 | 30.29058
1238.543 | 4.268413 | 153.2271 | 0.006969932 |  | 31.84959 | 31.85378 | 32.28351 | 32.02324 | 31.56625 | 30.30205
1238.643 | 4.267928 | 151.0361 | 0.006983077 |  | 31.85521 | 31.86279 | 32.28192 | 32.04282 | 31.58233 | 30.30607
1238.742 | 4.268133 | 152.7266 | 0.006953842 |  | 31.82236 | 31.84287 | 32.2361 | 32.02639 | 31.53677 | 30.30992
1238.842 | 4.268241 | 149.9322 | 0.006976296 |  | 31.85324 | 31.84318 | 32.28708 | 32.02397 | 31.55181 | 30.31316
1238.941 | 4.268502 | 155.1748 | 0.006995707 |  | 31.82602 | 31.85784 | 32.27205 | 32.04135 | 31.57055 | 30.29564
1239.041 | 4.268922 | 150.976 | 0.006983261 |  | 31.81378 | 31.87206 | 32.25732 | 32.0265 | 31.60685 | 30.34437
1239.140625 | 4.26804 | 160.9305 | 0.007025528 |  | 31.85332 | 31.81806 | 32.24959 | 32.02811 | 31.59427 | 30.29905
1239.24 | 4.267725 | 159.3363 | 0.006999944 |  | 31.85045 | 31.84289 | 32.32703 | 32.03605 | 31.60607 | 30.3377
1239.34 | 4.267267 | 160.3071 | 0.006956091 |  | 31.83657 | 31.84599 | 32.26387 | 32.03857 | 31.53926 | 30.33433
1239.439 | 4.267652 | 154.9809 | 0.00699569 |  | 31.8271 | 31.80304 | 32.25834 | 32.02425 | 31.5716 | 30.32123
1239.539 | 4.267268 | 156.42 | 0.006988425 |  | 31.85139 | 31.81684 | 32.26006 | 32.03831 | 31.57379 | 30.33074
1239.639 | 4.267461 | 156.2291 | 0.006957845 |  | 31.85592 | 31.81492 | 32.23759 | 32.0181 | 31.5978 | 30.2932
1239.738 | 4.267017 | 147.1531 | 0.006979873 |  | 31.82415 | 31.81906 | 32.25411 | 32.0507 | 31.56932 | 30.34291
1239.838 | 4.267398 | 154.8086 | 0.006957348 |  | 31.84058 | 31.84829 | 32.24883 | 32.01975 | 31.55959 | 30.31262
1239.9375 | 4.267148 | 157.6593 | 0.006939676 |  | 31.84429 | 31.82662 | 32.25627 | 32.03651 | 31.56205 | 30.33081
1240.037 | 4.267125 | 154.6394 | 0.006947836 |  | 31.82333 | 31.8196 | 32.22152 | 32.02541 | 31.5564 | 30.33229
1240.137 | 4.266899 | 158.015 | 0.006982642 |  | 31.83389 | 31.8156 | 32.2469 | 32.05163 | 31.57691 | 30.33036
1240.236 | 4.266844 | 153.3577 | 0.006922432 |  | 31.84394 | 31.83866 | 32.26593 | 32.0661 | 31.53516 | 30.34984
1240.336 | 4.266655 | 154.7209 | 0.006976008 |  | 31.85845 | 31.81192 | 32.26022 | 32.04466 | 31.5358 | 30.33013
1240.436 | 4.266732 | 156.0438 | 0.006965201 |  | 31.82717 | 31.83031 | 32.26015 | 32.04164 | 31.58222 | 30.36843
1240.535 | 4.26705 | 157.8837 | 0.006895367 |  | 31.85193 | 31.81279 | 32.25377 | 32.04865 | 31.59516 | 30.31448
1240.635 | 4.267065 | 155.4949 | 0.006921819 |  | 31.84202 | 31.84975 | 32.25657 | 32.07216 | 31.57485 | 30.32897
1240.734375 | 4.266408 | 159.5835 | 0.006957101 |  | 31.84714 | 31.7993 | 32.24442 | 32.06382 | 31.57608 | 30.34632
1240.834 | 4.267484 | 158.7534 | 0.006989339 |  | 31.82338 | 31.81018 | 32.2491 | 32.0583 | 31.55222 | 30.32857
1240.934 | 4.266321 | 156.1726 | 0.006995762 |  | 31.85068 | 31.8435 | 32.25390625 | 32.06292 | 31.58435 | 30.34881
1241.033 | 4.266974 | 159.8738 | 0.006977297 |  | 31.84001 | 31.8313 | 32.23606 | 32.06165 | 31.55086 | 30.38091
1241.133 | 4.266965 | 157.1074 | 0.006986501 |  | 31.84411 | 31.80058 | 32.23853 | 32.05414 | 31.57731 | 30.35465
1241.232 | 4.26626 | 156.0409 | 0.006961578 |  | 31.84768 | 31.79621 | 32.25121 | 32.04656 | 31.55578 | 30.36433
1241.332 | 4.26721 | 155.8465 | 0.006957308 |  | 31.8292 | 31.78622 | 32.24299 | 32.0289 | 31.58418 | 30.34147
1241.432 | 4.266366 | 155.2571 | 0.006995899 |  | 31.84599 | 31.82644 | 32.22733 | 32.05631 | 31.57037 | 30.35821
1241.53125 | 4.266489 | 154.4664 | 0.006967205 |  | 31.83223 | 31.81531 | 32.24792 | 32.04205 | 31.5594 | 30.37169
1241.631 | 4.266167 | 159.2741 | 0.006973898 |  | 31.82048 | 31.81549 | 32.19902 | 32.03041 | 31.55629 | 30.37192
1241.73 | 4.266349 | 156.1327 | 0.00697416 |  | 31.82276 | 31.8413 | 32.25892 | 32.02909 | 31.57722 | 30.3633
1241.83 | 4.26667 | 150.8088 | 0.006972253 |  | 31.85025 | 31.84075 | 32.22633 | 32.03804 | 31.57454 | 30.3821
1241.93 | 4.266473 | 157.3107 | 0.00696263 |  | 31.83029 | 31.83275 | 32.26114 | 32.00819 | 31.56012 | 30.37694
1242.029 | 4.266043 | 157.8983 | 0.007008592 |  | 31.84256 | 31.85487 | 32.25644 | 32.02445 | 31.54054 | 30.36857
1242.129 | 4.266074 | 152.7806 | 0.006952998 |  | 31.87501 | 31.85516 | 32.22557 | 32.02637 | 31.57363 | 30.37948
1242.229 | 4.26605 | 146.8628 | 0.006940308 |  | 31.86577 | 31.8631 | 32.26418 | 32.00041 | 31.55021 | 30.37919
1242.328125 | 4.266104 | 153.09 | 0.006970856 |  | 31.86218 | 31.85012 | 32.23014 | 32.01365 | 31.54936 | 30.35971
1242.428 | 4.266302 | 157.4522 | 0.006983562 |  | 31.84305 | 31.85526 | 32.27506 | 32.01631 | 31.554 | 30.37386
1242.527 | 4.265965 | 161.6243 | 0.006915155 |  | 31.86629 | 31.84393 | 32.25863 | 32.02742 | 31.56588 | 30.37475
1242.627 | 4.266473 | 149.1213 | 0.006966121 |  | 31.82628 | 31.856 | 32.23375 | 32.03365 | 31.54295 | 30.35716
1242.727 | 4.266299 | 155.276 | 0.00697726 |  | 31.84287 | 31.85716 | 32.25984 | 32.0313 | 31.52644 | 30.37896
1242.826 | 4.266011 | 149.7779 | 0.006975909 |  | 31.8394 | 31.8576 | 32.24157 | 32.04237 | 31.52306 | 30.37371
1242.926 | 4.265883 | 152.1553 | 0.006998963 |  | 31.8576 | 31.88179 | 32.24899 | 32.05461 | 31.51779 | 30.38705
1243.025 | 4.265599 | 148.5266 | 0.006958833 |  | 31.84903 | 31.85932 | 32.22033 | 32.04191 | 31.54212 | 30.36272
1243.125 | 4.265646 | 154.1841 | 0.006935902 |  | 31.84415 | 31.85864 | 32.20555 | 32.02758 | 31.56323 | 30.39267
1243.225 | 4.266281 | 153.691 | 0.006923424 |  | 31.84244 | 31.82935 | 32.21433 | 32.07378 | 31.539 | 30.38606
1243.324 | 4.2659 | 150.4822 | 0.006930185 |  | 31.84875 | 31.84409 | 32.22504 | 32.04136 | 31.54938 | 30.40293
1243.424 | 4.265597 | 149.1707 | 0.006990504 |  | 31.85681 | 31.85773 | 32.19392 | 32.04189 | 31.55487 | 30.37768
1243.523 | 4.265743 | 148.5833 | 0.006931808 |  | 31.84041 | 31.817 | 32.23896 | 32.0596 | 31.55827 | 30.37896
1243.623 | 4.266778 | 151.1316 | 0.006911261 |  | 31.85078 | 31.80949 | 32.21799 | 32.05498 | 31.54181 | 30.37481
1243.723 | 4.265891 | 150.3186 | 0.006981319 |  | 31.85105 | 31.83619 | 32.24287 | 32.06998 | 31.53584 | 30.39447
1243.822 | 4.265749 | 149.07 | 0.006945073 |  | 31.82749 | 31.82051 | 32.2058 | 32.0811 | 31.5376 | 30.3898
1243.921875 | 4.265794 | 151.7835 | 0.006929077 |  | 31.83639 | 31.83252 | 32.22317 | 32.06636 | 31.52238 | 30.38368
1244.021 | 4.265822 | 152.5712 | 0.006929754 |  | 31.8426 | 31.81855 | 32.21684 | 32.06918 | 31.55999 | 30.38604
1244.121 | 4.265731 | 150.5112 | 0.006930054 |  | 31.84813 | 31.81406 | 32.25342 | 32.03573 | 31.54154 | 30.40183
1244.221 | 4.265254 | 156.8721 | 0.006983352 |  | 31.83657 | 31.82482 | 32.23196 | 32.0188 | 31.54662 | 30.35538
1244.32 | 4.265726 | 145.7263 | 0.006929507 |  | 31.84049 | 31.83314 | 32.23701 | 32.04761 | 31.53193 | 30.36501
1244.42 | 4.265607 | 151.6324 | 0.00694735 |  | 31.86548 | 31.80752 | 32.23549 | 32.02716 | 31.55988 | 30.37073
1244.52 | 4.265209 | 148.2899 | 0.006910703 |  | 31.83854 | 31.81141 | 32.26305 | 32.01038 | 31.53736 | 30.34533
1244.619 | 4.265565 | 152.1357 | 0.006893485 |  | 31.81455 | 31.82137 | 32.23395 | 32.02626 | 31.53777 | 30.36868
1244.71875 | 4.265429 | 155.7399 | 0.006967301 |  | 31.80501 | 31.81964 | 32.22362 | 32.02848 | 31.5473 | 30.34716
1244.818 | 4.265423 | 154.3792 | 0.006961646 |  | 31.83062 | 31.84303 | 32.26131 | 32.03759 | 31.52851 | 30.36343
1244.918 | 4.265542 | 153.5115 | 0.006956378 |  | 31.83493 | 31.81371 | 32.21503 | 32.00303 | 31.55451 | 30.33368
1245.018 | 4.265273 | 149.4542 | 0.006892962 |  | 31.81672 | 31.81785 | 32.23671 | 32.02443 | 31.5515 | 30.35631
1245.117 | 4.26481 | 156.1094 | 0.006957241 |  | 31.81334 | 31.80985 | 32.26039 | 32.01109 | 31.56398 | 30.37116
1245.217 | 4.26597 | 149.9238 | 0.006922489 |  | 31.80836 | 31.81087 | 32.22948 | 32.04596 | 31.55132 | 30.33788
1245.316 | 4.265137 | 150.2284 | 0.006927296 |  | 31.82682 | 31.82299 | 32.23659 | 32.02555 | 31.55152 | 30.35147
1245.416 | 4.265231 | 150.6497 | 0.006956872 |  | 31.80916 | 31.82909 | 32.23375 | 32.03186 | 31.54394 | 30.33154
1245.515625 | 4.265191 | 149.1737 | 0.006890238 |  | 31.81454 | 31.80327 | 32.26181 | 32.03693 | 31.53928 | 30.35014
1245.615 | 4.264557 | 152.7708 | 0.006944828 |  | 31.78906 | 31.80489 | 32.20124 | 32.04155 | 31.54885 | 30.36492
1245.715 | 4.265553 | 155.4608 | 0.006951684 |  | 31.8061 | 31.79276 | 32.2424 | 32.05936 | 31.53673 | 30.33453
1245.814 | 4.265249 | 151.9612 | 0.006916072 |  | 31.78198 | 31.77796 | 32.20884 | 32.07018 | 31.53158 | 30.36497
1245.914 | 4.265691 | 152.9569 | 0.006940444 |  | 31.81628 | 31.74874 | 32.24828 | 32.06136 | 31.53661 | 30.33815
1246.014 | 4.265872 | 145.4089 | 0.006906384 |  | 31.8005 | 31.7251 | 32.20982 | 32.06577 | 31.55487 | 30.33979
1246.113 | 4.265056 | 150.359 | 0.006886264 |  | 31.79291 | 31.72743 | 32.21628 | 32.08671 | 31.52534 | 30.37589
1246.213 | 4.265314 | 153.9214 | 0.006903108 |  | 31.78626 | 31.71301 | 32.23645 | 32.10107 | 31.51652 | 30.36861
1246.3125 | 4.265155 | 150.4383 | 0.006907559 |  | 31.73443 | 31.73496 | 32.21253 | 32.07883 | 31.52903 | 30.37684
1246.412 | 4.265254 | 151.6456 | 0.0069132 |  | 31.8049 | 31.70812 | 32.22789 | 32.08615 | 31.52862 | 30.36637
1246.512 | 4.265187 | 154.6086 | 0.006973427 |  | 31.76738 | 31.70119 | 32.21373 | 32.11067 | 31.52469 | 30.36454
1246.611 | 4.264941 | 148.5576 | 0.006929161 |  | 31.74765 | 31.70239 | 32.25502 | 32.1172 | 31.51245 | 30.34827
1246.711 | 4.265772 | 145.9637 | 0.0069387 |  | 31.7583 | 31.70665 | 32.23189 | 32.13273 | 31.49326 | 30.38332
1246.811 | 4.264801 | 153.3839 | 0.006922577 |  | 31.73961 | 31.69775 | 32.20442 | 32.11134 | 31.48717 | 30.31545
1246.91 | 4.264846 | 153.5261 | 0.006952942 |  | 31.75957 | 31.72814 | 32.2251 | 32.11905 | 31.50927 | 30.38155
1247.01 | 4.264555 | 151.8835 | 0.006894396 |  | 31.73368 | 31.73775 | 32.21895 | 32.09489 | 31.51207 | 30.36769
1247.109375 | 4.264939 | 152.2089 | 0.006934321 |  | 31.71347 | 31.72282 | 32.18518 | 32.13022 | 31.48992 | 30.40777
1247.209 | 4.265254 | 149.3345 | 0.006906227 |  | 31.74377 | 31.71577 | 32.20021 | 32.12583 | 31.50276 | 30.4003
1247.309 | 4.266068 | 149.0643 | 0.006918537 |  | 31.74248 | 31.72137 | 32.23904 | 32.15296 | 31.51238 | 30.38673
1247.408 | 4.264778 | 147.3627 | 0.006932591 |  | 31.73421 | 31.69386 | 32.17815 | 32.1393 | 31.51972 | 30.3689
1247.508 | 4.265295 | 152.7079 | 0.006935459 |  | 31.73466 | 31.71192 | 32.18872 | 32.12997 | 31.5224 | 30.39831
1247.607 | 4.264893 | 154.7492 | 0.006919709 |  | 31.7288 | 31.73642 | 32.17596 | 32.13513 | 31.51727 | 30.37023
1247.707 | 4.265268 | 148.8996 | 0.006955014 |  | 31.74187 | 31.705 | 32.16248 | 32.12779 | 31.49889 | 30.39322
1247.807 | 4.26559 | 152.8157 | 0.006936776 |  | 31.74224 | 31.7327 | 32.13367 | 32.14383 | 31.53726 | 30.36136
1247.90625 | 4.264729 | 149.1657 | 0.006952966 |  | 31.71478 | 31.72717 | 32.11803 | 32.1503 | 31.49483 | 30.37558
1248.006 | 4.264368 | 150.0682 | 0.006941177 |  | 31.73808 | 31.72023 | 32.1293 | 32.18567 | 31.51939 | 30.3897
1248.105 | 4.264587 | 149.3284 | 0.006933248 |  | 31.7417 | 31.72212 | 32.0999 | 32.14479 | 31.47951 | 30.37261
1248.205 | 4.26452 | 151.0432 | 0.006909329 |  | 31.7404 | 31.68488 | 32.14471 | 32.13948 | 31.51745 | 30.41036
1248.305 | 4.264763 | 149.4476 | 0.006896462 |  | 31.71536 | 31.73842 | 32.11955 | 32.14769 | 31.50666 | 30.40812
1248.404 | 4.265011 | 147.0021 | 0.006948858 |  | 31.76479 | 31.7273 | 32.1389 | 32.16485 | 31.49756 | 30.38303
1248.504 | 4.264788 | 150.2521 | 0.00692185 |  | 31.72729 | 31.72556 | 32.09661 | 32.10178 | 31.51307 | 30.37085
1248.604 | 4.26492 | 145.9147 | 0.006884125 |  | 31.73466 | 31.74589 | 32.15147 | 32.13825 | 31.50377 | 30.42013
1248.703125 | 4.264851 | 154.7102 | 0.006907571 |  | 31.72752 | 31.7066 | 32.16779 | 32.11395 | 31.49467 | 30.39865
1248.803 | 4.264753 | 152.4652 | 0.006882675 |  | 31.72085 | 31.73035 | 32.14838 | 32.11103 | 31.4843 | 30.40232
1248.902 | 4.264108 | 148.0994 | 0.00693884 |  | 31.75632 | 31.76163 | 32.16384 | 32.1177 | 31.49622 | 30.39841
1249.002 | 4.263977 | 154.7287 | 0.006940788 |  | 31.71594 | 31.72691 | 32.12365 | 32.11538 | 31.49111 | 30.40521
1249.102 | 4.264977 | 153.5662 | 0.006914102 |  | 31.73161 | 31.72445 | 32.13723 | 32.07699 | 31.49932 | 30.39678
1249.201 | 4.264726 | 153.5812 | 0.006917989 |  | 31.76189 | 31.74946 | 32.1524 | 32.08481 | 31.47641 | 30.38259
1249.301 | 4.26458 | 149.4186 | 0.006923299 |  | 31.71667 | 31.73013 | 32.1524 | 32.07846 | 31.50206 | 30.41628
1249.4 | 4.265063 | 147.766 | 0.006937943 |  | 31.76228 | 31.74252 | 32.15904 | 32.07539 | 31.48952 | 30.39324
1249.5 | 4.265449 | 149.433 | 0.006894194 |  | 31.74654 | 31.74078 | 32.13622 | 32.09793 | 31.51557 | 30.40113
1249.6 | 4.264073 | 146.1761 | 0.006900683 |  | 31.73834 | 31.7469 | 32.15737 | 32.0878 | 31.50039 | 30.38728
1249.699 | 4.264396 | 153.6881 | 0.006903424 |  | 31.73695 | 31.74481 | 32.15305 | 32.08213 | 31.49592 | 30.40875
1249.799 | 4.265281 | 143.9707 | 0.006888136 |  | 31.70629 | 31.75331 | 32.15049 | 32.07334 | 31.49948 | 30.40195
1249.898 | 4.264851 | 144.8391 | 0.006926524 |  | 31.76332 | 31.77462 | 32.13633 | 32.08891 | 31.4956 | 30.35902
1249.998 | 4.265 | 148.0123 | 0.006929717 |  | 31.73772 | 31.73777 | 32.13356 | 32.06119 | 31.48728 | 30.36811
1250.098 | 4.264404 | 150.1931 | 0.006895163 |  | 31.73676 | 31.74826 | 32.1253 | 32.06434 | 31.50777 | 30.33721
1250.197 | 4.265019 | 150.2667 | 0.006929016 |  | 31.77159 | 31.7776 | 32.10876 | 32.07435 | 31.48413 | 30.36622
1250.296875 | 4.264735 | 150.5907 | 0.006888876 |  | 31.75903 | 31.76553 | 32.14872 | 32.04762 | 31.50522 | 30.32938
1250.396 | 4.26461 | 148.7884 | 0.006910431 |  | 31.75878 | 31.76187 | 32.12375 | 32.08418 | 31.47231 | 30.32137
1250.496 | 4.264947 | 149.9548 | 0.006942873 |  | 31.76645 | 31.78503 | 32.15171 | 32.04514 | 31.48506 | 30.28286
1250.596 | 4.264936 | 146.6589 | 0.00693723 |  | 31.76761 | 31.75798 | 32.14287 | 32.1217 | 31.4846 | 30.27953
1250.695 | 4.265092 | 148.3193 | 0.006905016 |  | 31.74025 | 31.76851 | 32.12955 | 32.09536 | 31.49849 | 30.29388
1250.795 | 4.264348 | 147.9907 | 0.006947708 |  | 31.76106 | 31.79664 | 32.13633 | 32.13502 | 31.46021 | 30.27584
1250.895 | 4.265051 | 147.936 | 0.00690958 |  | 31.76602 | 31.78204 | 32.12782 | 32.10286 | 31.49901 | 30.28442
1250.994 | 4.264471 | 147.1529 | 0.006880456 |  | 31.76558 | 31.7877 | 32.13421 | 32.07444 | 31.46972 | 30.26904
1251.09375 | 4.2648 | 144.3478 | 0.006871224 |  | 31.76373 | 31.80297 | 32.12502 | 32.09756 | 31.4791 | 30.27517
1251.193 | 4.265255 | 151.8452 | 0.006896219 |  | 31.77421 | 31.78917 | 32.15569 | 32.09892 | 31.47226 | 30.26958
1251.293 | 4.264771 | 149.4637 | 0.006910897 |  | 31.78587 | 31.78717 | 32.13496 | 32.09325 | 31.47578 | 30.23885
1251.393 | 4.26428 | 143.5848 | 0.006943417 |  | 31.76272 | 31.79145 | 32.13526 | 32.05917 | 31.48075 | 30.22555
1251.492 | 4.264658 | 143.4228 | 0.006903024 |  | 31.78123 | 31.79516 | 32.08696 | 32.10384 | 31.49238 | 30.19416
1251.592 | 4.264445 | 145.9182 | 0.006873079 |  | 31.76851 | 31.77542 | 32.10605 | 32.10172 | 31.48149 | 30.21199
1251.691 | 4.264583 | 146.408 | 0.006890283 |  | 31.77516 | 31.79338 | 32.10942 | 32.07831 | 31.48996 | 30.20902
1251.791 | 4.264684 | 147.7095 | 0.006873088 |  | 31.78197 | 31.785 | 32.08178 | 32.09356 | 31.46252 | 30.24667
1251.890625 | 4.265124 | 144.2776 | 0.006930605 |  | 31.78379 | 31.8124 | 32.10113 | 32.09993 | 31.46902 | 30.23493
1251.99 | 4.264679 | 146.2429 | 0.006902281 |  | 31.74654 | 31.78707 | 32.0914 | 32.10082 | 31.48213 | 30.22188
1252.09 | 4.26585 | 144.415 | 0.006882672 |  | 31.75633 | 31.79223 | 32.11281 | 32.09338 | 31.47627 | 30.21254
1252.189 | 4.265075 | 144.9694 | 0.00690419 |  | 31.77904 | 31.79925 | 32.09752 | 32.09512 | 31.48207 | 30.19157
1252.289 | 4.264872 | 143.0236 | 0.006897054 |  | 31.76301 | 31.81737 | 32.09363 | 32.10579 | 31.45788 | 30.19269
1252.389 | 4.264935 | 144.2838 | 0.006871256 |  | 31.77068 | 31.81749 | 32.07079 | 32.10236 | 31.46025 | 30.17623
1252.488 | 4.264767 | 139.1102 | 0.00688039 |  | 31.76763 | 31.79255 | 32.08246 | 32.08051 | 31.47181 | 30.18383
1252.588 | 4.265272 | 147.9424 | 0.006894839 |  | 31.78897 | 31.79104 | 32.07514 | 32.05067 | 31.47787 | 30.18396
1252.6875 | 4.265024 | 141.1878 | 0.006906046 |  | 31.76406 | 31.79287 | 32.05486 | 32.08424 | 31.47389 | 30.16326
1252.787 | 4.265607 | 141.093 | 0.006910446 |  | 31.79759 | 31.81896 | 32.08525 | 32.09852 | 31.48907 | 30.1618
1252.887 | 4.264862 | 142.0516 | 0.006890354 |  | 31.77748 | 31.8162 | 32.07417 | 32.09547 | 31.45165 | 30.19269
1252.986 | 4.265454 | 140.5528 | 0.006897761 |  | 31.74628 | 31.79114 | 32.10727 | 32.08591 | 31.46959 | 30.19016
1253.086 | 4.265324 | 138.426 | 0.006917766 |  | 31.78661 | 31.81133 | 32.05187 | 32.09242 | 31.45793 | 30.18804
1253.186 | 4.265127 | 141.3074 | 0.006889713 |  | 31.73033 | 31.82386 | 32.05336 | 32.09748 | 31.47325 | 30.17856
1253.285 | 4.265326 | 142.2306 | 0.006915561 |  | 31.74645 | 31.80087 | 32.05597 | 32.08969 | 31.46642 | 30.18475
1253.385 | 4.264869 | 142.2954 | 0.006902271 |  | 31.77742 | 31.85786 | 32.04713 | 32.05011 | 31.49075 | 30.19538
1253.484375 | 4.265885 | 145.6762 | 0.006915096 |  | 31.77221 | 31.83665 | 32.06207 | 32.08104 | 31.46284 | 30.18336
1253.584 | 4.265297 | 142.6777 | 0.006886909 |  | 31.75845 | 31.83223 | 32.05078125 | 32.06894 | 31.48283 | 30.19429
1253.684 | 4.265382 | 137.9361 | 0.00687447 |  | 31.72356 | 31.82052 | 32.08029 | 32.10846 | 31.47596 | 30.18733
1253.783 | 4.264756 | 142.0882 | 0.006923848 |  | 31.73462 | 31.85003 | 32.063 | 32.08465 | 31.4681 | 30.20997
1253.883 | 4.265109 | 141.8636 | 0.006889209 |  | 31.73438 | 31.81352 | 32.05965 | 32.06958 | 31.48123 | 30.19791
1253.982 | 4.26505 | 143.1327 | 0.00687579 |  | 31.7392 | 31.83298 | 32.0581 | 32.09606 | 31.4841 | 30.18378
1254.082 | 4.265278 | 143.4984 | 0.006867458 |  | 31.74598 | 31.85632 | 32.05873 | 32.07178 | 31.48874 | 30.20995
1254.182 | 4.264953 | 147.5482 | 0.006875337 |  | 31.75318 | 31.82679 | 32.09179 | 32.09373 | 31.48379 | 30.19718
1254.28125 | 4.265584 | 143.1591 | 0.006914737 |  | 31.7324 | 31.80557 | 32.07856 | 32.07541 | 31.49658 | 30.19346
1254.381 | 4.265393 | 145.2109 | 0.006874512 |  | 31.72863 | 31.80691 | 32.07958 | 32.09055 | 31.48042 | 30.22247
1254.48 | 4.26463 | 150.8634 | 0.006905938 |  | 31.77384 | 31.81525 | 32.05955 | 32.13043 | 31.49122 | 30.20759
1254.58 | 4.26558 | 145.6796 | 0.00685919 |  | 31.76179 | 31.80054 | 32.06347 | 32.10876 | 31.4699 | 30.16135
1254.68 | 4.265109 | 141.6749 | 0.006853394 |  | 31.76829 | 31.83075 | 32.1107 | 32.09345 | 31.47673 | 30.18146
1254.779 | 4.265507 | 142.8231 | 0.006930882 |  | 31.74273 | 31.83246 | 32.06187 | 32.08153 | 31.49475 | 30.19118
1254.879 | 4.265776 | 143.307 | 0.006868007 |  | 31.77334 | 31.82354 | 32.0792 | 32.08115 | 31.50292 | 30.18479
1254.979 | 4.265542 | 144.4128 | 0.006860419 |  | 31.75346 | 31.79725 | 32.08292 | 32.05872 | 31.47233 | 30.15649
1255.078125 | 4.266007 | 145.4112 | 0.006913319 |  | 31.73732 | 31.81605 | 32.06535 | 32.07192 | 31.47001 | 30.15608
1255.178 | 4.265628 | 144.3232 | 0.00688707 |  | 31.78388 | 31.79535 | 32.064 | 32.08033 | 31.49399 | 30.14945
1255.277 | 4.265601 | 147.5038 | 0.006880121 |  | 31.75115 | 31.79665 | 32.06546 | 32.06892 | 31.49064 | 30.1586
1255.377 | 4.265756 | 144.2298 | 0.0068891 |  | 31.76983 | 31.79703 | 32.07063 | 32.05167 | 31.4794 | 30.17227
1255.477 | 4.265435 | 142.9743 | 0.006867428 |  | 31.77194 | 31.80091 | 32.03466 | 32.04207 | 31.4858 | 30.16788
1255.576 | 4.264978 | 141.9887 | 0.006865297 |  | 31.78383 | 31.79153 | 32.01506 | 32.07181 | 31.48396 | 30.13226
1255.676 | 4.265676 | 145.8054 | 0.006850274 |  | 31.77777 | 31.79358 | 32.02843 | 32.0681 | 31.48827 | 30.13436
1255.775 | 4.265389 | 136.0641 | 0.006850232 |  | 31.77957 | 31.81738 | 32.04637 | 32.03502 | 31.46348 | 30.14697
1255.875 | 4.264619 | 147.0335 | 0.00688604 |  | 31.79228 | 31.78532 | 32.03978 | 32.05474 | 31.47872 | 30.12951
1255.975 | 4.265106 | 144.3353 | 0.006829861 |  | 31.7919 | 31.80527 | 32.03043 | 32.0578 | 31.44629 | 30.14107
1256.074 | 4.266101 | 140.2301 | 0.006845164 |  | 31.79175 | 31.79269 | 31.99876 | 32.034 | 31.48136 | 30.15192
1256.174 | 4.265967 | 140.789 | 0.006887291 |  | 31.80507 | 31.7799 | 32.02337 | 32.023 | 31.47169 | 30.14428
1256.273 | 4.265542 | 141.9142 | 0.006879331 |  | 31.7987 | 31.76257 | 32.03657 | 32.01778 | 31.4838 | 30.13179
1256.373 | 4.265908 | 144.4192 | 0.006832124 |  | 31.77905 | 31.76574 | 32.00727 | 32.02121 | 31.46735 | 30.1461
1256.473 | 4.265892 | 144.6294 | 0.006891494 |  | 31.84122 | 31.77535 | 32.00808 | 32.0267 | 31.47694 | 30.15173
1256.572 | 4.266326 | 147.7918 | 0.006887016 |  | 31.80806 | 31.77875 | 31.9866 | 32.01731 | 31.46325 | 30.12956
1256.671875 | 4.265693 | 141.5321 | 0.00684918 |  | 31.80898 | 31.77823 | 32.02681 | 32.01413 | 31.45964 | 30.15452
1256.771 | 4.265758 | 145.7733 | 0.006867383 |  | 31.80434 | 31.76201 | 31.97732 | 31.99305 | 31.47542 | 30.15012
1256.871 | 4.265578 | 144.9409 | 0.006835153 |  | 31.81314 | 31.7758 | 31.99899 | 31.99232 | 31.46196 | 30.16973
1256.971 | 4.265975 | 143.7224 | 0.006882108 |  | 31.80427 | 31.77014 | 31.99701 | 32.01548 | 31.47843 | 30.13412
1257.07 | 4.265714 | 153.5951 | 0.006837127 |  | 31.77876 | 31.75728 | 32.02114 | 32.02813 | 31.4724 | 30.13959
1257.17 | 4.265843 | 145.974 | 0.006846311 |  | 31.82435 | 31.78613 | 31.99689 | 31.99836 | 31.46934 | 30.166
1257.27 | 4.265461 | 146.7106 | 0.006880241 |  | 31.79855 | 31.74811 | 32.00326 | 32.00608 | 31.45932 | 30.13415
1257.369 | 4.265553 | 145.0562 | 0.006856816 |  | 31.79814 | 31.74356 | 31.9899 | 32.03022 | 31.45363 | 30.14793
1257.46875 | 4.266152 | 147.8822 | 0.006861154 |  | 31.80028 | 31.75285 | 31.97524 | 32.00669 | 31.47318 | 30.13709
1257.568 | 4.265945 | 147.1686 | 0.006847838 |  | 31.80995 | 31.78391 | 31.98147 | 31.99526 | 31.454 | 30.13145
1257.668 | 4.266421 | 149.4444 | 0.006890931 |  | 31.80522 | 31.75492 | 31.96849 | 32.01626 | 31.44979 | 30.12997
1257.768 | 4.265756 | 148.5701 | 0.006856881 |  | 31.81101 | 31.7726 | 31.9578 | 31.98942 | 31.46333 | 30.15589
1257.867 | 4.266321 | 149.6433 | 0.006857934 |  | 31.83245 | 31.75155 | 31.93024 | 31.96516 | 31.46434 | 30.13714
1257.967 | 4.265675 | 146.138 | 0.006904153 |  | 31.80763 | 31.76305 | 31.96535 | 31.97154 | 31.48499 | 30.12897
1258.066 | 4.265205 | 147.9873 | 0.006880459 |  | 31.8111 | 31.74993 | 31.96704 | 31.99263 | 31.45579 | 30.16302
1258.166 | 4.266084 | 151.6598 | 0.006841612 |  | 31.7994 | 31.76958 | 31.98459 | 31.95618 | 31.47888 | 30.1221
1258.265625 | 4.265858 | 152.6108 | 0.006803162 |  | 31.81586 | 31.77561 | 31.95489 | 31.99176 | 31.47694 | 30.11059
1258.365 | 4.265901 | 146.6646 | 0.006848297 |  | 31.79271 | 31.75914 | 31.94748 | 31.94372 | 31.46928 | 30.13064
1258.465 | 4.265582 | 149.651 | 0.006805023 |  | 31.81757 | 31.77284 | 31.94555 | 31.98899 | 31.44765 | 30.12455
1258.564 | 4.266164 | 151.5577 | 0.006842024 |  | 31.81333 | 31.75711 | 31.93567 | 31.94207 | 31.48743 | 30.09126
1258.664 | 4.26616 | 148.2646 | 0.006838812 |  | 31.82084 | 31.77822 | 31.9499 | 31.95611 | 31.4785 | 30.10063
1258.764 | 4.266153 | 154.9809 | 0.006810618 |  | 31.83434 | 31.769 | 31.94129 | 31.94807 | 31.46119 | 30.07111
1258.863 | 4.265873 | 154.5396 | 0.006800045 |  | 31.80541 | 31.77727 | 31.92678 | 31.94466 | 31.44724 | 30.05435
1258.963 | 4.266176 | 150.5793 | 0.006807149 |  | 31.83169 | 31.79567 | 31.95704 | 31.94708 | 31.4906 | 30.10567
1259.0625 | 4.265658 | 149.5886 | 0.006825962 |  | 31.81828 | 31.79236 | 31.94237 | 31.92193 | 31.46223 | 30.06674
1259.162 | 4.266395 | 151.6554 | 0.006836761 |  | 31.83228 | 31.76422 | 31.94296 | 31.93406 | 31.48351 | 30.05044
1259.262 | 4.265948 | 153.4008 | 0.006881657 |  | 31.84247 | 31.79164 | 31.97613 | 31.9544 | 31.50101 | 30.03763
1259.361 | 4.267062 | 150.1655 | 0.006831413 |  | 31.8047 | 31.79391 | 31.94215 | 31.90737 | 31.47979 | 30.05629
1259.461 | 4.266571 | 158.3194 | 0.006835028 |  | 31.83564 | 31.78718 | 31.9681 | 31.95678 | 31.46275 | 30.04031
1259.561 | 4.265969 | 157.5369 | 0.006822369 |  | 31.80315 | 31.76534 | 31.96357 | 31.94485 | 31.4961 | 30.01524
1259.66 | 4.266193 | 155.8495 | 0.006847002 |  | 31.82006 | 31.80012 | 31.96136 | 31.93355 | 31.45699 | 30.03272
1259.76 | 4.266591 | 147.0501 | 0.006844405 |  | 31.85826 | 31.81609 | 31.9363 | 31.94034 | 31.45201 | 30.0133
1259.859375 | 4.26676 | 152.0248 | 0.006863043 |  | 31.82262 | 31.80987 | 31.94515 | 31.93373 | 31.46318 | 30.0022
1259.959 | 4.267195 | 157.2731 | 0.006843475 |  | 31.82563 | 31.76626 | 31.93764 | 31.93243 | 31.43286 | 29.99771
1260.059 | 4.26639 | 157.4544 | 0.006847814 |  | 31.86592 | 31.79248 | 31.91777 | 31.91653 | 31.4564 | 30.02594
1260.158 | 4.266587 | 155.2126 | 0.00685028 |  | 31.87543 | 31.81821 | 31.97213 | 31.9192 | 31.44044 | 30.00949
1260.258 | 4.26633 | 156.6194 | 0.00682106 |  | 31.85398 | 31.79059 | 31.97178 | 31.94913 | 31.46543 | 30.02295
1260.357 | 4.266165 | 151.2079 | 0.006815708 |  | 31.85922 | 31.79532 | 31.93414 | 31.92157 | 31.46359 | 30.01237
1260.457 | 4.266712 | 156.4164 | 0.006817063 |  | 31.83348 | 31.79035 | 31.93216 | 31.97488 | 31.44926 | 29.97621
1260.557 | 4.266823 | 155.5877 | 0.006812312 |  | 31.88931 | 31.778 | 31.94983 | 31.90573 | 31.46251 | 30.03952
1260.65625 | 4.266926 | 148.9575 | 0.006836891 |  | 31.87395 | 31.77393 | 31.95875 | 31.96011 | 31.49156 | 30.0226
1260.756 | 4.266125 | 154.7089 | 0.006796624 |  | 31.84525 | 31.75948 | 31.91355 | 31.94527 | 31.46153 | 30.02482
1260.855 | 4.26689 | 153.0278 | 0.006841558 |  | 31.88355 | 31.76912 | 31.97712 | 31.92634 | 31.47095 | 30.00067
1260.955 | 4.267239 | 154.5099 | 0.006826043 |  | 31.85913 | 31.74901 | 31.92888 | 31.95331 | 31.44663 | 30.02797
1261.055 | 4.266465 | 155.7588 | 0.006829714 |  | 31.86613 | 31.75457 | 31.98195 | 31.93559 | 31.46505 | 30.01231
1261.154 | 4.266894 | 155.5448 | 0.006818714 |  | 31.87422 | 31.77899 | 31.93819 | 31.91294 | 31.44283 | 30.00497
1261.254 | 4.26644 | 156.5927 | 0.006819781 |  | 31.86779 | 31.7596 | 31.94304 | 31.94566 | 31.46832 | 30.00571
1261.354 | 4.267076 | 151.0252 | 0.006841 |  | 31.84553 | 31.74598 | 31.93905 | 31.9464 | 31.46705 | 30.01247
1261.453125 | 4.266923 | 154.8189 | 0.006844674 |  | 31.8553 | 31.75941 | 31.95875 | 31.93069 | 31.47176 | 29.99704
1261.553 | 4.26683 | 159.4108 | 0.006822743 |  | 31.86367 | 31.77603 | 31.91591 | 31.93229 | 31.45648 | 29.97059
1261.652 | 4.267137 | 150.3316 | 0.006846795 |  | 31.8429 | 31.74028 | 31.96134 | 31.93628 | 31.47194 | 29.98632
1261.752 | 4.267606 | 155.1898 | 0.006825893 |  | 31.85529 | 31.76647 | 31.94388 | 31.9445 | 31.46574 | 29.95844
1261.852 | 4.266968 | 150.0548 | 0.006817336 |  | 31.83459 | 31.79253 | 31.97163 | 31.95975 | 31.47639 | 29.99009
1261.951 | 4.267551 | 158.1464 | 0.006843188 |  | 31.85306 | 31.76416 | 31.96006 | 31.93274 | 31.45504 | 29.95352
1262.051 | 4.267191 | 156.8698 | 0.006827137 |  | 31.83292 | 31.78893 | 31.96502 | 31.94547 | 31.45821 | 29.9755
1262.15 | 4.266923 | 156.5879 | 0.006838068 |  | 31.85122 | 31.77132 | 32.00646 | 31.94953 | 31.44553 | 29.95729
1262.25 | 4.267498 | 157.2519 | 0.006825116 |  | 31.84907 | 31.77281 | 31.99083 | 31.99339 | 31.45766 | 29.97101
1262.35 | 4.267178 | 154.5145 | 0.006832492 |  | 31.83829 | 31.77496 | 31.9746 | 31.98785 | 31.43405 | 29.96664
1262.449 | 4.267748 | 153.9014 | 0.006842292 |  | 31.81977 | 31.77573 | 31.97014 | 31.96027 | 31.43892 | 29.93089
1262.549 | 4.267051 | 156.8475 | 0.006823609 |  | 31.8076 | 31.81093 | 31.9646 | 31.93442 | 31.44083 | 29.9435
1262.648 | 4.267427 | 161.7822 | 0.006802725 |  | 31.84343 | 31.79445 | 31.99029 | 31.9385 | 31.44768 | 29.96909
1262.748 | 4.267801 | 151.4312 | 0.006819086 |  | 31.8077 | 31.76441 | 31.95635 | 31.94359 | 31.46604 | 29.93862
1262.848 | 4.267804 | 156.273 | 0.006767076 |  | 31.83086 | 31.76606 | 31.98467 | 31.96178 | 31.43061 | 29.95252
1262.947 | 4.267923 | 155.9538 | 0.006804129 |  | 31.82677 | 31.78927 | 31.96482 | 31.97047 | 31.45025 | 29.9952
1263.046875 | 4.267863 | 147.8449 | 0.006821124 |  | 31.83784 | 31.79498 | 31.96396 | 31.95809 | 31.43639 | 29.9557
1263.146 | 4.26829 | 152.5055 | 0.006809379 |  | 31.82937 | 31.7746 | 31.95655 | 31.97759 | 31.42939 | 29.96724
1263.246 | 4.267425 | 154.0317 | 0.006800377 |  | 31.83339 | 31.77775 | 31.96551 | 32.02147 | 31.44447 | 29.92056
1263.346 | 4.267871 | 154.1597 | 0.006855564 |  | 31.80587 | 31.76762 | 31.95744 | 31.97381 | 31.4282 | 29.95219
1263.445 | 4.267823 | 152.4873 | 0.006790103 |  | 31.82285 | 31.76139 | 31.96053 | 31.99637 | 31.41619 | 29.95906
1263.545 | 4.267954 | 149.6542 | 0.006791711 |  | 31.82852 | 31.76547 | 31.98112 | 31.95593 | 31.45873 | 29.94154
1263.645 | 4.267827 | 151.8213 | 0.006822777 |  | 31.79742 | 31.79724 | 31.9431 | 31.93545 | 31.42559 | 29.94087
1263.744 | 4.267385 | 150.4068 | 0.006778127 |  | 31.79946 | 31.78871 | 31.9315 | 31.97693 | 31.42688 | 29.93719
1263.84375 | 4.268261 | 152.4083 | 0.006801092 |  | 31.81043 | 31.78413 | 31.92107 | 31.93558 | 31.42462 | 29.96553
1263.943 | 4.267868 | 151.7008 | 0.006800517 |  | 31.8062 | 31.79709 | 31.97153 | 31.95151 | 31.43994 | 29.94158
1264.043 | 4.26838 | 154.0969 | 0.006786628 |  | 31.80352 | 31.79204 | 31.93978 | 31.97405 | 31.4355 | 29.9237
1264.143 | 4.26879 | 151.0742 | 0.006849337 |  | 31.8238 | 31.80067 | 31.9543 | 31.97745 | 31.43196 | 29.969
1264.242 | 4.268786 | 154.9925 | 0.006787952 |  | 31.83307 | 31.78614 | 31.97966 | 31.98096 | 31.46027 | 29.93695
1264.342 | 4.268068 | 149.5052 | 0.006860531 |  | 31.82661 | 31.78053 | 31.96384 | 31.97634 | 31.4697 | 29.93741
1264.441 | 4.268536 | 155.4954 | 0.006773557 |  | 31.82059 | 31.78326 | 31.97078 | 31.96017 | 31.42505 | 29.94861
1264.541 | 4.267594 | 150.7037 | 0.006805236 |  | 31.80849 | 31.77843 | 31.96038 | 31.97631 | 31.45493 | 29.92612
1264.640625 | 4.268379 | 150.0746 | 0.006794519 |  | 31.82052 | 31.77381 | 31.99046 | 31.98902 | 31.43689 | 29.91923
1264.74 | 4.268248 | 152.0127 | 0.006836051 |  | 31.84386 | 31.77442 | 31.98246 | 31.96395 | 31.41278 | 29.93581
1264.84 | 4.268978 | 148.407 | 0.006784259 |  | 31.80553 | 31.80081 | 31.97909 | 31.97083 | 31.45575 | 29.90359
1264.939 | 4.269089 | 153.4905 | 0.006770144 |  | 31.80006 | 31.76428 | 31.99154 | 31.96885 | 31.46867 | 29.91368
1265.039 | 4.269614 | 151.6563 | 0.006808424 |  | 31.79977 | 31.78172 | 31.95216 | 31.96483 | 31.4503 | 29.93381
1265.139 | 4.268306 | 158.3059 | 0.006801209 |  | 31.79669 | 31.78204 | 32.00689 | 31.95692 | 31.44338 | 29.9139
1265.238 | 4.268872 | 149.6763 | 0.006816646 |  | 31.80994 | 31.77095 | 31.9732 | 32.00471 | 31.42857 | 29.91382
1265.338 | 4.268445 | 148.3142 | 0.006820908 |  | 31.81086 | 31.79339 | 32.00637 | 31.98075 | 31.43682 | 29.93557
1265.4375 | 4.269353 | 154.211 | 0.00679218 |  | 31.80223 | 31.76423 | 31.96461 | 31.9669 | 31.41113 | 29.90079
1265.537 | 4.268777 | 151.3383 | 0.006782156 |  | 31.78375 | 31.79126 | 31.9837 | 31.96537 | 31.43058 | 29.88768
1265.637 | 4.269196 | 153.3021 | 0.006824666 |  | 31.79866 | 31.78907 | 31.99278 | 32.00494 | 31.44945 | 29.90669
1265.736 | 4.268675 | 153.8906 | 0.006775371 |  | 31.77544 | 31.76547 | 31.99133 | 31.96877 | 31.43033 | 29.91097
1265.836 | 4.269503 | 147.8989 | 0.006796516 |  | 31.80897 | 31.79779 | 31.97655 | 31.99231 | 31.4483 | 29.88231
1265.936 | 4.268597 | 151.6682 | 0.006810603 |  | 31.77052 | 31.79321 | 31.99069 | 31.96249 | 31.42675 | 29.92428
1266.035 | 4.269437 | 153.8613 | 0.006788376 |  | 31.79909 | 31.78173 | 31.9993 | 31.98277 | 31.42738 | 29.90791
1266.135 | 4.269065 | 144.4697 | 0.006792561 |  | 31.79272 | 31.78984 | 32.00186 | 31.9858 | 31.42307 | 29.89832
1266.234375 | 4.268642 | 145.7748 | 0.006799244 |  | 31.78318 | 31.79048 | 31.99615 | 31.97053 | 31.41741 | 29.89711
1266.334 | 4.269139 | 150.3177 | 0.006814043 |  | 31.8147 | 31.76987 | 31.9676 | 31.9952 | 31.42464 | 29.92762
1266.434 | 4.26979 | 149.0085 | 0.006810193 |  | 31.79535 | 31.80901 | 31.98779 | 31.98894 | 31.40044 | 29.92308
1266.533 | 4.269039 | 152.2242 | 0.006782682 |  | 31.7995 | 31.76643 | 31.99639 | 31.99945 | 31.41278 | 29.92263
1266.633 | 4.26913 | 149.2639 | 0.006813814 |  | 31.79778 | 31.77817 | 31.96411 | 32.01241 | 31.41418 | 29.94347
1266.732 | 4.269573 | 153.1191 | 0.006746009 |  | 31.82068 | 31.75691 | 31.97165 | 32.00471 | 31.44065 | 29.94693
1266.832 | 4.268878 | 146.439 | 0.006779738 |  | 31.78744 | 31.79295 | 31.93294 | 31.98697 | 31.38975 | 29.89116
1266.932 | 4.269215 | 148.8474 | 0.00678014 |  | 31.81064 | 31.79506 | 31.98403 | 31.9993 | 31.40149 | 29.92432
1267.03125 | 4.269175 | 143.2097 | 0.00674428 |  | 31.81068 | 31.77387 | 31.96319 | 32.01504 | 31.38385 | 29.92235
1267.131 | 4.269151 | 144.4962 | 0.006802679 |  | 31.82107 | 31.77107 | 31.9863 | 32.00478 | 31.41681 | 29.92252
1267.23 | 4.269437 | 150.12 | 0.006784141 |  | 31.799 | 31.7948 | 31.94523 | 31.99793 | 31.41777 | 29.88699
1267.33 | 4.269286 | 149.0199 | 0.006762753 |  | 31.80233 | 31.79483 | 31.967 | 31.99759 | 31.40903 | 29.9359
1267.43 | 4.269402 | 151.6625 | 0.006763234 |  | 31.79548 | 31.75986 | 31.97523 | 31.99755 | 31.40269 | 29.9055
1267.529 | 4.269595 | 152.0077 | 0.006775214 |  | 31.82974 | 31.78117 | 31.95324 | 31.99962 | 31.42446 | 29.88387
1267.629 | 4.269212 | 149.9388 | 0.006753747 |  | 31.79296 | 31.79168 | 31.95957 | 32.01449 | 31.40424 | 29.94214
1267.729 | 4.269443 | 150.0639 | 0.006750375 |  | 31.79506 | 31.7913 | 31.95093 | 32.01095 | 31.41234 | 29.90206
1267.828125 | 4.269342 | 148.1265 | 0.00678332 |  | 31.81768 | 31.77603 | 31.96214 | 32.0036 | 31.40013 | 29.90777
1267.928 | 4.269431 | 152.6101 | 0.006804159 |  | 31.80349 | 31.76038 | 31.95033 | 32.01061 | 31.41002 | 29.89559
1268.027 | 4.269161 | 149.5929 | 0.006751694 |  | 31.82281 | 31.76993 | 32.00064 | 32.00878 | 31.42042 | 29.90952
1268.127 | 4.269699 | 153.4611 | 0.00677781 |  | 31.85251 | 31.76328 | 31.93354 | 32.00011 | 31.42946 | 29.90089
1268.227 | 4.269878 | 155.949 | 0.006777204 |  | 31.82484 | 31.75367 | 31.93341 | 32.00656 | 31.4259 | 29.8843
1268.326 | 4.270247 | 153.7446 | 0.006750329 |  | 31.83597 | 31.75251 | 31.94935 | 32.00541 | 31.40972 | 29.86275
1268.426 | 4.270018 | 150.0454 | 0.006727211 |  | 31.81409 | 31.77691 | 31.95368 | 31.9799 | 31.41346 | 29.88601
1268.525 | 4.270131 | 150.7992 | 0.006760486 |  | 31.81048 | 31.74635 | 31.95304 | 32.01072 | 31.40438 | 29.85897
1268.625 | 4.269794 | 154.2823 | 0.00675248 |  | 31.83688 | 31.71177 | 31.96 | 32.00378 | 31.39635 | 29.81779
1268.725 | 4.269813 | 143.9024 | 0.006731129 |  | 31.82433 | 31.75148 | 31.96024 | 31.99765 | 31.38958 | 29.80844
1268.824 | 4.27025 | 151.4305 | 0.006732092 |  | 31.84441 | 31.77257 | 31.93345 | 31.96774 | 31.40225 | 29.85748
1268.924 | 4.269982 | 152.5803 | 0.006782141 |  | 31.85029 | 31.76817 | 31.94349 | 31.99447 | 31.39531 | 29.85191
1269.023 | 4.269946 | 153.9579 | 0.006722237 |  | 31.83528 | 31.74547 | 31.93021 | 31.97462 | 31.37548 | 29.85869
1269.123 | 4.269674 | 153.563 | 0.006762617 |  | 31.83349 | 31.75969 | 31.91926 | 31.94882 | 31.38942 | 29.83597
1269.223 | 4.270504 | 152.4003 | 0.006767753 |  | 31.83745 | 31.78954 | 31.9301 | 31.96273 | 31.38423 | 29.8228
1269.322 | 4.270442 | 152.6782 | 0.006820813 |  | 31.8592 | 31.76492 | 31.9224 | 31.99207 | 31.3933 | 29.85109
1269.421875 | 4.270141 | 152.1961 | 0.006754369 |  | 31.85068 | 31.77136 | 31.92254 | 31.96283 | 31.40135 | 29.8574
1269.521 | 4.270382 | 153.6801 | 0.006794883 |  | 31.82742 | 31.79054 | 31.88748 | 31.92881 | 31.40225 | 29.84134
1269.621 | 4.270468 | 148.5947 | 0.006756224 |  | 31.84876 | 31.77893 | 31.88794 | 31.9079 | 31.43095 | 29.86324
1269.721 | 4.270026 | 150.798 | 0.006781914 |  | 31.87024 | 31.76493 | 31.90935 | 31.92867 | 31.40647 | 29.87662
1269.82 | 4.270263 | 150.1562 | 0.006800737 |  | 31.86693 | 31.77409 | 31.87799 | 31.92633 | 31.38 | 29.8697
1269.92 | 4.270484 | 149.096 | 0.006713941 |  | 31.82626 | 31.77105 | 31.91284 | 31.93111 | 31.40133 | 29.87107
1270.02 | 4.271114 | 149.052 | 0.006769766 |  | 31.8458 | 31.74767 | 31.89339 | 31.88856 | 31.41403 | 29.85285
1270.119 | 4.270881 | 141.8991 | 0.006722911 |  | 31.81861 | 31.78307 | 31.8855 | 31.89414 | 31.3916 | 29.86669
1270.21875 | 4.271045 | 148.3821 | 0.006721511 |  | 31.83717 | 31.76792 | 31.85746 | 31.89055 | 31.40361 | 29.88752
1270.318 | 4.270932 | 148.0401 | 0.006752585 |  | 31.8194 | 31.77457 | 31.87963 | 31.89058 | 31.3862 | 29.88872
1270.418 | 4.270277 | 153.1255 | 0.006777139 |  | 31.86249 | 31.74984 | 31.86661 | 31.8685 | 31.41185 | 29.8741
1270.518 | 4.271215 | 146.2447 | 0.006791326 |  | 31.82441 | 31.76738 | 31.86737 | 31.83955 | 31.4091 | 29.89259
1270.617 | 4.270634 | 142.7905 | 0.006780105 |  | 31.82565 | 31.78106 | 31.86495 | 31.8481 | 31.37852 | 29.89463
1270.717 | 4.271197 | 152.8466 | 0.006757555 |  | 31.82762 | 31.76882 | 31.84201 | 31.85822 | 31.38637 | 29.8964
1270.816 | 4.270599 | 150.9336 | 0.006743398 |  | 31.81915 | 31.76241 | 31.88385 | 31.81652 | 31.38423 | 29.93518
1270.916 | 4.270608 | 155.0221 | 0.006770273 |  | 31.83635 | 31.77219 | 31.87018 | 31.84675 | 31.37452 | 29.92789
1271.015625 | 4.271435 | 157.6381 | 0.006766278 |  | 31.82164 | 31.74957 | 31.86636 | 31.8502 | 31.39058 | 29.94716
1271.115 | 4.271457 | 154.2067 | 0.006784145 |  | 31.8594 | 31.77217 | 31.89643 | 31.86399 | 31.3976 | 29.927
1271.215 | 4.271226 | 155.6374 | 0.006734602 |  | 31.79448 | 31.77828 | 31.88525 | 31.87043 | 31.38135 | 29.93149
1271.314 | 4.271367 | 153.6983 | 0.006743449 |  | 31.80865 | 31.77254 | 31.87239 | 31.86364 | 31.38923 | 29.91332
1271.414 | 4.271365 | 153.5464 | 0.006739866 |  | 31.8223 | 31.75952 | 31.87506 | 31.83578 | 31.38754 | 29.92557
1271.514 | 4.271518 | 157.4873 | 0.006781595 |  | 31.82472 | 31.77678 | 31.90125 | 31.85039 | 31.39014 | 29.92682
1271.613 | 4.271309 | 152.6685 | 0.006740527 |  | 31.79999 | 31.76978 | 31.88135 | 31.8821 | 31.39177 | 29.94187
1271.713 | 4.271113 | 156.649 | 0.006766071 |  | 31.80919 | 31.75347 | 31.90145 | 31.86353 | 31.39364 | 29.91565
1271.8125 | 4.271337 | 153.8838 | 0.006752049 |  | 31.8162 | 31.74041 | 31.86707 | 31.85546 | 31.37641 | 29.92401
1271.912 | 4.271367 | 153.4987 | 0.006751933 |  | 31.80856 | 31.75128 | 31.88996 | 31.84621 | 31.37118 | 29.93157
1272.012 | 4.272103 | 152.8252 | 0.006753181 |  | 31.81572 | 31.73972 | 31.89155 | 31.87544 | 31.40164 | 29.93713
1272.111 | 4.271188 | 156.171 | 0.006712302 |  | 31.79369 | 31.74261 | 31.87519 | 31.85861 | 31.37676 | 29.89952
1272.211 | 4.271162 | 158.4431 | 0.00673481 |  | 31.80408 | 31.76767 | 31.89878 | 31.84248 | 31.38742 | 29.90109
1272.311 | 4.271194 | 158.7468 | 0.006756062 |  | 31.79845 | 31.75942 | 31.88787 | 31.8618 | 31.36524 | 29.93527
1272.41 | 4.271785 | 155.8777 | 0.006756993 |  | 31.81752 | 31.76672 | 31.91914 | 31.84755 | 31.38619 | 29.93491
1272.51 | 4.27152 | 155.3589 | 0.006742455 |  | 31.82314 | 31.76522 | 31.88518 | 31.81136 | 31.35771 | 29.93243
1272.609375 | 4.271913 | 157.5205 | 0.00676101 |  | 31.81168 | 31.76988 | 31.89187 | 31.83952 | 31.37921 | 29.94056
1272.709 | 4.271312 | 154.9675 | 0.006729423 |  | 31.8091 | 31.74328 | 31.90198 | 31.7659 | 31.38883 | 29.95268
1272.809 | 4.271498 | 155.8536 | 0.006728973 |  | 31.80713 | 31.77166 | 31.92352 | 31.80042 | 31.37527 | 29.92198
1272.908 | 4.271793 | 155.7727 | 0.006748275 |  | 31.79926 | 31.7364 | 31.89889 | 31.81933 | 31.37208 | 29.93365
1273.008 | 4.271232 | 154.0187 | 0.006758001 |  | 31.80658 | 31.77383 | 31.90582 | 31.80589 | 31.35658 | 29.93547
1273.107 | 4.272121 | 154.9287 | 0.006786393 |  | 31.81878 | 31.78112 | 31.89695 | 31.82459 | 31.35727 | 29.96682
1273.207 | 4.271734 | 159.4746 | 0.006751032 |  | 31.82555 | 31.78671 | 31.90842 | 31.81278 | 31.34317 | 29.95714
1273.307 | 4.271991 | 158.6365 | 0.006716336 |  | 31.82078 | 31.76717 | 31.95927 | 31.82637 | 31.36122 | 29.95891
1273.40625 | 4.272267 | 161.7451 | 0.006738133 |  | 31.81799 | 31.76617 | 31.91389 | 31.86141 | 31.34826 | 29.96072
1273.506 | 4.272005 | 157.9578 | 0.006721014 |  | 31.85045 | 31.77727 | 31.93458 | 31.8856 | 31.37471 | 29.94749
1273.605 | 4.272256 | 157.6411 | 0.006718302 |  | 31.83184 | 31.77309 | 31.91474 | 31.881 | 31.37286 | 29.9629
1273.705 | 4.271814 | 157.1694 | 0.006755381 |  | 31.81314 | 31.7646 | 31.92915 | 31.86415 | 31.35361 | 29.9579
1273.805 | 4.272159 | 160.1581 | 0.00674983 |  | 31.8066 | 31.76891 | 31.90442 | 31.88064 | 31.36839 | 29.96202
1273.904 | 4.272056 | 156.7411 | 0.006710421 |  | 31.79293 | 31.77315 | 31.94477 | 31.88896 | 31.3432 | 29.93726
1274.004 | 4.272534 | 155.9894 | 0.006747923 |  | 31.83661 | 31.77477 | 31.9468 | 31.9054 | 31.35516 | 29.96377
1274.104 | 4.272642 | 156.2819 | 0.006766494 |  | 31.82742 | 31.7671 | 31.92503 | 31.92915 | 31.34449 | 29.97519
1274.203125 | 4.272074 | 161.2368 | 0.006700603 |  | 31.80157 | 31.76024 | 31.94795 | 31.92229 | 31.34852 | 29.96308
1274.303 | 4.272351 | 158.6206 | 0.006741444 |  | 31.82335 | 31.759 | 31.92671 | 31.92572 | 31.3491 | 29.95702
1274.402 | 4.272137 | 161.34 | 0.006705389 |  | 31.81181 | 31.74833 | 31.94279 | 31.94941 | 31.30535 | 29.94407
1274.502 | 4.272696 | 159.1569 | 0.00671219 |  | 31.81453 | 31.77625 | 31.92547 | 31.9488 | 31.35956 | 29.97748
1274.602 | 4.272892 | 158.3203 | 0.006725031 |  | 31.81285 | 31.75117 | 31.92284 | 31.96914 | 31.32768 | 29.98
1274.701 | 4.273202 | 155.4569 | 0.006744569 |  | 31.79692 | 31.77576 | 31.96888 | 31.98125 | 31.30721 | 30.00629
1274.801 | 4.272909 | 151.9004 | 0.006721493 |  | 31.79651 | 31.75193 | 31.93183 | 31.93688 | 31.3504 | 29.98681
1274.9 | 4.272862 | 155.9349 | 0.006732936 |  | 31.80418 | 31.79328 | 31.9384 | 31.97462 | 31.32644 | 29.97735
1275 | 4.273032 | 154.8121 | 0.006716762 |  | 31.79059 | 31.76492 | 31.93268 | 31.96363 | 31.32669 | 29.99277
1275.1 | 4.273423 | 153.3989 | 0.006732909 |  | 31.78442 | 31.7673 | 31.94231 | 31.96609 | 31.32412 | 29.97496
1275.199 | 4.272491 | 162.2992 | 0.006755623 |  | 31.80166 | 31.77734 | 31.94996 | 31.95467 | 31.34629 | 29.96045
1275.299 | 4.272728 | 156.3728 | 0.006713585 |  | 31.79639 | 31.73607 | 31.94249 | 31.95164 | 31.33549 | 29.99663
1275.398 | 4.272095 | 151.969 | 0.006734026 |  | 31.80026 | 31.74833 | 31.94194 | 31.94299 | 31.33776 | 30.02275
1275.498 | 4.273062 | 158.7275 | 0.00672966 |  | 31.8143 | 31.74938 | 31.91568 | 31.95843 | 31.31724 | 30.00051
1275.598 | 4.273924 | 152.3668 | 0.006760946 |  | 31.8053 | 31.74855 | 31.94209 | 31.95311 | 31.33338 | 30.03123
1275.697 | 4.273345 | 151.4786 | 0.006745171 |  | 31.81122 | 31.74667 | 31.90784 | 31.9486 | 31.32673 | 30.01892
1275.796875 | 4.273062 | 153.1802 | 0.006664893 |  | 31.79602 | 31.73475 | 31.927 | 31.92223 | 31.32425 | 30.02126
1275.896 | 4.272204 | 155.3047 | 0.00674014 |  | 31.79687 | 31.73177 | 31.93818 | 31.93134 | 31.3385 | 30.03622
1275.996 | 4.27347 | 153.3313 | 0.006689438 |  | 31.8257 | 31.73639 | 31.93374 | 31.92746 | 31.34229 | 30.0349
1276.096 | 4.273561 | 153.6926 | 0.006731674 |  | 31.80244 | 31.73073 | 31.90852 | 31.95286 | 31.34662 | 30.03247
1276.195 | 4.273494 | 151.8541 | 0.006686257 |  | 31.78038 | 31.75002 | 31.90487 | 31.91814 | 31.32932 | 30.06039
1276.295 | 4.273467 | 153.5468 | 0.006703127 |  | 31.79569 | 31.73008 | 31.93418 | 31.95012 | 31.32845 | 30.05936
1276.395 | 4.273646 | 150.5139 | 0.006703777 |  | 31.77613 | 31.7318 | 31.91735 | 31.94228 | 31.3376 | 30.04062
1276.494 | 4.273203 | 154.9367 | 0.006681697 |  | 31.7708 | 31.76668 | 31.91368 | 31.91643 | 31.33654 | 30.02814
1276.59375 | 4.272997 | 151.6181 | 0.006715236 |  | 31.77863 | 31.72764 | 31.89225 | 31.94057 | 31.32799 | 30.03079
1276.693 | 4.273991 | 149.9413 | 0.006646207 |  | 31.78586 | 31.72948 | 31.90866 | 31.9446 | 31.33258 | 30.05744
1276.793 | 4.273554 | 151.9207 | 0.006680624 |  | 31.76324 | 31.72336 | 31.90117 | 31.95341 | 31.33168 | 30.0366
1276.893 | 4.274064 | 158.2761 | 0.006697085 |  | 31.75962 | 31.75237 | 31.9095 | 31.94493 | 31.32863 | 30.05179
1276.992 | 4.274127 | 155.2327 | 0.00666046 |  | 31.77213 | 31.73065 | 31.90088 | 31.90214 | 31.33851 | 30.04455
1277.092 | 4.274072 | 157.5659 | 0.006636693 |  | 31.77261 | 31.69745 | 31.88385 | 31.92374 | 31.37504 | 30.05797
1277.191 | 4.273722 | 149.6039 | 0.006712378 |  | 31.79835 | 31.7243 | 31.89071 | 31.9117 | 31.34942 | 30.02307
1277.291 | 4.273253 | 155.7852 | 0.006645015 |  | 31.7531 | 31.72039 | 31.89165 | 31.90801 | 31.33144 | 30.0544
1277.390625 | 4.273383 | 151.9824 | 0.006675011 |  | 31.73921 | 31.73317 | 31.91503 | 31.88002 | 31.35853 | 30.05583
1277.49 | 4.273944 | 154.8987 | 0.006686714 |  | 31.76746 | 31.71287 | 31.89421 | 31.87922 | 31.33481 | 30.05955
1277.59 | 4.273685 | 152.6147 | 0.006685655 |  | 31.80299 | 31.7417 | 31.89268 | 31.86687 | 31.34872 | 30.05741
1277.689 | 4.274075 | 153.3819 | 0.006676106 |  | 31.76864 | 31.72719 | 31.8629 | 31.84793 | 31.31523 | 30.05115
1277.789 | 4.274181 | 152.0991 | 0.006668884 |  | 31.76586 | 31.71944 | 31.8929 | 31.84932 | 31.33279 | 30.04963
1277.889 | 4.273614 | 158.3105 | 0.006713855 |  | 31.75925 | 31.71472 | 31.9025 | 31.79405 | 31.33689 | 30.02735
1277.988 | 4.273657 | 148.8579 | 0.006695769 |  | 31.76548 | 31.72244 | 31.88855 | 31.79457 | 31.32377 | 30.04051
1278.088 | 4.273884 | 151.6306 | 0.006671727 |  | 31.8006 | 31.74575 | 31.88831 | 31.78743 | 31.30875 | 30.06568
1278.1875 | 4.273771 | 156.7126 | 0.006693416 |  | 31.73498 | 31.7339 | 31.89149 | 31.7912 | 31.31714 | 30.02248
1278.287 | 4.27397 | 152.6069 | 0.006711353 |  | 31.78554 | 31.71627 | 31.9054 | 31.75398 | 31.32719 | 30.04328
1278.387 | 4.274322 | 154.9814 | 0.006659192 |  | 31.75924 | 31.69901 | 31.86517 | 31.72125 | 31.34165 | 30.04245
1278.486 | 4.274774 | 149.9627 | 0.006691541 |  | 31.77312 | 31.73831 | 31.90108 | 31.7763 | 31.35601 | 30.04502
1278.586 | 4.274494 | 156.4278 | 0.006708286 |  | 31.76946 | 31.72948 | 31.85 | 31.73106 | 31.33997 | 30.01324
1278.686 | 4.273301 | 153.8542 | 0.006681388 |  | 31.74108 | 31.72912 | 31.90274 | 31.71027 | 31.32631 | 30.00632
1278.785 | 4.274462 | 154.7663 | 0.006666179 |  | 31.75947 | 31.72372 | 31.87645 | 31.69654 | 31.33419 | 30.01082
1278.885 | 4.274318 | 154.6072 | 0.006705476 |  | 31.75649 | 31.73496 | 31.90805 | 31.69172 | 31.32428 | 30.0107
1278.984375 | 4.274066 | 152.7118 | 0.006687772 |  | 31.79881 | 31.73844 | 31.90069 | 31.67919 | 31.34155 | 30.00202
1279.084 | 4.274554 | 156.5825 | 0.006683568 |  | 31.78854 | 31.72826 | 31.89849 | 31.67512 | 31.3379 | 29.98252
1279.184 | 4.274345 | 152.7131 | 0.006648558 |  | 31.76852 | 31.72215 | 31.89832 | 31.65404 | 31.32429 | 29.98337
1279.283 | 4.274152 | 153.6407 | 0.006652722 |  | 31.75601 | 31.69494 | 31.87969 | 31.64992 | 31.32376 | 29.93842
1279.383 | 4.274213 | 156.3665 | 0.006675781 |  | 31.7758 | 31.73611 | 31.89202 | 31.6385 | 31.34208 | 29.9486
1279.482 | 4.274452 | 153.9403 | 0.006691063 |  | 31.76053 | 31.72454 | 31.87016 | 31.64735 | 31.31802 | 29.95359
1279.582 | 4.2747 | 152.6493 | 0.006646662 |  | 31.79678 | 31.71202 | 31.90765 | 31.64451 | 31.29736 | 29.94134
1279.682 | 4.273888 | 157.5463 | 0.006664267 |  | 31.77785 | 31.70835 | 31.88071 | 31.62456 | 31.27622 | 29.94051
1279.78125 | 4.274565 | 153.9488 | 0.006705503 |  | 31.75796 | 31.68095 | 31.84129 | 31.64137 | 31.29744 | 29.91497
1279.881 | 4.274436 | 149.5342 | 0.006698438 |  | 31.75491 | 31.65717 | 31.85777 | 31.64656 | 31.30476 | 29.95546
1279.98 | 4.274119 | 151.4943 | 0.006669509 |  | 31.78461 | 31.65938 | 31.85674 | 31.64406 | 31.30998 | 29.90231
1280.08 | 4.274368 | 152.7929 | 0.0066923 |  | 31.79618 | 31.67684 | 31.87092 | 31.62408 | 31.30493 | 29.92664
1280.18 | 4.274977 | 154.7772 | 0.006673337 |  | 31.79555 | 31.63924 | 31.85288 | 31.63844 | 31.29757 | 29.93251
1280.279 | 4.274299 | 148.4947 | 0.006675664 |  | 31.76259 | 31.62497 | 31.88237 | 31.64333 | 31.28971 | 29.91138
1280.379 | 4.274451 | 155.3564 | 0.00668627 |  | 31.80366 | 31.62276 | 31.86573 | 31.65865 | 31.29518 | 29.92343
1280.479 | 4.274037 | 155.71 | 0.006654043 |  | 31.77401 | 31.61174 | 31.845 | 31.62975 | 31.28795 | 29.91296
1280.578125 | 4.274794 | 149.6356 | 0.006662626 |  | 31.78472 | 31.63204 | 31.8597 | 31.61469 | 31.29144 | 29.92974
1280.678 | 4.274099 | 152.4067 | 0.006662958 |  | 31.7415 | 31.59587 | 31.8024 | 31.63451 | 31.2837 | 29.89571
1280.777 | 4.274368 | 156.4141 | 0.006627215 |  | 31.76984 | 31.61084 | 31.83167 | 31.62289 | 31.30076 | 29.92568
1280.877 | 4.275095 | 149.9042 | 0.006667363 |  | 31.78208 | 31.60371 | 31.80312 | 31.61758 | 31.30316 | 29.90431
1280.977 | 4.274636 | 150.8921 | 0.00664835 |  | 31.7893 | 31.64793 | 31.82367 | 31.64544 | 31.29963 | 29.90367
1281.076 | 4.273866 | 157.4827 | 0.006685351 |  | 31.79812 | 31.64552 | 31.75303 | 31.64175 | 31.28282 | 29.92573
1281.176 | 4.275199 | 155.0789 | 0.006653689 |  | 31.77744 | 31.64835 | 31.76757 | 31.63092 | 31.29508 | 29.92727
1281.275 | 4.27419 | 152.6359 | 0.006658108 |  | 31.76517 | 31.63649 | 31.80684 | 31.62425 | 31.297 | 29.89628
1281.375 | 4.274926 | 154.1834 | 0.006675621 |  | 31.75696 | 31.6395 | 31.78133 | 31.6121 | 31.29287 | 29.90475
1281.475 | 4.274676 | 152.3374 | 0.006688648 |  | 31.76511 | 31.6421 | 31.82901 | 31.66049 | 31.2867 | 29.90111
1281.574 | 4.274427 | 154.8367 | 0.006650418 |  | 31.73694 | 31.62147 | 31.76279 | 31.67255 | 31.27099 | 29.91327
1281.674 | 4.274664 | 154.3142 | 0.006691548 |  | 31.75279 | 31.64784 | 31.82062 | 31.67285 | 31.3083 | 29.90419
1281.773 | 4.27439 | 151.1692 | 0.006620432 |  | 31.77198 | 31.62943 | 31.78083 | 31.66138 | 31.28897 | 29.89422
1281.873 | 4.274906 | 149.4232 | 0.006659431 |  | 31.75931 | 31.62418 | 31.83776 | 31.6894 | 31.27115 | 29.89383
1281.973 | 4.275055 | 146.7113 | 0.006679814 |  | 31.76509 | 31.62358 | 31.79719 | 31.69271 | 31.24255 | 29.87194
1282.072 | 4.273717 | 152.0972 | 0.006669899 |  | 31.72646 | 31.62777 | 31.81829 | 31.68483 | 31.2673 | 29.91214
1282.171875 | 4.274535 | 154.5952 | 0.006637404 |  | 31.76633 | 31.64145 | 31.82333 | 31.71322 | 31.27457 | 29.88551
1282.271 | 4.27485 | 153.697 | 0.006637793 |  | 31.74364 | 31.62602 | 31.8262 | 31.72267 | 31.29029 | 29.88176
1282.371 | 4.274073 | 152.7241 | 0.006634383 |  | 31.77137 | 31.62257 | 31.80222 | 31.74465 | 31.26954 | 29.91265
1282.471 | 4.27467 | 148.0276 | 0.006656535 |  | 31.74553 | 31.61833 | 31.79112 | 31.67965 | 31.2618 | 29.88904
1282.57 | 4.273983 | 151.9473 | 0.006647476 |  | 31.75862 | 31.62662 | 31.85186 | 31.73786 | 31.29149 | 29.91552
1282.67 | 4.274752 | 152.3636 | 0.00661845 |  | 31.7819 | 31.64684 | 31.81169 | 31.75345 | 31.28924 | 29.91964
1282.77 | 4.273667 | 146.3796 | 0.006661489 |  | 31.76456 | 31.62898 | 31.79244 | 31.70252 | 31.29209 | 29.92265
1282.869 | 4.274095 | 144.1671 | 0.006615266 |  | 31.77288 | 31.63414 | 31.76877 | 31.7205 | 31.27661 | 29.89054
1282.96875 | 4.274253 | 153.8781 | 0.006661054 |  | 31.76642 | 31.60776 | 31.79928 | 31.76008 | 31.27785 | 29.94777
1283.068 | 4.274475 | 151.652 | 0.006641759 |  | 31.79156 | 31.62914 | 31.79711 | 31.70048 | 31.27491 | 29.92957
1283.168 | 4.274222 | 147.1713 | 0.00665169 |  | 31.77148 | 31.64186 | 31.77422 | 31.72607 | 31.26714 | 29.91063
1283.268 | 4.273898 | 145.9052 | 0.006656288 |  | 31.76486 | 31.60646 | 31.81254 | 31.73883 | 31.25755 | 29.93091
1283.367 | 4.273877 | 151.6028 | 0.006698261 |  | 31.77409 | 31.63676 | 31.79665 | 31.74068 | 31.25883 | 29.94872
1283.467 | 4.274274 | 153.7747 | 0.006655938 |  | 31.77624 | 31.61323 | 31.80634 | 31.72278 | 31.2739 | 29.95591
1283.566 | 4.274108 | 149.5834 | 0.006668968 |  | 31.74203 | 31.60658 | 31.76641 | 31.72068 | 31.27089 | 29.95344
1283.666 | 4.274032 | 147.1039 | 0.006656448 |  | 31.74325 | 31.6287 | 31.82054 | 31.7229 | 31.29328 | 29.95106
1283.765625 | 4.27454 | 144.8755 | 0.006652596 |  | 31.78456 | 31.61773 | 31.78274 | 31.68529 | 31.27294 | 29.96653
1283.865 | 4.274262 | 141.7111 | 0.006673757 |  | 31.76624 | 31.65095 | 31.79161 | 31.6789 | 31.28077 | 29.95933
1283.965 | 4.27382 | 145.5659 | 0.006639497 |  | 31.75926 | 31.62709 | 31.79164 | 31.69545 | 31.28872 | 29.98389
1284.064 | 4.273243 | 146.8681 | 0.006663729 |  | 31.75549 | 31.62387 | 31.80542 | 31.67098 | 31.27193 | 29.9661
1284.164 | 4.273818 | 146.7441 | 0.00664755 |  | 31.7429 | 31.61977 | 31.79354 | 31.68121 | 31.28388 | 29.96552
1284.264 | 4.274304 | 146.3855 | 0.006650043 |  | 31.74307 | 31.65454 | 31.78103 | 31.73578 | 31.2864 | 29.97158
1284.363 | 4.273985 | 149.2213 | 0.006613581 |  | 31.76249 | 31.6391 | 31.80729 | 31.689 | 31.26675 | 30.00154
1284.463 | 4.274243 | 145.9314 | 0.006663707 |  | 31.74887 | 31.64365 | 31.76314 | 31.68459 | 31.27408 | 29.9705
1284.5625 | 4.274757 | 148.299 | 0.006616987 |  | 31.75069 | 31.66392 | 31.7873 | 31.67361 | 31.27621 | 29.9644
1284.662 | 4.273976 | 147.4177 | 0.006654191 |  | 31.74297 | 31.65076 | 31.80566 | 31.66606 | 31.25443 | 29.95537
1284.762 | 4.273523 | 147.9567 | 0.0066407 |  | 31.76011 | 31.69624 | 31.81658 | 31.67777 | 31.28624 | 29.97082
1284.861 | 4.274202 | 147.7045 | 0.006625299 |  | 31.75038 | 31.67047 | 31.78756 | 31.68223 | 31.22032 | 29.97644
1284.961 | 4.27441 | 140.4327 | 0.006634699 |  | 31.75154 | 31.6651 | 31.78341 | 31.70138 | 31.24352 | 29.952
1285.061 | 4.274173 | 144.4397 | 0.006670672 |  | 31.77517 | 31.662 | 31.80544 | 31.69527 | 31.2486 | 29.922
1285.16 | 4.273542 | 148.2723 | 0.006625982 |  | 31.72411 | 31.66353 | 31.78255 | 31.68291 | 31.26801 | 29.9444
1285.26 | 4.274163 | 146.007 | 0.006663783 |  | 31.75461 | 31.6687 | 31.79782 | 31.67373 | 31.266 | 29.94833
1285.359375 | 4.273709 | 148.2192 | 0.006636854 |  | 31.7278 | 31.68113 | 31.7692 | 31.67416 | 31.2656 | 29.91859
1285.459 | 4.274033 | 146.2312 | 0.006642993 |  | 31.72109 | 31.67806 | 31.83038 | 31.68972 | 31.25797 | 29.94174
1285.559 | 4.274284 | 143.5433 | 0.006641503 |  | 31.7631 | 31.65738 | 31.79206 | 31.72557 | 31.25303 | 29.91828
1285.658 | 4.274558 | 147.6216 | 0.006629099 |  | 31.75025 | 31.67846 | 31.79331 | 31.7002 | 31.24406 | 29.92659
1285.758 | 4.27349 | 141.1775 | 0.006635197 |  | 31.73981 | 31.72416 | 31.79215 | 31.70593 | 31.21314 | 29.93916
1285.857 | 4.273089 | 143.4585 | 0.006588185 |  | 31.77203 | 31.67967 | 31.77559 | 31.72407 | 31.24328 | 29.93046
1285.957 | 4.274149 | 148.5995 | 0.006641258 |  | 31.7271 | 31.68853 | 31.81237 | 31.71984 | 31.24223 | 29.90582
1286.057 | 4.273898 | 149.4854 | 0.006655728 |  | 31.71706 | 31.68569 | 31.80503 | 31.73614 | 31.24891 | 29.94362
1286.15625 | 4.27349 | 148.5599 | 0.006647063 |  | 31.75031 | 31.65264 | 31.78478 | 31.72387 | 31.22642 | 29.90952
1286.256 | 4.274198 | 145.5481 | 0.006663192 |  | 31.74159 | 31.67847 | 31.77512 | 31.7681 | 31.2396 | 29.89008
1286.355 | 4.273944 | 146.8355 | 0.006579765 |  | 31.73088 | 31.65712 | 31.76758 | 31.74509 | 31.23819 | 29.92098
1286.455 | 4.273699 | 153.062 | 0.006596819 |  | 31.7535 | 31.65319 | 31.78777 | 31.76434 | 31.25102 | 29.88992
1286.555 | 4.273681 | 154.507 | 0.006661804 |  | 31.75621 | 31.65492 | 31.78428 | 31.7598 | 31.2622 | 29.90461
1286.654 | 4.273606 | 151.3102 | 0.006622751 |  | 31.7213 | 31.70931 | 31.81673 | 31.76558 | 31.22761 | 29.90203
1286.754 | 4.272963 | 147.9697 | 0.006614738 |  | 31.75679 | 31.65507 | 31.79986 | 31.76287 | 31.21655 | 29.90446
1286.854 | 4.273086 | 144.6429 | 0.00662443 |  | 31.74966 | 31.69856 | 31.84825 | 31.79054 | 31.23474 | 29.86203
1286.953125 | 4.272777 | 152.1257 | 0.006630954 |  | 31.73249 | 31.6234 | 31.81196 | 31.82506 | 31.24991 | 29.85992
1287.053 | 4.27363 | 152.9045 | 0.006625872 |  | 31.74704 | 31.62359 | 31.82272 | 31.81339 | 31.21239 | 29.88464
1287.152 | 4.273973 | 149.7859 | 0.006637671 |  | 31.74435 | 31.60232 | 31.80819 | 31.79881 | 31.25528 | 29.88709
1287.252 | 4.273388 | 149.1801 | 0.006609263 |  | 31.73262 | 31.63082 | 31.80897 | 31.82231 | 31.23295 | 29.88869
1287.352 | 4.273655 | 157.0566 | 0.006568645 |  | 31.75177 | 31.612 | 31.83954 | 31.79922 | 31.23132 | 29.88634
1287.451 | 4.273719 | 153.9446 | 0.006628369 |  | 31.71096 | 31.63472 | 31.77517 | 31.83205 | 31.24791 | 29.89406
1287.551 | 4.273733 | 158.5372 | 0.006622253 |  | 31.71785 | 31.60185 | 31.82994 | 31.82609 | 31.24345 | 29.91763
1287.65 | 4.274011 | 153.2003 | 0.006617649 |  | 31.74771 | 31.61483 | 31.79838 | 31.8177 | 31.20841 | 29.90224
1287.75 | 4.273351 | 151.2157 | 0.006613441 |  | 31.73962 | 31.58945 | 31.80539 | 31.83961 | 31.24 | 29.9275
1287.85 | 4.273261 | 154.2153 | 0.00662937 |  | 31.74396 | 31.60209 | 31.82921 | 31.83389 | 31.23675 | 29.90727
1287.949 | 4.273419 | 152.444 | 0.006637644 |  | 31.70222 | 31.58828 | 31.82097 | 31.83428 | 31.22526 | 29.90362
1288.049 | 4.273161 | 153.6776 | 0.006589214 |  | 31.71016 | 31.58825 | 31.7918 | 31.86884 | 31.23182 | 29.89318
1288.148 | 4.273816 | 149.2525 | 0.006643689 |  | 31.71946 | 31.64101 | 31.8271 | 31.78752 | 31.22296 | 29.88752
1288.248 | 4.273174 | 146.408 | 0.006622314 |  | 31.6956 | 31.596 | 31.81666 | 31.81736 | 31.23818 | 29.86972
1288.348 | 4.273011 | 148.0882 | 0.006620702 |  | 31.6886 | 31.60324 | 31.8433 | 31.82258 | 31.22877 | 29.87684
1288.447 | 4.273423 | 148.4788 | 0.006617322 |  | 31.7379 | 31.61761 | 31.84348 | 31.78686 | 31.24677 | 29.84849
1288.546875 | 4.27264 | 149.0707 | 0.006616886 |  | 31.68296 | 31.58887 | 31.80695 | 31.77888 | 31.23716 | 29.84104
1288.646 | 4.272641 | 149.6624 | 0.006646482 |  | 31.71119 | 31.62867 | 31.82066 | 31.77515 | 31.20523 | 29.87214
1288.746 | 4.273352 | 147.0337 | 0.006625673 |  | 31.68099 | 31.64009 | 31.79532 | 31.73103 | 31.22874 | 29.84401
1288.846 | 4.272213 | 151.7627 | 0.006611304 |  | 31.71292 | 31.62857 | 31.81621 | 31.75182 | 31.2159 | 29.85037
1288.945 | 4.273113 | 146.8184 | 0.006671597 |  | 31.70696 | 31.61775 | 31.78087 | 31.73168 | 31.22892 | 29.81137
1289.045 | 4.272599 | 143.5148 | 0.006610565 |  | 31.69394 | 31.62384 | 31.83831 | 31.715 | 31.23315 | 29.8174
1289.145 | 4.272654 | 151.7997 | 0.006642821 |  | 31.71474 | 31.61925 | 31.8062 | 31.75867 | 31.19046 | 29.78468
1289.244 | 4.272693 | 147.7464 | 0.006613894 |  | 31.69661 | 31.61724 | 31.81513 | 31.72106 | 31.2183 | 29.79572
1289.34375 | 4.272002 | 150.5873 | 0.006621818 |  | 31.67752 | 31.62942 | 31.79904 | 31.73538 | 31.21668 | 29.8136
1289.443 | 4.272583 | 153.7749 | 0.006577936 |  | 31.68748 | 31.60391 | 31.79931 | 31.7109 | 31.22297 | 29.75984
1289.543 | 4.272416 | 152.8756 | 0.006591436 |  | 31.67919 | 31.63549 | 31.82747 | 31.7375 | 31.22351 | 29.78187
1289.643 | 4.272845 | 151.4262 | 0.006603883 |  | 31.68549 | 31.61437 | 31.80649 | 31.72489 | 31.2242 | 29.74594
1289.742 | 4.272092 | 152.4659 | 0.006661539 |  | 31.68859 | 31.63466 | 31.7962 | 31.69927 | 31.22335 | 29.75952
1289.842 | 4.272376 | 149.0905 | 0.006580699 |  | 31.70231 | 31.61509 | 31.82268 | 31.69956 | 31.22763 | 29.75348
1289.941 | 4.2721 | 150.1336 | 0.006619143 |  | 31.66463 | 31.64772 | 31.8079 | 31.69844 | 31.175 | 29.75331
1290.041 | 4.271858 | 148.1475 | 0.006613459 |  | 31.65027 | 31.65971 | 31.79171 | 31.67773 | 31.21203 | 29.71965
1290.140625 | 4.27239 | 145.4698 | 0.006619989 |  | 31.65226 | 31.61777 | 31.78951 | 31.70159 | 31.18973 | 29.73192
1290.24 | 4.272517 | 153.4486 | 0.006601685 |  | 31.66866 | 31.65907 | 31.83459 | 31.69497 | 31.18127 | 29.72233
1290.34 | 4.271867 | 152.8034 | 0.006613634 |  | 31.64418 | 31.63454 | 31.80746 | 31.67923 | 31.21478 | 29.72781
1290.439 | 4.272316 | 149.4605 | 0.006642174 |  | 31.65821 | 31.66436 | 31.77539 | 31.68962 | 31.203 | 29.71268
1290.539 | 4.27192 | 154.7332 | 0.00660174 |  | 31.68087 | 31.61582 | 31.80827 | 31.68353 | 31.2016 | 29.71246
1290.639 | 4.272094 | 152.8692 | 0.006608082 |  | 31.67037 | 31.68086 | 31.78183 | 31.68802 | 31.16088 | 29.70763
1290.738 | 4.272097 | 151.087 | 0.006583905 |  | 31.65761 | 31.67589 | 31.77448 | 31.68168 | 31.19482 | 29.72997
1290.838 | 4.271686 | 149.7287 | 0.006586905 |  | 31.63816 | 31.66875 | 31.78878 | 31.67846 | 31.23009 | 29.71404
1290.9375 | 4.272216 | 148.1408 | 0.006591995 |  | 31.66967 | 31.67257 | 31.80223 | 31.65668 | 31.17836 | 29.72888
1291.037 | 4.271774 | 146.174 | 0.00657047 |  | 31.65551 | 31.66118 | 31.81464 | 31.67799 | 31.19006 | 29.73775
1291.137 | 4.271984 | 149.6187 | 0.006569112 |  | 31.64789 | 31.6816 | 31.82851 | 31.67684 | 31.20404 | 29.70066
1291.236 | 4.271646 | 149.0281 | 0.006586937 |  | 31.67344 | 31.66952 | 31.79921 | 31.67163 | 31.20148 | 29.71056
1291.336 | 4.272372 | 143.3207 | 0.006584257 |  | 31.67653 | 31.67277 | 31.80469 | 31.66777 | 31.1802 | 29.70706
1291.436 | 4.271791 | 149.713 | 0.006614476 |  | 31.64997 | 31.67766 | 31.78664 | 31.65238 | 31.19398 | 29.68104
1291.535 | 4.271895 | 152.0193 | 0.006616565 |  | 31.68914 | 31.65784 | 31.83609 | 31.6816 | 31.19161 | 29.71431
1291.635 | 4.272165 | 145.7828 | 0.006591163 |  | 31.69483 | 31.6519 | 31.78349 | 31.65376 | 31.184 | 29.66161
1291.734375 | 4.27196 | 146.0063 | 0.006590482 |  | 31.65328 | 31.67013 | 31.80692 | 31.65807 | 31.17383 | 29.69565
1291.834 | 4.27206 | 148.5321 | 0.00659427 |  | 31.67455 | 31.6689 | 31.80864 | 31.6436 | 31.18289 | 29.68196
1291.934 | 4.271397 | 149.2108 | 0.006565731 |  | 31.68381 | 31.6722 | 31.81383 | 31.63531 | 31.17251 | 29.62349
1292.033 | 4.272436 | 148.1188 | 0.006604555 |  | 31.70015 | 31.6834 | 31.80042 | 31.66113 | 31.17101 | 29.64409
1292.133 | 4.27125 | 148.4291 | 0.006609304 |  | 31.68246 | 31.67436 | 31.78833 | 31.66688 | 31.16751 | 29.63715
1292.232 | 4.271811 | 147.3862 | 0.006543017 |  | 31.67722 | 31.62956 | 31.80854 | 31.67328 | 31.18601 | 29.64286
1292.332 | 4.271619 | 142.3407 | 0.006559256 |  | 31.65186 | 31.64947 | 31.82821 | 31.66185 | 31.19683 | 29.6176
1292.432 | 4.271709 | 148.8944 | 0.006601257 |  | 31.67816 | 31.66906 | 31.80171 | 31.66852 | 31.19991 | 29.62999
1292.53125 | 4.271593 | 151.8655 | 0.006594896 |  | 31.6917 | 31.66237 | 31.78532 | 31.63746 | 31.18743 | 29.61203
1292.631 | 4.271397 | 150.4414 | 0.006543026 |  | 31.65702 | 31.60863 | 31.8044 | 31.64736 | 31.17626 | 29.5916
1292.73 | 4.271023 | 149.7841 | 0.006642363 |  | 31.69328 | 31.62606 | 31.78457 | 31.62946 | 31.17894 | 29.59005
1292.83 | 4.271898 | 145.1973 | 0.006583625 |  | 31.68739 | 31.63948 | 31.81217 | 31.62605 | 31.15936 | 29.59162
1292.93 | 4.271717 | 145.4415 | 0.006551398 |  | 31.67931 | 31.60122 | 31.82202 | 31.63769 | 31.16307 | 29.57675
1293.029 | 4.27168 | 143.2084 | 0.006625999 |  | 31.67428 | 31.62445 | 31.78287 | 31.62904 | 31.18601 | 29.57717
1293.129 | 4.271382 | 148.3049 | 0.006627006 |  | 31.66269 | 31.63552 | 31.78539 | 31.65362 | 31.16143 | 29.56851
1293.229 | 4.270771 | 150.6837 | 0.006597707 |  | 31.64503 | 31.58276 | 31.79033 | 31.6361 | 31.16453 | 29.55896
1293.328125 | 4.271022 | 154.6968 | 0.006558646 |  | 31.65051 | 31.59126 | 31.81909 | 31.63404 | 31.16585 | 29.56981
1293.428 | 4.271401 | 144.963 | 0.006568026 |  | 31.66651 | 31.60807 | 31.77887 | 31.65334 | 31.16545 | 29.55482
1293.527 | 4.271069 | 139.7692 | 0.006617012 |  | 31.65478 | 31.587 | 31.7977 | 31.65096 | 31.16379 | 29.57792
1293.627 | 4.271098 | 144.8605 | 0.006563835 |  | 31.63276 | 31.56172 | 31.78765 | 31.67227 | 31.19021 | 29.55938
1293.727 | 4.270844 | 141.7622 | 0.006614799 |  | 31.63871 | 31.56897 | 31.76599 | 31.66443 | 31.18283 | 29.55962
1293.826 | 4.271391 | 145.4114 | 0.006610112 |  | 31.63314 | 31.57995 | 31.79531 | 31.6731 | 31.15572 | 29.54836
1293.926 | 4.271089 | 148.7579 | 0.006585529 |  | 31.62974 | 31.57337 | 31.77038 | 31.66248 | 31.16768 | 29.51926
1294.025 | 4.271563 | 148.7576 | 0.006594433 |  | 31.63417 | 31.58194 | 31.79091 | 31.69639 | 31.19282 | 29.53575
1294.125 | 4.270711 | 147.4799 | 0.006540022 |  | 31.64261 | 31.58857 | 31.77449 | 31.67786 | 31.17669 | 29.51617
1294.225 | 4.271781 | 145.8225 | 0.006574401 |  | 31.60687 | 31.5582 | 31.81209 | 31.7207 | 31.15755 | 29.55585
1294.324 | 4.270988 | 155.018 | 0.006556586 |  | 31.62044 | 31.55165 | 31.79288 | 31.69489 | 31.16617 | 29.52213
1294.424 | 4.270449 | 146.6705 | 0.006555593 |  | 31.62191 | 31.56257 | 31.76637 | 31.69339 | 31.16914 | 29.51009
1294.523 | 4.270808 | 146.4798 | 0.00655295 |  | 31.62339 | 31.55926 | 31.79823 | 31.72161 | 31.17612 | 29.50068
1294.623 | 4.270757 | 144.984 | 0.006605511 |  | 31.5973 | 31.54184 | 31.77291 | 31.70333 | 31.14662 | 29.52124
1294.723 | 4.270618 | 151.5224 | 0.006591505 |  | 31.60004 | 31.57832 | 31.7766 | 31.73726 | 31.17055 | 29.52428
1294.822 | 4.271379 | 142.5514 | 0.006555795 |  | 31.61579 | 31.53701 | 31.79835 | 31.73299 | 31.15987 | 29.52942
1294.921875 | 4.270847 | 149.2029 | 0.006599165 |  | 31.61941 | 31.57853 | 31.77804 | 31.7038 | 31.15489 | 29.54746
1295.021 | 4.270964 | 146.0861 | 0.006582258 |  | 31.5792 | 31.57565 | 31.81603 | 31.6895 | 31.15485 | 29.51009
1295.121 | 4.270863 | 143.1851 | 0.006571101 |  | 31.59834 | 31.54211 | 31.77364 | 31.67448 | 31.15736 | 29.52625
1295.221 | 4.270731 | 147.1937 | 0.006557406 |  | 31.61636 | 31.5707 | 31.79641 | 31.68787 | 31.16433 | 29.53642
1295.32 | 4.270086 | 146.7738 | 0.006551731 |  | 31.59921 | 31.56029 | 31.78449 | 31.64358 | 31.16684 | 29.56849
1295.42 | 4.270384 | 146.0813 | 0.006601464 |  | 31.61534 | 31.57007 | 31.81758 | 31.67213 | 31.13776 | 29.56718
1295.52 | 4.270033 | 145.84 | 0.006568406 |  | 31.59781 | 31.54628 | 31.78321 | 31.66463 | 31.15084 | 29.57958
1295.619 | 4.270585 | 146.2372 | 0.006601395 |  | 31.58994 | 31.55311 | 31.80446 | 31.64775 | 31.14786 | 29.54696
1295.71875 | 4.269423 | 155.0417 | 0.006542122 |  | 31.60319 | 31.58961 | 31.79031 | 31.66203 | 31.14772 | 29.56551
1295.818 | 4.270049 | 146.4566 | 0.006559498 |  | 31.57486 | 31.55126 | 31.75795 | 31.64963 | 31.16013 | 29.57701
1295.918 | 4.270154 | 148.6704 | 0.006519098 |  | 31.58799 | 31.57143 | 31.80765 | 31.6424 | 31.14729 | 29.60979
1296.018 | 4.270329 | 146.2736 | 0.006598346 |  | 31.57923 | 31.54865 | 31.78799 | 31.64185 | 31.13306 | 29.58455
1296.117 | 4.269715 | 152.6906 | 0.006572415 |  | 31.58351 | 31.54 | 31.78434 | 31.65245 | 31.16329 | 29.57349
1296.217 | 4.270102 | 151.8664 | 0.006540766 |  | 31.59099 | 31.50371 | 31.73676 | 31.63722 | 31.1392 | 29.59102
1296.316 | 4.269517 | 151.1667 | 0.006535822 |  | 31.58734 | 31.53816 | 31.77275 | 31.60614 | 31.13418 | 29.58846
1296.416 | 4.269727 | 153.2162 | 0.006543259 |  | 31.61021 | 31.523 | 31.77538 | 31.6166 | 31.15503 | 29.56762
1296.515625 | 4.26992 | 151.9949 | 0.006582764 |  | 31.57653 | 31.52581 | 31.77086 | 31.62721 | 31.14739 | 29.59902
1296.615 | 4.269448 | 156.3063 | 0.006535 |  | 31.59817 | 31.543 | 31.76334 | 31.59203 | 31.13026 | 29.59169
1296.715 | 4.270038 | 154.7982 | 0.006539557 |  | 31.58536 | 31.5746 | 31.7559 | 31.59792 | 31.13507 | 29.58276
1296.814 | 4.269464 | 152.5707 | 0.006537996 |  | 31.59046 | 31.53128 | 31.76918 | 31.58185 | 31.13083 | 29.57501
1296.914 | 4.269643 | 158.046 | 0.006545668 |  | 31.56542 | 31.53586 | 31.75958 | 31.57924 | 31.13681 | 29.60693
1297.014 | 4.269892 | 153.7678 | 0.006556013 |  | 31.5794 | 31.53046 | 31.75383 | 31.60176 | 31.15689 | 29.60451
1297.113 | 4.269978 | 155.4241 | 0.006530524 |  | 31.57096 | 31.51182 | 31.74694 | 31.58658 | 31.12885 | 29.57032
1297.213 | 4.269699 | 152.5648 | 0.006525311 |  | 31.56072 | 31.54859 | 31.76335 | 31.59707 | 31.14205 | 29.56051
1297.3125 | 4.269774 | 155.7677 | 0.006576207 |  | 31.58368 | 31.54902 | 31.76892 | 31.57582 | 31.13522 | 29.56882
1297.412 | 4.26977 | 151.3401 | 0.006521456 |  | 31.56722 | 31.51838 | 31.75545 | 31.58896 | 31.12793 | 29.61553
1297.512 | 4.269244 | 155.0044 | 0.006592863 |  | 31.57435 | 31.52796 | 31.7661 | 31.59833 | 31.13576 | 29.58653
1297.611 | 4.269681 | 158.0614 | 0.0065535 |  | 31.56852 | 31.55261 | 31.72961 | 31.58203 | 31.11457 | 29.57654
1297.711 | 4.268778 | 150.8903 | 0.006546191 |  | 31.58601 | 31.56442 | 31.76694 | 31.58372 | 31.14132 | 29.57028
1297.811 | 4.269249 | 153.8865 | 0.006519694 |  | 31.59394 | 31.53226 | 31.75421 | 31.585 | 31.11757 | 29.59569
1297.91 | 4.269204 | 160.1151 | 0.006570011 |  | 31.58797 | 31.54584 | 31.76793 | 31.56547 | 31.12765 | 29.58398
1298.01 | 4.269355 | 157.5946 | 0.006536278 |  | 31.58412 | 31.52249 | 31.75423 | 31.55678 | 31.14849 | 29.58239
1298.109375 | 4.269019 | 153.4924 | 0.006525208 |  | 31.5715 | 31.5158 | 31.74866 | 31.57755 | 31.12908 | 29.58133
1298.209 | 4.26876 | 154.6517 | 0.006543959 |  | 31.58164 | 31.5406 | 31.75626 | 31.59911 | 31.13628 | 29.5885
1298.309 | 4.269292 | 154.4648 | 0.006536175 |  | 31.55846 | 31.5103 | 31.75755 | 31.5683 | 31.1214 | 29.60677
1298.408 | 4.26942 | 156.1771 | 0.006574483 |  | 31.59729 | 31.51197 | 31.74761 | 31.61006 | 31.13197 | 29.60249
1298.508 | 4.269541 | 158.4943 | 0.006541627 |  | 31.56692 | 31.50069 | 31.79573 | 31.57022 | 31.15544 | 29.59468
1298.607 | 4.269341 | 152.215 | 0.006550909 |  | 31.59593 | 31.49009 | 31.80821 | 31.60529 | 31.14229 | 29.61198
1298.707 | 4.268696 | 157.1257 | 0.006514634 |  | 31.61998 | 31.51683 | 31.7655 | 31.57833 | 31.12813 | 29.59336
1298.807 | 4.268646 | 154.7449 | 0.006553074 |  | 31.57495 | 31.50456 | 31.78832 | 31.61086 | 31.12036 | 29.62515
1298.90625 | 4.268995 | 158.2722 | 0.006566441 |  | 31.56307 | 31.4897 | 31.74898 | 31.61652 | 31.11585 | 29.62906
1299.006 | 4.269072 | 154.1935 | 0.006511152 |  | 31.6195 | 31.49112 | 31.76573 | 31.60356 | 31.13796 | 29.60145
1299.105 | 4.268816 | 151.1435 | 0.0065406 |  | 31.6031 | 31.52248 | 31.7451 | 31.62346 | 31.13296 | 29.62479
1299.205 | 4.268832 | 152.7421 | 0.006559212 |  | 31.59769 | 31.45489 | 31.7525 | 31.62594 | 31.13565 | 29.62779
1299.305 | 4.268398 | 154.7182 | 0.006505805 |  | 31.59423 | 31.46485 | 31.74896 | 31.60575 | 31.12026 | 29.63124
1299.404 | 4.268884 | 155.9627 | 0.006584003 |  | 31.59824 | 31.48565 | 31.74801 | 31.62969 | 31.11221 | 29.65224
1299.504 | 4.268814 | 154.3997 | 0.006488736 |  | 31.61064 | 31.47811 | 31.74673 | 31.60987 | 31.13297 | 29.67783
1299.604 | 4.268375 | 156.2124 | 0.006515276 |  | 31.59045 | 31.47564 | 31.72092 | 31.58601 | 31.12511 | 29.68258
1299.703125 | 4.268713 | 156.1152 | 0.006515844 |  | 31.59873 | 31.48113 | 31.76969 | 31.58389 | 31.1331 | 29.67093
1299.803 | 4.268038 | 159.2032 | 0.006488047 |  | 31.59609 | 31.48911 | 31.72011 | 31.62971 | 31.133 | 29.67922
1299.902 | 4.269137 | 152.542 | 0.006528524 |  | 31.59528 | 31.49034 | 31.75441 | 31.59761 | 31.10533 | 29.69563
1300.002 | 4.268737 | 153.0494 | 0.006486499 |  | 31.596 | 31.45989 | 31.72273 | 31.60627 | 31.13106 | 29.69479
1300.102 | 4.268762 | 153.4896 | 0.006527407 |  | 31.59052 | 31.46478 | 31.76141 | 31.61702 | 31.12548 | 29.69843
1300.201 | 4.268101 | 151.2638 | 0.006507711 |  | 31.62377 | 31.45544 | 31.74669 | 31.59495 | 31.12854 | 29.71495
1300.301 | 4.268519 | 155.0591 | 0.006494596 |  | 31.61695 | 31.45506 | 31.70468 | 31.63108 | 31.12149 | 29.73853
1300.4 | 4.268073 | 154.2461 | 0.006517411 |  | 31.60133 | 31.46025 | 31.73668 | 31.60247 | 31.14168 | 29.73584
1300.5 | 4.268592 | 150.6454 | 0.006493963 |  | 31.59574 | 31.44851 | 31.7352 | 31.61707 | 31.13574 | 29.74363
1300.6 | 4.268924 | 155.3359 | 0.006493328 |  | 31.58893 | 31.47574 | 31.74632 | 31.60231 | 31.1398 | 29.76052
1300.699 | 4.267847 | 149.4164 | 0.00648986 |  | 31.6109 | 31.46885 | 31.74115 | 31.57252 | 31.14439 | 29.75122
1300.799 | 4.268156 | 153.3832 | 0.006490714 |  | 31.6029 | 31.44258 | 31.72318 | 31.61183 | 31.1283 | 29.74546
1300.898 | 4.268132 | 153.4944 | 0.006480669 |  | 31.60305 | 31.47354 | 31.75881 | 31.6073 | 31.1372 | 29.78604
1300.998 | 4.26768 | 155.1614 | 0.006543467 |  | 31.60782 | 31.47706 | 31.75621 | 31.60681 | 31.14671 | 29.75874
1301.098 | 4.268723 | 150.0306 | 0.006510857 |  | 31.58146 | 31.49025 | 31.76789 | 31.61403 | 31.15934 | 29.80042
1301.197 | 4.267588 | 149.803 | 0.006517517 |  | 31.58117 | 31.46517 | 31.74793 | 31.59614 | 31.11359 | 29.7852
1301.296875 | 4.268992 | 144.2881 | 0.006487184 |  | 31.57794 | 31.45531 | 31.73287 | 31.60536 | 31.14954 | 29.8019
1301.396 | 4.267996 | 155.9299 | 0.006529885 |  | 31.59808 | 31.46093 | 31.76309 | 31.59304 | 31.15121 | 29.79648
1301.496 | 4.268737 | 150.6985 | 0.006471859 |  | 31.57077 | 31.48161 | 31.749 | 31.60863 | 31.12803 | 29.80002
1301.596 | 4.267844 | 151.5887 | 0.006527337 |  | 31.5895 | 31.47855 | 31.76546 | 31.59501 | 31.12732 | 29.83228
1301.695 | 4.268353 | 149.7322 | 0.006513412 |  | 31.55 | 31.4931 | 31.7262 | 31.58723 | 31.10905 | 29.83967
1301.795 | 4.267087 | 157.1614 | 0.006504222 |  | 31.55539 | 31.47796 | 31.73757 | 31.61221 | 31.15217 | 29.83665
1301.895 | 4.267559 | 150.6773 | 0.006512824 |  | 31.56975 | 31.44207 | 31.77614 | 31.60626 | 31.11654 | 29.81775
1301.994 | 4.267929 | 153.2085 | 0.006486884 |  | 31.56898 | 31.48108 | 31.75624 | 31.59787 | 31.13658 | 29.82975
1302.09375 | 4.267961 | 148.2867 | 0.006466754 |  | 31.56776 | 31.51146 | 31.75859 | 31.58429 | 31.10387 | 29.82926
1302.193 | 4.267996 | 150.7707 | 0.00644048 |  | 31.58517 | 31.47269 | 31.74662 | 31.5892 | 31.12908 | 29.83532
1302.293 | 4.267938 | 142.4742 | 0.006486913 |  | 31.58345 | 31.4941 | 31.76689 | 31.59785 | 31.11163 | 29.84682
1302.393 | 4.267887 | 148.9841 | 0.006521097 |  | 31.55663 | 31.5118 | 31.74801 | 31.61134 | 31.12257 | 29.8349
1302.492 | 4.267471 | 152.5643 | 0.006489135 |  | 31.55866 | 31.47925 | 31.75795 | 31.63734 | 31.14032 | 29.84796
1302.592 | 4.267388 | 151.6017 | 0.006509558 |  | 31.54365 | 31.45046 | 31.74957 | 31.59493 | 31.12222 | 29.81728
1302.691 | 4.267576 | 150.2931 | 0.006480842 |  | 31.55383 | 31.49903 | 31.78712 | 31.62499 | 31.13522 | 29.8397
1302.791 | 4.268175 | 148.7613 | 0.006523482 |  | 31.53785 | 31.50319 | 31.77368 | 31.61102 | 31.12275 | 29.8555
1302.890625 | 4.266879 | 148.5193 | 0.006477129 |  | 31.55637 | 31.48845 | 31.78825 | 31.62774 | 31.09917 | 29.83377
1302.99 | 4.267355 | 149.0741 | 0.006505047 |  | 31.54756 | 31.52375 | 31.80265 | 31.6004 | 31.13211 | 29.85371
1303.09 | 4.267623 | 149.0258 | 0.006513789 |  | 31.53059 | 31.49481 | 31.78315 | 31.63595 | 31.11403 | 29.86979
1303.189 | 4.266921 | 148.2842 | 0.006506501 |  | 31.55421 | 31.48765 | 31.78616 | 31.62134 | 31.08737 | 29.87182
1303.289 | 4.267962 | 147.8462 | 0.00648817 |  | 31.56475 | 31.48735 | 31.77228 | 31.60342 | 31.11237 | 29.89322
1303.389 | 4.267725 | 140.46 | 0.006499281 |  | 31.5857 | 31.52917 | 31.7856 | 31.61034 | 31.12005 | 29.87926
1303.488 | 4.267972 | 146.9654 | 0.006484893 |  | 31.55336 | 31.52003 | 31.75666 | 31.61572 | 31.1034 | 29.85943
1303.588 | 4.267767 | 146.7327 | 0.006505424 |  | 31.53949 | 31.50922 | 31.77232 | 31.65236 | 31.12691 | 29.8945
1303.6875 | 4.267279 | 147.0962 | 0.006480726 |  | 31.55081 | 31.48298 | 31.7775 | 31.62049 | 31.08677 | 29.88082
1303.787 | 4.267383 | 146.8471 | 0.006465472 |  | 31.54746 | 31.50453 | 31.78081 | 31.62478 | 31.11128 | 29.86133
1303.887 | 4.267255 | 140.669 | 0.006484885 |  | 31.55812 | 31.48229 | 31.80297 | 31.62248 | 31.13215 | 29.89355
1303.986 | 4.267547 | 146.3723 | 0.006491064 |  | 31.5325 | 31.50026 | 31.78908 | 31.57686 | 31.10794 | 29.88224
1304.086 | 4.267369 | 145.6719 | 0.006508764 |  | 31.54688 | 31.47342 | 31.76376 | 31.61342 | 31.12971 | 29.86213
1304.186 | 4.267729 | 145.5069 | 0.006515093 |  | 31.55144 | 31.49316 | 31.73878 | 31.60441 | 31.12181 | 29.89067
1304.285 | 4.266858 | 142.6569 | 0.006492196 |  | 31.57148 | 31.47256 | 31.78175 | 31.59566 | 31.12329 | 29.90916
1304.385 | 4.266427 | 138.7231 | 0.006482947 |  | 31.57654 | 31.49446 | 31.7764 | 31.58521 | 31.1006 | 29.89067
1304.484375 | 4.267045 | 146.5892 | 0.006526304 |  | 31.53056 | 31.48241 | 31.78332 | 31.56228 | 31.13985 | 29.87856
1304.584 | 4.266775 | 149.4619 | 0.006502355 |  | 31.54376 | 31.4573 | 31.77102 | 31.56796 | 31.13167 | 29.89829
1304.684 | 4.266606 | 144.5572 | 0.00647713 |  | 31.56274 | 31.46205 | 31.78176 | 31.56639 | 31.1342 | 29.86214
1304.783 | 4.267683 | 146.2522 | 0.006538525 |  | 31.5659 | 31.47457 | 31.77948 | 31.55316 | 31.10605 | 29.88304
1304.883 | 4.266153 | 143.9138 | 0.006478008 |  | 31.54215 | 31.49143 | 31.77464 | 31.56001 | 31.1082 | 29.85601
1304.982 | 4.266718 | 143.0142 | 0.006449453 |  | 31.57517 | 31.48332 | 31.80182 | 31.55576 | 31.12415 | 29.87127
1305.082 | 4.266706208 | 147.9214 | 0.006482022 |  | 31.5851 | 31.48968 | 31.78928 | 31.5609 | 31.09969 | 29.86371
1305.182 | 4.266399 | 145.3305 | 0.006503148 |  | 31.57014 | 31.45533 | 31.80239 | 31.55212 | 31.11446 | 29.9007
1305.28125 | 4.266953 | 143.8543 | 0.00648559 |  | 31.55385 | 31.45033 | 31.75573 | 31.5526 | 31.10728 | 29.88304
1305.381 | 4.266834 | 147.44 | 0.006459265 |  | 31.53466 | 31.48418 | 31.77061 | 31.56225 | 31.07753 | 29.86789
1305.48 | 4.266414 | 144.9288 | 0.006448414 |  | 31.58159 | 31.46469 | 31.79976 | 31.53818 | 31.12082 | 29.88776
1305.58 | 4.266614 | 148.538 | 0.006419588 |  | 31.55207 | 31.44217 | 31.77414 | 31.54907 | 31.13802 | 29.89457
1305.68 | 4.2669 | 147.6838 | 0.006452205 |  | 31.58721 | 31.48393 | 31.79262 | 31.55961 | 31.14568 | 29.88658
1305.779 | 4.266377 | 149.3161 | 0.006506616 |  | 31.57773 | 31.47502 | 31.79197 | 31.55472 | 31.12662 | 29.88909
1305.879 | 4.266011 | 150.3647 | 0.00642331 |  | 31.57281 | 31.4491 | 31.80758 | 31.56434 | 31.14021 | 29.8871
1305.979 | 4.266597 | 147.4589 | 0.006427233 |  | 31.58788 | 31.45901 | 31.76306 | 31.53886 | 31.12598 | 29.90133
1306.078125 | 4.266427 | 145.3577 | 0.006441458 |  | 31.59349 | 31.44859 | 31.75484 | 31.55058 | 31.11241 | 29.88894
1306.178 | 4.266584 | 152.6655 | 0.006465088 |  | 31.55024 | 31.46983 | 31.7842 | 31.5588 | 31.11049 | 29.89445
1306.277 | 4.266672 | 149.1163 | 0.006475678 |  | 31.57193 | 31.43515 | 31.75614 | 31.57171 | 31.11822 | 29.87341
1306.377 | 4.266339 | 150.9329 | 0.006496992 |  | 31.5653 | 31.46082 | 31.78084 | 31.56458 | 31.13294 | 29.89031
1306.477 | 4.267181 | 148.6663 | 0.006467345 |  | 31.58112 | 31.42007 | 31.76732 | 31.55746 | 31.12743 | 29.87251
1306.576 | 4.267033 | 146.4199 | 0.006485972 |  | 31.57468 | 31.41522 | 31.76824 | 31.54184 | 31.08699 | 29.87362
1306.676 | 4.266335 | 142.9201 | 0.006459505 |  | 31.5734 | 31.41643 | 31.76288 | 31.50214 | 31.10631 | 29.85166
1306.775 | 4.266549 | 142.9755 | 0.006496754 |  | 31.56986 | 31.40577 | 31.75944 | 31.50693 | 31.11917 | 29.82113
1306.875 | 4.266533 | 144.5976 | 0.006486554 |  | 31.58727 | 31.43404 | 31.74299 | 31.51708 | 31.10651 | 29.88309
1306.975 | 4.266421 | 148.5735 | 0.00643451 |  | 31.60634 | 31.42417 | 31.73877 | 31.50857 | 31.10692 | 29.82732
1307.074 | 4.2655 | 140.1137 | 0.006449739 |  | 31.59626 | 31.40934 | 31.7357 | 31.50664 | 31.12271 | 29.82318
1307.174 | 4.266188 | 145.3875 | 0.006464298 |  | 31.57628 | 31.41293 | 31.69882 | 31.49767 | 31.09072 | 29.84846
1307.273 | 4.2662 | 139.2123 | 0.006458348 |  | 31.59827 | 31.43294 | 31.75613 | 31.4838 | 31.10224 | 29.80975
1307.373 | 4.265918 | 142.4095 | 0.006445546 |  | 31.59254 | 31.43014 | 31.74303 | 31.47966 | 31.10184 | 29.85666
1307.473 | 4.265742 | 139.9925 | 0.006432715 |  | 31.58478 | 31.43359375 | 31.72477 | 31.50171 | 31.09417 | 29.83774
1307.572 | 4.266326 | 141.767 | 0.00646258 |  | 31.57245 | 31.41277 | 31.68188 | 31.47845 | 31.09987 | 29.8102
1307.671875 | 4.26685 | 141.0948 | 0.00644148 |  | 31.57291 | 31.41452 | 31.70025 | 31.47445 | 31.09777 | 29.79812
1307.771 | 4.266376 | 141.5899 | 0.006451942 |  | 31.6039 | 31.41655 | 31.69469 | 31.40588 | 31.08509 | 29.80695
1307.871 | 4.266378 | 143.0486 | 0.006481102 |  | 31.56562 | 31.39529 | 31.6838 | 31.46824 | 31.10561 | 29.80586
1307.971 | 4.266077 | 141.2659 | 0.006480148 |  | 31.59561 | 31.41632 | 31.69817 | 31.46612 | 31.10428 | 29.81312
1308.07 | 4.266394 | 139.622 | 0.006455139 |  | 31.5732 | 31.43369 | 31.71018 | 31.47634 | 31.08208 | 29.80571
1308.17 | 4.265993 | 141.4815 | 0.006449539 |  | 31.58602 | 31.42647 | 31.73677 | 31.45794 | 31.10702 | 29.81699
1308.27 | 4.266282 | 135.8297 | 0.006463052 |  | 31.57009 | 31.4178 | 31.71019 | 31.46897 | 31.10394 | 29.83358
1308.369 | 4.265851 | 139.3882 | 0.006480355 |  | 31.58488 | 31.4244 | 31.70014 | 31.46529 | 31.07075 | 29.80989
1308.46875 | 4.266303 | 144.2328 | 0.006440402 |  | 31.58635 | 31.42628 | 31.63083 | 31.4739 | 31.10026 | 29.80978
1308.568 | 4.266061 | 141.7927 | 0.00646049 |  | 31.60741 | 31.42559 | 31.67806 | 31.45062 | 31.09346 | 29.81186
1308.668 | 4.266724 | 139.2959 | 0.00645805 |  | 31.58427 | 31.46159 | 31.6518 | 31.43001 | 31.0937 | 29.7928
1308.768 | 4.266549 | 139.9752 | 0.006478427 |  | 31.57698 | 31.44885 | 31.67797 | 31.43923 | 31.04594 | 29.8003
1308.867 | 4.266252 | 133.8134 | 0.006470601 |  | 31.56774 | 31.45609 | 31.6962 | 31.40765 | 31.07691 | 29.82246
1308.967 | 4.265739 | 142.1997 | 0.006447697 |  | 31.59571 | 31.44041 | 31.66869 | 31.41957 | 31.08359 | 29.82392
1309.066 | 4.266319 | 139.686 | 0.006450963 |  | 31.58086 | 31.42138 | 31.66286 | 31.42059 | 31.09499 | 29.81309
1309.166 | 4.266446 | 139.7172 | 0.006420908 |  | 31.59737 | 31.45541 | 31.64232 | 31.42833 | 31.08411 | 29.80406
1309.265625 | 4.266329 | 141.661 | 0.006443325 |  | 31.59298 | 31.43646 | 31.67728 | 31.42939 | 31.09735 | 29.8237
1309.365 | 4.266012 | 141.2828 | 0.006436605 |  | 31.59192 | 31.47168 | 31.65345 | 31.45064 | 31.08626 | 29.80887
1309.465 | 4.266574 | 142.5392 | 0.006423163 |  | 31.5496 | 31.4749 | 31.6821 | 31.46474 | 31.06929 | 29.79211
1309.564 | 4.266658 | 141.672 | 0.006442843 |  | 31.58762 | 31.43053 | 31.648 | 31.44329 | 31.08462 | 29.81411
1309.664 | 4.266192 | 138.7789 | 0.006493697 |  | 31.57861 | 31.43933 | 31.66214 | 31.4516 | 31.09424 | 29.81141
1309.764 | 4.2665 | 143.8279 | 0.006443295 |  | 31.55652 | 31.51266 | 31.64316 | 31.47081 | 31.09395 | 29.79774
1309.863 | 4.266624 | 141.1055 | 0.006449582 |  | 31.55952 | 31.44761 | 31.65464 | 31.46589 | 31.07736 | 29.80924
1309.963 | 4.265816 | 144.4891 | 0.006408807 |  | 31.57147 | 31.47039 | 31.65807 | 31.50745 | 31.05304 | 29.80698
1310.0625 | 4.265978 | 149.0415 | 0.006436883 |  | 31.58287 | 31.46631 | 31.64433 | 31.4689 | 31.07554 | 29.80595
1310.162 | 4.266113 | 140.2803 | 0.006424049 |  | 31.59426 | 31.45117 | 31.64017 | 31.49335 | 31.09158 | 29.81992
1310.262 | 4.26545 | 139.7637 | 0.0064299 |  | 31.58595 | 31.45962 | 31.63988 | 31.47728 | 31.06418 | 29.8296
1310.361 | 4.26629 | 142.759 | 0.00642812 |  | 31.54579 | 31.47808 | 31.665 | 31.50989 | 31.08349 | 29.825
1310.461 | 4.266499 | 143.5918 | 0.006434219 |  | 31.5611 | 31.45765 | 31.66893 | 31.49743 | 31.03591 | 29.79264
1310.561 | 4.266068 | 143.5904 | 0.006430797 |  | 31.54901 | 31.47352 | 31.63772 | 31.51885 | 31.09226 | 29.78824
1310.66 | 4.266204 | 143.8281 | 0.006413256 |  | 31.59741 | 31.4742 | 31.66245 | 31.52483 | 31.10327 | 29.82645
1310.76 | 4.266608 | 140.3349 | 0.006385591 |  | 31.58055 | 31.44015 | 31.65017 | 31.53103 | 31.06906 | 29.83221
1310.859375 | 4.265985 | 142.1545 | 0.00639959 |  | 31.5929 | 31.46257 | 31.63869 | 31.51219 | 31.05965 | 29.84501
1310.959 | 4.266487 | 143.2551 | 0.006402706 |  | 31.57636 | 31.43883 | 31.63386 | 31.54484 | 31.0868 | 29.84265
1311.059 | 4.266134 | 142.2571 | 0.00643483 |  | 31.58032 | 31.44321 | 31.64889 | 31.49077 | 31.08667 | 29.84071
1311.158 | 4.266335 | 144.0042 | 0.006429313 |  | 31.56055 | 31.4724 | 31.65162 | 31.52286 | 31.12537 | 29.87004
1311.258 | 4.265967 | 146.7619 | 0.006430992 |  | 31.58344 | 31.45351 | 31.67108 | 31.5372 | 31.07127 | 29.84678
1311.357 | 4.265482 | 141.3238 | 0.006451821 |  | 31.56637 | 31.48289 | 31.64964 | 31.49268 | 31.0715 | 29.86982
1311.457 | 4.265624 | 141.0513 | 0.006419567 |  | 31.55226 | 31.45103 | 31.663 | 31.49363 | 31.07265 | 29.83316
1311.557 | 4.265415 | 140.2611 | 0.00649128 |  | 31.53909 | 31.46134 | 31.64861 | 31.49013 | 31.09585 | 29.8698
1311.65625 | 4.26606 | 142.0285 | 0.006427181 |  | 31.5732 | 31.44571 | 31.63541 | 31.50087 | 31.10392 | 29.8688
1311.756 | 4.265942 | 143.3152 | 0.006412556 |  | 31.54064 | 31.42067 | 31.64428 | 31.51972 | 31.06555 | 29.87303
1311.855 | 4.266562 | 140.2231 | 0.006405561 |  | 31.54131 | 31.42205 | 31.64667 | 31.50892 | 31.08719 | 29.85604
1311.955 | 4.266018 | 142.1185 | 0.006429804 |  | 31.52973 | 31.42309 | 31.63835 | 31.50106 | 31.06558 | 29.85358
1312.055 | 4.266412 | 139.8339 | 0.006444333 |  | 31.52097 | 31.45626 | 31.68794 | 31.53449 | 31.06317 | 29.84664
1312.154 | 4.26598 | 138.7919 | 0.006484013 |  | 31.53935 | 31.40316 | 31.66483 | 31.52731 | 31.05009 | 29.85071
1312.254 | 4.2656 | 139.874 | 0.006454696 |  | 31.52373 | 31.41759 | 31.65578 | 31.51804 | 31.05968 | 29.86396
1312.354 | 4.26561 | 141.1005 | 0.006445526 |  | 31.50876 | 31.4321 | 31.66637 | 31.52444 | 31.06719 | 29.86669
1312.453125 | 4.265633 | 146.0556 | 0.006408548 |  | 31.48907 | 31.42457 | 31.66475 | 31.54269 | 31.06028 | 29.87988
1312.553 | 4.265454 | 136.2696 | 0.006446541 |  | 31.5211 | 31.39928 | 31.6444 | 31.53693 | 31.09336 | 29.90274
1312.652 | 4.266274 | 141.2122 | 0.006445795 |  | 31.50399 | 31.37024 | 31.65542 | 31.51035 | 31.04039 | 29.88354
1312.752 | 4.265756 | 141.571 | 0.006479545 |  | 31.49566 | 31.38537 | 31.6707 | 31.57699 | 31.09931 | 29.88394
1312.852 | 4.266729 | 139.2684 | 0.006433564 |  | 31.47778 | 31.39387 | 31.64885 | 31.53763 | 31.03604 | 29.8632
1312.951 | 4.265931 | 142.2443 | 0.006382086 |  | 31.47975 | 31.37734 | 31.69937 | 31.5385 | 31.04339 | 29.89817
1313.051 | 4.266774 | 141.6139 | 0.00642359 |  | 31.50611 | 31.38369 | 31.64033 | 31.56683 | 31.07755 | 29.89683
1313.15 | 4.266417 | 140.7496 | 0.006462095 |  | 31.4859 | 31.392 | 31.63147 | 31.55331 | 31.04491 | 29.90797
1313.25 | 4.266123 | 141.4721 | 0.00642749 |  | 31.47581 | 31.3796 | 31.63643 | 31.5808 | 31.06108 | 29.90078
1313.35 | 4.264861 | 138.2068 | 0.006436129 |  | 31.46435 | 31.37227 | 31.66396 | 31.56696 | 31.09131 | 29.89884
1313.449 | 4.266691 | 141.1023 | 0.006428361 |  | 31.50144 | 31.35789 | 31.65477 | 31.59699 | 31.06689 | 29.90579
1313.549 | 4.266139 | 139.3955 | 0.006446165 |  | 31.48238 | 31.33462 | 31.67904 | 31.58849 | 31.0546 | 29.93361
1313.648 | 4.265892 | 143.5542 | 0.006407974 |  | 31.48808 | 31.37126 | 31.63017 | 31.59379 | 31.05691 | 29.92357
1313.748 | 4.266585 | 140.6425 | 0.006460383 |  | 31.4992 | 31.33402 | 31.65075 | 31.59966 | 31.06559 | 29.90967
1313.848 | 4.26525 | 138.0184 | 0.006413599 |  | 31.47516 | 31.35482 | 31.65349 | 31.58273 | 31.05771 | 29.905
1313.947 | 4.266282 | 136.6078 | 0.006393698 |  | 31.4763 | 31.34157 | 31.64375 | 31.5568 | 31.05836 | 29.91511
1314.046875 | 4.266277 | 134.7193 | 0.006402719 |  | 31.50217 | 31.36971 | 31.65506 | 31.58658 | 31.04305 | 29.93362
1314.146 | 4.266141 | 132.6056 | 0.00645573 |  | 31.46128 | 31.39356 | 31.65163 | 31.57737 | 31.07508 | 29.92994
1314.246 | 4.266213 | 139.437 | 0.006397099 |  | 31.46158 | 31.3491 | 31.65085 | 31.58832 | 31.03496 | 29.93691
1314.346 | 4.266203 | 138.6267 | 0.006426149 |  | 31.49006 | 31.35776 | 31.65056 | 31.60234 | 31.07902 | 29.92884
1314.445 | 4.265818 | 144.4875 | 0.006411898 |  | 31.47818 | 31.37389 | 31.65448 | 31.60298 | 31.07968 | 29.92287
1314.545 | 4.265902 | 141.1636 | 0.00637356 |  | 31.46841 | 31.34466 | 31.66539 | 31.58911 | 31.06273 | 29.95857
1314.645 | 4.265645 | 141.3623 | 0.006386688 |  | 31.49075 | 31.35038 | 31.63459 | 31.57744 | 31.06625 | 29.93156
1314.744 | 4.265367 | 143.6991 | 0.006380196 |  | 31.48352 | 31.3814 | 31.65963 | 31.61359 | 31.04477 | 29.95516
1314.84375 | 4.266304 | 147.2663 | 0.006413046 |  | 31.4896 | 31.35219 | 31.64377 | 31.59397 | 31.06633 | 29.9692
1314.943 | 4.265995 | 141.4915 | 0.006390754 |  | 31.49072 | 31.33173 | 31.66017 | 31.59244 | 31.05451 | 29.96585
1315.043 | 4.265406 | 151.4406 | 0.006412105 |  | 31.47605 | 31.34839 | 31.68113 | 31.6088 | 31.03981 | 29.96953
1315.143 | 4.266418 | 141.2003 | 0.006392635 |  | 31.48269 | 31.34342 | 31.64663 | 31.60284 | 31.06093 | 29.96656
1315.242 | 4.266346 | 141.3099 | 0.006393215 |  | 31.51118 | 31.34177 | 31.6417 | 31.57068 | 31.04108 | 29.98383
1315.342 | 4.266254 | 149.7089 | 0.006393662 |  | 31.49275 | 31.29128 | 31.66014 | 31.59706 | 31.01286 | 29.95285
1315.441 | 4.266043 | 144.5923 | 0.006426348 |  | 31.48174 | 31.34229 | 31.6472 | 31.58657 | 31.04751 | 29.99321
1315.541 | 4.266411 | 145.9724 | 0.006413457 |  | 31.47455 | 31.31433 | 31.64306 | 31.55996 | 31.05417 | 29.96516
1315.640625 | 4.266539 | 142.0937 | 0.006390496 |  | 31.50041 | 31.34338 | 31.64453 | 31.59264 | 31.02857 | 30.00528
1315.74 | 4.265897 | 142.752 | 0.006418224 |  | 31.48643 | 31.33256 | 31.62857 | 31.58352 | 31.02701 | 29.99976
1315.84 | 4.266283 | 149.0279 | 0.006411132 |  | 31.50381 | 31.31878 | 31.6408 | 31.60289 | 31.0598 | 29.97445
1315.939 | 4.266184 | 146.2481 | 0.006442903 |  | 31.52486 | 31.34382 | 31.6579 | 31.60791 | 31.07423 | 29.97792
1316.039 | 4.266003 | 142.7171 | 0.006408445 |  | 31.52529 | 31.31633 | 31.60711 | 31.58483 | 31.02603 | 29.97327
1316.139 | 4.266724 | 141.2691 | 0.006380734 |  | 31.48756 | 31.34064 | 31.63043 | 31.62825 | 31.02669 | 29.96543
1316.238 | 4.265884 | 136.605 | 0.006378585 |  | 31.52061 | 31.33196 | 31.63639 | 31.61301 | 31.04597 | 30.00321
1316.338 | 4.266546 | 142.368 | 0.006422641 |  | 31.51476 | 31.36763 | 31.64307 | 31.58511 | 31.08184 | 30.02552
1316.4375 | 4.265421 | 141.0836 | 0.006380111 |  | 31.51065 | 31.33113 | 31.63736 | 31.59223 | 31.05427 | 29.99974
1316.537 | 4.265593 | 136.7082 | 0.006409809 |  | 31.4729 | 31.3469 | 31.62921 | 31.59496 | 31.07379 | 30.00044
1316.637 | 4.266465 | 141.2347 | 0.006371074 |  | 31.51652 | 31.37512 | 31.62897 | 31.59425 | 31.04545 | 30.00233
1316.736 | 4.266152 | 141.7583 | 0.006430684 |  | 31.54205 | 31.3521 | 31.60394 | 31.59497 | 31.07038 | 29.99343
1316.836 | 4.26548 | 139.7947 | 0.006404026 |  | 31.52516 | 31.35687 | 31.65596 | 31.61736 | 31.05076 | 30.02018
1316.936 | 4.266241 | 139.1492 | 0.006408314 |  | 31.48766 | 31.36488 | 31.63049 | 31.58546 | 31.06372 | 30.00108
1317.035 | 4.26641 | 140.1759 | 0.006396323 |  | 31.51669 | 31.37463 | 31.64316 | 31.58055 | 31.05387 | 30.01223
1317.135 | 4.265872 | 142.654 | 0.006417376 |  | 31.49236 | 31.34703 | 31.60151 | 31.58439 | 31.03783 | 30.01104
1317.234375 | 4.266121 | 143.7638 | 0.006391118 |  | 31.50341 | 31.33952 | 31.61239 | 31.56397 | 31.05381 | 30.01256
1317.334 | 4.266485 | 145.511 | 0.00639953 |  | 31.50791 | 31.35925 | 31.59101 | 31.57135 | 31.05185 | 30.0046
1317.434 | 4.265859 | 139.5839 | 0.006424689 |  | 31.51974 | 31.36328 | 31.63007 | 31.57421 | 31.0243 | 30.03034
1317.533 | 4.265517 | 139.324 | 0.006399045 |  | 31.50325 | 31.37353 | 31.60696 | 31.60324 | 31.06942 | 30.0175
1317.633 | 4.266044 | 146.6831 | 0.006402859 |  | 31.50481 | 31.36981 | 31.63089 | 31.54425 | 31.04244 | 30.03642
1317.732 | 4.266479 | 139.6901 | 0.006373032 |  | 31.5426 | 31.39874 | 31.64478 | 31.55584 | 31.05489 | 30.01608
1317.832 | 4.265626 | 140.8993 | 0.006419846 |  | 31.48292 | 31.40023 | 31.5905 | 31.59982 | 31.05281 | 30.01855
1317.932 | 4.266169 | 144.5076 | 0.006361739 |  | 31.47949 | 31.37601 | 31.62648 | 31.55482 | 31.05142 | 30.0125
1318.03125 | 4.265896 | 140.4862 | 0.006428731 |  | 31.53683 | 31.39872 | 31.60614 | 31.58167 | 31.07084 | 30.01407
1318.131 | 4.26572 | 138.3157 | 0.006393965 |  | 31.53858 | 31.40354 | 31.62374 | 31.54764 | 31.03866 | 30.0382
1318.23 | 4.26637 | 142.3222 | 0.006370099 |  | 31.53833 | 31.36573 | 31.60277 | 31.54179 | 31.03897 | 30.01358
1318.33 | 4.265617 | 140.182 | 0.006403854 |  | 31.48145 | 31.39373 | 31.60261 | 31.55195 | 31.03315 | 30.0194
1318.43 | 4.26581 | 141.0303 | 0.006364993 |  | 31.52964 | 31.39117 | 31.612 | 31.53861 | 31.06088 | 30.0186
1318.529 | 4.265929 | 138.6046 | 0.006351355 |  | 31.49767 | 31.4134 | 31.60728 | 31.54857 | 31.0328 | 30.01018
1318.629 | 4.265979 | 136.9632 | 0.006415095 |  | 31.51245 | 31.38549 | 31.63954 | 31.53612 | 31.05313 | 30.03246
1318.729 | 4.266138 | 138.1366 | 0.006401197 |  | 31.51015 | 31.40982 | 31.62752 | 31.57485 | 31.04141 | 30.02143
1318.828125 | 4.265904 | 140.3693 | 0.006414915 |  | 31.50037 | 31.40661 | 31.62209 | 31.52808 | 31.04769 | 29.99022
1318.928 | 4.265232 | 141.1119 | 0.006393096 |  | 31.52982 | 31.40722 | 31.59565 | 31.49957 | 31.04594 | 30.01413
1319.027 | 4.266342 | 141.708 | 0.00636936 |  | 31.50439 | 31.40035 | 31.603 | 31.55099 | 31.04634 | 30.01186
1319.127 | 4.266048 | 141.1643 | 0.006375359 |  | 31.51918 | 31.44179 | 31.60129 | 31.5244 | 31.06365 | 30.01523
1319.227 | 4.265541 | 141.7335 | 0.006385922 |  | 31.49457 | 31.40484 | 31.62881 | 31.51815 | 31.00778 | 30.0254
1319.326 | 4.265698 | 137.1576 | 0.006391461 |  | 31.52591 | 31.40893 | 31.61254 | 31.51984 | 31.06376 | 30.02039
1319.426 | 4.266263 | 136.9236 | 0.006390268 |  | 31.52377 | 31.41801 | 31.61988 | 31.53866 | 31.04065 | 30.00673
1319.525 | 4.265726 | 136.3227 | 0.006359076 |  | 31.52854 | 31.39587 | 31.64295 | 31.508 | 31.04209 | 29.99415
1319.625 | 4.265666 | 140.9797 | 0.006400175 |  | 31.48475 | 31.40089 | 31.60345 | 31.51761 | 31.05433 | 30.05488
1319.725 | 4.266214 | 142.1529 | 0.006428333 |  | 31.52508 | 31.39907 | 31.62554 | 31.51734 | 31.05506 | 30.02103
1319.824 | 4.26628 | 140.9531 | 0.006375508 |  | 31.53671 | 31.42283 | 31.61105 | 31.49096 | 31.04699 | 30.0253
1319.924 | 4.266159 | 138.2649 | 0.006380472 |  | 31.53409 | 31.36993 | 31.61657 | 31.49518 | 31.05629 | 30.02647
1320.023 | 4.265534 | 142.8846 | 0.006407703 |  | 31.53097 | 31.40865 | 31.61624 | 31.52262 | 31.02968 | 30.01164
1320.123 | 4.266885 | 139.4327 | 0.006386089 |  | 31.53933 | 31.42922 | 31.62191 | 31.51517 | 31.02945 | 30.02648
1320.223 | 4.266037 | 140.594 | 0.006356406 |  | 31.52469 | 31.40079 | 31.62397 | 31.51895 | 31.03783 | 30.02386
1320.322 | 4.266362 | 143.0058 | 0.006380514 |  | 31.50674 | 31.38567 | 31.64767 | 31.50752 | 31.02043 | 29.98927
1320.421875 | 4.2655 | 142.5729 | 0.006404577 |  | 31.52612 | 31.41545 | 31.6297 | 31.52421 | 31.02968 | 30.00043
1320.521 | 4.265457 | 141.3249 | 0.00636447 |  | 31.5014 | 31.38591 | 31.62712 | 31.48012 | 31.02938 | 30.0148
1320.621 | 4.26578 | 139.2406 | 0.006370286 |  | 31.5216 | 31.38202 | 31.64115 | 31.50449 | 31.05037 | 30.0422
1320.721 | 4.265277 | 134.6489 | 0.006343266 |  | 31.52396 | 31.40278 | 31.60299 | 31.50567 | 31.02964 | 29.99298
1320.82 | 4.265394 | 136.2747 | 0.006403778 |  | 31.49735 | 31.44326 | 31.63557 | 31.56328 | 31.02263 | 30.0152
1320.92 | 4.26603 | 134.345 | 0.006373841 |  | 31.53927 | 31.40006 | 31.61615 | 31.50935 | 31.04073 | 30.03238
1321.02 | 4.265258 | 145.9268 | 0.006383166 |  | 31.5088 | 31.41029 | 31.58035 | 31.52589 | 31.04397 | 30.01157
1321.119 | 4.265355 | 134.6667 | 0.006358023 |  | 31.50638 | 31.39599 | 31.64017 | 31.51659 | 31.04301 | 30.02121
1321.21875 | 4.265692 | 138.3071 | 0.006391346 |  | 31.52794 | 31.38888 | 31.60782 | 31.50386 | 31.03639 | 30.02137
1321.318 | 4.265894 | 137.8733 | 0.006401263 |  | 31.5106 | 31.39911 | 31.6023 | 31.49937 | 31.00242 | 30.01194
1321.418 | 4.265759 | 132.1708 | 0.006407506 |  | 31.51826 | 31.4222 | 31.6137 | 31.52149 | 31.02279 | 29.99682
1321.518 | 4.265473 | 136.1523 | 0.006365202 |  | 31.50433 | 31.39623 | 31.58703 | 31.57118 | 31.01142 | 30.00621
1321.617 | 4.265567 | 129.111 | 0.00637385 |  | 31.51341 | 31.3964 | 31.61248 | 31.54582 | 31.03602 | 30.04361
1321.717 | 4.264911 | 133.4539 | 0.0063544 |  | 31.48123 | 31.42938 | 31.58958 | 31.52582 | 31.0187 | 30.02444
1321.816 | 4.265646 | 139.7359 | 0.006405015 |  | 31.48315 | 31.37703 | 31.64044 | 31.5534 | 31.0255 | 30.04568
1321.916 | 4.265901 | 132.0432 | 0.006417243 |  | 31.49366 | 31.37197 | 31.59255 | 31.54116 | 31.00923 | 30.03045
1322.015625 | 4.265595 | 138.8523 | 0.006356654 |  | 31.48607 | 31.41374 | 31.63834 | 31.53996 | 31.04319 | 30.04241
1322.115 | 4.265691 | 135.7103 | 0.006368127 |  | 31.51403 | 31.40537 | 31.59126 | 31.53745 | 31.02521 | 30.04317
1322.215 | 4.265307 | 131.9305 | 0.006383354 |  | 31.52863 | 31.40173 | 31.61645 | 31.53489 | 31.01014 | 30.0527
1322.314 | 4.265365 | 136.0835 | 0.006364314 |  | 31.48009 | 31.41833 | 31.58596 | 31.53786 | 31.01755 | 30.02335
1322.414 | 4.265472 | 136.1439 | 0.006435828 |  | 31.49412 | 31.40346 | 31.5934 | 31.52159 | 31.04484 | 30.03495
1322.514 | 4.265041 | 141.1308 | 0.006380209 |  | 31.48558 | 31.39899 | 31.60345 | 31.53354 | 31.02861 | 30.0104
1322.613 | 4.265565 | 138.2854 | 0.006438937 |  | 31.50016 | 31.40379 | 31.61108 | 31.53678 | 31.02023 | 30.02932
1322.713 | 4.265599 | 136.3104 | 0.006355799 |  | 31.48096 | 31.41662 | 31.60847 | 31.49162 | 30.98846 | 30.04175
1322.8125 | 4.266007 | 139.383 | 0.006379517 |  | 31.49319 | 31.40617 | 31.58 | 31.51016 | 31.01416 | 30.02598
1322.912 | 4.265894 | 137.721 | 0.006395018 |  | 31.49899 | 31.4148 | 31.6284 | 31.50671 | 30.99751 | 30.01336
1323.012 | 4.265864 | 141.6052 | 0.006389428 |  | 31.48465 | 31.4251 | 31.60524 | 31.44245 | 31.03637 | 30.0377
1323.111 | 4.265767 | 139.0856 | 0.006405878 |  | 31.4716 | 31.40115 | 31.6317 | 31.45618 | 31.01525 | 30.03201
1323.211 | 4.265883 | 143.2434 | 0.006415148 |  | 31.48766 | 31.39648 | 31.587 | 31.43556 | 31.02109 | 30.01235
1323.311 | 4.266076 | 138.4634 | 0.00633524 |  | 31.47857 | 31.41268 | 31.57574 | 31.46745 | 31.03111 | 30.02659
1323.41 | 4.26562 | 138.801 | 0.006366856 |  | 31.52552 | 31.40621 | 31.56594 | 31.44256 | 30.99406 | 30.01654
1323.51 | 4.265469 | 139.6949 | 0.006378793 |  | 31.51749 | 31.41267 | 31.59949 | 31.42368 | 31.02294 | 29.98918
1323.609375 | 4.265104 | 141.4817 | 0.006355995 |  | 31.53763 | 31.39214 | 31.5771 | 31.4435 | 31.01527 | 30.01226
1323.709 | 4.265613 | 142.9288 | 0.006372113 |  | 31.50074 | 31.41132 | 31.55087 | 31.39394 | 31.01548 | 29.97414
1323.809 | 4.265724 | 141.0367 | 0.006377382 |  | 31.46915 | 31.40612 | 31.58506 | 31.40713 | 31.01615 | 30.0188
1323.908 | 4.265607 | 144.0279 | 0.006393441 |  | 31.47798 | 31.44037 | 31.53563 | 31.37087 | 30.99832 | 30.00618
1324.008 | 4.265187 | 136.0372 | 0.006365308 |  | 31.50109 | 31.42868 | 31.54093 | 31.37397 | 31.01595 | 30.00845
1324.107 | 4.265855 | 140.4042 | 0.006366531 |  | 31.50179 | 31.40587 | 31.51325 | 31.39092 | 31.02529 | 29.97272
1324.207 | 4.265921 | 139.5582 | 0.006373832 |  | 31.46674 | 31.40659 | 31.50921 | 31.3946 | 31.01642 | 29.97265
1324.307 | 4.266254 | 143.0978 | 0.006353977 |  | 31.49749 | 31.4168 | 31.48437 | 31.3907 | 31.02291 | 29.97095
1324.40625 | 4.265158 | 140.0725 | 0.006374139 |  | 31.49112 | 31.40239 | 31.46562 | 31.42334 | 30.9921 | 29.95965
1324.506 | 4.265616 | 140.2896 | 0.006343143 |  | 31.49191 | 31.42682 | 31.47411 | 31.44194 | 31.00143 | 29.93274
1324.605 | 4.266406 | 137.1213 | 0.006412084 |  | 31.48793 | 31.41597 | 31.46547 | 31.43479 | 31.01525 | 29.90814
1324.705 | 4.265562 | 142.8247 | 0.006352339 |  | 31.48132 | 31.43407 | 31.47404 | 31.43047 | 31.02585 | 29.93499
1324.805 | 4.26615 | 140.0973 | 0.006364557 |  | 31.50044 | 31.41173 | 31.45254 | 31.43562 | 31.01852 | 29.92652
1324.904 | 4.265571 | 141.3425 | 0.006356245 |  | 31.47927 | 31.42286 | 31.46332 | 31.42503 | 30.98498 | 29.92274
1325.004 | 4.265682 | 145.3162 | 0.006364256 |  | 31.49846 | 31.42618 | 31.4398 | 31.45547 | 31.02655 | 29.91005
1325.104 | 4.265381 | 141.2826 | 0.00635566 |  | 31.48647 | 31.43783 | 31.44283 | 31.4476 | 31.01655 | 29.90649
1325.203125 | 4.265931 | 140.7977 | 0.006393327 |  | 31.51112 | 31.40869 | 31.47646 | 31.45977 | 30.99899 | 29.89652
1325.303 | 4.265745 | 141.355 | 0.006380082 |  | 31.48429 | 31.38283 | 31.44665 | 31.46314 | 31.00013 | 29.89177
1325.402 | 4.265724 | 142.8306 | 0.006371473 |  | 31.51746 | 31.43282 | 31.46749 | 31.44371 | 30.99711 | 29.87856
1325.502 | 4.265919 | 140.6535 | 0.006308121 |  | 31.5017 | 31.39806 | 31.43913 | 31.43221 | 31.01367 | 29.88408
1325.602 | 4.265683 | 144.5178 | 0.006350529 |  | 31.49605 | 31.39555 | 31.46938 | 31.45223 | 31.00456 | 29.88858
1325.701 | 4.266031 | 143.0748 | 0.006339247 |  | 31.48201 | 31.41623 | 31.455 | 31.42806 | 31.02583 | 29.89163
1325.801 | 4.266132 | 145.8892 | 0.006346704 |  | 31.47315 | 31.42032 | 31.45457 | 31.45015 | 31.03454 | 29.8982
1325.9 | 4.265751 | 137.1822 | 0.006356877 |  | 31.47365 | 31.39556 | 31.45104 | 31.43947 | 31.01274 | 29.90762
1326 | 4.265968 | 146.5703 | 0.006354452 |  | 31.44845 | 31.39784 | 31.47649 | 31.40219 | 30.97583 | 29.91627
1326.1 | 4.265457 | 142.4348 | 0.006355222 |  | 31.45152 | 31.38515 | 31.45838 | 31.40356 | 30.98479 | 29.86871
1326.199 | 4.26601 | 140.2513 | 0.006393211 |  | 31.45668 | 31.4025 | 31.45459 | 31.41 | 30.96533 | 29.8541
1326.299 | 4.265136 | 138.2902 | 0.006342234 |  | 31.43704 | 31.40795 | 31.48278 | 31.40989 | 30.99604 | 29.88152
1326.398 | 4.265874 | 140.1939 | 0.006408776 |  | 31.4565 | 31.37797 | 31.43199 | 31.38755 | 30.9996 | 29.88278
1326.498 | 4.266184 | 141.5168 | 0.006386735 |  | 31.44667 | 31.37795 | 31.45707 | 31.40539 | 30.96792 | 29.8847
1326.598 | 4.265798 | 140.3144 | 0.006338004 |  | 31.43586 | 31.35237 | 31.46415 | 31.38837 | 30.96416 | 29.86134
1326.697 | 4.265935 | 133.8214 | 0.006358018 |  | 31.44652 | 31.38292 | 31.48204 | 31.41947 | 30.96514 | 29.86878
1326.796875 | 4.266234 | 139.6058 | 0.006352838 |  | 31.43 | 31.34585 | 31.47518 | 31.41063 | 30.98084 | 29.89378
1326.896 | 4.265971 | 137.7971 | 0.006374979 |  | 31.43342 | 31.33981 | 31.48558 | 31.3721 | 30.98256 | 29.87591
1326.996 | 4.264807 | 139.6789 | 0.006317025 |  | 31.43782 | 31.36228 | 31.44942 | 31.38331 | 30.9781 | 29.89093
1327.096 | 4.265146 | 138.177 | 0.00636453 |  | 31.42801 | 31.35506 | 31.47752 | 31.39433 | 30.98607 | 29.91597
1327.195 | 4.265638 | 142.6747 | 0.006370391 |  | 31.42344 | 31.3482 | 31.49265 | 31.41456 | 30.98032 | 29.88917
1327.295 | 4.265718 | 142.8463 | 0.006355199 |  | 31.44005 | 31.33858 | 31.4768 | 31.40366 | 30.96939 | 29.86859
1327.395 | 4.266061 | 142.122 | 0.00635499 |  | 31.45992 | 31.33022 | 31.51215 | 31.38486 | 30.97301 | 29.88288
1327.494 | 4.266054 | 151.2271 | 0.006325612 |  | 31.42722 | 31.32386 | 31.4857 | 31.38665 | 30.96846 | 29.89747
1327.59375 | 4.265271 | 142.9917 | 0.006345557 |  | 31.44452 | 31.33337 | 31.50477 | 31.41869 | 30.94575 | 29.89186
1327.693 | 4.265671 | 141.2463 | 0.006328156 |  | 31.4433 | 31.31615 | 31.48295 | 31.40381 | 30.99946 | 29.89656
1327.793 | 4.265754 | 142.973 | 0.006391112 |  | 31.4135 | 31.30151 | 31.49261 | 31.39968 | 30.96547 | 29.88639
1327.893 | 4.265824 | 142.1201 | 0.006354246 |  | 31.42968 | 31.29283 | 31.4696 | 31.36883 | 30.96839 | 29.8664
1327.992 | 4.266137 | 137.1838 | 0.006363661 |  | 31.41306 | 31.28888 | 31.48535 | 31.40636 | 30.96374 | 29.89632
1328.092 | 4.266187 | 143.755 | 0.00633692 |  | 31.42967 | 31.28982 | 31.46604 | 31.36508 | 30.9595 | 29.90039
1328.191 | 4.265649 | 140.1805 | 0.006365194 |  | 31.39785 | 31.27711 | 31.51108 | 31.41809 | 30.9548 | 29.87328
1328.291 | 4.265204 | 142.6893 | 0.006333245 |  | 31.42555 | 31.24495 | 31.48422 | 31.43026 | 30.96084 | 29.87062
1328.390625 | 4.265429 | 138.22 | 0.006359727 |  | 31.40343 | 31.24866 | 31.49323 | 31.41816 | 30.94642 | 29.92013
1328.49 | 4.265696 | 143.3047 | 0.006355424 |  | 31.39906 | 31.25892 | 31.48927 | 31.38331 | 30.93613 | 29.89344
1328.59 | 4.266038 | 143.9628 | 0.006376873 |  | 31.39402 | 31.23694 | 31.49942 | 31.37216 | 30.95902 | 29.89233
1328.689 | 4.265978 | 144.5654 | 0.006351091 |  | 31.39338 | 31.2599 | 31.49989 | 31.4254 | 30.94039 | 29.89055
1328.789 | 4.265886 | 138.6554 | 0.006389513 |  | 31.38777 | 31.2355 | 31.50191 | 31.40328 | 30.95088 | 29.88263
1328.889 | 4.266438 | 143.5114 | 0.006355927 |  | 31.38333 | 31.23842 | 31.47476 | 31.3949 | 30.94699 | 29.89232
1328.988 | 4.265944 | 142.1833 | 0.006290358 |  | 31.38689 | 31.24196 | 31.50855 | 31.34291 | 30.94592 | 29.86358
1329.088 | 4.265963 | 140.7152 | 0.006361582 |  | 31.3786 | 31.23491 | 31.46894 | 31.37507 | 30.96319 | 29.90171
1329.1875 | 4.265631 | 135.9657 | 0.006346362 |  | 31.3829 | 31.25886 | 31.48137 | 31.3752 | 30.96408 | 29.8979
1329.287 | 4.266261 | 142.243 | 0.006343974 |  | 31.38193 | 31.23344 | 31.50675 | 31.38037 | 30.94954 | 29.90588
1329.387 | 4.266018 | 140.6168 | 0.006326973 |  | 31.38709 | 31.24187 | 31.48266 | 31.36513 | 30.93868 | 29.89688
1329.486 | 4.266454 | 135.7822 | 0.006373483 |  | 31.36861 | 31.24834 | 31.46424 | 31.34207 | 30.93472 | 29.90194
1329.586 | 4.266409 | 142.3505 | 0.006345109 |  | 31.36259 | 31.21771 | 31.5 | 31.33098 | 30.95901 | 29.88622
1329.686 | 4.26573 | 142.1516 | 0.006344705 |  | 31.39095 | 31.23253 | 31.46318 | 31.3554 | 30.96462 | 29.87641
1329.785 | 4.265482 | 138.8553 | 0.006348403 |  | 31.38037 | 31.24941 | 31.50666 | 31.29727 | 30.93605 | 29.87223
1329.885 | 4.265974 | 138.3522 | 0.006357066 |  | 31.37248 | 31.22618 | 31.50576 | 31.29807 | 30.9506 | 29.87705
1329.984375 | 4.265914 | 137.6092 | 0.006317778 |  | 31.37605 | 31.23118 | 31.51232 | 31.28052 | 30.94155 | 29.90648
1330.084 | 4.265641 | 138.5682 | 0.006357208 |  | 31.3715 | 31.25023 | 31.49998 | 31.26466 | 30.95199 | 29.84356
1330.184 | 4.265649 | 138.5885 | 0.006333536 |  | 31.38748 | 31.22744 | 31.49456 | 31.24836 | 30.94654 | 29.87651
1330.283 | 4.266354 | 132.8095 | 0.006335781 |  | 31.36092 | 31.23026 | 31.49274 | 31.2617 | 30.9361 | 29.87178
1330.383 | 4.266031 | 132.1649 | 0.006339299 |  | 31.37274 | 31.24348 | 31.47275 | 31.24364 | 30.9173 | 29.88243
1330.482 | 4.266375 | 135.4093 | 0.006343287 |  | 31.38657 | 31.23978 | 31.47215 | 31.24192 | 30.9164 | 29.91494
1330.582 | 4.26569 | 137.0222 | 0.006359659 |  | 31.35972 | 31.22478 | 31.46358 | 31.19836 | 30.92753 | 29.84247
1330.682 | 4.266182 | 133.5692 | 0.006330064 |  | 31.36282 | 31.23582 | 31.47388 | 31.21235 | 30.92997 | 29.87521
1330.78125 | 4.266638 | 133.7467 | 0.006355744 |  | 31.37658 | 31.22098 | 31.44574 | 31.23072 | 30.9408 | 29.86759
1330.881 | 4.266213 | 140.4242 | 0.006343597 |  | 31.36953 | 31.22639 | 31.46395 | 31.24586 | 30.93221 | 29.86268
1330.98 | 4.265904 | 136.549 | 0.006350892 |  | 31.37594 | 31.25479 | 31.45605 | 31.25248 | 30.95119 | 29.87024
1331.08 | 4.265762 | 134.6234 | 0.006335089 |  | 31.35049 | 31.23227 | 31.43283 | 31.19995 | 30.92324 | 29.84181
1331.18 | 4.265956 | 135.8372 | 0.006316099 |  | 31.37257 | 31.19704 | 31.43909 | 31.2351 | 30.92536 | 29.8645
1331.279 | 4.266256 | 142.7374 | 0.00634928 |  | 31.37553 | 31.22403 | 31.46761 | 31.23634 | 30.90643 | 29.85923
1331.379 | 4.266656 | 137.3401 | 0.006260754 |  | 31.36508 | 31.1987 | 31.46331 | 31.24436 | 30.92757 | 29.84269
1331.479 | 4.266879 | 132.2895 | 0.006302239 |  | 31.37395 | 31.22099 | 31.48172 | 31.24803 | 30.92089 | 29.85057
1331.578125 | 4.266736 | 143.1509 | 0.006333134 |  | 31.38291 | 31.22532 | 31.49512 | 31.25184 | 30.94148 | 29.8507
1331.678 | 4.265706 | 137.0001 | 0.006302305 |  | 31.35682 | 31.21385 | 31.46249 | 31.25429 | 30.9124 | 29.87912
1331.777 | 4.266756 | 137.0393 | 0.006341629 |  | 31.38257 | 31.18899 | 31.47642 | 31.2207 | 30.9252 | 29.85526
1331.877 | 4.26654 | 137.8072 | 0.006328003 |  | 31.36799 | 31.21543 | 31.42863 | 31.24052 | 30.91363 | 29.85297
1331.977 | 4.266043 | 134.5111 | 0.006339122 |  | 31.37849 | 31.19691 | 31.49473 | 31.2648 | 30.92755 | 29.89694
1332.076 | 4.266304 | 136.8263 | 0.006310161 |  | 31.38493 | 31.22129 | 31.48193 | 31.26287 | 30.92482 | 29.85093
1332.176 | 4.266118 | 143.9354 | 0.006321648 |  | 31.37474 | 31.21011 | 31.47387 | 31.23005 | 30.92819 | 29.85622
1332.275 | 4.267037 | 136.4742 | 0.00632252 |  | 31.3676 | 31.19947 | 31.50073 | 31.28856 | 30.93781 | 29.8861
1332.375 | 4.266499 | 139.7134 | 0.006301983 |  | 31.35614 | 31.22288 | 31.49796 | 31.27505 | 30.92682 | 29.88247
1332.475 | 4.266681 | 134.5637 | 0.00629225 |  | 31.35499 | 31.20272 | 31.48664 | 31.26029 | 30.97071 | 29.86601
1332.574 | 4.266241 | 136.8087 | 0.006386652 |  | 31.37802 | 31.22862 | 31.50348 | 31.27769 | 30.90783 | 29.86746
1332.674 | 4.267055 | 141.7314 | 0.00628843 |  | 31.3732 | 31.20197 | 31.49464 | 31.26053 | 30.94262 | 29.88822
1332.773 | 4.266147 | 135.6733 | 0.00629012 |  | 31.39308 | 31.19709 | 31.4932 | 31.26897 | 30.93909 | 29.86503
1332.873 | 4.266439 | 139.3711 | 0.006299965 |  | 31.32026 | 31.20705 | 31.47695 | 31.31995 | 30.91837 | 29.85129
1332.973 | 4.266336 | 142.0206 | 0.006320217 |  | 31.3624 | 31.18278 | 31.47989 | 31.30618 | 30.92875 | 29.86986
1333.072 | 4.266874 | 138.586 | 0.006307172 |  | 31.344 | 31.20342 | 31.50011 | 31.27204 | 30.91142 | 29.90426
1333.171875 | 4.266805 | 139.4094 | 0.006287115 |  | 31.37087 | 31.19413 | 31.51007 | 31.30778 | 30.93825 | 29.87771
1333.271 | 4.266555 | 136.9994 | 0.006307819 |  | 31.3726 | 31.22752 | 31.48422 | 31.2956 | 30.92955 | 29.90551
1333.371 | 4.267049 | 138.8434 | 0.006320156 |  | 31.33769 | 31.21316 | 31.51034 | 31.30509 | 30.91037 | 29.85491
1333.471 | 4.266718 | 133.4657 | 0.006324281 |  | 31.32308 | 31.19423 | 31.48944 | 31.29994 | 30.92812 | 29.86858
1333.57 | 4.266791 | 137.3284 | 0.006353376 |  | 31.3301 | 31.22771 | 31.50265 | 31.32307 | 30.92087 | 29.91007
1333.67 | 4.266981 | 136.8894 | 0.006360828 |  | 31.33374 | 31.20966 | 31.49721 | 31.30848 | 30.91801 | 29.89207
1333.77 | 4.266551 | 133.6434 | 0.006329165 |  | 31.32117 | 31.21841 | 31.51287 | 31.32323 | 30.91697 | 29.88273
1333.869 | 4.267107 | 132.2499 | 0.006284213 |  | 31.33687 | 31.17684 | 31.48145 | 31.29473 | 30.91588 | 29.89368
1333.96875 | 4.267492 | 138.4572 | 0.006316232 |  | 31.33184 | 31.20889 | 31.50321 | 31.28197 | 30.91821 | 29.88687
1334.068 | 4.267336 | 134.0367 | 0.006313216 |  | 31.31245 | 31.2057 | 31.46873 | 31.34712 | 30.92279 | 29.88773
1334.168 | 4.26708 | 136.8709 | 0.006326396 |  | 31.33211 | 31.21791 | 31.49223 | 31.29552 | 30.89786 | 29.89846
1334.268 | 4.266989 | 131.7527 | 0.006298954 |  | 31.31674 | 31.20271 | 31.46279 | 31.31759 | 30.9237 | 29.89749
1334.367 | 4.267117 | 135.8595 | 0.006314265 |  | 31.33232 | 31.22453 | 31.49541 | 31.32593 | 30.92237 | 29.92133
1334.467 | 4.26765 | 131.9685 | 0.006328882 |  | 31.29592 | 31.21195 | 31.47412 | 31.31464 | 30.9389 | 29.90203
1334.566 | 4.26678 | 132.22 | 0.006301854 |  | 31.31304 | 31.24434 | 31.47245 | 31.29201 | 30.91015 | 29.9091
1334.666 | 4.267389 | 133.0599 | 0.006318913 |  | 31.29907 | 31.22881 | 31.45539 | 31.29354 | 30.92716 | 29.89351
1334.765625 | 4.267909 | 137.4668 | 0.006323725 |  | 31.32984 | 31.23729 | 31.47138 | 31.2636 | 30.91628 | 29.88753
1334.865 | 4.267269 | 138.0239 | 0.006350585 |  | 31.29465 | 31.23558 | 31.44864 | 31.29683 | 30.92278 | 29.8902
1334.965 | 4.267358 | 133.2713 | 0.006303301 |  | 31.31715 | 31.26831 | 31.46595 | 31.31284 | 30.93428 | 29.92244
1335.064 | 4.268108 | 142.4519 | 0.006360242 |  | 31.31593 | 31.229 | 31.41956 | 31.29292 | 30.92254 | 29.92357
1335.164 | 4.266799 | 137.4643 | 0.006311048 |  | 31.33225 | 31.26686 | 31.47038 | 31.29927 | 30.93736 | 29.88762
1335.264 | 4.267402 | 141.2848 | 0.00630049 |  | 31.29807 | 31.23714 | 31.39622 | 31.29633 | 30.92815 | 29.92653
1335.363 | 4.267845 | 134.7663 | 0.006272036 |  | 31.3184 | 31.22367 | 31.4443 | 31.29556 | 30.9028 | 29.90781
1335.463 | 4.267943 | 139.2545 | 0.00628253 |  | 31.28234 | 31.26346 | 31.3926 | 31.3033 | 30.916 | 29.89975
1335.5625 | 4.267769 | 133.3083 | 0.006290989 |  | 31.30356 | 31.26119 | 31.40278 | 31.31105 | 30.9195 | 29.92239
1335.662 | 4.267897 | 136.4396 | 0.006271577 |  | 31.29466 | 31.23637 | 31.38337 | 31.27489 | 30.91857 | 29.90153
1335.762 | 4.267856 | 136.3416 | 0.00629942 |  | 31.30606 | 31.26805 | 31.42938 | 31.29254 | 30.93591 | 29.93759
1335.861 | 4.267213 | 136.4004 | 0.006312668 |  | 31.3047 | 31.24422 | 31.37976 | 31.25394 | 30.92916 | 29.92207
1335.961 | 4.26727 | 133.4819 | 0.006298237 |  | 31.29364 | 31.25491 | 31.41264 | 31.29947 | 30.93082 | 29.90826
1336.061 | 4.266967 | 139.5024 | 0.006278088 |  | 31.32376 | 31.24621 | 31.37157 | 31.29155 | 30.91969 | 29.92182
1336.16 | 4.267919 | 132.8644 | 0.006290037 |  | 31.29165 | 31.26326 | 31.41461 | 31.29928 | 30.93025 | 29.94233
1336.26 | 4.268231 | 143.726 | 0.006296526 |  | 31.31176 | 31.22441 | 31.39597 | 31.28116 | 30.91354 | 29.91023
1336.359375 | 4.267949 | 140.2467 | 0.006273813 |  | 31.30678 | 31.25859 | 31.42422 | 31.26949 | 30.92723 | 29.93674
1336.459 | 4.267727 | 140.6897 | 0.006238898 |  | 31.3104 | 31.29033 | 31.41582 | 31.29709 | 30.92466 | 29.93633
1336.559 | 4.267628 | 140.5006 | 0.006286934 |  | 31.29083 | 31.28402 | 31.38623 | 31.29247 | 30.94147 | 29.94227
1336.658 | 4.268621 | 139.5347 | 0.006307597 |  | 31.30834 | 31.29247 | 31.39188 | 31.29306 | 30.93504 | 29.96381
1336.758 | 4.26875 | 136.9356 | 0.006295796 |  | 31.28377 | 31.27017 | 31.35383 | 31.25615 | 30.91615 | 29.96152
1336.857 | 4.267975 | 137.0268 | 0.006263498 |  | 31.30803 | 31.29002 | 31.37325 | 31.29008 | 30.93679 | 29.95368
1336.957 | 4.268505 | 143.6583 | 0.006259587 |  | 31.28109 | 31.28203 | 31.37387 | 31.28126 | 30.93878 | 29.97967
1337.057 | 4.268708 | 136.6757 | 0.006293713 |  | 31.30932 | 31.26245 | 31.40129 | 31.28448 | 30.92218 | 29.93962
1337.15625 | 4.268132 | 134.1174 | 0.006295016 |  | 31.29426 | 31.26977 | 31.39868 | 31.27205 | 30.92206 | 29.95847
1337.256 | 4.268146 | 136.0101 | 0.006280893 |  | 31.29921 | 31.29609 | 31.39935 | 31.27307 | 30.90825 | 29.91937
1337.355 | 4.268543 | 141.8096 | 0.006299532 |  | 31.29008 | 31.26759 | 31.37256 | 31.28948 | 30.97062 | 29.95744
1337.455 | 4.268685 | 144.9017 | 0.006262733 |  | 31.27859 | 31.29226 | 31.40764 | 31.25754 | 30.92284 | 29.93741
1337.555 | 4.269047 | 136.1072 | 0.006269609 |  | 31.27535 | 31.29194 | 31.37849 | 31.27328 | 30.94756 | 29.95677
1337.654 | 4.268953 | 141.2001 | 0.006295321 |  | 31.27534 | 31.28121 | 31.42543 | 31.28492 | 30.94235 | 29.96903
1337.754 | 4.268574 | 143.6078 | 0.006297118 |  | 31.24307 | 31.27301 | 31.39173 | 31.29625 | 30.93124 | 29.97647
1337.854 | 4.268433 | 136.7604 | 0.006297413 |  | 31.2567 | 31.29746 | 31.39823 | 31.27674 | 30.9185 | 29.95595
1337.953125 | 4.269034 | 136.4207 | 0.006279265 |  | 31.2312 | 31.2695 | 31.37009 | 31.29467 | 30.92345 | 29.97614
1338.053 | 4.268401 | 141.6731 | 0.006300267 |  | 31.2864 | 31.29104 | 31.38142 | 31.27828 | 30.93695 | 29.98029
1338.152 | 4.268155 | 143.1149 | 0.006278885 |  | 31.24296 | 31.28719 | 31.40286 | 31.29992 | 30.91037 | 29.98305
1338.252 | 4.268902 | 142.7654 | 0.00631586 |  | 31.20882 | 31.2739 | 31.38524 | 31.28034 | 30.91621 | 29.97118
1338.352 | 4.26889 | 145.5976 | 0.006295666 |  | 31.23789 | 31.27691 | 31.37451 | 31.2588 | 30.93933 | 29.97785
1338.451 | 4.269204 | 141.9839 | 0.006287565 |  | 31.21279 | 31.2942 | 31.38256 | 31.26783 | 30.91939 | 29.97214
1338.551 | 4.268063 | 143.1051 | 0.006265247 |  | 31.19175 | 31.28153 | 31.35388 | 31.25623 | 30.93483 | 29.96065
1338.65 | 4.268109 | 146.0947 | 0.006296497 |  | 31.23615 | 31.28655 | 31.39414 | 31.22211 | 30.90906 | 29.97231
1338.75 | 4.269243 | 140.638 | 0.006292032 |  | 31.20808 | 31.27738 | 31.38429 | 31.24668 | 30.90558 | 29.95127
1338.85 | 4.268827 | 146.0266 | 0.006285063 |  | 31.16137 | 31.28251 | 31.39695 | 31.21916 | 30.91562 | 29.98815
1338.949 | 4.268575 | 148.1308 | 0.006302348 |  | 31.18519 | 31.26024 | 31.39195 | 31.21669 | 30.89981 | 29.9495
1339.049 | 4.268865 | 149.081 | 0.006267793 |  | 31.18655 | 31.28233 | 31.39921 | 31.20827 | 30.92477 | 29.97893
1339.148 | 4.26912 | 142.4287 | 0.006282182 |  | 31.16736 | 31.245 | 31.3856 | 31.24559 | 30.9283 | 29.99004
1339.248 | 4.268879 | 145.3274 | 0.006261368 |  | 31.18832 | 31.25414 | 31.38758 | 31.20826 | 30.921 | 30.00695
1339.348 | 4.269149 | 144.3337 | 0.006304179 |  | 31.15285 | 31.25359 | 31.38589 | 31.22879 | 30.89173 | 29.95921
1339.447 | 4.269306 | 143.6727 | 0.00627453 |  | 31.17817 | 31.25846 | 31.39148 | 31.20902 | 30.90451 | 29.95388
1339.546875 | 4.268943 | 148.2347 | 0.006252788 |  | 31.18549 | 31.23597 | 31.35104 | 31.22183 | 30.92059 | 29.97822
1339.646 | 4.269327 | 148.7312 | 0.006278091 |  | 31.15216 | 31.29255 | 31.38516 | 31.23528 | 30.92252 | 29.99123
1339.746 | 4.269372 | 143.3656 | 0.006273028 |  | 31.15239 | 31.25548 | 31.35892 | 31.24338 | 30.91904 | 29.95814
1339.846 | 4.269104 | 146.0433 | 0.006234963 |  | 31.15779 | 31.27254 | 31.36903 | 31.23043 | 30.92018 | 29.98082
1339.945 | 4.268892 | 156.0523 | 0.006263273 |  | 31.14266 | 31.28645 | 31.33992 | 31.25478 | 30.9248 | 29.93087
1340.045 | 4.269486 | 150.4469 | 0.006285783 |  | 31.13887 | 31.27579 | 31.34368 | 31.24465 | 30.90803 | 29.95907
1340.145 | 4.268743 | 147.2203 | 0.006240168 |  | 31.1381 | 31.26064 | 31.3207 | 31.23837 | 30.90272 | 29.95768
1340.244 | 4.269487 | 146.7555 | 0.006285352 |  | 31.13355 | 31.303 | 31.33955 | 31.26408 | 30.88468 | 29.95663
1340.34375 | 4.269533 | 149.6137 | 0.006264552 |  | 31.13066 | 31.27256 | 31.2889 | 31.27006 | 30.90314 | 29.96176
1340.443 | 4.269592 | 154.3432 | 0.006222942 |  | 31.08517 | 31.25347 | 31.31169 | 31.25516 | 30.90483 | 29.95999
1340.543 | 4.26937 | 146.0268 | 0.006188069 |  | 31.10161 | 31.27774 | 31.29305 | 31.28251 | 30.90768 | 29.96442
1340.643 | 4.270344 | 150.6035 | 0.006249134 |  | 31.06766 | 31.26802 | 31.3262 | 31.28881 | 30.9005 | 29.97755
1340.742 | 4.269471 | 146.2679 | 0.006256829 |  | 31.09452 | 31.27463 | 31.28292 | 31.25473 | 30.85842 | 29.95026
1340.842 | 4.270031 | 150.2264 | 0.00628662 |  | 31.09464 | 31.27854 | 31.28416 | 31.27232 | 30.90043 | 29.93376
1340.941 | 4.270195 | 148.188 | 0.006249298 |  | 31.09209 | 31.26717 | 31.22902 | 31.27118 | 30.9151 | 29.95181
1341.041 | 4.269442 | 148.1484 | 0.006232134 |  | 31.0794 | 31.23715 | 31.2884 | 31.29862 | 30.85158 | 29.95197
1341.140625 | 4.269282 | 140.9554 | 0.006287796 |  | 31.08758 | 31.30488 | 31.28468 | 31.29304 | 30.87477 | 29.93949
1341.24 | 4.269706 | 147.5913 | 0.00627973 |  | 31.09978 | 31.26333 | 31.30511 | 31.29219 | 30.86417 | 29.95711
1341.34 | 4.269592 | 147.7339 | 0.006232905 |  | 31.08296 | 31.23873 | 31.26041 | 31.29799 | 30.88847 | 29.94281
1341.439 | 4.269952 | 154.517 | 0.006235121 |  | 31.07051 | 31.26812 | 31.28688 | 31.30792 | 30.90396 | 29.94921
1341.539 | 4.270285 | 152.0968 | 0.006225146 |  | 31.06927 | 31.26026 | 31.29888 | 31.30591 | 30.87924 | 29.93324
1341.639 | 4.269898 | 147.1873 | 0.006189555 |  | 31.03036 | 31.2276 | 31.28791 | 31.29886 | 30.87147 | 29.91147
1341.738 | 4.269727 | 146.1294 | 0.006324658 |  | 31.04031 | 31.28859 | 31.28158 | 31.2809 | 30.88347 | 29.91879
1341.838 | 4.269817 | 148.0322 | 0.006230379 |  | 31.06894 | 31.26904 | 31.29545 | 31.28182 | 30.85527 | 29.92245
1341.9375 | 4.270309 | 148.1821 | 0.006257548 |  | 31.02928 | 31.25434 | 31.28763 | 31.27597 | 30.89748 | 29.9212
1342.037 | 4.270463 | 151.0895 | 0.006277053 |  | 31.04037 | 31.25097 | 31.28674 | 31.32043 | 30.85948 | 29.91983
1342.137 | 4.270142 | 146.167 | 0.006241938 |  | 31.02118 | 31.2699 | 31.28678 | 31.32748 | 30.8533 | 29.91927
1342.236 | 4.270106 | 148.2488 | 0.006280904 |  | 31.07594 | 31.25122 | 31.29826 | 31.30125 | 30.84775 | 29.94081
1342.336 | 4.27016 | 151.4659 | 0.006262445 |  | 31.05478 | 31.24753 | 31.27844 | 31.28915 | 30.87934 | 29.92175
1342.436 | 4.270217 | 147.2181 | 0.006247053 |  | 31.07239 | 31.24755 | 31.30423 | 31.29907 | 30.84057 | 29.91952
1342.535 | 4.270907 | 152.8922 | 0.006251542 |  | 31.03226 | 31.25515 | 31.35848 | 31.28908 | 30.85562 | 29.93086
1342.635 | 4.2702 | 150.261 | 0.006242634 |  | 31.04908 | 31.27048 | 31.33954 | 31.28116 | 30.87441 | 29.89541
1342.734375 | 4.269904 | 148.3364 | 0.006213423 |  | 31.06337 | 31.26333 | 31.32572 | 31.26517 | 30.85066 | 29.91136
1342.834 | 4.270226 | 151.3779 | 0.006233598 |  | 31.04864 | 31.23141 | 31.31245 | 31.21865 | 30.83765 | 29.89933
1342.934 | 4.270755 | 149.7795 | 0.006235612 |  | 31.04832 | 31.26356 | 31.3194 | 31.21064 | 30.86107 | 29.9328
1343.033 | 4.270245 | 152.6737 | 0.006240064 |  | 31.06062 | 31.25942 | 31.31734 | 31.20489 | 30.86986 | 29.90777
1343.133 | 4.270454 | 151.0334 | 0.006227552 |  | 31.04552 | 31.25054 | 31.34061 | 31.20713 | 30.84766 | 29.92751
1343.232 | 4.270463 | 149.1689 | 0.006257894 |  | 31.07204 | 31.27557 | 31.3383 | 31.18414 | 30.85923 | 29.9062
1343.332 | 4.270293 | 145.1948 | 0.006226755 |  | 31.05683 | 31.26954 | 31.3238 | 31.19087 | 30.88237 | 29.90035
1343.432 | 4.270281 | 153.6842 | 0.006227944 |  | 31.07604 | 31.2752 | 31.33549 | 31.2024 | 30.86257 | 29.93533
1343.53125 | 4.270751 | 152.0519 | 0.006238997 |  | 31.04045 | 31.26967 | 31.30538 | 31.1827 | 30.83539 | 29.9312
1343.631 | 4.270106 | 157.1079 | 0.006204661 |  | 31.09425 | 31.28952 | 31.34037 | 31.19989 | 30.8556 | 29.93519
1343.73 | 4.270521 | 149.8659 | 0.006218039 |  | 31.08986 | 31.26171 | 31.29887 | 31.15544 | 30.84079 | 29.92501
1343.83 | 4.270912 | 147.6701 | 0.006228358 |  | 31.07764 | 31.25769 | 31.32193 | 31.1736 | 30.83257 | 29.92168
1343.93 | 4.270522 | 149.6941 | 0.006205484 |  | 31.04333 | 31.24892 | 31.32249 | 31.14322 | 30.81626 | 29.90855
1344.029 | 4.270688 | 146.1278 | 0.006235603 |  | 31.07587 | 31.25437 | 31.31479 | 31.1514 | 30.8479 | 29.931
1344.129 | 4.270114 | 151.0436 | 0.006257019 |  | 31.09183 | 31.24521 | 31.33385 | 31.14289 | 30.86939 | 29.90311
1344.229 | 4.270309 | 148.0604 | 0.006194416 |  | 31.07071 | 31.2653 | 31.32447 | 31.15184 | 30.84758 | 29.94156
1344.328125 | 4.270787 | 149.7795 | 0.006194609 |  | 31.07449 | 31.24033 | 31.31431 | 31.16509 | 30.84951 | 29.92945
1344.428 | 4.27097 | 153.9342 | 0.006208057 |  | 31.07545 | 31.25287 | 31.34824 | 31.16771 | 30.8733 | 29.93066
1344.527 | 4.270421 | 143.2979 | 0.006214433 |  | 31.08207 | 31.26166 | 31.32536 | 31.16734 | 30.86264 | 29.93705
1344.627 | 4.27089 | 154.8617 | 0.006221491 |  | 31.06467 | 31.23558 | 31.34943 | 31.17639 | 30.83309 | 29.92425
1344.727 | 4.270759 | 146.5751 | 0.006194987 |  | 31.06205 | 31.25415 | 31.3683 | 31.20514 | 30.83976 | 29.91995
1344.826 | 4.271035 | 146.4163 | 0.006193534 |  | 31.07099 | 31.24481 | 31.35287 | 31.20603 | 30.86646 | 29.90411
1344.926 | 4.270377 | 149.3519 | 0.006252805 |  | 31.0736 | 31.24126 | 31.31818 | 31.21248 | 30.8439 | 29.91906
1345.025 | 4.269993 | 151.6914 | 0.006237372 |  | 31.06869 | 31.22187 | 31.31182 | 31.22623 | 30.85721 | 29.95412
1345.125 | 4.270936 | 153.7455 | 0.006208297 |  | 31.07218 | 31.23105 | 31.31379 | 31.22914 | 30.85851 | 29.91696
1345.225 | 4.270704 | 151.5764 | 0.00619758 |  | 31.06476 | 31.26201 | 31.31668 | 31.20982 | 30.82973 | 29.93888
1345.324 | 4.271335 | 150.4419 | 0.006232867 |  | 31.05188 | 31.2341 | 31.33111 | 31.2282 | 30.8489 | 29.93774
1345.424 | 4.270741 | 151.7076 | 0.006245708 |  | 31.02816 | 31.24963 | 31.31811 | 31.22027 | 30.8383 | 29.93335
1345.523 | 4.27121 | 147.1117 | 0.006246696 |  | 31.04613 | 31.24598 | 31.31601 | 31.2119 | 30.85382 | 29.88067
1345.623 | 4.270701 | 147.5195 | 0.006228193 |  | 31.05668 | 31.22497 | 31.32557 | 31.21594 | 30.84182 | 29.91585
1345.723 | 4.271863 | 155.7276 | 0.006236969 |  | 31.03498 | 31.23741 | 31.307 | 31.23395 | 30.81198 | 29.93028
1345.822 | 4.269893 | 146.709 | 0.006235678 |  | 31.04888 | 31.2403 | 31.34236 | 31.19958 | 30.82514 | 29.92357
1345.921875 | 4.270629 | 149.4416 | 0.006242586 |  | 31.04953 | 31.23189 | 31.33318 | 31.19038 | 30.86279 | 29.92602
1346.021 | 4.271106 | 146.2665 | 0.006242163 |  | 31.05136 | 31.22521 | 31.29947 | 31.1977 | 30.85181 | 29.92838
1346.121 | 4.270979 | 152.9633 | 0.006216756 |  | 31.01239 | 31.23833 | 31.29554 | 31.16913 | 30.86589 | 29.90324
1346.221 | 4.271323 | 146.7478 | 0.006239 |  | 31.05713 | 31.23516 | 31.29999 | 31.16149 | 30.83171 | 29.86632
1346.32 | 4.271132 | 149.3288 | 0.006207145 |  | 31.03504 | 31.22644 | 31.30241 | 31.18301 | 30.83819 | 29.87209
1346.42 | 4.270873 | 147.8075 | 0.006254448 |  | 31.06428 | 31.22198 | 31.3019 | 31.14008 | 30.82433 | 29.84178
1346.52 | 4.27102 | 141.2548 | 0.006227286 |  | 31.04094 | 31.25128 | 31.30762 | 31.15084 | 30.80905 | 29.87466
1346.619 | 4.270596 | 147.4183 | 0.00622638 |  | 31.05162 | 31.23066 | 31.28562 | 31.13552 | 30.83095 | 29.86901
1346.71875 | 4.271254 | 147.1834 | 0.006224825 |  | 31.05933 | 31.23149 | 31.30281 | 31.11241 | 30.81944 | 29.85409
1346.818 | 4.271571 | 148.3972 | 0.006192208 |  | 31.06503 | 31.20787 | 31.32891 | 31.11843 | 30.84918 | 29.85697
1346.918 | 4.271421 | 146.1567 | 0.006214756 |  | 31.08155 | 31.2205 | 31.28481 | 31.1279 | 30.85932 | 29.82915
1347.018 | 4.271425 | 148.8709 | 0.006194866 |  | 31.08976 | 31.23816 | 31.27114 | 31.15859 | 30.85538 | 29.83935
1347.117 | 4.271568 | 145.1656 | 0.006235205 |  | 31.07855 | 31.24651 | 31.28118 | 31.12305 | 30.84389 | 29.8352
1347.217 | 4.270921 | 144.2483 | 0.006181847 |  | 31.08251 | 31.21087 | 31.306 | 31.13871 | 30.85828 | 29.82418
1347.316 | 4.271222 | 144.5306 | 0.006199388 |  | 31.09209 | 31.22994 | 31.31021 | 31.11889 | 30.8358 | 29.82081
1347.416 | 4.271222 | 141.5895 | 0.006226678 |  | 31.10405 | 31.24187 | 31.25965 | 31.16111 | 30.85087 | 29.81084
1347.515625 | 4.270658 | 143.3387 | 0.006181992 |  | 31.08951 | 31.26689 | 31.28104 | 31.16362 | 30.81875 | 29.81975
1347.615 | 4.271408 | 148.8859 | 0.006185036 |  | 31.09836 | 31.27563 | 31.27931 | 31.134 | 30.83414 | 29.78827
1347.715 | 4.271016 | 140.0686 | 0.006194246 |  | 31.10707 | 31.23616 | 31.32203 | 31.15525 | 30.83596 | 29.82254
1347.814 | 4.271516 | 143.721 | 0.006170534 |  | 31.08128 | 31.223 | 31.31009 | 31.12743 | 30.84586 | 29.81216
1347.914 | 4.27128 | 142.898 | 0.00617407 |  | 31.12954 | 31.23444 | 31.26787 | 31.14182 | 30.8251 | 29.79853
1348.014 | 4.271759 | 145.3964 | 0.006191251 |  | 31.11131 | 31.18553 | 31.29556 | 31.12108 | 30.84581 | 29.79265
1348.113 | 4.272208 | 141.2156 | 0.006174433 |  | 31.09516 | 31.2263 | 31.32158 | 31.11733 | 30.81213 | 29.7945
1348.213 | 4.271267 | 142.9434 | 0.006200257 |  | 31.09473 | 31.17107 | 31.30756 | 31.09712 | 30.82876 | 29.79838
1348.3125 | 4.271458 | 141.6114 | 0.006186324 |  | 31.09496 | 31.17091 | 31.31321 | 31.10511 | 30.83323 | 29.79482
1348.412 | 4.271035 | 141.9023 | 0.006175503 |  | 31.07762 | 31.15014 | 31.28672 | 31.10773 | 30.82322 | 29.78375
1348.512 | 4.271587 | 146.4456 | 0.006163635 |  | 31.1104 | 31.13619 | 31.30664 | 31.08471 | 30.81282 | 29.77301
1348.611 | 4.272249 | 142.8098 | 0.006172073 |  | 31.10102 | 31.12862 | 31.29727 | 31.08353 | 30.83666 | 29.75998
1348.711 | 4.272119 | 143.7996 | 0.006149954 |  | 31.07045 | 31.15623 | 31.28836 | 31.07142 | 30.83515 | 29.77939
1348.811 | 4.271361 | 146.5427 | 0.006139935 |  | 31.12008 | 31.15611 | 31.30001 | 31.06271 | 30.82751 | 29.74257
1348.91 | 4.27168 | 142.9151 | 0.006185997 |  | 31.10099 | 31.1391 | 31.31006 | 31.07673 | 30.84151 | 29.73879
1349.01 | 4.271631 | 149.6462 | 0.006169944 |  | 31.10539 | 31.14466 | 31.30893 | 31.06844 | 30.83472 | 29.75855
1349.109375 | 4.271851 | 147.2768 | 0.006184943 |  | 31.11701 | 31.15654 | 31.29655 | 31.07456 | 30.83471 | 29.75131
1349.209 | 4.272111 | 141.8267 | 0.006191864 |  | 31.08014 | 31.15319 | 31.31123 | 31.04689 | 30.83013 | 29.72272
1349.309 | 4.272583 | 146.0419 | 0.006200337 |  | 31.06571 | 31.15982 | 31.28193 | 31.03346 | 30.82659 | 29.74056
1349.408 | 4.271969 | 138.7514 | 0.006191954 |  | 31.10314 | 31.15807 | 31.25472 | 31.05056 | 30.82248 | 29.76321
1349.508 | 4.272078 | 142.1992 | 0.006161901 |  | 31.07954 | 31.11611 | 31.25306 | 31.0068 | 30.8504 | 29.75876
1349.607 | 4.271793 | 141.9579 | 0.006174607 |  | 31.08035 | 31.13936 | 31.27378 | 31.00454 | 30.80696 | 29.72146
1349.707 | 4.272113 | 141.0367 | 0.006177605 |  | 31.05662 | 31.12523 | 31.22493 | 31.00319 | 30.85115 | 29.72722
1349.807 | 4.27188 | 144.1084 | 0.006167056 |  | 31.06389 | 31.13774 | 31.29319 | 30.99474 | 30.78432 | 29.71611
1349.90625 | 4.271931 | 143.4095 | 0.006208068 |  | 31.04976 | 31.14284 | 31.27518 | 30.99437 | 30.84138 | 29.7121
1350.006 | 4.271529 | 146.7676 | 0.006180834 |  | 31.07553 | 31.16401 | 31.29044 | 31.0079 | 30.82354 | 29.72133
1350.105 | 4.271515 | 148.6729 | 0.006182319 |  | 31.05769 | 31.12697 | 31.28734 | 31.01417 | 30.82712 | 29.71198
1350.205 | 4.272113 | 144.3838 | 0.006203186 |  | 31.05907 | 31.14865 | 31.25479 | 31.02997 | 30.8341 | 29.69212
1350.305 | 4.27174 | 139.2536 | 0.006192808 |  | 31.03996 | 31.13073 | 31.23789 | 30.96914 | 30.83705 | 29.72181
1350.404 | 4.272606 | 151.0607 | 0.006199125 |  | 30.99545 | 31.15409 | 31.24716 | 30.99422 | 30.82777 | 29.75431
1350.504 | 4.272224 | 145.7739 | 0.006146953 |  | 31.06222 | 31.16536 | 31.22025 | 30.98717 | 30.81555 | 29.71655
1350.604 | 4.271594 | 144.3977 | 0.006213742 |  | 31.03176 | 31.16608 | 31.24476 | 30.98167 | 30.80955 | 29.72036
1350.703125 | 4.27218 | 148.7064 | 0.006135297 |  | 31.01497 | 31.18235 | 31.2395 | 31.00776 | 30.82448 | 29.73968
1350.803 | 4.272387 | 153.6455 | 0.006153615 |  | 31.05268 | 31.15951 | 31.23195 | 31.02786 | 30.82931 | 29.75488
1350.902 | 4.272049 | 139.3208 | 0.006194729 |  | 31.05478 | 31.16928 | 31.25188 | 30.9924 | 30.83539 | 29.73422
1351.002 | 4.272686 | 148.8916 | 0.006184241 |  | 31.02796 | 31.17976 | 31.2376 | 31.03715 | 30.80569 | 29.72325
1351.102 | 4.27266 | 138.3636 | 0.006211598 |  | 31.01043 | 31.15575 | 31.23552 | 31.03583 | 30.80515 | 29.72003
1351.201 | 4.273249 | 143.1555 | 0.006165885 |  | 31.03397 | 31.17466 | 31.24636 | 31.01784 | 30.80665 | 29.73186
1351.301 | 4.272089 | 146.4149 | 0.006176794 |  | 31.03046 | 31.15223 | 31.26893 | 31.02973 | 30.81815 | 29.73278
1351.4 | 4.271959 | 147.0419 | 0.006171551 |  | 31.03264 | 31.14749 | 31.22042 | 31.05923 | 30.80975 | 29.75933
1351.5 | 4.273 | 148.8511 | 0.006186587 |  | 31.02692 | 31.16556 | 31.27339 | 31.0521 | 30.81555 | 29.75092
1351.6 | 4.272655 | 143.5843 | 0.006193368 |  | 31.00819 | 31.11819 | 31.2393 | 31.07759 | 30.83225 | 29.72601
1351.699 | 4.272913 | 144.5214 | 0.006189963 |  | 31.01411 | 31.13613 | 31.24648 | 31.06657 | 30.83225 | 29.74432
1351.799 | 4.272522 | 147.5658 | 0.006164453 |  | 31.03669 | 31.12025 | 31.24329 | 31.06239 | 30.81721 | 29.74601
1351.898 | 4.273294 | 144.4583 | 0.006130886 |  | 30.97637 | 31.11288 | 31.27433 | 31.05338 | 30.82624 | 29.74586
1351.998 | 4.273229 | 145.2009 | 0.006196793 |  | 30.99615 | 31.1431 | 31.28149 | 31.11036 | 30.81613 | 29.7763
1352.098 | 4.272487 | 141.8255 | 0.006156273 |  | 31.03033 | 31.12905 | 31.23557 | 31.12558 | 30.81941 | 29.76031
1352.197 | 4.272493 | 148.7918 | 0.00612678 |  | 30.99434 | 31.12228 | 31.26882 | 31.10861 | 30.79737 | 29.76001
1352.296875 | 4.27291 | 149.8531 | 0.006158224 |  | 31.01014 | 31.13592 | 31.25585 | 31.12537 | 30.84342 | 29.75731
1352.396 | 4.272655 | 149.9065 | 0.006140915 |  | 30.9916 | 31.15196 | 31.27726 | 31.11591 | 30.85114 | 29.7883
1352.496 | 4.273118 | 145.3048 | 0.006162341 |  | 30.98821 | 31.13861 | 31.27685 | 31.118 | 30.864 | 29.76121
1352.596 | 4.272405 | 146.9522 | 0.006177342 |  | 31.00447 | 31.13285 | 31.25863 | 31.12813 | 30.83855 | 29.73855
1352.695 | 4.272321 | 144.1938 | 0.006180163 |  | 30.99599 | 31.14681 | 31.287 | 31.09211 | 30.82619 | 29.77813
1352.795 | 4.273475 | 144.3642 | 0.006215637 |  | 30.99499 | 31.14588 | 31.27052 | 31.0657 | 30.8222 | 29.74396
1352.895 | 4.272996 | 141.3507 | 0.006196599 |  | 31.02687 | 31.15548 | 31.28877 | 31.09628 | 30.81726 | 29.75443
1352.994 | 4.273752 | 141.4216 | 0.006170475 |  | 31.00418 | 31.14699 | 31.29432 | 31.07396 | 30.81589 | 29.72619
1353.09375 | 4.272761 | 144.4162 | 0.006153188 |  | 30.96695 | 31.13741 | 31.25726 | 31.06547 | 30.8105 | 29.74928
1353.193 | 4.273283 | 145.0913 | 0.00616163 |  | 31.04549 | 31.15031 | 31.29438 | 31.08103 | 30.8257 | 29.74894
1353.293 | 4.273068 | 144.3082 | 0.006140555 |  | 31.04028 | 31.1174 | 31.30264 | 31.08339 | 30.80651 | 29.72507
1353.393 | 4.273368 | 148.5633 | 0.006173642 |  | 31.03581 | 31.12759 | 31.29607 | 31.0724 | 30.81133 | 29.74799
1353.492 | 4.273405 | 148.8198 | 0.00619014 |  | 31.02983 | 31.11964 | 31.31476 | 31.08615 | 30.80452 | 29.72897
1353.592 | 4.272203 | 149.6121 | 0.006158938 |  | 31.03788 | 31.10996 | 31.29647 | 31.07809 | 30.80157 | 29.72974
1353.691 | 4.273283 | 143.0794 | 0.006141354 |  | 31.02095 | 31.10393 | 31.2802 | 31.1028 | 30.83455 | 29.68686
1353.791 | 4.273455 | 146.1358 | 0.006110617 |  | 31.05176 | 31.11604 | 31.28745 | 31.09587 | 30.79577 | 29.70271
1353.890625 | 4.273153 | 147.0547 | 0.006142033 |  | 31.05959 | 31.10983 | 31.28083 | 31.09242 | 30.8097 | 29.73548
1353.99 | 4.272863 | 147.8169 | 0.00615864 |  | 31.01281 | 31.09734 | 31.30043 | 31.10757 | 30.83733 | 29.72761
1354.09 | 4.27331 | 144.8737 | 0.006178012 |  | 31.05455 | 31.12789 | 31.27736 | 31.09678 | 30.80475 | 29.74271
1354.189 | 4.273625 | 146.8296 | 0.006117204 |  | 31.04629 | 31.1238 | 31.32391 | 31.0853 | 30.83713 | 29.72484
1354.289 | 4.273198 | 146.8385 | 0.006162837 |  | 31.0529 | 31.1042 | 31.28581 | 31.07707 | 30.78633 | 29.74689
1354.389 | 4.273612 | 146.0959 | 0.006166109 |  | 31.04915 | 31.08876 | 31.26934 | 31.07742 | 30.80947 | 29.75537
1354.488 | 4.273002 | 148.9834 | 0.006156108 |  | 31.01897 | 31.105 | 31.30866 | 31.06203 | 30.79032 | 29.70615
1354.588 | 4.27406 | 143.6308 | 0.006128383 |  | 31.01433 | 31.12018 | 31.2758 | 31.07186 | 30.82704 | 29.73836
1354.6875 | 4.273579 | 142.2945 | 0.006161208 |  | 31.04877 | 31.10632 | 31.27142 | 31.07292 | 30.79977 | 29.71443
1354.787 | 4.27392 | 146.0501 | 0.006131213 |  | 31.02233 | 31.09348 | 31.27362 | 31.0862 | 30.78635 | 29.70058
1354.887 | 4.273739 | 147.7273 | 0.006175661 |  | 31.0375 | 31.10273 | 31.3141 | 31.06603 | 30.77193 | 29.71325
1354.986 | 4.273539 | 148.4373 | 0.006134805 |  | 31.03687 | 31.08093 | 31.29321 | 31.05098 | 30.78963 | 29.69729
1355.086 | 4.273172 | 154.0711 | 0.006192012 |  | 31.01931 | 31.09626 | 31.29963 | 31.07025 | 30.75711 | 29.72092
1355.186 | 4.273222 | 152.794 | 0.006148333 |  | 31.03161 | 31.11268 | 31.31822 | 31.07865 | 30.77836 | 29.71455
1355.285 | 4.273805 | 145.2961 | 0.006156505 |  | 31.00845 | 31.0767 | 31.30542 | 31.07329 | 30.80257 | 29.71067
1355.385 | 4.272995 | 147.5993 | 0.006122484 |  | 31.05026 | 31.07915 | 31.29963 | 31.06049 | 30.7852 | 29.69263
1355.484375 | 4.273213 | 146.3798 | 0.006148 |  | 31.01199 | 31.07321 | 31.31731 | 31.07597 | 30.79887 | 29.69013
1355.584 | 4.273586 | 147.4484 | 0.006140274 |  | 31.03448 | 31.08644 | 31.32473 | 31.08523 | 30.7921 | 29.70432
1355.684 | 4.273427 | 153.2224 | 0.006115862 |  | 31.00898 | 31.05317 | 31.31577 | 31.06657 | 30.77082 | 29.64878
1355.783 | 4.273947 | 149.9101 | 0.006179321 |  | 31.00724 | 31.07907 | 31.32397 | 31.08597 | 30.80195 | 29.65906
1355.883 | 4.273335 | 151.4319 | 0.0061415 |  | 30.9952 | 31.07438 | 31.30495 | 31.09676 | 30.78842 | 29.64918
1355.982 | 4.27362 | 147.1552 | 0.00612041 |  | 31.00135 | 31.09054 | 31.33091 | 31.05947 | 30.78102 | 29.67861
1356.082 | 4.273816 | 145.4062 | 0.006115397 |  | 31.03771 | 31.07672 | 31.30718 | 31.08476 | 30.7951 | 29.67161
1356.182 | 4.273243 | 149.5599 | 0.006151156 |  | 31.01604 | 31.06056 | 31.32175 | 31.07903 | 30.77865 | 29.63489
1356.28125 | 4.273255 | 147.2174 | 0.006155181 |  | 30.99517 | 31.0521 | 31.35126 | 31.0808 | 30.7718 | 29.63925
1356.381 | 4.273389 | 146.1905 | 0.006139304 |  | 31.00559 | 31.05285 | 31.34417 | 31.068 | 30.76814 | 29.6451
1356.48 | 4.273589 | 143.9368 | 0.006147453 |  | 31.05744 | 31.06291 | 31.31465 | 31.05742 | 30.79057 | 29.64481
1356.58 | 4.273659 | 149.4054 | 0.006104286 |  | 31.00141 | 31.06237 | 31.29859 | 31.06663 | 30.7535 | 29.64636
1356.68 | 4.27367 | 154.1449 | 0.006148078 |  | 31.03299 | 31.05741 | 31.35439 | 31.06273 | 30.73557 | 29.63048
1356.779 | 4.274178 | 151.9074 | 0.00611 |  | 31.02962 | 31.0636 | 31.28716 | 31.02587 | 30.78422 | 29.64559
1356.879 | 4.27399 | 148.3528 | 0.00612703 |  | 31.01925 | 31.07517 | 31.36071 | 31.06966 | 30.7557 | 29.66927
1356.979 | 4.273675 | 154.3924 | 0.006132275 |  | 31.0551 | 31.05914 | 31.31937 | 31.04266 | 30.76019 | 29.65153
1357.078125 | 4.273967 | 153.0727 | 0.006120634 |  | 31.0716 | 31.09492 | 31.33157 | 31.05535 | 30.76292 | 29.67887
1357.178 | 4.273512 | 158.7801 | 0.006153161 |  | 31.06818 | 31.08483 | 31.358 | 31.09506 | 30.75034 | 29.70778
1357.277 | 4.273441 | 153.8433 | 0.006123515 |  | 31.02315 | 31.08756 | 31.33503 | 31.0919 | 30.74421 | 29.70469
1357.377 | 4.273928 | 152.9458 | 0.006116772 |  | 31.06517 | 31.11243 | 31.33942 | 31.07621 | 30.78247 | 29.67812
1357.477 | 4.273134 | 157.5681 | 0.006109109 |  | 31.07201 | 31.05947 | 31.3307 | 31.0952 | 30.77331 | 29.67525
1357.576 | 4.273614 | 150.9956 | 0.006089672 |  | 31.05852 | 31.09444 | 31.32082 | 31.08895 | 30.78142 | 29.68783
1357.676 | 4.273586 | 151.5329 | 0.006111223 |  | 31.06746 | 31.09702 | 31.3303 | 31.09442 | 30.74823 | 29.67709
1357.775 | 4.273776 | 152.4962 | 0.006173202 |  | 31.03806 | 31.10145 | 31.3133 | 31.10479 | 30.75527 | 29.68099
1357.875 | 4.273581 | 152.4039 | 0.006116378 |  | 31.08178 | 31.08521 | 31.33142 | 31.10607 | 30.77158 | 29.66968
1357.975 | 4.273579 | 150.7976 | 0.006129598 |  | 31.04261 | 31.0954 | 31.33732 | 31.10772 | 30.75806 | 29.69772
1358.074 | 4.273226 | 154.1219 | 0.006108967 |  | 31.06033 | 31.06373 | 31.34072 | 31.08821 | 30.7452 | 29.67209
1358.174 | 4.27363 | 153.3623 | 0.006136716 |  | 31.05619 | 31.09241 | 31.31923 | 31.08283 | 30.78454 | 29.68939
1358.273 | 4.273871 | 157.5331 | 0.006107757 |  | 31.05172 | 31.06662 | 31.34382 | 31.08552 | 30.76288 | 29.70167
1358.373 | 4.273621 | 147.7581 | 0.006091538 |  | 31.03996 | 31.07319 | 31.29548 | 31.07961 | 30.77166 | 29.67861
1358.473 | 4.273179 | 150.5729 | 0.00612186 |  | 31.04698 | 31.07542 | 31.32938 | 31.1321 | 30.75517 | 29.69802
1358.572 | 4.272959 | 156.991 | 0.006104026 |  | 31.03311 | 31.08826 | 31.31178 | 31.09385 | 30.74953 | 29.71757
1358.671875 | 4.274339 | 147.8734 | 0.00611692 |  | 31.03309 | 31.0826 | 31.29933 | 31.10617 | 30.7511 | 29.72095
1358.771 | 4.273923 | 154.0144 | 0.006078363 |  | 31.03531 | 31.10012 | 31.28773 | 31.12141 | 30.76993 | 29.68476
1358.871 | 4.273572 | 152.3476 | 0.00609753 |  | 31.0494 | 31.07713 | 31.284 | 31.096 | 30.75763 | 29.71329
1358.971 | 4.274491 | 154.2231 | 0.00611159 |  | 31.03512 | 31.09145 | 31.31745 | 31.08356 | 30.78593 | 29.70365
1359.07 | 4.273523 | 154.8599 | 0.006096377 |  | 31.04842 | 31.09953 | 31.29582 | 31.10668 | 30.79462 | 29.71
1359.17 | 4.2732 | 153.3074 | 0.00614047 |  | 31.06724 | 31.10621 | 31.28161 | 31.08851 | 30.7604 | 29.70053
1359.27 | 4.27363 | 152.1241 | 0.006125583 |  | 31.09035 | 31.07554 | 31.2702 | 31.0846 | 30.75971 | 29.74208
1359.369 | 4.273273 | 148.3878 | 0.006131366 |  | 31.07288 | 31.0501 | 31.31093 | 31.10341 | 30.7764 | 29.74427
1359.46875 | 4.274215 | 153.5165 | 0.006124116 |  | 31.1059 | 31.06293 | 31.27891 | 31.08468 | 30.74999 | 29.74117
1359.568 | 4.273789 | 151.3112 | 0.006113766 |  | 31.08024 | 31.05382 | 31.29621 | 31.08448 | 30.7401 | 29.74967
1359.668 | 4.27355 | 158.295 | 0.006080929 |  | 31.07318 | 31.05945 | 31.24789 | 31.0907 | 30.7464 | 29.71694
1359.768 | 4.273336 | 156.1138 | 0.006096406 |  | 31.10343 | 31.03865 | 31.27557 | 31.08846 | 30.78809 | 29.7359
1359.867 | 4.273246 | 159.1282 | 0.006118536 |  | 31.0962 | 31.07333 | 31.30653 | 31.08107 | 30.73706 | 29.75652
1359.967 | 4.273237 | 155.8725 | 0.006074119 |  | 31.0744 | 31.07952 | 31.29721 | 31.08163 | 30.76972 | 29.75569
1360.066 | 4.27377 | 155.7011 | 0.00612795 |  | 31.11041 | 31.08477 | 31.29866 | 31.06853 | 30.75506 | 29.75397
1360.166 | 4.273269 | 157.564 | 0.006088777 |  | 31.08869 | 31.03111 | 31.2618 | 31.07698 | 30.75224 | 29.72663
1360.265625 | 4.272604 | 159.6439 | 0.006090126 |  | 31.12 | 31.0662 | 31.30705 | 31.06748 | 30.76047 | 29.74526
1360.365 | 4.273902 | 153.1925 | 0.006073198 |  | 31.10684 | 31.05894 | 31.30158 | 31.08842 | 30.77841 | 29.75804
1360.465 | 4.273231 | 154.7779 | 0.006070605 |  | 31.12115 | 31.07334 | 31.3095 | 31.06146 | 30.75196 | 29.73627
1360.564 | 4.27327 | 156.4323 | 0.006098754 |  | 31.07681 | 31.07517 | 31.2893 | 31.05996 | 30.74244 | 29.74117
1360.664 | 4.273791 | 156.7069 | 0.006109483 |  | 31.10553 | 31.07926 | 31.32957 | 31.07872 | 30.74118 | 29.73585
1360.764 | 4.273336 | 155.5581 | 0.00608121 |  | 31.14536 | 31.07287 | 31.27129 | 31.08223 | 30.74247 | 29.70776
1360.863 | 4.273729 | 157.2774 | 0.006102253 |  | 31.14093 | 31.08536 | 31.29932 | 31.07075 | 30.73683 | 29.74735
1360.963 | 4.273339 | 153.4231 | 0.006082473 |  | 31.11794 | 31.05208 | 31.31927 | 31.07643 | 30.76118 | 29.70679
1361.0625 | 4.273437 | 149.1429 | 0.006077905 |  | 31.11251 | 31.08689 | 31.33484 | 31.02795 | 30.74371 | 29.69464
1361.162 | 4.272997 | 146.0043 | 0.006116822 |  | 31.133 | 31.07604 | 31.29775 | 31.07644 | 30.73628 | 29.69074
1361.262 | 4.273247 | 153.5598 | 0.006072136 |  | 31.11198 | 31.07591 | 31.2962 | 31.06129 | 30.77905 | 29.68801
1361.361 | 4.273408 | 155.5129 | 0.006091727 |  | 31.10695 | 31.08665 | 31.33427 | 31.08309 | 30.75748 | 29.67372
1361.461 | 4.273177 | 151.9462 | 0.006058524 |  | 31.10989 | 31.06051 | 31.29162 | 31.08596 | 30.75638 | 29.7016
1361.561 | 4.273315 | 153.7863 | 0.006085497 |  | 31.10809 | 31.11783 | 31.34302 | 31.07303 | 30.7357 | 29.67397
1361.66 | 4.272954 | 150.1737 | 0.006110793 |  | 31.09985 | 31.0719 | 31.31566 | 31.09996 | 30.74379 | 29.67665
1361.76 | 4.273565 | 151.8835 | 0.006105925 |  | 31.09813 | 31.08973 | 31.30939 | 31.07648 | 30.73454 | 29.65192
1361.859375 | 4.273101 | 148.2944 | 0.006079664 |  | 31.09892 | 31.0938 | 31.31276 | 31.09657 | 30.75844 | 29.62751
1361.959 | 4.273009 | 158.5894 | 0.006106952 |  | 31.13742 | 31.05234 | 31.31919 | 31.09178 | 30.74139 | 29.64191
1362.059 | 4.273671 | 150.7755 | 0.006124406 |  | 31.13029 | 31.09863 | 31.30454 | 31.09815 | 30.76508 | 29.64542
1362.158 | 4.273237 | 145.8001 | 0.006129974 |  | 31.10271 | 31.06726 | 31.2654 | 31.10289 | 30.76652 | 29.60121
1362.258 | 4.273119 | 153.8177 | 0.006083612 |  | 31.12739 | 31.10678 | 31.29482 | 31.09369 | 30.72791 | 29.64032
1362.357 | 4.27307 | 153.5411 | 0.006067162 |  | 31.12856 | 31.08763 | 31.31127 | 31.10152 | 30.72605 | 29.63793
1362.457 | 4.273079 | 141.7449 | 0.006113969 |  | 31.11693 | 31.06796 | 31.28503 | 31.08104 | 30.7443 | 29.63305
1362.557 | 4.272789 | 155.6624 | 0.006114244 |  | 31.11771 | 31.07906 | 31.31432 | 31.06201 | 30.73899 | 29.60113
1362.65625 | 4.27356 | 145.1337 | 0.006088872 |  | 31.12755 | 31.08381 | 31.27688 | 31.08911 | 30.73698 | 29.58482
1362.756 | 4.273669 | 150.7051 | 0.006122792 |  | 31.12782 | 31.08039 | 31.31797 | 31.10182 | 30.72524 | 29.58895
1362.855 | 4.273266 | 157.7634 | 0.006084179 |  | 31.11737 | 31.03984 | 31.30582 | 31.0916 | 30.71881 | 29.60682
1362.955 | 4.27288 | 147.7938 | 0.006059654 |  | 31.13163 | 31.08272 | 31.30399 | 31.10635 | 30.72997 | 29.61558
1363.055 | 4.273126 | 152.0432 | 0.006089225 |  | 31.16298 | 31.08256 | 31.3182 | 31.11094 | 30.72017 | 29.58542
1363.154 | 4.273188 | 150.613 | 0.006095744 |  | 31.15416 | 31.07649 | 31.30408 | 31.08482 | 30.73029 | 29.61087
1363.254 | 4.272922 | 151.7308 | 0.006081266 |  | 31.16418 | 31.07356 | 31.28547 | 31.10225 | 30.74318 | 29.59226
1363.354 | 4.272556 | 150.7379 | 0.006080843 |  | 31.12361 | 31.07997 | 31.29494 | 31.06802 | 30.74433 | 29.5742
1363.453125 | 4.272678 | 150.4125 | 0.006095849 |  | 31.15751 | 31.04775 | 31.31788 | 31.1091 | 30.70291 | 29.57919
1363.553 | 4.273116 | 150.9448 | 0.006085478 |  | 31.13208 | 31.04748 | 31.30886 | 31.10679 | 30.73648 | 29.58484
1363.652 | 4.273369 | 146.568 | 0.006100791 |  | 31.14287 | 31.05642 | 31.2954 | 31.10055 | 30.72324 | 29.61628
1363.752 | 4.272522 | 145.1601 | 0.006090366 |  | 31.11484 | 31.0456 | 31.28676 | 31.10287 | 30.73041 | 29.6158
1363.852 | 4.272499 | 148.6385 | 0.006069567 |  | 31.12358 | 31.05261 | 31.31703 | 31.07339 | 30.74108 | 29.58184
1363.951 | 4.272541 | 145.7751 | 0.006076904 |  | 31.15716 | 31.05091 | 31.29641 | 31.11866 | 30.73807 | 29.59594
1364.051 | 4.27295 | 140.9355 | 0.00610098 |  | 31.12336 | 31.04809 | 31.29765 | 31.1055 | 30.72888 | 29.57736
1364.15 | 4.272606 | 147.3188 | 0.006059297 |  | 31.13669 | 31.06413 | 31.33876 | 31.10861 | 30.73597 | 29.6047
1364.25 | 4.272214 | 152.6161 | 0.006063203 |  | 31.1311 | 31.03545 | 31.31579 | 31.10551 | 30.72768 | 29.57894
1364.35 | 4.272785 | 148.5398 | 0.006059395 |  | 31.14342 | 31.07202 | 31.34955 | 31.11114 | 30.71449 | 29.60421
1364.449 | 4.272452 | 152.7108 | 0.006108291 |  | 31.13951 | 31.05015 | 31.28503 | 31.10861 | 30.72524 | 29.60419
1364.549 | 4.271653 | 147.1442 | 0.006063231 |  | 31.14438 | 31.05057 | 31.32006 | 31.11009 | 30.70395 | 29.61195
1364.648 | 4.272303 | 155.2151 | 0.006056414 |  | 31.15517 | 31.05865 | 31.29195 | 31.12036 | 30.74496 | 29.60462
1364.748 | 4.272256 | 153.9118 | 0.006100529 |  | 31.14806 | 31.07577 | 31.31166 | 31.10055 | 30.71028 | 29.6316
1364.848 | 4.272335 | 148.3878 | 0.006068096 |  | 31.18116 | 31.04376 | 31.29932 | 31.12533 | 30.73106 | 29.59493
1364.947 | 4.271828 | 148.8802 | 0.006091404 |  | 31.15017 | 31.06143 | 31.2975 | 31.13096 | 30.70867 | 29.65063
1365.046875 | 4.272081 | 155.4567 | 0.006090668 |  | 31.15872 | 31.04975 | 31.28277 | 31.0887 | 30.71937 | 29.61411
1365.146 | 4.272269 | 149.8675 | 0.006049946 |  | 31.15698 | 31.04354 | 31.29256 | 31.11684 | 30.73287 | 29.62027
1365.246 | 4.271524 | 149.1012 | 0.00605106 |  | 31.16727 | 31.05794 | 31.30929 | 31.11493 | 30.74249 | 29.63528
1365.346 | 4.271491 | 152.7195 | 0.006085373 |  | 31.15224 | 31.02289 | 31.25016 | 31.13381 | 30.73351 | 29.63434
1365.445 | 4.272013 | 149.4929 | 0.006047611 |  | 31.13935 | 31.03215 | 31.31502 | 31.13114 | 30.71926 | 29.62875
1365.545 | 4.272111 | 147.7027 | 0.006043171 |  | 31.13734 | 31.01435 | 31.2734375 | 31.13025 | 30.71381 | 29.66567
1365.645 | 4.271908 | 143.6103 | 0.006050913 |  | 31.15195 | 31.03988 | 31.25791 | 31.14378 | 30.72252 | 29.65574
1365.744 | 4.270839 | 153.8528 | 0.006100648 |  | 31.15625 | 31.00955 | 31.30673 | 31.13104 | 30.7412 | 29.65495
1365.84375 | 4.271223 | 151.8152 | 0.006096601 |  | 31.16199 | 31.04617 | 31.30626 | 31.15396 | 30.71196 | 29.66084
1365.943 | 4.272184 | 151.5108 | 0.006037229 |  | 31.17058 | 31.01047 | 31.29955 | 31.14123 | 30.73784 | 29.64588
1366.043 | 4.271036 | 150.8026 | 0.006043064 |  | 31.14325 | 31.04054 | 31.2694 | 31.13869 | 30.7011 | 29.70403
1366.143 | 4.271447 | 145.8838 | 0.006095322 |  | 31.14871 | 31.07071 | 31.30731 | 31.14286 | 30.74446 | 29.67333
1366.242 | 4.271124 | 150.3831 | 0.006053308 |  | 31.148 | 31.02141 | 31.26515 | 31.1555 | 30.72294 | 29.68567
1366.342 | 4.27121 | 149.3892 | 0.006020162 |  | 31.14514 | 31.04136 | 31.30179 | 31.16083 | 30.73434 | 29.67145
1366.441 | 4.271305 | 144.8783 | 0.006024652 |  | 31.13718 | 31.05143 | 31.27334 | 31.17588 | 30.71804 | 29.65352
1366.541 | 4.270965 | 146.2754 | 0.006060451 |  | 31.12751 | 31.02824 | 31.2848 | 31.14084 | 30.74403 | 29.67758
1366.640625 | 4.27075 | 150.4492 | 0.006019827 |  | 31.15569 | 31.04547 | 31.29057 | 31.15564 | 30.70602 | 29.66613
1366.74 | 4.270841 | 147.6327 | 0.006050742 |  | 31.11941 | 31.05222 | 31.29856 | 31.12518 | 30.68544 | 29.67522
1366.84 | 4.271154 | 147.6243 | 0.00604465 |  | 31.12538 | 31.06883 | 31.26222 | 31.15624 | 30.72929 | 29.6995
1366.939 | 4.270841 | 143.4834 | 0.006054738 |  | 31.11448 | 31.05119 | 31.25642 | 31.15381 | 30.72815 | 29.6982
1367.039 | 4.270285 | 145.262 | 0.006014122 |  | 31.14248 | 31.10983 | 31.2622 | 31.18267 | 30.70561 | 29.6984
1367.139 | 4.270611 | 151.6709 | 0.00605 |  | 31.11914 | 31.06116 | 31.24397 | 31.17606 | 30.7518 | 29.71761
1367.238 | 4.270692 | 147.2604 | 0.006064864 |  | 31.13163 | 31.08068 | 31.2878 | 31.16895 | 30.72195 | 29.68812
1367.338 | 4.270833 | 144.7568 | 0.006043871 |  | 31.12583 | 31.05647 | 31.26127 | 31.18223 | 30.70296 | 29.69633
1367.4375 | 4.270367 | 147.6965 | 0.006038629 |  | 31.12358 | 31.0383 | 31.28206 | 31.17261 | 30.71433 | 29.70821
1367.537 | 4.270711 | 146.9877 | 0.006051404 |  | 31.12516 | 31.04127 | 31.29667 | 31.17846 | 30.68121 | 29.70084
1367.637 | 4.270914 | 153.2568 | 0.006072368 |  | 31.11315 | 31.04599 | 31.2887 | 31.18459 | 30.70809 | 29.71298
1367.736 | 4.270385 | 143.3061 | 0.006017127 |  | 31.09757 | 31.08682 | 31.30872 | 31.19913 | 30.70662 | 29.69526
1367.836 | 4.270438 | 149.7317 | 0.006075997 |  | 31.10313 | 31.021 | 31.28889 | 31.19417 | 30.70502 | 29.68738
1367.936 | 4.270938 | 148.5585 | 0.006107026 |  | 31.12361 | 31.08299 | 31.28251 | 31.17268 | 30.68612 | 29.70689
1368.035 | 4.270471 | 147.1328 | 0.006090458 |  | 31.11431 | 31.07055 | 31.29538 | 31.20872 | 30.71304 | 29.69437
1368.135 | 4.270432 | 152.694 | 0.006043311 |  | 31.11463 | 31.04922 | 31.26995 | 31.19352 | 30.72084 | 29.69901
1368.234375 | 4.270108 | 145.9617 | 0.006045135 |  | 31.11519 | 31.03243 | 31.2902 | 31.18051 | 30.72041 | 29.73472
1368.334 | 4.270909 | 146.8305 | 0.006065093 |  | 31.09967 | 31.07988 | 31.27573 | 31.20835 | 30.70753 | 29.70985
1368.434 | 4.270393 | 144.5738 | 0.006043114 |  | 31.10407 | 31.04007 | 31.31431 | 31.20208 | 30.72576 | 29.73782
1368.533 | 4.270149 | 148.7228 | 0.006084247 |  | 31.09944 | 31.05054 | 31.26684 | 31.19943 | 30.70705 | 29.71647
1368.633 | 4.270024 | 146.0189 | 0.00608505 |  | 31.08334 | 31.08097 | 31.27571 | 31.21273 | 30.68991 | 29.7481
1368.732 | 4.269833 | 147.5979 | 0.006057916 |  | 31.10587 | 31.04698 | 31.25745 | 31.19644 | 30.71687 | 29.73137
1368.832 | 4.26984 | 148.1919 | 0.00605848 |  | 31.09443 | 31.04664 | 31.31124 | 31.20326 | 30.72242 | 29.73947
1368.932 | 4.269526 | 146.2934 | 0.006107546 |  | 31.10777 | 31.0689 | 31.24773 | 31.2091 | 30.72203 | 29.71389
1369.03125 | 4.269324 | 150.5561 | 0.006063534 |  | 31.12008 | 31.0712 | 31.25007 | 31.18828 | 30.68804 | 29.73853
1369.131 | 4.269435 | 147.9463 | 0.006054604 |  | 31.09921 | 31.01675 | 31.26234 | 31.18272 | 30.71149 | 29.73684
1369.23 | 4.268963 | 146.1971 | 0.00606665 |  | 31.1011 | 31.07325 | 31.23973 | 31.17926 | 30.72644 | 29.7095
1369.33 | 4.269449 | 148.5469 | 0.006028373 |  | 31.12025 | 31.10676 | 31.26809 | 31.1995 | 30.71119 | 29.72606
1369.43 | 4.269067 | 151.9382 | 0.006040798 |  | 31.08873 | 31.06823 | 31.23154 | 31.18441 | 30.70176 | 29.75735
1369.529 | 4.2695 | 153.0225 | 0.006047285 |  | 31.13292 | 31.07276 | 31.27932 | 31.18544 | 30.71476 | 29.76461
1369.629 | 4.269476 | 147.4322 | 0.006074566 |  | 31.09605 | 31.04478 | 31.24751 | 31.15009 | 30.714 | 29.74741
1369.729 | 4.26959 | 147.7619 | 0.006057331 |  | 31.09711 | 31.08126 | 31.2693 | 31.1866 | 30.69735 | 29.75782
1369.828125 | 4.26895 | 149.6987 | 0.006060083 |  | 31.10375 | 31.06878 | 31.25633 | 31.2122 | 30.67478 | 29.76889
1369.928 | 4.269157 | 144.829 | 0.00603953 |  | 31.12619 | 31.05558 | 31.26375 | 31.17448 | 30.67287 | 29.77653
1370.027 | 4.268962 | 146.3905 | 0.006046736 |  | 31.08377 | 31.07744 | 31.24907 | 31.17669 | 30.71074 | 29.76671
1370.127 | 4.269096 | 140.612 | 0.006027823 |  | 31.1108 | 31.07562 | 31.27263 | 31.18325 | 30.71334 | 29.7706
1370.227 | 4.269154 | 148.6713 | 0.006051179 |  | 31.11291 | 31.08501 | 31.28173 | 31.15678 | 30.69535 | 29.75121
1370.326 | 4.268433 | 146.4634 | 0.006002813 |  | 31.10531 | 31.08804 | 31.23046875 | 31.16859 | 30.70897 | 29.75373
1370.426 | 4.268404 | 142.7078 | 0.006037616 |  | 31.12036 | 31.08327 | 31.28259 | 31.1874 | 30.69768 | 29.77458
1370.525 | 4.268156 | 142.4751 | 0.006059311 |  | 31.12357 | 31.05044 | 31.30052 | 31.18711 | 30.68554 | 29.75932
1370.625 | 4.269205 | 147.1604 | 0.006048798 |  | 31.13389 | 31.06802 | 31.29005 | 31.17682 | 30.69183 | 29.76513
1370.725 | 4.26925 | 145.4285 | 0.006007303 |  | 31.13629 | 31.08756 | 31.25027 | 31.21632 | 30.70569 | 29.77113
1370.824 | 4.26903 | 139.7093 | 0.006053954 |  | 31.11889 | 31.07393 | 31.28003 | 31.16508 | 30.68751 | 29.80709
1370.924 | 4.268064 | 147.5487 | 0.006045642 |  | 31.11921 | 31.05344 | 31.24374 | 31.16518 | 30.68225 | 29.76461
1371.023 | 4.268628 | 147.5751 | 0.006004263 |  | 31.09559 | 31.09262 | 31.26465 | 31.14576 | 30.72779 | 29.77078
1371.123 | 4.267931 | 143.8534 | 0.006027938 |  | 31.11705 | 31.03671 | 31.28006 | 31.17127 | 30.70241 | 29.79362
1371.223 | 4.268668 | 147.6002 | 0.006007545 |  | 31.14805 | 31.08053 | 31.24928 | 31.15384 | 30.69068 | 29.77792
1371.322 | 4.268451 | 147.3955 | 0.006010775 |  | 31.13773 | 31.06031 | 31.28219 | 31.16958 | 30.66771 | 29.77548
1371.421875 | 4.267947 | 141.9449 | 0.006036845 |  | 31.12116 | 31.06602 | 31.25787 | 31.17274 | 30.70888 | 29.78297
1371.521 | 4.268131 | 141.8574 | 0.006019224 |  | 31.1016 | 31.06894 | 31.27625 | 31.16277 | 30.69889 | 29.77961
1371.621 | 4.268368 | 146.8961 | 0.006036181 |  | 31.14272 | 31.06705 | 31.25059 | 31.16333 | 30.70087 | 29.77725
1371.721 | 4.268166 | 143.7634 | 0.006032764 |  | 31.11747 | 31.04693 | 31.25443 | 31.16529 | 30.67637 | 29.80048
1371.82 | 4.268178 | 148.8141 | 0.006050346 |  | 31.10744 | 31.04341 | 31.22079 | 31.15154 | 30.70651 | 29.80131
1371.92 | 4.268178 | 140.0463 | 0.00602161 |  | 31.10369 | 31.06564 | 31.27293 | 31.14988 | 30.68348 | 29.78143
1372.02 | 4.268251 | 144.8778 | 0.006045035 |  | 31.13407 | 31.03708 | 31.25595 | 31.16428 | 30.66517 | 29.77584
1372.119 | 4.267415 | 141.8294 | 0.006029758 |  | 31.12664 | 31.0514 | 31.24017 | 31.1742 | 30.70361 | 29.78481
1372.21875 | 4.267835 | 145.2439 | 0.006066751 |  | 31.13608 | 31.05049 | 31.25497 | 31.1789 | 30.68558 | 29.79113
1372.318 | 4.26744 | 144.3547 | 0.006009231 |  | 31.1209 | 31.02047 | 31.26173 | 31.16257 | 30.69729 | 29.77468
1372.418 | 4.26769 | 143.8055 | 0.00605293 |  | 31.10786 | 31.04846 | 31.25945 | 31.19463 | 30.68094 | 29.77254
1372.518 | 4.267896 | 146.7343 | 0.00603078 |  | 31.11539 | 31.00438 | 31.24656 | 31.13591 | 30.69328 | 29.80616
1372.617 | 4.267225 | 150.4597 | 0.006046783 |  | 31.116 | 31.04239 | 31.28325 | 31.16658 | 30.68975 | 29.73201
1372.717 | 4.267631 | 149.7513 | 0.006052789 |  | 31.11405 | 31.02179 | 31.25811 | 31.16164 | 30.69648 | 29.76068
1372.816 | 4.267272 | 150.1231 | 0.006051965 |  | 31.08425 | 31.04936 | 31.23975 | 31.17348 | 30.65157 | 29.73467
1372.916 | 4.267266 | 152.4408 | 0.006029329 |  | 31.13321 | 31.02971 | 31.25253 | 31.1408 | 30.65335 | 29.76861
1373.015625 | 4.267624 | 149.8196 | 0.006038987 |  | 31.06476 | 31.00245 | 31.23074 | 31.14475 | 30.65711 | 29.76792
1373.115 | 4.267568 | 146.962 | 0.006054556 |  | 31.09415 | 31.00379 | 31.25971 | 31.16104 | 30.66221 | 29.78824
1373.215 | 4.267013 | 147.9948 | 0.006012041 |  | 31.10585 | 31.00301 | 31.23934 | 31.13511 | 30.69491 | 29.73685
1373.314 | 4.266677 | 152.2656 | 0.00598015 |  | 31.09374 | 31.0246 | 31.26616 | 31.18139 | 30.65777 | 29.78585
1373.414 | 4.266496 | 147.2584 | 0.006033462 |  | 31.1051 | 30.96733 | 31.21971 | 31.1569 | 30.66893 | 29.74582
1373.514 | 4.267055 | 146.2559 | 0.00603898 |  | 31.11498 | 30.97174 | 31.27346 | 31.13867 | 30.65736 | 29.73384
1373.613 | 4.266789 | 144.4456 | 0.00599552 |  | 31.09902 | 31.00773 | 31.2273 | 31.16057 | 30.66244 | 29.73267
1373.713 | 4.267291 | 145.1752 | 0.006032091 |  | 31.09563 | 30.95933 | 31.23474 | 31.12672 | 30.66687 | 29.76324
1373.8125 | 4.26727 | 148.7264 | 0.006030918 |  | 31.11435 | 30.97069 | 31.23645 | 31.15678 | 30.67954 | 29.74868
1373.912 | 4.266627 | 146.3452 | 0.005998276 |  | 31.08836 | 30.94755 | 31.2233 | 31.13406 | 30.66462 | 29.7435
1374.012 | 4.266623 | 148.1846 | 0.00606575 |  | 31.10097 | 30.96925 | 31.24849 | 31.13994 | 30.65433 | 29.75338
1374.111 | 4.265745 | 149.0142 | 0.005993617 |  | 31.10113 | 30.95031 | 31.23425 | 31.12374 | 30.67699 | 29.7223
1374.211 | 4.266363 | 145.6423 | 0.006011595 |  | 31.08307 | 30.95238 | 31.2442 | 31.10991 | 30.68397 | 29.71886
1374.311 | 4.266059 | 145.9747 | 0.00602241 |  | 31.09955 | 30.93777 | 31.21497 | 31.11376 | 30.67418 | 29.71575
1374.41 | 4.266899 | 149.3011 | 0.005973768 |  | 31.10573 | 30.94071 | 31.24676 | 31.12729 | 30.68908 | 29.72639
1374.51 | 4.266037 | 152.7434 | 0.005999411 |  | 31.10726 | 30.96192 | 31.20798 | 31.11462 | 30.63792 | 29.74861
1374.609375 | 4.266087 | 144.3911 | 0.006048926 |  | 31.09749 | 30.95732 | 31.22721 | 31.10833 | 30.64303 | 29.72882
1374.709 | 4.266815 | 150.2794 | 0.005986555 |  | 31.11753 | 30.95598 | 31.25152 | 31.11555 | 30.6713 | 29.76272
1374.809 | 4.265589 | 143.9495 | 0.006049618 |  | 31.08179 | 30.95222 | 31.22941 | 31.08886 | 30.67623 | 29.7465
1374.908 | 4.266233 | 145.7945 | 0.006012923 |  | 31.13244 | 30.9364 | 31.23374 | 31.11235 | 30.64928 | 29.74537
1375.008 | 4.265819 | 143.2068 | 0.006007399 |  | 31.10382 | 30.92181 | 31.21083 | 31.10551 | 30.67401 | 29.69894
1375.107 | 4.265772 | 148.9069 | 0.006007174 |  | 31.10617 | 30.91957 | 31.23275 | 31.1084 | 30.64588 | 29.73645
1375.207 | 4.266448 | 144.3797 | 0.005974477 |  | 31.11732 | 30.92159 | 31.20475 | 31.09541 | 30.66352 | 29.72396
1375.307 | 4.265821 | 144.7682 | 0.006033814 |  | 31.10658 | 30.94312 | 31.22637 | 31.10303 | 30.66573 | 29.72668
1375.40625 | 4.265712 | 146.1032 | 0.006004944 |  | 31.11048 | 30.93057 | 31.19902 | 31.08716 | 30.654 | 29.71109
1375.506 | 4.265366 | 144.0976 | 0.006005812 |  | 31.079 | 30.91656 | 31.24634 | 31.09436 | 30.63226 | 29.71637
1375.605 | 4.265592 | 141.1709 | 0.005983352 |  | 31.09934 | 30.92247 | 31.20036 | 31.07486 | 30.65454 | 29.7521
1375.705 | 4.266224 | 145.3506 | 0.005990443 |  | 31.08329 | 30.9222 | 31.20755 | 31.04642 | 30.65001 | 29.73517
1375.805 | 4.265431 | 146.5069 | 0.006021517 |  | 31.09164 | 30.92855 | 31.23809 | 31.08222 | 30.64899 | 29.69198
1375.904 | 4.264633 | 144.1888 | 0.006036556 |  | 31.12994 | 30.93244 | 31.2141 | 31.05528 | 30.65616 | 29.68702
1376.004 | 4.265524 | 143.4485 | 0.005999379 |  | 31.08509 | 30.95127 | 31.23656 | 31.06212 | 30.66067 | 29.67493
1376.104 | 4.265261 | 142.0832 | 0.006034594 |  | 31.09002 | 30.92735 | 31.21447 | 31.06653 | 30.65574 | 29.68115
1376.203125 | 4.265452 | 143.1776 | 0.006061316 |  | 31.10779 | 30.95325 | 31.21411 | 31.06032 | 30.64025 | 29.67178
1376.303 | 4.265795 | 140.9937 | 0.005995847 |  | 31.11743 | 30.93534 | 31.22707 | 31.06503 | 30.67243 | 29.67041
1376.402 | 4.265712 | 139.0066 | 0.006001309 |  | 31.11178 | 30.92974 | 31.19355 | 31.07578 | 30.64743 | 29.64934
1376.502 | 4.265348 | 139.7314 | 0.005967107 |  | 31.08439 | 30.95522 | 31.18902 | 31.06898 | 30.64155 | 29.68117
1376.602 | 4.265548 | 143.4945 | 0.006012731 |  | 31.11557 | 30.9631 | 31.18375 | 31.06729 | 30.65149 | 29.67263
1376.701 | 4.265046 | 146.9743 | 0.006020922 |  | 31.1169 | 30.95128 | 31.20818 | 31.07995 | 30.63188 | 29.66259
1376.801 | 4.265222 | 140.2221 | 0.005998581 |  | 31.09097 | 30.95876 | 31.20436 | 31.06631 | 30.66093 | 29.64489
1376.9 | 4.265139 | 147.3689 | 0.005982909 |  | 31.07605 | 30.977 | 31.20102 | 31.08122 | 30.66106 | 29.69324
1377 | 4.265381 | 146.8043 | 0.005978148 |  | 31.07755 | 30.97692 | 31.19294 | 31.05325 | 30.64776 | 29.62612
1377.1 | 4.264686 | 141.4908 | 0.005991377 |  | 31.11697 | 30.98387 | 31.21704 | 31.083 | 30.66025 | 29.61856
1377.199 | 4.264896 | 147.4655 | 0.005997086 |  | 31.11113 | 30.96817 | 31.17669 | 31.05524 | 30.64747 | 29.62058
1377.299 | 4.264694 | 150.2507 | 0.006005462 |  | 31.09523 | 30.97927 | 31.21675 | 31.08656 | 30.63966 | 29.64839
1377.398 | 4.264306 | 146.491 | 0.00600251 |  | 31.0934 | 30.97789 | 31.18562 | 31.06772 | 30.65803 | 29.59734
1377.498 | 4.264747 | 146.7797 | 0.00596717 |  | 31.0998 | 30.98886 | 31.20935 | 31.07996 | 30.66576 | 29.62644
1377.598 | 4.264791 | 149.4961 | 0.005983529 |  | 31.13228 | 30.9733 | 31.17675 | 31.06724 | 30.67533 | 29.62183
1377.697 | 4.264559 | 147.5997 | 0.006004512 |  | 31.11425 | 30.95753 | 31.18445 | 31.07728 | 30.63292 | 29.62053
1377.796875 | 4.264549 | 146.1084 | 0.005960494 |  | 31.07878 | 30.98849 | 31.18839 | 31.07872 | 30.63858 | 29.63912
1377.896 | 4.265136 | 144.3941 | 0.006043333 |  | 31.111 | 30.96816 | 31.22478 | 31.06856 | 30.64914 | 29.59552
1377.996 | 4.264788 | 146.1362 | 0.006026428 |  | 31.1013 | 30.94828 | 31.15092 | 31.07556 | 30.64937 | 29.60344
1378.096 | 4.264306 | 148.7809 | 0.006016801 |  | 31.11108 | 30.96274 | 31.17479 | 31.05185 | 30.64564 | 29.62192
1378.195 | 4.264354 | 145.5673 | 0.005981958 |  | 31.08626 | 30.98528 | 31.17769 | 31.07632 | 30.64175 | 29.61261
1378.295 | 4.264838 | 145.3565 | 0.005993397 |  | 31.0969 | 30.96291 | 31.19543 | 31.08058 | 30.6467 | 29.60002
1378.395 | 4.264984 | 140.8804 | 0.006018488 |  | 31.06826 | 30.98794 | 31.17734 | 31.09065 | 30.6502 | 29.59813
1378.494 | 4.26451 | 139.6423 | 0.005991494 |  | 31.10748 | 30.98685 | 31.19754 | 31.07345 | 30.63683 | 29.59453
1378.59375 | 4.263984 | 146.851 | 0.006006752 |  | 31.08283 | 30.94945 | 31.18291 | 31.08173 | 30.64083 | 29.60932
1378.693 | 4.264242 | 142.4246 | 0.005983743 |  | 31.07432 | 30.96842 | 31.17616 | 31.09227 | 30.63206 | 29.6002
1378.793 | 4.264704 | 143.1311 | 0.00601565 |  | 31.05625 | 30.94076 | 31.20516 | 31.09469 | 30.64459 | 29.63225
1378.893 | 4.264515 | 143.7869 | 0.006015943 |  | 31.08764 | 30.96679 | 31.19067 | 31.08124 | 30.619 | 29.64387
1378.992 | 4.264101 | 146.4092 | 0.005983979 |  | 31.11284 | 30.9466 | 31.1556 | 31.09559 | 30.62792 | 29.5962
1379.092 | 4.264154 | 145.1321 | 0.006035724 |  | 31.09966 | 30.96603 | 31.1651 | 31.06657 | 30.64095 | 29.60381
1379.191 | 4.263981 | 146.3326 | 0.006058891 |  | 31.11706 | 30.98417 | 31.19514 | 31.07522 | 30.64315 | 29.61651
1379.291 | 4.26411 | 144.7678 | 0.005989843 |  | 31.09296 | 30.98729 | 31.17642 | 31.07495 | 30.65863 | 29.6003
1379.390625 | 4.264315 | 141.8754 | 0.006042121 |  | 31.07862 | 30.96832 | 31.21808 | 31.07595 | 30.62167 | 29.63319
1379.49 | 4.264555 | 149.3706 | 0.006009198 |  | 31.09217 | 30.97134 | 31.15788 | 31.04934 | 30.63007 | 29.59104
1379.59 | 4.264225 | 146.2251 | 0.006005798 |  | 31.0898 | 30.99335 | 31.19899 | 31.07457 | 30.63827 | 29.6
1379.689 | 4.263909 | 144.374 | 0.005959368 |  | 31.13118 | 30.97832 | 31.19167 | 31.03634 | 30.6072 | 29.60702
1379.789 | 4.26405 | 144.5912 | 0.006011054 |  | 31.09601 | 31.01596 | 31.19279 | 31.03114 | 30.63835 | 29.5994
1379.889 | 4.264273 | 144.644 | 0.005997398 |  | 31.08064 | 31.00543 | 31.20802 | 31.0659 | 30.62177 | 29.56913
1379.988 | 4.263189 | 148.3389 | 0.005940532 |  | 31.0944 | 31.01134 | 31.1957 | 31.04322 | 30.65094 | 29.58634
1380.088 | 4.26452 | 148.5517 | 0.006031025 |  | 31.07061 | 31.02957 | 31.18553 | 31.03334 | 30.61986 | 29.5857
1380.1875 | 4.263924 | 146.1586 | 0.006001839 |  | 31.06275 | 31.01016 | 31.18087 | 31.00238 | 30.62667 | 29.60358
1380.287 | 4.263818 | 148.77 | 0.00598126 |  | 31.05566 | 31.03782 | 31.15237 | 31.01996 | 30.61417 | 29.58641
1380.387 | 4.264085 | 141.2071 | 0.006010009 |  | 31.06436 | 30.99628 | 31.13376 | 31.03813 | 30.63373 | 29.56785
1380.486 | 4.263794 | 146.3916 | 0.006023129 |  | 31.05915 | 31.01235 | 31.18818 | 31.07787 | 30.63581 | 29.57525
1380.586 | 4.26361 | 144.3369 | 0.006007329 |  | 31.04525 | 31.00708 | 31.19102 | 31.05538 | 30.63716 | 29.61071
1380.686 | 4.2639 | 140.3518 | 0.00596303 |  | 31.05238 | 31.01095 | 31.17155 | 31.04402 | 30.59762 | 29.58569
1380.785 | 4.26344 | 140.1501 | 0.00599747 |  | 31.063 | 30.98958 | 31.13424 | 31.06178 | 30.63313 | 29.60627
1380.885 | 4.263563 | 140.2458 | 0.005991433 |  | 31.03969 | 31.00203 | 31.18766 | 31.03086 | 30.62118 | 29.589
1380.984375 | 4.263774 | 138.9986 | 0.006006716 |  | 31.03953 | 30.97928 | 31.1753 | 31.04764 | 30.61752 | 29.60617
1381.084 | 4.263183 | 141.1885 | 0.00601886 |  | 31.02555 | 30.97266 | 31.15927 | 31.04751 | 30.61139 | 29.57378
1381.184 | 4.263757 | 142.7032 | 0.005958842 |  | 31.01637 | 31.01951 | 31.18901 | 30.98714 | 30.61171 | 29.62419
1381.283 | 4.264173 | 144.8466 | 0.006005832 |  | 31.04668 | 30.98905 | 31.16224 | 31.03678 | 30.62987 | 29.57783
1381.383 | 4.26365 | 142.2703 | 0.006004761 |  | 31.03062 | 31.00007 | 31.16681 | 30.98287 | 30.63851 | 29.59583
1381.482 | 4.263779 | 148.1577 | 0.005994275 |  | 31.02476 | 30.96886 | 31.18284 | 30.99391 | 30.6257 | 29.60511
1381.582 | 4.263591 | 144.5937 | 0.005994415 |  | 31.02423 | 30.97093 | 31.21046 | 31.00383 | 30.6285 | 29.56187
1381.682 | 4.263485 | 146.2463 | 0.006010308 |  | 31.00625 | 30.98372 | 31.15747 | 30.99144 | 30.58777 | 29.57588
1381.78125 | 4.263412 | 145.5176 | 0.006010809 |  | 31.02676 | 30.97743 | 31.14331 | 31.02525 | 30.64528 | 29.59394
1381.881 | 4.263674 | 145.7443 | 0.005979184 |  | 31.02983 | 30.97925 | 31.17789 | 31.01587 | 30.62265 | 29.57658
1381.98 | 4.262878 | 146.0834 | 0.005986926 |  | 31.00841 | 30.96322 | 31.17167 | 31.0003 | 30.63161 | 29.57858
1382.08 | 4.263924 | 146.0651 | 0.005993207 |  | 30.97795 | 30.95727 | 31.19794 | 31.01201 | 30.59121 | 29.59415
1382.18 | 4.263515 | 145.6543 | 0.005991055 |  | 31.01942 | 30.97596 | 31.15613 | 30.98609 | 30.61458 | 29.60728
1382.279 | 4.263497 | 144.5748 | 0.00599958 |  | 30.99762 | 30.95747 | 31.18269 | 31.01995 | 30.57414 | 29.56684
1382.379 | 4.263557 | 145.3135 | 0.006012963 |  | 31.0206 | 30.94506 | 31.21027 | 31.00895 | 30.63032 | 29.58098
1382.479 | 4.263441 | 145.2374 | 0.006022504 |  | 31.00311 | 30.96842 | 31.19679 | 31.02255 | 30.59418 | 29.60165
1382.578125 | 4.263796 | 147.2958 | 0.005982548 |  | 31.0214 | 30.95913 | 31.18591 | 30.99957 | 30.60419 | 29.57896
1382.678 | 4.26377 | 149.1434 | 0.006031402 |  | 30.98404 | 30.95204 | 31.22739 | 31.03872 | 30.60073 | 29.58697
1382.777 | 4.263771 | 143.4191 | 0.00597785 |  | 30.98896 | 30.97732 | 31.1787 | 31.01621 | 30.59687 | 29.58662
1382.877 | 4.263773 | 148.3792 | 0.005967065 |  | 30.99109 | 30.97075 | 31.20823 | 31.03239 | 30.59418 | 29.59182
1382.977 | 4.263947 | 150.8566 | 0.005965444 |  | 30.99796 | 30.98227 | 31.21181 | 31.01376 | 30.61769 | 29.61692
1383.076 | 4.263168 | 150.1336 | 0.005954426 |  | 30.99786 | 30.99295 | 31.21635 | 31.03415 | 30.63597 | 29.63133
1383.176 | 4.263984 | 148.9914 | 0.005975935 |  | 31.01876 | 30.95744 | 31.21342 | 31.03424 | 30.6389 | 29.60687
1383.275 | 4.263334 | 143.3845 | 0.005968636 |  | 31.00488 | 30.95658 | 31.22854 | 31.00224 | 30.62246 | 29.58719
1383.375 | 4.263579 | 144.086 | 0.006018942 |  | 30.97754 | 30.9498 | 31.21726 | 30.98249 | 30.59152 | 29.59958
1383.475 | 4.263472 | 140.558 | 0.005976814 |  | 31.01251 | 30.97278 | 31.26176 | 31.01461 | 30.62897 | 29.59661
1383.574 | 4.263495 | 141.1903 | 0.005977274 |  | 30.99334 | 30.95152 | 31.18634 | 31.02294 | 30.60912 | 29.62871
1383.674 | 4.263697 | 146.5001 | 0.005977743 |  | 31.00939 | 30.96465 | 31.23146 | 30.98141 | 30.64029 | 29.60272
1383.773 | 4.263589 | 143.2701 | 0.005979729 |  | 30.99579 | 30.9749 | 31.22373 | 30.98229 | 30.59871 | 29.64367
1383.873 | 4.264038 | 142.3389 | 0.00601227 |  | 30.99751 | 30.99669 | 31.21602 | 31.02151 | 30.60749 | 29.60154
1383.973 | 4.263567 | 141.7674 | 0.005972934 |  | 30.99229 | 30.95895 | 31.23908 | 30.98773 | 30.6098 | 29.61284
1384.072 | 4.263719 | 148.0935 | 0.00600518 |  | 30.97223 | 30.95548 | 31.22018 | 31.01242 | 30.60036 | 29.61795
1384.171875 | 4.263957 | 147.5149 | 0.005974122 |  | 30.99777 | 30.96452 | 31.20302 | 31.01892 | 30.61732 | 29.63509
1384.271 | 4.263123 | 145.0494 | 0.005964698 |  | 31.00366 | 30.97444 | 31.2276 | 31.02597 | 30.61219 | 29.63107
1384.371 | 4.263395 | 146.2827 | 0.006010607 |  | 31.01086 | 30.94382 | 31.21649 | 30.99952 | 30.59558 | 29.62672
1384.471 | 4.26336 | 147.3386 | 0.005979043 |  | 30.99661 | 30.93153 | 31.21366 | 31.00059 | 30.62929 | 29.59176
1384.57 | 4.263839 | 146.5224 | 0.005995267 |  | 30.99581 | 30.93712 | 31.22798 | 31.01715 | 30.60617 | 29.64344
1384.67 | 4.263804 | 143.3619 | 0.006003384 |  | 30.9691 | 30.95334 | 31.22517 | 31.01512 | 30.61595 | 29.63765
1384.77 | 4.26325 | 149.2398 | 0.006022182 |  | 30.99424 | 30.97637 | 31.25844 | 31.0378 | 30.59805 | 29.6198
1384.869 | 4.264148 | 148.7918 | 0.006059381 |  | 30.99243 | 30.93309 | 31.19844 | 31.02966 | 30.60069 | 29.63805
1384.96875 | 4.263787 | 141.8595 | 0.005984058 |  | 30.99543 | 30.93695 | 31.24644 | 31.02186 | 30.60829 | 29.63452
1385.068 | 4.26376 | 144.2567 | 0.005973863 |  | 30.97586 | 30.94072 | 31.23839 | 31.05085 | 30.60739 | 29.62625
1385.168 | 4.264458 | 142.5314 | 0.005975067 |  | 30.9961 | 30.92247 | 31.23271 | 31.00861 | 30.59175 | 29.64184
1385.268 | 4.263789 | 145.3784 | 0.005974561 |  | 31.01647 | 30.92284 | 31.22725 | 31.02701 | 30.62072 | 29.6076
1385.367 | 4.264369 | 146.6842 | 0.005966761 |  | 31.0221 | 30.93972 | 31.20575 | 31.03093 | 30.6261 | 29.66129
1385.467 | 4.263523 | 144.5588 | 0.005988479 |  | 30.99781 | 30.93966 | 31.2317 | 31.04527 | 30.60425 | 29.64647
1385.566 | 4.263775 | 146.3673 | 0.005981343 |  | 31.00815 | 30.9272 | 31.20959 | 31.04388 | 30.62397 | 29.65681
1385.666 | 4.263622 | 140.8405 | 0.005967691 |  | 31.01726 | 30.92924 | 31.19924 | 31.05901 | 30.58051 | 29.65338
1385.765625 | 4.26418 | 142.7791 | 0.006004122 |  | 31.00655 | 30.92457 | 31.19744 | 31.06348 | 30.59152 | 29.66504
1385.865 | 4.263784 | 143.917 | 0.006004629 |  | 31.00373 | 30.94811 | 31.21362 | 31.06342 | 30.594 | 29.60899
1385.965 | 4.263515 | 145.0432 | 0.006007706 |  | 31.0354 | 30.94499 | 31.2333 | 31.09844 | 30.59998 | 29.64086
1386.064 | 4.263838 | 145.8222 | 0.005944038 |  | 31.02313 | 30.95014 | 31.15805 | 31.07699 | 30.59064 | 29.64416
1386.164 | 4.264004 | 146.2281 | 0.005995547 |  | 31.01541 | 30.95607 | 31.20486 | 31.06703 | 30.58568 | 29.63358
1386.264 | 4.26399 | 144.3656 | 0.005948448 |  | 31.01161 | 30.92373 | 31.17279 | 31.0644 | 30.60206 | 29.62241
1386.363 | 4.264303 | 149.5016 | 0.005959767 |  | 31.02392 | 30.93672 | 31.191 | 31.10091 | 30.60537 | 29.62609
1386.463 | 4.264201 | 146.0369 | 0.005953307 |  | 31.0099 | 30.92062 | 31.18906 | 31.07749 | 30.57903 | 29.61126
1386.5625 | 4.264276 | 146.1567 | 0.005987205 |  | 31.02843 | 30.94249 | 31.1889 | 31.09653 | 30.59217 | 29.60859
1386.662 | 4.26389 | 142.4622 | 0.00597655 |  | 31.01195 | 30.94003 | 31.18063 | 31.09119 | 30.58884 | 29.61444
1386.762 | 4.264887 | 144.9658 | 0.005974744 |  | 31.02485 | 30.93579 | 31.18275 | 31.09349 | 30.60854 | 29.61118
1386.861 | 4.264255 | 141.1527 | 0.006014453 |  | 31.033 | 30.9278 | 31.16011 | 31.09677 | 30.58869 | 29.61251
1386.961 | 4.264233 | 145.1157 | 0.00598989 |  | 31.02431 | 30.93398 | 31.16421 | 31.09693 | 30.56885 | 29.63175
1387.061 | 4.263714 | 144.1904 | 0.005907941 |  | 31.04675 | 30.91671 | 31.16062 | 31.09535 | 30.61182 | 29.61158
1387.16 | 4.264294 | 141.2302 | 0.005966958 |  | 31.04145 | 30.94006 | 31.16411 | 31.09745 | 30.58079 | 29.60296
1387.26 | 4.264442 | 145.6001 | 0.005962322 |  | 31.03405 | 30.92741 | 31.17749 | 31.09135 | 30.59958 | 29.58593
1387.359375 | 4.26515 | 144.2467 | 0.005949244 |  | 31.03411 | 30.9349 | 31.14797 | 31.07669 | 30.58888 | 29.61924
1387.459 | 4.264737 | 145.8915 | 0.005982514 |  | 31.04483 | 30.94233 | 31.15067 | 31.0879 | 30.58049 | 29.61166
1387.559 | 4.264708 | 149.6399 | 0.005951745 |  | 31.02284 | 30.94698 | 31.1659 | 31.1084 | 30.59596 | 29.56948
1387.658 | 4.264387 | 150.5305 | 0.005945168 |  | 31.01191 | 30.93161 | 31.16018 | 31.0931 | 30.60629 | 29.61247
1387.758 | 4.264299 | 152.4329 | 0.005939542 |  | 31.00201 | 30.93847 | 31.10218 | 31.09725 | 30.58733 | 29.58781
1387.857 | 4.265197 | 145.6199 | 0.005973775 |  | 31.02326 | 30.97187 | 31.16603 | 31.09088 | 30.57985 | 29.60238
1387.957 | 4.265172 | 148.7102 | 0.005947072 |  | 31.02286 | 30.91588 | 31.13046 | 31.09503 | 30.59038 | 29.58369
1388.057 | 4.265079 | 144.2633 | 0.005972085 |  | 31.03383 | 30.95052 | 31.12837 | 31.09879 | 30.63038 | 29.62133
1388.15625 | 4.264651 | 153.0829 | 0.005962874 |  | 31.04461 | 30.96118 | 31.1567 | 31.08637 | 30.64677 | 29.61354
1388.256 | 4.265305 | 147.7717 | 0.005924873 |  | 31.05773 | 30.93817 | 31.11514 | 31.06788 | 30.62455 | 29.62939
1388.355 | 4.265633 | 144.9803 | 0.005990342 |  | 31.00682 | 30.95014 | 31.17415 | 31.04902 | 30.6369 | 29.59049
1388.455 | 4.265401 | 149.4505 | 0.005986337 |  | 31.02976 | 30.94349 | 31.12625 | 31.05254 | 30.62704 | 29.6004
1388.555 | 4.26558 | 151.9191 | 0.005961251 |  | 31.02354 | 30.93127 | 31.11263 | 31.02333 | 30.60812 | 29.57262
1388.654 | 4.265209 | 144.9819 | 0.005968415 |  | 31.02147 | 30.96849 | 31.13254 | 31.00952 | 30.5944 | 29.56977
1388.754 | 4.265197 | 149.4116 | 0.005993585 |  | 31.0149 | 30.97518 | 31.10631 | 31.02365 | 30.62912 | 29.56874
1388.854 | 4.265771 | 149.5241 | 0.005923922 |  | 31.0239 | 30.96941 | 31.13583 | 30.99183 | 30.61619 | 29.55306
1388.953125 | 4.265011 | 152.3194 | 0.005978295 |  | 31.04286 | 30.94237 | 31.13502 | 30.9889 | 30.61731 | 29.55555
1389.053 | 4.265767 | 148.877 | 0.005938035 |  | 31.01182 | 30.95026 | 31.11346 | 30.99736 | 30.64756 | 29.52785
1389.152 | 4.265447 | 146.1798 | 0.00592111 |  | 30.99799 | 30.91787 | 31.11651 | 30.9886 | 30.6097 | 29.53861
1389.252 | 4.265586 | 142.3881 | 0.005903481 |  | 31.03512 | 30.93469 | 31.11142 | 30.99876 | 30.58386 | 29.5526
1389.352 | 4.265278 | 145.3392 | 0.00598348 |  | 31.02439 | 30.95227 | 31.11648 | 30.98787 | 30.61822 | 29.52192
1389.451 | 4.265789 | 148.2268 | 0.006003845 |  | 31.044 | 30.9539 | 31.12756 | 30.98654 | 30.60119 | 29.52545
1389.551 | 4.265946 | 149.0671 | 0.005991292 |  | 31.01315 | 30.93581 | 31.11958 | 31.00145 | 30.59821 | 29.5309
1389.65 | 4.265736 | 147.8467 | 0.00595846 |  | 31.04195 | 30.92035 | 31.10546 | 30.98487 | 30.59856 | 29.53073
1389.75 | 4.266241 | 146.7758 | 0.005927304 |  | 31.00841 | 30.9539 | 31.11605 | 30.98458 | 30.61684 | 29.51572
1389.85 | 4.266545 | 146.5769 | 0.005928843 |  | 31.02404 | 30.9526 | 31.10022 | 30.98102 | 30.59395 | 29.54312
1389.949 | 4.265912 | 146.779 | 0.005979843 |  | 30.99546 | 30.95739 | 31.13387 | 30.98955 | 30.58167 | 29.53068
1390.049 | 4.26575 | 147.967 | 0.005963464 |  | 30.97595 | 30.93991 | 31.08713 | 31.00503 | 30.59525 | 29.54556
1390.148 | 4.266218 | 151.6728 | 0.005961861 |  | 30.99078 | 30.97622 | 31.10702 | 30.99744 | 30.58887 | 29.51992
1390.248 | 4.266564 | 148.5259 | 0.005925846 |  | 30.99669 | 30.96828 | 31.08355 | 31.03418 | 30.59821 | 29.51441
1390.348 | 4.266873 | 154.3473 | 0.005963222 |  | 30.96083 | 30.97685 | 31.14309 | 30.99617 | 30.60267 | 29.51321
1390.447 | 4.266447 | 144.9273 | 0.005940673 |  | 30.98638 | 30.95832 | 31.11639 | 31.04154 | 30.60619 | 29.51914
1390.546875 | 4.267402 | 145.4659 | 0.005964926 |  | 30.94441 | 30.94458 | 31.1064 | 31.03445 | 30.61306 | 29.56146
1390.646 | 4.266998 | 149.9545 | 0.00595067 |  | 30.98905 | 30.98326 | 31.11549 | 31.03991 | 30.60595 | 29.54952
1390.746 | 4.267647 | 147.5585 | 0.005978671 |  | 30.95944 | 30.99899 | 31.1188 | 31.03381 | 30.59168 | 29.51338
1390.846 | 4.267103 | 147.8346 | 0.005896055 |  | 30.95606 | 30.99744 | 31.12473 | 31.03559 | 30.60089 | 29.51645
1390.945 | 4.26748 | 148.6512 | 0.005928807 |  | 30.92625 | 31.02302 | 31.09636 | 31.0542 | 30.5792 | 29.54972
1391.045 | 4.266585 | 150.0559 | 0.005950812 |  | 30.94256 | 30.98448 | 31.13523 | 31.02449 | 30.59198 | 29.50803
1391.145 | 4.267224 | 150.3109 | 0.005958327 |  | 30.9634 | 30.99081 | 31.10495 | 31.02496 | 30.58274 | 29.54523
1391.244 | 4.267566 | 156.904 | 0.005982646 |  | 30.93445 | 30.98166 | 31.11798 | 31.03434 | 30.59453 | 29.55385
1391.34375 | 4.267586 | 147.7378 | 0.005952612 |  | 30.96381 | 30.97256 | 31.12615 | 31.006 | 30.58035 | 29.49707
1391.443 | 4.267759 | 153.0863 | 0.005975601 |  | 30.96321 | 31.00915 | 31.13685 | 31.01917 | 30.57628 | 29.53618
1391.543 | 4.26757 | 154.0392 | 0.005963186 |  | 30.94528 | 30.9776 | 31.11652 | 31.01653 | 30.59077 | 29.53525
1391.643 | 4.267657 | 149.2158 | 0.005931377 |  | 30.92699 | 30.98545 | 31.11758 | 31.02503 | 30.59434 | 29.54164
1391.742 | 4.267733 | 150.1225 | 0.005925333 |  | 30.96398 | 31.00122 | 31.09112 | 31.0094 | 30.57338 | 29.51986
1391.842 | 4.268063 | 152.2328 | 0.005947332 |  | 30.98678 | 30.98069 | 31.09919 | 31.02497 | 30.54448 | 29.54455
1391.941 | 4.26786 | 152.8259 | 0.005936476 |  | 30.95601 | 30.99191 | 31.12846 | 31.00454 | 30.59368 | 29.53286
1392.041 | 4.268437 | 155.4774 | 0.005947869 |  | 30.97904 | 30.99624 | 31.08238 | 31.04037 | 30.59542 | 29.49542
1392.140625 | 4.268527 | 151.0724 | 0.005946515 |  | 30.98133 | 30.97708 | 31.11642 | 31.00742 | 30.5954 | 29.49704
1392.24 | 4.268226 | 150.5611 | 0.005976257 |  | 30.95952 | 30.99262 | 31.06703 | 31.03019 | 30.5553 | 29.56414
1392.34 | 4.268171 | 150.4303 | 0.00595017 |  | 30.99268 | 30.99234 | 31.08995 | 30.98806 | 30.58077 | 29.55216
1392.439 | 4.268179 | 154.5758 | 0.005913855 |  | 30.98536 | 30.95955 | 31.06954 | 31.02712 | 30.58527 | 29.52628
1392.539 | 4.26954 | 153.8512 | 0.005941716 |  | 30.95485 | 30.98619 | 31.08918 | 31.01954 | 30.59363 | 29.56772
1392.639 | 4.268705 | 149.8206 | 0.005923254 |  | 30.99783 | 30.9904 | 31.08129 | 30.99605 | 30.56691 | 29.54033
1392.738 | 4.269453 | 153.9729 | 0.005922434 |  | 30.98306 | 31.00555 | 31.07434 | 31.00289 | 30.59892 | 29.51582
1392.838 | 4.269092 | 148.1782 | 0.005924696 |  | 30.98002 | 30.99205 | 31.08438 | 31.03021 | 30.56864 | 29.52659
1392.9375 | 4.26964 | 153.8731 | 0.005884012 |  | 30.97614 | 30.9733 | 31.0635 | 30.99972 | 30.55529 | 29.5183
1393.037 | 4.269503 | 149.8978 | 0.005906795 |  | 30.9725 | 31.02134 | 31.10834 | 31.03796 | 30.55466 | 29.51756
1393.137 | 4.269485 | 146.6211 | 0.005931658 |  | 30.97011 | 30.96609 | 31.09598 | 31.00459 | 30.59718 | 29.50951
1393.236 | 4.269398 | 154.389 | 0.005947215 |  | 31.00024 | 30.99404 | 31.07159 | 31.03658 | 30.5656 | 29.54228
1393.336 | 4.269015 | 152.9963 | 0.005912418 |  | 31.00996 | 30.98942 | 31.09627 | 31.03352 | 30.58648 | 29.52519
1393.436 | 4.27057 | 147.4837 | 0.00596759 |  | 30.99833 | 30.97027 | 31.07392 | 31.03402 | 30.57404 | 29.5202
1393.535 | 4.269753 | 147.3876 | 0.005936602 |  | 30.98636 | 30.95626 | 31.11418 | 31.05333 | 30.58285 | 29.53563
1393.635 | 4.26976 | 151.858 | 0.00595185 |  | 30.99774 | 30.97752 | 31.06748 | 31.04173 | 30.57418 | 29.50388
1393.734375 | 4.269479 | 151.2423 | 0.005917739 |  | 31.00239 | 30.96043 | 31.11455 | 31.05573 | 30.54827 | 29.49673
1393.834 | 4.270186 | 152.125 | 0.005887076 |  | 31.00901 | 30.96345 | 31.08456 | 31.07711 | 30.58625 | 29.50289
1393.934 | 4.27009 | 151.6905 | 0.00592259 |  | 31.00224 | 30.97479 | 31.09829 | 31.04004 | 30.58451 | 29.50242
1394.033 | 4.27039 | 150.2999 | 0.005916689 |  | 30.99526 | 30.99674 | 31.0916 | 31.07347 | 30.56255 | 29.52858
1394.133 | 4.270142 | 152.179 | 0.005925682 |  | 31.0046 | 30.99277 | 31.10965 | 31.05138 | 30.58266 | 29.49193
1394.232 | 4.270248 | 153.2859 | 0.005933512 |  | 30.99075 | 30.99608 | 31.07586 | 31.07019 | 30.54484 | 29.51644
1394.332 | 4.270828 | 153.6756 | 0.005922843 |  | 30.98244 | 30.97067 | 31.10339 | 31.06059 | 30.60605 | 29.51564
1394.432 | 4.269797 | 150.5953 | 0.005952737 |  | 31.03196 | 30.94779 | 31.10309 | 31.04423 | 30.56797 | 29.45666
1394.53125 | 4.270086 | 152.9253 | 0.005896044 |  | 30.99081 | 30.94751 | 31.05678 | 31.05622 | 30.57752 | 29.47736
1394.631 | 4.270509 | 151.5483 | 0.005906572 |  | 31.01748 | 30.99314 | 31.11317 | 31.04095 | 30.57612 | 29.48762
1394.73 | 4.271096 | 152.1784 | 0.00593147 |  | 30.99708 | 30.96116 | 31.08905 | 31.01801 | 30.57964 | 29.46372
1394.83 | 4.270241 | 148.0616 | 0.005903495 |  | 31.02412 | 30.98184 | 31.06752 | 31.01801 | 30.58182 | 29.47386
1394.93 | 4.271168 | 151.629 | 0.005949247 |  | 31.01969 | 30.93689 | 31.1235 | 31.08364 | 30.57319 | 29.45619
1395.029 | 4.271046 | 151.9537 | 0.005909413 |  | 31.02647 | 31.00282 | 31.0907 | 31.0357 | 30.58681 | 29.44424
1395.129 | 4.270468 | 151.9724 | 0.005910739 |  | 31.00822 | 30.99883 | 31.05531 | 31.04264 | 30.57712 | 29.4656
1395.229 | 4.270898 | 150.0817 | 0.005870007 |  | 31.04972 | 30.97247 | 31.08003 | 31.02602 | 30.57053 | 29.4468
1395.328125 | 4.270774 | 159.954 | 0.005904518 |  | 30.98561 | 30.95586 | 31.08709 | 31.04649 | 30.54813 | 29.44295
1395.428 | 4.270877 | 155.6802 | 0.005904343 |  | 31.01879 | 30.97006 | 31.0621 | 31.03843 | 30.5546 | 29.45601
1395.527 | 4.271143 | 156.9058 | 0.005875062 |  | 31.01226 | 30.95199 | 31.08311 | 31.01338 | 30.55275 | 29.43188
1395.627 | 4.271801 | 156.343 | 0.00592853 |  | 31.01236 | 30.96371 | 31.06543 | 31.01803 | 30.56881 | 29.46965
1395.727 | 4.271375 | 152.66 | 0.005935905 |  | 31.01714 | 30.96286 | 31.07227 | 31.02617 | 30.57916 | 29.44343
1395.826 | 4.27124 | 156.7306 | 0.005920954 |  | 30.99468 | 30.94559 | 31.05938 | 31.01999 | 30.57367 | 29.43221
1395.926 | 4.271382 | 151.7243 | 0.005917741 |  | 30.99139 | 30.94176 | 31.06237 | 31.00343 | 30.56815 | 29.45832
1396.025 | 4.270909 | 156.7616 | 0.005941798 |  | 31.03204 | 30.9351 | 31.05204 | 31.05954 | 30.5614 | 29.42266
1396.125 | 4.271691 | 151.2521 | 0.005908833 |  | 31.00982 | 30.94355 | 31.05069 | 31.02032 | 30.5399 | 29.44426
1396.225 | 4.27185 | 154.6836 | 0.005915866 |  | 31.01254 | 30.90213 | 31.06747 | 31.01358 | 30.5431 | 29.43436
1396.324 | 4.271654 | 158.0956 | 0.005938119 |  | 31.01448 | 30.94535 | 31.06307 | 31.01079 | 30.54146 | 29.42114
1396.424 | 4.271792 | 152.6229 | 0.005909713 |  | 31.00001 | 30.93734 | 31.06008 | 30.99969 | 30.55045 | 29.41887
1396.523 | 4.271392 | 158.0968 | 0.005905199 |  | 31.00596 | 30.9066 | 31.05747 | 30.99734 | 30.56592 | 29.45678
1396.623 | 4.271885 | 161.0522 | 0.00591782 |  | 30.9798 | 30.93291 | 31.06208 | 31.03156 | 30.55062 | 29.42818
1396.723 | 4.271456 | 155.8112 | 0.005910983 |  | 31.0038 | 30.90772 | 31.05914 | 31.00386 | 30.5583 | 29.46347
1396.822 | 4.271747 | 164.932 | 0.005875058 |  | 31.02706 | 30.94503 | 31.0638 | 31.00132 | 30.55039 | 29.43407
1396.921875 | 4.272547 | 158.6914 | 0.005912812 |  | 31.00283 | 30.91816 | 31.07433 | 31.00175 | 30.56374 | 29.42834
1397.021 | 4.271642 | 165.925 | 0.005878822 |  | 31.01588 | 30.9032 | 31.03232 | 31.00458 | 30.56527 | 29.44227
1397.121 | 4.271353 | 159.6211 | 0.005886492 |  | 30.99881 | 30.89217 | 31.09562 | 30.99888 | 30.55128 | 29.44528
1397.221 | 4.272085 | 159.282 | 0.005913742 |  | 30.99506 | 30.9159 | 31.04002 | 30.99849 | 30.55048 | 29.42453
1397.32 | 4.271796 | 157.3376 | 0.005887909 |  | 30.99534 | 30.91196 | 31.08522 | 31.02931 | 30.56473 | 29.42703
1397.42 | 4.272345 | 161.1062 | 0.005915479 |  | 31.02765 | 30.90808 | 31.04721 | 30.99279 | 30.57845 | 29.4325
1397.52 | 4.272385 | 155.4965 | 0.005930523 |  | 30.99654 | 30.87915 | 31.05391 | 30.97387 | 30.55367 | 29.43146
1397.619 | 4.271959 | 158.4499 | 0.005880207 |  | 31.00372 | 30.86454 | 31.02234 | 30.9783 | 30.5483 | 29.41071
1397.71875 | 4.272504 | 155.7447 | 0.005937124 |  | 30.99696 | 30.88039 | 31.03996 | 30.99816 | 30.55613 | 29.44115
1397.818 | 4.27211 | 153.3919 | 0.005892381 |  | 31.00471 | 30.86569 | 31.03998 | 30.98504 | 30.53602 | 29.43947
1397.918 | 4.272474 | 159.4194 | 0.005888179 |  | 31.00162 | 30.88102 | 31.03473 | 30.98945 | 30.53787 | 29.43171
1398.018 | 4.272279 | 156.1623 | 0.005879411 |  | 30.99645 | 30.89311 | 31.09279 | 30.96252 | 30.54471 | 29.44686
1398.117 | 4.272992 | 156.1423 | 0.00592475 |  | 31.01085 | 30.84486 | 31.06936 | 30.95469 | 30.56291 | 29.43415
1398.217 | 4.272187 | 155.2755 | 0.005863492 |  | 31.00213 | 30.86758 | 31.06725 | 30.94407 | 30.54671 | 29.44144
1398.316 | 4.273036 | 153.1636 | 0.005909615 |  | 31.00228 | 30.87657 | 31.03735 | 30.97241 | 30.54795 | 29.42767
1398.416 | 4.27273 | 159.5625 | 0.00587 |  | 30.99294 | 30.86097 | 31.06098 | 30.97398 | 30.55478 | 29.44555
1398.515625 | 4.27275 | 150.4795 | 0.005908773 |  | 30.97153 | 30.88759 | 31.06305 | 30.97641 | 30.52233 | 29.42007
1398.615 | 4.272699 | 158.7145 | 0.005906025 |  | 30.98218 | 30.85737 | 31.04469 | 30.98021 | 30.52747 | 29.40396
1398.715 | 4.272743 | 159.0148 | 0.005887959 |  | 30.99027 | 30.88819 | 31.03401 | 30.94274 | 30.54783 | 29.45267
1398.814 | 4.272594 | 150.9133 | 0.005909646 |  | 31.00189 | 30.89867 | 31.05658 | 30.95606 | 30.53875 | 29.42512
1398.914 | 4.273605 | 157.9585 | 0.005878545 |  | 31.00102 | 30.8472 | 31.03231 | 30.97013 | 30.53598 | 29.46851
1399.014 | 4.272617 | 150.9325 | 0.005906229 |  | 31.01878 | 30.88924 | 31.06482 | 30.99067 | 30.53382 | 29.43783
1399.113 | 4.272816 | 154.7811 | 0.005905778 |  | 31.00463 | 30.86658 | 31.02933 | 30.95154 | 30.53164 | 29.40755
1399.213 | 4.272601 | 159.7386 | 0.005896087 |  | 31.03085 | 30.87135 | 31.0618 | 30.94996 | 30.55482 | 29.40587
1399.3125 | 4.273265 | 154.2288 | 0.005919529 |  | 31.02287 | 30.87463 | 31.03366 | 30.9544 | 30.54997 | 29.39252
1399.412 | 4.273445 | 155.5323 | 0.005880268 |  | 30.98776 | 30.86399 | 31.0808 | 30.94816 | 30.52738 | 29.40694
1399.512 | 4.27366 | 155.8461 | 0.005875594 |  | 30.98397 | 30.83722 | 31.06359 | 30.97038 | 30.55752 | 29.44563
1399.611 | 4.272896 | 154.0531 | 0.005906361 |  | 30.99827 | 30.87092 | 31.08405 | 30.9344 | 30.50177 | 29.42102
1399.711 | 4.273416 | 151.5267 | 0.005907474 |  | 31.02496 | 30.86242 | 31.04391 | 30.95119 | 30.54723 | 29.41315
1399.811 | 4.273562 | 155.0185 | 0.005865403 |  | 31.00961 | 30.87041 | 31.04032 | 30.95589 | 30.55208 | 29.41166
1399.91 | 4.27314 | 149.7916 | 0.005828505 |  | 31.00008 | 30.86355 | 31.03787 | 30.96851 | 30.55356 | 29.38673
1400.01 | 4.273342 | 154.5687 | 0.005872394 |  | 30.99735 | 30.86801 | 31.02273 | 30.95629 | 30.52566 | 29.42634
1400.109375 | 4.273357 | 153.4634 | 0.005889289 |  | 30.98778 | 30.89437 | 31.03634 | 30.96414 | 30.52126 | 29.42265
1400.209 | 4.273708 | 152.3971 | 0.00592268 |  | 30.97614 | 30.8346 | 31.04771 | 30.96651 | 30.53832 | 29.41527
1400.309 | 4.273536 | 155.2644 | 0.005894694 |  | 30.98769 | 30.87245 | 31.03264 | 30.96911 | 30.51227 | 29.426
1400.408 | 4.273271 | 145.8541 | 0.005881262 |  | 30.99026 | 30.87395 | 31.03514 | 30.97447 | 30.5154 | 29.42054
1400.508 | 4.273365 | 147.1333 | 0.005886304 |  | 30.97041 | 30.86316 | 31.03883 | 30.94033 | 30.53343 | 29.42604
1400.607 | 4.273426 | 152.1506 | 0.005875302 |  | 30.96676 | 30.86997 | 31.04358 | 30.95523 | 30.54069 | 29.44644
1400.707 | 4.27355 | 148.2201 | 0.005846834 |  | 30.98374 | 30.89117 | 31.06264 | 30.95221 | 30.51567 | 29.4503
1400.807 | 4.273938 | 146.6869 | 0.005862254 |  | 30.9562 | 30.88721 | 31.03065 | 30.97043 | 30.53411 | 29.43593
1400.90625 | 4.273094 | 147.6656 | 0.005815356 |  | 30.94868 | 30.87284 | 31.01552 | 30.96742 | 30.51702 | 29.43573
1401.006 | 4.27359 | 151.2553 | 0.005805696 |  | 30.9571 | 30.88801 | 31.05824 | 30.93129 | 30.55748 | 29.4792
1401.105 | 4.274282 | 152.8122 | 0.005879635 |  | 30.95985 | 30.88506 | 31.02647 | 30.93695 | 30.55044 | 29.44596
1401.205 | 4.27317 | 153.0178 | 0.005846926 |  | 30.97597 | 30.89375 | 31.06956 | 30.96563 | 30.54554 | 29.4384
1401.305 | 4.274124 | 148.4863 | 0.005854983 |  | 30.96059 | 30.88474 | 31.04621 | 30.954 | 30.54562 | 29.42685
1401.404 | 4.27441 | 147.7517 | 0.005852076 |  | 30.95401 | 30.85913 | 31.06903 | 30.95706 | 30.52129 | 29.43029
1401.504 | 4.274438 | 152.7728 | 0.00587341 |  | 30.93506 | 30.88104 | 31.03741 | 30.93555 | 30.51258 | 29.42362
1401.604 | 4.273867 | 146.1251 | 0.005865809 |  | 30.89337 | 30.8754 | 31.03727 | 30.93453 | 30.54564 | 29.46112
1401.703125 | 4.273605 | 151.8193 | 0.005871765 |  | 30.92401 | 30.8813 | 31.08448 | 30.9495 | 30.52489 | 29.43563
1401.803 | 4.274148 | 151.3146 | 0.005854918 |  | 30.9088 | 30.83885 | 31.05188 | 30.939 | 30.52999 | 29.42723
1401.902 | 4.273998 | 153.2691 | 0.005827944 |  | 30.89997 | 30.87846 | 31.05671 | 30.94484 | 30.537 | 29.44111
1402.002 | 4.273867 | 154.2666 | 0.005877433 |  | 30.89972 | 30.88139 | 31.02535 | 30.90284 | 30.52521 | 29.41489
1402.102 | 4.274739 | 154.8567 | 0.005856834 |  | 30.88166 | 30.87068 | 31.03477 | 30.9471 | 30.53074 | 29.43355
1402.201 | 4.274763 | 152.4912 | 0.005860297 |  | 30.91726 | 30.83224 | 31.05431 | 30.92972 | 30.54079 | 29.42772
1402.301 | 4.273809 | 155.1112 | 0.005847508 |  | 30.87008 | 30.85787 | 31.04616 | 30.91889 | 30.54018 | 29.40919
1402.4 | 4.273673 | 152.542 | 0.005828327 |  | 30.90857 | 30.86527 | 31.04358 | 30.91602 | 30.52804 | 29.40827
1402.5 | 4.273982 | 149.1452 | 0.005877764 |  | 30.84991 | 30.88722 | 31.02116 | 30.91742 | 30.54358 | 29.40462
1402.6 | 4.273752 | 152.3084 | 0.005909538 |  | 30.9368 | 30.83039 | 31.033 | 30.92543 | 30.5521 | 29.41854
1402.699 | 4.274383 | 154.3236 | 0.00587312 |  | 30.91056 | 30.87351 | 31.03354 | 30.90772 | 30.53036 | 29.42607
1402.799 | 4.274447 | 148.6975 | 0.005863104 |  | 30.9059 | 30.85268 | 31.03601 | 30.88167 | 30.53998 | 29.43489
1402.898 | 4.274611 | 151.0653 | 0.005840914 |  | 30.88202 | 30.85968 | 31.02299 | 30.90126 | 30.52602 | 29.42317
1402.998 | 4.274089 | 149.5758 | 0.005891633 |  | 30.91898 | 30.89005 | 31.05827 | 30.8784 | 30.53278 | 29.41783
1403.098 | 4.274346 | 151.3159 | 0.005874593 |  | 30.92478 | 30.87926 | 31.03101 | 30.87081 | 30.51601 | 29.42163
1403.197 | 4.273929 | 141.8782 | 0.005872674 |  | 30.89843 | 30.87564 | 31.03141 | 30.8713 | 30.50033 | 29.45885
1403.296875 | 4.27403 | 148.9021 | 0.005891186 |  | 30.93062 | 30.86693 | 31.02289 | 30.8779 | 30.52106 | 29.43693
1403.396 | 4.274556 | 141.546 | 0.005845358 |  | 30.8936 | 30.88314 | 31.02656 | 30.86911 | 30.53224 | 29.42176
1403.496 | 4.274593 | 149.5651 | 0.005872061 |  | 30.93675 | 30.8801 | 31.04419 | 30.87852 | 30.52225 | 29.3973
1403.596 | 4.274477 | 146.293 | 0.005813906 |  | 30.92113 | 30.86326 | 31.02826 | 30.89087 | 30.51165 | 29.44649
1403.695 | 4.274598 | 142.8253 | 0.005848461 |  | 30.90777 | 30.87951 | 30.99854 | 30.87963 | 30.51044 | 29.39828
1403.795 | 4.274424 | 144.7737 | 0.00585087 |  | 30.92485 | 30.87794 | 31.02412 | 30.91158 | 30.49192 | 29.45409
1403.895 | 4.27421 | 150.9655 | 0.005858097 |  | 30.887 | 30.8651 | 30.97841 | 30.90447 | 30.49809 | 29.41986
1403.994 | 4.274594 | 146.4821 | 0.005841023 |  | 30.91355 | 30.88589 | 31.01902 | 30.88384 | 30.51167 | 29.41284
1404.09375 | 4.274816 | 150.127 | 0.00585994 |  | 30.9194 | 30.87811 | 30.99666 | 30.89769 | 30.48979 | 29.41881
1404.193 | 4.274736 | 146.6532 | 0.005858965 |  | 30.87703 | 30.8735 | 31.02025 | 30.86908 | 30.45957 | 29.42364
1404.293 | 4.274346 | 147.2203 | 0.005865966 |  | 30.90432 | 30.88493 | 30.99661 | 30.87251 | 30.48983 | 29.43347
1404.393 | 4.274656 | 146.146 | 0.005848088 |  | 30.92797 | 30.85392 | 30.98728 | 30.89336 | 30.4922 | 29.43856
1404.492 | 4.27467 | 146.0747 | 0.005853051 |  | 30.95509 | 30.84415 | 31.0211 | 30.87537 | 30.49351 | 29.44213
1404.592 | 4.275474 | 147.3267 | 0.005825338 |  | 30.92118 | 30.86637 | 30.99875 | 30.873 | 30.49609 | 29.41008
1404.691 | 4.275163 | 143.7263 | 0.005882172 |  | 30.90661 | 30.8742 | 30.99387 | 30.87736 | 30.46896 | 29.43419
1404.791 | 4.274558 | 147.4541 | 0.005822703 |  | 30.90967 | 30.88179 | 31.0045 | 30.88509 | 30.5019 | 29.42948
1404.890625 | 4.27486 | 149.073 | 0.005870433 |  | 30.90035 | 30.87255 | 30.98692 | 30.85972 | 30.49504 | 29.44592
1404.99 | 4.274551 | 151.958 | 0.005834007 |  | 30.91876 | 30.86489 | 31.00779 | 30.86641 | 30.497 | 29.46
1405.09 | 4.275283 | 143.3731 | 0.005833754 |  | 30.91109 | 30.86975 | 31.00614 | 30.90495 | 30.48511 | 29.42769
1405.189 | 4.274537 | 144.2979 | 0.005842204 |  | 30.96574 | 30.84427 | 31.0092 | 30.89696 | 30.50788 | 29.44766
1405.289 | 4.273764 | 149.1634 | 0.005873377 |  | 30.92007 | 30.84793 | 30.99626 | 30.88308 | 30.50229 | 29.42753
1405.389 | 4.274394 | 145.4021 | 0.005897189 |  | 30.94455 | 30.88161 | 31.00949 | 30.85669 | 30.50284 | 29.4319
1405.488 | 4.275031 | 146.4028 | 0.005823272 |  | 30.92809 | 30.85107 | 30.97722 | 30.89116 | 30.48346 | 29.41122
1405.588 | 4.274875 | 147.0396 | 0.005833188 |  | 30.94184 | 30.83126 | 31.01845 | 30.87507 | 30.47094 | 29.4391
1405.6875 | 4.274598 | 142.7536 | 0.005822007 |  | 30.95053 | 30.83667 | 30.97331 | 30.87566 | 30.48162 | 29.43307
1405.787 | 4.274531 | 151.3305 | 0.005847423 |  | 30.89341 | 30.84392 | 30.98809 | 30.85093 | 30.48961 | 29.46181
1405.887 | 4.274965 | 145.7637 | 0.005851376 |  | 30.88269 | 30.84664 | 30.95845 | 30.88849 | 30.482 | 29.44432
1405.986 | 4.275078 | 144.3528 | 0.005814648 |  | 30.90322 | 30.86534 | 30.99399 | 30.86477 | 30.45686 | 29.44773
1406.086 | 4.274453 | 148.9484 | 0.005854217 |  | 30.9196 | 30.85509 | 30.99954 | 30.89175 | 30.46767 | 29.43784
1406.186 | 4.27382 | 152.4816 | 0.00583206 |  | 30.86742 | 30.85941 | 30.98995 | 30.87178 | 30.46486 | 29.43336
1406.285 | 4.274705 | 147.9435 | 0.005823595 |  | 30.91953 | 30.86726 | 30.99195 | 30.86617 | 30.47741 | 29.45622
1406.385 | 4.274644 | 148.9873 | 0.005838476 |  | 30.89474 | 30.86159 | 30.98202 | 30.88988 | 30.46154 | 29.40883
1406.484375 | 4.274499 | 151.1708 | 0.005847639 |  | 30.89832 | 30.88147 | 31.00391 | 30.87154 | 30.47412 | 29.44934
1406.584 | 4.274858 | 152.8487 | 0.005853636 |  | 30.86263 | 30.86858 | 30.99352 | 30.8888 | 30.49771 | 29.44393
1406.684 | 4.274507 | 150.212 | 0.005806112 |  | 30.85911 | 30.8797 | 31.02895 | 30.8789 | 30.48312 | 29.43442
1406.783 | 4.275326 | 146.9355 | 0.005874202 |  | 30.86699 | 30.85337 | 30.9796 | 30.88346 | 30.50872 | 29.44963
1406.883 | 4.27498 | 149.0361 | 0.005850674 |  | 30.88648 | 30.86937 | 30.99078 | 30.87878 | 30.49972 | 29.43817
1406.982 | 4.273855 | 149.2753 | 0.00580832 |  | 30.89097 | 30.87532 | 31.03126 | 30.87625 | 30.46401 | 29.46483
1407.082 | 4.275237 | 147.5368 | 0.005897668 |  | 30.8567 | 30.86415 | 31.00248 | 30.88035 | 30.47817 | 29.4507
1407.182 | 4.275156 | 145.1692 | 0.005794979 |  | 30.88506 | 30.87947 | 31.00025 | 30.89482 | 30.48041 | 29.47047
1407.28125 | 4.274525 | 148.1053 | 0.005832331 |  | 30.84319 | 30.85005 | 30.96026 | 30.87046 | 30.47302 | 29.4635
1407.381 | 4.27489 | 150.0113 | 0.005836576 |  | 30.88274 | 30.86044 | 31.02938 | 30.88381 | 30.48102 | 29.45665
1407.48 | 4.274918 | 147.1613 | 0.005827629 |  | 30.86872 | 30.86627 | 31.02278 | 30.89104 | 30.47062 | 29.42805
1407.58 | 4.275646 | 152.5384 | 0.005841441 |  | 30.86415 | 30.85677 | 31.00039 | 30.89147 | 30.48478 | 29.4709
1407.68 | 4.274851 | 155.2783 | 0.005788463 |  | 30.87521 | 30.86987 | 31.03546 | 30.88425 | 30.45522 | 29.4785
1407.779 | 4.274929 | 149.1675 | 0.005796879 |  | 30.8765 | 30.85215 | 30.99827 | 30.90924 | 30.47212 | 29.47941
1407.879 | 4.274937 | 153.643 | 0.005828752 |  | 30.86597 | 30.81564 | 31.02268 | 30.92022 | 30.50311 | 29.48715
1407.979 | 4.275099 | 144.7561 | 0.005753204 |  | 30.82594 | 30.85134 | 31.01716 | 30.89679 | 30.47717 | 29.4759
1408.078125 | 4.274393 | 142.0878 | 0.005834139 |  | 30.83742 | 30.86177 | 31.01006 | 30.91054 | 30.47505 | 29.46918
1408.178 | 4.274534 | 139.4363 | 0.005835722 |  | 30.84439 | 30.82084 | 31.05807 | 30.89178 | 30.49328 | 29.4959
1408.277 | 4.27512 | 152.6958 | 0.005816089 |  | 30.83215 | 30.85418 | 31.039 | 30.91038 | 30.48882 | 29.50433
1408.377 | 4.274504 | 150.0883 | 0.005828471 |  | 30.84161 | 30.82431 | 31.05548 | 30.93549 | 30.4759 | 29.45495
1408.477 | 4.274466 | 152.7596 | 0.005825669 |  | 30.83426 | 30.81975 | 30.99304 | 30.94774 | 30.46451 | 29.46785
1408.576 | 4.274378 | 148.0069 | 0.005856691 |  | 30.85227 | 30.86271 | 31.04543 | 30.95078 | 30.46959 | 29.50572
1408.676 | 4.274269 | 150.6 | 0.005861796 |  | 30.85158 | 30.81276 | 31.05984 | 30.93324 | 30.4616 | 29.49259
1408.775 | 4.274737 | 145.827 | 0.005770451 |  | 30.81812 | 30.84555 | 30.9985 | 30.93006 | 30.46449 | 29.48021
1408.875 | 4.274544 | 155.6237 | 0.005830857 |  | 30.86069 | 30.82737 | 31.0103 | 30.93764 | 30.43987 | 29.464
1408.975 | 4.274137 | 153.0467 | 0.005810789 |  | 30.85576 | 30.81808 | 30.98027 | 30.94452 | 30.42727 | 29.47046
1409.074 | 4.274291 | 148.7592 | 0.005839947 |  | 30.84498 | 30.82233 | 31.02668 | 30.93996 | 30.44267 | 29.48125
1409.174 | 4.274407 | 145.6126 | 0.005809581 |  | 30.85077 | 30.8208 | 31.02718 | 30.90709 | 30.47477 | 29.49142
1409.273 | 4.274146 | 146.2087 | 0.005821318 |  | 30.83422 | 30.8368 | 31.03825 | 30.94383 | 30.46033 | 29.50364
1409.373 | 4.274687 | 146.7558 | 0.005848356 |  | 30.85938 | 30.84503 | 31.04184 | 30.9367 | 30.44031 | 29.49049
1409.473 | 4.274529 | 148.893 | 0.005794872 |  | 30.80563 | 30.78799 | 31.06916 | 30.97647 | 30.44546 | 29.5092
1409.572 | 4.274194 | 150.41 | 0.005787565 |  | 30.84432 | 30.79657 | 31.03851 | 30.92482 | 30.47476 | 29.51841
1409.671875 | 4.274473 | 149.4754 | 0.005809302 |  | 30.81103 | 30.83588 | 31.01807 | 30.94377 | 30.4427 | 29.47781
1409.771 | 4.27376 | 144.4107 | 0.005822126 |  | 30.85266 | 30.82595 | 31.03226 | 30.92783 | 30.45269 | 29.51936
1409.871 | 4.274356 | 150.3059 | 0.005794857 |  | 30.84121 | 30.8097 | 31.02788 | 30.9103 | 30.44505 | 29.48803
1409.971 | 4.274086 | 145.9765 | 0.005809369 |  | 30.88633 | 30.82769 | 31.03513 | 30.92986 | 30.47235 | 29.49841
1410.07 | 4.273495 | 142.6663 | 0.005853614 |  | 30.84741 | 30.79733 | 31.03089 | 30.92012 | 30.42774 | 29.50417
1410.17 | 4.27392 | 146.3039 | 0.005844443 |  | 30.84817 | 30.81982 | 31.04269 | 30.92505 | 30.44579 | 29.53208
1410.27 | 4.274084 | 151.238 | 0.005801222 |  | 30.87215 | 30.80613 | 31.01616 | 30.92699 | 30.46622 | 29.5181
1410.369 | 4.274247 | 146.3677 | 0.005761344 |  | 30.84564 | 30.79669 | 31.05095 | 30.90345 | 30.48877 | 29.55738
1410.46875 | 4.274352 | 147.5603 | 0.005792387 |  | 30.86434 | 30.80334 | 31.01139 | 30.92134 | 30.43814 | 29.50542
1410.568 | 4.273572 | 149.7563 | 0.005829925 |  | 30.88197 | 30.80232 | 31.02067 | 30.90269 | 30.44441 | 29.52084
1410.668 | 4.274258 | 146.0977 | 0.005783675 |  | 30.88148 | 30.80837 | 31.01403 | 30.91456 | 30.46434 | 29.55441
1410.768 | 4.274367 | 152.0533 | 0.005815686 |  | 30.87281 | 30.7915 | 30.9921 | 30.90985 | 30.4569 | 29.54952
1410.867 | 4.274134 | 150.4563 | 0.005808505 |  | 30.85237 | 30.81621 | 31.03833 | 30.90842 | 30.43761 | 29.52244
1410.967 | 4.274351 | 148.4594 | 0.005808461 |  | 30.89664 | 30.80881 | 31.00315 | 30.90331 | 30.45652 | 29.53247
1411.066 | 4.273935 | 147.9326 | 0.005815938 |  | 30.89329 | 30.81608 | 31.02324 | 30.90545 | 30.44087 | 29.53538
1411.166 | 4.274882 | 146.4062 | 0.005784547 |  | 30.889 | 30.79804 | 31.02068 | 30.93853 | 30.46931 | 29.55924
1411.265625 | 4.27467 | 152.6632 | 0.005796824 |  | 30.89489 | 30.82879 | 31.01891 | 30.89458 | 30.46283 | 29.55735
1411.365 | 4.274717 | 146.7685 | 0.005836436 |  | 30.89559 | 30.79721 | 31.02802 | 30.89311 | 30.44704 | 29.54701
1411.465 | 4.274772 | 149.2509 | 0.00584498 |  | 30.88206 | 30.80928 | 31.0351 | 30.91927 | 30.42118 | 29.56228
1411.564 | 4.273405 | 143.299 | 0.005835447 |  | 30.88852 | 30.80487 | 31.00998 | 30.92251 | 30.45674 | 29.52546
1411.664 | 4.273398 | 151.3052 | 0.005801966 |  | 30.87864 | 30.83542 | 31.0335 | 30.92649 | 30.46111 | 29.53574
1411.764 | 4.274498 | 149.2455 | 0.005852137 |  | 30.89412 | 30.83129 | 31.03849 | 30.93151 | 30.44995 | 29.56313
1411.863 | 4.274247 | 155.4068 | 0.005757223 |  | 30.87002 | 30.81638 | 31.00111 | 30.93797 | 30.44994 | 29.56263
1411.963 | 4.274157 | 151.8281 | 0.005767224 |  | 30.90872 | 30.82097 | 31.05762 | 30.91768 | 30.43058 | 29.55728
1412.0625 | 4.274142 | 148.738 | 0.00579121 |  | 30.90722 | 30.80856 | 31.01472 | 30.88172 | 30.43321 | 29.56141
1412.162 | 4.273403 | 148.4222 | 0.00580146 |  | 30.9035 | 30.83471 | 31.02136 | 30.90093 | 30.44811 | 29.59114
1412.262 | 4.273965 | 151.1034 | 0.005788323 |  | 30.89347 | 30.83825 | 31.06181 | 30.92771 | 30.46054 | 29.56268
1412.361 | 4.273574 | 147.6273 | 0.005796304 |  | 30.94088 | 30.80253 | 31.02028 | 30.91215 | 30.4602 | 29.54773
1412.461 | 4.274181 | 153.2249 | 0.005778645 |  | 30.92972 | 30.82854 | 31.04025 | 30.92043 | 30.43858 | 29.57306
1412.561 | 4.273232 | 151.6757 | 0.005805258 |  | 30.8993 | 30.81426 | 31.01159 | 30.92589 | 30.46206 | 29.57535
1412.66 | 4.27357 | 147.2078 | 0.005769488 |  | 30.89515 | 30.82246 | 31.04141 | 30.92451 | 30.4309 | 29.60505
1412.76 | 4.273451 | 155.5043 | 0.005826377 |  | 30.90962 | 30.83291 | 31.03356 | 30.90449 | 30.47514 | 29.56763
1412.859375 | 4.273341 | 145.9761 | 0.005813465 |  | 30.88695 | 30.8258 | 31.00847 | 30.92365 | 30.43847 | 29.57406
1412.959 | 4.273339 | 147.419 | 0.005788442 |  | 30.90632 | 30.82467 | 31.04172 | 30.90539 | 30.42997 | 29.5734
1413.059 | 4.273682 | 146.5315 | 0.005844647 |  | 30.89313 | 30.82247 | 31.04277 | 30.89286 | 30.45431 | 29.57294
1413.158 | 4.273547 | 151.2232 | 0.00575881 |  | 30.92859 | 30.82455 | 31.0239 | 30.87967 | 30.46799 | 29.54275
1413.258 | 4.273734 | 148.9376 | 0.005834015 |  | 30.9343 | 30.79761 | 31.03391 | 30.87291 | 30.43515 | 29.54879
1413.357 | 4.273672 | 149.5184 | 0.005830915 |  | 30.92478 | 30.79 | 31.01319 | 30.8881 | 30.4483 | 29.60004
1413.457 | 4.273792 | 154.0112 | 0.005792945 |  | 30.94262 | 30.83605 | 31.00231 | 30.8675 | 30.45986 | 29.53288
1413.557 | 4.272831 | 152.8874 | 0.005805284 |  | 30.91051 | 30.83927 | 31.03888 | 30.86283 | 30.43767 | 29.54803
1413.65625 | 4.27355 | 149.6251 | 0.005759115 |  | 30.94229 | 30.81121 | 31.0143 | 30.85908 | 30.44251 | 29.5597
1413.756 | 4.273053 | 146.2884 | 0.005808506 |  | 30.91543 | 30.82569 | 31.04762 | 30.85367 | 30.46617 | 29.56397
1413.855 | 4.273378 | 148.7745 | 0.005795083 |  | 30.95276 | 30.83429 | 31.02539 | 30.87239 | 30.46901 | 29.53706
1413.955 | 4.273266 | 152.1323 | 0.005788923 |  | 30.93489 | 30.7968 | 31.00512 | 30.84916 | 30.45063 | 29.53026
1414.055 | 4.273193 | 152.1155 | 0.005784752 |  | 30.89565 | 30.82477 | 31.02393 | 30.83362 | 30.40542 | 29.54076
1414.154 | 4.273601 | 145.7234 | 0.005796273 |  | 30.92691 | 30.80095 | 31.00056 | 30.86251 | 30.43828 | 29.52099
1414.254 | 4.273584 | 147.3404 | 0.005753862 |  | 30.91235 | 30.82028 | 31.00885 | 30.84695 | 30.43421 | 29.52662
1414.354 | 4.272526 | 145.1471 | 0.005775149 |  | 30.90065 | 30.82729 | 31.00812 | 30.86916 | 30.41708 | 29.54564
1414.453125 | 4.272793 | 149.8206 | 0.005813944 |  | 30.90495 | 30.81608 | 30.99665 | 30.86596 | 30.4358 | 29.52342
1414.553 | 4.273104 | 147.5769 | 0.005829455 |  | 30.88238 | 30.81841 | 31.04147 | 30.85406 | 30.42804 | 29.57145
1414.652 | 4.272758 | 146.8952 | 0.005799091 |  | 30.89762 | 30.78535 | 30.97982 | 30.86913 | 30.42583 | 29.53863
1414.752 | 4.272699 | 146.872 | 0.005800061 |  | 30.92941 | 30.80095 | 31.02361 | 30.87892 | 30.43505 | 29.52352
1414.852 | 4.272557 | 148.9297 | 0.005800467 |  | 30.90549 | 30.81807 | 30.96981 | 30.87818 | 30.4099 | 29.55245
1414.951 | 4.272993 | 148.6811 | 0.00579943 |  | 30.89461 | 30.80629 | 31.01284 | 30.87606 | 30.43553 | 29.56124
1415.051 | 4.272635 | 148.9468 | 0.005781688 |  | 30.90139 | 30.80831 | 31.02373 | 30.87879 | 30.44967 | 29.5284
1415.15 | 4.273412 | 150.5531 | 0.005767323 |  | 30.88673 | 30.84158 | 30.97176 | 30.89184 | 30.42308 | 29.51192
1415.25 | 4.27248 | 147.2725 | 0.00578262 |  | 30.92914 | 30.84307 | 31.00345 | 30.86317 | 30.41736 | 29.53646
1415.35 | 4.272559 | 153.6863 | 0.005815571 |  | 30.89804 | 30.83163 | 30.99475 | 30.87722 | 30.42866 | 29.54291
1415.449 | 4.273011 | 149.0295 | 0.005773141 |  | 30.90651 | 30.81282 | 31.01346 | 30.87663 | 30.42579 | 29.52822
1415.549 | 4.272251 | 151.1799 | 0.005776286 |  | 30.90333 | 30.81136 | 30.97345 | 30.9032 | 30.41768 | 29.49422
1415.648 | 4.272495 | 148.0841 | 0.005764237 |  | 30.86882 | 30.81952 | 30.99861 | 30.88463 | 30.42551 | 29.51982
1415.748 | 4.272815 | 154.2869 | 0.005753617 |  | 30.86275 | 30.81584 | 30.99172 | 30.84902 | 30.40995 | 29.53483
1415.848 | 4.27282 | 153.2554 | 0.00578669 |  | 30.89739 | 30.81993 | 30.95737 | 30.86402 | 30.43385 | 29.55451
1415.947 | 4.271284 | 152.2636 | 0.005807206 |  | 30.89527 | 30.8197 | 31.00188 | 30.87057 | 30.41221 | 29.52648
1416.046875 | 4.272366 | 152.8113 | 0.005784421 |  | 30.87356 | 30.81081 | 30.9604 | 30.86741 | 30.42724 | 29.51044
1416.146 | 4.272807 | 149.0917 | 0.005808497 |  | 30.88135 | 30.82456 | 30.99029 | 30.84673 | 30.43234 | 29.5326
1416.246 | 4.272954 | 153.1998 | 0.005785429 |  | 30.87331 | 30.7913 | 31.00298 | 30.84167 | 30.43289 | 29.52622
1416.346 | 4.272078 | 151.058 | 0.005769634 |  | 30.87791 | 30.80556 | 31.00414 | 30.83942 | 30.42418 | 29.53849
1416.445 | 4.272122 | 157.0803 | 0.005769364 |  | 30.88745 | 30.79054 | 30.97608 | 30.86211 | 30.43532 | 29.53217
1416.545 | 4.27234 | 150.1056 | 0.005785911 |  | 30.8943 | 30.79865 | 31.00543 | 30.8492 | 30.39335 | 29.54864
1416.645 | 4.272632 | 149.3266 | 0.005788429 |  | 30.88023 | 30.7719 | 30.95945 | 30.85878 | 30.43521 | 29.5354
1416.744 | 4.272418 | 153.1736 | 0.005798247 |  | 30.89329 | 30.7765 | 30.98389 | 30.82451 | 30.44017 | 29.54673
1416.84375 | 4.272344 | 148.085 | 0.005798031 |  | 30.87012 | 30.79525 | 31.00517 | 30.85094 | 30.40363 | 29.52317
1416.943 | 4.27257 | 141.9846 | 0.005809639 |  | 30.89931 | 30.75685 | 30.99246 | 30.84462 | 30.40993 | 29.55859375
1417.043 | 4.271787 | 146.1766 | 0.005739741 |  | 30.85527 | 30.79153 | 30.9939 | 30.81294 | 30.40116 | 29.51928
1417.143 | 4.271651 | 151.341 | 0.005743382 |  | 30.85482 | 30.79713 | 30.97139 | 30.84356 | 30.40659 | 29.52688
1417.242 | 4.272099 | 150.9455 | 0.00577308 |  | 30.86416 | 30.78601 | 31.002 | 30.85075 | 30.41232 | 29.50974
1417.342 | 4.271525 | 141.9112 | 0.005802941 |  | 30.83545 | 30.77444 | 31.00692 | 30.85055 | 30.43524 | 29.54071
1417.441 | 4.271551 | 149.7265 | 0.005752764 |  | 30.83939 | 30.79852 | 30.97526 | 30.86012 | 30.42171 | 29.53258
1417.541 | 4.27196 | 151.4294 | 0.00578379 |  | 30.85773 | 30.78181 | 30.9493 | 30.83363 | 30.41497 | 29.55289
1417.640625 | 4.271548 | 146.5459 | 0.005736262 |  | 30.81995 | 30.78765 | 31.00348 | 30.86313 | 30.40238 | 29.55112
1417.74 | 4.271812 | 152.4732 | 0.005761656 |  | 30.83003 | 30.78794 | 31.00779 | 30.873 | 30.40579 | 29.55776
1417.84 | 4.27233 | 151.7516 | 0.005761404 |  | 30.87652 | 30.76963 | 30.95165 | 30.86056 | 30.42745 | 29.5721
1417.939 | 4.271171 | 145.6933 | 0.005773259 |  | 30.83913 | 30.79002 | 31.00165 | 30.86671 | 30.42493 | 29.5447
1418.039 | 4.271347 | 151.9202 | 0.005760389 |  | 30.87002 | 30.79381 | 31.01443 | 30.83512 | 30.40438 | 29.53249
1418.139 | 4.272512 | 153.0777 | 0.005777824 |  | 30.81922 | 30.81881 | 31.00419 | 30.83563 | 30.40794 | 29.56581
1418.238 | 4.271909 | 152.7001 | 0.005804689 |  | 30.82672 | 30.78804 | 30.98436 | 30.84579 | 30.41644 | 29.54559
1418.338 | 4.27131 | 153.8724 | 0.005831073 |  | 30.82978 | 30.80899 | 31.00401 | 30.82036 | 30.39448 | 29.54663
1418.4375 | 4.27129 | 150.4697 | 0.00577986 |  | 30.81754 | 30.79005 | 31.01163 | 30.82201 | 30.40345 | 29.5836
1418.537 | 4.27152 | 148.9789 | 0.005755541 |  | 30.83405 | 30.77495 | 30.98592 | 30.79605 | 30.41825 | 29.54015
1418.637 | 4.271448 | 149.772 | 0.005774808 |  | 30.80954 | 30.78999 | 31.01945 | 30.82093 | 30.4205 | 29.53663
1418.736 | 4.271085 | 147.0251 | 0.005735739 |  | 30.83415 | 30.82102 | 30.98161 | 30.79846 | 30.41201 | 29.56143
1418.836 | 4.271718 | 145.544 | 0.005768979 |  | 30.82791 | 30.84422 | 31.00917 | 30.82008 | 30.42558 | 29.5558
1418.936 | 4.271001 | 148.7943 | 0.005735589 |  | 30.82766 | 30.79292 | 30.99835 | 30.79667 | 30.43504 | 29.57854
1419.035 | 4.270779 | 143.4298 | 0.005778431 |  | 30.81736 | 30.82939 | 31.00877 | 30.78469 | 30.42315 | 29.55961
1419.135 | 4.271638 | 144.1173 | 0.005769082 |  | 30.8131 | 30.80047 | 31.01283 | 30.76254 | 30.38283 | 29.54333
1419.234375 | 4.271342 | 146.2267 | 0.005785389 |  | 30.82955 | 30.80967 | 31.00811 | 30.79375 | 30.36984 | 29.56216
1419.334 | 4.271981 | 148.0205 | 0.005788813 |  | 30.8104 | 30.80236 | 31.02881 | 30.77271 | 30.4087 | 29.56798
1419.434 | 4.270531 | 144.6386 | 0.005764907 |  | 30.81193 | 30.81059 | 30.98619 | 30.76548 | 30.40802 | 29.53957
1419.533 | 4.271194 | 146.9759 | 0.005738213 |  | 30.80734 | 30.81421 | 31.0267 | 30.75302 | 30.39093 | 29.56073
1419.633 | 4.270738 | 146.9305 | 0.005748637 |  | 30.81221 | 30.78996 | 31.03 | 30.75864 | 30.40058 | 29.5177
1419.732 | 4.271124 | 138.8651 | 0.005737799 |  | 30.79812 | 30.79548 | 31.00451 | 30.75909 | 30.37182 | 29.55573
1419.832 | 4.271474 | 150.3676 | 0.005738917 |  | 30.82246 | 30.78737 | 31.04435 | 30.77065 | 30.39575 | 29.52494
1419.932 | 4.271125 | 150.8582 | 0.00575434 |  | 30.81105 | 30.78655 | 30.99988 | 30.74647 | 30.39729 | 29.56028
1420.03125 | 4.270402 | 148.3614 | 0.005761293 |  | 30.81089 | 30.79602 | 31.02532 | 30.7444 | 30.39197 | 29.53401
1420.131 | 4.271255 | 145.37 | 0.005732767 |  | 30.83366 | 30.75481 | 30.99207 | 30.71408 | 30.42354 | 29.54482
1420.23 | 4.270975 | 147.9055 | 0.005729072 |  | 30.80169 | 30.79059 | 30.99585 | 30.72625 | 30.41224 | 29.52965
1420.33 | 4.27062 | 151.3371 | 0.005781787 |  | 30.80741 | 30.74916 | 31.01291 | 30.74199 | 30.38604 | 29.53415
1420.43 | 4.270748 | 151.0088 | 0.005751758 |  | 30.82505 | 30.7767 | 30.9875 | 30.70726 | 30.37909 | 29.5284
1420.529 | 4.270645 | 149.0771 | 0.00576807 |  | 30.82692 | 30.79945 | 31.02019 | 30.72874 | 30.39194 | 29.55087
1420.629 | 4.27052 | 151.881 | 0.005740119 |  | 30.82198 | 30.76966 | 30.9799 | 30.71159 | 30.37988 | 29.52493
1420.729 | 4.270384 | 147.9476 | 0.005752708 |  | 30.81181 | 30.78101 | 31.00015 | 30.7205 | 30.3916 | 29.5387
1420.828125 | 4.269862 | 142.6973 | 0.005741405 |  | 30.80663 | 30.73169 | 31.00732 | 30.68356 | 30.41266 | 29.53337
1420.928 | 4.270722 | 146.8553 | 0.005734804 |  | 30.81499 | 30.74844 | 30.99591 | 30.68831 | 30.38249 | 29.53926
1421.027 | 4.269999 | 152.4021 | 0.00573408 |  | 30.8183 | 30.7421 | 31.00563 | 30.70378 | 30.39976 | 29.53158
1421.127 | 4.270566 | 150.8634 | 0.005797244 |  | 30.80322 | 30.76472 | 30.95566 | 30.68946 | 30.38458 | 29.52368
1421.227 | 4.270393 | 151.2916 | 0.00575393 |  | 30.80357 | 30.77162 | 30.99403 | 30.71253 | 30.38623 | 29.55249
1421.326 | 4.271001 | 149.153 | 0.005780733 |  | 30.81788 | 30.72143 | 30.98292 | 30.67642 | 30.36815 | 29.57174
1421.426 | 4.270141 | 151.518 | 0.005727548 |  | 30.81929 | 30.76148 | 31.03028 | 30.67123 | 30.37039 | 29.49885
1421.525 | 4.27045 | 148.2965 | 0.005768276 |  | 30.80656 | 30.71175 | 30.99688 | 30.62509 | 30.38493 | 29.51083
1421.625 | 4.27037 | 147.7843 | 0.005753857 |  | 30.8468 | 30.76442 | 30.98325 | 30.68535 | 30.36441 | 29.52241
1421.725 | 4.270479 | 152.2216 | 0.00575427 |  | 30.81048 | 30.7313 | 31.00121 | 30.64247 | 30.38545 | 29.52698
1421.824 | 4.270619 | 146.9203 | 0.005786202 |  | 30.80344 | 30.76199 | 31.02244 | 30.66398 | 30.38969 | 29.49782
1421.924 | 4.269836 | 149.5629 | 0.005761545 |  | 30.83826 | 30.74159 | 31.00727 | 30.68224 | 30.3524 | 29.51549
1422.023 | 4.270548 | 145.9544 | 0.005720308 |  | 30.82118 | 30.72712 | 31.0135 | 30.70509 | 30.35588 | 29.51928
1422.123 | 4.270655 | 145.0435 | 0.005770373 |  | 30.82091 | 30.75006 | 31.01044 | 30.68094 | 30.38049 | 29.51961
1422.223 | 4.269464 | 152.6833 | 0.005735707 |  | 30.81199 | 30.74731 | 31.00677 | 30.70963 | 30.36612 | 29.48591
1422.322 | 4.270649 | 143.2104 | 0.00572073 |  | 30.79527 | 30.76375 | 31.02955 | 30.69613 | 30.34997 | 29.5023
1422.421875 | 4.27024 | 149.0518 | 0.005717676 |  | 30.81841 | 30.7539 | 31.02431 | 30.70004 | 30.35804 | 29.50833
1422.521 | 4.270143 | 152.6719 | 0.005744128 |  | 30.8076 | 30.77141 | 31.00217 | 30.68131 | 30.36911 | 29.49226
1422.621 | 4.270569 | 148.2468 | 0.005786333 |  | 30.78964 | 30.75891 | 31.00598 | 30.68071 | 30.37085 | 29.48917
1422.721 | 4.269787 | 147.6567 | 0.005767668 |  | 30.76705 | 30.7587 | 30.97972 | 30.68937 | 30.35068 | 29.46846
1422.82 | 4.26912 | 151.9444 | 0.005716311 |  | 30.78579 | 30.74279 | 30.98121 | 30.69579 | 30.38309 | 29.50404
1422.92 | 4.269806 | 147.9358 | 0.005784774 |  | 30.7669 | 30.76742 | 30.99397 | 30.68622 | 30.37051 | 29.47288
1423.02 | 4.269978 | 151.577 | 0.005786835 |  | 30.74327 | 30.77704 | 30.98704 | 30.71298 | 30.35943 | 29.48613
1423.119 | 4.269045 | 151.176 | 0.005763971 |  | 30.73703 | 30.75599 | 30.9501 | 30.69525 | 30.38102 | 29.48299
1423.21875 | 4.270182 | 149.1042 | 0.005781142 |  | 30.73192 | 30.75682 | 30.97432 | 30.69373 | 30.37661 | 29.47834
1423.318 | 4.269742 | 145.519 | 0.005739051 |  | 30.73835 | 30.80244 | 30.97437 | 30.72111 | 30.36732 | 29.48835
1423.418 | 4.269488 | 148.5952 | 0.005761653 |  | 30.73685 | 30.7519 | 30.95803 | 30.70891 | 30.37547 | 29.49609
1423.518 | 4.270096 | 149.2904 | 0.005757585 |  | 30.77668 | 30.75554 | 30.99145 | 30.70352 | 30.39308 | 29.5023
1423.617 | 4.269475 | 150.2214 | 0.005721994 |  | 30.73205 | 30.78218 | 30.98475 | 30.68042 | 30.37989 | 29.48543
1423.717 | 4.269338 | 144.1533 | 0.00576845 |  | 30.73774 | 30.75713 | 30.98708 | 30.72132 | 30.35427 | 29.51286
1423.816 | 4.269984 | 146.9161 | 0.005722937 |  | 30.72281 | 30.75429 | 30.94498 | 30.68373 | 30.35239 | 29.49308
1423.916 | 4.269272 | 143.3587 | 0.005782698 |  | 30.71502 | 30.7643 | 30.97669 | 30.70546 | 30.35351 | 29.47867
1424.015625 | 4.269064 | 144.516 | 0.005757723 |  | 30.72496 | 30.73902 | 30.93812 | 30.71872 | 30.37257 | 29.49172
1424.115 | 4.26873 | 140.4714 | 0.005762076 |  | 30.73324 | 30.74803 | 30.95618 | 30.69008 | 30.37779 | 29.50093
1424.215 | 4.26913 | 147.5626 | 0.005733033 |  | 30.7009 | 30.76031 | 30.98069 | 30.67153 | 30.34881 | 29.44025
1424.314 | 4.269419 | 147.4432 | 0.005745961 |  | 30.71208 | 30.72059 | 30.92319 | 30.7061 | 30.37079 | 29.43537
1424.414 | 4.269808 | 143.7978 | 0.005747429 |  | 30.71545 | 30.73859 | 30.96749 | 30.68087 | 30.34947 | 29.4745
1424.514 | 4.269506 | 147.7843 | 0.005738281 |  | 30.74334 | 30.71583 | 30.94843 | 30.69267 | 30.37574 | 29.46854
1424.613 | 4.269781 | 148.5312 | 0.005754138 |  | 30.70728 | 30.72215 | 30.92175 | 30.68309 | 30.34441 | 29.4548
1424.713 | 4.269316 | 149.2095 | 0.005753105 |  | 30.70745 | 30.70098 | 30.94136 | 30.71082 | 30.36039 | 29.4524
1424.8125 | 4.268938 | 144.1305 | 0.005691991 |  | 30.72466 | 30.69398 | 30.91669 | 30.69912 | 30.36127 | 29.46352
1424.912 | 4.269795 | 148.2659 | 0.005695052 |  | 30.71838 | 30.71277 | 30.91911 | 30.70355 | 30.3553 | 29.44292
1425.012 | 4.269285 | 148.1099 | 0.005750615 |  | 30.70621 | 30.7008 | 30.90964 | 30.7056 | 30.33958 | 29.45239
1425.111 | 4.269441 | 141.9392 | 0.005755017 |  | 30.73279 | 30.71075 | 30.90745 | 30.6968 | 30.33891 | 29.46842
1425.211 | 4.268935 | 150.575 | 0.00571843 |  | 30.7208 | 30.68607 | 30.87996 | 30.69402 | 30.34402 | 29.46179
1425.311 | 4.268943 | 146.7054 | 0.005742704 |  | 30.71478 | 30.7068 | 30.88131 | 30.70426 | 30.34572 | 29.49383
1425.41 | 4.268424 | 152.9063 | 0.005730081 |  | 30.72388 | 30.67464 | 30.87099 | 30.73198 | 30.37556 | 29.44605
1425.51 | 4.26922 | 149.5863 | 0.005729094 |  | 30.71938 | 30.67482 | 30.87368 | 30.67683 | 30.34211 | 29.45477
1425.609375 | 4.268496 | 144.3683 | 0.005721443 |  | 30.72065 | 30.70694 | 30.87438 | 30.69809 | 30.34155 | 29.4282
1425.709 | 4.268857 | 143.0728 | 0.005691296 |  | 30.72279 | 30.68692 | 30.8814 | 30.69123 | 30.34044 | 29.41708
1425.809 | 4.268523 | 150.2036 | 0.005713793 |  | 30.73518 | 30.67944 | 30.91366 | 30.69772 | 30.35427 | 29.48224
1425.908 | 4.268656 | 149.0548 | 0.00575189 |  | 30.75259 | 30.71633 | 30.85455 | 30.697 | 30.33396 | 29.4254
1426.008 | 4.268973 | 150.5852 | 0.005740013 |  | 30.70545 | 30.68862 | 30.8966 | 30.70224 | 30.33164 | 29.46275
1426.107 | 4.268406 | 152.5623 | 0.005701948 |  | 30.73583 | 30.67933 | 30.91664 | 30.69707 | 30.33809 | 29.46281
1426.207 | 4.268105 | 155.551 | 0.005734237 |  | 30.73876 | 30.66245 | 30.91624 | 30.67219 | 30.32537 | 29.46052
1426.307 | 4.267924 | 148.5321 | 0.005657018 |  | 30.75359 | 30.69946 | 30.89964 | 30.71957 | 30.33233 | 29.45432
1426.40625 | 4.269528 | 153.877 | 0.005716361 |  | 30.73538 | 30.68363 | 30.89873 | 30.6937 | 30.35483 | 29.45795
1426.506 | 4.269052 | 151.9892 | 0.005715713 |  | 30.70971 | 30.69008 | 30.90541 | 30.72135 | 30.34916 | 29.44466
1426.605 | 4.268785 | 153.3495 | 0.005730905 |  | 30.74428 | 30.71002 | 30.87711 | 30.70103 | 30.3341 | 29.45294
1426.705 | 4.268466 | 155.0294 | 0.005748496 |  | 30.71448 | 30.70962 | 30.92903 | 30.70696 | 30.33874 | 29.44517
1426.805 | 4.268314 | 153.0016 | 0.005714452 |  | 30.69123 | 30.72814 | 30.90213 | 30.68636 | 30.35977 | 29.45463
1426.904 | 4.26858 | 154.4343 | 0.005723759 |  | 30.70761 | 30.71685 | 30.91312 | 30.6629 | 30.3173 | 29.473
1427.004 | 4.268549 | 158.0081 | 0.005759295 |  | 30.69861 | 30.72298 | 30.88646 | 30.6954 | 30.35399 | 29.45078
1427.104 | 4.268687 | 146.7849 | 0.005766172 |  | 30.69568 | 30.707 | 30.90327 | 30.68617 | 30.35369 | 29.47341
1427.203125 | 4.268452 | 153.6541 | 0.005745755 |  | 30.72107 | 30.71552 | 30.93643 | 30.69112 | 30.32616 | 29.45119
1427.303 | 4.269095 | 155.7768 | 0.005739961 |  | 30.69879 | 30.68947 | 30.91445 | 30.68192 | 30.33775 | 29.45167
1427.402 | 4.26886 | 154.0517 | 0.005761235 |  | 30.69424 | 30.70463 | 30.93608 | 30.69522 | 30.32361 | 29.42763
1427.502 | 4.268421 | 153.5284 | 0.005733588 |  | 30.69973 | 30.70276 | 30.94521 | 30.66677 | 30.33804 | 29.47692
1427.602 | 4.268347 | 154.6446 | 0.005711666 |  | 30.70483 | 30.69815 | 30.93919 | 30.65889 | 30.34628 | 29.45741
1427.701 | 4.268275 | 150.0404 | 0.005761825 |  | 30.68303 | 30.69444 | 30.90903 | 30.67669 | 30.33798 | 29.42714
1427.801 | 4.26813 | 151.4449 | 0.005727414 |  | 30.69225 | 30.68092 | 30.91484 | 30.65934 | 30.33193 | 29.46956
1427.9 | 4.268827 | 147.5102 | 0.005737988 |  | 30.71296 | 30.67719 | 30.954 | 30.63756 | 30.3437 | 29.43917
1428 | 4.268183 | 152.9382 | 0.005760735 |  | 30.71768 | 30.66131 | 30.92432 | 30.65168 | 30.30156 | 29.46405
1428.1 | 4.267854 | 155.8429 | 0.005740702 |  | 30.69451 | 30.69468 | 30.93941 | 30.67291 | 30.33402 | 29.46083
1428.199 | 4.267849 | 155.6661 | 0.005689858 |  | 30.67712 | 30.6788 | 30.92487 | 30.67974 | 30.31861 | 29.4423
1428.299 | 4.26849 | 154.3133 | 0.005742409 |  | 30.70359 | 30.69382 | 30.9419 | 30.64783 | 30.32066 | 29.48273
1428.398 | 4.26815 | 152.0972 | 0.00572595 |  | 30.69534 | 30.69977 | 30.9311 | 30.66837 | 30.34142 | 29.46275
1428.498 | 4.267538 | 156.8272 | 0.005720922 |  | 30.67311 | 30.69703 | 30.96392 | 30.68104 | 30.33467 | 29.46559
1428.598 | 4.268209 | 149.816 | 0.005757594 |  | 30.70231 | 30.71786 | 30.97342 | 30.64338 | 30.32714 | 29.4487
1428.697 | 4.268059 | 150.0555 | 0.005731427 |  | 30.67818 | 30.69086 | 30.94307 | 30.67062 | 30.33274 | 29.44771
1428.796875 | 4.267742 | 155.2384 | 0.005748542 |  | 30.72655 | 30.67838 | 30.98322 | 30.65617 | 30.33622 | 29.45941
1428.896 | 4.267477 | 153.4794 | 0.00571542 |  | 30.68361 | 30.70244 | 30.93353 | 30.67097 | 30.33474 | 29.47374
1428.996 | 4.268077 | 152.9849 | 0.005704082 |  | 30.7099 | 30.71672 | 30.96463 | 30.6352 | 30.32449 | 29.46634
1429.096 | 4.267546 | 151.6119 | 0.005672454 |  | 30.6968 | 30.72255 | 30.96246 | 30.64766 | 30.31544 | 29.44273
1429.195 | 4.267414 | 150.7921 | 0.005728369 |  | 30.7094 | 30.67831 | 30.94003 | 30.64888 | 30.32257 | 29.48123
1429.295 | 4.267455 | 155.6157 | 0.005724161 |  | 30.69897 | 30.68092 | 30.9629 | 30.61418 | 30.32152 | 29.46287
1429.395 | 4.268037 | 155.0595 | 0.00569867 |  | 30.70979 | 30.68944 | 30.96534 | 30.63256 | 30.31543 | 29.4548
1429.494 | 4.267629 | 153.686 | 0.005729058 |  | 30.70096 | 30.69125 | 31.01147 | 30.65034 | 30.30004 | 29.42974
1429.59375 | 4.267268 | 160.2866 | 0.005724208 |  | 30.69549 | 30.68172 | 30.96186 | 30.61615 | 30.29892 | 29.43706
1429.693 | 4.267534 | 154.8246 | 0.005671836 |  | 30.69714 | 30.70834 | 30.94823 | 30.64762 | 30.31327 | 29.45741
1429.793 | 4.268003 | 152.5739 | 0.005693483 |  | 30.6909 | 30.67193 | 30.98961 | 30.61471 | 30.33035 | 29.44838
1429.893 | 4.267752 | 152.3538 | 0.005732251 |  | 30.65598 | 30.68222 | 30.95074 | 30.63647 | 30.28915 | 29.43684
1429.992 | 4.26726 | 152.2011 | 0.005658168 |  | 30.67178 | 30.67125 | 30.99135 | 30.61963 | 30.3231 | 29.44649
1430.092 | 4.268209 | 154.1235 | 0.005711631 |  | 30.67197 | 30.69299 | 30.96891 | 30.62452 | 30.33027 | 29.44492
1430.191 | 4.267268 | 148.451 | 0.005678546 |  | 30.67719 | 30.68725 | 31.00288 | 30.61493 | 30.32236 | 29.45875
1430.291 | 4.267679 | 155.5802 | 0.005677945 |  | 30.67288 | 30.6946 | 30.98257 | 30.62206 | 30.33931 | 29.42994
1430.390625 | 4.267494 | 154.6576 | 0.00565826 |  | 30.67177 | 30.69609 | 30.9871 | 30.62763 | 30.32475 | 29.4542
1430.49 | 4.267371 | 154.1208 | 0.005699964 |  | 30.66794 | 30.70627 | 30.99619 | 30.63111 | 30.34433 | 29.46892
1430.59 | 4.267594 | 147.5471 | 0.005699071 |  | 30.67447 | 30.69163 | 30.96338 | 30.65464 | 30.30866 | 29.45751
1430.689 | 4.2677 | 150.5533 | 0.005755989 |  | 30.66403 | 30.72806 | 30.96253 | 30.58939 | 30.2939 | 29.44533
1430.789 | 4.267789 | 154.5901 | 0.005683069 |  | 30.64468 | 30.71703 | 30.98129 | 30.65833 | 30.33258 | 29.48078
1430.889 | 4.266911 | 152.9476 | 0.005701787 |  | 30.63011 | 30.69675 | 30.99335 | 30.61216 | 30.30139 | 29.44181
1430.988 | 4.267222 | 147.3106 | 0.005733696 |  | 30.67064 | 30.69813 | 30.97798 | 30.6076 | 30.31357 | 29.46096
1431.088 | 4.267178 | 157.4658 | 0.005676522 |  | 30.65701 | 30.70051 | 30.98063 | 30.61901 | 30.30682 | 29.45809
1431.1875 | 4.267359 | 159.4789 | 0.005691316 |  | 30.6447 | 30.69863 | 31.0118 | 30.61803 | 30.28214 | 29.45945
1431.287 | 4.267795 | 162.4975 | 0.005690455 |  | 30.66399 | 30.68478 | 30.98204 | 30.64916 | 30.31962 | 29.46176
1431.387 | 4.267028 | 159.2565 | 0.005679239 |  | 30.6205 | 30.71015 | 30.98929 | 30.63734 | 30.32587 | 29.48297
1431.486 | 4.26671 | 155.445 | 0.005708776 |  | 30.62 | 30.68769 | 30.97443 | 30.68057 | 30.29868 | 29.44848
1431.586 | 4.267882 | 154.18 | 0.00568708 |  | 30.65653 | 30.68757 | 31.01994 | 30.64622 | 30.32005 | 29.47493
1431.686 | 4.267779 | 150.6151 | 0.005701054 |  | 30.65762 | 30.7042 | 31.00872 | 30.63443 | 30.30419 | 29.44572
1431.785 | 4.267339 | 150.7445 | 0.005703236 |  | 30.61892 | 30.68703 | 31.01325 | 30.65403 | 30.2859 | 29.4536
1431.885 | 4.266376 | 152.47 | 0.005683491 |  | 30.65231 | 30.67544 | 31.03704 | 30.64426 | 30.29955 | 29.46046
1431.984375 | 4.26766 | 153.2073 | 0.005677488 |  | 30.67806 | 30.71236 | 31.00968 | 30.62028 | 30.30207 | 29.43564
1432.084 | 4.267115 | 145.9357 | 0.00566199 |  | 30.63539 | 30.70151 | 31.04294 | 30.62619 | 30.31294 | 29.46824
1432.184 | 4.266927 | 151.1334 | 0.005693792 |  | 30.64294 | 30.68602 | 30.99312 | 30.59688 | 30.26635 | 29.43479
1432.283 | 4.266728 | 157.5779 | 0.005696359 |  | 30.60674 | 30.68064 | 31.01352 | 30.63588 | 30.28589 | 29.46398
1432.383 | 4.266665 | 150.0942 | 0.005701773 |  | 30.64063 | 30.70399 | 30.99219 | 30.6568 | 30.28908 | 29.43331
1432.482 | 4.266806 | 152.2989 | 0.005712076 |  | 30.6412 | 30.70945 | 31.01365 | 30.61991 | 30.24726 | 29.45728
1432.582 | 4.266521 | 150.8696 | 0.005655313 |  | 30.66441 | 30.67473 | 30.9737 | 30.619 | 30.31423 | 29.43251
1432.682 | 4.266399 | 154.0896 | 0.005685464 |  | 30.64845 | 30.68738 | 31.01208 | 30.62313 | 30.29972 | 29.44947
1432.78125 | 4.26626 | 151.6728 | 0.005706304 |  | 30.61877 | 30.70736 | 31.02509 | 30.63718 | 30.26918 | 29.42733
1432.881 | 4.265945 | 153.5033 | 0.005692448 |  | 30.60071 | 30.66676 | 30.97506 | 30.60941 | 30.27713 | 29.3983
1432.98 | 4.266893 | 149.1673 | 0.00570894 |  | 30.62576 | 30.69643 | 31.04605 | 30.60221 | 30.3016 | 29.43458
1433.08 | 4.266739 | 148.5097 | 0.005674327 |  | 30.63796 | 30.69484 | 31.01568 | 30.63861 | 30.29792 | 29.41376
1433.18 | 4.266682 | 153.8651 | 0.005703257 |  | 30.61132 | 30.69859 | 30.98675 | 30.62311 | 30.30568 | 29.43511
1433.279 | 4.266981 | 150.1209 | 0.005674136 |  | 30.62036 | 30.70053 | 30.99288 | 30.66333 | 30.29911 | 29.43009
1433.379 | 4.266661 | 153.2716 | 0.005665888 |  | 30.64679 | 30.69774 | 30.99438 | 30.6227 | 30.31199 | 29.41878
1433.479 | 4.266396 | 147.3539 | 0.005704996 |  | 30.63705 | 30.72122 | 31.00601 | 30.62858 | 30.30953 | 29.41624
1433.578125 | 4.265736 | 148.1707 | 0.005680527 |  | 30.60354 | 30.68426 | 30.954 | 30.59395 | 30.27174 | 29.45113
1433.678 | 4.265742 | 148.2443 | 0.005688648 |  | 30.60232 | 30.68558 | 31.00809 | 30.60714 | 30.28266 | 29.42335
1433.777 | 4.265615 | 152.4146 | 0.00569588 |  | 30.60134 | 30.71345 | 30.97597 | 30.59029 | 30.31225 | 29.44049
1433.877 | 4.266188 | 143.3138 | 0.005686001 |  | 30.59991 | 30.68694 | 30.99056 | 30.60475 | 30.29787 | 29.44938
1433.977 | 4.265839 | 149.3576 | 0.005679764 |  | 30.57567 | 30.68384 | 30.97413 | 30.6272 | 30.28683 | 29.42085
1434.076 | 4.265903 | 142.628 | 0.005707629 |  | 30.59049 | 30.69486 | 30.9497 | 30.58669 | 30.28589 | 29.44815
1434.176 | 4.265413 | 146.1087 | 0.005697044 |  | 30.61878 | 30.69868 | 30.98602 | 30.6047 | 30.27386 | 29.41064
1434.275 | 4.265888 | 147.4236 | 0.005734525 |  | 30.62139 | 30.68769 | 30.96177 | 30.58998 | 30.27617 | 29.44326
1434.375 | 4.266081 | 142.8215 | 0.00573262 |  | 30.61655 | 30.69449 | 31.00464 | 30.62386 | 30.25575 | 29.43007
1434.475 | 4.2664 | 146.1064 | 0.00569149 |  | 30.62002 | 30.68458 | 30.94742 | 30.58974 | 30.28615 | 29.40627
1434.574 | 4.265675 | 147.8075 | 0.005644944 |  | 30.61185 | 30.68171 | 30.99489 | 30.58441 | 30.31444 | 29.43628
1434.674 | 4.26558 | 152.6343 | 0.00571146 |  | 30.63814 | 30.6655 | 30.9936 | 30.58624 | 30.28365 | 29.4413
1434.773 | 4.266347 | 144.0708 | 0.005664261 |  | 30.64561 | 30.67578 | 30.97227 | 30.59399 | 30.27678 | 29.44303
1434.873 | 4.266042 | 143.8734 | 0.00569497 |  | 30.64627 | 30.6833 | 30.96636 | 30.61879 | 30.28376 | 29.4425
1434.973 | 4.266211 | 150.4556 | 0.005665573 |  | 30.63999 | 30.65877 | 30.97769 | 30.59123 | 30.27645 | 29.42768
1435.072 | 4.265909 | 147.0096 | 0.005691692 |  | 30.60866 | 30.66587 | 30.98793 | 30.58536 | 30.24551 | 29.42909
1435.171875 | 4.265892 | 148.4229 | 0.005664971 |  | 30.66535 | 30.67342 | 31.00521 | 30.60514 | 30.274 | 29.44022
1435.271 | 4.265715 | 148.9896 | 0.005692365 |  | 30.64843 | 30.65181 | 30.9988 | 30.57902 | 30.27718 | 29.41913
1435.371 | 4.265485 | 148.878 | 0.005669579 |  | 30.65205 | 30.65677 | 31.00535 | 30.57386 | 30.29008 | 29.41182
1435.471 | 4.265194 | 152.0833 | 0.005663232 |  | 30.63723 | 30.65425 | 30.98203 | 30.59025 | 30.28706 | 29.37744
1435.57 | 4.265572 | 147.6699 | 0.005690996 |  | 30.65406 | 30.64981 | 31.00854 | 30.57059 | 30.25173 | 29.4024
1435.67 | 4.266031 | 153.401 | 0.005669983 |  | 30.6525 | 30.63547 | 30.99244 | 30.58733 | 30.27303 | 29.39793
1435.77 | 4.265257 | 154.2422 | 0.005691929 |  | 30.60444 | 30.64087 | 30.98329 | 30.57593 | 30.27471 | 29.43229
1435.869 | 4.265044 | 149.0589 | 0.005667517 |  | 30.65704 | 30.63188 | 30.9834 | 30.55615 | 30.27859 | 29.39741
1435.96875 | 4.265109 | 144.9956 | 0.005682163 |  | 30.65188 | 30.62166 | 30.99084 | 30.58657 | 30.28486 | 29.39187
1436.068 | 4.26538 | 151.4561 | 0.005713555 |  | 30.65323 | 30.61886 | 31.02006 | 30.5635 | 30.27912 | 29.40186
1436.168 | 4.265592 | 149.8946 | 0.005675751 |  | 30.66085 | 30.63335 | 31.0218 | 30.5665 | 30.28893 | 29.38393
1436.268 | 4.26485 | 146.4153 | 0.005643312 |  | 30.63484 | 30.6454 | 31.02396 | 30.585 | 30.28137 | 29.37062
1436.367 | 4.265684 | 146.7585 | 0.005687903 |  | 30.63578 | 30.59173 | 30.9819 | 30.59912 | 30.26453 | 29.4017
1436.467 | 4.265767 | 148.8713 | 0.005692847 |  | 30.65455 | 30.62193 | 30.98724 | 30.56651 | 30.26718 | 29.39129
1436.566 | 4.265688 | 153.0362 | 0.005706236 |  | 30.61467 | 30.64463 | 31.01037 | 30.60469 | 30.2635 | 29.40106
1436.666 | 4.264368 | 148.5248 | 0.005706913 |  | 30.6103 | 30.599 | 31.00291 | 30.60465 | 30.25446 | 29.42372
1436.765625 | 4.265544 | 147.8695 | 0.005693876 |  | 30.61347 | 30.62801 | 31.00095 | 30.5797 | 30.26712 | 29.38663
1436.865 | 4.265517 | 148.1329 | 0.005661401 |  | 30.61457 | 30.62478 | 31.00314 | 30.58555 | 30.25579 | 29.3707
1436.965 | 4.264565 | 152.2911 | 0.00566831 |  | 30.62894 | 30.62455 | 31.01792 | 30.58302 | 30.28368 | 29.37289
1437.064 | 4.264044 | 149.2546 | 0.005657396 |  | 30.61771 | 30.55714 | 31.00688 | 30.62088 | 30.28188 | 29.39164
1437.164 | 4.264649 | 145.0624 | 0.005633052 |  | 30.60534 | 30.59595 | 31.01454 | 30.57893 | 30.26161 | 29.38556
1437.264 | 4.264251 | 149.5578 | 0.005652672 |  | 30.65515 | 30.61859 | 31.0022 | 30.58924 | 30.26237 | 29.36733
1437.363 | 4.265155 | 151.0667 | 0.00566001 |  | 30.60644 | 30.58695 | 31.0223 | 30.56832 | 30.26762 | 29.38483
1437.463 | 4.265143 | 143.0457 | 0.005648346 |  | 30.64045 | 30.60711 | 31.04141 | 30.57474 | 30.24985 | 29.3759
1437.5625 | 4.265113 | 147.8098 | 0.005654889 |  | 30.61261 | 30.57897 | 31.01541 | 30.57964 | 30.26258 | 29.3927
1437.662 | 4.264604 | 150.2305 | 0.005662134 |  | 30.61762 | 30.55966 | 31.04406 | 30.56640625 | 30.26427 | 29.37927
1437.762 | 4.264649 | 148.1119 | 0.005668046 |  | 30.62569 | 30.55096 | 30.9909 | 30.56195 | 30.2394 | 29.36645
1437.861 | 4.264393 | 149.0324 | 0.005663686 |  | 30.60328 | 30.61217 | 31.06285 | 30.59419 | 30.27793 | 29.36571
1437.961 | 4.264452 | 146.586 | 0.005658593 |  | 30.61967 | 30.58511 | 31.04992 | 30.57199 | 30.27347 | 29.36118
1438.061 | 4.264519 | 148.8597 | 0.005692797 |  | 30.62289 | 30.53775 | 31.01273 | 30.57969 | 30.26287 | 29.3559
1438.16 | 4.264662 | 145.6994 | 0.005675044 |  | 30.62423 | 30.56004 | 31.00842 | 30.5709 | 30.2453 | 29.34655
1438.26 | 4.264318 | 149.6447 | 0.005663703 |  | 30.6222 | 30.56831 | 31.01245 | 30.55774 | 30.24971 | 29.35553
1438.359375 | 4.264699 | 146.015 | 0.005657565 |  | 30.60383 | 30.54191 | 31.00726 | 30.59204 | 30.25608 | 29.35372
1438.459 | 4.264761 | 148.6002 | 0.005684741 |  | 30.58642 | 30.54637 | 30.99762 | 30.56348 | 30.25642 | 29.38369
1438.559 | 4.264756 | 152.1866 | 0.005655902 |  | 30.58974 | 30.57274 | 31.01307 | 30.55844 | 30.23175 | 29.33114
1438.658 | 4.264459 | 151.1168 | 0.005693881 |  | 30.60162 | 30.56836 | 30.99799 | 30.58997 | 30.25081 | 29.35735
1438.758 | 4.264481 | 146.6496 | 0.005675382 |  | 30.61465 | 30.55492 | 30.99981 | 30.56747 | 30.26231 | 29.36659
1438.857 | 4.264756 | 147.9023 | 0.005684062 |  | 30.5961 | 30.58891 | 30.9888 | 30.5553 | 30.23059 | 29.39017
1438.957 | 4.26435 | 149.3109 | 0.005658799 |  | 30.58702 | 30.57548 | 30.99802 | 30.56326 | 30.22158 | 29.33516
1439.057 | 4.264112 | 153.9875 | 0.005659699 |  | 30.61167 | 30.59593 | 30.98586 | 30.5931 | 30.24893 | 29.34786
1439.15625 | 4.263976 | 149.9976 | 0.00569842 |  | 30.57051 | 30.5726 | 30.97157 | 30.56193 | 30.24487 | 29.36021
1439.256 | 4.263976 | 147.1677 | 0.005721965 |  | 30.54254 | 30.59381 | 30.97236 | 30.55774 | 30.24915 | 29.36065
1439.355 | 4.264344 | 143.9571 | 0.00570534 |  | 30.57403 | 30.57073 | 30.95511 | 30.57235 | 30.24571 | 29.34933
1439.455 | 4.264855 | 148.6574 | 0.005678911 |  | 30.56258 | 30.57612 | 31.00004 | 30.54851 | 30.2158 | 29.34416
1439.555 | 4.264353 | 149.1204 | 0.005669133 |  | 30.55355 | 30.57055 | 30.9624 | 30.55453 | 30.23662 | 29.34373
1439.654 | 4.264053 | 151.2808 | 0.005666624 |  | 30.54524 | 30.5974 | 30.96207 | 30.54567 | 30.22736 | 29.3544
1439.754 | 4.26435 | 147.2768 | 0.005702874 |  | 30.57631 | 30.58321 | 30.99223 | 30.56085 | 30.22356 | 29.3666
1439.854 | 4.26414 | 148.9689 | 0.005652197 |  | 30.5493 | 30.59338 | 30.93636 | 30.54158 | 30.24122 | 29.35903
1439.953125 | 4.26452 | 146.7307 | 0.005688296 |  | 30.53245 | 30.57382 | 31.00183 | 30.55508 | 30.24283 | 29.34689
1440.053 | 4.264152 | 147.7957 | 0.005710917 |  | 30.57279 | 30.60937 | 30.99379 | 30.55408 | 30.24968 | 29.35498
1440.152 | 4.263909 | 149.029 | 0.005655832 |  | 30.54841 | 30.56148 | 30.92012 | 30.5299 | 30.25716 | 29.32738
1440.252 | 4.263932 | 147.8465 | 0.005685871 |  | 30.55191 | 30.60481 | 30.96042 | 30.5538 | 30.24294 | 29.32314
1440.352 | 4.264299 | 147.1932 | 0.005692064 |  | 30.56923 | 30.59229 | 30.90917 | 30.53407 | 30.24236 | 29.36629
1440.451 | 4.263475 | 151.3346 | 0.00563564 |  | 30.52612 | 30.57011 | 30.95254 | 30.53903 | 30.22304 | 29.32096
1440.551 | 4.264035 | 149.5066 | 0.005639763 |  | 30.53103 | 30.56835 | 30.91607 | 30.51966 | 30.26046 | 29.35434
1440.65 | 4.26394 | 148.9996 | 0.005654531 |  | 30.51643 | 30.56852 | 30.92103 | 30.53139 | 30.23986 | 29.32617
1440.75 | 4.263323 | 147.3894 | 0.005622023 |  | 30.51835 | 30.548 | 30.92495 | 30.54815 | 30.24138 | 29.32623
1440.85 | 4.26407 | 147.679 | 0.005697403 |  | 30.51861 | 30.57948 | 30.94201 | 30.53045 | 30.22239 | 29.334
1440.949 | 4.264124 | 147.9321 | 0.00570071 |  | 30.53092 | 30.56723 | 30.95191 | 30.51447 | 30.20321 | 29.29567
1441.049 | 4.264025 | 147.8572 | 0.005648118 |  | 30.53144 | 30.52546 | 30.90835 | 30.53112 | 30.24302 | 29.32092
1441.148 | 4.263817 | 150.7199 | 0.005671517 |  | 30.50443 | 30.56399 | 30.94374 | 30.5596 | 30.24229 | 29.30571
1441.248 | 4.263643 | 149.5613 | 0.005659903 |  | 30.46642 | 30.56328 | 30.92716 | 30.51702 | 30.20698 | 29.27897
1441.348 | 4.264484 | 146.6986 | 0.005676545 |  | 30.50562 | 30.54832 | 30.92191 | 30.53083 | 30.22243 | 29.33974
1441.447 | 4.26395 | 148.6171 | 0.005711984 |  | 30.51087 | 30.54563 | 30.93397 | 30.54219 | 30.2459 | 29.32969
1441.546875 | 4.263766 | 149.5816 | 0.005663859 |  | 30.47176 | 30.56918 | 30.94442 | 30.4845 | 30.20614 | 29.30699
1441.646 | 4.264175 | 145.0179 | 0.005666972 |  | 30.50031 | 30.56696 | 30.93168 | 30.53085 | 30.21518 | 29.31508
1441.746 | 4.264164 | 152.3682 | 0.005628109 |  | 30.5093 | 30.55611 | 30.92407 | 30.50436 | 30.22472 | 29.31837
1441.846 | 4.263879 | 143.2222 | 0.005644164 |  | 30.48837 | 30.55043 | 30.92897 | 30.49395 | 30.2159 | 29.32194
1441.945 | 4.263646 | 147.6507 | 0.005677066 |  | 30.51832 | 30.56398 | 30.91417 | 30.50535 | 30.20216 | 29.31266
1442.045 | 4.263957 | 151.1551 | 0.005657591 |  | 30.49296 | 30.56998 | 30.91374 | 30.51033 | 30.20299 | 29.32891
1442.145 | 4.263997 | 150.3893 | 0.005653417 |  | 30.51019 | 30.55881 | 30.90684 | 30.49242 | 30.22554 | 29.27275
1442.244 | 4.26393 | 146.5186 | 0.005635533 |  | 30.50223 | 30.53308 | 30.94526 | 30.50041 | 30.21035 | 29.30151
1442.34375 | 4.263727 | 150.6937 | 0.005676105 |  | 30.46708 | 30.55394 | 30.92848 | 30.49586 | 30.21093 | 29.30599
1442.443 | 4.263701 | 151.2528 | 0.005683671 |  | 30.47836 | 30.53888 | 30.9115 | 30.52419 | 30.20579 | 29.26942
1442.543 | 4.264921 | 145.1856 | 0.005682684 |  | 30.49025 | 30.53311 | 30.96151 | 30.51242 | 30.18973 | 29.31563
1442.643 | 4.263522 | 147.8957 | 0.005642708 |  | 30.48368 | 30.53451 | 30.92441 | 30.50438 | 30.22483 | 29.29756
1442.742 | 4.263539 | 149.6782 | 0.005641293 |  | 30.49902 | 30.53044 | 30.93192 | 30.50456 | 30.21606 | 29.28695
1442.842 | 4.263404 | 144.5964 | 0.005660431 |  | 30.46721 | 30.5162 | 30.91804 | 30.51188 | 30.19504 | 29.29463
1442.941 | 4.2641 | 143.7887 | 0.005614958 |  | 30.48048 | 30.53043 | 30.90011 | 30.53649 | 30.20106 | 29.27616
1443.041 | 4.263406 | 148.4576 | 0.005668885 |  | 30.49006 | 30.52701 | 30.88583 | 30.50904 | 30.20047 | 29.27198
1443.140625 | 4.263978 | 144.4189 | 0.00569541 |  | 30.4982 | 30.47597 | 30.87887 | 30.51586 | 30.19922 | 29.25796
1443.24 | 4.264126 | 145.884 | 0.005651963 |  | 30.50613 | 30.50302 | 30.91814 | 30.53537 | 30.20171 | 29.28672
1443.34 | 4.263368 | 145.0439 | 0.005657332 |  | 30.51007 | 30.53234 | 30.88254 | 30.53338 | 30.2115 | 29.27638
1443.439 | 4.264075 | 144.8008 | 0.005658058 |  | 30.50243 | 30.50324 | 30.89948 | 30.54399 | 30.19442 | 29.27997
1443.539 | 4.264056 | 147.6065 | 0.005651431 |  | 30.50025 | 30.44804 | 30.88421 | 30.52699 | 30.19309 | 29.29858
1443.639 | 4.263943 | 143.4278 | 0.005634709 |  | 30.47292 | 30.5054 | 30.88194 | 30.54299 | 30.19629 | 29.29984
1443.738 | 4.264634 | 145.7607 | 0.005640705 |  | 30.49205 | 30.48343 | 30.91461 | 30.53982 | 30.20149 | 29.27185
1443.838 | 4.263951 | 141.2153 | 0.005676034 |  | 30.4756 | 30.49375 | 30.90349 | 30.53702 | 30.18866 | 29.24985
1443.9375 | 4.263925 | 143.1724 | 0.005676385 |  | 30.46074 | 30.47637 | 30.88769 | 30.55444 | 30.20506 | 29.23756
1444.037 | 4.263812 | 143.0304 | 0.005671135 |  | 30.48111 | 30.52283 | 30.88134 | 30.56909 | 30.20212 | 29.2627
1444.137 | 4.264147 | 147.3299 | 0.005637787 |  | 30.50052 | 30.49708 | 30.88435 | 30.61555 | 30.16283 | 29.267
1444.236 | 4.263648 | 148.3573 | 0.00565758 |  | 30.49496 | 30.50549 | 30.87046 | 30.58624 | 30.16071 | 29.24095
1444.336 | 4.263945 | 147.0882 | 0.005616616 |  | 30.48979 | 30.50226 | 30.86968 | 30.61905 | 30.17724 | 29.2373
1444.436 | 4.263668 | 146.339 | 0.005640474 |  | 30.47946 | 30.51148 | 30.8789 | 30.59608 | 30.16353 | 29.2285
1444.535 | 4.263917 | 149.8616 | 0.005648952 |  | 30.4571 | 30.52956 | 30.87942 | 30.60077 | 30.15896 | 29.21192
1444.635 | 4.264376 | 149.5273 | 0.005683833 |  | 30.48762 | 30.53917 | 30.86798 | 30.62146 | 30.17121 | 29.21961
1444.734375 | 4.26433 | 153.9538 | 0.005638159 |  | 30.4804 | 30.54237 | 30.8671 | 30.63848 | 30.17979 | 29.24787
1444.834 | 4.26403 | 147.3611 | 0.005653461 |  | 30.47206 | 30.53204 | 30.87702 | 30.62062 | 30.16779 | 29.21358
1444.934 | 4.264035 | 146.9943 | 0.005661159 |  | 30.46696 | 30.58222 | 30.86909 | 30.6228 | 30.19217 | 29.2332
1445.033 | 4.263932 | 147.3372 | 0.005652718 |  | 30.47014 | 30.56833 | 30.9016 | 30.63863 | 30.18892 | 29.2357
1445.133 | 4.26421 | 151.7108 | 0.005613549 |  | 30.47602 | 30.5439 | 30.86231 | 30.63499 | 30.20282 | 29.23856
1445.232 | 4.264339 | 146.56 | 0.005618124 |  | 30.46361 | 30.58854 | 30.87348 | 30.63428 | 30.21626 | 29.236
1445.332 | 4.264762 | 147.7398 | 0.005629187 |  | 30.45189 | 30.58904 | 30.85634 | 30.63523 | 30.21703 | 29.25437
1445.432 | 4.264502 | 151.048 | 0.005648812 |  | 30.4712 | 30.57051 | 30.85305 | 30.616 | 30.21376 | 29.23403
1445.53125 | 4.26399 | 153.1305 | 0.005660286 |  | 30.43865 | 30.56459 | 30.85879 | 30.62533 | 30.22737 | 29.26064
1445.631 | 4.263861 | 152.4584 | 0.005611351 |  | 30.41977 | 30.56432 | 30.86461 | 30.60942 | 30.20635 | 29.25612
1445.73 | 4.264484 | 146.6284 | 0.005626617 |  | 30.43533 | 30.58938 | 30.88426 | 30.60516 | 30.19006 | 29.25662
1445.83 | 4.264118 | 150.1997 | 0.005599244 |  | 30.43625 | 30.54579 | 30.87301 | 30.59033 | 30.20259 | 29.25941
1445.93 | 4.26388 | 153.6674 | 0.005666018 |  | 30.42711 | 30.59304 | 30.87514 | 30.59048 | 30.19173 | 29.26722
1446.029 | 4.264558 | 153.3322 | 0.005590446 |  | 30.45556 | 30.58129 | 30.8594 | 30.61195 | 30.18367 | 29.25718
1446.129 | 4.264512 | 152.9378 | 0.00567903 |  | 30.40487 | 30.56013 | 30.85646 | 30.6158 | 30.21339 | 29.27529
1446.229 | 4.264307 | 155.2384 | 0.005647517 |  | 30.44861 | 30.58223 | 30.84987 | 30.61056 | 30.2028 | 29.25557
1446.328125 | 4.264925 | 147.8788 | 0.005659093 |  | 30.44569 | 30.534 | 30.81532 | 30.59031 | 30.21939 | 29.25278
1446.428 | 4.264126 | 150.7459 | 0.005623957 |  | 30.40448 | 30.55932 | 30.83133 | 30.61215 | 30.19881 | 29.24997
1446.527 | 4.264026 | 149.2341 | 0.005643542 |  | 30.4172 | 30.53517 | 30.78732 | 30.60485 | 30.1951 | 29.25542
1446.627 | 4.264062 | 149.9664 | 0.005619203 |  | 30.42874 | 30.55321 | 30.80277 | 30.58636 | 30.20055 | 29.24858
1446.727 | 4.265084 | 153.7608 | 0.005640001 |  | 30.44363 | 30.51436 | 30.78375 | 30.60234 | 30.21083 | 29.23761
1446.826 | 4.264139 | 150.9343 | 0.005656939 |  | 30.4328 | 30.56275 | 30.76507 | 30.6054 | 30.16608 | 29.24506
1446.926 | 4.264617 | 151.8462 | 0.00561795 |  | 30.42069 | 30.54342 | 30.79457 | 30.60604 | 30.24575 | 29.27638
1447.025 | 4.264505 | 150.6185 | 0.005677931 |  | 30.43424 | 30.54679 | 30.76155 | 30.61056 | 30.17751 | 29.27902
1447.125 | 4.264938 | 149.1666 | 0.005625475 |  | 30.44175 | 30.55592 | 30.80178 | 30.60265 | 30.20423 | 29.27033
1447.225 | 4.264831 | 148.3598 | 0.005631139 |  | 30.41854 | 30.51055 | 30.77255 | 30.6035 | 30.19131 | 29.24779
1447.324 | 4.264535 | 148.798 | 0.005630314 |  | 30.42175 | 30.55925 | 30.74706 | 30.56417 | 30.20973 | 29.22431
1447.424 | 4.264791 | 153.7152 | 0.005632086 |  | 30.44911 | 30.53499 | 30.79326 | 30.55675 | 30.19117 | 29.2438
1447.523 | 4.264458 | 153.8948 | 0.005610926 |  | 30.44707 | 30.52128 | 30.77343 | 30.58414 | 30.23146 | 29.25867
1447.623 | 4.265112 | 155.2017 | 0.005661608 |  | 30.43734 | 30.50321 | 30.77589 | 30.57561 | 30.18265 | 29.24095
1447.723 | 4.265164 | 155.1229 | 0.00562118 |  | 30.436 | 30.51253 | 30.78637 | 30.59567 | 30.2109 | 29.23835
1447.822 | 4.26485 | 154.8444 | 0.005637624 |  | 30.43101 | 30.4952 | 30.793 | 30.57065 | 30.22643 | 29.21865
1447.921875 | 4.265068 | 152.2269 | 0.005635545 |  | 30.41233 | 30.52382 | 30.7778 | 30.5658 | 30.20635 | 29.2311
1448.021 | 4.264368 | 152.8254 | 0.005647396 |  | 30.42617 | 30.5282 | 30.77633 | 30.54966 | 30.18378 | 29.22708
1448.121 | 4.264866 | 152.0184 | 0.005628081 |  | 30.45191 | 30.49616 | 30.77052 | 30.57108 | 30.2162 | 29.21639
1448.221 | 4.265353 | 150.2011 | 0.005620827 |  | 30.43643 | 30.49268 | 30.77539 | 30.57757 | 30.21922 | 29.24467
1448.32 | 4.265068 | 149.9684 | 0.00565644 |  | 30.42613 | 30.50013 | 30.75965 | 30.57652 | 30.19837 | 29.2129
1448.42 | 4.26563 | 151.5117 | 0.005695069 |  | 30.43083 | 30.53488 | 30.77503 | 30.56425 | 30.20853 | 29.21512
1448.52 | 4.264907 | 153.794 | 0.005676769 |  | 30.43169 | 30.5134 | 30.80033 | 30.57944 | 30.20871 | 29.2127
1448.619 | 4.265046 | 149.5398 | 0.00560978 |  | 30.43479 | 30.51547 | 30.77767 | 30.5709 | 30.2056 | 29.21172
1448.71875 | 4.265386 | 150.6483 | 0.005622381 |  | 30.45241 | 30.53833 | 30.77767 | 30.57558 | 30.18573 | 29.22777
1448.818 | 4.265221 | 154.3762 | 0.005614052 |  | 30.42326 | 30.51853 | 30.79705 | 30.57066 | 30.19611 | 29.23218
1448.918 | 4.265294 | 155.6692 | 0.005598695 |  | 30.46301 | 30.52865 | 30.79565 | 30.58926 | 30.18813 | 29.21906
1449.018 | 4.26491 | 149.9678 | 0.005613306 |  | 30.45709 | 30.53474 | 30.80799 | 30.55754 | 30.19548 | 29.22333
1449.117 | 4.265156 | 150.5727 | 0.005600078 |  | 30.42621 | 30.54419 | 30.81216 | 30.55333 | 30.18658 | 29.20607
1449.217 | 4.264903 | 151.1672 | 0.005624167 |  | 30.45162 | 30.51841 | 30.81101 | 30.56944 | 30.19287 | 29.22882
1449.316 | 4.265477 | 151.0995 | 0.005625756 |  | 30.43772 | 30.57145 | 30.80304 | 30.57701 | 30.20713 | 29.2325
1449.416 | 4.266266 | 145.3267 | 0.005636506 |  | 30.4594 | 30.55476 | 30.83886 | 30.5635 | 30.18262 | 29.19678
1449.515625 | 4.265767 | 150.4305 | 0.005584476 |  | 30.43067 | 30.52692 | 30.84181 | 30.56562 | 30.18068 | 29.21677
1449.615 | 4.26544 | 149.7739 | 0.005609544 |  | 30.44691 | 30.56338 | 30.80375 | 30.54176 | 30.20786 | 29.21623
1449.715 | 4.264631 | 153.3559 | 0.005625063 |  | 30.43293 | 30.53534 | 30.81067 | 30.53896 | 30.18863 | 29.21298
1449.814 | 4.265299 | 156.6969 | 0.005616145 |  | 30.46992 | 30.54136 | 30.81552 | 30.52073 | 30.2189 | 29.19813
1449.914 | 4.265593 | 153.3297 | 0.005594434 |  | 30.4459 | 30.55027 | 30.79721 | 30.51862 | 30.19564 | 29.20506
1450.014 | 4.265671 | 158.3367 | 0.00560957 |  | 30.45817 | 30.57 | 30.80173 | 30.52665 | 30.18405 | 29.22918
1450.113 | 4.266053 | 158.2667 | 0.00560816 |  | 30.45013 | 30.56172 | 30.82963 | 30.51077 | 30.19139 | 29.21401
1450.213 | 4.265977 | 154.491 | 0.005610116 |  | 30.43302 | 30.54632 | 30.82881 | 30.5019 | 30.18702 | 29.20903
1450.3125 | 4.266194 | 155.1543 | 0.00561193 |  | 30.45379 | 30.54242 | 30.82325 | 30.51768 | 30.2197 | 29.23862
1450.412 | 4.266242 | 154.5373 | 0.00560053 |  | 30.45438 | 30.55281 | 30.81989 | 30.53069 | 30.21175 | 29.23207
1450.512 | 4.266275 | 155.818 | 0.005598788 |  | 30.45125 | 30.54247 | 30.83851 | 30.52703 | 30.19977 | 29.22699
1450.611 | 4.266049 | 154.4828 | 0.005628467 |  | 30.47683 | 30.56771 | 30.79952 | 30.52158 | 30.20823 | 29.24969
1450.711 | 4.265811 | 160.3536 | 0.005622255 |  | 30.45725 | 30.57924 | 30.84721 | 30.51979 | 30.21899 | 29.23891
1450.811 | 4.266507 | 154.9786 | 0.005611494 |  | 30.49388 | 30.54555 | 30.85144 | 30.50217 | 30.2077 | 29.2317
1450.91 | 4.266605 | 157.9559 | 0.005601409 |  | 30.45909 | 30.55401 | 30.84269 | 30.52323 | 30.22746 | 29.2364
1451.01 | 4.266911 | 156.294 | 0.005609607 |  | 30.46778 | 30.56951 | 30.86657 | 30.53885 | 30.22959 | 29.24084
1451.109375 | 4.266369 | 152.8635 | 0.00560991 |  | 30.4625 | 30.55986 | 30.81283 | 30.52282 | 30.18953 | 29.22375
1451.209 | 4.266417 | 152.3435 | 0.005623685 |  | 30.46239 | 30.53752 | 30.83109 | 30.50065 | 30.22002 | 29.24598
1451.309 | 4.265917 | 154.5804 | 0.00563534 |  | 30.47128 | 30.55869 | 30.87922 | 30.51929 | 30.18823 | 29.22418
1451.408 | 4.267057 | 157.9006 | 0.005586602 |  | 30.44003 | 30.56617 | 30.88498 | 30.54077 | 30.19174 | 29.241
1451.508 | 4.266949 | 156.1673 | 0.005569174 |  | 30.4591 | 30.56973 | 30.86936 | 30.52572 | 30.21268 | 29.24535
1451.607 | 4.26699 | 159.6054 | 0.005581677 |  | 30.4355 | 30.55531 | 30.86182 | 30.50758 | 30.20849 | 29.21981
1451.707 | 4.26732 | 151.3622 | 0.005608493 |  | 30.46351 | 30.54743 | 30.87556 | 30.52204 | 30.18461 | 29.25116
1451.807 | 4.267094 | 154.3206 | 0.005630489 |  | 30.43995 | 30.53965 | 30.8407 | 30.53239 | 30.18939 | 29.2342
1451.90625 | 4.267648 | 158.7755 | 0.005627403 |  | 30.47126 | 30.53842 | 30.90446 | 30.52761 | 30.18133 | 29.25275
1452.006 | 4.266992 | 150.2977 | 0.005590442 |  | 30.46642 | 30.53751 | 30.84953 | 30.51752 | 30.2016 | 29.25731
1452.105 | 4.26743 | 154.5364 | 0.005603135 |  | 30.44091 | 30.5493 | 30.87296 | 30.55554 | 30.18801 | 29.24243
1452.205 | 4.26762 | 154.8834 | 0.005648534 |  | 30.45654 | 30.54639 | 30.8513 | 30.52411 | 30.19111 | 29.22631
1452.305 | 4.266889 | 154.7423 | 0.005636862 |  | 30.43966 | 30.50589 | 30.8652 | 30.53116 | 30.17332 | 29.22988
1452.404 | 4.267051 | 157.7229 | 0.005639437 |  | 30.4683 | 30.52938 | 30.85283 | 30.52112 | 30.21268 | 29.25861
1452.504 | 4.266683 | 153.8171 | 0.005595483 |  | 30.45954 | 30.52613 | 30.85773 | 30.5156 | 30.18678 | 29.24781
1452.604 | 4.268184 | 156.1612 | 0.005584015 |  | 30.46434 | 30.53906 | 30.87309 | 30.54469 | 30.17719 | 29.25851
1452.703125 | 4.267078 | 157.2751 | 0.005586203 |  | 30.44839 | 30.51746 | 30.88718 | 30.52881 | 30.17986 | 29.25645
1452.803 | 4.267015 | 150.5679 | 0.005593753 |  | 30.44831 | 30.52848 | 30.85895 | 30.52623 | 30.18263 | 29.25198
1452.902 | 4.267369 | 152.9916 | 0.005620033 |  | 30.45346 | 30.53805 | 30.84243 | 30.54787 | 30.18858 | 29.25548
1453.002 | 4.267608 | 152.6313 | 0.005575494 |  | 30.45766 | 30.53713 | 30.8413 | 30.53921 | 30.17697 | 29.25082
1453.102 | 4.268253 | 158.0514 | 0.005657952 |  | 30.46505 | 30.52587 | 30.83236 | 30.53953 | 30.18899 | 29.23307
1453.201 | 4.26815 | 152.2649 | 0.005588135 |  | 30.45843 | 30.52414 | 30.85 | 30.54663 | 30.19926 | 29.24777
1453.301 | 4.267421 | 158.7035 | 0.005576198 |  | 30.44334 | 30.53571 | 30.84611 | 30.55175 | 30.2003 | 29.24828
1453.4 | 4.268145 | 154.7697 | 0.005615786 |  | 30.45796 | 30.53387 | 30.86074 | 30.55525 | 30.17819 | 29.2712
1453.5 | 4.268079 | 150.2897 | 0.005580118 |  | 30.46417 | 30.54076 | 30.85926 | 30.5715 | 30.17946 | 29.27413
1453.6 | 4.267245 | 154.625 | 0.005584951 |  | 30.4331 | 30.50659 | 30.84745 | 30.56415 | 30.17207 | 29.25739
1453.699 | 4.268138 | 153.9358 | 0.005609518 |  | 30.44658 | 30.55564 | 30.84671 | 30.55113 | 30.16504 | 29.24019
1453.799 | 4.268815 | 158.1899 | 0.005574362 |  | 30.44339 | 30.56247 | 30.84 | 30.55346 | 30.18457 | 29.26582
1453.898 | 4.268698 | 152.0713 | 0.005601906 |  | 30.42848 | 30.54569 | 30.84993 | 30.56134 | 30.15923 | 29.24678
1453.998 | 4.268951 | 153.3607 | 0.005580462 |  | 30.431 | 30.52517 | 30.85305 | 30.51305 | 30.17071 | 29.24632
1454.098 | 4.268125 | 151.8003 | 0.005611521 |  | 30.4288 | 30.57714 | 30.81768 | 30.55547 | 30.18394 | 29.2612
1454.197 | 4.268392 | 153.7662 | 0.005573704 |  | 30.4193 | 30.52605 | 30.84878 | 30.5354 | 30.18797 | 29.27218
1454.296875 | 4.268032 | 157.7712 | 0.005593956 |  | 30.41748 | 30.5364 | 30.80886 | 30.51851 | 30.17928 | 29.26731
1454.396 | 4.268392 | 154.9604 | 0.005600692 |  | 30.41718 | 30.56451 | 30.83547 | 30.54104 | 30.16969 | 29.25288
1454.496 | 4.26836 | 152.455 | 0.005634622 |  | 30.43316 | 30.53612 | 30.81531 | 30.55171 | 30.16014 | 29.25185
1454.596 | 4.268924 | 147.7706 | 0.005582529 |  | 30.42889 | 30.56116 | 30.81865 | 30.52592 | 30.17255 | 29.29017
1454.695 | 4.269155 | 153.8747 | 0.005582839 |  | 30.43766 | 30.53456 | 30.7823 | 30.52366 | 30.19069 | 29.26241
1454.795 | 4.268246 | 149.4116 | 0.0055972 |  | 30.43069 | 30.56077 | 30.81 | 30.52281 | 30.17584 | 29.2611
1454.895 | 4.268937 | 154.3479 | 0.005621825 |  | 30.4238 | 30.53502 | 30.82132 | 30.52832 | 30.17256 | 29.26809
1454.994 | 4.268559 | 152.4422 | 0.005624974 |  | 30.40247 | 30.52425 | 30.82219 | 30.50488 | 30.16746 | 29.27689
1455.09375 | 4.268738 | 155.9992 | 0.005563013 |  | 30.44982 | 30.54825 | 30.8172 | 30.51121 | 30.15485 | 29.24072
1455.193 | 4.269604 | 154.6143 | 0.005562275 |  | 30.44693 | 30.53919 | 30.82985 | 30.55075 | 30.17397 | 29.27495
1455.293 | 4.269464 | 154.9852 | 0.005549384 |  | 30.45294 | 30.51112 | 30.81667 | 30.53183 | 30.19087 | 29.28992
1455.393 | 4.269363 | 152.2989 | 0.005558638 |  | 30.45243 | 30.53833 | 30.83145 | 30.54488 | 30.16717 | 29.27316
1455.492 | 4.269883 | 153.7551 | 0.005603013 |  | 30.44715 | 30.49842 | 30.82324 | 30.52454 | 30.17039 | 29.25964
1455.592 | 4.269226 | 155.8709 | 0.005563012 |  | 30.44474 | 30.5153 | 30.83116 | 30.55429 | 30.16742 | 29.26299
1455.691 | 4.269137 | 160.5163 | 0.005551346 |  | 30.46582 | 30.47339 | 30.81843 | 30.51696 | 30.17309 | 29.28846
1455.791 | 4.269089 | 160.1729 | 0.005579626 |  | 30.45504 | 30.51174 | 30.83024 | 30.53343 | 30.17168 | 29.222
1455.890625 | 4.268809 | 151.4267 | 0.005560637 |  | 30.47696 | 30.47402 | 30.80865 | 30.52561 | 30.18777 | 29.24016
1455.99 | 4.269211 | 154.3372 | 0.005591246 |  | 30.46908 | 30.47094 | 30.82122 | 30.53883 | 30.17725 | 29.23424
1456.09 | 4.270214 | 156.3952 | 0.005564068 |  | 30.44649 | 30.5174 | 30.81248 | 30.55039 | 30.16746 | 29.2394
1456.189 | 4.269926 | 152.0799 | 0.005596815 |  | 30.47391 | 30.46299 | 30.81307 | 30.55995 | 30.17974 | 29.24674
1456.289 | 4.269342 | 154.8745 | 0.005580032 |  | 30.44489 | 30.49343 | 30.82115 | 30.5212 | 30.18261 | 29.24796
1456.389 | 4.269697 | 155.2475 | 0.005567884 |  | 30.4873 | 30.47243 | 30.7918 | 30.52691 | 30.18869 | 29.23868
1456.488 | 4.270058 | 153.3101 | 0.005580041 |  | 30.47221 | 30.49708 | 30.7888 | 30.56317 | 30.14909 | 29.23702
1456.588 | 4.269798 | 154.782 | 0.005589184 |  | 30.4762 | 30.49289 | 30.79461 | 30.52768 | 30.20215 | 29.21626
1456.6875 | 4.269003 | 156.7308 | 0.005599778 |  | 30.4634 | 30.49391 | 30.80674 | 30.52133 | 30.15752 | 29.22769
1456.787 | 4.269824 | 157.9514 | 0.005560517 |  | 30.50973 | 30.506 | 30.84555 | 30.48697 | 30.16236 | 29.2271
1456.887 | 4.270151 | 155.2201 | 0.005543248 |  | 30.48593 | 30.4939 | 30.82415 | 30.50467 | 30.19842 | 29.23122
1456.986 | 4.269835 | 159.2811 | 0.005583469 |  | 30.45819 | 30.47401 | 30.81165 | 30.53027 | 30.15701 | 29.22095
1457.086 | 4.269762 | 166.3057 | 0.005589023 |  | 30.47814 | 30.48362 | 30.80838 | 30.51716 | 30.16777 | 29.22864
1457.186 | 4.270379 | 153.9039 | 0.005550519 |  | 30.46294 | 30.49536 | 30.83372 | 30.51365 | 30.15944 | 29.22577
1457.285 | 4.270311 | 157.3191 | 0.005546328 |  | 30.49403 | 30.47672 | 30.82348 | 30.49993 | 30.14842 | 29.22886
1457.385 | 4.269878 | 159.0758 | 0.005567046 |  | 30.49015 | 30.43666 | 30.82411 | 30.47428 | 30.16491 | 29.24539
1457.484375 | 4.270106 | 158.4659 | 0.005574319 |  | 30.47169 | 30.46158 | 30.81288 | 30.47761 | 30.16943 | 29.23798
1457.584 | 4.270147 | 155.5599 | 0.005568453 |  | 30.46947 | 30.42938 | 30.82635 | 30.45326 | 30.1513 | 29.20858
1457.684 | 4.27017 | 157.559 | 0.00556454 |  | 30.47071 | 30.42747 | 30.8126 | 30.44233 | 30.17633 | 29.21807
1457.783 | 4.270086 | 158.1941 | 0.00559418 |  | 30.47873 | 30.44415 | 30.81997 | 30.39271 | 30.17783 | 29.21449
1457.883 | 4.270799 | 163.9468 | 0.005530683 |  | 30.45079 | 30.45808 | 30.81953 | 30.44516 | 30.14376 | 29.22257
1457.982 | 4.270716 | 158.4925 | 0.005575133 |  | 30.48296 | 30.43959 | 30.83452 | 30.43003 | 30.16523 | 29.24337
1458.082 | 4.270118 | 160.7651 | 0.005563439 |  | 30.43596 | 30.45199 | 30.80575 | 30.44104 | 30.18599 | 29.25394
1458.182 | 4.270147 | 156.1297 | 0.00558747 |  | 30.47204 | 30.45476 | 30.80382 | 30.40298 | 30.17451 | 29.20366
1458.28125 | 4.270821 | 161.6763 | 0.005555409 |  | 30.459 | 30.44032 | 30.80256 | 30.41599 | 30.17905 | 29.1855
1458.381 | 4.269676 | 155.6948 | 0.005563872 |  | 30.43845 | 30.45058 | 30.84035 | 30.40671 | 30.13038 | 29.24244
1458.48 | 4.270452 | 160.2379 | 0.005518398 |  | 30.46209 | 30.42798 | 30.82364 | 30.40659 | 30.20428 | 29.23499
1458.58 | 4.270327 | 158.7908 | 0.005529835 |  | 30.43335 | 30.44863 | 30.82183 | 30.4269 | 30.14169 | 29.20768
1458.68 | 4.270214 | 162.1598 | 0.005560477 |  | 30.43651 | 30.47067 | 30.83085 | 30.37785 | 30.17102 | 29.23633
1458.779 | 4.271032 | 163.2311 | 0.005541957 |  | 30.43946 | 30.44338 | 30.79552 | 30.38462 | 30.14906 | 29.18435
1458.879 | 4.270667 | 162.5756 | 0.005541882 |  | 30.41492 | 30.47411 | 30.8129 | 30.41858 | 30.18635 | 29.20735
1458.979 | 4.270778 | 162.2673 | 0.005508511 |  | 30.42105 | 30.43932 | 30.81784 | 30.39807 | 30.18003 | 29.19869
1459.078125 | 4.270524 | 161.9967 | 0.00558488 |  | 30.39759 | 30.43594 | 30.82306 | 30.41531 | 30.17546 | 29.17796
1459.178 | 4.271001 | 160.848 | 0.005492517 |  | 30.44226 | 30.45255 | 30.8087 | 30.43769 | 30.14703 | 29.1979
1459.277 | 4.271356 | 156.7379 | 0.005543503 |  | 30.41024 | 30.44412 | 30.81749 | 30.41001 | 30.16857 | 29.2104
1459.377 | 4.270327 | 159.7095 | 0.005565237 |  | 30.39717 | 30.42788 | 30.79686 | 30.40695 | 30.16574 | 29.18346
1459.477 | 4.271602 | 168.0139 | 0.005518419 |  | 30.42488 | 30.43828 | 30.82293 | 30.40352 | 30.12854 | 29.18114
1459.576 | 4.270757 | 162.6474 | 0.005523858 |  | 30.38873 | 30.46437 | 30.81607 | 30.37562 | 30.17147 | 29.16828
1459.676 | 4.270913 | 162.8158 | 0.005527908 |  | 30.41441 | 30.44285 | 30.7959 | 30.40774 | 30.13099 | 29.19952
1459.775 | 4.271553 | 163.4339 | 0.005532083 |  | 30.42292 | 30.46074 | 30.826 | 30.38813 | 30.16622 | 29.19786
1459.875 | 4.271709 | 159.5151 | 0.005489845 |  | 30.39885 | 30.42549 | 30.78358 | 30.38666 | 30.14649 | 29.20334
1459.975 | 4.271421 | 164.7219 | 0.005521821 |  | 30.40421 | 30.4455 | 30.80266 | 30.38191 | 30.11519 | 29.19007
1460.074 | 4.271713 | 167.4227 | 0.005539286 |  | 30.39507 | 30.45011 | 30.7889 | 30.41707 | 30.13895 | 29.21101
1460.174 | 4.271286 | 168.2272 | 0.005476689 |  | 30.38721 | 30.41231 | 30.79899 | 30.42641 | 30.15695 | 29.18373
1460.273 | 4.271252 | 161.9686 | 0.005526598 |  | 30.41995 | 30.44825 | 30.82836 | 30.41121 | 30.13896 | 29.21295
1460.373 | 4.271412 | 159.3367 | 0.005544209 |  | 30.39842 | 30.43279 | 30.81708 | 30.40863 | 30.12893 | 29.20571
1460.473 | 4.271604 | 167.7613 | 0.005511218 |  | 30.37494 | 30.43462 | 30.81387 | 30.44925 | 30.13166 | 29.20281
1460.572 | 4.271242 | 165.2975 | 0.005514061 |  | 30.37932 | 30.45637 | 30.79939 | 30.46489 | 30.09916 | 29.18882
1460.671875 | 4.271402 | 167.0112 | 0.005522722 |  | 30.38428 | 30.43692 | 30.79453 | 30.45079 | 30.13387 | 29.21614
1460.771 | 4.271732 | 164.8259 | 0.005517955 |  | 30.39637 | 30.44198 | 30.82233 | 30.45675 | 30.11793 | 29.19999
1460.871 | 4.27197 | 164.2449 | 0.005559369 |  | 30.36765 | 30.454 | 30.79028 | 30.47355 | 30.14244 | 29.19928
1460.971 | 4.270975 | 160.7564 | 0.005525337 |  | 30.3691 | 30.44196 | 30.81863 | 30.48583 | 30.11489 | 29.19488
1461.07 | 4.27148 | 164.3371 | 0.005552478 |  | 30.35435 | 30.448 | 30.79668 | 30.47092 | 30.10687 | 29.19197
1461.17 | 4.271831 | 159.7257 | 0.005527747 |  | 30.37711 | 30.47953 | 30.85217 | 30.46048 | 30.09571 | 29.2165
1461.27 | 4.271503 | 163.6748 | 0.005555087 |  | 30.38627 | 30.43485 | 30.80899 | 30.45796 | 30.08339 | 29.19712
1461.369 | 4.271963 | 167.1878 | 0.005519363 |  | 30.3421 | 30.43423 | 30.80282 | 30.49164 | 30.10274 | 29.18177
1461.46875 | 4.272363 | 165.1998 | 0.005521742 |  | 30.36131 | 30.46873 | 30.81599 | 30.46557 | 30.12219 | 29.22848
1461.568 | 4.271642 | 161.3117 | 0.005533195 |  | 30.3474 | 30.47224 | 30.82604 | 30.49825 | 30.11332 | 29.18351
1461.668 | 4.272519 | 162.9438 | 0.005574539 |  | 30.35874 | 30.47351 | 30.81739 | 30.51517 | 30.10385 | 29.18917
1461.768 | 4.27156 | 159.5377 | 0.005554186 |  | 30.37489 | 30.46131 | 30.81997 | 30.49658 | 30.12578 | 29.18098
1461.867 | 4.272282 | 165.2911 | 0.005544936 |  | 30.38815 | 30.49632 | 30.83194 | 30.52487 | 30.10822 | 29.19181
1461.967 | 4.27228 | 166.1868 | 0.005529797 |  | 30.36143 | 30.47767 | 30.80368 | 30.52131 | 30.11204 | 29.1959
1462.066 | 4.271891 | 165.1781 | 0.005556315 |  | 30.34917 | 30.47165 | 30.82547 | 30.49611 | 30.1151 | 29.20311
1462.166 | 4.271891 | 168.9741 | 0.005548379 |  | 30.37624 | 30.4634 | 30.83088 | 30.52845 | 30.11017 | 29.21404
1462.265625 | 4.272493 | 164.4091 | 0.005542509 |  | 30.36271 | 30.47439 | 30.77038 | 30.53844 | 30.11868 | 29.20746
1462.365 | 4.27219 | 163.6021 | 0.005512925 |  | 30.34691 | 30.4819 | 30.81343 | 30.50754 | 30.12191 | 29.2079
1462.465 | 4.272797 | 167.9194 | 0.005575559 |  | 30.36614 | 30.44509 | 30.77297 | 30.52404 | 30.11954 | 29.21334
1462.564 | 4.271779 | 163.2519 | 0.005544235 |  | 30.36842 | 30.48813 | 30.76274 | 30.5148 | 30.13419 | 29.20159
1462.664 | 4.271232 | 163.1733 | 0.005525989 |  | 30.34266 | 30.45418 | 30.78744 | 30.5326 | 30.12661 | 29.20251
1462.764 | 4.271827 | 165.8783 | 0.005546386 |  | 30.34943 | 30.46027 | 30.76651 | 30.54749 | 30.1104 | 29.19078
1462.863 | 4.272774 | 165.8803 | 0.005483032 |  | 30.34837 | 30.44334 | 30.77315 | 30.51791 | 30.12854 | 29.20051
1462.963 | 4.272706 | 163.0994 | 0.005515078 |  | 30.36399 | 30.46152 | 30.74566 | 30.51205 | 30.13902 | 29.18439
1463.0625 | 4.27214 | 168.391 | 0.005519401 |  | 30.34084 | 30.44074 | 30.7677 | 30.5109 | 30.12526 | 29.18196
1463.162 | 4.273176 | 161.5482 | 0.005564973 |  | 30.34372 | 30.40751 | 30.78732 | 30.5037 | 30.12208 | 29.18853
1463.262 | 4.272245 | 167.9722 | 0.005523321 |  | 30.32447 | 30.46028 | 30.78109 | 30.5085 | 30.12231 | 29.18464
1463.361 | 4.272331 | 168.6973 | 0.005519565 |  | 30.3696 | 30.43885 | 30.756 | 30.50474 | 30.13127 | 29.16931
1463.461 | 4.272728 | 165.9038 | 0.005548174 |  | 30.31859 | 30.4355 | 30.79515 | 30.51254 | 30.10624 | 29.17308
1463.561 | 4.272972 | 164.6559 | 0.005534145 |  | 30.33477 | 30.44596 | 30.77836 | 30.48216 | 30.10537 | 29.18119
1463.66 | 4.272208 | 168.2272 | 0.005547948 |  | 30.31325 | 30.43678 | 30.76324 | 30.5032 | 30.1195 | 29.15252
1463.76 | 4.272711 | 164.1011 | 0.005569926 |  | 30.33319 | 30.4525 | 30.77743 | 30.47667 | 30.10731 | 29.14927
1463.859375 | 4.272921 | 164.2428 | 0.005526904 |  | 30.32229 | 30.40563 | 30.75139 | 30.47071 | 30.09771 | 29.16932
1463.959 | 4.272195 | 168.2468 | 0.005562536 |  | 30.31456 | 30.4494 | 30.79951 | 30.49273 | 30.12172 | 29.18174
1464.059 | 4.272387 | 164.7946 | 0.005505935 |  | 30.32604 | 30.45818 | 30.76876 | 30.49155 | 30.09387 | 29.12783
1464.158 | 4.272428 | 166.612 | 0.005533575 |  | 30.33175 | 30.40738 | 30.77706 | 30.45111 | 30.10434 | 29.1715
1464.258 | 4.272824 | 166.0346 | 0.00551827 |  | 30.35816 | 30.40921 | 30.77918 | 30.44352 | 30.10713 | 29.13277
1464.357 | 4.273476 | 163.0999 | 0.005569915 |  | 30.32085 | 30.39993 | 30.76675 | 30.46636 | 30.07633 | 29.1423
1464.457 | 4.273098 | 165.9343 | 0.005533835 |  | 30.35311 | 30.41921 | 30.76892 | 30.47048 | 30.12318 | 29.16448
1464.557 | 4.271722 | 164.0154 | 0.005529455 |  | 30.34752 | 30.40191 | 30.76567 | 30.48407 | 30.07891 | 29.15964
1464.65625 | 4.273245 | 166.8758 | 0.005494392 |  | 30.31184 | 30.41009 | 30.78643 | 30.46704 | 30.10536 | 29.14793
1464.756 | 4.272658 | 161.5512 | 0.00556046 |  | 30.36662 | 30.39727 | 30.82201 | 30.47849 | 30.11754 | 29.14592
1464.855 | 4.272864 | 163.4428 | 0.005527869 |  | 30.34831 | 30.39644 | 30.77787 | 30.44662 | 30.14386 | 29.17623
1464.955 | 4.273144 | 163.6875 | 0.005494552 |  | 30.37331 | 30.41404 | 30.81093 | 30.45828 | 30.09872 | 29.14135
1465.055 | 4.273071 | 158.6447 | 0.005535349 |  | 30.35628 | 30.37776 | 30.79903 | 30.42847 | 30.13846 | 29.11458
1465.154 | 4.273103 | 158.591 | 0.005529446 |  | 30.36282 | 30.38684 | 30.79429 | 30.4483 | 30.11364 | 29.13537
1465.254 | 4.272908 | 162.1274 | 0.005512906 |  | 30.36642 | 30.37815 | 30.80181 | 30.464 | 30.1254 | 29.13104
1465.354 | 4.273224 | 160.8476 | 0.005518252 |  | 30.35046 | 30.37994 | 30.84337 | 30.4413 | 30.10941 | 29.14623
1465.453125 | 4.273254 | 161.1046 | 0.005522107 |  | 30.36022 | 30.37917 | 30.82131 | 30.41321 | 30.09607 | 29.12465
1465.553 | 4.273371 | 157.3929 | 0.005531189 |  | 30.36435 | 30.36917 | 30.78863 | 30.40253 | 30.06677 | 29.09312
1465.652 | 4.272965 | 164.0828 | 0.005532245 |  | 30.3499 | 30.39936 | 30.80268 | 30.43299 | 30.06858 | 29.16598
1465.752 | 4.272616 | 157.1368 | 0.005509318 |  | 30.35295 | 30.39973 | 30.7957 | 30.41219 | 30.09715 | 29.10873
1465.852 | 4.272835 | 159.3194 | 0.00553827 |  | 30.35388 | 30.38828 | 30.78105 | 30.40143 | 30.07443 | 29.11406
1465.951 | 4.272545 | 162.3033 | 0.005549794 |  | 30.36008 | 30.38863 | 30.82124 | 30.39559 | 30.09665 | 29.11102
1466.051 | 4.272592 | 159.5169 | 0.005526701 |  | 30.35418 | 30.39338 | 30.78229 | 30.40724 | 30.07231 | 29.11207
1466.15 | 4.273807 | 164.0553 | 0.005507896 |  | 30.32766 | 30.39201 | 30.8266 | 30.42378 | 30.0895 | 29.11042
1466.25 | 4.274089 | 161.7369 | 0.005559986 |  | 30.35394 | 30.40055 | 30.796 | 30.38478 | 30.0843 | 29.10834
1466.35 | 4.272896 | 161.5567 | 0.005547558 |  | 30.31872 | 30.37435 | 30.79137 | 30.38507 | 30.08465 | 29.09943
1466.449 | 4.273345 | 157.6969 | 0.005472004 |  | 30.36263 | 30.36386 | 30.80655 | 30.37495 | 30.10405 | 29.09975
1466.549 | 4.272922 | 160.6585 | 0.005581253 |  | 30.3383 | 30.38765 | 30.80549 | 30.35531 | 30.06086 | 29.07587
1466.648 | 4.272535 | 152.5798 | 0.005534077 |  | 30.34382 | 30.39636 | 30.82215 | 30.37644 | 30.07698 | 29.09194
1466.748 | 4.273669 | 153.9392 | 0.005548599 |  | 30.3315 | 30.37945 | 30.78675 | 30.35081 | 30.07449 | 29.0806
1466.848 | 4.273344 | 155.9033 | 0.005508939 |  | 30.33687 | 30.35373 | 30.81934 | 30.39485 | 30.08243 | 29.10032
1466.947 | 4.272988 | 156.021 | 0.005534458 |  | 30.38596 | 30.34481 | 30.77492 | 30.37869 | 30.09415 | 29.0913
1467.046875 | 4.272717 | 161.2361 | 0.005516116 |  | 30.3479 | 30.38352 | 30.80253 | 30.3435 | 30.08744 | 29.10281
1467.146 | 4.273168 | 158.1968 | 0.005525433 |  | 30.34939 | 30.36359 | 30.81538 | 30.32222 | 30.05975 | 29.08072
1467.246 | 4.273319 | 158.9578 | 0.005506016 |  | 30.35007 | 30.36456 | 30.80728 | 30.31949 | 30.07487 | 29.06813
1467.346 | 4.273548 | 158.526 | 0.005507292 |  | 30.36511 | 30.37048 | 30.83786 | 30.32187 | 30.09883 | 29.07657
1467.445 | 4.27395 | 150.8714 | 0.005476403 |  | 30.34694 | 30.36688 | 30.80639 | 30.33994 | 30.06413 | 29.08135
1467.545 | 4.273506 | 155.8071 | 0.005572605 |  | 30.35192 | 30.3509 | 30.82428 | 30.35891 | 30.08218 | 29.09174
1467.645 | 4.273143 | 154.0934 | 0.005520638 |  | 30.36572 | 30.36928 | 30.81279 | 30.34212 | 30.08146 | 29.08185
1467.744 | 4.273755 | 158.4098 | 0.005499255 |  | 30.3702 | 30.39969 | 30.82195 | 30.33455 | 30.07368 | 29.07002
1467.84375 | 4.273707 | 154.6783 | 0.005541714 |  | 30.36477 | 30.40937 | 30.82691 | 30.31396 | 30.11147 | 29.06469
1467.943 | 4.273931 | 158.5989 | 0.005532175 |  | 30.35836 | 30.39216 | 30.82159 | 30.31133 | 30.07868 | 29.08033
1468.043 | 4.273491 | 161.3051 | 0.00549234 |  | 30.36231 | 30.38438 | 30.80431 | 30.29363 | 30.08477 | 29.04891
1468.143 | 4.274096 | 157.5251 | 0.005538918 |  | 30.3537 | 30.41356 | 30.80895 | 30.33858 | 30.07776 | 29.0598
1468.242 | 4.273393 | 162.0586 | 0.005515869 |  | 30.35213 | 30.42119 | 30.80501 | 30.27946 | 30.07844 | 29.05741
1468.342 | 4.27325 | 155.2571 | 0.005527815 |  | 30.37311 | 30.40278 | 30.78734 | 30.32389 | 30.1134 | 29.05445
1468.441 | 4.273842 | 157.1222 | 0.005507576 |  | 30.37801 | 30.42125 | 30.82724 | 30.32812 | 30.08695 | 29.083
1468.541 | 4.273234 | 158.2089 | 0.005522525 |  | 30.36396 | 30.4422 | 30.78706 | 30.32399 | 30.07165 | 29.04863
1468.640625 | 4.272992 | 159.8749 | 0.005503939 |  | 30.35362 | 30.42084 | 30.821 | 30.29915 | 30.04579 | 29.05542
1468.74 | 4.273245 | 156.5588 | 0.005499179 |  | 30.40353 | 30.42889 | 30.80477 | 30.35248 | 30.08397 | 29.0808
1468.84 | 4.272575 | 158.5741 | 0.005505608 |  | 30.37376 | 30.46494 | 30.76981 | 30.32129 | 30.05816 | 29.08182
1468.939 | 4.272919 | 160.9793 | 0.005475504 |  | 30.35099 | 30.44124 | 30.7968 | 30.31566 | 30.05599 | 29.05619
1469.039 | 4.273704 | 160.4129 | 0.005520131 |  | 30.3553 | 30.41662 | 30.77709 | 30.30961 | 30.10148 | 29.08424
1469.139 | 4.27273 | 162.3047 | 0.005472486 |  | 30.37592 | 30.45445 | 30.76458 | 30.2982 | 30.08747 | 29.1012
1469.238 | 4.273227 | 163.4617 | 0.005494822 |  | 30.37933 | 30.44252 | 30.76145 | 30.33144 | 30.07369 | 29.06292
1469.338 | 4.272835 | 159.4128 | 0.005483442 |  | 30.38007 | 30.44111 | 30.7518 | 30.35182 | 30.09235 | 29.05899
1469.4375 | 4.273402 | 160.91 | 0.005536158 |  | 30.37326 | 30.42649 | 30.76361 | 30.31244 | 30.0809 | 29.08772
1469.537 | 4.273468 | 161.0219 | 0.005475897 |  | 30.38626 | 30.45302 | 30.76529 | 30.33787 | 30.09106 | 29.06925
1469.637 | 4.274083 | 160.9631 | 0.005490168 |  | 30.38601 | 30.44524 | 30.77471 | 30.38775 | 30.09232 | 29.06936
1469.736 | 4.273418 | 154.2675 | 0.005548035 |  | 30.38385 | 30.43303 | 30.73522 | 30.32037 | 30.06765 | 29.09198
1469.836 | 4.273014 | 154.3518 | 0.005506681 |  | 30.37078 | 30.43316 | 30.71868 | 30.37377 | 30.07883 | 29.08296
1469.936 | 4.273703 | 151.3923 | 0.00549526 |  | 30.39365 | 30.45148 | 30.73091 | 30.40299 | 30.0621 | 29.08215
1470.035 | 4.273116 | 155.8898 | 0.005519969 |  | 30.3533 | 30.42506 | 30.71908 | 30.40642 | 30.07151 | 29.09121
1470.135 | 4.273282 | 157.9965 | 0.005529443 |  | 30.36355 | 30.38598 | 30.74071 | 30.39453125 | 30.03478 | 29.08182
1470.234375 | 4.273363 | 157.6709 | 0.005527079 |  | 30.35655 | 30.43153 | 30.69271 | 30.4282 | 30.05912 | 29.06965
1470.334 | 4.272874 | 158.4859 | 0.005503843 |  | 30.35881 | 30.4199 | 30.74412 | 30.41253 | 30.08532 | 29.072
1470.434 | 4.273661 | 153.0526 | 0.005522636 |  | 30.36352 | 30.41086 | 30.67287 | 30.44223 | 30.0743 | 29.06655
1470.533 | 4.27319 | 155.4902 | 0.005502083 |  | 30.35197 | 30.4303 | 30.70728 | 30.44876 | 30.08388 | 29.06322
1470.633 | 4.27391 | 157.2031 | 0.005485579 |  | 30.35001 | 30.42805 | 30.68742 | 30.47313 | 30.05711 | 29.05616
1470.732 | 4.273237 | 154.8191 | 0.005521842 |  | 30.34076 | 30.40241 | 30.69989 | 30.46885 | 30.04264 | 29.04861
1470.832 | 4.272975 | 155.0837 | 0.005507392 |  | 30.33426 | 30.41588 | 30.71594 | 30.48962 | 30.05408 | 29.07971
1470.932 | 4.273605 | 159.0763 | 0.005468149 |  | 30.3512 | 30.41938 | 30.71132 | 30.44979 | 30.0681 | 29.07068
1471.03125 | 4.273217 | 159.84 | 0.005491348 |  | 30.32062 | 30.40663 | 30.7004 | 30.46923 | 30.05361 | 29.05785
1471.131 | 4.273666 | 159.6031 | 0.005489605 |  | 30.34809 | 30.4259 | 30.68406 | 30.49159 | 30.04008 | 29.03343
1471.23 | 4.273245 | 156.8379 | 0.005465511 |  | 30.30272 | 30.42764 | 30.70641 | 30.46779 | 30.06572 | 29.06009
1471.33 | 4.273045 | 156.202 | 0.005513287 |  | 30.33746 | 30.42544 | 30.70756 | 30.46266 | 30.07093 | 29.046875
1471.43 | 4.273108 | 154.9542 | 0.005486896 |  | 30.32992 | 30.40392 | 30.71381 | 30.44145 | 30.07141 | 29.06199
1471.529 | 4.273127 | 155.9356 | 0.005495161 |  | 30.3276 | 30.39679 | 30.69924 | 30.47607 | 30.04602 | 29.07843
1471.629 | 4.273019 | 161.2304 | 0.005479223 |  | 30.33396 | 30.40709 | 30.68452 | 30.47523 | 30.06241 | 29.07208
1471.729 | 4.273044 | 160.568 | 0.005504247 |  | 30.2982 | 30.39866 | 30.71613 | 30.49135 | 30.06262 | 29.10068
1471.828125 | 4.272851 | 161.0561 | 0.005461296 |  | 30.32648 | 30.39491 | 30.68705 | 30.47143 | 30.07107 | 29.06008
1471.928 | 4.273603 | 158.8459 | 0.005473807 |  | 30.33688 | 30.40956 | 30.71252 | 30.44951 | 30.08405 | 29.11586
1472.027 | 4.272647 | 162.9684 | 0.005529263 |  | 30.31225 | 30.40589 | 30.66154 | 30.45811 | 30.0757 | 29.07932
1472.127 | 4.272907 | 158.2941 | 0.005505279 |  | 30.31304 | 30.39486 | 30.69418 | 30.458 | 30.07817 | 29.10258
1472.227 | 4.272257 | 159.9294 | 0.00549461 |  | 30.3236 | 30.42006 | 30.72772 | 30.43635 | 30.03324 | 29.10466
1472.326 | 4.272817 | 167.0075 | 0.005455702 |  | 30.30132 | 30.40038 | 30.69357 | 30.47328 | 30.08405 | 29.10977
1472.426 | 4.273202 | 158.1968 | 0.005508624 |  | 30.33408 | 30.41645 | 30.73411 | 30.44635 | 30.05695 | 29.09975
1472.525 | 4.272765 | 161.7754 | 0.005496907 |  | 30.33347 | 30.39794 | 30.71711 | 30.46044 | 30.05804 | 29.10479
1472.625 | 4.273205 | 160.376 | 0.005481239 |  | 30.32726 | 30.4401 | 30.70283 | 30.469 | 30.07168 | 29.09726
1472.725 | 4.272559 | 163.9256 | 0.005474863 |  | 30.32541 | 30.41762 | 30.72128 | 30.47224 | 30.07472 | 29.12424
1472.824 | 4.273123 | 158.3442 | 0.005513677 |  | 30.32945 | 30.39891 | 30.71979 | 30.42673 | 30.05181 | 29.10403
1472.924 | 4.273339 | 163.2872 | 0.005508853 |  | 30.31909 | 30.4388 | 30.73471 | 30.45405 | 30.06672 | 29.15468
1473.023 | 4.27205 | 164.9644 | 0.005437708 |  | 30.32594 | 30.41343 | 30.69209 | 30.45028 | 30.09237 | 29.11417
1473.123 | 4.272156 | 164.9432 | 0.005450264 |  | 30.32436 | 30.4456 | 30.69492 | 30.41585 | 30.06122 | 29.13413
1473.223 | 4.272372 | 164.5292 | 0.005486128 |  | 30.33302 | 30.42993 | 30.71773 | 30.40717 | 30.04927 | 29.13757
1473.322 | 4.273177 | 164.8753 | 0.005471352 |  | 30.32773 | 30.44147 | 30.70525 | 30.40503 | 30.0501 | 29.11267
1473.421875 | 4.272045 | 167.3899 | 0.005457902 |  | 30.35718 | 30.43521 | 30.73634 | 30.40017 | 30.05736 | 29.15101
1473.521 | 4.272812 | 162.4984 | 0.005491414 |  | 30.32514 | 30.44622 | 30.69331 | 30.41152 | 30.06508 | 29.11721
1473.621 | 4.273086 | 162.1693 | 0.005467762 |  | 30.35164 | 30.42696 | 30.68486 | 30.37114 | 30.05518 | 29.13447
1473.721 | 4.272379 | 163.9851 | 0.005487311 |  | 30.36004 | 30.45164 | 30.66937 | 30.38909 | 30.0555 | 29.14849
1473.82 | 4.271732 | 161.1292 | 0.005510089 |  | 30.35762 | 30.44013 | 30.72293 | 30.34945 | 30.05219 | 29.14593
1473.92 | 4.272267 | 162.4302 | 0.005452261 |  | 30.31763 | 30.43378 | 30.72157 | 30.35979 | 30.07071 | 29.13911
1474.02 | 4.272212 | 159.8924 | 0.005485252 |  | 30.37131 | 30.43212 | 30.74047 | 30.33619 | 30.06925 | 29.14855
1474.119 | 4.271898 | 160.2543 | 0.005428926 |  | 30.33889 | 30.42535 | 30.73924 | 30.36552 | 30.06845 | 29.15484
1474.21875 | 4.272459 | 162.1087 | 0.005466375 |  | 30.32819 | 30.43901 | 30.66849 | 30.33517 | 30.06499 | 29.14653
1474.318 | 4.272968 | 166.4509 | 0.005496581 |  | 30.32598 | 30.42777 | 30.72318 | 30.34018 | 30.09294 | 29.15933
1474.418 | 4.272199 | 157.4649 | 0.005479089 |  | 30.35117 | 30.43838 | 30.72177 | 30.3342 | 30.06955 | 29.1536
1474.518 | 4.272271 | 163.4175 | 0.005477969 |  | 30.32636 | 30.43493 | 30.74539 | 30.32767 | 30.05745 | 29.17253
1474.617 | 4.27238 | 163.8349 | 0.005440002 |  | 30.33183 | 30.42713 | 30.69587 | 30.31394 | 30.06903 | 29.16651
1474.717 | 4.2724 | 157.3202 | 0.005477371 |  | 30.34289 | 30.42474 | 30.73451 | 30.30532 | 30.08439 | 29.19433
1474.816 | 4.272546 | 161.4569 | 0.005478978 |  | 30.3165 | 30.43123 | 30.69617 | 30.30494 | 30.05512 | 29.18242
1474.916 | 4.272433 | 162.3983 | 0.005458071 |  | 30.34204 | 30.41922 | 30.70568 | 30.297 | 30.08528 | 29.17871
1475.015625 | 4.271998 | 163.6096 | 0.005472993 |  | 30.32724 | 30.45565 | 30.70138 | 30.314 | 30.04872 | 29.14093
1475.115 | 4.272208 | 161.6148 | 0.005464307 |  | 30.32837 | 30.42452 | 30.68382 | 30.29806 | 30.07193 | 29.13107
1475.215 | 4.272058 | 162.0698 | 0.005497663 |  | 30.34178 | 30.4135 | 30.6845 | 30.34423 | 30.05454 | 29.15433
1475.314 | 4.272124 | 160.4347 | 0.005452353 |  | 30.33032 | 30.41413 | 30.67532 | 30.30808 | 30.0578 | 29.12282
1475.414 | 4.271555 | 157.4786 | 0.005454552 |  | 30.30664 | 30.41516 | 30.68319 | 30.30181 | 30.0673 | 29.1354
1475.514 | 4.271863 | 162.4052 | 0.005452048 |  | 30.29587 | 30.3889 | 30.65982 | 30.28432 | 30.04331 | 29.11871
1475.613 | 4.272493 | 162.7677 | 0.005490868 |  | 30.30606 | 30.37541 | 30.67715 | 30.31494 | 30.07774 | 29.10867
1475.713 | 4.272016 | 159.8451 | 0.00544598 |  | 30.36751 | 30.40526 | 30.67312 | 30.3002 | 30.07167 | 29.1139
1475.8125 | 4.2718 | 162.9522 | 0.005507993 |  | 30.33723 | 30.38016 | 30.61185 | 30.29862 | 30.06652 | 29.07494
1475.912 | 4.272235 | 159.1567 | 0.005452028 |  | 30.30511 | 30.37864 | 30.64964 | 30.27822 | 30.06581 | 29.08899
1476.012 | 4.271853 | 160.3324 | 0.005451777 |  | 30.33131 | 30.39415 | 30.63384 | 30.3069 | 30.03745 | 29.06355
1476.111 | 4.272332 | 152.7327 | 0.005476302 |  | 30.33591 | 30.40113 | 30.62705 | 30.31428 | 30.06102 | 29.05734
1476.211 | 4.272243 | 163.0015 | 0.005453848 |  | 30.34015 | 30.4123 | 30.64155 | 30.29965 | 30.04277 | 29.08549
1476.311 | 4.271365 | 158.2697 | 0.005465921 |  | 30.35369 | 30.41239 | 30.64826 | 30.30367 | 30.05556 | 29.0451
1476.41 | 4.271625 | 163.9771 | 0.005493486 |  | 30.3551 | 30.41025 | 30.60275 | 30.3059 | 30.04251 | 29.04928
1476.51 | 4.272481 | 165.5438 | 0.005461755 |  | 30.36251 | 30.41095 | 30.66506 | 30.31649 | 30.02813 | 29.05113
1476.609375 | 4.271575 | 160.3525 | 0.005473562 |  | 30.36279 | 30.39326 | 30.65047 | 30.32154 | 30.05147 | 29.04416
1476.709 | 4.271151 | 163.9334 | 0.005480049 |  | 30.36954 | 30.41992 | 30.64903 | 30.32752 | 30.06025 | 29.02359
1476.809 | 4.272275 | 169.7476 | 0.005442244 |  | 30.36101 | 30.41441 | 30.63935 | 30.32847 | 30.06397 | 29.0324
1476.908 | 4.272466 | 161.6986 | 0.005461687 |  | 30.37199 | 30.38105 | 30.65097 | 30.32363 | 30.04875 | 29.06368
1477.008 | 4.271822 | 163.6016 | 0.005445525 |  | 30.3849 | 30.40169 | 30.63403 | 30.32561 | 30.03381 | 29.00875
1477.107 | 4.271379 | 165.6195 | 0.005456173 |  | 30.37351 | 30.41863 | 30.61613 | 30.34532 | 30.034 | 29.02637
1477.207 | 4.272232 | 161.2994 | 0.005487709 |  | 30.40036 | 30.4195 | 30.62337 | 30.36025 | 30.04234 | 29.03651
1477.307 | 4.271851 | 160.9328 | 0.005423823 |  | 30.36896 | 30.38208 | 30.64057 | 30.34014 | 30.05121 | 29.05308
1477.40625 | 4.271535 | 157.2667 | 0.005432826 |  | 30.36969 | 30.40209 | 30.64198 | 30.35168 | 30.05403 | 29.03641
1477.506 | 4.271902 | 161.5093 | 0.005490698 |  | 30.3882 | 30.38701 | 30.62486 | 30.3786 | 30.02785 | 29.01114
1477.605 | 4.271299 | 159.7799 | 0.005492761 |  | 30.36776 | 30.40255 | 30.63023 | 30.43265 | 30.05505 | 29.05292
1477.705 | 4.271398 | 157.3615 | 0.005448203 |  | 30.40724 | 30.37833 | 30.65816 | 30.41186 | 30.03354 | 29.03983
1477.805 | 4.271376 | 157.2824 | 0.005405182 |  | 30.39807 | 30.37751 | 30.61892 | 30.40123 | 30.0603 | 29.05395
1477.904 | 4.271926 | 152.0817 | 0.005507714 |  | 30.39677 | 30.37896 | 30.62275 | 30.4412 | 30.04534 | 29.05423
1478.004 | 4.271777 | 160.9807 | 0.005419655 |  | 30.39423 | 30.38208 | 30.61686 | 30.40481 | 30.03722 | 29.06411
1478.104 | 4.271367 | 155.0884 | 0.005499321 |  | 30.39746 | 30.38035 | 30.59702 | 30.42325 | 30.05268 | 29.03992
1478.203125 | 4.270781 | 159.2185 | 0.005459552 |  | 30.40758 | 30.36149 | 30.5969 | 30.42558 | 30.04787 | 29.0504
1478.303 | 4.271032 | 160.4915 | 0.005456444 |  | 30.39506 | 30.37352 | 30.59518 | 30.40176 | 30.04279 | 29.06132
1478.402 | 4.270697 | 154.5304 | 0.005462574 |  | 30.39443 | 30.37886 | 30.63798 | 30.41213 | 30.04422 | 29.07416
1478.502 | 4.271135 | 159.3278 | 0.0054738 |  | 30.3682 | 30.35368 | 30.59736 | 30.44959 | 30.04361 | 29.07915
1478.602 | 4.271896 | 154.8415 | 0.005430223 |  | 30.35962 | 30.36349 | 30.6136 | 30.43262 | 30.04906 | 29.06796
1478.701 | 4.27135 | 156.6392 | 0.005440485 |  | 30.40661 | 30.32488 | 30.59118 | 30.40372 | 30.07026 | 29.08144
1478.801 | 4.270897 | 160.344 | 0.005433615 |  | 30.38606 | 30.34179 | 30.63285 | 30.38703 | 30.02568 | 29.07224
1478.9 | 4.271182 | 155.4614 | 0.005472398 |  | 30.37267 | 30.34004 | 30.61487 | 30.40623 | 30.03289 | 29.09625
1479 | 4.271167 | 157.1592 | 0.005452926 |  | 30.37253 | 30.33755 | 30.62469 | 30.40746 | 30.02721 | 29.08476
1479.1 | 4.27139 | 162.1703 | 0.005458677 |  | 30.39553 | 30.36658 | 30.64988 | 30.39157 | 30.02713 | 29.07598
1479.199 | 4.271004 | 162.0242 | 0.005485874 |  | 30.38596 | 30.35949 | 30.61928 | 30.39462 | 30.04281 | 29.1068
1479.299 | 4.271254 | 159.9284 | 0.005462715 |  | 30.40817 | 30.34755 | 30.63056 | 30.38786 | 30.01809 | 29.09449
1479.398 | 4.27094 | 158.897 | 0.005433919 |  | 30.35336 | 30.34296 | 30.62695 | 30.3521 | 30.0244 | 29.10677
1479.498 | 4.27059 | 159.3725 | 0.005461152 |  | 30.37017 | 30.34553 | 30.65709 | 30.35879 | 30.04412 | 29.10575
1479.598 | 4.271278 | 159.956 | 0.005410486 |  | 30.40834 | 30.35737 | 30.61655 | 30.3606 | 30.03907 | 29.09996
1479.697 | 4.270327 | 166.1688 | 0.005472033 |  | 30.39459 | 30.33713 | 30.60809 | 30.33279 | 30.02407 | 29.12194
1479.796875 | 4.270972 | 160.1153 | 0.005421513 |  | 30.41366 | 30.35367 | 30.64998 | 30.35559 | 30.01158 | 29.12043
1479.896 | 4.270876 | 157.5864 | 0.005428879 |  | 30.39814 | 30.3589 | 30.62275 | 30.34773 | 30.0162 | 29.0991
1479.996 | 4.270498 | 160.8061 | 0.005465765 |  | 30.38664 | 30.33727 | 30.70274 | 30.35265 | 30.00171 | 29.11532
1480.096 | 4.270841 | 161.3721 | 0.005444647 |  | 30.38873 | 30.33381 | 30.62035 | 30.33212 | 30.03569 | 29.1166
1480.195 | 4.270886 | 160.1932 | 0.005431071 |  | 30.40075 | 30.3457 | 30.6336 | 30.3355 | 30.0256 | 29.10055
1480.295 | 4.271022 | 157.7345 | 0.005450865 |  | 30.38704 | 30.32756 | 30.63289 | 30.33691 | 30.02747 | 29.11507
1480.395 | 4.270395 | 157.3984 | 0.005448388 |  | 30.40781 | 30.34365 | 30.66858 | 30.335 | 30.02316 | 29.11524
1480.494 | 4.27 | 159.205 | 0.005414155 |  | 30.41265 | 30.32938 | 30.65251 | 30.36039 | 30.00356 | 29.10733
1480.59375 | 4.269962 | 155.8864 | 0.00547024 |  | 30.37213 | 30.34643 | 30.63942 | 30.36399 | 30.04297 | 29.10683
1480.693 | 4.270463 | 161.1263 | 0.005447878 |  | 30.37143 | 30.34179 | 30.67956 | 30.34675 | 30.05476 | 29.10463
1480.793 | 4.269604 | 159.0915 | 0.005432918 |  | 30.40159 | 30.33351 | 30.69877 | 30.37515 | 30.0242 | 29.11294
1480.893 | 4.270353 | 154.6232 | 0.005499446 |  | 30.41699 | 30.35276 | 30.7022 | 30.32025 | 30.00726 | 29.09649
1480.992 | 4.269908 | 160.6995 | 0.005445121 |  | 30.42189 | 30.37337 | 30.66253 | 30.34 | 29.99757 | 29.08556
1481.092 | 4.270243 | 165.1877 | 0.005450552 |  | 30.35138 | 30.33747 | 30.66945 | 30.32059 | 30.02324 | 29.08346
1481.191 | 4.270126 | 158.1524 | 0.005472069 |  | 30.36776 | 30.33461 | 30.67819 | 30.31207 | 30.00289 | 29.07669
1481.291 | 4.270694 | 155.7269 | 0.005434824 |  | 30.38904 | 30.33388 | 30.6608 | 30.34278 | 29.99788 | 29.10771
1481.390625 | 4.269739 | 159.406 | 0.005420516 |  | 30.34165 | 30.33791 | 30.71994 | 30.3043 | 29.98479 | 29.10058
1481.49 | 4.269795 | 158.6885 | 0.005392919 |  | 30.34844 | 30.34737 | 30.7269 | 30.29927 | 29.97743 | 29.04694
1481.59 | 4.270113 | 162.7978 | 0.005441952 |  | 30.35394 | 30.33178 | 30.67783 | 30.23368 | 30.00315 | 29.08465
1481.689 | 4.269758 | 158.9118 | 0.005469798 |  | 30.35691 | 30.36596 | 30.68207 | 30.26378 | 29.98299 | 29.08948
1481.789 | 4.269557 | 161.5017 | 0.00543048 |  | 30.3441 | 30.36514 | 30.6795 | 30.25031 | 30.00312 | 29.07534
1481.889 | 4.269937 | 160.0212 | 0.005463468 |  | 30.35669 | 30.37025 | 30.74337 | 30.25542 | 30.00282 | 29.08272
1481.988 | 4.270194 | 161.234 | 0.00545856 |  | 30.32243 | 30.3619 | 30.68543 | 30.24162 | 30.00685 | 29.07621
1482.088 | 4.26985 | 160.643 | 0.005456039 |  | 30.35164 | 30.36145 | 30.68731 | 30.23322 | 29.99045 | 29.08318
1482.1875 | 4.269937 | 159.5737 | 0.005406144 |  | 30.34216 | 30.3718 | 30.71393 | 30.24468 | 30.00978 | 29.05539
1482.287 | 4.269903 | 158.3271 | 0.005432141 |  | 30.32192 | 30.35663 | 30.70326 | 30.25091 | 30.00161 | 29.06366
1482.387 | 4.270016 | 161.5813 | 0.005474547 |  | 30.32124 | 30.37357 | 30.7243 | 30.25253 | 30.00018 | 29.0635
1482.486 | 4.270515 | 157.4674 | 0.005425889 |  | 30.29519 | 30.35061 | 30.6992 | 30.24424 | 29.99446 | 29.07367
1482.586 | 4.269755 | 155.7987 | 0.005441995 |  | 30.26739 | 30.39123 | 30.70235 | 30.23408 | 29.99766 | 29.05092
1482.686 | 4.269729 | 158.3328 | 0.005411528 |  | 30.2994 | 30.37373 | 30.66389 | 30.24575 | 29.99774 | 29.06873
1482.785 | 4.269818 | 157.9293 | 0.005390975 |  | 30.28014 | 30.39104 | 30.69456 | 30.29099 | 30.00044 | 29.04979
1482.885 | 4.269842 | 156.4225 | 0.005434402 |  | 30.28103 | 30.36651 | 30.6985 | 30.30731 | 30.01058 | 29.06967
1482.984375 | 4.269128 | 155.9367 | 0.005404582 |  | 30.29507 | 30.38689 | 30.69017 | 30.29387 | 29.97944 | 29.09569
1483.084 | 4.269368 | 157.5919 | 0.005399724 |  | 30.30618 | 30.3902 | 30.70992 | 30.30409 | 30.01572 | 29.07188
1483.184 | 4.268778 | 157.4975 | 0.005435728 |  | 30.28388 | 30.37788 | 30.70285 | 30.29913 | 30.00436 | 29.0445
1483.283 | 4.269917 | 158.6021 | 0.005447371 |  | 30.29808 | 30.39544 | 30.71706 | 30.28447 | 29.99034 | 29.09593
1483.383 | 4.268711 | 153.6325 | 0.005404873 |  | 30.29767 | 30.36193 | 30.69209 | 30.30269 | 30.01312 | 29.06776
1483.482 | 4.269103 | 156.1022 | 0.00543966 |  | 30.29706 | 30.37711 | 30.70928 | 30.31201 | 30.03034 | 29.07972
1483.582 | 4.268661 | 151.4725 | 0.005450942 |  | 30.27642 | 30.35529 | 30.67404 | 30.31907 | 30.0047 | 29.07192
1483.682 | 4.269115 | 156.412 | 0.005427771 |  | 30.27659 | 30.39054 | 30.69686 | 30.2983 | 30.02691 | 29.08814
1483.78125 | 4.269757 | 153.4819 | 0.005436284 |  | 30.30987 | 30.35762 | 30.66588 | 30.30118 | 29.99948 | 29.09812
1483.881 | 4.268903 | 157.3159 | 0.005377026 |  | 30.27995 | 30.36182 | 30.65025 | 30.29937 | 30.00795 | 29.08112
1483.98 | 4.26864 | 156.1468 | 0.005429337 |  | 30.2741 | 30.37875 | 30.68694 | 30.30398 | 29.98521 | 29.09418
1484.08 | 4.268716 | 156.0452 | 0.005412117 |  | 30.29004 | 30.353 | 30.65699 | 30.28623 | 29.99765 | 29.10129
1484.18 | 4.268957 | 158.8056 | 0.005443757 |  | 30.28365 | 30.37215 | 30.65725 | 30.2955 | 30.02549 | 29.10524
1484.279 | 4.268043 | 158.6823 | 0.005378577 |  | 30.29066 | 30.3791 | 30.67005 | 30.29719 | 29.99581 | 29.09093
1484.379 | 4.268752 | 157.0559 | 0.005423418 |  | 30.26458 | 30.40009 | 30.64404 | 30.26171875 | 29.98543 | 29.1072
1484.479 | 4.268157 | 151.9403 | 0.00542308 |  | 30.28196 | 30.36491 | 30.68079 | 30.30927 | 30.00846 | 29.09094
1484.578125 | 4.2683 | 158.963 | 0.005398378 |  | 30.30354 | 30.35926 | 30.65102 | 30.34258 | 29.99641 | 29.09832
1484.678 | 4.267962 | 149.7422 | 0.005431646 |  | 30.29718 | 30.3512 | 30.67713 | 30.30939 | 29.99403 | 29.09641
1484.777 | 4.26838 | 149.9311 | 0.005399097 |  | 30.28078 | 30.35139 | 30.64631 | 30.30869 | 30.02038 | 29.13827
1484.877 | 4.268728 | 148.7923 | 0.005431997 |  | 30.24787 | 30.35984 | 30.63087 | 30.33232 | 30.01461 | 29.12226
1484.977 | 4.268197 | 154.2903 | 0.005399924 |  | 30.2765 | 30.36258 | 30.60786 | 30.32826 | 30.01877 | 29.09491
1485.076 | 4.268828 | 156.8429 | 0.005444452 |  | 30.2681 | 30.35201 | 30.63132 | 30.30596 | 30.01776 | 29.13161
1485.176 | 4.267672 | 154.386 | 0.005431188 |  | 30.24368 | 30.35825 | 30.64893 | 30.31222 | 30.00791 | 29.13069
1485.275 | 4.26762 | 157.9421 | 0.005420749 |  | 30.24585 | 30.34503 | 30.61421 | 30.30665 | 29.99884 | 29.13074
1485.375 | 4.267892 | 151.8596 | 0.00545815 |  | 30.23938 | 30.3351 | 30.63941 | 30.29355 | 29.98577 | 29.14077
1485.475 | 4.26736 | 152.3303 | 0.005397082 |  | 30.24895 | 30.35834 | 30.59143 | 30.28639 | 30.00346 | 29.12232
1485.574 | 4.267749 | 152.0382 | 0.005426464 |  | 30.18915 | 30.3363 | 30.62494 | 30.28047 | 29.99998 | 29.12906
1485.674 | 4.268137 | 154.8907 | 0.005384137 |  | 30.20206 | 30.36161 | 30.62106 | 30.29514 | 29.99896 | 29.1084
1485.773 | 4.268336 | 158.7315 | 0.00541369 |  | 30.18513 | 30.34606 | 30.60588 | 30.29571 | 30.00067 | 29.12353
1485.873 | 4.267995 | 154.97 | 0.005412069 |  | 30.23863 | 30.33512 | 30.59114 | 30.29776 | 30.0054 | 29.10814
1485.973 | 4.267662 | 156.7356 | 0.005403019 |  | 30.21438 | 30.33206 | 30.60682 | 30.28263 | 29.97562 | 29.09317
1486.072 | 4.266946 | 157.6164 | 0.005394084 |  | 30.22203 | 30.31761 | 30.61562 | 30.29203 | 29.99336 | 29.10911
1486.171875 | 4.267826 | 155.4248 | 0.005407857 |  | 30.21427 | 30.31525 | 30.63662 | 30.25856 | 30.00135 | 29.08638
1486.271 | 4.26745 | 155.8023 | 0.005425745 |  | 30.21426 | 30.32538 | 30.63107 | 30.27996 | 29.96737 | 29.06104
1486.371 | 4.266863 | 157.3218 | 0.005427153 |  | 30.20736 | 30.30662 | 30.645 | 30.26055 | 29.99465 | 29.09666
1486.471 | 4.267339 | 157.3841 | 0.005408638 |  | 30.20766 | 30.28997 | 30.64668 | 30.28073 | 29.9492 | 29.09497
1486.57 | 4.26707 | 159.498 | 0.005409612 |  | 30.19647 | 30.28673 | 30.6675 | 30.28429 | 29.95869 | 29.06314
1486.67 | 4.2675 | 157.0357 | 0.005429085 |  | 30.20797 | 30.30577 | 30.63011 | 30.2773 | 29.97215 | 29.07246
1486.77 | 4.267492 | 157.346 | 0.005404113 |  | 30.20477 | 30.30212 | 30.67518 | 30.27642 | 29.96787 | 29.08022
1486.869 | 4.266866 | 152.519 | 0.005436186 |  | 30.17519 | 30.30067 | 30.63267 | 30.26516 | 29.97965 | 29.09849
1486.96875 | 4.266385 | 156.2505 | 0.005436409 |  | 30.20519 | 30.27845 | 30.63438 | 30.26858 | 29.96025 | 29.07719
1487.068 | 4.266251 | 158.0644 | 0.00541916 |  | 30.22404 | 30.30845 | 30.67464 | 30.27207 | 29.96705 | 29.11268
1487.168 | 4.26678 | 156.5706 | 0.00543433 |  | 30.1699 | 30.29882 | 30.62306 | 30.24179 | 29.97762 | 29.08703
1487.268 | 4.266643 | 153.6728 | 0.005413042 |  | 30.15873 | 30.30324 | 30.62337 | 30.2789 | 29.96844 | 29.09682
1487.367 | 4.266604 | 153.8082 | 0.005459027 |  | 30.20371 | 30.29921 | 30.64157 | 30.29112 | 29.96672 | 29.08592
1487.467 | 4.267118 | 154.6867 | 0.005426222 |  | 30.17677 | 30.30207 | 30.65286 | 30.24876 | 29.96391 | 29.08558
1487.566 | 4.266092 | 159.8451 | 0.005429345 |  | 30.17568 | 30.28341 | 30.62044 | 30.27303 | 29.95418 | 29.08604
1487.666 | 4.26638 | 155.1796 | 0.005410195 |  | 30.18892 | 30.3079 | 30.62383 | 30.29534 | 29.95391 | 29.06029
1487.765625 | 4.266845 | 154.7624 | 0.005370103 |  | 30.199 | 30.32373 | 30.64809 | 30.29291 | 29.96815 | 29.10892
1487.865 | 4.266626 | 155.7463 | 0.005399028 |  | 30.17903 | 30.31967 | 30.62359 | 30.28695 | 29.95189 | 29.07887
1487.965 | 4.266489 | 154.9142 | 0.005363419 |  | 30.19038 | 30.32226 | 30.62416 | 30.28542 | 29.93338 | 29.06769
1488.064 | 4.266664 | 157.2642 | 0.005387906 |  | 30.18075 | 30.32375 | 30.65347 | 30.31377 | 29.95039 | 29.07457
1488.164 | 4.266328 | 156.2076 | 0.005387038 |  | 30.17191 | 30.31992 | 30.64876 | 30.28571 | 29.95366 | 29.07996
1488.264 | 4.266519 | 158.5101 | 0.005389247 |  | 30.20598 | 30.279 | 30.65848 | 30.31355 | 29.95208 | 29.06473
1488.363 | 4.266072 | 154.7203 | 0.005413368 |  | 30.13596 | 30.28757 | 30.61901 | 30.31772 | 29.97944 | 29.06766
1488.463 | 4.266261 | 156.3542 | 0.005420347 |  | 30.15977 | 30.27964 | 30.63396 | 30.28785 | 29.9611 | 29.07807
1488.5625 | 4.265597 | 155.7921 | 0.005382255 |  | 30.1712 | 30.26168 | 30.63085 | 30.30168 | 29.92632 | 29.09777
1488.662 | 4.265577 | 154.8128 | 0.005427213 |  | 30.14037 | 30.27034 | 30.64852 | 30.28035 | 29.95222 | 29.08125
1488.762 | 4.266371 | 154.6145 | 0.005427951 |  | 30.15474 | 30.25519 | 30.60655 | 30.28461 | 29.93651 | 29.0909
1488.861 | 4.265679 | 153.633 | 0.005398345 |  | 30.17555 | 30.26727 | 30.66993 | 30.29876 | 29.95019 | 29.05996
1488.961 | 4.265745 | 155.2031 | 0.005395725 |  | 30.15981 | 30.25495 | 30.59121 | 30.30411 | 29.92393 | 29.08959
1489.061 | 4.266551 | 154.6749 | 0.005401832 |  | 30.14324 | 30.2456 | 30.60744 | 30.30198 | 29.93755 | 29.09742
1489.16 | 4.265716 | 159.7175 | 0.005384892 |  | 30.1582 | 30.23334 | 30.59886 | 30.3071 | 29.97547 | 29.06185
1489.26 | 4.265434 | 159.5365 | 0.005400063 |  | 30.14868 | 30.223 | 30.59558 | 30.2959 | 29.92702 | 29.05667
1489.359375 | 4.266018 | 158.4584 | 0.005402133 |  | 30.16319 | 30.25757 | 30.61828 | 30.28811 | 29.94976 | 29.04563
1489.459 | 4.265343 | 153.9642 | 0.005434119 |  | 30.14708 | 30.26816 | 30.58036 | 30.29035 | 29.92238 | 29.03131
1489.559 | 4.26575 | 154.5539 | 0.00542406 |  | 30.20416 | 30.26486 | 30.60163 | 30.29355 | 29.96415 | 29.08177
1489.658 | 4.265741 | 154.3705 | 0.00537844 |  | 30.17694 | 30.23499 | 30.59731 | 30.27229 | 29.96029 | 29.07413
1489.758 | 4.265326 | 157.0669 | 0.005389021 |  | 30.15714 | 30.2574 | 30.594 | 30.27119 | 29.9425 | 29.08817
1489.857 | 4.265285 | 154.2607 | 0.005377628 |  | 30.18308 | 30.26141 | 30.5661 | 30.26271 | 29.92573 | 29.06703
1489.957 | 4.265255 | 153.5129 | 0.005405251 |  | 30.15163 | 30.24907 | 30.58335 | 30.30277 | 29.94242 | 29.08113
1490.057 | 4.26478 | 157.0653 | 0.005424459 |  | 30.15589 | 30.26218 | 30.58878 | 30.24559 | 29.93625 | 29.05893
1490.15625 | 4.265083 | 155.2641 | 0.005377066 |  | 30.17552 | 30.26442 | 30.58559 | 30.25894 | 29.92117 | 29.04239
1490.256 | 4.264568 | 153.7899 | 0.005433865 |  | 30.14737 | 30.28608 | 30.57265 | 30.26051 | 29.93904 | 29.05482
1490.355 | 4.265574 | 155.7827 | 0.005393535 |  | 30.13451 | 30.27195 | 30.56243 | 30.24887 | 29.93934 | 29.06361
1490.455 | 4.265272 | 150.8293 | 0.005395841 |  | 30.16274 | 30.25122 | 30.5963 | 30.2509 | 29.91682 | 29.09216
1490.555 | 4.265217 | 151.7226 | 0.00542805 |  | 30.16205 | 30.27304 | 30.58317 | 30.25793 | 29.93369 | 29.04136
1490.654 | 4.264369 | 154.9055 | 0.005414766 |  | 30.14235 | 30.26788 | 30.61075 | 30.21631 | 29.93959 | 29.03433
1490.754 | 4.264962 | 155.2441 | 0.005399212 |  | 30.16374 | 30.26855 | 30.59659 | 30.22544 | 29.95313 | 29.05802
1490.854 | 4.264905 | 153.4637 | 0.005359667 |  | 30.15488 | 30.25177 | 30.54733 | 30.21419 | 29.9312 | 29.06167
1490.953125 | 4.264448 | 153.1333 | 0.005376565 |  | 30.14478 | 30.25713 | 30.55713 | 30.2324 | 29.91895 | 29.04739
1491.053 | 4.264637 | 150.7251 | 0.005373895 |  | 30.09826 | 30.2359 | 30.59549 | 30.22192 | 29.90584 | 29.05913
1491.152 | 4.264756 | 154.5223 | 0.00541023 |  | 30.14584 | 30.26455 | 30.62793 | 30.21155 | 29.92912 | 29.08358
1491.252 | 4.265075 | 146.5846 | 0.005450604 |  | 30.15466 | 30.25978 | 30.58197 | 30.21967 | 29.90956 | 29.04339
1491.352 | 4.264491 | 154.4115 | 0.005382411 |  | 30.14549 | 30.24608 | 30.59052 | 30.19197 | 29.91943 | 29.00922
1491.451 | 4.264339 | 153.8134 | 0.005392234 |  | 30.12771 | 30.24505 | 30.60664 | 30.18673 | 29.91504 | 29.00021
1491.551 | 4.264168 | 149.9928 | 0.005410205 |  | 30.14125 | 30.23064 | 30.58937 | 30.17976 | 29.915 | 28.99447
1491.65 | 4.264737 | 150.5538 | 0.005399029 |  | 30.11357 | 30.23622 | 30.59101 | 30.19246 | 29.90108 | 28.99577
1491.75 | 4.264365 | 154.5849 | 0.005408409 |  | 30.16671 | 30.25931 | 30.5984 | 30.19002 | 29.91199 | 29.02652
1491.85 | 4.263857 | 153.033 | 0.005386225 |  | 30.12356 | 30.2602 | 30.58325 | 30.2184 | 29.87978 | 29.00655
1491.949 | 4.264508 | 147.327 | 0.005396379 |  | 30.14781 | 30.24895 | 30.59401 | 30.21965 | 29.89076 | 29.02756
1492.049 | 4.26479 | 151.8491 | 0.005388918 |  | 30.15143 | 30.24552 | 30.61163 | 30.18503 | 29.89004 | 28.99887
1492.148 | 4.263547 | 155.0563 | 0.005378947 |  | 30.16158 | 30.25786 | 30.59109 | 30.20344 | 29.87101 | 28.97573
1492.248 | 4.264314 | 151.8218 | 0.005407984 |  | 30.13583 | 30.2479 | 30.61219 | 30.20078 | 29.87964 | 28.99396
1492.348 | 4.264243 | 156.9981 | 0.005382221 |  | 30.14148 | 30.24609 | 30.62635 | 30.20323 | 29.90842 | 29.01469
1492.447 | 4.263904 | 149.8472 | 0.005391342 |  | 30.14164 | 30.24914 | 30.62199 | 30.20296 | 29.85927 | 29.00273
1492.546875 | 4.263719 | 152.7318 | 0.0053812 |  | 30.13947 | 30.26387 | 30.64637 | 30.21091 | 29.8855 | 28.98715
1492.646 | 4.264043 | 153.3834 | 0.005415878 |  | 30.15811 | 30.24503 | 30.60277 | 30.21703 | 29.8901 | 28.95451
1492.746 | 4.263855 | 155.4617 | 0.005368422 |  | 30.13175 | 30.25245 | 30.59252 | 30.22646 | 29.86348 | 28.97481
1492.846 | 4.263351 | 151.92 | 0.005406174 |  | 30.17278 | 30.29226 | 30.63417 | 30.1636 | 29.87883 | 28.97702
1492.945 | 4.263684 | 154.9545 | 0.005355836 |  | 30.14124 | 30.24882 | 30.61227 | 30.2181 | 29.91321 | 28.97847
1493.045 | 4.263563 | 153.0061 | 0.005406941 |  | 30.16987 | 30.25265 | 30.62857 | 30.21412 | 29.86662 | 28.98063
1493.145 | 4.263323 | 153.4516 | 0.005385728 |  | 30.15879 | 30.26834 | 30.5982 | 30.20176 | 29.87559 | 28.94561
1493.244 | 4.263226 | 154.6544 | 0.00536758 |  | 30.18075 | 30.26962 | 30.60621 | 30.19833 | 29.8487 | 28.98645
1493.34375 | 4.263596 | 156.2115 | 0.00539348 |  | 30.16972 | 30.22609 | 30.60988 | 30.19491 | 29.88746 | 28.93663
1493.443 | 4.263516 | 152.3064 | 0.005402425 |  | 30.16668 | 30.24691 | 30.58344 | 30.15982 | 29.86137 | 28.96314
1493.543 | 4.26409 | 158.2966 | 0.005400586 |  | 30.18003 | 30.25692 | 30.59554 | 30.16554 | 29.87195 | 28.93864
1493.643 | 4.263574 | 152.4379 | 0.005382942 |  | 30.12339 | 30.25331 | 30.59376 | 30.17863 | 29.86468 | 28.96715
1493.742 | 4.263776 | 154.3527 | 0.005386651 |  | 30.17104 | 30.26554 | 30.61495 | 30.13297 | 29.89585 | 28.94863
1493.842 | 4.262647 | 152.4718 | 0.005352671 |  | 30.1457 | 30.25022 | 30.59978 | 30.16747 | 29.86659 | 28.95844
1493.941 | 4.263252 | 158.47 | 0.005355113 |  | 30.1687 | 30.24017 | 30.61552 | 30.13235 | 29.84927 | 28.93296
1494.041 | 4.263543 | 163.2309 | 0.005359942 |  | 30.16924 | 30.2555 | 30.60391 | 30.12158 | 29.87276 | 28.93111
1494.140625 | 4.263841 | 156.5652 | 0.005352146 |  | 30.1265 | 30.26669 | 30.63271 | 30.12946 | 29.85807 | 28.9456
1494.24 | 4.263204 | 158.0612 | 0.005348688 |  | 30.15666 | 30.25972 | 30.58582 | 30.13221 | 29.8514 | 28.91445
1494.34 | 4.263454 | 155.5416 | 0.00538485 |  | 30.16543 | 30.23703 | 30.60476 | 30.14952 | 29.88304 | 28.92595
1494.439 | 4.263683 | 155.4521 | 0.005379166 |  | 30.16342 | 30.26358 | 30.59642 | 30.15961 | 29.86274 | 28.93279
1494.539 | 4.263368 | 154.137 | 0.005364733 |  | 30.17156 | 30.24513 | 30.56594 | 30.15345 | 29.86172 | 28.92452
1494.639 | 4.263413 | 153.2893 | 0.005407267 |  | 30.13029 | 30.2654 | 30.57242 | 30.16426 | 29.84935 | 28.93473
1494.738 | 4.263163 | 153.1483 | 0.005358977 |  | 30.14015 | 30.24309 | 30.53274 | 30.16267 | 29.87162 | 28.90997
1494.838 | 4.263604 | 150.8279 | 0.005391525 |  | 30.15741 | 30.25236 | 30.56361 | 30.15132 | 29.86699 | 28.92747
1494.9375 | 4.263487 | 152.6284 | 0.005417964 |  | 30.16193 | 30.24307 | 30.55165 | 30.18142 | 29.83829 | 28.90985
1495.037 | 4.263479 | 156.6939 | 0.005406423 |  | 30.14202 | 30.23834 | 30.56181 | 30.15393 | 29.84666 | 28.94063
1495.137 | 4.263129 | 151.0475 | 0.005403799 |  | 30.15708 | 30.2618 | 30.54003 | 30.14531 | 29.8656 | 28.95555
1495.236 | 4.263126 | 150.7666 | 0.005400129 |  | 30.1667 | 30.23578 | 30.57387 | 30.1578 | 29.87649 | 28.93818
1495.336 | 4.263763 | 153.3242 | 0.005410126 |  | 30.16495 | 30.23253 | 30.56784 | 30.1555 | 29.85935 | 28.90937
1495.436 | 4.262891 | 154.191 | 0.005382827 |  | 30.14615 | 30.23972 | 30.52727 | 30.15404 | 29.85188 | 28.95541
1495.535 | 4.263109 | 154.6947 | 0.005385784 |  | 30.14108 | 30.23895 | 30.56571 | 30.1515 | 29.84873 | 28.90785
1495.635 | 4.262752 | 152.6092 | 0.005391533 |  | 30.16162 | 30.22821 | 30.57658 | 30.17212 | 29.82943 | 28.93797
1495.734375 | 4.262893 | 149.3384 | 0.005344717 |  | 30.11041 | 30.2339 | 30.56187 | 30.18458 | 29.8614 | 28.914
1495.834 | 4.262451 | 150.7461 | 0.005412486 |  | 30.15988 | 30.22755 | 30.55755 | 30.16371 | 29.83375 | 28.8819
1495.934 | 4.263811 | 152.2547 | 0.005357245 |  | 30.14157 | 30.19924 | 30.56808 | 30.15037 | 29.8539 | 28.90923
1496.033 | 4.263082 | 150.7648 | 0.005395396 |  | 30.14305 | 30.21342 | 30.5761 | 30.14868 | 29.85462 | 28.92462
1496.133 | 4.263061 | 152.9738 | 0.00535592 |  | 30.14076 | 30.2328 | 30.54002 | 30.14955 | 29.8359 | 28.92765
1496.232 | 4.263341 | 153.0239 | 0.005389686 |  | 30.16158 | 30.22732 | 30.58502 | 30.17292 | 29.8604 | 28.89
1496.332 | 4.262587 | 154.663 | 0.00538389 |  | 30.15529 | 30.24456 | 30.53457 | 30.14162 | 29.85261 | 28.91403
1496.432 | 4.263174 | 153.3532 | 0.005403218 |  | 30.14367 | 30.24055 | 30.54713 | 30.13065 | 29.85165 | 28.9112
1496.53125 | 4.262852 | 150.6775 | 0.005377601 |  | 30.12987 | 30.2009 | 30.57555 | 30.13067 | 29.88864 | 28.9406
1496.631 | 4.263217 | 151.5315 | 0.005395896 |  | 30.13633 | 30.19775 | 30.58307 | 30.18937 | 29.87691 | 28.90497
1496.73 | 4.264068 | 154.929 | 0.005387137 |  | 30.1319 | 30.20495 | 30.58499 | 30.1431 | 29.85738 | 28.897
1496.83 | 4.26235 | 155.96 | 0.005395172 |  | 30.13547 | 30.15998 | 30.54989 | 30.16269 | 29.86835 | 28.91011
1496.93 | 4.263621 | 151.4226 | 0.005397241 |  | 30.12196 | 30.18511 | 30.56455 | 30.1701 | 29.8523 | 28.89999
1497.029 | 4.263414 | 151.045 | 0.005387226 |  | 30.11276 | 30.17225 | 30.56664 | 30.18761 | 29.85747 | 28.88537
1497.129 | 4.263332 | 151.6183 | 0.005427682 |  | 30.10402 | 30.19246 | 30.57458 | 30.16576 | 29.89002 | 28.90184
1497.229 | 4.262923 | 153.332 | 0.005412242 |  | 30.12795 | 30.1953 | 30.57588 | 30.15503 | 29.87191 | 28.92019
1497.328125 | 4.263136 | 151.9708 | 0.005358677 |  | 30.13897 | 30.17875 | 30.56641 | 30.16903 | 29.8876 | 28.9176
1497.428 | 4.263713 | 156.472 | 0.005361531 |  | 30.11569 | 30.11644 | 30.60344 | 30.19125 | 29.86544 | 28.90246
1497.527 | 4.263142 | 156.6096 | 0.005349373 |  | 30.12608 | 30.1658 | 30.5881 | 30.18984 | 29.88264 | 28.88029
1497.627 | 4.262987 | 152.668 | 0.005364446 |  | 30.09402 | 30.14095 | 30.58483 | 30.21882 | 29.83247 | 28.93043
1497.727 | 4.263747 | 154.9 | 0.00535717 |  | 30.0981 | 30.17178 | 30.57136 | 30.21225 | 29.82662 | 28.90844
1497.826 | 4.262722 | 156.441 | 0.005381267 |  | 30.09221 | 30.18158 | 30.57211 | 30.1932 | 29.83764 | 28.88208
1497.926 | 4.263924 | 157.7707 | 0.005354008 |  | 30.12826 | 30.13858 | 30.5447 | 30.21063 | 29.84465 | 28.9017
1498.025 | 4.262694 | 156.6511 | 0.005375297 |  | 30.07638 | 30.15005 | 30.53102 | 30.23215 | 29.86704 | 28.87164
1498.125 | 4.26328 | 155.1479 | 0.005370116 |  | 30.05759 | 30.14136 | 30.59184 | 30.19545 | 29.85672 | 28.85197
1498.225 | 4.26302 | 152.0733 | 0.005350467 |  | 30.07616 | 30.14245 | 30.52855 | 30.20836 | 29.86626 | 28.87704
1498.324 | 4.263693 | 154.8303 | 0.005376548 |  | 30.09334 | 30.14432 | 30.55021 | 30.21475 | 29.8625 | 28.87898
1498.424 | 4.263639 | 156.6372 | 0.005367551 |  | 30.08358 | 30.10415 | 30.55405 | 30.23014 | 29.85678 | 28.84929
1498.523 | 4.263174 | 157.0284 | 0.005360377 |  | 30.06927 | 30.1534 | 30.56284 | 30.22439 | 29.81886 | 28.86442
1498.623 | 4.263434 | 153.4197 | 0.005384578 |  | 30.05297 | 30.1403 | 30.56913 | 30.25459 | 29.8525 | 28.83788
1498.723 | 4.263442 | 156.5014 | 0.005287808 |  | 30.0508 | 30.11798 | 30.55423 | 30.23261 | 29.84646 | 28.87406
1498.822 | 4.263771 | 156.1395 | 0.005389757 |  | 30.04891 | 30.15729 | 30.55912 | 30.23081 | 29.83046 | 28.89722
1498.921875 | 4.263456 | 157.1453 | 0.00537456 |  | 30.04886 | 30.17171 | 30.54927 | 30.23116 | 29.83646 | 28.85405
1499.021 | 4.263069 | 153.0166 | 0.005309648 |  | 30.06912 | 30.1612 | 30.58543 | 30.24518 | 29.86262 | 28.8351
1499.121 | 4.263269 | 155.9365 | 0.005363189 |  | 30.05221 | 30.17551 | 30.55754 | 30.22807 | 29.83639 | 28.84033
1499.221 | 4.263352 | 154.9431 | 0.005375836 |  | 30.04451 | 30.20075 | 30.57918 | 30.23675 | 29.8332 | 28.84716
1499.32 | 4.263927 | 153.1098 | 0.005354045 |  | 30.07218 | 30.18217 | 30.59984 | 30.23495 | 29.85081 | 28.84808
1499.42 | 4.263129 | 153.9004 | 0.005382293 |  | 30.01916 | 30.18201 | 30.58525 | 30.26162 | 29.85044 | 28.86417
1499.52 | 4.263445 | 155.975 | 0.005383917 |  | 30.01679 | 30.19944 | 30.59911 | 30.25071 | 29.87281 | 28.8544
1499.619 | 4.264023 | 148.8064 | 0.005347833 |  | 30.03525 | 30.20845 | 30.55208 | 30.23579 | 29.85909 | 28.84322
1499.71875 | 4.264266 | 156.5565 | 0.00535619 |  | 30.02288 | 30.17939 | 30.58364 | 30.20328 | 29.82863 | 28.82896
1499.818 | 4.264648 | 153.2736 | 0.005358073 |  | 30.02281 | 30.1906 | 30.57759 | 30.16244 | 29.85927 | 28.83088
1499.918 | 4.263927 | 146.0772 | 0.005393063 |  | 29.99995 | 30.24219 | 30.57967 | 30.17058 | 29.85459 | 28.79915
1500.018 | 4.263947 | 147.5286 | 0.005340609 |  | 29.97145 | 30.21311 | 30.57994 | 30.17401 | 29.84456 | 28.80323
1500.117 | 4.263796 | 152.9127 | 0.005357678 |  | 29.99627 | 30.23555 | 30.5728 | 30.17416 | 29.84775 | 28.81033
1500.217 | 4.264494 | 151.5606 | 0.005373074 |  | 30.00678 | 30.25309 | 30.57333 | 30.16363 | 29.83609 | 28.81657
1500.316 | 4.263994 | 147.6056 | 0.005390146 |  | 29.9871 | 30.26166 | 30.55616 | 30.20999 | 29.83231 | 28.79465
1500.416 | 4.264393 | 151.9111 | 0.005377668 |  | 29.98539 | 30.23412 | 30.5797 | 30.21522 | 29.84764 | 28.79084
1500.515625 | 4.26453 | 153.3315 | 0.005404122 |  | 30.00849 | 30.24781 | 30.56081 | 30.20377 | 29.83455 | 28.77855
1500.615 | 4.264114 | 152.601 | 0.00537576 |  | 29.99954 | 30.255 | 30.57744 | 30.2325 | 29.84176 | 28.77125
1500.715 | 4.263958 | 148.9903 | 0.005327501 |  | 29.98753 | 30.24598 | 30.59831 | 30.21804 | 29.85994 | 28.7862
1500.814 | 4.264844 | 152.8259 | 0.005410253 |  | 29.99072 | 30.23043 | 30.56511 | 30.19662 | 29.85431 | 28.79948
1500.914 | 4.264383 | 154.1661 | 0.005379376 |  | 29.98094 | 30.2437 | 30.5625 | 30.20562 | 29.85108 | 28.77906
1501.014 | 4.264811 | 150.8782 | 0.005356625 |  | 29.98053 | 30.26031 | 30.56986 | 30.19437 | 29.83731 | 28.77358
1501.113 | 4.264165 | 151.9526 | 0.005361945 |  | 30.01052 | 30.2573 | 30.58502 | 30.21162 | 29.84552 | 28.78567
1501.213 | 4.264267 | 152.9253 | 0.005321447 |  | 30.01944 | 30.2498 | 30.57616 | 30.21199 | 29.82468 | 28.80334
1501.3125 | 4.26455 | 153.9918 | 0.005428196 |  | 30.02996 | 30.24651 | 30.59097 | 30.1983 | 29.85996 | 28.76916
1501.412 | 4.263951 | 160.0627 | 0.005342944 |  | 30.03128 | 30.24989 | 30.59011 | 30.18184 | 29.85509 | 28.7698
1501.512 | 4.264685 | 155.636 | 0.005344544 |  | 30.03209 | 30.22256 | 30.58218 | 30.19021 | 29.85276 | 28.76805
1501.611 | 4.265292 | 155.5913 | 0.005311898 |  | 30.05819 | 30.23924 | 30.56528 | 30.20044 | 29.82593 | 28.75443
1501.711 | 4.264925 | 156.2466 | 0.00532708 |  | 30.0428 | 30.22571 | 30.59248 | 30.18845 | 29.84998 | 28.78009
1501.811 | 4.264851 | 152.4812 | 0.005364828 |  | 30.06206 | 30.24618 | 30.60295 | 30.18562 | 29.86452 | 28.78046
1501.91 | 4.265169 | 152.4306 | 0.005317307 |  | 30.05731 | 30.26417 | 30.57888 | 30.21402 | 29.8206 | 28.76627
1502.01 | 4.265244 | 157.8737 | 0.005345498 |  | 30.07589 | 30.25818 | 30.60126 | 30.20186 | 29.86577 | 28.79006
1502.109375 | 4.264833 | 158.5212 | 0.005346418 |  | 30.07368 | 30.24524 | 30.58409 | 30.22945 | 29.853 | 28.74683
1502.209 | 4.264578 | 158.3747 | 0.005348104 |  | 30.06512 | 30.26861 | 30.59088 | 30.22196 | 29.86059 | 28.74221
1502.309 | 4.26477 | 162.965 | 0.005331335 |  | 30.06857 | 30.22769 | 30.55185 | 30.20526 | 29.87486 | 28.73151
1502.408 | 4.266018 | 152.6778 | 0.005319237 |  | 30.07488 | 30.23903 | 30.56565 | 30.23306 | 29.85643 | 28.76975
1502.508 | 4.264994 | 158.5406 | 0.005369372 |  | 30.07485 | 30.23128 | 30.59824 | 30.21208 | 29.87273 | 28.75988
1502.607 | 4.265792 | 156.7821 | 0.005355557 |  | 30.04818 | 30.23279 | 30.57513 | 30.23673 | 29.86877 | 28.7601
1502.707 | 4.265671 | 154.1456 | 0.005381085 |  | 30.06054 | 30.22465 | 30.58399 | 30.24441 | 29.83725 | 28.7108
1502.807 | 4.264989 | 158.642 | 0.005325236 |  | 30.06069 | 30.24332 | 30.5735 | 30.25217 | 29.83766 | 28.76476
1502.90625 | 4.265263 | 157.3661 | 0.005327604 |  | 30.05223 | 30.24267 | 30.56858 | 30.28452 | 29.84245 | 28.77915
1503.006 | 4.265545 | 153.535 | 0.005327994 |  | 30.06797 | 30.26391 | 30.55084 | 30.25266 | 29.85907 | 28.7178
1503.105 | 4.265875 | 153.4582 | 0.005365822 |  | 30.04646 | 30.24169 | 30.54114 | 30.25437 | 29.87937 | 28.76071
1503.205 | 4.265285 | 155.5742 | 0.005374383 |  | 30.06684 | 30.26083 | 30.54085 | 30.22937 | 29.86412 | 28.71988
1503.305 | 4.265638 | 159.4286 | 0.005332055 |  | 30.03327 | 30.24096 | 30.54519 | 30.24661 | 29.84417 | 28.7578
1503.404 | 4.265452 | 159.2445 | 0.005345246 |  | 30.04455 | 30.26864 | 30.56231 | 30.25348 | 29.88538 | 28.74425
1503.504 | 4.266511 | 159.7279 | 0.005328221 |  | 30.0262 | 30.22156 | 30.54007 | 30.28582 | 29.87973 | 28.77392
1503.604 | 4.265941 | 155.3006 | 0.005338914 |  | 30.00546 | 30.27656 | 30.57747 | 30.25255 | 29.84266 | 28.71785
1503.703125 | 4.266176 | 155.5321 | 0.005356228 |  | 30.02883 | 30.23916 | 30.55661 | 30.2443 | 29.86107 | 28.74473
1503.803 | 4.266421 | 153.9155 | 0.005330758 |  | 30.04638 | 30.23263 | 30.57834 | 30.27102 | 29.85206 | 28.75854
1503.902 | 4.266496 | 156.3245 | 0.005335114 |  | 30.05144 | 30.25707 | 30.56814 | 30.25143 | 29.86395 | 28.7306
1504.002 | 4.265991 | 159.4479 | 0.005356427 |  | 30.08094 | 30.24296 | 30.56204 | 30.27074 | 29.85582 | 28.74328
1504.102 | 4.266078 | 159.1433 | 0.005329352 |  | 30.06529 | 30.19505 | 30.57686 | 30.27632 | 29.83997 | 28.73726
1504.201 | 4.265681 | 164.0446 | 0.005348967 |  | 30.07597 | 30.21137 | 30.56214 | 30.2881 | 29.85001 | 28.73502
1504.301 | 4.266395 | 155.0755 | 0.005353247 |  | 30.07781 | 30.23432 | 30.56047 | 30.31795 | 29.82263 | 28.71939
1504.4 | 4.266303 | 161.2008 | 0.005383044 |  | 30.08049 | 30.22762 | 30.57097 | 30.26608 | 29.84372 | 28.73709
1504.5 | 4.266422 | 156.5503 | 0.005332884 |  | 30.0988 | 30.2341 | 30.58898 | 30.28544 | 29.83704 | 28.75094
1504.6 | 4.266316 | 162.5651 | 0.005332704 |  | 30.07226 | 30.24566 | 30.56491 | 30.24368 | 29.8709 | 28.76474
1504.699 | 4.266661 | 164.5369 | 0.005361303 |  | 30.09298 | 30.24461 | 30.59422 | 30.29276 | 29.87596 | 28.74749
1504.799 | 4.265746 | 160.5275 | 0.005321285 |  | 30.06274 | 30.24116 | 30.57595 | 30.31155 | 29.83064 | 28.75749
1504.898 | 4.266956 | 162.3443 | 0.005344986 |  | 30.04464 | 30.24389 | 30.57557 | 30.2992 | 29.8227 | 28.78442
1504.998 | 4.266002 | 160.9406 | 0.005391133 |  | 30.05604 | 30.25052 | 30.56659 | 30.30365 | 29.8526 | 28.7381
1505.098 | 4.26639 | 156.6283 | 0.005337456 |  | 30.08071 | 30.23012 | 30.54874 | 30.28363 | 29.84001 | 28.75933
1505.197 | 4.266655 | 164.5939 | 0.005360576 |  | 30.07398 | 30.23974 | 30.55806 | 30.29776 | 29.85537 | 28.74808
1505.296875 | 4.266403 | 154.3493 | 0.005340101 |  | 30.05435 | 30.2964 | 30.53063 | 30.31624 | 29.82982 | 28.76277
1505.396 | 4.266975 | 157.7584 | 0.005373019 |  | 30.05881 | 30.2606 | 30.55837 | 30.30464 | 29.85403 | 28.75253
1505.496 | 4.266496 | 157.269 | 0.005365147 |  | 30.09946 | 30.26639 | 30.56563 | 30.31268 | 29.84766 | 28.73807
1505.596 | 4.266746 | 158.0022 | 0.00533853 |  | 30.0587 | 30.25603 | 30.53572 | 30.32137 | 29.8403 | 28.77571
1505.695 | 4.267025 | 156.2614 | 0.005336056 |  | 30.07397 | 30.27428 | 30.55618 | 30.32827 | 29.83097 | 28.73616
1505.795 | 4.2667 | 160.0538 | 0.005407073 |  | 30.05033 | 30.27127 | 30.56721 | 30.32501 | 29.85093 | 28.77199
1505.895 | 4.266336 | 160.3507 | 0.005298899 |  | 30.08437 | 30.27993 | 30.60376 | 30.32881 | 29.85052 | 28.74745
1505.994 | 4.265932 | 155.8064 | 0.005340708 |  | 30.0329 | 30.26853 | 30.54815 | 30.32609 | 29.84655 | 28.74886
1506.09375 | 4.266269 | 161.8843 | 0.005360405 |  | 30.03748 | 30.28747 | 30.55066 | 30.31922 | 29.85672 | 28.77128
1506.193 | 4.266476 | 158.542 | 0.005336478 |  | 30.0514 | 30.27724 | 30.52587 | 30.33783 | 29.85994 | 28.76166
1506.293 | 4.266242 | 157.0359 | 0.005350486 |  | 30.03423 | 30.29357 | 30.53815 | 30.31914 | 29.87742 | 28.76224
1506.393 | 4.267039 | 158.146 | 0.005320481 |  | 30.07252 | 30.26035 | 30.54381 | 30.30946 | 29.82931 | 28.74184
1506.492 | 4.266924 | 155.543 | 0.005304398 |  | 30.04721 | 30.28432 | 30.56447 | 30.36761 | 29.85797 | 28.74524
1506.592 | 4.266725 | 156.4761 | 0.005373251 |  | 30.01974 | 30.25177 | 30.50578 | 30.33863 | 29.8596 | 28.7305
1506.691 | 4.267022 | 156.243 | 0.005337593 |  | 30.03792 | 30.28214 | 30.5046 | 30.32369 | 29.87686 | 28.73213
1506.791 | 4.266813 | 163.1095 | 0.005345284 |  | 30.05418 | 30.29557 | 30.51207 | 30.32019 | 29.84352 | 28.74101
1506.890625 | 4.266587 | 164.6461 | 0.005321582 |  | 30.06126 | 30.2929 | 30.53094 | 30.32661 | 29.85315 | 28.75533
1506.99 | 4.267356 | 161.5373 | 0.005335336 |  | 30.06929 | 30.30932 | 30.52701 | 30.33753 | 29.89659 | 28.71488
1507.09 | 4.266648 | 162.2352 | 0.005352054 |  | 30.07059 | 30.27428 | 30.55054 | 30.32823 | 29.85126 | 28.71905
1507.189 | 4.267442 | 165.1489 | 0.005322983 |  | 30.06444 | 30.30162 | 30.49706 | 30.29229 | 29.84809 | 28.73517
1507.289 | 4.267414 | 165.7521 | 0.005375104 |  | 30.0708 | 30.31845 | 30.52782 | 30.29113 | 29.88803 | 28.73426
1507.389 | 4.266656 | 165.4452 | 0.005305722 |  | 30.07599 | 30.28139 | 30.4936 | 30.30407 | 29.87281 | 28.73414
1507.488 | 4.267276 | 163.1101 | 0.005329989 |  | 30.04369 | 30.28531 | 30.48945 | 30.33792 | 29.86731 | 28.73101
1507.588 | 4.266867 | 162.2197 | 0.005377578 |  | 30.07646 | 30.31322 | 30.48149 | 30.31488 | 29.85502 | 28.69016
1507.6875 | 4.267037 | 160.2928 | 0.005352211 |  | 30.06594 | 30.32741 | 30.52128 | 30.33286 | 29.86914 | 28.71799
1507.787 | 4.267492 | 162.0465 | 0.005293306 |  | 30.06818 | 30.27968 | 30.48364 | 30.32629 | 29.87827 | 28.70627
1507.887 | 4.267553 | 158.3811 | 0.00529456 |  | 30.05869 | 30.28033 | 30.51231 | 30.3061 | 29.8246 | 28.70066
1507.986 | 4.267264 | 163.3599 | 0.005351452 |  | 30.08943 | 30.32001 | 30.48456 | 30.33777 | 29.82495 | 28.72344
1508.086 | 4.267276 | 165.22 | 0.005315883 |  | 30.07658 | 30.30395 | 30.47687 | 30.3248 | 29.85511 | 28.73159
1508.186 | 4.26735 | 168.5585 | 0.005387768 |  | 30.05728 | 30.30892 | 30.48495 | 30.30431 | 29.84541 | 28.71712
1508.285 | 4.267062 | 166.295 | 0.005325783 |  | 30.03696 | 30.31719 | 30.45674 | 30.29497 | 29.85261 | 28.74051
1508.385 | 4.267091 | 164.583 | 0.005261002 |  | 30.05933 | 30.3046 | 30.47069 | 30.31349 | 29.86938 | 28.73141
1508.484375 | 4.266753 | 165.7847 | 0.005349691 |  | 30.07509 | 30.32315 | 30.4615 | 30.29655 | 29.85365 | 28.74622
1508.584 | 4.267289 | 163.346 | 0.005318695 |  | 30.05704 | 30.34824 | 30.43331 | 30.28937 | 29.85536 | 28.7217
1508.684 | 4.267327 | 161.1721 | 0.005333454 |  | 30.02837 | 30.29496 | 30.46693 | 30.25802 | 29.87895 | 28.76883
1508.783 | 4.267879 | 164.4576 | 0.005304425 |  | 30.06844 | 30.28729 | 30.47091 | 30.27281 | 29.85089 | 28.74585
1508.883 | 4.267624 | 159.7361 | 0.0053235 |  | 30.08386 | 30.30352 | 30.45826 | 30.27908 | 29.87632 | 28.76286
1508.982 | 4.26828 | 164.3029 | 0.005285975 |  | 30.04932 | 30.31759 | 30.44242 | 30.28331 | 29.8732 | 28.75536
1509.082 | 4.267253 | 165.0327 | 0.005326938 |  | 30.043 | 30.33664 | 30.46078 | 30.2628 | 29.87271 | 28.76455
1509.182 | 4.268377 | 156.6119 | 0.005317493 |  | 30.05153 | 30.31661 | 30.41775 | 30.23518 | 29.86679 | 28.74446
1509.28125 | 4.26779 | 158.0341 | 0.005281297 |  | 30.07019 | 30.32002 | 30.43511 | 30.2597 | 29.84693 | 28.79333
1509.381 | 4.267566 | 162.1593 | 0.005315034 |  | 30.05696 | 30.32283 | 30.41143 | 30.25234 | 29.88447 | 28.74522
1509.48 | 4.267638 | 159.355 | 0.005350234 |  | 30.03463 | 30.2898 | 30.43908 | 30.25153 | 29.86853 | 28.76414
1509.58 | 4.267949 | 160.015 | 0.005359545 |  | 30.05347 | 30.30721 | 30.42911 | 30.24805 | 29.83851 | 28.77294
1509.68 | 4.268194 | 162.5421 | 0.005349762 |  | 30.04139 | 30.30984 | 30.4216 | 30.23626 | 29.85062 | 28.79093
1509.779 | 4.267586 | 163.2797 | 0.005325649 |  | 30.03242 | 30.32337 | 30.41528 | 30.27736 | 29.86683 | 28.78118
1509.879 | 4.267905 | 164.4221 | 0.00530977 |  | 30.04877 | 30.3161 | 30.41883 | 30.26555 | 29.85 | 28.78131
1509.979 | 4.268008 | 161.7738 | 0.005311462 |  | 30.05524 | 30.32092 | 30.42826 | 30.23385 | 29.83724 | 28.80588
1510.078125 | 4.269059 | 161.965 | 0.005323517 |  | 30.07186 | 30.29672 | 30.37759 | 30.26447 | 29.86003 | 28.80747
1510.178 | 4.268366 | 167.1016 | 0.005370753 |  | 30.0383 | 30.30232 | 30.43768 | 30.28035 | 29.86686 | 28.79074
1510.277 | 4.268452 | 167.1449 | 0.005337277 |  | 30.03565 | 30.31969 | 30.38229 | 30.23217 | 29.86102 | 28.79
1510.377 | 4.268974 | 159.0975 | 0.005354329 |  | 30.03523 | 30.32974 | 30.42843 | 30.28298 | 29.84692 | 28.7987
1510.477 | 4.26818 | 165.0323 | 0.005316312 |  | 30.09919 | 30.29977 | 30.39371 | 30.29546 | 29.85233 | 28.80756
1510.576 | 4.268123 | 167.3174 | 0.005323793 |  | 30.0682 | 30.32053 | 30.41454 | 30.29302 | 29.83337 | 28.80803
1510.676 | 4.268541 | 168.1602 | 0.005380068 |  | 30.07666 | 30.29037 | 30.41602 | 30.31226 | 29.87471 | 28.80886
1510.775 | 4.268441 | 164.9571 | 0.005312189 |  | 30.07305 | 30.27838 | 30.41361 | 30.2826 | 29.82633 | 28.79873
1510.875 | 4.269131 | 165.7685 | 0.005335963 |  | 30.09671 | 30.35695 | 30.42764 | 30.31128 | 29.84999 | 28.83421
1510.975 | 4.269236 | 165.7808 | 0.005274134 |  | 30.08169 | 30.30821 | 30.42511 | 30.28408 | 29.84837 | 28.79495
1511.074 | 4.269235 | 163.094 | 0.005306078 |  | 30.07713 | 30.29384 | 30.41206 | 30.30278 | 29.83419 | 28.82108
1511.174 | 4.268179 | 171.8035 | 0.005329251 |  | 30.08979 | 30.31226 | 30.36059 | 30.26954 | 29.82221 | 28.86262
1511.273 | 4.268335 | 165.8357 | 0.005276212 |  | 30.06118 | 30.30374 | 30.38786 | 30.29391 | 29.86244 | 28.83927
1511.373 | 4.268849 | 164.8623 | 0.005299749 |  | 30.08013 | 30.31403 | 30.406 | 30.28093 | 29.85335 | 28.85625
1511.473 | 4.268584 | 172.2672 | 0.005336185 |  | 30.09039 | 30.28546 | 30.39019 | 30.30484 | 29.8406 | 28.87549
1511.572 | 4.268678 | 164.7345 | 0.00531166 |  | 30.09468 | 30.29629 | 30.44313 | 30.2729 | 29.82499 | 28.8505
1511.671875 | 4.26876 | 164.4383 | 0.005324858 |  | 30.07809 | 30.28663 | 30.40391 | 30.29346 | 29.81945 | 28.88568
1511.771 | 4.268526 | 163.2851 | 0.005370262 |  | 30.09209 | 30.30461 | 30.44585 | 30.29098 | 29.84385 | 28.86276
1511.871 | 4.26927 | 165.5739 | 0.00529832 |  | 30.07576 | 30.27465 | 30.40029 | 30.30637 | 29.84997 | 28.87015
1511.971 | 4.269052 | 162.7736 | 0.005348851 |  | 30.06955 | 30.30155 | 30.4468 | 30.3271 | 29.83096 | 28.86844
1512.07 | 4.268257 | 165.3157 | 0.005297063 |  | 30.12741 | 30.32487 | 30.41091 | 30.33825 | 29.8374 | 28.88726
1512.17 | 4.268936 | 168.5323 | 0.005326818 |  | 30.14236 | 30.28423 | 30.41645 | 30.29284 | 29.86254 | 28.89929
1512.27 | 4.268812 | 164.7969 | 0.005310085 |  | 30.12988 | 30.29078 | 30.43118 | 30.31 | 29.84655 | 28.92995
1512.369 | 4.268766 | 164.8049 | 0.005321736 |  | 30.10708 | 30.30272 | 30.42355 | 30.33704 | 29.88465 | 28.89108
1512.46875 | 4.269262 | 164.3025 | 0.005294641 |  | 30.10579 | 30.29407 | 30.44436 | 30.329 | 29.8518 | 28.90901
1512.568 | 4.269245 | 161.6366 | 0.005302486 |  | 30.12905 | 30.30159 | 30.46286 | 30.29016 | 29.86577 | 28.9116
1512.668 | 4.269076 | 163.9003 | 0.005291412 |  | 30.0906 | 30.29629 | 30.45346 | 30.34375 | 29.85014 | 28.91883
1512.768 | 4.269352 | 171.8368 | 0.005339003 |  | 30.13369 | 30.27495 | 30.43816 | 30.32386 | 29.83558 | 28.93064
1512.867 | 4.269798 | 164.8543 | 0.005309979 |  | 30.09647 | 30.27097 | 30.46116 | 30.31614 | 29.83458 | 28.94336
1512.967 | 4.269713 | 165.1072 | 0.005290383 |  | 30.14546 | 30.28696 | 30.46996 | 30.29548 | 29.87157 | 28.94457
1513.066 | 4.268785 | 168.031 | 0.005341687 |  | 30.09616 | 30.28777 | 30.45085 | 30.28496 | 29.87411 | 28.93739
1513.166 | 4.269449 | 164.8459 | 0.005326907 |  | 30.09408 | 30.28329 | 30.49546 | 30.36368 | 29.8493 | 28.94734
1513.265625 | 4.269295 | 167.9709 | 0.005300543 |  | 30.10702 | 30.2921 | 30.43716 | 30.35147 | 29.88131 | 28.94511
1513.365 | 4.269832 | 162.744 | 0.005319218 |  | 30.12283 | 30.28747 | 30.4842 | 30.32068 | 29.84224 | 28.97152
1513.465 | 4.26907 | 164.2462 | 0.005267653 |  | 30.13558 | 30.27056 | 30.45282 | 30.34011 | 29.84818 | 28.92901
1513.564 | 4.269628 | 165.9234 | 0.005278417 |  | 30.09633 | 30.31345 | 30.47981 | 30.35795 | 29.88195 | 28.94554
1513.664 | 4.269509 | 167.9734 | 0.005337879 |  | 30.14401 | 30.2763 | 30.46022 | 30.32724 | 29.86056 | 28.94897
1513.764 | 4.26972 | 162.7868 | 0.005331153 |  | 30.11574 | 30.2673 | 30.46369 | 30.30424 | 29.86687 | 28.95323
1513.863 | 4.269962 | 162.1001 | 0.005310695 |  | 30.11763 | 30.26587 | 30.49468 | 30.33256 | 29.86411 | 28.94321
1513.963 | 4.269914 | 166.9918 | 0.005329316 |  | 30.09411 | 30.26162 | 30.44372 | 30.32131 | 29.82648 | 28.94015
1514.0625 | 4.269542 | 165.3599 | 0.005347302 |  | 30.12996 | 30.2755 | 30.45916 | 30.29195 | 29.84377 | 28.97178
1514.162 | 4.269919 | 164.5935 | 0.005319404 |  | 30.11322 | 30.25714 | 30.42086 | 30.30019 | 29.83353 | 28.96623
1514.262 | 4.26931 | 166.5687 | 0.005271154 |  | 30.09549 | 30.29614 | 30.47875 | 30.30634 | 29.84908 | 28.94575
1514.361 | 4.270102 | 162.4186 | 0.005315564 |  | 30.14862 | 30.28632 | 30.43308 | 30.30024 | 29.84655 | 28.96889
1514.461 | 4.27027 | 163.9933 | 0.005329526 |  | 30.11357 | 30.25504 | 30.47038 | 30.31841 | 29.84133 | 28.99401
1514.561 | 4.270153 | 159.6183 | 0.005320973 |  | 30.13496 | 30.27884 | 30.43885 | 30.30039 | 29.83644 | 28.96165
1514.66 | 4.269453 | 162.9306 | 0.005267563 |  | 30.1118 | 30.26381 | 30.4241 | 30.3247 | 29.86559 | 28.97967
1514.76 | 4.269828 | 166.9624 | 0.005311742 |  | 30.14908 | 30.26289 | 30.456 | 30.29199 | 29.83934 | 28.96959
1514.859375 | 4.26966 | 161.0916 | 0.005297922 |  | 30.11034 | 30.24665 | 30.44447 | 30.32079 | 29.81617 | 28.99253
1514.959 | 4.269618 | 160.7496 | 0.005247697 |  | 30.12927 | 30.27046 | 30.45846 | 30.31777 | 29.84877 | 28.97989
1515.059 | 4.269545 | 164.1824 | 0.005312507 |  | 30.14531 | 30.23826 | 30.44401 | 30.30523 | 29.81478 | 28.95602
1515.158 | 4.269494 | 163.7862 | 0.005314213 |  | 30.1336 | 30.25411 | 30.4347 | 30.30591 | 29.82301 | 28.99651
1515.258 | 4.269711 | 164.9261 | 0.005322749 |  | 30.14826 | 30.22515 | 30.44711 | 30.28958 | 29.86977 | 28.99804
1515.357 | 4.269878 | 161.5337 | 0.005268733 |  | 30.12187 | 30.21991 | 30.47036 | 30.30466 | 29.82282 | 29.00785
1515.457 | 4.26999 | 163.0555 | 0.005297004 |  | 30.16223 | 30.25389 | 30.45712 | 30.29608 | 29.84456 | 28.96377
1515.557 | 4.270137 | 164.0272 | 0.00530519 |  | 30.1807 | 30.24628 | 30.44688 | 30.28935 | 29.86094 | 28.99754
1515.65625 | 4.269934 | 165.5666 | 0.005292161 |  | 30.16351 | 30.2302 | 30.46593 | 30.3026 | 29.8499 | 28.96253
1515.756 | 4.270144 | 166.0809 | 0.005335726 |  | 30.15355 | 30.22252 | 30.43014 | 30.30568 | 29.83446 | 28.98929
1515.855 | 4.270545 | 159.0831 | 0.005296415 |  | 30.15487 | 30.20884 | 30.46753 | 30.29823 | 29.85198 | 29.00502
1515.955 | 4.269739 | 164.4839 | 0.005300704 |  | 30.15556 | 30.23197 | 30.44474 | 30.29628 | 29.84607 | 28.99397
1516.055 | 4.270101 | 164.9238 | 0.005308006 |  | 30.16411 | 30.24758 | 30.43364 | 30.30105 | 29.83891 | 29.00135
1516.154 | 4.269887 | 165.1084 | 0.005279211 |  | 30.16497 | 30.22659 | 30.43946 | 30.29678 | 29.84077 | 29.01181
1516.254 | 4.27081 | 162.3621 | 0.005335438 |  | 30.17356 | 30.21091 | 30.47851 | 30.30782 | 29.81543 | 29.02665
1516.354 | 4.270908 | 160.6733 | 0.005303831 |  | 30.18152 | 30.2438 | 30.45112 | 30.29655 | 29.83155 | 29.0116
1516.453125 | 4.270147 | 164.6058 | 0.005295533 |  | 30.16552 | 30.24713 | 30.44865 | 30.28579 | 29.84908 | 29.03067
1516.553 | 4.270092 | 167.9125 | 0.005268059 |  | 30.17816 | 30.20304 | 30.45334 | 30.31656 | 29.85778 | 29.02787
1516.652 | 4.270167 | 166.8337 | 0.005275778 |  | 30.16316 | 30.21893 | 30.45921 | 30.29874 | 29.84224 | 29.0002
1516.752 | 4.270247 | 159.1054 | 0.00527157 |  | 30.18628 | 30.25127 | 30.46173 | 30.29268 | 29.83091 | 29.02467
1516.852 | 4.26959 | 158.5978 | 0.005268211 |  | 30.20932 | 30.21044 | 30.4355 | 30.26932 | 29.85602 | 28.97918
1516.951 | 4.270553 | 164.8867 | 0.005265418 |  | 30.18934 | 30.25907 | 30.46119 | 30.31701 | 29.82423 | 29.02994
1517.051 | 4.270496 | 163.4585 | 0.00530874 |  | 30.18897 | 30.24776 | 30.43019 | 30.31195 | 29.85151 | 29.0407
1517.15 | 4.270997 | 159.9665 | 0.005278592 |  | 30.23101 | 30.23214 | 30.42209 | 30.32263 | 29.80882 | 29.03267
1517.25 | 4.270328 | 162.796 | 0.005306359 |  | 30.22387 | 30.27236 | 30.44543 | 30.29816 | 29.82653 | 29.01057
1517.35 | 4.270143 | 153.4641 | 0.005281018 |  | 30.2149 | 30.23127 | 30.42617 | 30.3569 | 29.84334 | 29.04495
1517.449 | 4.270801 | 156.3343 | 0.005270783 |  | 30.22867 | 30.26906 | 30.4227 | 30.29471 | 29.83303 | 29.05098
1517.549 | 4.269799 | 163.353 | 0.00527004 |  | 30.21945 | 30.2547 | 30.44935 | 30.29374 | 29.8428 | 29.05717
1517.648 | 4.27104 | 153.6259 | 0.005282427 |  | 30.24096 | 30.25487 | 30.44369 | 30.29793 | 29.84205 | 29.04936
1517.748 | 4.270813 | 158.6964 | 0.005266545 |  | 30.27414 | 30.26216 | 30.46929 | 30.29382 | 29.83742 | 29.03476
1517.848 | 4.270176 | 165.3028 | 0.005293603 |  | 30.18214 | 30.24739 | 30.44554 | 30.30036 | 29.857 | 29.04577
1517.947 | 4.270869 | 161.358 | 0.005266604 |  | 30.21292 | 30.28044 | 30.47392 | 30.29416 | 29.85722 | 29.0367
1518.046875 | 4.270337 | 157.9546 | 0.005262793 |  | 30.21088 | 30.23399 | 30.44473 | 30.30684 | 29.85456 | 29.03257
1518.146 | 4.270408 | 158.7199 | 0.005290455 |  | 30.24333 | 30.26393 | 30.50077 | 30.27667 | 29.83697 | 29.05501
1518.246 | 4.270391 | 159.6532 | 0.005282751 |  | 30.23623 | 30.22298 | 30.4245 | 30.30157 | 29.83083 | 29.04549
1518.346 | 4.271038 | 162.4416 | 0.005298606 |  | 30.22513 | 30.26658 | 30.45913 | 30.29488 | 29.83954 | 29.05107
1518.445 | 4.270632 | 156.4945 | 0.005285046 |  | 30.24562 | 30.24521 | 30.43384 | 30.28165 | 29.82498 | 29.05782
1518.545 | 4.270859 | 160.5854 | 0.005291989 |  | 30.21873 | 30.23903 | 30.44534 | 30.31427 | 29.81819 | 29.07211
1518.645 | 4.270938 | 161.6492 | 0.005317458 |  | 30.27081 | 30.2451 | 30.45006 | 30.2976 | 29.84599 | 29.07589
1518.744 | 4.270994 | 162.5205 | 0.005294444 |  | 30.23141 | 30.22622 | 30.45015 | 30.30472 | 29.83651 | 29.07848
1518.84375 | 4.270774 | 163.0416 | 0.005254535 |  | 30.24537 | 30.24852 | 30.45298 | 30.30919 | 29.83327 | 29.06381
1518.943 | 4.270487 | 162.9953 | 0.005310539 |  | 30.26805 | 30.24474 | 30.43927 | 30.26569 | 29.84984 | 29.02841
1519.043 | 4.270905 | 166.3575 | 0.005325146 |  | 30.24825 | 30.23268 | 30.44589 | 30.29255 | 29.80915 | 29.06444
1519.143 | 4.269771 | 167.6968 | 0.005316333 |  | 30.22743 | 30.23378 | 30.41432 | 30.29233 | 29.84148 | 29.04159
1519.242 | 4.271028 | 162.988 | 0.005307453 |  | 30.27227 | 30.22674 | 30.45256 | 30.27907 | 29.84419 | 29.08694
1519.342 | 4.271003 | 162.4551 | 0.005309002 |  | 30.26168 | 30.26134 | 30.42789 | 30.29601 | 29.85283 | 29.07565
1519.441 | 4.271108 | 162.5326 | 0.005249774 |  | 30.23268 | 30.20819 | 30.40582 | 30.28901 | 29.84736 | 29.05563
1519.541 | 4.270918 | 163.5943 | 0.005309226 |  | 30.21153 | 30.22934 | 30.40973 | 30.29458 | 29.81339 | 29.06978
1519.640625 | 4.271195 | 165.4764 | 0.005262941 |  | 30.23316 | 30.25373 | 30.40924 | 30.29633 | 29.8257 | 29.05698
1519.74 | 4.270008 | 160.9319 | 0.005294087 |  | 30.22795 | 30.22898 | 30.4011 | 30.28716 | 29.81709 | 29.07961
1519.84 | 4.270468 | 162.9782 | 0.0052738 |  | 30.19995 | 30.21114 | 30.38848 | 30.28893 | 29.8478 | 29.07771
1519.939 | 4.27123 | 170.955 | 0.005282165 |  | 30.23239 | 30.23451 | 30.41805 | 30.2625 | 29.85008 | 29.09564
1520.039 | 4.270889 | 161.6681 | 0.005297959 |  | 30.2567 | 30.21651 | 30.41861 | 30.28675 | 29.84785 | 29.1032
1520.139 | 4.271299 | 164.8899 | 0.00528454 |  | 30.21631 | 30.21735 | 30.42726 | 30.27062 | 29.82326 | 29.09196
1520.238 | 4.270402 | 163.1569 | 0.005271365 |  | 30.22213 | 30.22655 | 30.37618 | 30.29522 | 29.82326 | 29.07789
1520.338 | 4.27128 | 161.5958 | 0.005289042 |  | 30.20872 | 30.24566 | 30.38721 | 30.25496 | 29.86496 | 29.06861
1520.4375 | 4.271257 | 160.9713 | 0.005288772 |  | 30.22465 | 30.24734 | 30.41805 | 30.28617 | 29.8515625 | 29.08271
1520.537 | 4.270939 | 164.1337 | 0.005278141 |  | 30.20553 | 30.24564 | 30.41491 | 30.29414 | 29.83838 | 29.07203
1520.637 | 4.270773 | 163.4442 | 0.005263615 |  | 30.22194 | 30.23129 | 30.4009 | 30.26744 | 29.8294 | 29.10441
1520.736 | 4.270649 | 164.8256 | 0.005295197 |  | 30.24244 | 30.25444 | 30.39705 | 30.2942 | 29.84516 | 29.07612
1520.836 | 4.270742 | 167.0848 | 0.00530136 |  | 30.20634 | 30.24677 | 30.41163 | 30.27691 | 29.83858 | 29.09027
1520.936 | 4.271853 | 166.1221 | 0.005328457 |  | 30.2349 | 30.24308 | 30.40666 | 30.31707 | 29.85142 | 29.08659
1521.035 | 4.271015 | 167.134 | 0.005227986 |  | 30.2058 | 30.24839 | 30.42952 | 30.30461 | 29.84212 | 29.10584
1521.135 | 4.2713 | 162.3466 | 0.005305875 |  | 30.21898 | 30.26402 | 30.42406 | 30.27796 | 29.84187 | 29.11397
1521.234375 | 4.271632 | 161.6236 | 0.005274432 |  | 30.22397 | 30.26369 | 30.41197 | 30.28823 | 29.84174 | 29.11677
1521.334 | 4.2711 | 163.7518 | 0.00526177 |  | 30.21981 | 30.25772 | 30.43236 | 30.2846 | 29.86233 | 29.09884
1521.434 | 4.270836 | 160.802 | 0.005297947 |  | 30.21729 | 30.26428 | 30.44358 | 30.2971 | 29.86106 | 29.08515
1521.533 | 4.27132 | 163.744 | 0.005297443 |  | 30.22494 | 30.26295 | 30.44058 | 30.3 | 29.84064 | 29.12166
1521.633 | 4.271726 | 160.3661 | 0.005261242 |  | 30.21189 | 30.26735 | 30.41669 | 30.30202 | 29.84334 | 29.09092
1521.732 | 4.271662 | 165.4005 | 0.005304817 |  | 30.21117 | 30.25042 | 30.44777 | 30.31437 | 29.84992 | 29.09649
1521.832 | 4.271465 | 161.7232 | 0.005301268 |  | 30.24456 | 30.24343 | 30.44925 | 30.30961 | 29.86188 | 29.09878
1521.932 | 4.271287 | 163.87 | 0.005268115 |  | 30.22484 | 30.27069 | 30.43157 | 30.29127 | 29.83574 | 29.10082
1522.03125 | 4.27166 | 163.1101 | 0.005252077 |  | 30.24768 | 30.2673 | 30.42966 | 30.33308 | 29.82654 | 29.07116
1522.131 | 4.271569 | 161.381 | 0.005261608 |  | 30.24028 | 30.23105 | 30.42208 | 30.32533 | 29.83363 | 29.08661
1522.23 | 4.271423 | 161.1048 | 0.005236201 |  | 30.23837 | 30.25449 | 30.41672 | 30.30893 | 29.83559 | 29.10122
1522.33 | 4.271374 | 160.9319 | 0.005261258 |  | 30.23148 | 30.25681 | 30.38259 | 30.31767 | 29.82675 | 29.09137
1522.43 | 4.271976 | 159.8941 | 0.005258109 |  | 30.22882 | 30.24678 | 30.37876 | 30.31083 | 29.83434 | 29.08882
1522.529 | 4.272078 | 158.5194 | 0.00522749 |  | 30.22276 | 30.264 | 30.40518 | 30.32212 | 29.82545 | 29.10347
1522.629 | 4.271163 | 159.6418 | 0.005281813 |  | 30.25095 | 30.25837 | 30.39516 | 30.31115 | 29.82909 | 29.09814
1522.729 | 4.271189 | 157.6547 | 0.005281946 |  | 30.2166 | 30.24274 | 30.38159 | 30.32328 | 29.83863 | 29.10393
1522.828125 | 4.271215 | 159.4456 | 0.005261039 |  | 30.22722 | 30.22892 | 30.35712 | 30.30613 | 29.83119 | 29.10489
1522.928 | 4.271493 | 162.5986 | 0.005234392 |  | 30.22615 | 30.24444 | 30.38325 | 30.31428 | 29.83653 | 29.08689
1523.027 | 4.271435 | 158.5766 | 0.005286313 |  | 30.21976 | 30.23615 | 30.35781 | 30.28186 | 29.82176 | 29.09066
1523.127 | 4.271603 | 160.9278 | 0.005296657 |  | 30.19231 | 30.2136 | 30.37478 | 30.31872 | 29.83122 | 29.10537
1523.227 | 4.271697 | 155.5027 | 0.005291265 |  | 30.19871 | 30.22058 | 30.35859 | 30.31073 | 29.82585 | 29.08068
1523.326 | 4.271702 | 161.2816 | 0.005237561 |  | 30.2148 | 30.21129 | 30.34336 | 30.28632 | 29.81909 | 29.08817
1523.426 | 4.271804 | 165.0059 | 0.005257051 |  | 30.23841 | 30.20976 | 30.36579 | 30.30291 | 29.84627 | 29.08897
1523.525 | 4.271012 | 159.3082 | 0.005304959 |  | 30.23006 | 30.19978 | 30.34797 | 30.31122 | 29.81683 | 29.0938
1523.625 | 4.270893 | 160.3388 | 0.005285461 |  | 30.23841 | 30.23664 | 30.34725 | 30.28287 | 29.83204 | 29.08028
1523.725 | 4.270838 | 158.4556 | 0.005283165 |  | 30.24505 | 30.22671 | 30.35891 | 30.28526 | 29.83999 | 29.06266
1523.824 | 4.271821 | 159.4251 | 0.005257157 |  | 30.22938 | 30.23025 | 30.39202 | 30.27117 | 29.8168 | 29.10805
1523.924 | 4.270896 | 158.7302 | 0.005252115 |  | 30.2243 | 30.21978 | 30.35034 | 30.23226 | 29.84101 | 29.0863
1524.023 | 4.271038 | 161.9871 | 0.005286539 |  | 30.20612 | 30.21774 | 30.38629 | 30.28045 | 29.84225 | 29.05233
1524.123 | 4.27137 | 163.528 | 0.005205102 |  | 30.24634 | 30.19359 | 30.3715 | 30.28768 | 29.81515 | 29.06456
1524.223 | 4.272251 | 159.8373 | 0.005278978 |  | 30.23787 | 30.20271 | 30.38177 | 30.25395 | 29.81406 | 29.04719
1524.322 | 4.270823 | 157.6716 | 0.005240723 |  | 30.24422 | 30.20541 | 30.38147 | 30.25403 | 29.81617 | 29.0545
1524.421875 | 4.270994 | 162.9645 | 0.005269106 |  | 30.17543 | 30.202 | 30.36227 | 30.25601 | 29.84523 | 29.0278
1524.521 | 4.27099 | 159.5108 | 0.005269163 |  | 30.22318 | 30.18726 | 30.38958 | 30.26258 | 29.845 | 29.0493
1524.621 | 4.271176 | 163.7153 | 0.005260113 |  | 30.22881 | 30.17156 | 30.39286 | 30.26639 | 29.8121 | 29.05843
1524.721 | 4.2711 | 165.8036 | 0.005222501 |  | 30.20398 | 30.17955 | 30.39099 | 30.26371 | 29.81011 | 29.04404
1524.82 | 4.270964 | 165.1884 | 0.005257117 |  | 30.21688 | 30.13183 | 30.38427 | 30.27107 | 29.83234 | 29.04996
1524.92 | 4.271429 | 167.4764 | 0.005215489 |  | 30.20481 | 30.19268 | 30.35784 | 30.26454 | 29.82044 | 29.0503
1525.02 | 4.271532 | 164.0983 | 0.005226959 |  | 30.23474 | 30.17249 | 30.3693 | 30.25483 | 29.81758 | 29.01089
1525.119 | 4.271886 | 167.4896 | 0.005276075 |  | 30.1834 | 30.15293 | 30.38124 | 30.2596 | 29.83112 | 29.05482
1525.21875 | 4.2714 | 166.8576 | 0.005240162 |  | 30.23025 | 30.16469 | 30.37765 | 30.22444 | 29.82364 | 29.03482
1525.318 | 4.271608 | 168.8055 | 0.005276022 |  | 30.21549 | 30.18455 | 30.36424 | 30.25496 | 29.79421 | 29.04162
1525.418 | 4.271266 | 168.1529 | 0.00528679 |  | 30.2296 | 30.19436 | 30.39173 | 30.2514 | 29.82202 | 29.02539
1525.518 | 4.271282 | 166.2552 | 0.005274783 |  | 30.18494 | 30.16606 | 30.37634 | 30.22365 | 29.81741 | 29.00773
1525.617 | 4.271386 | 165.0036 | 0.005253508 |  | 30.21352 | 30.19324 | 30.40193 | 30.24492 | 29.82526 | 28.99964
1525.717 | 4.27155 | 167.7223 | 0.005278997 |  | 30.20518 | 30.15892 | 30.37662 | 30.21982 | 29.81665 | 29.00779
1525.816 | 4.271118 | 169.7841 | 0.005246256 |  | 30.22258 | 30.17466 | 30.36526 | 30.19673 | 29.8078 | 29.00266
1525.916 | 4.271259 | 166.7104 | 0.005310289 |  | 30.21399 | 30.19961 | 30.36424 | 30.20361 | 29.81786 | 28.99539
1526.015625 | 4.270492 | 166.3636 | 0.005251559 |  | 30.216 | 30.18967 | 30.36149 | 30.2052 | 29.82216 | 29.00194
1526.115 | 4.271141 | 162.5496 | 0.00525287 |  | 30.24597 | 30.168 | 30.36434 | 30.20561 | 29.83322 | 28.99439
1526.215 | 4.270938 | 165.3736 | 0.005271309 |  | 30.20339 | 30.15375 | 30.35497 | 30.17794 | 29.80721 | 29.0390625
1526.314 | 4.271443 | 165.588 | 0.005244719 |  | 30.23088 | 30.18191 | 30.34976 | 30.18172 | 29.82432 | 29.00925
1526.414 | 4.271286 | 165.1027 | 0.005298084 |  | 30.21985 | 30.16316 | 30.35783 | 30.1673 | 29.81289 | 28.9938
1526.514 | 4.270614 | 163.9008 | 0.005260853 |  | 30.21131 | 30.1573 | 30.39234 | 30.15322 | 29.80818 | 28.97012
1526.613 | 4.270447 | 161.4594 | 0.005232327 |  | 30.23195 | 30.14583 | 30.37197 | 30.15158 | 29.79935 | 28.98673
1526.713 | 4.270818 | 162.0017 | 0.005298214 |  | 30.17892 | 30.19035 | 30.36435 | 30.15167 | 29.8129 | 28.96517
1526.8125 | 4.270502 | 157.5998 | 0.00522596 |  | 30.20984 | 30.14108 | 30.35732 | 30.13999 | 29.81027 | 28.9997
1526.912 | 4.270902 | 160.898 | 0.005285823 |  | 30.19417 | 30.15165 | 30.35116 | 30.12867 | 29.81166 | 28.95552
1527.012 | 4.270791 | 164.4884 | 0.005265679 |  | 30.22702 | 30.16892 | 30.3601 | 30.13115 | 29.82129 | 28.9659
1527.111 | 4.27114 | 164.6604 | 0.005260965 |  | 30.20827 | 30.17767 | 30.31734 | 30.13934 | 29.8372 | 28.97276
1527.211 | 4.27045 | 160.5548 | 0.00525816 |  | 30.24064 | 30.1458 | 30.33653 | 30.1613 | 29.81609 | 28.99478
1527.311 | 4.270931 | 161.1499 | 0.005292078 |  | 30.21751 | 30.15285 | 30.33878 | 30.11828 | 29.80962 | 28.96239
1527.41 | 4.270571 | 161.227 | 0.005257069 |  | 30.19177 | 30.13561 | 30.33974 | 30.14527 | 29.82604 | 28.96053
1527.51 | 4.270385 | 156.5 | 0.005290409 |  | 30.19867 | 30.16551 | 30.3617 | 30.12813 | 29.81079 | 28.97368
1527.609375 | 4.270604 | 160.0134 | 0.005276539 |  | 30.20809 | 30.17208 | 30.34591 | 30.12106 | 29.77592 | 28.98453
1527.709 | 4.270237 | 153.7776 | 0.005273441 |  | 30.20382 | 30.15337 | 30.38714 | 30.11451 | 29.795 | 28.96997
1527.809 | 4.271128 | 163.6126 | 0.00523228 |  | 30.19975 | 30.13526 | 30.3554 | 30.10344 | 29.79816 | 28.95086
1527.908 | 4.270778 | 157.8197 | 0.00531581 |  | 30.22775 | 30.14297 | 30.40005 | 30.13813 | 29.77477 | 28.98371
1528.008 | 4.271312 | 156.2892 | 0.0052612 |  | 30.21522 | 30.13272 | 30.36563 | 30.15194 | 29.78998 | 28.94633
1528.107 | 4.270803 | 161.9333 | 0.005295398 |  | 30.19611 | 30.12591 | 30.35297 | 30.1361 | 29.78989 | 28.9584
1528.207 | 4.270364 | 158.0733 | 0.005294313 |  | 30.21406 | 30.14979 | 30.37108 | 30.12022 | 29.78507 | 28.94631
1528.307 | 4.270678 | 156.5772 | 0.005271595 |  | 30.23276 | 30.14021 | 30.35661 | 30.14165 | 29.77017 | 28.93639
1528.40625 | 4.269941 | 162.4186 | 0.005214118 |  | 30.23241 | 30.13034 | 30.39822 | 30.14459 | 29.77991 | 28.96816
1528.506 | 4.269916 | 161.2347 | 0.005274588 |  | 30.21284 | 30.12696 | 30.3508 | 30.13815 | 29.78063 | 28.97464
1528.605 | 4.270289 | 160.6594 | 0.005271086 |  | 30.17471 | 30.15858 | 30.40503 | 30.13354 | 29.80134 | 28.96117
1528.705 | 4.270158 | 160.6922 | 0.005248611 |  | 30.22928 | 30.13266 | 30.36496 | 30.12961 | 29.77476 | 28.96381
1528.805 | 4.270528 | 156.9488 | 0.005222135 |  | 30.22422 | 30.17319 | 30.38652 | 30.15295 | 29.77566 | 28.96267
1528.904 | 4.270376 | 160.9109 | 0.005272849 |  | 30.22 | 30.13816 | 30.4122 | 30.14668 | 29.79022 | 28.97309
1529.004 | 4.269882 | 158.7044 | 0.005246684 |  | 30.20807 | 30.15519 | 30.35947 | 30.14385 | 29.75813 | 28.98282
1529.104 | 4.269723 | 157.9409 | 0.005295015 |  | 30.21872 | 30.16082 | 30.40116 | 30.1595 | 29.79933 | 28.9897
1529.203125 | 4.270637 | 163.6823 | 0.005297764 |  | 30.21754 | 30.14175 | 30.3927 | 30.14386 | 29.77675 | 28.97701
1529.303 | 4.270167 | 158.8145 | 0.005275804 |  | 30.22444 | 30.1917 | 30.39107 | 30.13969 | 29.77799 | 28.98859
1529.402 | 4.270138 | 153.3151 | 0.005209278 |  | 30.22289 | 30.15988 | 30.39478 | 30.13969 | 29.76632 | 28.94628
1529.502 | 4.270158 | 152.8063 | 0.005254321 |  | 30.20027 | 30.15153 | 30.39529 | 30.15545 | 29.79816 | 28.98686
1529.602 | 4.270263 | 150.9967 | 0.005272361 |  | 30.21119 | 30.14451 | 30.36442 | 30.13448 | 29.79586 | 28.96635
1529.701 | 4.269331 | 157.7905 | 0.005308653 |  | 30.22022 | 30.19105 | 30.41908 | 30.13385 | 29.7834 | 28.94335
1529.801 | 4.269393 | 158.4073 | 0.005240581 |  | 30.21114 | 30.16193 | 30.38618 | 30.15226 | 29.78422 | 28.9951
1529.9 | 4.270266 | 159.0483 | 0.005252293 |  | 30.20842 | 30.16898 | 30.40973 | 30.12575 | 29.74869 | 28.98987
1530 | 4.270104 | 158.1669 | 0.005282011 |  | 30.23818 | 30.1493 | 30.39638 | 30.13788 | 29.77977 | 28.98461
1530.1 | 4.269368 | 157.2291 | 0.005249076 |  | 30.21174 | 30.18401 | 30.41445 | 30.1541 | 29.7622 | 28.99774
1530.199 | 4.269427 | 158.7644 | 0.005221653 |  | 30.21735 | 30.17131 | 30.41335 | 30.16561 | 29.76581 | 28.96077
1530.299 | 4.270033 | 155.5145 | 0.00526343 |  | 30.2072 | 30.16369 | 30.40511 | 30.13919 | 29.78435 | 28.96444
1530.398 | 4.269556 | 155.7196 | 0.005239227 |  | 30.19269 | 30.17686 | 30.43354 | 30.15701 | 29.78097 | 28.96116
1530.498 | 4.269818 | 156.9265 | 0.00526963 |  | 30.21441 | 30.15361 | 30.38909 | 30.18254 | 29.79329 | 28.98053
1530.598 | 4.270154 | 155.5464 | 0.005213432 |  | 30.19039 | 30.17895 | 30.41903 | 30.16937 | 29.77732 | 28.95452
1530.697 | 4.269327 | 153.1647 | 0.005269965 |  | 30.19775 | 30.17642 | 30.41616 | 30.13413 | 29.77896 | 28.9693
1530.796875 | 4.269393 | 158.2909 | 0.005242951 |  | 30.2011 | 30.1165 | 30.42257 | 30.1614 | 29.76879 | 28.96773
1530.896 | 4.269354 | 161.3778 | 0.00522997 |  | 30.17851 | 30.13964 | 30.42682 | 30.14183 | 29.74363 | 28.9754
1530.996 | 4.269937 | 157.2177 | 0.005246894 |  | 30.18013 | 30.20281 | 30.39845 | 30.1785 | 29.75056 | 28.98547
1531.096 | 4.269517 | 156.1648 | 0.005261894 |  | 30.2095 | 30.18592 | 30.4196 | 30.13072 | 29.77587 | 28.99782
1531.195 | 4.269401 | 162.0887 | 0.005249566 |  | 30.1971 | 30.15919 | 30.42232 | 30.13635 | 29.77235 | 28.95566
1531.295 | 4.269119 | 154.7845 | 0.00526194 |  | 30.19362 | 30.15179 | 30.41785 | 30.10417 | 29.75274 | 28.95739
1531.395 | 4.269335 | 157.431 | 0.005252384 |  | 30.15379 | 30.13999 | 30.40572 | 30.12283 | 29.76515 | 28.98539
1531.494 | 4.269595 | 152.8282 | 0.005272065 |  | 30.14972 | 30.11924 | 30.43741 | 30.12508 | 29.76736 | 28.9832
1531.59375 | 4.268991 | 158.8573 | 0.005268812 |  | 30.21207 | 30.13263 | 30.42534 | 30.11501 | 29.73376 | 28.98183
1531.693 | 4.268914 | 157.7226 | 0.005249905 |  | 30.17074 | 30.13553 | 30.4215 | 30.13546 | 29.75411 | 28.97238
1531.793 | 4.269175 | 161.2484 | 0.005234778 |  | 30.16744 | 30.13652 | 30.39968 | 30.1226 | 29.73853 | 28.96382
1531.893 | 4.268975 | 156.7212 | 0.005227679 |  | 30.17268 | 30.11444 | 30.43338 | 30.11913 | 29.78656 | 28.96805
1531.992 | 4.269471 | 152.6142 | 0.005234139 |  | 30.17506 | 30.1254 | 30.42947 | 30.10012 | 29.76435 | 28.97855
1532.092 | 4.269379 | 152.8676 | 0.005282973 |  | 30.14565 | 30.10961 | 30.40164 | 30.098 | 29.75952 | 28.97458
1532.191 | 4.268966 | 154.0376 | 0.005250487 |  | 30.17337 | 30.12947 | 30.44139 | 30.09224 | 29.76014 | 28.97585
1532.291 | 4.268573 | 157.3111 | 0.005275141 |  | 30.12557 | 30.131 | 30.41418 | 30.14371 | 29.76728 | 28.96614
1532.390625 | 4.268516 | 159.8788 | 0.005255241 |  | 30.1281 | 30.10672 | 30.45615 | 30.09429 | 29.773 | 28.96211
1532.49 | 4.268565 | 156.6757 | 0.005238334 |  | 30.12528 | 30.1305 | 30.36533 | 30.07491 | 29.76804 | 28.95586
1532.59 | 4.268747 | 162.3696 | 0.005253063 |  | 30.11003 | 30.11314 | 30.41471 | 30.10526 | 29.74217 | 28.95728
1532.689 | 4.268951 | 159.665 | 0.005251364 |  | 30.12325 | 30.10816 | 30.44027 | 30.06511 | 29.75826 | 28.93483
1532.789 | 4.268831 | 160.6373 | 0.005224656 |  | 30.0974 | 30.10178 | 30.42957 | 30.11489 | 29.7238 | 28.94664
1532.889 | 4.268921 | 154.7749 | 0.005232693 |  | 30.10883 | 30.08951 | 30.42482 | 30.0749 | 29.73974 | 28.94378
1532.988 | 4.269139 | 158.4474 | 0.005242349 |  | 30.13265 | 30.10936 | 30.42659 | 30.10318 | 29.735 | 28.98033
1533.088 | 4.269034 | 157.7313 | 0.005249898 |  | 30.10594 | 30.10107 | 30.44129 | 30.06476 | 29.73484 | 28.92672
1533.1875 | 4.268595 | 158.6258 | 0.00527167 |  | 30.13194 | 30.10576 | 30.43274 | 30.0906 | 29.74098 | 28.91678
1533.287 | 4.268235 | 154.8185 | 0.005200065 |  | 30.1021 | 30.08187 | 30.40158 | 30.08798 | 29.73454 | 28.95693
1533.387 | 4.268692 | 160.7305 | 0.005198606 |  | 30.1272 | 30.11055 | 30.41727 | 30.11664 | 29.77486 | 28.96459
1533.486 | 4.268662 | 165.0421 | 0.005260995 |  | 30.11183 | 30.10965 | 30.42758 | 30.09867 | 29.71691 | 28.95956
1533.586 | 4.268794 | 163.749 | 0.005201706 |  | 30.1044 | 30.0984 | 30.41751 | 30.12683 | 29.73929 | 28.94259
1533.686 | 4.268572 | 162.0096 | 0.005204417 |  | 30.11341 | 30.09991 | 30.39539 | 30.12636 | 29.73103 | 28.94799
1533.785 | 4.268228 | 154.687 | 0.005223954 |  | 30.11686 | 30.09714 | 30.42828 | 30.12476 | 29.72062 | 28.92533
1533.885 | 4.267892 | 160.6968 | 0.005246883 |  | 30.09952 | 30.07378 | 30.40986 | 30.12618 | 29.72961 | 28.94368
1533.984375 | 4.26875 | 156.3829 | 0.005225302 |  | 30.09995 | 30.09552 | 30.37956 | 30.12618 | 29.74191 | 28.94837
1534.084 | 4.267984 | 158.7619 | 0.005225483 |  | 30.12007 | 30.0692 | 30.42761 | 30.13898 | 29.71651 | 28.94296
1534.184 | 4.268574 | 160.5671 | 0.005248464 |  | 30.12552 | 30.07977 | 30.39087 | 30.14801 | 29.7623 | 28.97111
1534.283 | 4.268501 | 159.5247 | 0.005191592 |  | 30.11054 | 30.10284 | 30.41789 | 30.12222 | 29.72902 | 28.95207
1534.383 | 4.267646 | 156.2193 | 0.005234386 |  | 30.07239 | 30.09376 | 30.37514 | 30.13432 | 29.73755 | 28.93255
1534.482 | 4.267998 | 157.4242 | 0.005216734 |  | 30.07708 | 30.09445 | 30.40641 | 30.15359 | 29.74327 | 28.94826
1534.582 | 4.26761 | 162.0527 | 0.005199059 |  | 30.08058 | 30.09141 | 30.38227 | 30.15823 | 29.7364 | 28.94626
1534.682 | 4.268359 | 165.3383 | 0.005260129 |  | 30.06271 | 30.08459 | 30.38374 | 30.13296 | 29.73888 | 28.91898
1534.78125 | 4.268564 | 163.9158 | 0.00522009 |  | 30.08338 | 30.09097 | 30.37879 | 30.16801 | 29.70756 | 28.93785
1534.881 | 4.268365 | 157.9455 | 0.005261264 |  | 30.0662 | 30.10434 | 30.35982 | 30.13745 | 29.70403 | 28.93114
1534.98 | 4.267841 | 158.2922 | 0.005223607 |  | 30.07615 | 30.09797 | 30.39543 | 30.15849 | 29.73217 | 28.91794
1535.08 | 4.268206 | 161.7647 | 0.005215005 |  | 30.08822 | 30.06936 | 30.36819 | 30.13955 | 29.68231 | 28.91651
1535.18 | 4.267945 | 155.2972 | 0.005200368 |  | 30.06481 | 30.08789 | 30.36772 | 30.14767 | 29.73621 | 28.93024
1535.279 | 4.268066 | 155.5273 | 0.005236524 |  | 30.04919 | 30.10141 | 30.34274 | 30.1621 | 29.74453 | 28.96118
1535.379 | 4.268573 | 156.8087 | 0.005263857 |  | 30.09259 | 30.09223 | 30.38036 | 30.15052 | 29.73858 | 28.90958
1535.479 | 4.267604 | 161.0857 | 0.005268593 |  | 30.07106 | 30.08235 | 30.35901 | 30.12861 | 29.70637 | 28.90052
1535.578125 | 4.267819 | 153.275 | 0.005228638 |  | 30.05348 | 30.11172 | 30.35529 | 30.17645 | 29.70917 | 28.91395
1535.678 | 4.267469 | 157.5324 | 0.005209469 |  | 30.08041 | 30.10301 | 30.33024 | 30.16837 | 29.71791 | 28.87208
1535.777 | 4.267927 | 163.4904 | 0.005242244 |  | 30.04252 | 30.10324 | 30.35509 | 30.15468 | 29.70337 | 28.9036
1535.877 | 4.267692 | 155.0748 | 0.005221548 |  | 30.06878 | 30.09763 | 30.34068 | 30.1729 | 29.70958 | 28.87813
1535.977 | 4.267606 | 157.7331 | 0.005236405 |  | 30.06058 | 30.11571 | 30.32772 | 30.15689 | 29.69985 | 28.90255
1536.076 | 4.26736 | 156.1468 | 0.005244321 |  | 30.06884 | 30.11292 | 30.38488 | 30.18048 | 29.72356 | 28.872
1536.176 | 4.267309 | 165.845 | 0.005236845 |  | 30.05502 | 30.09388 | 30.34676 | 30.17236 | 29.71041 | 28.88621
1536.275 | 4.267707 | 161.1249 | 0.005213898 |  | 30.05796 | 30.10431 | 30.3497 | 30.16371 | 29.71572 | 28.88296
1536.375 | 4.26754 | 157.6873 | 0.005235899 |  | 30.07809 | 30.07263 | 30.34349 | 30.16569 | 29.71235 | 28.88356
1536.475 | 4.267434 | 160.9089 | 0.005212918 |  | 30.03777 | 30.10119 | 30.35527 | 30.17098 | 29.7285 | 28.88246
1536.574 | 4.267149 | 157.1505 | 0.005221153 |  | 30.07677 | 30.08727 | 30.3584 | 30.17808 | 29.70126 | 28.89157
1536.674 | 4.267498 | 155.8855 | 0.005222787 |  | 30.06138 | 30.10666 | 30.32873 | 30.15299 | 29.69738 | 28.89338
1536.773 | 4.267853 | 157.053 | 0.005232224 |  | 30.04284 | 30.11156 | 30.35057 | 30.17361 | 29.70835 | 28.87662
1536.873 | 4.267414 | 157.572 | 0.00522324 |  | 30.02462 | 30.10288 | 30.32495 | 30.14714 | 29.69076 | 28.88276
1536.973 | 4.267701 | 158.7835 | 0.005265535 |  | 30.06568 | 30.10303 | 30.34971 | 30.17039 | 29.71828 | 28.87494
1537.072 | 4.267319 | 156.5626 | 0.005183446 |  | 30.04059 | 30.09684 | 30.36546 | 30.1571 | 29.73728 | 28.86234
1537.171875 | 4.267541 | 160.9383 | 0.005211217 |  | 30.05752 | 30.08756 | 30.34994 | 30.17465 | 29.70858 | 28.86457
1537.271 | 4.267213 | 161.8062 | 0.005254771 |  | 30.03519 | 30.10612 | 30.3257 | 30.1489 | 29.69579 | 28.88572
1537.371 | 4.267687 | 157.9211 | 0.005242926 |  | 30.03384 | 30.10667 | 30.37551 | 30.1853 | 29.69174 | 28.88282
1537.471 | 4.267394 | 159.5147 | 0.005218496 |  | 30.05094 | 30.09696 | 30.34566 | 30.15508 | 29.71395 | 28.87385
1537.57 | 4.267167 | 159.1642 | 0.005266827 |  | 30.01476 | 30.11275 | 30.37815 | 30.17773 | 29.70462 | 28.88177
1537.67 | 4.267486 | 157.3884 | 0.005159304 |  | 30.02021 | 30.10931 | 30.33262 | 30.17952 | 29.70588 | 28.87453
1537.77 | 4.267102 | 161.2413 | 0.005214927 |  | 30.01363 | 30.09378 | 30.33165 | 30.1858 | 29.70958 | 28.86939
1537.869 | 4.268003 | 155.505 | 0.005275083 |  | 29.98602 | 30.10543 | 30.40792 | 30.17299 | 29.73844 | 28.87588
1537.96875 | 4.26751 | 158.5472 | 0.005227672 |  | 30.01132 | 30.09254 | 30.34116 | 30.19646 | 29.72863 | 28.85817
1538.068 | 4.267689 | 159.9569 | 0.005226154 |  | 30.00162 | 30.08316 | 30.35752 | 30.17952 | 29.68038 | 28.88669
1538.168 | 4.267312 | 158.148 | 0.005225267 |  | 29.97715 | 30.10471 | 30.34621 | 30.17102 | 29.71316 | 28.87501
1538.268 | 4.267472 | 164.3911 | 0.005245742 |  | 29.96002 | 30.10259 | 30.34332 | 30.16101 | 29.70272 | 28.88348
1538.367 | 4.267109 | 159.7566 | 0.005180518 |  | 29.98703 | 30.08405 | 30.3695 | 30.19209 | 29.71053 | 28.85843
1538.467 | 4.267603 | 162.2714 | 0.005212669 |  | 29.98043 | 30.07938 | 30.34859 | 30.16827 | 29.71801 | 28.87433
1538.566 | 4.267678 | 158.5347 | 0.005209957 |  | 29.9649 | 30.08637 | 30.35631 | 30.20379 | 29.67964 | 28.88879
1538.666 | 4.267677 | 165.5926 | 0.005208225 |  | 29.95728 | 30.10507 | 30.35594 | 30.21048 | 29.70956 | 28.86823
1538.765625 | 4.26682 | 160.7066 | 0.005202184 |  | 29.93989 | 30.1136 | 30.36578 | 30.17968 | 29.68213 | 28.86933
1538.865 | 4.267325 | 160.813 | 0.005220735 |  | 29.97364 | 30.11163 | 30.32207 | 30.17483 | 29.69165 | 28.85001
1538.965 | 4.267188 | 165.2194 | 0.005230026 |  | 29.94132 | 30.09409 | 30.34221 | 30.15828 | 29.69804 | 28.86167
1539.064 | 4.267575 | 159.1476 | 0.005217793 |  | 29.9245 | 30.10971 | 30.33234 | 30.17564 | 29.69536 | 28.89213
1539.164 | 4.267312 | 161.7977 | 0.005223881 |  | 29.94403 | 30.10427 | 30.34573 | 30.15999 | 29.70308 | 28.84727
1539.264 | 4.267563 | 156.4604 | 0.00521828 |  | 29.92581 | 30.10433 | 30.30858 | 30.16778 | 29.70472 | 28.8567
1539.363 | 4.267094 | 159.9995 | 0.005242205 |  | 29.9133 | 30.11069 | 30.30031 | 30.16662 | 29.71195 | 28.86384
1539.463 | 4.267522 | 158.657 | 0.005262335 |  | 29.94122 | 30.10136 | 30.33542 | 30.18216 | 29.66639 | 28.89489
1539.5625 | 4.267409 | 160.4614 | 0.005214128 |  | 29.90928 | 30.10403 | 30.31122 | 30.14383 | 29.69567 | 28.84872
1539.662 | 4.26699 | 155.5824 | 0.005228873 |  | 29.89372 | 30.13764 | 30.30695 | 30.14158 | 29.7163 | 28.88597
1539.762 | 4.267322 | 163.2179 | 0.005258023 |  | 29.91605 | 30.10386 | 30.29225 | 30.12401 | 29.69035 | 28.83997
1539.861 | 4.267686 | 162.3402 | 0.005259457 |  | 29.92222 | 30.12707 | 30.31461 | 30.13108 | 29.7212 | 28.83798
1539.961 | 4.267379 | 162.9026 | 0.005217127 |  | 29.9196 | 30.11392 | 30.26878 | 30.127 | 29.7016 | 28.85798
1540.061 | 4.267218 | 163.0611 | 0.005250166 |  | 29.93056 | 30.1273 | 30.34376 | 30.10971 | 29.69159 | 28.86701
1540.16 | 4.267839 | 165.1177 | 0.005232159 |  | 29.92521 | 30.13287 | 30.32721 | 30.12457 | 29.72413 | 28.84587
1540.26 | 4.267551 | 157.1026 | 0.005228437 |  | 29.90526 | 30.12063 | 30.34119 | 30.07412 | 29.71815 | 28.85566
1540.359375 | 4.266617 | 163.8507 | 0.005204823 |  | 29.92686 | 30.10854 | 30.30408 | 30.10874 | 29.70621 | 28.86102
1540.459 | 4.267298 | 160.4912 | 0.005236334 |  | 29.94599 | 30.14551 | 30.36116 | 30.09169 | 29.70226 | 28.85563
1540.559 | 4.267432 | 160.4634 | 0.005183452 |  | 29.92314 | 30.15644 | 30.33636 | 30.11746 | 29.70884 | 28.87367
1540.658 | 4.266964 | 163.5563 | 0.005201203 |  | 29.92819 | 30.13685 | 30.33904 | 30.07109 | 29.69222 | 28.85052
1540.758 | 4.268288 | 165.0678 | 0.005206685 |  | 29.92454 | 30.11793 | 30.373 | 30.06773 | 29.68839 | 28.84261
1540.857 | 4.266632 | 160.8205 | 0.005224999 |  | 29.92045 | 30.14771 | 30.32913 | 30.07132 | 29.70914 | 28.85012
1540.957 | 4.267493 | 164.6762 | 0.005219445 |  | 29.89908 | 30.12146 | 30.34832 | 30.06684 | 29.71004 | 28.84779
1541.057 | 4.266706208 | 166.9394 | 0.005163449 |  | 29.936 | 30.12227 | 30.30165 | 30.00627 | 29.6981 | 28.83827
1541.15625 | 4.267287 | 159.1841 | 0.005214224 |  | 29.89736 | 30.11359 | 30.33586 | 30.06056 | 29.69246 | 28.86604
1541.256 | 4.26779 | 161.2659 | 0.005206513 |  | 29.92811 | 30.12308 | 30.31997 | 30.03679 | 29.68887 | 28.88572
1541.355 | 4.267337 | 164.6957 | 0.00518485 |  | 29.90204 | 30.12663 | 30.34367 | 30.0535 | 29.68971 | 28.88124
1541.455 | 4.267671 | 164.2218 | 0.005232343 |  | 29.91353 | 30.11136 | 30.31872 | 30.00951 | 29.69757 | 28.85249
1541.555 | 4.266746 | 164.8003 | 0.00518011 |  | 29.90531 | 30.13363 | 30.31177 | 30.00814 | 29.69512 | 28.87169
1541.654 | 4.267562 | 164.3806 | 0.005198907 |  | 29.90905 | 30.1135 | 30.33956 | 30.04366 | 29.69916 | 28.87582
1541.754 | 4.267679 | 166.0209 | 0.005192772 |  | 29.86298 | 30.13858 | 30.32253 | 29.98768 | 29.69662 | 28.85862
1541.854 | 4.267576 | 161.6433 | 0.005215828 |  | 29.92486 | 30.11129 | 30.33856 | 30.03358 | 29.70918 | 28.85364
1541.953125 | 4.267251 | 166.4249 | 0.00521387 |  | 29.92076 | 30.11126 | 30.31402 | 30.02662 | 29.68731 | 28.80799
1542.053 | 4.267484 | 162.3017 | 0.005213662 |  | 29.91758 | 30.12381 | 30.33331 | 30.04156 | 29.70067 | 28.84937
1542.152 | 4.267231 | 160.9852 | 0.005197171 |  | 29.89012 | 30.09246 | 30.32572 | 30.04602 | 29.70667 | 28.83282
1542.252 | 4.267402 | 169.2908 | 0.005181654 |  | 29.88639 | 30.13436 | 30.32994 | 30.00455 | 29.71254 | 28.83679
1542.352 | 4.267753 | 166.8991 | 0.005245033 |  | 29.90866 | 30.10898 | 30.33862 | 30.01882 | 29.69075 | 28.84946
1542.451 | 4.267279 | 169.6684 | 0.005190163 |  | 29.91732 | 30.11747 | 30.32516 | 29.987 | 29.71369 | 28.81758
1542.551 | 4.26792 | 167.3889 | 0.005203914 |  | 29.90016 | 30.13567 | 30.33063 | 29.98952 | 29.72239 | 28.79053
1542.65 | 4.267665 | 166.4101 | 0.005171902 |  | 29.91212 | 30.10851 | 30.28248 | 29.96415 | 29.66494 | 28.80582
1542.75 | 4.26765 | 163.2181 | 0.00517105 |  | 29.9232 | 30.10789 | 30.32047 | 29.97559 | 29.66446 | 28.76178
1542.85 | 4.267995 | 163.4373 | 0.005192147 |  | 29.90562 | 30.11668 | 30.32328 | 29.99117 | 29.69938 | 28.78198
1542.949 | 4.267689 | 165.328 | 0.005162901 |  | 29.93493 | 30.08317 | 30.32385 | 29.96849 | 29.71032 | 28.75938
1543.049 | 4.266822 | 163.3421 | 0.005201506 |  | 29.93361 | 30.10382 | 30.34941 | 29.9577 | 29.72721 | 28.74751
1543.148 | 4.267442 | 161.9992 | 0.005189287 |  | 29.92785 | 30.10953 | 30.28863 | 29.97604 | 29.70799 | 28.78612
1543.248 | 4.267324 | 156.6105 | 0.005198479 |  | 29.92995 | 30.07919 | 30.3033 | 29.95173 | 29.72113 | 28.76213
1543.348 | 4.267248 | 160.3832 | 0.005183736 |  | 29.91676 | 30.09979 | 30.27877 | 29.92014 | 29.70594 | 28.76986
1543.447 | 4.267001 | 168.8604 | 0.005133064 |  | 29.93603 | 30.09711 | 30.34517 | 29.91427 | 29.7047 | 28.76882
1543.546875 | 4.267429 | 159.7143 | 0.005143208 |  | 29.93501 | 30.11453 | 30.28638 | 29.94209 | 29.71524 | 28.75182
1543.646 | 4.267237 | 162.209 | 0.005205205 |  | 29.92581 | 30.10598 | 30.31837 | 29.95116 | 29.71786 | 28.77356
1543.746 | 4.267204 | 161.7961 | 0.00517356 |  | 29.93133 | 30.09942 | 30.31653 | 29.95361 | 29.69737 | 28.76692
1543.846 | 4.268061 | 160.9175 | 0.005168805 |  | 29.92428 | 30.08906 | 30.28853 | 29.95566 | 29.7289 | 28.8014
1543.945 | 4.267595 | 163.9741 | 0.005179164 |  | 29.93548 | 30.07497 | 30.28628 | 29.97092 | 29.70543 | 28.76279
1544.045 | 4.266987 | 164.2298 | 0.005175886 |  | 29.9187 | 30.06943 | 30.30196 | 29.93602 | 29.7101 | 28.76499
1544.145 | 4.267617 | 160.0137 | 0.005172315 |  | 29.94927 | 30.06729 | 30.29198 | 29.99918 | 29.70749 | 28.74661
1544.244 | 4.268037 | 159.8592 | 0.005185446 |  | 29.93631 | 30.05062 | 30.30076 | 29.97713 | 29.72577 | 28.74745
1544.34375 | 4.267989 | 153.321 | 0.005203192 |  | 29.9574 | 30.03506 | 30.32095 | 29.96735 | 29.70464 | 28.73854
1544.443 | 4.267913 | 156.0833 | 0.005189948 |  | 29.96063 | 30.05203 | 30.32382 | 29.97943 | 29.70941 | 28.72185
1544.543 | 4.267646 | 162.2999 | 0.00515316 |  | 29.94653 | 30.02834 | 30.31193 | 29.99832 | 29.70398 | 28.71863
1544.643 | 4.268105 | 161.4108 | 0.005187724 |  | 29.96249 | 30.01857 | 30.2878 | 29.97158 | 29.71947 | 28.74877
1544.742 | 4.267629 | 160.9711 | 0.005187286 |  | 29.93687 | 30.00887 | 30.33285 | 29.9955 | 29.68524 | 28.7518
1544.842 | 4.267644 | 157.2936 | 0.005191654 |  | 29.9753 | 30.00013 | 30.29782 | 29.98875 | 29.68505 | 28.7204
1544.941 | 4.267895 | 160.5054 | 0.005170959 |  | 29.92759 | 29.98918 | 30.29327 | 30.02047 | 29.70758 | 28.71085
1545.041 | 4.267868 | 161.2953 | 0.005168754 |  | 29.97382 | 29.95064 | 30.31569 | 29.97946 | 29.70095 | 28.74624
1545.140625 | 4.267979 | 161.6508 | 0.005225158 |  | 29.97255 | 29.96391 | 30.28135 | 30.0055 | 29.70905 | 28.70492
1545.24 | 4.267814 | 155.9529 | 0.005199069 |  | 29.9631 | 29.94417 | 30.3034 | 29.98814 | 29.69614 | 28.71344
1545.34 | 4.267814 | 160.4087 | 0.005199812 |  | 29.95638 | 29.91214 | 30.29521 | 29.98636 | 29.69044 | 28.70066
1545.439 | 4.268043 | 155.9156 | 0.005154884 |  | 29.94613 | 29.94617 | 30.30697 | 29.97435 | 29.69861 | 28.7183
1545.539 | 4.266818 | 159.4691 | 0.005208952 |  | 29.94689 | 29.92407 | 30.27377 | 29.95462 | 29.68844 | 28.73533
1545.639 | 4.267482 | 161.5954 | 0.00516778 |  | 29.92528 | 29.91616 | 30.32099 | 29.98403 | 29.68701 | 28.70156
1545.738 | 4.267486 | 154.2413 | 0.005179927 |  | 29.96151 | 29.92783 | 30.3051 | 29.94105 | 29.70564 | 28.72699
1545.838 | 4.267916 | 159.9403 | 0.005227107 |  | 29.93196 | 29.95388 | 30.30022 | 29.97129 | 29.67384 | 28.72993
1545.9375 | 4.268323 | 164.0029 | 0.005165607 |  | 29.95484 | 29.9215 | 30.33 | 29.93638 | 29.71428 | 28.71501
1546.037 | 4.266877 | 158.2442 | 0.005139126 |  | 29.93496 | 29.91483 | 30.32181 | 29.90885 | 29.67516 | 28.73477
1546.137 | 4.268107 | 156.7504 | 0.005188047 |  | 29.94994 | 29.92953 | 30.33697 | 29.9102 | 29.67319 | 28.70367
1546.236 | 4.268125 | 158.4604 | 0.005169682 |  | 29.92794 | 29.90763 | 30.32418 | 29.91411 | 29.68859 | 28.72268
1546.336 | 4.267655 | 157.3287 | 0.005183695 |  | 29.93074 | 29.93283 | 30.32649 | 29.89183 | 29.69237 | 28.70312
1546.436 | 4.268298 | 154.9353 | 0.005142586 |  | 29.93999 | 29.92596 | 30.32663 | 29.89811 | 29.70674 | 28.68902
1546.535 | 4.267766 | 156.7278 | 0.005177709 |  | 29.94208 | 29.94067 | 30.34889 | 29.92608 | 29.66789 | 28.67608
1546.635 | 4.268727 | 161.7456 | 0.005152225 |  | 29.92868 | 29.92625 | 30.31944 | 29.90148 | 29.6544 | 28.65517
1546.734375 | 4.267546 | 163.4804 | 0.005206801 |  | 29.91267 | 29.94193 | 30.33053 | 29.88809 | 29.67745 | 28.69876
1546.834 | 4.26816 | 159.8503 | 0.005180556 |  | 29.92935 | 29.91945 | 30.34669 | 29.90539 | 29.67423 | 28.69245
1546.934 | 4.26785 | 166.7334 | 0.005162969 |  | 29.92252 | 29.92644 | 30.3322 | 29.89175 | 29.67699 | 28.66381
1547.033 | 4.268591 | 156.9917 | 0.005171869 |  | 29.94729 | 29.96517 | 30.34684 | 29.89017 | 29.69374 | 28.66488
1547.133 | 4.267877 | 155.1516 | 0.005167529 |  | 29.92509 | 29.93827 | 30.35059 | 29.92026 | 29.6717 | 28.66738
1547.232 | 4.268235 | 157.0703 | 0.00516923 |  | 29.95702 | 29.92261 | 30.38143 | 29.89688 | 29.66613 | 28.64956
1547.332 | 4.26859 | 158.8063 | 0.005184395 |  | 29.93323 | 29.89756 | 30.30311 | 29.91694 | 29.67055 | 28.65001
1547.432 | 4.267967 | 160.7549 | 0.005148522 |  | 29.95504 | 29.90484 | 30.3542 | 29.89504 | 29.65434 | 28.64188
1547.53125 | 4.267788 | 158.9056 | 0.005155053 |  | 29.95148 | 29.89505 | 30.36304 | 29.89311 | 29.6742 | 28.63194
1547.631 | 4.267918 | 162.7308 | 0.005158607 |  | 29.94966 | 29.9307 | 30.33757 | 29.9107 | 29.68213 | 28.63528
1547.73 | 4.268171 | 155.3667 | 0.005178668 |  | 29.95282 | 29.92793 | 30.35238 | 29.87356 | 29.69009 | 28.61885
1547.83 | 4.267997 | 155.9604 | 0.005177592 |  | 29.95061 | 29.92441 | 30.30826 | 29.90047 | 29.68418 | 28.61976
1547.93 | 4.26821 | 160.3491 | 0.005119974 |  | 29.97206 | 29.91533 | 30.34514 | 29.85791 | 29.67032 | 28.63156
1548.029 | 4.268591 | 163.1717 | 0.00513068 |  | 29.95263 | 29.91107 | 30.28343 | 29.89511 | 29.65528 | 28.6111
1548.129 | 4.26833 | 162.1445 | 0.005112374 |  | 29.96093 | 29.98006 | 30.32084 | 29.88159 | 29.64842 | 28.60826
1548.229 | 4.268151 | 158.5219 | 0.00516567 |  | 29.96536 | 29.95568 | 30.30732 | 29.91901 | 29.67251 | 28.60066
1548.328125 | 4.268024 | 165.0779 | 0.005156668 |  | 29.94782 | 29.94882 | 30.29844 | 29.86867 | 29.66394 | 28.60737
1548.428 | 4.2681 | 161.7221 | 0.005195713 |  | 29.96185 | 29.98196 | 30.33082 | 29.92788 | 29.67939 | 28.59698
1548.527 | 4.267758 | 160.0998 | 0.00517547 |  | 29.93336 | 29.98244 | 30.30564 | 29.88943 | 29.68566 | 28.5905
1548.627 | 4.268065 | 158.8411 | 0.005203439 |  | 29.93919 | 29.9631 | 30.35073 | 29.86847 | 29.68555 | 28.5916
1548.727 | 4.268306 | 161.6806 | 0.00518626 |  | 29.93633 | 29.96042 | 30.33823 | 29.90295 | 29.66745 | 28.61019
1548.826 | 4.268157 | 164.9341 | 0.005175371 |  | 29.9503 | 29.95373 | 30.31083 | 29.86959 | 29.68533 | 28.58384
1548.926 | 4.268541 | 165.2146 | 0.005178053 |  | 29.91256 | 29.95692 | 30.32324 | 29.90273 | 29.66591 | 28.56528
1549.025 | 4.268006 | 162.6155 | 0.005182164 |  | 29.92482 | 29.99774 | 30.34025 | 29.89982 | 29.70738 | 28.58125
1549.125 | 4.268113 | 165.9118 | 0.005168204 |  | 29.92144 | 29.96191 | 30.28839 | 29.91176 | 29.70002 | 28.57921
1549.225 | 4.268559 | 166.607 | 0.005148872 |  | 29.9297 | 29.96345 | 30.31627 | 29.89876 | 29.66365 | 28.54915
1549.324 | 4.267951 | 160.7704 | 0.005150896 |  | 29.94426 | 29.97016 | 30.27452 | 29.91107 | 29.66647 | 28.5433
1549.424 | 4.267953 | 158.272 | 0.005149831 |  | 29.94043 | 29.99144 | 30.31336 | 29.92197 | 29.68822 | 28.54914
1549.523 | 4.268727 | 166.9524 | 0.005152765 |  | 29.93509 | 29.96356 | 30.32911 | 29.90208 | 29.67821 | 28.52986
1549.623 | 4.268235 | 163.7461 | 0.005136983 |  | 29.88741 | 29.95311 | 30.30456 | 29.92068 | 29.70271 | 28.53578
1549.723 | 4.268261 | 165.3791 | 0.005183209 |  | 29.93063 | 29.96989 | 30.31489 | 29.92662 | 29.67795 | 28.52126
1549.822 | 4.268201 | 164.9819 | 0.005165983 |  | 29.93522 | 29.94835 | 30.30539 | 29.93271 | 29.65553 | 28.51793
1549.921875 | 4.26763 | 162.3361 | 0.005172887 |  | 29.90091 | 29.97438 | 30.28022 | 29.94358 | 29.66426 | 28.50624
1550.021 | 4.268193 | 155.2026 | 0.005157051 |  | 29.93826 | 29.97217 | 30.28656 | 29.94015 | 29.63835 | 28.49821
1550.121 | 4.268395 | 160.2395 | 0.005151105 |  | 29.94468 | 29.94653 | 30.31753 | 29.94011 | 29.67851 | 28.52289
1550.221 | 4.26868 | 159.732 | 0.005100355 |  | 29.94601 | 29.94032 | 30.29165 | 29.98825 | 29.67819 | 28.51799
1550.32 | 4.268705 | 164.5852 | 0.00518263 |  | 29.93089 | 29.93579 | 30.30543 | 29.95104 | 29.67546 | 28.53572
1550.42 | 4.269476 | 155.5745 | 0.005168719 |  | 29.92175 | 29.9744 | 30.31437 | 29.95151 | 29.68876 | 28.48834
1550.52 | 4.268835 | 162.3216 | 0.005183087 |  | 29.95107 | 29.95366 | 30.31314 | 29.95189 | 29.65609 | 28.52585
1550.619 | 4.268863 | 154.8447 | 0.00515423 |  | 29.94326 | 29.97576 | 30.32443 | 29.95258 | 29.6645 | 28.51371
1550.71875 | 4.269057 | 153.4197 | 0.005153236 |  | 29.92474 | 29.96996 | 30.29009 | 29.92985 | 29.64688 | 28.50855
1550.818 | 4.267837 | 158.7295 | 0.005176828 |  | 29.95087 | 29.98356 | 30.32256 | 29.94468 | 29.65646 | 28.51504
1550.918 | 4.26924 | 160.0036 | 0.005212077 |  | 29.9643 | 29.93246 | 30.31157 | 29.98203 | 29.65999 | 28.48697
1551.018 | 4.269473 | 162.2373 | 0.005183807 |  | 29.94728 | 29.97207 | 30.29103 | 29.94416 | 29.66208 | 28.51869
1551.117 | 4.268891 | 157.3585 | 0.005153317 |  | 29.96589 | 29.97393 | 30.26315 | 29.96585 | 29.65614 | 28.52699
1551.217 | 4.268753 | 152.5406 | 0.005154935 |  | 29.96131 | 29.95676 | 30.33878 | 29.94969 | 29.68928 | 28.51657
1551.316 | 4.269281 | 159.3579 | 0.005178165 |  | 29.95268 | 29.96235 | 30.29478 | 29.93826 | 29.68119 | 28.50969
1551.416 | 4.269228 | 155.6453 | 0.005191202 |  | 29.95297 | 29.986 | 30.30143 | 29.95848 | 29.68868 | 28.52985
1551.515625 | 4.268503 | 161.9461 | 0.005164179 |  | 29.95528 | 29.94035 | 30.2837 | 29.97153 | 29.69098 | 28.50521
1551.615 | 4.268318 | 162.6273 | 0.005178331 |  | 29.95662 | 29.96697 | 30.29326 | 29.95785 | 29.67634 | 28.52572
1551.715 | 4.268624 | 161.0486 | 0.005144765 |  | 29.96241 | 29.95074 | 30.28605 | 29.96054 | 29.66166 | 28.53869
1551.814 | 4.268747 | 161.0896 | 0.005197665 |  | 29.96411 | 29.9179 | 30.28886 | 29.9353 | 29.65558 | 28.51008
1551.914 | 4.268635 | 164.1389 | 0.005175532 |  | 29.97688 | 29.92556 | 30.26148 | 29.95363 | 29.68205 | 28.50791
1552.014 | 4.269468 | 168.5282 | 0.005125685 |  | 29.97762 | 29.90852 | 30.28467 | 29.94106 | 29.66869 | 28.51727
1552.113 | 4.269001 | 163.0896 | 0.005172798 |  | 29.98953 | 29.95031 | 30.28753 | 29.988 | 29.67646 | 28.53226
1552.213 | 4.26934 | 160.4682 | 0.005157238 |  | 29.98444 | 29.94704 | 30.26349 | 29.96874 | 29.67588 | 28.53758
1552.3125 | 4.269028 | 165.387 | 0.005139927 |  | 29.99946 | 29.9356 | 30.29899 | 29.93429 | 29.67788 | 28.50619
1552.412 | 4.268564 | 163.8039 | 0.005202378 |  | 29.94636 | 29.94082 | 30.28042 | 29.99025 | 29.66867 | 28.54642
1552.512 | 4.269157 | 163.4093 | 0.005126932 |  | 29.96788 | 29.95442 | 30.2917 | 29.99476 | 29.6469 | 28.55532
1552.611 | 4.26859 | 163.0491 | 0.005174059 |  | 29.98802 | 29.96529 | 30.25749 | 29.95764 | 29.69511 | 28.52631
1552.711 | 4.268178 | 169.9591 | 0.005162102 |  | 30.00255 | 29.95396 | 30.2552 | 29.92831 | 29.64837 | 28.51746
1552.811 | 4.268711 | 161.4564 | 0.005130852 |  | 30.0303 | 29.93984 | 30.30339 | 29.95938 | 29.67175 | 28.53372
1552.91 | 4.268723 | 164.0423 | 0.00514539 |  | 29.95362 | 29.89023 | 30.25786 | 29.99294 | 29.66668 | 28.54763
1553.01 | 4.268431 | 159.1128 | 0.005121846 |  | 30.01155 | 29.95977 | 30.28314 | 29.96663 | 29.66275 | 28.54124
1553.109375 | 4.268852 | 164.8384 | 0.005178479 |  | 30.01281 | 29.8988 | 30.29643 | 29.95676 | 29.66727 | 28.53455
1553.209 | 4.268876 | 161.7362 | 0.005117942 |  | 29.99177 | 29.92249 | 30.29658 | 29.96986 | 29.63137 | 28.55105
1553.309 | 4.269652 | 156.6893 | 0.005163288 |  | 29.9944 | 29.9552 | 30.30653 | 29.94291 | 29.66371 | 28.53658
1553.408 | 4.268757 | 159.4618 | 0.005145527 |  | 29.98149 | 29.9433 | 30.28489 | 29.91734 | 29.6349 | 28.54625
1553.508 | 4.269629 | 155.7839 | 0.005127736 |  | 29.97425 | 29.97114 | 30.31081 | 29.97558 | 29.64421 | 28.53927
1553.607 | 4.269061 | 162.5799 | 0.005154265 |  | 29.96095 | 29.95109 | 30.25447 | 29.98568 | 29.66825 | 28.56439
1553.707 | 4.268826 | 162.512 | 0.005151928 |  | 29.9523 | 29.9533 | 30.25292 | 29.95542 | 29.63726 | 28.59875
1553.807 | 4.269723 | 159.4201 | 0.005164737 |  | 29.95781 | 29.94134 | 30.29886 | 29.95036 | 29.62766 | 28.57852
1553.90625 | 4.269441 | 159.1209 | 0.005159113 |  | 29.99466 | 29.94328 | 30.24077 | 29.9178 | 29.66655 | 28.60402
1554.006 | 4.269497 | 157.1359 | 0.00513073 |  | 29.98008 | 29.96327 | 30.28442 | 29.97641 | 29.65899 | 28.57536
1554.105 | 4.26898 | 163.5257 | 0.005147655 |  | 29.99751 | 29.94197 | 30.27699 | 29.96385 | 29.64119 | 28.59899
1554.205 | 4.26934 | 164.0106 | 0.00511759 |  | 29.99331 | 29.97911 | 30.29849 | 29.94609 | 29.62275 | 28.61594
1554.305 | 4.269565 | 155.7868 | 0.005186067 |  | 29.97536 | 29.94489 | 30.29197 | 29.94418 | 29.65907 | 28.62938
1554.404 | 4.269649 | 157.6044 | 0.005113921 |  | 29.94989 | 29.937 | 30.28047 | 29.98088 | 29.63786 | 28.57234
1554.504 | 4.269306 | 156.0666 | 0.005145147 |  | 29.97872 | 29.94899 | 30.27736 | 29.9688 | 29.6297 | 28.61728
1554.604 | 4.268717 | 157.4695 | 0.005185385 |  | 29.95253 | 29.96304 | 30.3008 | 29.94824 | 29.65354 | 28.58827
1554.703125 | 4.269792 | 161.6303 | 0.005161717 |  | 29.97755 | 29.94431 | 30.28481 | 29.95796 | 29.65139 | 28.60832
1554.803 | 4.269431 | 159.0474 | 0.005134654 |  | 29.9574 | 29.92503 | 30.3 | 29.98163 | 29.62418 | 28.60638
1554.902 | 4.269434 | 163.4526 | 0.005125866 |  | 29.97172 | 29.94254 | 30.2994 | 29.983 | 29.64893 | 28.61603
1555.002 | 4.269169 | 158.7386 | 0.00512465 |  | 29.97698 | 29.9898 | 30.31134 | 29.96137 | 29.63074 | 28.62682
1555.102 | 4.269703 | 158.4492 | 0.005127676 |  | 29.96968 | 29.94228 | 30.31087 | 29.98704 | 29.60734 | 28.63798
1555.201 | 4.269568 | 158.0528 | 0.005159399 |  | 29.94994 | 29.9496 | 30.28274 | 29.97618 | 29.62693 | 28.65672
1555.301 | 4.269617 | 160.2073 | 0.005121183 |  | 29.95861 | 29.93839 | 30.31888 | 29.98024 | 29.64519 | 28.63833
1555.4 | 4.269584 | 155.9707 | 0.005154191 |  | 29.96748 | 29.91317 | 30.29282 | 29.98771 | 29.64024 | 28.65011
1555.5 | 4.269321 | 166.4965 | 0.005140058 |  | 29.97289 | 29.95972 | 30.30191 | 30.04452 | 29.64734 | 28.63375
1555.6 | 4.269288 | 165.3328 | 0.005121619 |  | 29.95307 | 29.96086 | 30.27806 | 29.95831 | 29.65821 | 28.61221
1555.699 | 4.269753 | 159.9565 | 0.005156348 |  | 29.97718 | 29.98161 | 30.28899 | 30.01231 | 29.64276 | 28.6535
1555.799 | 4.269772 | 165.0371 | 0.00513434 |  | 29.95504 | 29.94343 | 30.3102 | 29.97445 | 29.63135 | 28.66062
1555.898 | 4.269623 | 164.8031 | 0.005127457 |  | 29.96043 | 29.96338 | 30.28444 | 29.99739 | 29.62156 | 28.64188
1555.998 | 4.26985 | 165.1184 | 0.005124541 |  | 29.9831 | 29.97049 | 30.31498 | 30.0216 | 29.64696 | 28.66777
1556.098 | 4.269438 | 159.7765 | 0.005129681 |  | 29.96317 | 29.95557 | 30.27682 | 30.00515 | 29.6339 | 28.6616
1556.197 | 4.26932 | 162.3259 | 0.005141125 |  | 30.003 | 29.93939 | 30.2937 | 29.98633 | 29.63667 | 28.65265
1556.296875 | 4.270064 | 165.9772 | 0.005139969 |  | 29.96243 | 29.97009 | 30.29079 | 30.02228 | 29.6328 | 28.65495
1556.396 | 4.269353 | 166.4614 | 0.005139946 |  | 29.95628 | 29.94936 | 30.34332 | 29.99666 | 29.59869 | 28.67963
1556.496 | 4.268968 | 159.1023 | 0.00512333 |  | 29.97299 | 29.94928 | 30.31903 | 30.05665 | 29.63643 | 28.66834
1556.596 | 4.269307 | 159.6311 | 0.005155676 |  | 29.94402 | 29.95603 | 30.30989 | 29.99612 | 29.65544 | 28.68001
1556.695 | 4.26969 | 158.6878 | 0.005125994 |  | 29.97179 | 29.98693 | 30.3092 | 29.99707 | 29.65632 | 28.67077
1556.795 | 4.269685 | 161.1812 | 0.005137622 |  | 29.94753 | 29.93793 | 30.31121 | 30.03391 | 29.64946 | 28.68409
1556.895 | 4.269523 | 166.3928 | 0.005109862 |  | 29.98154 | 29.97571 | 30.29557 | 30.01322 | 29.62247 | 28.68184
1556.994 | 4.269461 | 158.9065 | 0.005105659 |  | 29.95706 | 29.95411 | 30.30317 | 30.00791 | 29.6454 | 28.67477
1557.09375 | 4.269933 | 162.0773 | 0.005158263 |  | 29.99325 | 29.93059 | 30.33433 | 30.01626 | 29.6615 | 28.66716
1557.193 | 4.269979 | 159.4825 | 0.005166483 |  | 29.97235 | 29.94013 | 30.28711 | 30.03999 | 29.60546875 | 28.67017
1557.293 | 4.269859 | 163.8085 | 0.005146611 |  | 29.97305 | 29.94456 | 30.33866 | 30.00208 | 29.64594 | 28.68844
1557.393 | 4.270302 | 160.6653 | 0.005128325 |  | 30.00649 | 29.9076 | 30.30754 | 29.97369 | 29.63258 | 28.67805
1557.492 | 4.269831 | 162.1422 | 0.005152355 |  | 29.96639 | 29.9063 | 30.32475 | 30.02779 | 29.64208 | 28.70642
1557.592 | 4.270382 | 156.3248 | 0.005146459 |  | 29.96573 | 29.93833 | 30.29563 | 29.95785 | 29.66634 | 28.66825
1557.691 | 4.270122 | 151.2808 | 0.00513342 |  | 29.97388 | 29.93537 | 30.2954 | 29.98016 | 29.65362 | 28.68613
1557.791 | 4.269697 | 157.3394 | 0.005139443 |  | 29.99416 | 29.94592 | 30.3273 | 29.97285 | 29.63513 | 28.68806
1557.890625 | 4.269755 | 155.2605 | 0.005161103 |  | 29.95736 | 29.9218 | 30.30239 | 29.9828 | 29.62299 | 28.68494
1557.99 | 4.269877 | 161.3135 | 0.0051491 |  | 29.985 | 29.94003 | 30.35082 | 29.97481 | 29.6278 | 28.70839
1558.09 | 4.269874 | 152.3839 | 0.005174145 |  | 29.9784 | 29.92116 | 30.35504 | 29.97206 | 29.64655 | 28.69183
1558.189 | 4.270424 | 153.8558 | 0.005102571 |  | 29.99449 | 29.91788 | 30.33417 | 29.97786 | 29.65449 | 28.67257
1558.289 | 4.27024 | 152.0804 | 0.005138202 |  | 30.01723 | 29.92151 | 30.3265 | 29.97268 | 29.63852 | 28.68445
1558.389 | 4.270092 | 158.6643 | 0.005126879 |  | 29.97259 | 29.93272 | 30.34659 | 29.97383 | 29.64974 | 28.72818
1558.488 | 4.270102 | 153.8505 | 0.005152773 |  | 29.97201 | 29.95848 | 30.35163 | 29.97718 | 29.6116 | 28.68073
1558.588 | 4.269631 | 159.4146 | 0.005143332 |  | 29.94052 | 29.9269 | 30.30644 | 29.98107 | 29.61113 | 28.69442
1558.6875 | 4.270038 | 148.0657 | 0.005162407 |  | 29.96856 | 29.96618 | 30.35396 | 29.93662 | 29.63101 | 28.72074
1558.787 | 4.270346 | 157.6898 | 0.005161568 |  | 29.98003 | 29.911 | 30.33248 | 29.98113 | 29.6122 | 28.69506
1558.887 | 4.270574 | 155.1147 | 0.005163705 |  | 29.97727 | 29.91937 | 30.34429 | 29.97547 | 29.63203 | 28.69049
1558.986 | 4.270459 | 151.68 | 0.005150242 |  | 29.97378 | 29.94561 | 30.34811 | 29.96416 | 29.64552 | 28.69824
1559.086 | 4.26999 | 155.3687 | 0.005154834 |  | 29.98809 | 29.93938 | 30.34149 | 29.96835 | 29.63445 | 28.71337
1559.186 | 4.270391 | 158.243 | 0.005095324 |  | 29.97584 | 29.93028 | 30.37794 | 29.9493 | 29.62151 | 28.67249
1559.285 | 4.269568 | 158.2357 | 0.005133087 |  | 29.97047 | 29.92679 | 30.3456 | 29.959 | 29.61358 | 28.70851
1559.385 | 4.269971 | 160.7152 | 0.005151158 |  | 29.97342 | 29.92179 | 30.33697 | 29.94743 | 29.59446 | 28.71692
1559.484375 | 4.26991 | 154.6537 | 0.005129624 |  | 29.96524 | 29.91674 | 30.32101 | 29.92784 | 29.63553 | 28.69911
1559.584 | 4.270142 | 156.8135 | 0.005130475 |  | 29.98987 | 29.95037 | 30.37152 | 29.96117 | 29.6285 | 28.7113
1559.684 | 4.269356 | 156.8215 | 0.00516034 |  | 29.98902 | 29.93738 | 30.32822 | 29.93731 | 29.61042 | 28.70081
1559.783 | 4.270285 | 157.6721 | 0.005113974 |  | 29.97343 | 29.93101 | 30.34751 | 29.96888 | 29.6328 | 28.72899
1559.883 | 4.270154 | 159.4406 | 0.005111923 |  | 29.98203 | 29.97416 | 30.35087 | 29.94654 | 29.59949 | 28.73228
1559.982 | 4.269509 | 166.3363 | 0.005114356 |  | 29.99024 | 30.0047 | 30.33622 | 29.96129 | 29.61776 | 28.71549
1560.082 | 4.270191 | 161.4965 | 0.005100484 |  | 29.96243 | 29.97628 | 30.40221 | 29.96616 | 29.61807 | 28.68934
1560.182 | 4.26973 | 158.7543 | 0.005110567 |  | 29.9677 | 29.94076 | 30.34395 | 29.98927 | 29.6094 | 28.72379
1560.28125 | 4.270206 | 161.4929 | 0.005123741 |  | 29.97371 | 29.97145 | 30.33778 | 29.95086 | 29.60964 | 28.74351
1560.381 | 4.269781 | 167.0196 | 0.005123569 |  | 29.97385 | 29.9472 | 30.32144 | 29.93091 | 29.62761 | 28.71767
1560.48 | 4.269726 | 158.8409 | 0.005121732 |  | 29.97253 | 29.92016 | 30.3339 | 29.95569 | 29.60036 | 28.73985
1560.58 | 4.269711 | 159.398 | 0.005133772 |  | 29.96316 | 29.93785 | 30.32351 | 29.95876 | 29.62266 | 28.74979
1560.68 | 4.270393 | 155.5968 | 0.005114797 |  | 29.93689 | 29.98615 | 30.33954 | 29.95836 | 29.61734 | 28.71256
1560.779 | 4.270449 | 157.7901 | 0.005096532 |  | 29.97278 | 29.92727 | 30.33557 | 29.97118 | 29.62642 | 28.70665
1560.879 | 4.270473 | 158.4711 | 0.0051352 |  | 29.95669 | 29.98031 | 30.3425 | 29.96608 | 29.62822 | 28.74705
1560.979 | 4.270552 | 156.2853 | 0.005118791 |  | 29.96392 | 29.9625 | 30.34417 | 29.94615 | 29.62183 | 28.71543
1561.078125 | 4.270001 | 159.2649 | 0.005113033 |  | 29.9474 | 29.96768 | 30.297 | 29.97869 | 29.61998 | 28.72515
1561.178 | 4.269717 | 153.3196 | 0.005137295 |  | 29.96696 | 29.99038 | 30.37407 | 29.99165 | 29.62475 | 28.73535
1561.277 | 4.27072 | 160.2283 | 0.005114399 |  | 29.98644 | 29.97788 | 30.34793 | 29.98022 | 29.60295 | 28.73801
1561.377 | 4.269952 | 158.4825 | 0.005047773 |  | 29.94882 | 29.96183 | 30.36745 | 29.9717 | 29.61329 | 28.75182
1561.477 | 4.270786 | 156.4998 | 0.005113029 |  | 29.96195 | 29.95345 | 30.32132 | 29.97195 | 29.62737 | 28.74988
1561.576 | 4.270105 | 159.9316 | 0.005101672 |  | 29.96717 | 29.95512 | 30.33303 | 29.98193 | 29.61351 | 28.76481
1561.676 | 4.270154 | 160.0089 | 0.005083735 |  | 30.00517 | 29.97444 | 30.33818 | 29.95148 | 29.62564 | 28.76083
1561.775 | 4.270683 | 164.1947 | 0.005126561 |  | 29.96228 | 29.93952 | 30.32987 | 29.96128 | 29.64796 | 28.75149
1561.875 | 4.270453 | 162.798 | 0.005110433 |  | 29.9565 | 29.95036 | 30.33256 | 29.96871 | 29.60142 | 28.78049
1561.975 | 4.270137 | 157.9548 | 0.005075323 |  | 29.9623 | 29.9175 | 30.32432 | 29.96051 | 29.62318 | 28.76245
1562.074 | 4.270408 | 159.5236 | 0.005096808 |  | 29.99522 | 29.95283 | 30.34272 | 29.97683 | 29.60744 | 28.77604
1562.174 | 4.271027 | 159.7553 | 0.005076938 |  | 30.00825 | 29.90711 | 30.31413 | 29.95263 | 29.61536 | 28.78311
1562.273 | 4.270515 | 166.7464 | 0.005115695 |  | 29.98313 | 29.92153 | 30.33011 | 29.91345 | 29.60128 | 28.76414
1562.373 | 4.270527 | 163.5506 | 0.005135646 |  | 29.9659 | 29.92208 | 30.35468 | 29.95095 | 29.62751 | 28.74963
1562.473 | 4.270542 | 164.4148 | 0.005099113 |  | 29.9865 | 29.88778 | 30.33323 | 29.94789 | 29.6358 | 28.79088
1562.572 | 4.270428 | 161.9313 | 0.005135714 |  | 30.00949 | 29.90821 | 30.32169 | 29.94274 | 29.60836 | 28.77926
1562.671875 | 4.270798 | 160.1089 | 0.005126172 |  | 29.99418 | 29.92379 | 30.34046 | 29.94508 | 29.62453 | 28.78467
1562.771 | 4.270274 | 162.3541 | 0.005098082 |  | 30.00744 | 29.91821 | 30.34805 | 29.91866 | 29.60157 | 28.79388
1562.871 | 4.27086 | 164.477 | 0.005106232 |  | 29.9967 | 29.91398 | 30.32529 | 29.96046 | 29.60216 | 28.78506
1562.971 | 4.270221 | 161.4045 | 0.005118386 |  | 30.00208 | 29.93071 | 30.36307 | 29.93947 | 29.60007 | 28.76235
1563.07 | 4.270544 | 162.0816 | 0.005089815 |  | 30.02985 | 29.93208 | 30.34119 | 29.9358 | 29.63385 | 28.77505
1563.17 | 4.269835 | 161.7364 | 0.005107163 |  | 29.98253 | 29.90347 | 30.31392 | 29.94214 | 29.59942 | 28.7685
1563.27 | 4.271036 | 160.1643 | 0.005108719 |  | 29.9798 | 29.92582 | 30.34148 | 29.94955 | 29.62583 | 28.78448
1563.369 | 4.269623 | 161.7827 | 0.005153952 |  | 29.98017 | 29.95975 | 30.37555 | 29.93858 | 29.58537 | 28.78357
1563.46875 | 4.270191 | 161.5526 | 0.00507692 |  | 29.99984 | 29.92311 | 30.33415 | 29.94613 | 29.62323 | 28.78522
1563.568 | 4.270355 | 160.4322 | 0.005090796 |  | 29.98282 | 29.9378 | 30.31131 | 29.9496 | 29.65395 | 28.77084
1563.668 | 4.271003 | 161.1263 | 0.005089805 |  | 29.98018 | 29.92066 | 30.35032 | 29.90131 | 29.60244 | 28.78672
1563.768 | 4.269705 | 162.9734 | 0.00511968 |  | 29.95823 | 29.9122 | 30.33224 | 29.91586 | 29.57398 | 28.75902
1563.867 | 4.270564 | 156.4508 | 0.00511783 |  | 29.96453 | 29.91024 | 30.30099 | 29.91236 | 29.60509 | 28.75634
1563.967 | 4.270867 | 158.8664 | 0.005113231 |  | 29.96469 | 29.91549 | 30.34119 | 29.92541 | 29.61253 | 28.73316
1564.066 | 4.27096 | 161.9461 | 0.005079354 |  | 29.98548 | 29.93553 | 30.31731 | 29.93424 | 29.59608 | 28.77167
1564.166 | 4.270644 | 164.1778 | 0.005121474 |  | 29.97787 | 29.90752 | 30.32463 | 29.93401 | 29.58563 | 28.76004
1564.265625 | 4.271057 | 164.271 | 0.005090649 |  | 29.96373 | 29.93446 | 30.33171 | 29.93 | 29.60687 | 28.77956
1564.365 | 4.270592 | 162.0834 | 0.005084833 |  | 29.96049 | 29.94144 | 30.35064 | 29.93064 | 29.5822 | 28.77217
1564.465 | 4.270938 | 164.0906 | 0.005088805 |  | 29.97354 | 29.93493 | 30.32009 | 29.91192 | 29.60506 | 28.77233
1564.564 | 4.27043 | 163.0277 | 0.005142592 |  | 29.96404 | 29.93094 | 30.31322 | 29.90289 | 29.60409 | 28.76271
1564.664 | 4.27136 | 162.1468 | 0.005121314 |  | 29.97463 | 29.93208 | 30.32141 | 29.91249 | 29.60343 | 28.7735
1564.764 | 4.270921 | 159.2811 | 0.005131415 |  | 29.97285 | 29.93527 | 30.31143 | 29.94409 | 29.63711 | 28.76093
1564.863 | 4.270919 | 159.7024 | 0.005072851 |  | 29.98162 | 29.93683 | 30.33529 | 29.92686 | 29.56713 | 28.77171
1564.963 | 4.271128 | 163.158 | 0.005110146 |  | 29.97556 | 29.94648 | 30.3262 | 29.91106 | 29.59594 | 28.75771
1565.0625 | 4.270623 | 164.307 | 0.005095363 |  | 29.96782 | 29.9764 | 30.32494 | 29.93979 | 29.60457 | 28.76987
1565.162 | 4.270922 | 168.4826 | 0.005060847 |  | 29.96293 | 29.91366 | 30.29244 | 29.90353 | 29.59525 | 28.75333
1565.262 | 4.271015 | 162.9739 | 0.005120285 |  | 29.96894 | 29.93666 | 30.30885 | 29.90369 | 29.60323 | 28.75768
1565.361 | 4.270357 | 165.6562 | 0.005063269 |  | 29.95791 | 29.95071 | 30.29923 | 29.89541 | 29.62403 | 28.76132
1565.461 | 4.270542 | 159.8943 | 0.005095697 |  | 29.99202 | 29.91435 | 30.31128 | 29.90844 | 29.59889 | 28.74467
1565.561 | 4.270957 | 160.0802 | 0.005089427 |  | 29.96393 | 29.94888 | 30.28277 | 29.91683 | 29.61455 | 28.75554
1565.66 | 4.271034 | 170.3125 | 0.005129807 |  | 29.96539 | 29.9196 | 30.27489 | 29.91077 | 29.57111 | 28.74605
1565.76 | 4.270963 | 167.8396 | 0.005108302 |  | 29.99668 | 29.9377 | 30.27782 | 29.89444 | 29.57194 | 28.76799
1565.859375 | 4.270597 | 167.9866 | 0.005080716 |  | 29.9861 | 29.93417 | 30.27311 | 29.91585 | 29.6 | 28.74053
1565.959 | 4.270239 | 169.8383 | 0.005099144 |  | 29.97797 | 29.92782 | 30.28244 | 29.91384 | 29.59971 | 28.72754
1566.059 | 4.270769 | 167.4147 | 0.005114104 |  | 29.97744 | 29.92512 | 30.24492 | 29.91484 | 29.59505 | 28.76598
1566.158 | 4.2714 | 165.8172 | 0.005101705 |  | 29.97113 | 29.92993 | 30.28401 | 29.91623 | 29.58268 | 28.75091
1566.258 | 4.270695 | 164.6696 | 0.005089856 |  | 29.97262 | 29.929 | 30.2594 | 29.91793 | 29.59137 | 28.76958
1566.357 | 4.270629 | 168.9584 | 0.005092743 |  | 29.9841 | 29.93501 | 30.30288 | 29.92064 | 29.60115 | 28.77682
1566.457 | 4.270607 | 162.3031 | 0.005069094 |  | 29.97286 | 29.92223 | 30.28288 | 29.8924 | 29.58724 | 28.76477
1566.557 | 4.27081 | 159.0348 | 0.005104332 |  | 29.99306 | 29.93846 | 30.26901 | 29.89906 | 29.55751 | 28.75564
1566.65625 | 4.270759 | 162.5277 | 0.005078319 |  | 29.96472 | 29.9233 | 30.287 | 29.90479 | 29.57695 | 28.76728
1566.756 | 4.270709 | 164.4722 | 0.005082977 |  | 29.9892 | 29.925 | 30.28607 | 29.89507 | 29.5691 | 28.71376
1566.855 | 4.270316 | 163.7231 | 0.005100292 |  | 30.00761 | 29.92037 | 30.28262 | 29.88735 | 29.58248 | 28.76407
1566.955 | 4.270667 | 160.0251 | 0.005080434 |  | 29.98894 | 29.92721 | 30.27481 | 29.93191 | 29.59204 | 28.75674
1567.055 | 4.2707 | 162.9625 | 0.005078427 |  | 30.00491 | 29.93629 | 30.26891 | 29.89406 | 29.57519 | 28.75179
1567.154 | 4.270816 | 158.2829 | 0.005089843 |  | 29.9732 | 29.92238 | 30.2523 | 29.8996 | 29.59477 | 28.77797
1567.254 | 4.270893 | 162.2352 | 0.005075805 |  | 30.01229 | 29.96818 | 30.27536 | 29.92242 | 29.57708 | 28.77747
1567.354 | 4.270949 | 163.1291 | 0.005099549 |  | 29.99075 | 29.93629 | 30.23685 | 29.92232 | 29.56959 | 28.74774
1567.453125 | 4.270869 | 166.0341 | 0.005111254 |  | 29.95997 | 29.95834 | 30.27383 | 29.89879 | 29.58216 | 28.76417
1567.553 | 4.271155 | 161.8223 | 0.005095417 |  | 29.97595 | 29.93902 | 30.2713 | 29.92067 | 29.62435 | 28.78422
1567.652 | 4.270704 | 160.0961 | 0.005105117 |  | 29.9618 | 29.96208 | 30.27941 | 29.91498 | 29.57341 | 28.76633
1567.752 | 4.270848 | 157.6543 | 0.005063296 |  | 29.9518 | 29.94789 | 30.25974 | 29.95065 | 29.59177 | 28.76482
1567.852 | 4.270512 | 159.0745 | 0.005073075 |  | 29.96017 | 29.95826 | 30.25526 | 29.90631 | 29.56834 | 28.74838
1567.951 | 4.27075 | 159.9499 | 0.005116691 |  | 29.96654 | 29.96838 | 30.22768 | 29.98032 | 29.57874 | 28.79319
1568.051 | 4.270924 | 161.6786 | 0.005098795 |  | 29.97165 | 29.96154 | 30.25078 | 29.9283 | 29.58031 | 28.75259
1568.15 | 4.271567 | 161.0784 | 0.005132785 |  | 29.92816 | 29.97866 | 30.28137 | 29.94648 | 29.57678 | 28.77015
1568.25 | 4.270159 | 163.3157 | 0.005075698 |  | 29.95054 | 29.9604 | 30.22597 | 29.93461 | 29.59008 | 28.76479
1568.35 | 4.271566 | 164.2496 | 0.005068857 |  | 29.96517 | 29.94983 | 30.2697 | 29.97552 | 29.5962 | 28.75441
1568.449 | 4.271557 | 157.0304 | 0.005120681 |  | 29.96214 | 29.98724 | 30.288 | 29.93548 | 29.58757 | 28.768
1568.549 | 4.27098 | 157.6504 | 0.005097481 |  | 29.96263 | 29.97379 | 30.26579 | 29.94824 | 29.58511 | 28.76669
1568.648 | 4.270551 | 159.2251 | 0.00508932 |  | 29.96343 | 29.95368 | 30.28154 | 29.95349 | 29.55747 | 28.77461
1568.748 | 4.270988 | 160.8355 | 0.005055971 |  | 29.9493 | 29.9984 | 30.2503 | 29.94771 | 29.58457 | 28.77266
1568.848 | 4.271844 | 161.2723 | 0.005103153 |  | 29.94183 | 29.97628 | 30.27591 | 29.9469 | 29.59975 | 28.82633
1568.947 | 4.271333 | 159.6708 | 0.005113487 |  | 29.96261 | 29.94362 | 30.2262 | 29.91565 | 29.58175 | 28.76466
1569.046875 | 4.271083 | 157.5358 | 0.005077849 |  | 29.93377 | 29.96397 | 30.25633 | 29.95595 | 29.58013 | 28.77903
1569.146 | 4.271383 | 158.282 | 0.005051762 |  | 29.93969 | 29.95309 | 30.26444 | 29.93918 | 29.57088 | 28.76645
1569.246 | 4.270876 | 156.4228 | 0.00505963 |  | 29.93566 | 29.97786 | 30.24453 | 29.93679 | 29.57629 | 28.75436
1569.346 | 4.271477 | 159.4251 | 0.005077806 |  | 29.95048 | 29.97927 | 30.27695 | 29.93552 | 29.56683 | 28.798
1569.445 | 4.271309 | 163.5469 | 0.005091415 |  | 29.92248 | 29.97803 | 30.23291 | 29.91987 | 29.57643 | 28.7821
1569.545 | 4.270746 | 158.13 | 0.005084181 |  | 29.94349 | 29.97793 | 30.27136 | 29.9167 | 29.57779 | 28.77665
1569.645 | 4.271301 | 161.0622 | 0.005084975 |  | 29.92717 | 29.9483 | 30.22886 | 29.93507 | 29.5813 | 28.7747
1569.744 | 4.270375 | 161.5874 | 0.005040115 |  | 29.92068 | 29.96808 | 30.24147 | 29.92288 | 29.57326 | 28.77367
1569.84375 | 4.270647 | 162.4255 | 0.005063275 |  | 29.91909 | 29.95782 | 30.24182 | 29.89687 | 29.57949 | 28.76518
1569.943 | 4.270806 | 163.2129 | 0.005027805 |  | 29.90126 | 29.968 | 30.20928 | 29.90846 | 29.57856 | 28.75997
1570.043 | 4.271706 | 161.2944 | 0.005079474 |  | 29.92309 | 29.96483 | 30.23289 | 29.89102 | 29.59254 | 28.81458
1570.143 | 4.27186 | 159.5174 | 0.005064406 |  | 29.92694 | 29.94032 | 30.20726 | 29.92168 | 29.54902 | 28.78387
1570.242 | 4.27117 | 164.5267 | 0.00503757 |  | 29.94133 | 29.97373 | 30.21607 | 29.91429 | 29.57138 | 28.79068
1570.342 | 4.271559 | 161.7595 | 0.00507531 |  | 29.90996 | 29.96578 | 30.21212 | 29.9187 | 29.57063 | 28.7745
1570.441 | 4.270789 | 158.0822 | 0.005043903 |  | 29.91088 | 29.92141 | 30.21612 | 29.91288 | 29.58294 | 28.75019
1570.541 | 4.27124 | 162.3735 | 0.005084928 |  | 29.92364 | 29.95378 | 30.20916 | 29.89671 | 29.58382 | 28.7788
1570.640625 | 4.270955 | 155.4988 | 0.005043892 |  | 29.90576 | 29.93328 | 30.23163 | 29.94445 | 29.5689 | 28.83912
1570.74 | 4.27069 | 159.6808 | 0.005058778 |  | 29.9318 | 29.94245 | 30.19932 | 29.91448 | 29.55777 | 28.8072
1570.84 | 4.270739 | 155.4665 | 0.005071333 |  | 29.90174 | 29.9519 | 30.2077 | 29.92415 | 29.59492 | 28.80327
1570.939 | 4.270682 | 154.5968 | 0.00507049 |  | 29.90228 | 29.94036 | 30.18973 | 29.93313 | 29.57346 | 28.80045
1571.039 | 4.270724 | 155.7597 | 0.005074697 |  | 29.88682 | 29.94437 | 30.19547 | 29.93018 | 29.56506 | 28.81211
1571.139 | 4.271106 | 152.3016 | 0.005032113 |  | 29.88734 | 29.94893 | 30.18538 | 29.91902 | 29.5662 | 28.80685
1571.238 | 4.271496 | 153.506 | 0.00511369 |  | 29.87777 | 29.96505 | 30.18289 | 29.91379 | 29.56501 | 28.77217
1571.338 | 4.270716 | 157.9956 | 0.005057756 |  | 29.86968 | 29.9491 | 30.19413 | 29.90886 | 29.56715 | 28.80635
1571.4375 | 4.270233 | 154.9244 | 0.005071801 |  | 29.88963 | 29.93459 | 30.15852 | 29.87642 | 29.56219 | 28.78608
1571.537 | 4.270831 | 154.7909 | 0.005098692 |  | 29.89747 | 29.95118 | 30.18108 | 29.8921 | 29.55426 | 28.77598
1571.637 | 4.271594 | 161.0622 | 0.005082026 |  | 29.83904 | 29.96044 | 30.17413 | 29.88284 | 29.57025 | 28.78068
1571.736 | 4.270716 | 158.7297 | 0.005123472 |  | 29.84136 | 29.94878 | 30.16575 | 29.88363 | 29.56741 | 28.79603
1571.836 | 4.271397 | 160.301 | 0.005055629 |  | 29.84002 | 29.94799 | 30.16747 | 29.88663 | 29.57985 | 28.77997
1571.936 | 4.271417 | 160.9118 | 0.005042082 |  | 29.87189 | 29.96772 | 30.16785 | 29.87459 | 29.54848 | 28.78532
1572.035 | 4.271551 | 162.1406 | 0.005054889 |  | 29.85621 | 29.9528 | 30.20548 | 29.87926 | 29.54931 | 28.74756
1572.135 | 4.27124 | 150.474 | 0.005073034 |  | 29.85852 | 29.91341 | 30.18131 | 29.8476 | 29.54424 | 28.77514
1572.234375 | 4.270905 | 156.1589 | 0.005056737 |  | 29.85725 | 29.92928 | 30.18842 | 29.8269 | 29.54311 | 28.77412
1572.334 | 4.270898 | 154.6587 | 0.005077298 |  | 29.84936 | 29.92838 | 30.1724 | 29.83624 | 29.55108 | 28.77392
1572.434 | 4.270463 | 157.1293 | 0.005025662 |  | 29.87496 | 29.93917 | 30.23133 | 29.82792 | 29.53788 | 28.77167
1572.533 | 4.270865 | 152.3274 | 0.005055098 |  | 29.82813 | 29.93783 | 30.14626 | 29.79637 | 29.5231 | 28.73358
1572.633 | 4.270403 | 155.3013 | 0.005065647 |  | 29.82899 | 29.92451 | 30.18932 | 29.79422 | 29.5419 | 28.73601
1572.732 | 4.270406 | 157.5944 | 0.005070576 |  | 29.84965 | 29.90683 | 30.19269 | 29.8077 | 29.55197 | 28.72268
1572.832 | 4.271388 | 154.4131 | 0.005084993 |  | 29.82467 | 29.91463 | 30.19146 | 29.76039 | 29.56 | 28.77326
1572.932 | 4.270819 | 155.0534 | 0.005084138 |  | 29.85797 | 29.92498 | 30.17932 | 29.77578 | 29.56585 | 28.75307
1573.03125 | 4.270981 | 156.2161 | 0.005061691 |  | 29.83248 | 29.92874 | 30.19633 | 29.76319 | 29.54291 | 28.74591
1573.131 | 4.271569 | 154.0975 | 0.005064275 |  | 29.82286 | 29.89151 | 30.21496 | 29.73997 | 29.53179 | 28.7618
1573.23 | 4.271042 | 156.9261 | 0.005053892 |  | 29.83021 | 29.9123 | 30.17775 | 29.75793 | 29.54699 | 28.74453
1573.33 | 4.271251 | 152.2324 | 0.005081927 |  | 29.80963 | 29.9107 | 30.20045 | 29.77032 | 29.56165 | 28.72893
1573.43 | 4.27084 | 158.1305 | 0.005099889 |  | 29.84264 | 29.9122 | 30.18251 | 29.77742 | 29.55346 | 28.71899
1573.529 | 4.270896 | 159.8296 | 0.005093925 |  | 29.83325 | 29.9476 | 30.19039 | 29.77589 | 29.52914 | 28.73505
1573.629 | 4.270478 | 152.534 | 0.005037416 |  | 29.85605 | 29.89227 | 30.15878 | 29.801 | 29.55044 | 28.72727
1573.729 | 4.270887 | 151.9974 | 0.005060398 |  | 29.81235 | 29.88601 | 30.15366 | 29.7678 | 29.53662 | 28.71771
1573.828125 | 4.270994 | 152.5331 | 0.005055908 |  | 29.83027 | 29.89518 | 30.16589 | 29.78792 | 29.53638 | 28.73159
1573.928 | 4.27099 | 148.1987 | 0.005046513 |  | 29.84841 | 29.90251 | 30.1588 | 29.76626 | 29.56506 | 28.72203
1574.027 | 4.271016 | 152.1553 | 0.005078844 |  | 29.82407 | 29.88743 | 30.18438 | 29.76177 | 29.56129 | 28.73379
1574.127 | 4.271408 | 154.9818 | 0.005027519 |  | 29.82741 | 29.91628 | 30.1829 | 29.76948 | 29.55659 | 28.71565
1574.227 | 4.271249 | 154.6621 | 0.005062407 |  | 29.79059 | 29.89567 | 30.16618 | 29.7808 | 29.56519 | 28.74156
1574.326 | 4.271711 | 157.901 | 0.005048884 |  | 29.84766 | 29.87815 | 30.16018 | 29.79254 | 29.55778 | 28.7034
1574.426 | 4.271211 | 154.6157 | 0.005051825 |  | 29.82225 | 29.9069 | 30.128 | 29.77864 | 29.53337 | 28.73862
1574.525 | 4.271342 | 157.2177 | 0.00503734 |  | 29.84072 | 29.91733 | 30.15691 | 29.79817 | 29.57935 | 28.69503
1574.625 | 4.270845 | 156.2835 | 0.005037112 |  | 29.78144 | 29.90433 | 30.14344 | 29.81754 | 29.54962 | 28.72696
1574.725 | 4.270877 | 151.6053 | 0.005053891 |  | 29.78319 | 29.92599 | 30.15214 | 29.78314 | 29.54887 | 28.7301
1574.824 | 4.270688 | 159.3741 | 0.005021694 |  | 29.77439 | 29.89346 | 30.15588 | 29.77483 | 29.56224 | 28.71432
1574.924 | 4.270472 | 151.5383 | 0.00506764 |  | 29.79775 | 29.9222 | 30.15385 | 29.78523 | 29.54199 | 28.72326
1575.023 | 4.270282 | 157.7605 | 0.005061008 |  | 29.81054 | 29.86939 | 30.1631 | 29.77348 | 29.54735 | 28.7073
1575.123 | 4.271431 | 152.3919 | 0.005052581 |  | 29.79644 | 29.91784 | 30.17151 | 29.7573 | 29.50504 | 28.73731
1575.223 | 4.271545 | 154.4869 | 0.005029877 |  | 29.78007 | 29.87233 | 30.15541 | 29.76064 | 29.53868 | 28.70786
1575.322 | 4.27104 | 154.8804 | 0.005025144 |  | 29.79463 | 29.89191 | 30.2071 | 29.77032 | 29.53168 | 28.73562
1575.421875 | 4.271426 | 154.7145 | 0.005009397 |  | 29.76989 | 29.84876 | 30.17628 | 29.74785 | 29.54072 | 28.67904
1575.521 | 4.270004 | 149.482 | 0.005044272 |  | 29.78361 | 29.86373 | 30.17945 | 29.75899 | 29.52757 | 28.68662
1575.621 | 4.270873 | 155.0422 | 0.005102861 |  | 29.78774 | 29.84507 | 30.1607 | 29.74298 | 29.54491 | 28.70108
1575.721 | 4.270318 | 150.8115 | 0.00506624 |  | 29.77699 | 29.85218 | 30.16291 | 29.76818 | 29.5294 | 28.69712
1575.82 | 4.270592 | 154.1675 | 0.005044264 |  | 29.78981 | 29.8742 | 30.18293 | 29.7478 | 29.51458 | 28.71
1575.92 | 4.270086 | 153.375 | 0.005012685 |  | 29.76239 | 29.86335 | 30.15921 | 29.76791 | 29.5404 | 28.70893
1576.02 | 4.270886 | 161.1076 | 0.005021928 |  | 29.78365 | 29.81911 | 30.18623 | 29.78303 | 29.51262 | 28.70075
1576.119 | 4.271079 | 156.6169 | 0.005042664 |  | 29.76608 | 29.86209 | 30.17667 | 29.74911 | 29.54004 | 28.67916
1576.21875 | 4.270465 | 149.5298 | 0.005053866 |  | 29.7681 | 29.86717 | 30.19864 | 29.7718 | 29.53163 | 28.70704
1576.318 | 4.270575 | 156.3824 | 0.005042646 |  | 29.78287 | 29.86928 | 30.14861 | 29.77098 | 29.54732 | 28.68981
1576.418 | 4.270348 | 149.9279 | 0.005021983 |  | 29.7631 | 29.88693 | 30.15312 | 29.77535 | 29.5384 | 28.69791
1576.518 | 4.270065 | 150.0908 | 0.005073497 |  | 29.773 | 29.876 | 30.15637 | 29.79931 | 29.54201 | 28.69032
1576.617 | 4.2702 | 152.9679 | 0.00502359 |  | 29.76986 | 29.87923 | 30.12442 | 29.79432 | 29.53562 | 28.70017
1576.717 | 4.270839 | 154.8335 | 0.005036029 |  | 29.76864 | 29.85059 | 30.16773 | 29.80606 | 29.51355 | 28.6798
1576.816 | 4.270667 | 155.5986 | 0.00502501 |  | 29.74698 | 29.86059 | 30.14816 | 29.79382 | 29.50338 | 28.68107
1576.916 | 4.270232 | 155.4234 | 0.005067785 |  | 29.74638 | 29.86764 | 30.14573 | 29.80261 | 29.5239 | 28.68688
1577.015625 | 4.270792 | 150.5962 | 0.005056413 |  | 29.75693 | 29.85357 | 30.15295 | 29.79378 | 29.56565 | 28.68449
1577.115 | 4.270817 | 149.6166 | 0.00505037 |  | 29.78321 | 29.86826 | 30.18108 | 29.81325 | 29.5173 | 28.67134
1577.215 | 4.270724 | 155.811 | 0.005002762 |  | 29.73968 | 29.87528 | 30.14985 | 29.80424 | 29.53234 | 28.64312
1577.314 | 4.270446 | 151.9236 | 0.00506286 |  | 29.76516 | 29.86542 | 30.17089 | 29.78178 | 29.50849 | 28.65109
1577.414 | 4.270484 | 150.3132 | 0.005031409 |  | 29.74499 | 29.85237 | 30.15434 | 29.77635 | 29.50253 | 28.65188
1577.514 | 4.269998 | 154.2261 | 0.005039819 |  | 29.74206 | 29.91141 | 30.16364 | 29.7568 | 29.5105 | 28.63851
1577.613 | 4.270439 | 154.0308 | 0.005048645 |  | 29.73627 | 29.90453 | 30.16051 | 29.77302 | 29.54161 | 28.62986
1577.713 | 4.270377 | 154.5865 | 0.005045067 |  | 29.75359 | 29.8739 | 30.15615 | 29.76794 | 29.53477 | 28.61666
1577.8125 | 4.270937 | 163.5597 | 0.005045746 |  | 29.71246 | 29.86015 | 30.16401 | 29.76942 | 29.53228 | 28.60036
1577.912 | 4.270126 | 152.4759 | 0.005038077 |  | 29.73079 | 29.87475 | 30.15381 | 29.77008 | 29.52785 | 28.62984
1578.012 | 4.270506 | 155.0677 | 0.005053631 |  | 29.72487 | 29.87877 | 30.14772 | 29.77592 | 29.50381 | 28.61778
1578.111 | 4.27061 | 156.0231 | 0.0050588 |  | 29.73022 | 29.86964 | 30.13617 | 29.77585 | 29.52285 | 28.5692
1578.211 | 4.269966 | 158.4647 | 0.004996641 |  | 29.69343 | 29.88029 | 30.18596 | 29.74657 | 29.50504 | 28.57604
1578.311 | 4.270521 | 158.5527 | 0.005014 |  | 29.74767 | 29.86119 | 30.13626 | 29.75216 | 29.5463 | 28.61319
1578.41 | 4.270858 | 157.7634 | 0.005017076 |  | 29.69007 | 29.88088 | 30.17936 | 29.75137 | 29.50337 | 28.56967
1578.51 | 4.270559 | 157.9974 | 0.005035643 |  | 29.7056 | 29.86786 | 30.15831 | 29.76516 | 29.51824 | 28.56265
1578.609375 | 4.270309 | 154.3065 | 0.005063386 |  | 29.69036 | 29.84515 | 30.1328 | 29.74794 | 29.537 | 28.60843
1578.709 | 4.270197 | 157.2726 | 0.005022027 |  | 29.71946 | 29.86981 | 30.15889 | 29.77167 | 29.52545 | 28.57822
1578.809 | 4.270308 | 159.9781 | 0.005047227256 |  | 29.71077 | 29.89068 | 30.15305 | 29.76971 | 29.50381 | 28.57627
1578.908 | 4.270388 | 161.2071 | 0.005011412 |  | 29.71009 | 29.86929 | 30.17264 | 29.79074 | 29.54419 | 28.56281
1579.008 | 4.27026 | 161.6626 | 0.005022421 |  | 29.70274 | 29.87572 | 30.16346 | 29.76341 | 29.53703 | 28.5426
1579.107 | 4.270011 | 164.8218 | 0.005069605 |  | 29.74 | 29.87366 | 30.14121 | 29.77677 | 29.51268 | 28.55543
1579.207 | 4.270413 | 162.0652 | 0.00503181 |  | 29.70959 | 29.9053 | 30.14189 | 29.76291 | 29.57674 | 28.59916
1579.307 | 4.270296 | 156.863 | 0.004976867 |  | 29.75646 | 29.86745 | 30.13954 | 29.78546 | 29.52603 | 28.59615
1579.40625 | 4.270082 | 158.1223 | 0.005016563 |  | 29.75609 | 29.88379 | 30.16067 | 29.79867 | 29.54112 | 28.62072
1579.506 | 4.270268 | 160.7109 | 0.005035867 |  | 29.75115 | 29.87792 | 30.14177 | 29.78404 | 29.56352 | 28.5971
1579.605 | 4.270353 | 161.1545 | 0.005002947 |  | 29.75816 | 29.88776 | 30.14602 | 29.7768 | 29.56289 | 28.60958
1579.705 | 4.270669 | 162.9413 | 0.0050447 |  | 29.75256 | 29.87961 | 30.15442 | 29.77177 | 29.51344 | 28.58693
1579.805 | 4.269633 | 158.3226 | 0.004971279 |  | 29.72569 | 29.88465 | 30.13922 | 29.76123 | 29.52432 | 28.60799
1579.904 | 4.270301 | 165.5737 | 0.005045924 |  | 29.74568 | 29.88621 | 30.13804 | 29.77399 | 29.55526 | 28.61146
1580.004 | 4.269656 | 162.8786 | 0.005046015 |  | 29.72507 | 29.878 | 30.13448 | 29.76259 | 29.55194 | 28.57098
1580.104 | 4.270622 | 162.6449 | 0.005039557 |  | 29.74959 | 29.88861 | 30.1141 | 29.79081 | 29.52667 | 28.56687
1580.203125 | 4.270252 | 154.3311 | 0.00498861 |  | 29.73124 | 29.8643 | 30.12271 | 29.75908 | 29.54595 | 28.58232
1580.303 | 4.269558 | 159.2846 | 0.005009959 |  | 29.73922 | 29.88491 | 30.15905 | 29.7608 | 29.55857 | 28.59399
1580.402 | 4.270981 | 166.2495 | 0.005002222 |  | 29.74249 | 29.86335 | 30.11462 | 29.74995 | 29.55316 | 28.56999
1580.502 | 4.270832 | 160.6416 | 0.005005613 |  | 29.723 | 29.88582 | 30.15028 | 29.76091 | 29.52471 | 28.57998
1580.602 | 4.270192 | 153.8788 | 0.005020038 |  | 29.72627 | 29.85354 | 30.13626 | 29.74383 | 29.53716 | 28.58354
1580.701 | 4.27028 | 161.45 | 0.005026183 |  | 29.74892 | 29.86187 | 30.13495 | 29.74797 | 29.52027 | 28.58107
1580.801 | 4.270453 | 160.9068 | 0.005034923 |  | 29.70584 | 29.8983 | 30.15903 | 29.73473 | 29.51699 | 28.56354
1580.9 | 4.270126 | 162.3489 | 0.004993736 |  | 29.67785 | 29.88925 | 30.12117 | 29.71259 | 29.531 | 28.57263
1581 | 4.270083 | 156.2703 | 0.005037661 |  | 29.73835 | 29.92607 | 30.15094 | 29.70182 | 29.52856 | 28.59001
1581.1 | 4.270584 | 155.9803 | 0.00507006 |  | 29.70603 | 29.9202 | 30.09189 | 29.69505 | 29.52521 | 28.56982
1581.199 | 4.270327 | 155.5913 | 0.005023424 |  | 29.73287 | 29.92764 | 30.1054 | 29.72128 | 29.51893 | 28.56077
1581.299 | 4.270692 | 157.6834 | 0.004987126 |  | 29.69769 | 29.93736 | 30.11397 | 29.73412 | 29.50087 | 28.54642
1581.398 | 4.270045 | 159.4914 | 0.004989169 |  | 29.71321 | 29.92001 | 30.14308 | 29.70757 | 29.511 | 28.52937
1581.498 | 4.27005 | 158.2642 | 0.004989508 |  | 29.7185 | 29.9492 | 30.12223 | 29.6763 | 29.53591 | 28.54334
1581.598 | 4.270158 | 153.0127 | 0.005017085 |  | 29.7278 | 29.91464 | 30.13273 | 29.67857 | 29.50557 | 28.54884
1581.697 | 4.270635 | 155.014 | 0.004971197 |  | 29.72154 | 29.96524 | 30.09183 | 29.67667 | 29.51229 | 28.5328
1581.796875 | 4.270045 | 153.9476 | 0.005057414 |  | 29.73606 | 29.92506 | 30.13493 | 29.68149 | 29.49581 | 28.55497
1581.896 | 4.270275 | 152.7373 | 0.004993632 |  | 29.7463 | 29.95192 | 30.08438 | 29.69382 | 29.50269 | 28.52671
1581.996 | 4.269693 | 160.1176 | 0.004997712 |  | 29.6969 | 29.95949 | 30.12295 | 29.67052 | 29.52545 | 28.52339
1582.096 | 4.270351 | 162.0577 | 0.005020337 |  | 29.74085 | 29.93588 | 30.13775 | 29.69279 | 29.49575 | 28.54701
1582.195 | 4.270492 | 155.62 | 0.005027643 |  | 29.75626 | 29.95613 | 30.11631 | 29.70991 | 29.54108 | 28.5318
1582.295 | 4.269974 | 165.673 | 0.004994309 |  | 29.76534 | 29.96469 | 30.13414 | 29.70187 | 29.50261 | 28.51534
1582.395 | 4.270151 | 164.025 | 0.005024115 |  | 29.75525 | 29.98608 | 30.09346 | 29.69883 | 29.50747 | 28.51816
1582.494 | 4.269736 | 158.2929 | 0.004978141 |  | 29.75109 | 29.9372 | 30.11752 | 29.69741 | 29.52289 | 28.51237
1582.59375 | 4.270504 | 163.8361 | 0.005020536 |  | 29.74371 | 29.9419 | 30.11947 | 29.6981 | 29.54678 | 28.54192
1582.693 | 4.269818 | 159.4814 | 0.004983715 |  | 29.78016 | 29.98299 | 30.14866 | 29.69296 | 29.48841 | 28.55496
1582.793 | 4.269885 | 157.8694 | 0.005021967 |  | 29.76353 | 29.98257 | 30.13813 | 29.69849 | 29.49335 | 28.51972
1582.893 | 4.269902 | 157.3125 | 0.004991838 |  | 29.74972 | 29.94105 | 30.14046 | 29.70216 | 29.51983 | 28.52835
1582.992 | 4.270126 | 154.4676 | 0.005002444 |  | 29.77025 | 29.98207 | 30.13304 | 29.69123 | 29.51776 | 28.52772
1583.092 | 4.269258 | 163.6199 | 0.005016258 |  | 29.75466 | 29.94745 | 30.12908 | 29.68662 | 29.53423 | 28.52629
1583.191 | 4.26988 | 157.9491 | 0.004998224 |  | 29.78144 | 29.95244 | 30.13552 | 29.68383 | 29.50183 | 28.53797
1583.291 | 4.269607 | 157.1863 | 0.004987576 |  | 29.76137 | 29.95764 | 30.12244 | 29.66036 | 29.49266 | 28.49805
1583.390625 | 4.270404 | 158.4939 | 0.005006247 |  | 29.76606 | 29.9365 | 30.13633 | 29.65702 | 29.50284 | 28.53449
1583.49 | 4.269658 | 163.0352 | 0.005028823 |  | 29.78996 | 29.93896 | 30.10563 | 29.67473 | 29.4834 | 28.52112
1583.59 | 4.269512 | 159.3725 | 0.005010929 |  | 29.77216 | 29.91331 | 30.1282 | 29.70871 | 29.50672 | 28.54513
1583.689 | 4.269438 | 163.9126 | 0.004998322 |  | 29.74129 | 29.90372 | 30.13029 | 29.6402 | 29.4986 | 28.57036
1583.789 | 4.269967 | 159.4404 | 0.005027471 |  | 29.76174 | 29.90211 | 30.13621 | 29.63502 | 29.49739 | 28.54226
1583.889 | 4.269535 | 161.6184 | 0.00500328 |  | 29.80512 | 29.90726 | 30.13009 | 29.67337 | 29.49943 | 28.54023
1583.988 | 4.269276 | 161.9477 | 0.00498872 |  | 29.76517 | 29.88939 | 30.11323 | 29.6724 | 29.50797 | 28.51566
1584.088 | 4.27 | 158.0275 | 0.005023375 |  | 29.78194 | 29.90197 | 30.08148 | 29.67601 | 29.49281 | 28.53842
1584.1875 | 4.26936 | 161.4979 | 0.004986908 |  | 29.78404 | 29.89349 | 30.11358 | 29.66525 | 29.49262 | 28.56514
1584.287 | 4.269707 | 157.5151 | 0.005000148 |  | 29.78992 | 29.90368 | 30.12189 | 29.69866 | 29.49827 | 28.52668
1584.387 | 4.269644 | 160.0109 | 0.00496764 |  | 29.79306 | 29.8634 | 30.08244 | 29.66116 | 29.53673 | 28.55975
1584.486 | 4.26938 | 153.3133 | 0.004998802 |  | 29.77143 | 29.84032 | 30.11163 | 29.71383 | 29.51079 | 28.55198
1584.586 | 4.269006 | 160.2039 | 0.004977459 |  | 29.78736 | 29.84706 | 30.06958 | 29.71205 | 29.47725 | 28.53583
1584.686 | 4.269784 | 159.9859 | 0.005004996 |  | 29.78478 | 29.87132 | 30.0845 | 29.67885 | 29.49849 | 28.53032
1584.785 | 4.270386 | 153.4691 | 0.00498565 |  | 29.80107 | 29.87366 | 30.08653 | 29.7121 | 29.50394 | 28.55701
1584.885 | 4.269441 | 160.4938 | 0.00498813 |  | 29.7879 | 29.85299 | 30.09092 | 29.71801 | 29.49656 | 28.5672
1584.984375 | 4.269605 | 160.838 | 0.004961893 |  | 29.80894 | 29.8553 | 30.07483 | 29.74289 | 29.49435 | 28.53167
1585.084 | 4.269476 | 151.9813 | 0.004981315 |  | 29.79527 | 29.87544 | 30.06171 | 29.72266 | 29.50739 | 28.54864
1585.184 | 4.269874 | 152.1339 | 0.00496357 |  | 29.78104 | 29.85372 | 30.08307 | 29.74069 | 29.51663 | 28.57577
1585.283 | 4.269171 | 157.5326 | 0.004983712 |  | 29.77059 | 29.84462 | 30.09209 | 29.73573 | 29.53594 | 28.55773
1585.383 | 4.269467 | 153.5518 | 0.004977155 |  | 29.77719 | 29.85512 | 30.14211 | 29.72354 | 29.50974 | 28.54958
1585.482 | 4.268966 | 159.5527 | 0.004991562 |  | 29.78679 | 29.84335 | 30.06674 | 29.75558 | 29.49391 | 28.58552
1585.582 | 4.269296 | 156.0928 | 0.00497154 |  | 29.77277 | 29.86139 | 30.10579 | 29.71498 | 29.50365 | 28.5705
1585.682 | 4.269445 | 154.8371 | 0.004972145 |  | 29.80766 | 29.85355 | 30.09616 | 29.73299 | 29.47716 | 28.56374
1585.78125 | 4.269507 | 158.6235 | 0.004917625 |  | 29.77006 | 29.82199 | 30.07019 | 29.76292 | 29.50589 | 28.56326
1585.881 | 4.269828 | 152.8159 | 0.004979505 |  | 29.76733 | 29.83247 | 30.07913 | 29.75059 | 29.52896 | 28.5633
1585.98 | 4.269659 | 156.5925 | 0.004972348 |  | 29.76402 | 29.84567 | 30.09177 | 29.74634 | 29.50914 | 28.57744
1586.08 | 4.268834 | 151.3501 | 0.004975396 |  | 29.76641 | 29.85503 | 30.1237 | 29.75951 | 29.48152 | 28.5901
1586.18 | 4.270102 | 159.9781 | 0.004966308 |  | 29.75012 | 29.8793 | 30.12407 | 29.7645 | 29.48625 | 28.56599
1586.279 | 4.26875 | 154.3662 | 0.004959168 |  | 29.76043 | 29.87258 | 30.13712 | 29.75549 | 29.47611 | 28.5942
1586.379 | 4.268379 | 157.0393 | 0.004970038 |  | 29.76673 | 29.85742 | 30.07411 | 29.75942 | 29.49709 | 28.56272
1586.479 | 4.269554 | 160.7674 | 0.004947343 |  | 29.73996 | 29.85695 | 30.13144 | 29.75088 | 29.47931 | 28.58302
1586.578125 | 4.269512 | 159.9059 | 0.004942452 |  | 29.73141 | 29.85425 | 30.0966 | 29.73417 | 29.50158 | 28.57714
1586.678 | 4.269267 | 160.1782 | 0.00495024 |  | 29.73095 | 29.86942 | 30.12795 | 29.74388 | 29.48971 | 28.59889
1586.777 | 4.269008 | 158.017 | 0.004975953 |  | 29.75565 | 29.84634 | 30.13036 | 29.74801 | 29.49409 | 28.58103
1586.877 | 4.26899 | 159.3718 | 0.004960602 |  | 29.69909 | 29.86643 | 30.12622 | 29.71595 | 29.49783 | 28.58373
1586.977 | 4.269401 | 158.7598 | 0.004978394 |  | 29.74498 | 29.85819 | 30.0892 | 29.74262 | 29.47952 | 28.5622
1587.076 | 4.269112 | 161.4869 | 0.004997482 |  | 29.71329 | 29.83902 | 30.08531 | 29.6919 | 29.46791 | 28.57234
1587.176 | 4.268831 | 154.1914 | 0.004936814 |  | 29.72849 | 29.86134 | 30.13722 | 29.68344 | 29.49678 | 28.54321
1587.275 | 4.269581 | 162.402 | 0.004970297 |  | 29.68775 | 29.86878 | 30.09926 | 29.66597 | 29.50731 | 28.55661
1587.375 | 4.268876 | 160.4824 | 0.004978988 |  | 29.71324 | 29.82934 | 30.12016 | 29.70895 | 29.47842 | 28.56894
1587.475 | 4.269473 | 160.5154 | 0.004976194 |  | 29.69273 | 29.826 | 30.12422 | 29.72017 | 29.51292 | 28.57114
1587.574 | 4.268857 | 154.9378 | 0.004964769 |  | 29.69005 | 29.82297 | 30.11454 | 29.69188 | 29.4928 | 28.55584
1587.674 | 4.26961 | 155.9757 | 0.004988316 |  | 29.69205 | 29.81071 | 30.11135 | 29.71887 | 29.47099 | 28.55325
1587.773 | 4.268279 | 158.0346 | 0.004963307 |  | 29.72352 | 29.823 | 30.1154 | 29.70135 | 29.47959 | 28.55925
1587.873 | 4.269002 | 155.8226 | 0.004958038 |  | 29.72458 | 29.82412 | 30.08072 | 29.68598 | 29.48097 | 28.56756
1587.973 | 4.269306 | 158.4242 | 0.004965306 |  | 29.70643 | 29.77289 | 30.08838 | 29.67587 | 29.45422 | 28.5602
1588.072 | 4.269532 | 154.9912 | 0.004941588 |  | 29.72971 | 29.80625 | 30.08701 | 29.68588 | 29.52034 | 28.55075
1588.171875 | 4.268747 | 160.4452 | 0.004933472 |  | 29.69293 | 29.79434 | 30.09452 | 29.69154 | 29.49397 | 28.56601
1588.271 | 4.269095 | 157.5957 | 0.004971109 |  | 29.72673 | 29.81237 | 30.11945 | 29.69603 | 29.50698 | 28.5612
1588.371 | 4.269611 | 155.2452 | 0.004980322 |  | 29.69342 | 29.81008 | 30.08761 | 29.72677 | 29.46908 | 28.55587
1588.471 | 4.26938 | 158.1861 | 0.004994432 |  | 29.7043 | 29.7598 | 30.10365 | 29.7103 | 29.48269 | 28.55688
1588.57 | 4.268839 | 153.2046 | 0.00497735 |  | 29.69456 | 29.80895 | 30.09588 | 29.70046 | 29.51095 | 28.57229
1588.67 | 4.269306 | 157.0133 | 0.00498612 |  | 29.7139 | 29.83455 | 30.15799 | 29.71813 | 29.50052 | 28.58096
1588.77 | 4.269387 | 154.0342 | 0.004975233 |  | 29.72427 | 29.81323 | 30.10499 | 29.68957 | 29.46011 | 28.55285
1588.869 | 4.269479 | 157.0459 | 0.004999713 |  | 29.66476 | 29.83771 | 30.11075 | 29.68531 | 29.4663 | 28.56401
1588.96875 | 4.269055 | 156.7044 | 0.004951604 |  | 29.70071 | 29.80172 | 30.08309 | 29.70086 | 29.46224 | 28.54657
1589.068 | 4.268738 | 149.3662 | 0.004956667 |  | 29.66288 | 29.81801 | 30.12072 | 29.7195 | 29.48238 | 28.55848
1589.168 | 4.269265 | 151.4415 | 0.004956677 |  | 29.68941 | 29.80623 | 30.09638 | 29.69748 | 29.47012 | 28.55879
1589.268 | 4.269319 | 159.3037 | 0.004982921 |  | 29.68659 | 29.83423 | 30.10472 | 29.69286 | 29.44157 | 28.56479
1589.367 | 4.268979 | 153.3479 | 0.00496184 |  | 29.68248 | 29.83246 | 30.14113 | 29.71624 | 29.46218 | 28.56978
1589.467 | 4.269215 | 154.1071 | 0.004942033 |  | 29.64722 | 29.84746 | 30.07008 | 29.64894 | 29.48513 | 28.54792
1589.566 | 4.268253 | 156.9452 | 0.004988266 |  | 29.65044 | 29.82567 | 30.09889 | 29.67558 | 29.43815 | 28.5435
1589.666 | 4.269389 | 155.0648 | 0.004971599 |  | 29.63694 | 29.83435 | 30.05758 | 29.67361 | 29.43477 | 28.53645
1589.765625 | 4.26881 | 162.9919 | 0.004942509 |  | 29.66071 | 29.86759 | 30.08908 | 29.65727 | 29.44275 | 28.55315
1589.865 | 4.268621 | 150.6607 | 0.004945618 |  | 29.65012 | 29.87707 | 30.11371 | 29.69964 | 29.43833 | 28.54505
1589.965 | 4.268414 | 154.5211 | 0.00492407 |  | 29.65042 | 29.81872 | 30.05629 | 29.7149 | 29.43387 | 28.52678
1590.064 | 4.269164 | 154.316 | 0.004940036 |  | 29.64502 | 29.84216 | 30.10294 | 29.68618 | 29.44382 | 28.54894
1590.164 | 4.269032 | 156.5369 | 0.004931473 |  | 29.67309 | 29.84574 | 30.09365 | 29.69252 | 29.42081 | 28.5296
1590.264 | 4.26901 | 152.735 | 0.004962777 |  | 29.63429 | 29.83212 | 30.09728 | 29.71687 | 29.44269 | 28.53284
1590.363 | 4.268899 | 153.6143 | 0.004975158 |  | 29.64649 | 29.81308 | 30.10741 | 29.70761 | 29.42356 | 28.54438
1590.463 | 4.26801 | 155.6203 | 0.004939072 |  | 29.66527 | 29.81496 | 30.07162 | 29.69621 | 29.43618 | 28.53389
1590.5625 | 4.268795 | 151.3285 | 0.004983025 |  | 29.63168 | 29.80832 | 30.08754 | 29.69861 | 29.45118 | 28.53791
1590.662 | 4.269008 | 157.5235 | 0.004960449 |  | 29.63856 | 29.81189 | 30.12458 | 29.73407 | 29.45319 | 28.54867
1590.762 | 4.268351 | 155.6683 | 0.004989835 |  | 29.64695 | 29.82483 | 30.10841 | 29.73092 | 29.43206 | 28.54219
1590.861 | 4.269249 | 157.0053 | 0.004928579 |  | 29.63156 | 29.82418 | 30.10861 | 29.76543 | 29.43104 | 28.53695
1590.961 | 4.269037 | 156.9967 | 0.004942439 |  | 29.63987 | 29.83808 | 30.09244 | 29.73818 | 29.45114 | 28.53151
1591.061 | 4.26875 | 156.7973 | 0.004970972 |  | 29.63346 | 29.81131 | 30.09649 | 29.75161 | 29.43148 | 28.52657
1591.16 | 4.269254 | 153.9763 | 0.004935154 |  | 29.60746 | 29.83096 | 30.12206 | 29.80366 | 29.44681 | 28.52335
1591.26 | 4.268746 | 155.6615 | 0.004969341 |  | 29.63044 | 29.81503 | 30.08726 | 29.76986 | 29.45634 | 28.53376
1591.359375 | 4.269602 | 154.5881 | 0.004928486 |  | 29.64716 | 29.84595 | 30.13491 | 29.77618 | 29.43693 | 28.54073
1591.459 | 4.269362 | 155.914 | 0.004956168 |  | 29.60859 | 29.82721 | 30.10231 | 29.7797 | 29.43744 | 28.5317
1591.559 | 4.268838 | 159.1638 | 0.004951974 |  | 29.6098 | 29.82598 | 30.14259 | 29.79226 | 29.42085 | 28.51532
1591.658 | 4.268068 | 154.7038 | 0.004953526 |  | 29.59305 | 29.82549 | 30.12753 | 29.76636 | 29.43255 | 28.52691
1591.758 | 4.268756 | 159.38 | 0.00497302 |  | 29.60886 | 29.83171 | 30.12346 | 29.78317 | 29.4303 | 28.4853
1591.857 | 4.268377 | 158.1278 | 0.004919583 |  | 29.60052 | 29.85134 | 30.06427 | 29.79321 | 29.45577 | 28.4919
1591.957 | 4.269286 | 154.2329 | 0.004960672 |  | 29.57763 | 29.83321 | 30.12418 | 29.8178 | 29.42765 | 28.51348
1592.057 | 4.268201 | 156.6533 | 0.00496131 |  | 29.60032 | 29.82653 | 30.07056 | 29.78272 | 29.45858 | 28.48675
1592.15625 | 4.268577 | 160.044 | 0.004915202 |  | 29.55957 | 29.83339 | 30.08358 | 29.80711 | 29.44065 | 28.48662
1592.256 | 4.269462 | 162.6749 | 0.004945125 |  | 29.59125 | 29.8357 | 30.10081 | 29.83459 | 29.41834 | 28.47029
1592.355 | 4.268583 | 160.6013 | 0.004921965 |  | 29.59741 | 29.84121 | 30.09078 | 29.82477 | 29.43899 | 28.48352
1592.455 | 4.268723 | 159.9763 | 0.004959663 |  | 29.59339 | 29.82009 | 30.08528 | 29.78433 | 29.41026 | 28.47092
1592.555 | 4.268297 | 161.7964 | 0.00496344 |  | 29.59838 | 29.84442 | 30.09759 | 29.80647 | 29.44212 | 28.50529
1592.654 | 4.268719 | 157.3038 | 0.004948054 |  | 29.54982 | 29.82632 | 30.11038 | 29.83173 | 29.42521 | 28.47297
1592.754 | 4.268186 | 157.3296 | 0.004950059 |  | 29.55724 | 29.83381 | 30.08328 | 29.83866 | 29.41482 | 28.47005
1592.854 | 4.268719 | 159.3269 | 0.004938611 |  | 29.57863 | 29.86397 | 30.09636 | 29.84377 | 29.43311 | 28.48547
1592.953125 | 4.268804 | 156.7363 | 0.004894895 |  | 29.5439 | 29.83075 | 30.1011 | 29.83087 | 29.41674 | 28.48229
1593.053 | 4.268768 | 159.9041 | 0.004897736 |  | 29.55029 | 29.83852 | 30.10443 | 29.84554 | 29.42704 | 28.49253
1593.152 | 4.268696 | 163.5144 | 0.004903599 |  | 29.57338 | 29.81901 | 30.0446 | 29.8357 | 29.43514 | 28.46869
1593.252 | 4.268662 | 159.7017 | 0.004970502 |  | 29.54724 | 29.83736 | 30.06725 | 29.81363 | 29.42862 | 28.4937
1593.352 | 4.268693 | 157.6782 | 0.004929916 |  | 29.58048 | 29.82091 | 30.08277 | 29.85132 | 29.40432 | 28.50288
1593.451 | 4.268691 | 156.8142 | 0.004975108 |  | 29.55406 | 29.85276 | 30.07157 | 29.85079 | 29.41761 | 28.48704
1593.551 | 4.269161 | 156.76 | 0.004905588 |  | 29.55424 | 29.81318 | 30.09201 | 29.84903 | 29.43865 | 28.47897
1593.65 | 4.268707 | 160.1157 | 0.004918295 |  | 29.5829 | 29.82917 | 30.0975 | 29.84459 | 29.43076 | 28.47581
1593.75 | 4.269082 | 162.5973 | 0.004950142 |  | 29.58381 | 29.83888 | 30.08347 | 29.83496 | 29.43293 | 28.50757
1593.85 | 4.268875 | 158.3061 | 0.004938277 |  | 29.58685 | 29.84005 | 30.05284 | 29.80438 | 29.42744 | 28.4807
1593.949 | 4.268709 | 162.3796 | 0.004907176 |  | 29.56597 | 29.8576 | 30.07662 | 29.81969 | 29.41742 | 28.49935
1594.049 | 4.268586 | 163.6265 | 0.004929523 |  | 29.61482 | 29.82349 | 30.06516 | 29.83555 | 29.44056 | 28.47904
1594.148 | 4.268082 | 163.9988 | 0.004923033 |  | 29.59826 | 29.83206 | 30.10952 | 29.85414 | 29.42667 | 28.4964
1594.248 | 4.268532 | 161.3915 | 0.004941794 |  | 29.58976 | 29.80055 | 30.09139 | 29.82697 | 29.43517 | 28.47172
1594.348 | 4.268541 | 160.267 | 0.004902785 |  | 29.60258 | 29.82987 | 30.11284 | 29.85802 | 29.42376 | 28.4756
1594.447 | 4.268369 | 166.3488 | 0.004905527 |  | 29.64068 | 29.81138 | 30.09242 | 29.8367 | 29.43565 | 28.47587
1594.546875 | 4.268366 | 164.2444 | 0.004870381 |  | 29.60728 | 29.78972 | 30.11293 | 29.83504 | 29.42726 | 28.49811
1594.646 | 4.268269 | 162.2808 | 0.004922351 |  | 29.6053 | 29.75347 | 30.09117 | 29.84229 | 29.42032 | 28.44782
1594.746 | 4.268316 | 161.4844 | 0.004927925 |  | 29.62484 | 29.77467 | 30.0723 | 29.84813 | 29.40643 | 28.44374
1594.846 | 4.268903 | 162.0137 | 0.004896344 |  | 29.63875 | 29.7782 | 30.08168 | 29.83758 | 29.43484 | 28.45842
1594.945 | 4.269157 | 160.6136 | 0.004906478 |  | 29.61174 | 29.76236 | 30.07463 | 29.82115 | 29.42509 | 28.44929
1595.045 | 4.268396 | 165.9731 | 0.004932611 |  | 29.6322 | 29.78223 | 30.09365 | 29.8693 | 29.41813 | 28.44395
1595.145 | 4.267722 | 161.3135 | 0.00491707 |  | 29.63304 | 29.77616 | 30.07531 | 29.84315 | 29.41516 | 28.4496
1595.244 | 4.268258 | 163.3022 | 0.004885143 |  | 29.64561 | 29.78202 | 30.11039 | 29.82727 | 29.42928 | 28.42827
1595.34375 | 4.268496 | 162.4913 | 0.004987969 |  | 29.67833 | 29.75875 | 30.1248 | 29.83401 | 29.43011 | 28.43892
1595.443 | 4.268105 | 163.8313 | 0.004937774 |  | 29.64497 | 29.76118 | 30.09384 | 29.85428 | 29.4205 | 28.41741
1595.543 | 4.268321 | 164.7965 | 0.004914073 |  | 29.65681 | 29.75796 | 30.09275 | 29.8644 | 29.42337 | 28.43213
1595.643 | 4.268479 | 160.8433 | 0.004931245 |  | 29.64414 | 29.78325 | 30.07772 | 29.85067 | 29.4539 | 28.44929
1595.742 | 4.268961 | 161.8563 | 0.004911812 |  | 29.68044 | 29.78 | 30.10137 | 29.8759 | 29.43094 | 28.39844
1595.842 | 4.268379 | 165.6356 | 0.004927974 |  | 29.6763 | 29.77698 | 30.08507 | 29.84307 | 29.41729 | 28.44678
1595.941 | 4.268542 | 166.2171 | 0.004931435 |  | 29.69249 | 29.78761 | 30.11462 | 29.8735 | 29.41815 | 28.41967
1596.041 | 4.26881 | 169.7868 | 0.004910827 |  | 29.726 | 29.78991 | 30.09461 | 29.85685 | 29.42638 | 28.44706
1596.140625 | 4.269179 | 165.4351 | 0.004926216 |  | 29.66133 | 29.79675 | 30.10349 | 29.8564 | 29.42359 | 28.42804
1596.24 | 4.268519 | 162.6943 | 0.00491361 |  | 29.67138 | 29.80652 | 30.07791 | 29.87379 | 29.40377 | 28.41305
1596.34 | 4.268374 | 165.9533 | 0.004986956 |  | 29.70489 | 29.81262 | 30.06652 | 29.84426 | 29.44641 | 28.41029
1596.439 | 4.268553 | 171.3586 | 0.004925836 |  | 29.66812 | 29.79434 | 30.10538 | 29.84065 | 29.42687 | 28.44732
1596.539 | 4.267796 | 164.7463 | 0.004917874 |  | 29.69412 | 29.79846 | 30.09806 | 29.8441 | 29.41661 | 28.43379
1596.639 | 4.269166 | 164.7425 | 0.004937025 |  | 29.72499 | 29.79914 | 30.0829 | 29.87748 | 29.43316 | 28.41806
1596.738 | 4.268339 | 169.0119 | 0.004921441 |  | 29.68275 | 29.80774 | 30.11221 | 29.8344 | 29.4507 | 28.42954
1596.838 | 4.268559 | 165.4875 | 0.004919725 |  | 29.66996 | 29.8119 | 30.11476 | 29.85658 | 29.39283 | 28.43064
1596.9375 | 4.268894 | 165.1888 | 0.004883916 |  | 29.69701 | 29.80808 | 30.09564 | 29.84077 | 29.43487 | 28.44526
1597.037 | 4.268604 | 167.1465 | 0.004933535 |  | 29.74197 | 29.83839 | 30.11479 | 29.8837 | 29.41293 | 28.46189
1597.137 | 4.268116 | 161.7595 | 0.004897879 |  | 29.71136 | 29.81614 | 30.10412 | 29.88524 | 29.42134 | 28.43893
1597.236 | 4.268039 | 168.1197 | 0.004923918 |  | 29.68342 | 29.83574 | 30.1214 | 29.88199 | 29.41927 | 28.42541
1597.336 | 4.269572 | 166.5496 | 0.004915595 |  | 29.7081 | 29.79309 | 30.08382 | 29.86 | 29.42657 | 28.41947
1597.436 | 4.267954 | 163.43 | 0.004954063 |  | 29.71523 | 29.81208 | 30.09301 | 29.91792 | 29.42162 | 28.44069
1597.535 | 4.268483 | 168.0128 | 0.00491404 |  | 29.70048 | 29.81931 | 30.06344 | 29.84623 | 29.42238 | 28.42289
1597.635 | 4.268777 | 156.8819 | 0.00492564 |  | 29.6873 | 29.80211 | 30.07415 | 29.87224 | 29.43027 | 28.39216
1597.734375 | 4.268472 | 160.5138 | 0.004952364 |  | 29.72754 | 29.79521 | 30.10668 | 29.8742 | 29.40726 | 28.43722
1597.834 | 4.268641 | 162.5665 | 0.00496544 |  | 29.71811 | 29.8118 | 30.05565 | 29.85726 | 29.4114 | 28.43049
1597.934 | 4.268332 | 161.903 | 0.004883141 |  | 29.70211 | 29.82187 | 30.07363 | 29.8638 | 29.4265 | 28.42033
1598.033 | 4.267726 | 162.33 | 0.004928114 |  | 29.73991 | 29.82362 | 30.06551 | 29.8712 | 29.41939 | 28.41177
1598.133 | 4.268441 | 160.6022 | 0.004922423 |  | 29.72933 | 29.82205 | 30.06052 | 29.85072 | 29.41653 | 28.41721
1598.232 | 4.268735 | 166.9387 | 0.004915113 |  | 29.69256 | 29.80354 | 30.03879 | 29.85938 | 29.44366 | 28.44951
1598.332 | 4.268821 | 161.2552 | 0.004871885 |  | 29.72228 | 29.80171 | 30.05136 | 29.88888 | 29.43086 | 28.44398
1598.432 | 4.269028 | 158.3232 | 0.004925385 |  | 29.71226 | 29.78269 | 30.02256 | 29.83859 | 29.42388 | 28.44895
1598.53125 | 4.26891 | 163.1459 | 0.004955883 |  | 29.68281 | 29.7959 | 30.04112 | 29.8326 | 29.43648 | 28.43675
1598.631 | 4.268542 | 163.7538 | 0.004902706 |  | 29.70609 | 29.81894 | 30.01397 | 29.83227 | 29.42709 | 28.43333
1598.73 | 4.268733 | 161.8914 | 0.004914792 |  | 29.69437 | 29.79255 | 30.04436 | 29.83333 | 29.42133 | 28.45459
1598.83 | 4.268823 | 159.2665 | 0.004934845 |  | 29.74293 | 29.80127 | 30.01087 | 29.80691 | 29.42375 | 28.44271
1598.93 | 4.268002 | 159.5151 | 0.004919806 |  | 29.69104 | 29.8133 | 29.98906 | 29.82542 | 29.41905 | 28.45006
1599.029 | 4.268916 | 159.5764 | 0.004894062 |  | 29.69685 | 29.80113 | 29.98306 | 29.81661 | 29.40651 | 28.46072
1599.129 | 4.268262 | 158.5096 | 0.004892252 |  | 29.70051 | 29.82164 | 30.01434 | 29.81865 | 29.39448 | 28.4178
1599.229 | 4.268224 | 159.4506 | 0.004920455 |  | 29.69032 | 29.84126 | 29.99422 | 29.80291 | 29.43162 | 28.43532
1599.328125 | 4.268641 | 152.7562 | 0.004892197 |  | 29.65398 | 29.8147 | 29.98539 | 29.82978 | 29.4098 | 28.4587
1599.428 | 4.268778 | 157.3004 | 0.004941406 |  | 29.66719 | 29.82625 | 30.02684 | 29.81343 | 29.41636 | 28.41972
1599.527 | 4.268696 | 163.7349 | 0.004901723 |  | 29.65242 | 29.83487 | 29.97433 | 29.81178 | 29.40403 | 28.44034
1599.627 | 4.268926 | 160.2973 | 0.004895886 |  | 29.6496 | 29.83292 | 30.02132 | 29.82956 | 29.37987 | 28.43719
1599.727 | 4.268651 | 156.6654 | 0.004902781 |  | 29.61041 | 29.8375 | 29.97792 | 29.78838 | 29.40987 | 28.44699
1599.826 | 4.268395 | 163.721 | 0.004924419 |  | 29.64263 | 29.82374 | 30.0081 | 29.81228 | 29.42057 | 28.44699
1599.926 | 4.268736 | 162.1053 | 0.00489559 |  | 29.6604 | 29.83265 | 30.00375 | 29.83931 | 29.41952 | 28.43438
1600.025 | 4.2683 | 164.0733 | 0.004885931 |  | 29.65113 | 29.80453 | 29.93193 | 29.79705 | 29.42957 | 28.41319
1600.125 | 4.268513 | 158.3727 | 0.004910286 |  | 29.62679 | 29.8328 | 29.99146 | 29.80899 | 29.43085 | 28.38627
1600.225 | 4.268763 | 165.2636 | 0.004885903 |  | 29.66272 | 29.83351 | 29.98008 | 29.81386 | 29.41875 | 28.38201
1600.324 | 4.268889 | 156.6684 | 0.004903278 |  | 29.63736 | 29.82527 | 29.95778 | 29.8222 | 29.42401 | 28.4162
1600.424 | 4.267861 | 157.3528 | 0.004894517 |  | 29.65 | 29.8361 | 29.95695 | 29.80063 | 29.42568 | 28.41945
1600.523 | 4.268173 | 157.4998 | 0.004880656 |  | 29.62991 | 29.83098 | 29.97317 | 29.82956 | 29.43757 | 28.40397
1600.623 | 4.269045 | 162.1315 | 0.004904417 |  | 29.63142 | 29.82678 | 29.96065 | 29.80857 | 29.39598 | 28.36602
1600.723 | 4.268409 | 164.9489 | 0.004928062 |  | 29.61031 | 29.81305 | 29.95455 | 29.78976 | 29.4233 | 28.41255
1600.822 | 4.268313 | 160.4906 | 0.004924597 |  | 29.62877 | 29.8206 | 29.97194 | 29.82559 | 29.43825 | 28.3821
1600.921875 | 4.26927 | 153.951 | 0.0048794 |  | 29.57301 | 29.8226 | 29.97127 | 29.8325 | 29.43349 | 28.37312
1601.021 | 4.268567 | 161.0483 | 0.004894792 |  | 29.64547 | 29.82997 | 29.9621 | 29.82271 | 29.41967 | 28.36566
1601.121 | 4.268839 | 158.3738 | 0.004932434 |  | 29.60675 | 29.84283 | 29.94137 | 29.82989 | 29.4079 | 28.38418
1601.221 | 4.269092 | 162.0149 | 0.004917521 |  | 29.59106 | 29.83437 | 29.98022 | 29.84431 | 29.43284 | 28.35366
1601.32 | 4.268424 | 155.1315 | 0.004925221 |  | 29.57667 | 29.79498 | 29.93797 | 29.8257 | 29.39525 | 28.35633
1601.42 | 4.268826 | 161.5175 | 0.00489565 |  | 29.6088 | 29.82452 | 29.96489 | 29.84225 | 29.40664 | 28.3723
1601.52 | 4.268615 | 159.6888 | 0.004927739 |  | 29.60163 | 29.84315 | 29.96734 | 29.83138 | 29.42685 | 28.33525
1601.619 | 4.268269 | 158.9628 | 0.004911412 |  | 29.5504 | 29.8189 | 29.97095 | 29.83042 | 29.39423 | 28.3407
1601.71875 | 4.268631 | 166.1727 | 0.004876168 |  | 29.59851 | 29.81757 | 29.97711 | 29.81561 | 29.40373 | 28.35135
1601.818 | 4.269162 | 159.221 | 0.004910793 |  | 29.53693 | 29.81522 | 29.96745 | 29.84562 | 29.41342 | 28.32574
1601.918 | 4.268669 | 160.9219 | 0.004851395 |  | 29.56058 | 29.80401 | 29.97972 | 29.85386 | 29.38733 | 28.3465
1602.018 | 4.268968 | 160.4537 | 0.004910859 |  | 29.55671 | 29.77388 | 30.00228 | 29.79657 | 29.41242 | 28.32135
1602.117 | 4.268866 | 163.7912 | 0.004906414 |  | 29.54504 | 29.8079 | 29.99442 | 29.81695 | 29.41777 | 28.33283
1602.217 | 4.268977 | 163.3535 | 0.0048601 |  | 29.58411 | 29.79279 | 29.99341 | 29.81848 | 29.372 | 28.31043
1602.316 | 4.269047 | 159.2622 | 0.004836272 |  | 29.54957 | 29.78958 | 29.98885 | 29.81951 | 29.39193 | 28.28145
1602.416 | 4.268799 | 158.6479 | 0.004902167 |  | 29.55202 | 29.79235 | 29.99504 | 29.79151 | 29.38929 | 28.30129
1602.515625 | 4.268797 | 162.3601 | 0.004898945 |  | 29.52385 | 29.80614 | 30.00811 | 29.79127 | 29.41748 | 28.29786
1602.615 | 4.268524 | 161.5008 | 0.004859842 |  | 29.56075 | 29.78134 | 29.99961 | 29.82022 | 29.39115 | 28.27531
1602.715 | 4.269021 | 155.6408 | 0.004869875 |  | 29.55913 | 29.79795 | 30.01654 | 29.82877 | 29.37815 | 28.27559
1602.814 | 4.268276 | 160.1283 | 0.004885725 |  | 29.55169 | 29.79923 | 29.99943 | 29.81999 | 29.39249 | 28.28504
1602.914 | 4.268661 | 158.7853 | 0.004863154 |  | 29.51194 | 29.78437 | 30.02971 | 29.81938 | 29.38363 | 28.29877
1603.014 | 4.269142 | 161.8315 | 0.004890298 |  | 29.5463 | 29.79001 | 30.00913 | 29.81278 | 29.36968 | 28.30534
1603.113 | 4.268948 | 161.9816 | 0.004894295 |  | 29.52896 | 29.77347 | 29.99919 | 29.79756 | 29.36967 | 28.26723
1603.213 | 4.269206 | 158.3096 | 0.004858572 |  | 29.54305 | 29.7737 | 30.03262 | 29.83702 | 29.40217 | 28.29168
1603.3125 | 4.268343 | 163.4829 | 0.0048407 |  | 29.54169 | 29.74444 | 29.97745 | 29.82325 | 29.40029 | 28.28223
1603.412 | 4.269018 | 158.465 | 0.004880982 |  | 29.54314 | 29.74512 | 30.02216 | 29.78548 | 29.39781 | 28.2946
1603.512 | 4.268579 | 160.2219 | 0.004859937 |  | 29.52303 | 29.75433 | 30.00614 | 29.80362 | 29.36896 | 28.28589
1603.611 | 4.268938 | 155.8178 | 0.004885692 |  | 29.52958 | 29.78363 | 30.0337 | 29.80699 | 29.3612 | 28.30875
1603.711 | 4.268732 | 158.0653 | 0.004856242 |  | 29.52416 | 29.78233 | 29.99974 | 29.81882 | 29.39868 | 28.32845
1603.811 | 4.268487 | 161.0657 | 0.004889811 |  | 29.51848 | 29.77338 | 30.00618 | 29.77125 | 29.4274 | 28.30635
1603.91 | 4.268373 | 157.945 | 0.004900078 |  | 29.55785 | 29.78616 | 29.99224 | 29.82582 | 29.40032 | 28.33116
1604.01 | 4.268967 | 164.2168 | 0.004891619 |  | 29.50791 | 29.77144 | 29.97337 | 29.78795 | 29.37588 | 28.30172
1604.109375 | 4.268904 | 161.2764 | 0.004882115 |  | 29.52077 | 29.77033 | 30.04991 | 29.79727 | 29.39362 | 28.30401
1604.209 | 4.268749 | 161.5961 | 0.004907246 |  | 29.54292 | 29.76646 | 30.01759 | 29.81635 | 29.38157 | 28.30308
1604.309 | 4.268958 | 156.2236 | 0.004921657 |  | 29.53798 | 29.79294 | 30.01726 | 29.80755 | 29.39572 | 28.30105
1604.408 | 4.268474 | 154.697 | 0.004876984 |  | 29.5183 | 29.78622 | 30.00447 | 29.82668 | 29.35863 | 28.2953
1604.508 | 4.268899 | 157.4531 | 0.004863268 |  | 29.53574 | 29.79598 | 30.02624 | 29.82263 | 29.34089 | 28.32091
1604.607 | 4.268466 | 158.7432 | 0.004891116 |  | 29.51486 | 29.76814 | 30.02279 | 29.82262 | 29.35303 | 28.32728
1604.707 | 4.268768 | 160.8079 | 0.004891032 |  | 29.51925 | 29.79441 | 30.04984 | 29.84549 | 29.363 | 28.31162
1604.807 | 4.269074 | 154.4197 | 0.004842948 |  | 29.52545 | 29.78811 | 30.04201 | 29.8429 | 29.37322 | 28.30761
1604.90625 | 4.269565 | 154.4728 | 0.004877455 |  | 29.50368 | 29.7902 | 30.03085 | 29.80439 | 29.39527 | 28.30509
1605.006 | 4.268994 | 159.9813 | 0.004870703 |  | 29.542 | 29.83711 | 30.05648 | 29.79411 | 29.37134 | 28.35817
1605.105 | 4.2683 | 157.2713 | 0.004873761 |  | 29.55939 | 29.81544 | 30.02012 | 29.8203 | 29.42509 | 28.3499
1605.205 | 4.268632 | 153.4395 | 0.004905802 |  | 29.51817 | 29.79737 | 30.06401 | 29.83218 | 29.37127 | 28.32394
1605.305 | 4.268635 | 159.7938 | 0.004882197 |  | 29.53664 | 29.80866 | 30.04847 | 29.7992 | 29.40362 | 28.32145
1605.404 | 4.269047 | 152.0909 | 0.004910223 |  | 29.52758 | 29.83149 | 30.05928 | 29.82252 | 29.42964 | 28.32535
1605.504 | 4.269227 | 156.4715 | 0.004874845 |  | 29.53819 | 29.80691 | 30.03902 | 29.81968 | 29.39404 | 28.31796
1605.604 | 4.268219 | 154.0449 | 0.004849739 |  | 29.50273 | 29.78759 | 30.03945 | 29.77613 | 29.41649 | 28.33981
1605.703125 | 4.269766 | 151.2326 | 0.004854032 |  | 29.52255 | 29.7995 | 30.03774 | 29.79231 | 29.40467 | 28.32118
1605.803 | 4.26894 | 160.2727 | 0.004888963 |  | 29.53397 | 29.81262 | 30.04288 | 29.82204 | 29.39604 | 28.34566
1605.902 | 4.268362 | 156.158 | 0.004842386 |  | 29.52261 | 29.81066 | 30.03154 | 29.80301 | 29.39783 | 28.32477
1606.002 | 4.26959 | 150.7438 | 0.004848571 |  | 29.52272 | 29.8113 | 30.03309 | 29.7916 | 29.39257 | 28.33229
1606.102 | 4.268154 | 150.8457 | 0.004874286 |  | 29.53669 | 29.80929 | 30.05555 | 29.8094 | 29.40487 | 28.30989
1606.201 | 4.26888 | 154.6287 | 0.004884012 |  | 29.51968 | 29.82569 | 30.03223 | 29.82749 | 29.39372 | 28.36249
1606.301 | 4.268975 | 152.7122 | 0.004860846 |  | 29.53492 | 29.83751 | 30.08594 | 29.83485 | 29.38248 | 28.34438
1606.4 | 4.269113 | 154.3748 | 0.004841484 |  | 29.52618 | 29.83586 | 30.07246 | 29.82774 | 29.37435 | 28.33631
1606.5 | 4.269063 | 153.067 | 0.004865644 |  | 29.5195 | 29.81336 | 30.05402 | 29.81235 | 29.35789 | 28.33507
1606.6 | 4.268594 | 152.4873 | 0.004865077 |  | 29.53704 | 29.81736 | 30.06931 | 29.83732 | 29.37546 | 28.35076
1606.699 | 4.269476 | 155.9568 | 0.004866672 |  | 29.5372 | 29.83841 | 30.0556 | 29.85896 | 29.3773 | 28.33721
1606.799 | 4.269017 | 155.6973 | 0.004924962 |  | 29.54452 | 29.81758 | 30.09582 | 29.83565 | 29.37764 | 28.34568
1606.898 | 4.269043 | 152.0587 | 0.004859545 |  | 29.51892 | 29.82452 | 30.07269 | 29.82215 | 29.40468 | 28.31958
1606.998 | 4.269258 | 155.3165 | 0.004854153 |  | 29.56414 | 29.83733 | 30.10681 | 29.86873 | 29.37051 | 28.34351
1607.098 | 4.269323 | 152.7275 | 0.004843375 |  | 29.53857 | 29.8424 | 30.06242 | 29.84747 | 29.3842 | 28.35999
1607.197 | 4.269607 | 156.325 | 0.004827641 |  | 29.52182 | 29.84224 | 30.09084 | 29.83397 | 29.41065 | 28.36911
1607.296875 | 4.268577 | 153.1301 | 0.00487531 |  | 29.5193 | 29.85534 | 30.04298 | 29.85019 | 29.38213 | 28.3524
1607.396 | 4.269792 | 156.1297 | 0.004869517 |  | 29.52595 | 29.83306 | 30.09863 | 29.84095 | 29.3763 | 28.32333
1607.496 | 4.269362 | 157.5581 | 0.004910314 |  | 29.5274 | 29.82335 | 30.07714 | 29.82461 | 29.41547 | 28.36855
1607.596 | 4.269021 | 162.3459 | 0.004878758 |  | 29.52856 | 29.82762 | 30.07189 | 29.80103 | 29.39939 | 28.36619
1607.695 | 4.269529 | 162.1582 | 0.004885215 |  | 29.55764 | 29.85324 | 30.09193 | 29.82193 | 29.40234 | 28.34851
1607.795 | 4.268987 | 160.8471 | 0.004921877 |  | 29.52673 | 29.80564 | 30.10419 | 29.80054 | 29.40862 | 28.34039
1607.895 | 4.268977 | 154.7629 | 0.004888731 |  | 29.53604 | 29.83576 | 30.07472 | 29.78686 | 29.41807 | 28.35554
1607.994 | 4.268865 | 162.3475 | 0.004898296 |  | 29.52709 | 29.81762 | 30.0653 | 29.78278 | 29.39413 | 28.37887
1608.09375 | 4.268658 | 164.2936 | 0.00488318 |  | 29.5226 | 29.83376 | 30.08652 | 29.79188 | 29.3854 | 28.38966
1608.193 | 4.269079 | 159.8886 | 0.004817136 |  | 29.52655 | 29.83932 | 30.05599 | 29.78758 | 29.38752 | 28.38954
1608.293 | 4.268958 | 158.8557 | 0.004860688 |  | 29.51006 | 29.843 | 30.0516 | 29.77953 | 29.3961 | 28.3705
1608.393 | 4.269237 | 159.2697 | 0.004874484 |  | 29.53079 | 29.83891 | 30.04836 | 29.77559 | 29.40065 | 28.39979
1608.492 | 4.269556 | 163.2587 | 0.004864909 |  | 29.50631 | 29.83061 | 30.06192 | 29.76765 | 29.41591 | 28.34804
1608.592 | 4.269078 | 158.5541 | 0.004852746 |  | 29.51353 | 29.8504 | 30.03086 | 29.79446 | 29.39205 | 28.38236
1608.691 | 4.269203 | 164.9147 | 0.004849884 |  | 29.51827 | 29.83413 | 30.04372 | 29.76126 | 29.40467 | 28.37494
1608.791 | 4.26985 | 161.587 | 0.004876406 |  | 29.52128 | 29.82529 | 30.0445 | 29.77649 | 29.3827 | 28.39676
1608.890625 | 4.268764 | 153.7136 | 0.004874941 |  | 29.52166 | 29.83489 | 30.03469 | 29.78336 | 29.3577 | 28.42085
1608.99 | 4.268847 | 163.2949 | 0.004843175 |  | 29.52908 | 29.85209 | 30.04636 | 29.82179 | 29.39704 | 28.39764
1609.09 | 4.268662 | 159.0624 | 0.004870554 |  | 29.49931 | 29.84848 | 30.02488 | 29.82806 | 29.399 | 28.38969
1609.189 | 4.269077 | 161.1442 | 0.004884049 |  | 29.5297 | 29.85678 | 30.0306 | 29.79089 | 29.39407 | 28.42943
1609.289 | 4.268342 | 159.9783 | 0.004863346 |  | 29.50127 | 29.84289 | 30.01435 | 29.8163 | 29.36304 | 28.41697
1609.389 | 4.269458 | 161.6314 | 0.004854408 |  | 29.53749 | 29.85396 | 30.04884 | 29.83516 | 29.40796 | 28.43155
1609.488 | 4.269055 | 157.3824 | 0.00487289 |  | 29.54174 | 29.81499 | 30.01296 | 29.85194 | 29.40222 | 28.44263
1609.588 | 4.268733 | 159.2178 | 0.004886109 |  | 29.54569 | 29.85811 | 30.01118 | 29.81375 | 29.39118 | 28.42651
1609.6875 | 4.269732 | 154.4573 | 0.004843755 |  | 29.51039 | 29.84486 | 30.04607 | 29.83543 | 29.36401 | 28.43687
1609.787 | 4.269173 | 156.0844 | 0.004861033 |  | 29.55067 | 29.84023 | 30.01858 | 29.82807 | 29.39194 | 28.44278
1609.887 | 4.269037 | 157.372 | 0.004861065 |  | 29.53114 | 29.85695 | 30.01638 | 29.85028 | 29.4363 | 28.42247
1609.986 | 4.268875 | 161.6211 | 0.004871387 |  | 29.54054 | 29.84819 | 29.98459 | 29.80169 | 29.38524 | 28.4305
1610.086 | 4.269564 | 160.4992 | 0.004871452 |  | 29.52351 | 29.86124 | 30.0035 | 29.84518 | 29.40956 | 28.4463
1610.186 | 4.269598 | 155.9835 | 0.004829706 |  | 29.55796 | 29.85043 | 29.96916 | 29.87383 | 29.38861 | 28.49276
1610.285 | 4.269137 | 156.5891 | 0.004911183 |  | 29.52208 | 29.87371 | 30.01187 | 29.83816 | 29.39009 | 28.47577
1610.385 | 4.269314 | 156.2398 | 0.004863437 |  | 29.5329 | 29.85996 | 29.99272 | 29.85353 | 29.39178 | 28.47094
1610.484375 | 4.26858 | 160.5951 | 0.004864959 |  | 29.51012 | 29.85552 | 29.99245 | 29.86017 | 29.3856 | 28.49083
1610.584 | 4.269337 | 158.1615 | 0.004877898 |  | 29.53602 | 29.85919 | 30.00914 | 29.85741 | 29.39267 | 28.4837
1610.684 | 4.269149 | 165.6602 | 0.004856604 |  | 29.53207 | 29.83001 | 29.96534 | 29.8673 | 29.38447 | 28.50399
1610.783 | 4.269629 | 160.6558 | 0.004836965 |  | 29.56837 | 29.86207 | 29.97779 | 29.833 | 29.41235 | 28.46999
1610.883 | 4.268951 | 153.8551 | 0.00488421 |  | 29.56074 | 29.87309 | 29.9883 | 29.85237 | 29.39171 | 28.50748
1610.982 | 4.268573 | 164.3321 | 0.00487366 |  | 29.53996 | 29.86201 | 30.01594 | 29.85554 | 29.37896 | 28.4955
1611.082 | 4.269069 | 155.9438 | 0.004835842 |  | 29.57223 | 29.83225 | 30.01157 | 29.86346 | 29.39308 | 28.51131
1611.182 | 4.269341 | 160.5279 | 0.004907201 |  | 29.54132 | 29.87914 | 29.98895 | 29.83042 | 29.37059 | 28.47113
1611.28125 | 4.26899 | 157.9227 | 0.004869065 |  | 29.58902 | 29.85596 | 30.01051 | 29.87396 | 29.40915 | 28.47993
1611.381 | 4.269237 | 155.2669 | 0.004865099 |  | 29.57867 | 29.83814 | 29.99858 | 29.86079 | 29.37403 | 28.50466
1611.48 | 4.269041 | 157.9108 | 0.004868493 |  | 29.54371 | 29.8728 | 30.01478 | 29.86799 | 29.38981 | 28.51015
1611.58 | 4.269574 | 159.1485 | 0.004917413 |  | 29.56681 | 29.86539 | 30.00758 | 29.86456 | 29.41511 | 28.51546
1611.68 | 4.26897 | 159.1189 | 0.004828602 |  | 29.55925 | 29.8689 | 29.99573 | 29.89007 | 29.4145 | 28.49822
1611.779 | 4.269496 | 167.8854 | 0.004845796 |  | 29.54594 | 29.82337 | 29.99593 | 29.86675 | 29.37487 | 28.50268
1611.879 | 4.269072 | 160.7079 | 0.004867325 |  | 29.60211 | 29.86131 | 30.01175 | 29.85439 | 29.38601 | 28.53059
1611.979 | 4.268699 | 160.2335 | 0.004871061 |  | 29.58812 | 29.85008 | 30.02901 | 29.84648 | 29.3994 | 28.49716
1612.078125 | 4.268699 | 157.626 | 0.004871552 |  | 29.56753 | 29.85344 | 30.01595 | 29.83711 | 29.40248 | 28.53537
1612.178 | 4.269309 | 163.528 | 0.004865316 |  | 29.57345 | 29.83606 | 30.04288 | 29.9009 | 29.38589 | 28.51131
1612.277 | 4.269395 | 165.5614 | 0.004865599 |  | 29.56594 | 29.84869 | 30.02618 | 29.86448 | 29.40439 | 28.49934
1612.377 | 4.269393 | 158.156 | 0.004908782 |  | 29.58963 | 29.84525 | 30.02571 | 29.87729 | 29.39833 | 28.55004
1612.477 | 4.269171 | 160.1513 | 0.00482797 |  | 29.59372 | 29.85717 | 30.02093 | 29.86201 | 29.38632 | 28.53351
1612.576 | 4.268842 | 166.1936 | 0.004809112 |  | 29.58635 | 29.86065 | 29.99785 | 29.86121 | 29.35165 | 28.51179
1612.676 | 4.269146 | 164.9455 | 0.004903357 |  | 29.58272 | 29.84139 | 30.02596 | 29.85412 | 29.3899 | 28.52208
1612.775 | 4.26947 | 160.4511 | 0.004860601 |  | 29.5948 | 29.83446 | 30.05349 | 29.88328 | 29.3983 | 28.53533
1612.875 | 4.269667 | 161.8335 | 0.004868212 |  | 29.61579 | 29.84811 | 30.0261 | 29.86053 | 29.38399 | 28.53393
1612.975 | 4.26923 | 166.5274 | 0.004901059 |  | 29.60687 | 29.85595 | 30.02282 | 29.87112 | 29.39239 | 28.55526
1613.074 | 4.268994 | 160.8526 | 0.004857118 |  | 29.61269 | 29.8398 | 30.02043 | 29.86049 | 29.38969 | 28.53637
1613.174 | 4.26897 | 162.62 | 0.004850632 |  | 29.64283 | 29.86979 | 30.04389 | 29.87442 | 29.3889 | 28.53671
1613.273 | 4.269026 | 159.7737 | 0.004859575 |  | 29.63446 | 29.871 | 30.03101 | 29.87313 | 29.3756 | 28.54308
1613.373 | 4.268696 | 161.0096 | 0.004837884 |  | 29.62099 | 29.82129 | 30.01631 | 29.84492 | 29.3766 | 28.54335
1613.473 | 4.269279 | 162.818 | 0.004856994 |  | 29.61006 | 29.85075 | 30.03079 | 29.8618 | 29.33356 | 28.53669
1613.572 | 4.26948 | 157.6953 | 0.004888291 |  | 29.64648 | 29.82991 | 30.04464 | 29.84038 | 29.39358 | 28.54823
1613.671875 | 4.268615 | 161.4006 | 0.004882415 |  | 29.60949 | 29.81321 | 30.05833 | 29.84548 | 29.3867 | 28.52977
1613.771 | 4.269055 | 159.4796 | 0.004855871 |  | 29.65551 | 29.8257 | 30.01343 | 29.81522 | 29.3736 | 28.55255
1613.871 | 4.269038 | 165.7265 | 0.0048201 |  | 29.61165 | 29.87205 | 30.04286 | 29.84363 | 29.34894 | 28.5315
1613.971 | 4.269143 | 162.5273 | 0.004870976 |  | 29.6242 | 29.82115 | 30.01188 | 29.82242 | 29.38226 | 28.54075
1614.07 | 4.269602 | 159.2169 | 0.004897143 |  | 29.65576 | 29.87416 | 30.04443 | 29.85498 | 29.36924 | 28.53281
1614.17 | 4.268404 | 162.4423 | 0.004850684 |  | 29.62103 | 29.87765 | 30.05976 | 29.80284 | 29.38186 | 28.5531
1614.27 | 4.269322 | 158.928 | 0.004837964 |  | 29.61835 | 29.84674 | 30.03828 | 29.83253 | 29.3803 | 28.54251
1614.369 | 4.268879 | 155.9686 | 0.004873788 |  | 29.66858 | 29.84963 | 30.02697 | 29.83139 | 29.38407 | 28.57052
1614.46875 | 4.268866 | 166.0943 | 0.004875468 |  | 29.60676 | 29.84023 | 30.0552 | 29.81386 | 29.36718 | 28.55931
1614.568 | 4.26875 | 159.5835 | 0.004891607 |  | 29.65874 | 29.86996 | 30.04904 | 29.83456 | 29.3565 | 28.55141
1614.668 | 4.268514 | 162.6362 | 0.004871952 |  | 29.6567 | 29.82778 | 30.04424 | 29.8204 | 29.355 | 28.54647
1614.768 | 4.269497 | 161.8798 | 0.004883289 |  | 29.63542 | 29.88154 | 30.03769 | 29.81745 | 29.39524 | 28.55133
1614.867 | 4.26857 | 157.2444 | 0.004855964 |  | 29.63768 | 29.86458 | 30.03587 | 29.83718 | 29.3666 | 28.5535
1614.967 | 4.269158 | 164.9411 | 0.004826214 |  | 29.64571 | 29.86751 | 30.06734 | 29.80755 | 29.35568 | 28.56841
1615.066 | 4.268824 | 159.75 | 0.00485591 |  | 29.60467 | 29.83807 | 30.03953 | 29.83754 | 29.37242 | 28.56134
1615.166 | 4.26927 | 156.5745 | 0.004847804 |  | 29.59766 | 29.80596 | 30.03147 | 29.80185 | 29.39419 | 28.57154
1615.265625 | 4.269226 | 161.8533 | 0.004829639 |  | 29.65602 | 29.82562 | 30.0526 | 29.8445 | 29.40077 | 28.55561
1615.365 | 4.26919 | 158.8901 | 0.004821553 |  | 29.65286 | 29.79794 | 29.98692 | 29.80412 | 29.36896 | 28.55883
1615.465 | 4.269922 | 164.8081 | 0.00486798 |  | 29.60784 | 29.82905 | 30.02511 | 29.81907 | 29.36198 | 28.55087
1615.564 | 4.269063 | 162.0604 | 0.004852922 |  | 29.63694 | 29.82892 | 30.01976 | 29.82968 | 29.35778 | 28.54333
1615.664 | 4.268745 | 160.5799 | 0.004868834 |  | 29.65993 | 29.80605 | 30.02613 | 29.82512 | 29.38039 | 28.56482
1615.764 | 4.269415 | 158.0822 | 0.004915187 |  | 29.65342 | 29.80771 | 29.97524 | 29.81747 | 29.35086 | 28.55733
1615.863 | 4.269121 | 159.0979 | 0.004869898 |  | 29.65728 | 29.84366 | 29.98619 | 29.80184 | 29.34389 | 28.54003
1615.963 | 4.269206 | 161.4257 | 0.004877954 |  | 29.62952 | 29.81331 | 30.01268 | 29.82611 | 29.38626 | 28.58255
1616.0625 | 4.269568 | 163.029 | 0.004890563 |  | 29.65336 | 29.80892 | 30.00688 | 29.84892 | 29.3713 | 28.5463
1616.162 | 4.268783 | 157.4023 | 0.004843729 |  | 29.6541 | 29.81837 | 29.99953 | 29.86752 | 29.34559 | 28.56437
1616.262 | 4.269557 | 161.9716 | 0.004897576 |  | 29.64825 | 29.81024 | 29.98724 | 29.8133 | 29.36513 | 28.54308
1616.361 | 4.269153 | 157.7119 | 0.004858547 |  | 29.68447 | 29.81159 | 29.98743 | 29.82348 | 29.3393 | 28.59236
1616.461 | 4.268949 | 157.107 | 0.004863674 |  | 29.66339 | 29.82137 | 29.97868 | 29.82093 | 29.34336 | 28.56758
1616.561 | 4.269279 | 151.6151 | 0.004851102 |  | 29.67395 | 29.80953 | 29.98226 | 29.81640625 | 29.37563 | 28.5878
1616.66 | 4.269498 | 156.9737 | 0.004861919 |  | 29.68543 | 29.81112 | 29.98965 | 29.82594 | 29.3897 | 28.58043
1616.76 | 4.269726 | 153.2233 | 0.004855392 |  | 29.65142 | 29.80073 | 29.98107 | 29.82935 | 29.34625 | 28.56363
1616.859375 | 4.268634 | 153.1239 | 0.004873435 |  | 29.65838 | 29.78901 | 29.97428 | 29.78886 | 29.38384 | 28.55425
1616.959 | 4.269118 | 152.6687 | 0.004859175 |  | 29.64221 | 29.78024 | 29.94628 | 29.79323 | 29.39532 | 28.58624
1617.059 | 4.268847 | 158.5796 | 0.004833196 |  | 29.63998 | 29.80318 | 29.96666 | 29.79979 | 29.36692 | 28.55542
1617.158 | 4.269108 | 157.7691 | 0.004839174 |  | 29.65066 | 29.78683 | 29.94593 | 29.78413 | 29.32214 | 28.56672
1617.258 | 4.26933 | 158.9268 | 0.004843091 |  | 29.62584 | 29.80315 | 29.95286 | 29.79249 | 29.35314 | 28.58474
1617.357 | 4.269054 | 158.7117 | 0.004865976 |  | 29.65357 | 29.79259 | 29.92346 | 29.7946 | 29.35789 | 28.57412
1617.457 | 4.269362 | 155.337 | 0.004805746 |  | 29.6251 | 29.79336 | 29.95571 | 29.75568 | 29.37065 | 28.57284
1617.557 | 4.269698 | 161.9887 | 0.004871657 |  | 29.66086 | 29.79907 | 29.96319 | 29.76296 | 29.34146 | 28.55286
1617.65625 | 4.269431 | 161.8235 | 0.004885585 |  | 29.64138 | 29.77758 | 29.94834 | 29.77386 | 29.35141 | 28.56416
1617.756 | 4.269614 | 160.7993 | 0.004868072 |  | 29.68376 | 29.79461 | 29.95883 | 29.75233 | 29.34473 | 28.59141
1617.855 | 4.268959 | 158.6981 | 0.004826848 |  | 29.6367 | 29.81712 | 29.95241 | 29.76842 | 29.38129 | 28.5587
1617.955 | 4.268787 | 157.2544 | 0.004843074 |  | 29.65543 | 29.81188 | 29.96712 | 29.73931 | 29.36103 | 28.56106
1618.055 | 4.269438 | 158.7598 | 0.004870318 |  | 29.62004 | 29.80431 | 29.97498 | 29.78227 | 29.35949 | 28.55672
1618.154 | 4.268909 | 157.639 | 0.004862484 |  | 29.63982 | 29.82675 | 30.01436 | 29.74967 | 29.37969 | 28.58188
1618.254 | 4.269003 | 159.2987 | 0.004901661 |  | 29.66132 | 29.79395 | 29.94573 | 29.79432 | 29.35848 | 28.5721
1618.354 | 4.268793 | 160.1087 | 0.004853324 |  | 29.66221 | 29.80128 | 29.97272 | 29.76617 | 29.37439 | 28.57578
1618.453125 | 4.269522 | 155.5161 | 0.004841305 |  | 29.64487 | 29.82125 | 29.95228 | 29.75416 | 29.37276 | 28.59016
1618.553 | 4.269503 | 155.6039 | 0.004850251 |  | 29.64253 | 29.78816 | 29.94647 | 29.75233 | 29.37176 | 28.58262
1618.652 | 4.268523 | 157.999 | 0.004847526 |  | 29.66032 | 29.81802 | 29.98031 | 29.72915 | 29.39343 | 28.57973
1618.752 | 4.269497 | 160.3753 | 0.004901356 |  | 29.65368 | 29.81393 | 29.9465 | 29.71683 | 29.39244 | 28.58213
1618.852 | 4.268979 | 158.4711 | 0.004813397 |  | 29.6885 | 29.83629 | 29.98541 | 29.72738 | 29.39205 | 28.57544
1618.951 | 4.269289 | 162.9395 | 0.004828874 |  | 29.66171 | 29.82121 | 29.94813 | 29.73479 | 29.33865 | 28.55624
1619.051 | 4.269072 | 160.2627 | 0.004817274 |  | 29.68019 | 29.81693 | 29.97613 | 29.72508 | 29.39694 | 28.57153
1619.15 | 4.26924 | 156.6522 | 0.004831823 |  | 29.63871 | 29.81161 | 29.97959 | 29.71657 | 29.3413 | 28.54849
1619.25 | 4.269408 | 157.3227 | 0.004859127 |  | 29.65449 | 29.8299 | 29.94826 | 29.71524 | 29.3451 | 28.5743
1619.35 | 4.269314 | 157.6798 | 0.004840368 |  | 29.68441 | 29.82085 | 29.96992 | 29.73016 | 29.37088 | 28.56088
1619.449 | 4.268975 | 151.367 | 0.004831423 |  | 29.65184 | 29.82461 | 29.94742 | 29.71995 | 29.37601 | 28.57587
1619.549 | 4.269228 | 155.1461 | 0.004862705 |  | 29.63593 | 29.8108 | 29.95168 | 29.7432 | 29.35548 | 28.56227
1619.648 | 4.269196 | 153.7302 | 0.004829756 |  | 29.63593 | 29.83382 | 29.9349 | 29.70643 | 29.37428 | 28.56908
1619.748 | 4.269377 | 149.5145 | 0.004848232 |  | 29.66282 | 29.80756 | 29.96184 | 29.71027 | 29.34872 | 28.57656
1619.848 | 4.268644 | 154.4375 | 0.004852744 |  | 29.68081 | 29.82679 | 29.94478 | 29.73093 | 29.35502 | 28.57106
1619.947 | 4.269502 | 159.9052 | 0.004855387 |  | 29.61912 | 29.83909 | 29.96177 | 29.7275 | 29.37836 | 28.55982
1620.046875 | 4.269244 | 157.3337 | 0.004892856 |  | 29.68171 | 29.83435 | 29.936 | 29.70353 | 29.36221 | 28.56314
1620.146 | 4.268737 | 151.4814 | 0.004888149 |  | 29.65104 | 29.83432 | 29.95893 | 29.69988 | 29.35138 | 28.59181
1620.246 | 4.268755 | 160.1898 | 0.00487682 |  | 29.67611 | 29.81096 | 29.94387 | 29.71439 | 29.35513 | 28.57176
1620.346 | 4.268959 | 156.4906 | 0.004884862 |  | 29.64321 | 29.81082 | 29.94179 | 29.73245 | 29.37173 | 28.58632
1620.445 | 4.269267 | 154.7111 | 0.004845216 |  | 29.65213 | 29.87564 | 29.96401 | 29.72578 | 29.33803 | 28.55264
1620.545 | 4.269866 | 158.2326 | 0.004847988 |  | 29.65992 | 29.84078 | 29.93471 | 29.70214 | 29.33665 | 28.5624
1620.645 | 4.268935 | 150.8545 | 0.004831932 |  | 29.62884 | 29.82456 | 29.92449 | 29.74684 | 29.33921 | 28.58119
1620.744 | 4.268992 | 157.4125 | 0.004879244 |  | 29.63577 | 29.85289 | 29.91969 | 29.72255 | 29.3372 | 28.53144
1620.84375 | 4.26924 | 156.7319 | 0.004867923 |  | 29.6603 | 29.83125 | 29.91665 | 29.71149 | 29.33869 | 28.56977
1620.943 | 4.268987 | 151.146 | 0.004830872 |  | 29.66604 | 29.8542 | 29.96192 | 29.7505 | 29.34037 | 28.5468
1621.043 | 4.269581 | 151.3494 | 0.004846164 |  | 29.6272 | 29.83274 | 29.93004 | 29.74384 | 29.36797 | 28.55684
1621.143 | 4.268783 | 152.0863 | 0.004849125 |  | 29.62587 | 29.84675 | 29.92401 | 29.72439 | 29.30997 | 28.56486
1621.242 | 4.269389 | 153.5044 | 0.00484211 |  | 29.63235 | 29.81303 | 29.94703 | 29.77611 | 29.34404 | 28.56153
1621.342 | 4.268949 | 158.0195 | 0.004850445 |  | 29.61367 | 29.84187 | 29.94616 | 29.74588 | 29.34811 | 28.55639
1621.441 | 4.26952 | 153.1139 | 0.004863856 |  | 29.62157 | 29.82496 | 29.93453 | 29.76518 | 29.33064 | 28.54797
1621.541 | 4.269201 | 153.6336 | 0.004853112 |  | 29.66438 | 29.83745 | 29.91256 | 29.74734 | 29.32383 | 28.52189
1621.640625 | 4.269704 | 153.3121 | 0.004866194 |  | 29.64855 | 29.84506 | 29.92052 | 29.79605 | 29.32017 | 28.56919
1621.74 | 4.269353 | 150.8215 | 0.004842254 |  | 29.62996 | 29.81351 | 29.93796 | 29.76423 | 29.34062 | 28.56136
1621.84 | 4.269684 | 155.7139 | 0.004884337 |  | 29.63046 | 29.83373 | 29.95671 | 29.7732 | 29.33443 | 28.55688
1621.939 | 4.269116 | 153.5694 | 0.004850048 |  | 29.62383 | 29.80424 | 29.93646 | 29.75636 | 29.33594 | 28.61472
1622.039 | 4.269616 | 157.1054 | 0.004827887 |  | 29.6169 | 29.82548 | 29.93488 | 29.7529 | 29.35041 | 28.58703
1622.139 | 4.269625 | 157.2045 | 0.004836501 |  | 29.63802 | 29.84204 | 29.9513 | 29.77671 | 29.32414 | 28.56886
1622.238 | 4.268613 | 152.9284 | 0.004878997 |  | 29.62464 | 29.83631 | 29.92534 | 29.7899 | 29.34583 | 28.58784
1622.338 | 4.26879 | 153.617 | 0.00483746 |  | 29.62975 | 29.82625 | 29.94695 | 29.78476 | 29.34849 | 28.58975
1622.4375 | 4.26915 | 157.4257 | 0.004887342 |  | 29.61778 | 29.83057 | 29.92358 | 29.761 | 29.33077 | 28.57844
1622.537 | 4.269416 | 155.9821 | 0.004840373 |  | 29.62866 | 29.84735 | 29.95675 | 29.78888 | 29.33543 | 28.57967
1622.637 | 4.268443 | 153.6995 | 0.004826673 |  | 29.61766 | 29.82825 | 29.91154 | 29.77743 | 29.33757 | 28.59828
1622.736 | 4.268861 | 158.8705 | 0.004869132 |  | 29.64364 | 29.82502 | 29.95227 | 29.77407 | 29.35391 | 28.60612
1622.836 | 4.269153 | 150.1188 | 0.004883815 |  | 29.66886 | 29.8412 | 29.93267 | 29.74859 | 29.35351 | 28.57635
1622.936 | 4.269762 | 155.4886 | 0.004831378 |  | 29.62565 | 29.82692 | 29.93582 | 29.79975 | 29.35087 | 28.5921
1623.035 | 4.268621 | 158.406 | 0.004792377 |  | 29.61577 | 29.81863 | 29.95496 | 29.76805 | 29.32048 | 28.59045
1623.135 | 4.269646 | 157.5107 | 0.004826041 |  | 29.60281 | 29.82582 | 29.93463 | 29.81083 | 29.31303 | 28.57348
1623.234375 | 4.269077 | 152.7635 | 0.004829974 |  | 29.66384 | 29.8404 | 29.95322 | 29.79923 | 29.35901 | 28.61078
1623.334 | 4.269372 | 158.802 | 0.004843745 |  | 29.62126 | 29.81132 | 29.93496 | 29.77807 | 29.34047 | 28.56926
1623.434 | 4.269787 | 152.8831 | 0.004846852 |  | 29.62838 | 29.81587 | 29.94823 | 29.80785 | 29.32388 | 28.60276
1623.533 | 4.269019 | 152.6202 | 0.004853132 |  | 29.64305 | 29.82464 | 29.95463 | 29.80975 | 29.34167 | 28.59878
1623.633 | 4.269085 | 155.6337 | 0.00481759 |  | 29.61168 | 29.82125 | 29.95263 | 29.80787 | 29.37434 | 28.60741
1623.732 | 4.268872 | 148.5268 | 0.00481998 |  | 29.62261 | 29.79512 | 29.93732 | 29.79158 | 29.34531 | 28.5974
1623.832 | 4.268946 | 148.4902 | 0.004849549 |  | 29.61109 | 29.81224 | 29.95448 | 29.79089 | 29.34721 | 28.61165
1623.932 | 4.268505 | 155.9203 | 0.004876578 |  | 29.6573 | 29.80883 | 29.94868 | 29.79476 | 29.36176 | 28.60248
1624.03125 | 4.269503 | 153.7592 | 0.004826799 |  | 29.61149 | 29.81156 | 29.92263 | 29.81379 | 29.35142 | 28.61194
1624.131 | 4.269072 | 152.2433 | 0.004819397 |  | 29.63745 | 29.80407 | 29.94546 | 29.79228 | 29.33998 | 28.57521
1624.23 | 4.269294 | 155.5339 | 0.004863793 |  | 29.62846 | 29.78038 | 29.93922 | 29.82679 | 29.35488 | 28.61279
1624.33 | 4.268889 | 158.7755 | 0.0048533 |  | 29.63935 | 29.77548 | 29.96424 | 29.79848 | 29.38634 | 28.60061
1624.43 | 4.269538 | 149.8741 | 0.004841704 |  | 29.6089 | 29.78467 | 29.95455 | 29.78658 | 29.37914 | 28.60405
1624.529 | 4.269729 | 159.241 | 0.00481769 |  | 29.58456 | 29.7856 | 29.99263 | 29.79698 | 29.34065 | 28.60196
1624.629 | 4.269033 | 154.2315 | 0.004840749 |  | 29.65063 | 29.7854 | 29.93994 | 29.78106 | 29.37661 | 28.61266
1624.729 | 4.269009 | 152.2244 | 0.004839924 |  | 29.63682 | 29.80637 | 29.96696 | 29.78451 | 29.34645 | 28.59749
1624.828125 | 4.269831 | 154.6034 | 0.004846969 |  | 29.62549 | 29.77886 | 29.95531 | 29.8036 | 29.35483 | 28.62616
1624.928 | 4.26922 | 157.9819 | 0.004843083 |  | 29.62583 | 29.80831 | 29.94592 | 29.8137 | 29.35191 | 28.61361
1625.027 | 4.269965 | 154.2659 | 0.004817765 |  | 29.64527 | 29.79459 | 29.95093 | 29.78825 | 29.3306 | 28.57809
1625.127 | 4.268806 | 148.0837 | 0.00485085 |  | 29.62343 | 29.77858 | 29.93307 | 29.7788 | 29.35458 | 28.60118
1625.227 | 4.268963 | 155.018 | 0.004825177 |  | 29.64514 | 29.82678 | 29.96933 | 29.82813 | 29.35714 | 28.62407
1625.326 | 4.268927 | 158.7222 | 0.004843652 |  | 29.66818 | 29.78916 | 29.95397 | 29.80404 | 29.3389 | 28.58742
1625.426 | 4.269184 | 148.6884 | 0.004812712 |  | 29.62557 | 29.78654 | 29.95067 | 29.80551 | 29.31289 | 28.60998
1625.525 | 4.268324 | 151.0767 | 0.004840778 |  | 29.64882 | 29.75972 | 29.96839 | 29.80046 | 29.32281 | 28.61398
1625.625 | 4.268969 | 151.9446 | 0.004847456 |  | 29.65317 | 29.79131 | 29.92841 | 29.79206 | 29.34599 | 28.61744
1625.725 | 4.269628 | 152.7576 | 0.004824332 |  | 29.60974 | 29.77625 | 29.97539 | 29.81162 | 29.30618 | 28.58363
1625.824 | 4.269526 | 150.803 | 0.004860427 |  | 29.61877 | 29.78954 | 29.95097 | 29.77192 | 29.3169 | 28.57959
1625.924 | 4.269187 | 150.6572 | 0.004828569 |  | 29.67937 | 29.77254 | 29.94396 | 29.77945 | 29.30393 | 28.57952
1626.023 | 4.26941 | 151.5859 | 0.004860217 |  | 29.65256 | 29.77049 | 29.94737 | 29.7867 | 29.32931 | 28.59185
1626.123 | 4.26928 | 150.9548 | 0.004866119 |  | 29.66876 | 29.7671 | 29.94187 | 29.77987 | 29.34095 | 28.60267
1626.223 | 4.26891 | 152.612 | 0.004835808 |  | 29.64487 | 29.81252 | 29.98059 | 29.79775 | 29.33074 | 28.62824
1626.322 | 4.268924 | 155.1568 | 0.004820166 |  | 29.65998 | 29.77236 | 29.95238 | 29.78302 | 29.32213 | 28.60041
1626.421875 | 4.26913 | 153.0544 | 0.004836238 |  | 29.63416 | 29.77295 | 29.95534 | 29.79823 | 29.30121 | 28.62217
1626.521 | 4.269118 | 152.2613 | 0.004808972 |  | 29.65893 | 29.78923 | 29.95753 | 29.79636 | 29.32999 | 28.61049
1626.621 | 4.26932 | 156.4877 | 0.004856612 |  | 29.66674 | 29.79381 | 29.9529 | 29.8154 | 29.31385 | 28.6326
1626.721 | 4.269005 | 151.2925 | 0.004813447 |  | 29.66813 | 29.78115 | 29.94283 | 29.81244 | 29.32382 | 28.59332
1626.82 | 4.269127 | 163.104 | 0.004802863 |  | 29.64207 | 29.76472 | 29.93257 | 29.80535 | 29.31461 | 28.59385
1626.92 | 4.269184 | 156.9705 | 0.004792049 |  | 29.68935 | 29.79039 | 29.95899 | 29.77781 | 29.35394 | 28.58815
1627.02 | 4.269416 | 158.8605 | 0.004830886 |  | 29.68077 | 29.76918 | 29.91018 | 29.82025 | 29.31849 | 28.61231
1627.119 | 4.269083 | 150.3913 | 0.004826922 |  | 29.65294 | 29.7467 | 29.98739 | 29.78802 | 29.31094 | 28.6096
1627.21875 | 4.268519 | 151.7705 | 0.004813273 |  | 29.7169 | 29.75066 | 29.96488 | 29.78082 | 29.31662 | 28.59808
1627.318 | 4.268717 | 154.7943 | 0.004860398 |  | 29.6745 | 29.77538 | 29.97143 | 29.77879 | 29.3426 | 28.57969
1627.418 | 4.26936 | 157.9218 | 0.004828134 |  | 29.69297 | 29.76086 | 29.96497 | 29.79285 | 29.35423 | 28.59277
1627.518 | 4.269648 | 160.1713 | 0.004861542 |  | 29.65547 | 29.77065 | 29.91323 | 29.78623 | 29.30608 | 28.63613
1627.617 | 4.269184 | 159.0041 | 0.0048435 |  | 29.67352 | 29.77838 | 29.96486 | 29.77301 | 29.33342 | 28.64267
1627.717 | 4.269277 | 158.2847 | 0.004874635 |  | 29.68794 | 29.77973 | 29.95634 | 29.8105 | 29.34478 | 28.6012
1627.816 | 4.269446 | 155.6907 | 0.004855215 |  | 29.69513 | 29.76111 | 29.95972 | 29.79539 | 29.31609 | 28.63624
1627.916 | 4.268925 | 149.95 | 0.004838882 |  | 29.68348 | 29.76416 | 29.91765 | 29.78173 | 29.32782 | 28.60163
1628.015625 | 4.269507 | 154.203 | 0.004823775 |  | 29.68702 | 29.78742 | 29.96495 | 29.78031 | 29.32105 | 28.60741
1628.115 | 4.269485 | 152.223 | 0.004807636 |  | 29.69031 | 29.77311 | 29.93105 | 29.79403 | 29.34924 | 28.63317
1628.215 | 4.269469 | 153.293 | 0.004814362 |  | 29.66013 | 29.74395 | 29.96822 | 29.80543 | 29.33441 | 28.62634
1628.314 | 4.269837 | 156.0065 | 0.004823661 |  | 29.67242 | 29.77811 | 29.96244 | 29.77216 | 29.32463 | 28.62835
1628.414 | 4.269574 | 152.3973 | 0.004842582 |  | 29.68492 | 29.7469 | 29.947 | 29.76299 | 29.36325 | 28.61776
1628.514 | 4.269237 | 151.2348 | 0.00483231 |  | 29.66608 | 29.77146 | 29.97496 | 29.79361 | 29.33038 | 28.6329
1628.613 | 4.26858 | 147.041 | 0.004808854 |  | 29.67304 | 29.77754 | 29.93917 | 29.79563 | 29.33153 | 28.61034
1628.713 | 4.269095 | 151.7129 | 0.004821989 |  | 29.6659 | 29.75972 | 29.95296 | 29.79003 | 29.31969 | 28.63344
1628.8125 | 4.269054 | 153.0111 | 0.004842224 |  | 29.67821 | 29.76316 | 29.93466 | 29.80378 | 29.3369 | 28.63547
1628.912 | 4.268764 | 150.0817 | 0.004803192 |  | 29.681 | 29.77439 | 29.97885 | 29.79387 | 29.32674 | 28.59445
1629.012 | 4.26919 | 147.2484 | 0.004797829 |  | 29.68368 | 29.75133 | 29.94302 | 29.74827 | 29.33684 | 28.62584
1629.111 | 4.268785 | 151.7058 | 0.004823611 |  | 29.65556 | 29.75477 | 29.95987 | 29.77591 | 29.29989 | 28.62316
1629.211 | 4.269405 | 147.1934 | 0.004801626 |  | 29.66462 | 29.7568 | 29.9613 | 29.76468 | 29.32243 | 28.63924
1629.311 | 4.269219 | 148.8447 | 0.004816665 |  | 29.64232 | 29.76891 | 29.93149 | 29.76405 | 29.33803 | 28.62926
1629.41 | 4.269161 | 148.6253 | 0.004828407 |  | 29.68867 | 29.74377 | 29.97276 | 29.78328 | 29.32227 | 28.61073
1629.51 | 4.269465 | 151.8951 | 0.004813457 |  | 29.69785 | 29.77883 | 29.95355 | 29.78143 | 29.29424 | 28.64778
1629.609375 | 4.268924 | 146.2032 | 0.004805732 |  | 29.6758 | 29.75272 | 29.95559 | 29.77802 | 29.30939 | 28.6392
1629.709 | 4.269421 | 146.4144 | 0.004843811 |  | 29.69728 | 29.72526 | 29.92445 | 29.7562 | 29.30627 | 28.62678
1629.809 | 4.269258 | 150.7698 | 0.004812088 |  | 29.66947 | 29.75139 | 29.93584 | 29.75773 | 29.32108 | 28.64179
1629.908 | 4.269304 | 153.3848 | 0.0048537 |  | 29.69654 | 29.75948 | 29.96072 | 29.77086 | 29.32081 | 28.61422
1630.008 | 4.269306 | 146.769 | 0.004828231 |  | 29.68399 | 29.76961 | 29.95082 | 29.76453 | 29.31139 | 28.62992
1630.107 | 4.268744 | 149.5838 | 0.004828922 |  | 29.67394 | 29.73408 | 29.9387 | 29.78138 | 29.31926 | 28.63967
1630.207 | 4.269997 | 147.9445 | 0.004824672 |  | 29.67541 | 29.73295 | 29.93172 | 29.77461 | 29.32096 | 28.6419
1630.307 | 4.270045 | 148.6152 | 0.004759561 |  | 29.66529 | 29.75962 | 29.97341 | 29.78355 | 29.35222 | 28.61621
1630.40625 | 4.269234 | 147.5026 | 0.004847266 |  | 29.67922 | 29.72657 | 29.98453 | 29.75192 | 29.30349 | 28.65707
1630.506 | 4.269209 | 149.7114 | 0.004844368 |  | 29.66647 | 29.71611 | 29.94776 | 29.77236 | 29.32128 | 28.60301
1630.605 | 4.269421 | 151.3091 | 0.004783272 |  | 29.69047 | 29.73805 | 29.96631 | 29.76738 | 29.33478 | 28.62058
1630.705 | 4.268917 | 150.6857 | 0.004820902 |  | 29.66878 | 29.72646 | 29.95007 | 29.77277 | 29.30054 | 28.67484
1630.805 | 4.269404 | 145.3943 | 0.004841222 |  | 29.69128 | 29.69141 | 29.99015 | 29.74487 | 29.33517 | 28.61213
1630.904 | 4.268651 | 144.4032 | 0.004818245 |  | 29.68684 | 29.70924 | 29.98563 | 29.75754 | 29.3204 | 28.60297
1631.004 | 4.269287 | 148.7927 | 0.004818538 |  | 29.65651 | 29.72342 | 29.93383 | 29.72848 | 29.33768 | 28.6324
1631.104 | 4.269086 | 145.0355 | 0.004819717 |  | 29.6824 | 29.69387 | 29.98765 | 29.74535 | 29.34153 | 28.60872
1631.203125 | 4.26863 | 143.3938 | 0.004839311 |  | 29.66605 | 29.69551 | 29.98148 | 29.72433 | 29.30367 | 28.63869
1631.303 | 4.269359 | 142.0625 | 0.004829216 |  | 29.68247 | 29.71824 | 29.98386 | 29.73872 | 29.32761 | 28.62555
1631.402 | 4.269176 | 145.1754 | 0.004815875 |  | 29.70436 | 29.71794 | 29.93841 | 29.73958 | 29.30199 | 28.60945
1631.502 | 4.268836 | 145.1344 | 0.004809188 |  | 29.66288 | 29.71376 | 29.96842 | 29.74514 | 29.32449 | 28.61855
1631.602 | 4.269382 | 148.741 | 0.004812484 |  | 29.68089 | 29.72691 | 29.97047 | 29.7215 | 29.31934 | 28.60248
1631.701 | 4.269188 | 148.0957 | 0.004772939 |  | 29.65539 | 29.69768 | 29.95101 | 29.72002 | 29.30722 | 28.63997
1631.801 | 4.268626 | 146.3889 | 0.004816369 |  | 29.69426 | 29.67963 | 29.95882 | 29.70652 | 29.32641 | 28.64117
1631.9 | 4.269279 | 147.4721 | 0.004799296 |  | 29.66769 | 29.65647 | 29.94715 | 29.72266 | 29.31265 | 28.62444
1632 | 4.269077 | 146.6222 | 0.004799881 |  | 29.69054 | 29.65512 | 29.95531 | 29.72051 | 29.31346 | 28.63538
1632.1 | 4.269262 | 148.7565 | 0.004797787 |  | 29.67424 | 29.65641 | 29.9428 | 29.71403 | 29.33989 | 28.63955
1632.199 | 4.268896 | 151.4413 | 0.004834347 |  | 29.66725 | 29.63608 | 29.96045 | 29.67943 | 29.30806 | 28.64993
1632.299 | 4.268995 | 147.8763 | 0.004821332 |  | 29.70126 | 29.64675 | 29.94783 | 29.72531 | 29.3142 | 28.61977
1632.398 | 4.26976 | 143.94 | 0.004827453 |  | 29.67452 | 29.65257 | 29.95159 | 29.71968 | 29.32541 | 28.63586
1632.498 | 4.269027 | 146.8615 | 0.004806256 |  | 29.676 | 29.68841 | 29.96571 | 29.7013 | 29.30636 | 28.6368
1632.598 | 4.269521 | 146.0387 | 0.004813655 |  | 29.67894 | 29.63472 | 29.94631 | 29.72344 | 29.28382 | 28.6346
1632.697 | 4.269164 | 149.5175 | 0.004843079 |  | 29.65009 | 29.68958 | 29.9662 | 29.68618 | 29.28075 | 28.63047
1632.796875 | 4.269431 | 151.9792 | 0.004790989 |  | 29.66924 | 29.6556 | 29.95722 | 29.72523 | 29.2938 | 28.61223
1632.896 | 4.269432 | 151.7083 | 0.004833905 |  | 29.66711 | 29.66756 | 29.99207 | 29.70852 | 29.31281 | 28.65644
1632.996 | 4.268606 | 151.8204 | 0.004829522 |  | 29.69144 | 29.68491 | 29.98819 | 29.71573 | 29.3048 | 28.64479
1633.096 | 4.269244 | 148.214 | 0.004805503 |  | 29.66178 | 29.68088 | 29.99801 | 29.70269 | 29.27571 | 28.6347
1633.195 | 4.268445 | 147.6184 | 0.004760085 |  | 29.66008 | 29.68399 | 29.96901 | 29.70678 | 29.30173 | 28.61218
1633.295 | 4.269784 | 146.7191 | 0.004823624 |  | 29.65529 | 29.67724 | 29.94252 | 29.70644 | 29.28305 | 28.62113
1633.395 | 4.269296 | 149.9867 | 0.004827662 |  | 29.68036 | 29.66509 | 29.96917 | 29.72908 | 29.31756 | 28.60227
1633.494 | 4.269368 | 141.9522 | 0.004812584 |  | 29.63559 | 29.68388 | 29.95885 | 29.71701 | 29.30746 | 28.58431
1633.59375 | 4.268872 | 149.4592 | 0.004770058 |  | 29.64485 | 29.67808 | 29.95836 | 29.70461 | 29.31501 | 28.61362
1633.693 | 4.269223 | 146.8234 | 0.00475591 |  | 29.67012 | 29.68067 | 29.9601 | 29.73072 | 29.32023 | 28.61445
1633.793 | 4.269352 | 144.6206 | 0.004785455 |  | 29.62796 | 29.6982 | 29.96962 | 29.69111 | 29.28757 | 28.59196
1633.893 | 4.269181 | 145.3474 | 0.004830899 |  | 29.65364 | 29.64796 | 29.97159 | 29.69959 | 29.30248 | 28.5707
1633.992 | 4.268992 | 148.3865 | 0.004800861 |  | 29.61756 | 29.67813 | 29.92802 | 29.7026 | 29.31188 | 28.61435
1634.092 | 4.26948 | 150.0949 | 0.004821489 |  | 29.65569 | 29.67775 | 29.94725 | 29.70079 | 29.28887 | 28.63006
1634.191 | 4.269322 | 145.7826 | 0.004796217 |  | 29.61016 | 29.65381 | 29.9596 | 29.698 | 29.28151 | 28.59316
1634.291 | 4.268119 | 147.954 | 0.004846945 |  | 29.62267 | 29.66472 | 29.95537 | 29.68564 | 29.30985 | 28.59406
1634.390625 | 4.269375 | 143.5353 | 0.004818705 |  | 29.63129 | 29.69105 | 29.95697 | 29.68377 | 29.31201 | 28.59221
1634.49 | 4.269852 | 147.5976 | 0.004839149 |  | 29.61405 | 29.67798 | 29.92189 | 29.68317 | 29.2841 | 28.59214
1634.59 | 4.269082 | 148.7308 | 0.004838469 |  | 29.61665 | 29.6987 | 29.96554 | 29.68056 | 29.30431 | 28.60418
1634.689 | 4.269167 | 145.321 | 0.004808788 |  | 29.62736 | 29.66125 | 29.93507 | 29.6993 | 29.29789 | 28.59927
1634.789 | 4.269478 | 147.4744 | 0.004788546 |  | 29.63374 | 29.70431 | 29.95304 | 29.68894 | 29.28594 | 28.61765
1634.889 | 4.269034 | 144.0003 | 0.004768187 |  | 29.61986 | 29.69334 | 29.91531 | 29.67864 | 29.30197 | 28.59974
1634.988 | 4.268911 | 144.598 | 0.004790689 |  | 29.60172 | 29.6842 | 29.95331 | 29.66652 | 29.29458 | 28.61835
1635.088 | 4.269005 | 142.6392 | 0.004756294 |  | 29.63879 | 29.69305 | 29.92983 | 29.68417 | 29.27986 | 28.58109
1635.1875 | 4.268406 | 140.4746 | 0.004793886 |  | 29.59534 | 29.70061 | 29.93802 | 29.67758 | 29.28642 | 28.58884
1635.287 | 4.268859 | 144.7675 | 0.004822353 |  | 29.60375 | 29.71019 | 29.92901 | 29.68905 | 29.28185 | 28.61657
1635.387 | 4.269086 | 147.0112 | 0.004808297 |  | 29.60492 | 29.68034 | 29.92892 | 29.69752 | 29.30277 | 28.5912
1635.486 | 4.268785 | 140.5883 | 0.004799961 |  | 29.60578 | 29.71412 | 29.935 | 29.68837 | 29.31118 | 28.62687
1635.586 | 4.269232 | 145.8485 | 0.004815385 |  | 29.60223 | 29.71386 | 29.90625 | 29.67938 | 29.30299 | 28.59402
1635.686 | 4.268789 | 145.146 | 0.004789343 |  | 29.62111 | 29.71067 | 29.92916 | 29.70232 | 29.31213 | 28.57388
1635.785 | 4.269236 | 146.7548 | 0.004818298 |  | 29.60192 | 29.71347 | 29.92075 | 29.71675 | 29.27998 | 28.63053
1635.885 | 4.269645 | 145.9045 | 0.0047847 |  | 29.60437 | 29.71608 | 29.9187 | 29.66936 | 29.28786 | 28.58851
1635.984375 | 4.269435 | 145.8309 | 0.004765292 |  | 29.59829 | 29.68458 | 29.91136 | 29.70201 | 29.29033 | 28.61064
1636.084 | 4.269201 | 148.2331 | 0.004832103 |  | 29.61386 | 29.69238 | 29.91593 | 29.6836 | 29.27343 | 28.60675
1636.184 | 4.269138 | 147.281 | 0.004785841 |  | 29.59312 | 29.69403 | 29.88247 | 29.69622 | 29.29044 | 28.59856
1636.283 | 4.268666 | 153.386 | 0.004759073 |  | 29.58294 | 29.68317 | 29.92247 | 29.69568 | 29.28982 | 28.5829
1636.383 | 4.269105 | 150.7431 | 0.004797159 |  | 29.59069 | 29.72729 | 29.9075 | 29.68098 | 29.28607 | 28.56807
1636.482 | 4.268759 | 145.753 | 0.00485821 |  | 29.58815 | 29.71781 | 29.92694 | 29.70797 | 29.27489 | 28.58157
1636.582 | 4.269699 | 143.683 | 0.004796265 |  | 29.59151 | 29.71514 | 29.90255 | 29.70261 | 29.28504 | 28.60184
1636.682 | 4.269166 | 148.5808 | 0.004808587 |  | 29.58365 | 29.72987 | 29.92287 | 29.70328 | 29.31829 | 28.60003
1636.78125 | 4.269095 | 145.1294 | 0.004783482 |  | 29.58029 | 29.70154 | 29.89241 | 29.6872 | 29.28545 | 28.54823
1636.881 | 4.269774 | 150.317 | 0.004831452 |  | 29.57925 | 29.75079 | 29.90018 | 29.66314 | 29.28478 | 28.56361
1636.98 | 4.269874 | 155.2434 | 0.004789381 |  | 29.57294 | 29.73314 | 29.93314 | 29.6827 | 29.31319 | 28.5842
1637.08 | 4.269082 | 148.6822 | 0.004783698 |  | 29.5648 | 29.7146 | 29.89597 | 29.67202 | 29.28442 | 28.55658
1637.18 | 4.268914 | 146.7097 | 0.004814776 |  | 29.59857 | 29.73343 | 29.88836 | 29.68195 | 29.26518 | 28.55866
1637.279 | 4.268987 | 147.0444 | 0.004780343 |  | 29.58156 | 29.7375 | 29.89657 | 29.66763 | 29.27082 | 28.5417
1637.379 | 4.269564 | 147.5705 | 0.004780453 |  | 29.55963 | 29.73434 | 29.90109 | 29.6798 | 29.26531 | 28.55821
1637.479 | 4.269041 | 148.5282 | 0.004735884 |  | 29.593 | 29.72172 | 29.86309 | 29.70008 | 29.22856 | 28.55512
1637.578125 | 4.269012 | 149.7037 | 0.004770346 |  | 29.55402 | 29.70713 | 29.89929 | 29.71172 | 29.2538 | 28.54718
1637.678 | 4.269136 | 154.129 | 0.004807564 |  | 29.56374 | 29.73879 | 29.90672 | 29.72151 | 29.24819 | 28.52959
1637.777 | 4.269321 | 154.175 | 0.004758764 |  | 29.54992 | 29.7319 | 29.91226 | 29.68171 | 29.25997 | 28.50591
1637.877 | 4.269029 | 155.5644 | 0.004767002 |  | 29.56057 | 29.71624 | 29.92584 | 29.69942 | 29.28939 | 28.51572
1637.977 | 4.268862 | 154.7779 | 0.004721343 |  | 29.55416 | 29.70791 | 29.8975 | 29.69227 | 29.22809 | 28.47867
1638.076 | 4.269039 | 150.6201 | 0.00481181 |  | 29.55512 | 29.70693 | 29.8952 | 29.69807 | 29.26463 | 28.48814
1638.176 | 4.268963 | 153.144 | 0.004784013 |  | 29.56539 | 29.73566 | 29.90756 | 29.6897 | 29.25694 | 28.44248
1638.275 | 4.269014 | 155.2033 | 0.004797537 |  | 29.53296 | 29.71395 | 29.90644 | 29.70107 | 29.24742 | 28.50213
1638.375 | 4.269333 | 157.3859 | 0.00473124 |  | 29.53357 | 29.70916 | 29.91708 | 29.71044 | 29.27085 | 28.47686
1638.475 | 4.26837 | 149.0732 | 0.004795643 |  | 29.56266 | 29.71073 | 29.90685 | 29.71552 | 29.24458 | 28.48935
1638.574 | 4.26873 | 151.9947 | 0.004747934 |  | 29.54013 | 29.72804 | 29.94553 | 29.71904 | 29.24881 | 28.44461
1638.674 | 4.269143 | 154.7501 | 0.004783836 |  | 29.54926 | 29.70045 | 29.91565 | 29.7477 | 29.26206 | 28.40718
1638.773 | 4.269155 | 152.8111 | 0.004786277 |  | 29.54173 | 29.74131 | 29.94329 | 29.71295 | 29.26541 | 28.42374
1638.873 | 4.26913 | 153.0556 | 0.004763669 |  | 29.5246 | 29.72595 | 29.93332 | 29.71133 | 29.25163 | 28.43763
1638.973 | 4.269856 | 150.6301 | 0.004781903 |  | 29.55103 | 29.72086 | 29.92359 | 29.71038 | 29.23782 | 28.40254
1639.072 | 4.268608 | 150.5542 | 0.004778459 |  | 29.53926 | 29.70774 | 29.92141 | 29.70134 | 29.24462 | 28.44136
1639.171875 | 4.268355 | 151.727 | 0.004722797 |  | 29.546 | 29.71712 | 29.93007 | 29.7177 | 29.24121 | 28.43779
1639.271 | 4.268745 | 146.8806 | 0.00476567 |  | 29.56364 | 29.71251 | 29.92968 | 29.68618 | 29.24759 | 28.441
1639.371 | 4.268167 | 147.4028 | 0.004758934 |  | 29.54048 | 29.71988 | 29.87728 | 29.70778 | 29.22192 | 28.44397
1639.471 | 4.269478 | 144.1498 | 0.004793815 |  | 29.55016 | 29.70855 | 29.9097 | 29.68505 | 29.2244 | 28.42266
1639.57 | 4.26964 | 149.289 | 0.0047855 |  | 29.57994 | 29.71375 | 29.8812 | 29.67812 | 29.2287 | 28.40733
1639.67 | 4.269249 | 156.8331 | 0.004786497 |  | 29.53138 | 29.70315 | 29.91596 | 29.69124 | 29.24959 | 28.42749
1639.77 | 4.269221 | 148.9791 | 0.004757418 |  | 29.58184 | 29.7095 | 29.92002 | 29.68862 | 29.27006 | 28.43188
1639.869 | 4.269093 | 151.192 | 0.004740437 |  | 29.54531 | 29.6903 | 29.87277 | 29.66755 | 29.23098 | 28.42312
1639.96875 | 4.268858 | 148.3815 | 0.004780818 |  | 29.52248 | 29.69437 | 29.91524 | 29.67326 | 29.25115 | 28.41851
1640.068 | 4.269196 | 150.6431 | 0.004737224 |  | 29.56486 | 29.71167 | 29.89614 | 29.67051 | 29.23745 | 28.43674
1640.168 | 4.269316 | 155.546 | 0.004705054 |  | 29.53387 | 29.718 | 29.91751 | 29.65031 | 29.26928 | 28.44421
1640.268 | 4.268913 | 151.2526 | 0.004764939 |  | 29.5374 | 29.69599 | 29.91094 | 29.65964 | 29.21904 | 28.44715
1640.367 | 4.268694 | 148.8973 | 0.004776436 |  | 29.55484 | 29.68241 | 29.936 | 29.64615 | 29.26486 | 28.42922
1640.467 | 4.269022 | 150.8589 | 0.004767642 |  | 29.56084 | 29.68318 | 29.92945 | 29.67563 | 29.24108 | 28.44139
1640.566 | 4.269363 | 160.0765 | 0.004790909 |  | 29.5614 | 29.70627 | 29.94029 | 29.65461 | 29.22025 | 28.4385
1640.666 | 4.269081 | 157.1926 | 0.004752941 |  | 29.55615 | 29.71397 | 29.92437 | 29.67296 | 29.21811 | 28.46831
1640.765625 | 4.268911 | 159.3745 | 0.00478085 |  | 29.55931 | 29.71151 | 29.91578 | 29.682 | 29.22917 | 28.45139
1640.865 | 4.269133 | 156.4788 | 0.00474809 |  | 29.54133 | 29.69443 | 29.9193 | 29.67389 | 29.24574 | 28.43278
1640.965 | 4.269515 | 152.3738 | 0.004734965 |  | 29.55674 | 29.71593 | 29.92775 | 29.69011 | 29.25093 | 28.44925
1641.064 | 4.269421 | 152.8068 | 0.004743099 |  | 29.55394 | 29.72249 | 29.93266 | 29.70206 | 29.25004 | 28.42853
1641.164 | 4.268987 | 155.6884 | 0.004768923 |  | 29.54738 | 29.69253 | 29.93226 | 29.68594 | 29.25535 | 28.4607
1641.264 | 4.26917 | 153.3873 | 0.004768471 |  | 29.55487 | 29.69532 | 29.92689 | 29.6928 | 29.25436 | 28.43029
1641.363 | 4.269051 | 152.4201 | 0.004761176 |  | 29.5449 | 29.69918 | 29.92746 | 29.70531 | 29.25231 | 28.47686
1641.463 | 4.269482 | 151.1952 | 0.004749621 |  | 29.54656 | 29.67656 | 29.89814 | 29.7025 | 29.26973 | 28.46162
1641.5625 | 4.269772 | 153.0501 | 0.004718527 |  | 29.55203 | 29.69238 | 29.91745 | 29.70981 | 29.23978 | 28.4485
1641.662 | 4.269208 | 155.3831 | 0.004755368 |  | 29.54041 | 29.69527 | 29.92753 | 29.70492 | 29.2309 | 28.46734
1641.762 | 4.268899 | 155.2031 | 0.004759292 |  | 29.52363 | 29.69014 | 29.9079 | 29.70459 | 29.24909 | 28.45171
1641.861 | 4.26905 | 152.6844 | 0.004748276 |  | 29.5352 | 29.67673 | 29.9425 | 29.70523 | 29.24918 | 28.48754
1641.961 | 4.268637 | 155.3742 | 0.004766901 |  | 29.57285 | 29.67846 | 29.91578 | 29.71253 | 29.2322 | 28.46092
1642.061 | 4.269286 | 150.0065 | 0.004764959 |  | 29.55249 | 29.68096 | 29.91718 | 29.71704 | 29.28619 | 28.46546
1642.16 | 4.269351 | 154.3165 | 0.004733896 |  | 29.56064 | 29.66904 | 29.92978 | 29.73706 | 29.26475 | 28.48628
1642.26 | 4.268974 | 155.7228 | 0.004730502 |  | 29.5431 | 29.69393 | 29.92883 | 29.71417 | 29.26028 | 28.47781
1642.359375 | 4.2691 | 155.0258 | 0.004710739 |  | 29.55776 | 29.69895 | 29.93455 | 29.72004 | 29.27029 | 28.45476
1642.459 | 4.26932 | 153.7795 | 0.004721513 |  | 29.55948 | 29.6808 | 29.92266 | 29.72326 | 29.2704 | 28.46757
1642.559 | 4.268885 | 155.9764 | 0.004715018 |  | 29.5374 | 29.70634 | 29.91787 | 29.75104 | 29.24616 | 28.48742
1642.658 | 4.269837 | 155.4995 | 0.00477258 |  | 29.53781 | 29.70798 | 29.92127 | 29.73746 | 29.22052 | 28.46855
1642.758 | 4.268991 | 150.7821 | 0.004760776 |  | 29.54419 | 29.68368 | 29.95093 | 29.72228 | 29.26045 | 28.48116
1642.857 | 4.269116 | 154.2008 | 0.004771821 |  | 29.57947 | 29.66097 | 29.94075 | 29.75508 | 29.24572 | 28.48124
1642.957 | 4.26973 | 158.2893 | 0.00476709 |  | 29.57971 | 29.71451 | 29.91817 | 29.73466 | 29.21623 | 28.46666
1643.057 | 4.268856 | 155.7105 | 0.004764678 |  | 29.54732 | 29.70618 | 29.9066 | 29.74573 | 29.24056 | 28.4595
1643.15625 | 4.269203 | 156.1603 | 0.004763274 |  | 29.54093 | 29.68949 | 29.9313 | 29.73854 | 29.24017 | 28.48105
1643.256 | 4.269383 | 157.8689 | 0.004754014 |  | 29.54678 | 29.69773 | 29.94423 | 29.7667 | 29.24429 | 28.48865
1643.355 | 4.269269 | 150.0726 | 0.00474498 |  | 29.56336 | 29.68962 | 29.92494 | 29.73421 | 29.24209 | 28.50559
1643.455 | 4.269107 | 152.6063 | 0.004760208 |  | 29.53529 | 29.69879 | 29.94402 | 29.75703 | 29.24548 | 28.48313
1643.555 | 4.268832 | 156.4369 | 0.004766208 |  | 29.51743 | 29.68544 | 29.94945 | 29.7175 | 29.27964 | 28.49848
1643.654 | 4.26919 | 154.5414 | 0.00471605 |  | 29.53226 | 29.69441 | 29.94541 | 29.73604 | 29.25221 | 28.48383
1643.754 | 4.269631 | 151.9573 | 0.004805943 |  | 29.545 | 29.69007 | 29.94282 | 29.74389 | 29.245 | 28.4988
1643.854 | 4.268674 | 152.5058 | 0.004740102 |  | 29.5136 | 29.66327 | 29.92087 | 29.76749 | 29.23683 | 28.48082
1643.953125 | 4.269191 | 153.2618 | 0.00475426 |  | 29.50178 | 29.66292 | 29.94021 | 29.76299 | 29.25915 | 28.4953
1644.053 | 4.268932 | 157.4998 | 0.004702402 |  | 29.51275 | 29.676 | 29.90234 | 29.73614 | 29.2538 | 28.49685
1644.152 | 4.26928 | 150.4952 | 0.00476658 |  | 29.53629 | 29.70277 | 29.94313 | 29.74376 | 29.22006 | 28.51258
1644.252 | 4.269514 | 150.0739 | 0.00477237 |  | 29.53098 | 29.67336 | 29.9396 | 29.72691 | 29.25347 | 28.48023
1644.352 | 4.269499 | 148.877 | 0.004764831 |  | 29.51676 | 29.69906 | 29.94721 | 29.72522 | 29.25133 | 28.51303
1644.451 | 4.269169 | 145.8428 | 0.004778709 |  | 29.55158 | 29.67241 | 29.89662 | 29.69271 | 29.26078 | 28.49741
1644.551 | 4.268918 | 152.9528 | 0.004778536 |  | 29.54456 | 29.70011 | 29.91806 | 29.73115 | 29.24254 | 28.47622
1644.65 | 4.268883 | 151.1462 | 0.004754348 |  | 29.52503 | 29.68529 | 29.91902 | 29.7197 | 29.24519 | 28.49907
1644.75 | 4.269287 | 148.8226 | 0.004773359 |  | 29.5509 | 29.66808 | 29.9196 | 29.70652 | 29.26176 | 28.49994
1644.85 | 4.269473 | 150.6536 | 0.004733389 |  | 29.52668 | 29.69468 | 29.92569 | 29.69263 | 29.26459 | 28.51269
1644.949 | 4.268385 | 156.7793 | 0.004744774 |  | 29.51551 | 29.66804 | 29.8962 | 29.71733 | 29.24312 | 28.50565
1645.049 | 4.269762 | 157.3957 | 0.004745895 |  | 29.52392 | 29.69298 | 29.93757 | 29.70554 | 29.2497 | 28.48965
1645.148 | 4.269686 | 155.6045 | 0.004767298 |  | 29.53555 | 29.68816 | 29.92171 | 29.70021 | 29.23744 | 28.46928
1645.248 | 4.269335 | 157.4314 | 0.004781683 |  | 29.52936 | 29.7038 | 29.91191 | 29.71006 | 29.21183 | 28.48076
1645.348 | 4.268667 | 150.7424 | 0.004738657 |  | 29.516 | 29.71174 | 29.91104 | 29.70293 | 29.23453 | 28.4967
1645.447 | 4.269416 | 151.2143 | 0.004742471 |  | 29.51872 | 29.70597 | 29.89998 | 29.71236 | 29.21607 | 28.49636
1645.546875 | 4.268108 | 148.8148 | 0.004745527 |  | 29.52892 | 29.69298 | 29.93007 | 29.67632 | 29.24747 | 28.52313
1645.646 | 4.269235 | 152.0635 | 0.004724008 |  | 29.49878 | 29.68915 | 29.87689 | 29.71517 | 29.2494 | 28.50799
1645.746 | 4.269744 | 152.4506 | 0.004733967 |  | 29.51138 | 29.70493 | 29.92235 | 29.70936 | 29.24354 | 28.4994
1645.846 | 4.269211 | 153.3055 | 0.004788309 |  | 29.49183 | 29.69376 | 29.90069 | 29.71997 | 29.24036 | 28.51173
1645.945 | 4.269669 | 155.3111 | 0.004755727 |  | 29.48103 | 29.71049 | 29.94319 | 29.70018 | 29.25507 | 28.50878
1646.045 | 4.269206 | 155.4339 | 0.00475416 |  | 29.47468 | 29.69938 | 29.9117 | 29.68447 | 29.23294 | 28.49482
1646.145 | 4.269133 | 154.1568 | 0.004749955 |  | 29.47251 | 29.69865 | 29.91169 | 29.72083 | 29.23518 | 28.5166
1646.244 | 4.268961 | 158.0002 | 0.004772897 |  | 29.44394 | 29.68863 | 29.91403 | 29.71168 | 29.27183 | 28.49186
1646.34375 | 4.268973 | 157.487 | 0.004745845 |  | 29.49094 | 29.71554 | 29.91771 | 29.68593 | 29.25002 | 28.50793
1646.443 | 4.268759 | 158.087 | 0.004734021 |  | 29.44048 | 29.70512 | 29.88237 | 29.69538 | 29.2407 | 28.50248
1646.543 | 4.269542 | 153.4853 | 0.004719095 |  | 29.44639 | 29.69176 | 29.93079 | 29.68307 | 29.25182 | 28.47203
1646.643 | 4.268601 | 159.1451 | 0.00472319 |  | 29.45301 | 29.66499 | 29.91181 | 29.68574 | 29.25233 | 28.50061
1646.742 | 4.268975 | 157.7065 | 0.004750916 |  | 29.446 | 29.70568 | 29.92938 | 29.71263 | 29.23604 | 28.49035
1646.842 | 4.268999 | 157.9229 | 0.004738207 |  | 29.4549 | 29.70121 | 29.90756 | 29.65993 | 29.24228 | 28.47754
1646.941 | 4.269434 | 154.81 | 0.004769464 |  | 29.44418 | 29.69527 | 29.89425 | 29.69585 | 29.23523 | 28.48287
1647.041 | 4.268467 | 157.4444 | 0.004694896 |  | 29.45006 | 29.67244 | 29.92268 | 29.68257 | 29.22987 | 28.46477
1647.140625 | 4.268691 | 163.2587 | 0.004757173 |  | 29.4193 | 29.70569 | 29.91408 | 29.66957 | 29.24804 | 28.50137
1647.24 | 4.268522 | 157.7181 | 0.0047446 |  | 29.42316 | 29.70472 | 29.92152 | 29.68385 | 29.26376 | 28.47052
1647.34 | 4.269086 | 154.4764 | 0.00470294 |  | 29.40997 | 29.70563 | 29.91153 | 29.66328 | 29.24233 | 28.48108
1647.439 | 4.268566 | 152.7897 | 0.004759465 |  | 29.42712 | 29.67806 | 29.93091 | 29.68691 | 29.2437 | 28.50044
1647.539 | 4.268993 | 153.9369 | 0.004708776 |  | 29.40612 | 29.65768 | 29.89662 | 29.69116 | 29.22653 | 28.46635
1647.639 | 4.268854 | 149.5968 | 0.004773742 |  | 29.42774 | 29.68381 | 29.9272 | 29.69368 | 29.22975 | 28.46694
1647.738 | 4.268672 | 155.7369 | 0.004731387 |  | 29.40524 | 29.65709 | 29.89829 | 29.69702 | 29.24719 | 28.4553
1647.838 | 4.269246 | 153.4591 | 0.004759095 |  | 29.38646 | 29.68859 | 29.9079 | 29.70821 | 29.25843 | 28.47421
1647.9375 | 4.269438 | 162.6178 | 0.004763881 |  | 29.3706 | 29.65419 | 29.90223 | 29.72321 | 29.23192 | 28.46921
1648.037 | 4.268945 | 155.7727 | 0.004717557 |  | 29.39057 | 29.67523 | 29.9276 | 29.69522 | 29.23686 | 28.4844
1648.137 | 4.269097 | 155.4735 | 0.004723147 |  | 29.4191 | 29.7057 | 29.92114 | 29.69206 | 29.22184 | 28.45902
1648.236 | 4.268966 | 154.2687 | 0.004738999 |  | 29.38483 | 29.66041 | 29.87718 | 29.68871 | 29.24963 | 28.44993
1648.336 | 4.269243 | 156.0935 | 0.004717168 |  | 29.36499 | 29.68534 | 29.92708 | 29.69369 | 29.21101 | 28.43104
1648.436 | 4.268643 | 150.6652 | 0.004763137 |  | 29.37028 | 29.67449 | 29.9076 | 29.71699 | 29.22297 | 28.44615
1648.535 | 4.268579 | 149.5449 | 0.004728042 |  | 29.35109 | 29.6755 | 29.91029 | 29.71189 | 29.21267 | 28.44928
1648.635 | 4.268693 | 154.5749 | 0.004775313 |  | 29.38354 | 29.6807 | 29.9112 | 29.73648 | 29.20961 | 28.45001
1648.734375 | 4.269059 | 153.586 | 0.004759631 |  | 29.35537 | 29.64326 | 29.89889 | 29.71943 | 29.24694 | 28.41019
1648.834 | 4.269299 | 157.1926 | 0.004766871 |  | 29.37455 | 29.64206 | 29.93262 | 29.71477 | 29.21268 | 28.42319
1648.934 | 4.269356 | 156.5173 | 0.004779482 |  | 29.33326 | 29.64416 | 29.90515 | 29.70548 | 29.22181 | 28.39807
1649.033 | 4.268423 | 150.1197 | 0.004751014 |  | 29.34259 | 29.63304 | 29.92529 | 29.67936 | 29.21676 | 28.43596
1649.133 | 4.268797 | 152.2971 | 0.004745417 |  | 29.34679 | 29.656 | 29.93357 | 29.68803 | 29.2346 | 28.39775
1649.232 | 4.268749 | 155.1525 | 0.004711505 |  | 29.32652 | 29.65805 | 29.92166 | 29.69978 | 29.21255 | 28.37919
1649.332 | 4.269722 | 155.7351 | 0.00473815 |  | 29.33399 | 29.66446 | 29.89959 | 29.68398 | 29.23028 | 28.39757
1649.432 | 4.269563 | 157.5246 | 0.004713784 |  | 29.32944 | 29.65029 | 29.9265 | 29.68073 | 29.23555 | 28.4059
1649.53125 | 4.269622 | 156.0769 | 0.004688162 |  | 29.32535 | 29.62375 | 29.9147 | 29.70218 | 29.23603 | 28.38465
1649.631 | 4.268841 | 159.7965 | 0.004727994 |  | 29.34414 | 29.62119 | 29.89521 | 29.69549 | 29.23687 | 28.4083
1649.73 | 4.269641 | 151.7719 | 0.004713246 |  | 29.33462 | 29.63156 | 29.95943 | 29.68499 | 29.21774 | 28.3839
1649.83 | 4.269713 | 155.957 | 0.004693701 |  | 29.32587 | 29.63276 | 29.93426 | 29.67751 | 29.2197 | 28.35612
1649.93 | 4.269135 | 158.3754 | 0.004768878 |  | 29.31949 | 29.59009 | 29.92159 | 29.69527 | 29.23271 | 28.36071
1650.029 | 4.268514 | 158.7885 | 0.004714909 |  | 29.34859 | 29.59091 | 29.90949 | 29.7003 | 29.22521 | 28.35983
1650.129 | 4.268815 | 152.884 | 0.004759696 |  | 29.32421875 | 29.59484 | 29.92826 | 29.68492 | 29.20263 | 28.37835
1650.229 | 4.269807 | 157.8714 | 0.004753654 |  | 29.35217 | 29.62215 | 29.91255 | 29.67935 | 29.19279 | 28.37381
1650.328125 | 4.269476 | 154.9584 | 0.00474237 |  | 29.35765 | 29.59416 | 29.91602 | 29.67631 | 29.19356 | 28.36034
1650.428 | 4.269351 | 153.2358 | 0.004743263 |  | 29.35443 | 29.64129 | 29.94032 | 29.70518 | 29.2278 | 28.3634
1650.527 | 4.26937 | 158.8639 | 0.004709501 |  | 29.35497 | 29.64844 | 29.91747 | 29.67617 | 29.20143 | 28.36688
1650.627 | 4.269331 | 151.043 | 0.00473728 |  | 29.35932 | 29.64737 | 29.91393 | 29.68472 | 29.22449 | 28.3361
1650.727 | 4.269104 | 151.3055 | 0.004709118 |  | 29.36911 | 29.64069 | 29.9042 | 29.66701 | 29.19811 | 28.35696
1650.826 | 4.268627 | 153.3256 | 0.004716448 |  | 29.35546 | 29.65918 | 29.93909 | 29.66737 | 29.18728 | 28.36525
1650.926 | 4.269621 | 155.8497 | 0.004717543 |  | 29.35588 | 29.61735 | 29.91086 | 29.64989 | 29.18944 | 28.37894
1651.025 | 4.269314 | 157.6101 | 0.004697252 |  | 29.33338 | 29.65342 | 29.89432 | 29.6424 | 29.18592 | 28.34301
1651.125 | 4.268863 | 158.4932 | 0.004725017 |  | 29.36927 | 29.65117 | 29.91804 | 29.64631 | 29.21204 | 28.35929
1651.225 | 4.269289 | 158.3905 | 0.004715457 |  | 29.33379 | 29.66 | 29.91088 | 29.68204 | 29.21225 | 28.31867
1651.324 | 4.269139 | 160.2967 | 0.004720704 |  | 29.34642 | 29.67529 | 29.91368 | 29.71087 | 29.18378 | 28.36349
1651.424 | 4.26917 | 156.4991 | 0.004741786 |  | 29.38745 | 29.66038 | 29.92572 | 29.67632 | 29.20219 | 28.35887
1651.523 | 4.269001 | 159.5783 | 0.004739177 |  | 29.37892 | 29.65631 | 29.94411 | 29.67045 | 29.2395 | 28.34291
1651.623 | 4.268512 | 159.1303 | 0.004727958 |  | 29.35783 | 29.63471 | 29.91856 | 29.66336 | 29.21522 | 28.35029
1651.723 | 4.268994 | 155.2418 | 0.004742428 |  | 29.37422 | 29.66985 | 29.92253 | 29.66319 | 29.22374 | 28.35825
1651.822 | 4.269443 | 152.6047 | 0.004735952 |  | 29.36764 | 29.67171 | 29.95655 | 29.65933 | 29.19626 | 28.36451
1651.921875 | 4.268642 | 154.5717 | 0.004753592 |  | 29.37715 | 29.65499 | 29.9143 | 29.65021 | 29.2006 | 28.40178
1652.021 | 4.269982 | 157.199 | 0.004723776 |  | 29.40354 | 29.66049 | 29.9185 | 29.6421 | 29.23053 | 28.38427
1652.121 | 4.268716 | 159.1041 | 0.004738706 |  | 29.36444 | 29.67232 | 29.94304 | 29.61417 | 29.19746 | 28.34119
1652.221 | 4.269862 | 158.9266 | 0.004718575 |  | 29.38572 | 29.66255 | 29.94247 | 29.66215 | 29.18219 | 28.39222
1652.32 | 4.269005 | 162.788 | 0.004712779 |  | 29.40325 | 29.63591 | 29.92227 | 29.64566 | 29.21657 | 28.34642
1652.42 | 4.269033 | 151.6882 | 0.004741734 |  | 29.41268 | 29.67198 | 29.89938 | 29.65757 | 29.23003 | 28.35368
1652.52 | 4.269333 | 158.5415 | 0.004683006 |  | 29.41424 | 29.67947 | 29.91268 | 29.64431 | 29.1997 | 28.37918
1652.619 | 4.269504 | 158.8405 | 0.004701902 |  | 29.36724 | 29.67561 | 29.89899 | 29.6704 | 29.2207 | 28.39723
1652.71875 | 4.268698 | 153.6892 | 0.004717254 |  | 29.38342 | 29.64453 | 29.90984 | 29.6512 | 29.21416 | 28.3771
1652.818 | 4.269307 | 155.1065 | 0.004686343 |  | 29.39383 | 29.65479 | 29.90265 | 29.66409 | 29.19551 | 28.37094
1652.918 | 4.26883 | 156.1067 | 0.004732754 |  | 29.37254 | 29.64326 | 29.89754 | 29.67186 | 29.21594 | 28.35983
1653.018 | 4.269097 | 157.5278 | 0.004711132 |  | 29.38843 | 29.61805 | 29.91391 | 29.63898 | 29.20053 | 28.36415
1653.117 | 4.268824 | 154.5516 | 0.004732297 |  | 29.39419 | 29.66529 | 29.89441 | 29.69592 | 29.19838 | 28.3653
1653.217 | 4.268791 | 151.8635 | 0.004720632 |  | 29.4127 | 29.62878 | 29.89048 | 29.66831 | 29.23192 | 28.37419
1653.316 | 4.269294 | 153.0948 | 0.004742404 |  | 29.40642 | 29.63193 | 29.88309 | 29.68851 | 29.21039 | 28.38133
1653.416 | 4.269251 | 159.3998 | 0.004755556 |  | 29.39271 | 29.63752 | 29.90158 | 29.65065 | 29.20307 | 28.36445
1653.515625 | 4.269314 | 156.3765 | 0.004750923 |  | 29.40423 | 29.65415 | 29.86247 | 29.66369 | 29.20728 | 28.38019
1653.615 | 4.268909 | 156.3635 | 0.004696486 |  | 29.40344 | 29.63968 | 29.85759 | 29.70484 | 29.21433 | 28.40978
1653.715 | 4.268841 | 152.1079 | 0.004727844 |  | 29.42252 | 29.6331 | 29.84938 | 29.67078 | 29.21424 | 28.36485
1653.814 | 4.269587 | 154.6514 | 0.004713272 |  | 29.35661 | 29.66518 | 29.87892 | 29.67846 | 29.18771 | 28.40955
1653.914 | 4.268891 | 161.2215 | 0.004721973 |  | 29.39898 | 29.65338 | 29.8663 | 29.68614 | 29.22435 | 28.365
1654.014 | 4.268993 | 152.4689 | 0.004741494 |  | 29.38125 | 29.62765 | 29.87647 | 29.68222 | 29.21035 | 28.40829
1654.113 | 4.269274 | 156.2747 | 0.004730241 |  | 29.41586 | 29.63157 | 29.88777 | 29.68283 | 29.22054 | 28.37926
1654.213 | 4.269326 | 156.4699 | 0.004765034 |  | 29.40286 | 29.6445 | 29.85191 | 29.68243 | 29.17097 | 28.41539
1654.3125 | 4.269256 | 150.3073 | 0.004738494 |  | 29.4257 | 29.63579 | 29.87609 | 29.69876 | 29.17038 | 28.39984
1654.412 | 4.269338 | 149.4282 | 0.004734504 |  | 29.40781 | 29.60761 | 29.83797 | 29.68364 | 29.19837 | 28.44161
1654.512 | 4.269386 | 152.6849 | 0.004727988 |  | 29.39165 | 29.62878 | 29.81729 | 29.68753 | 29.19472 | 28.42977
1654.611 | 4.269443 | 155.2762 | 0.00474372 |  | 29.40486 | 29.63159 | 29.8387 | 29.72732 | 29.21557 | 28.40237
1654.711 | 4.269154 | 157.3157 | 0.004716009 |  | 29.39859 | 29.60989 | 29.85109 | 29.73159 | 29.21733 | 28.41106
1654.811 | 4.269649 | 148.5106 | 0.004737656 |  | 29.41796 | 29.60888 | 29.87059 | 29.70492 | 29.19736 | 28.39238
1654.91 | 4.268501 | 152.0455 | 0.004700462 |  | 29.40565 | 29.64823 | 29.79661 | 29.69768 | 29.19397 | 28.41945
1655.01 | 4.268616 | 154.0638 | 0.00474038 |  | 29.40561 | 29.61683 | 29.85081 | 29.72916 | 29.1976 | 28.42527
1655.109375 | 4.268987 | 155.685 | 0.004740112 |  | 29.41577 | 29.59053 | 29.81295 | 29.67919 | 29.19858 | 28.42701
1655.209 | 4.26821 | 159.0528 | 0.004767829 |  | 29.40659 | 29.59705 | 29.82829 | 29.7383 | 29.20943 | 28.42276
1655.309 | 4.269162 | 154.6966 | 0.00473671 |  | 29.4525 | 29.58319 | 29.80486 | 29.72123 | 29.20521 | 28.40149
1655.408 | 4.2685 | 158.0933 | 0.004744848 |  | 29.44002 | 29.5767 | 29.83633 | 29.69374 | 29.19427 | 28.44273
1655.508 | 4.268859 | 155.8798 | 0.004757507 |  | 29.42249 | 29.6031 | 29.79109 | 29.71291 | 29.20031 | 28.4187
1655.607 | 4.26878 | 160.3919 | 0.004767297 |  | 29.41067 | 29.6254 | 29.82505 | 29.71618 | 29.2039 | 28.43128
1655.707 | 4.268312 | 157.5429 | 0.004720495 |  | 29.44338 | 29.59594 | 29.81384 | 29.6876 | 29.21617 | 28.44863
1655.807 | 4.268594 | 155.4047 | 0.004702701 |  | 29.4284 | 29.58484 | 29.79125 | 29.68731 | 29.21647 | 28.43221
1655.90625 | 4.269195 | 155.7057 | 0.004715251 |  | 29.45374 | 29.58837 | 29.81311 | 29.69884 | 29.21836 | 28.42233
1656.006 | 4.268889 | 149.2361 | 0.004714105 |  | 29.40181 | 29.59309 | 29.77148 | 29.73676 | 29.17851 | 28.44576
1656.105 | 4.268959 | 155.3393 | 0.004696628 |  | 29.42243 | 29.59015 | 29.80951 | 29.70886 | 29.19568 | 28.4365
1656.205 | 4.268684 | 159.3055 | 0.004753892 |  | 29.42481 | 29.62244 | 29.79109 | 29.70984 | 29.19135 | 28.4324
1656.305 | 4.268132 | 153.5427 | 0.004733293 |  | 29.44715 | 29.59158 | 29.80379 | 29.70546 | 29.19246 | 28.44908
1656.404 | 4.268913 | 154.0729 | 0.004730574 |  | 29.43846 | 29.58027 | 29.79001 | 29.72754 | 29.16645 | 28.45983
1656.504 | 4.268294 | 157.7962 | 0.004712522 |  | 29.38405 | 29.5825 | 29.78624 | 29.68139 | 29.19704 | 28.41416
1656.604 | 4.269758 | 159.1718 | 0.00472684 |  | 29.42373 | 29.62531 | 29.80896 | 29.72569 | 29.21934 | 28.44109
1656.703125 | 4.268872 | 153.3187 | 0.004647708 |  | 29.41523 | 29.55737 | 29.79341 | 29.69838 | 29.18633 | 28.47022
1656.803 | 4.268833 | 161.5902 | 0.004708976 |  | 29.41636 | 29.5934 | 29.80122 | 29.7259 | 29.1809 | 28.45914
1656.902 | 4.269191 | 156.0992 | 0.004727441 |  | 29.44388 | 29.62124 | 29.80151 | 29.71307 | 29.22437 | 28.45501
1657.002 | 4.268302 | 158.5062 | 0.004712968 |  | 29.39908 | 29.61864 | 29.78813 | 29.71732 | 29.20354 | 28.42107
1657.102 | 4.26885 | 156.2717 | 0.004683028 |  | 29.41956 | 29.6235 | 29.8146 | 29.69825 | 29.21963 | 28.47652
1657.201 | 4.268705 | 156.582 | 0.004701889 |  | 29.42452 | 29.59797 | 29.81859 | 29.72454 | 29.2044 | 28.46273
1657.301 | 4.268564 | 159.1348 | 0.004710581 |  | 29.43005 | 29.61827 | 29.80623 | 29.68848 | 29.19011 | 28.4415
1657.4 | 4.268396 | 162.8939 | 0.004685317 |  | 29.44396 | 29.61212 | 29.83402 | 29.69666 | 29.23055 | 28.45964
1657.5 | 4.268762 | 152.3064 | 0.004721483 |  | 29.41675 | 29.59873 | 29.81523 | 29.69371 | 29.20071 | 28.45614
1657.6 | 4.269554 | 153.421 | 0.004710783 |  | 29.42327 | 29.61062 | 29.83376 | 29.71897 | 29.20539 | 28.47443
1657.699 | 4.269123 | 161.6221 | 0.004718015 |  | 29.41109 | 29.62479 | 29.83169 | 29.71988 | 29.21811 | 28.45662
1657.799 | 4.268959 | 151.1018 | 0.004685696 |  | 29.38089 | 29.66126 | 29.84585 | 29.71457 | 29.21953 | 28.47669
1657.898 | 4.268438 | 159.167 | 0.004706168 |  | 29.41054 | 29.64804 | 29.8195 | 29.69178 | 29.20801 | 28.44802
1657.998 | 4.268905 | 154.3751 | 0.004701897 |  | 29.40336 | 29.6385 | 29.8392 | 29.7175 | 29.21968 | 28.42397
1658.098 | 4.268234 | 150.1838 | 0.004709702 |  | 29.42238 | 29.5997 | 29.84091 | 29.69227 | 29.22637 | 28.46221
1658.197 | 4.268616 | 151.447 | 0.004725143 |  | 29.4146 | 29.6489 | 29.86667 | 29.6935 | 29.21223 | 28.48815
1658.296875 | 4.268377 | 156.9179 | 0.004664201 |  | 29.42086 | 29.65532 | 29.81944 | 29.70757 | 29.21103 | 28.45021
1658.396 | 4.268191 | 156.6303 | 0.004683867 |  | 29.4298 | 29.65252 | 29.8409 | 29.68338 | 29.21005 | 28.43728
1658.496 | 4.268306 | 154.4384 | 0.004715523 |  | 29.39169 | 29.65866 | 29.85335 | 29.71103 | 29.21148 | 28.45647
1658.596 | 4.268778 | 159.6088 | 0.004713859 |  | 29.4178 | 29.67193 | 29.82896 | 29.70359 | 29.21066 | 28.42076
1658.695 | 4.268241 | 153.8631 | 0.004726448 |  | 29.41624 | 29.65934 | 29.86698 | 29.69365 | 29.21486 | 28.43942
1658.795 | 4.269083 | 153.1925 | 0.004727678 |  | 29.41665 | 29.62273 | 29.83916 | 29.6948 | 29.23208 | 28.45899
1658.895 | 4.268735 | 158.3688 | 0.004723117 |  | 29.40752 | 29.65683 | 29.84163 | 29.71974 | 29.22166 | 28.45981
1658.994 | 4.268452 | 154.4286 | 0.004725545 |  | 29.42663 | 29.65827 | 29.84931 | 29.71352 | 29.21541 | 28.44603
1659.09375 | 4.267901 | 154.5412 | 0.004708516 |  | 29.39947 | 29.65305 | 29.84199 | 29.69752 | 29.19198 | 28.45322
1659.193 | 4.268443 | 152.6197 | 0.00474806 |  | 29.41224 | 29.65322 | 29.82559 | 29.68947 | 29.20466 | 28.43835
1659.293 | 4.268072 | 155.8857 | 0.004695275 |  | 29.39039 | 29.65934 | 29.83235 | 29.69805 | 29.19762 | 28.44581
1659.393 | 4.268922 | 153.1096 | 0.004730572 |  | 29.40037 | 29.62768 | 29.852 | 29.67828 | 29.2091 | 28.42172
1659.492 | 4.268423 | 152.5769 | 0.004688991 |  | 29.38184 | 29.64081 | 29.82721 | 29.66945 | 29.20073 | 28.42447
1659.592 | 4.268557 | 156.2197 | 0.004691137 |  | 29.37845 | 29.62949 | 29.83223 | 29.70315 | 29.20573 | 28.44991
1659.691 | 4.267658 | 153.558 | 0.004683858 |  | 29.40083 | 29.63364 | 29.84423 | 29.70351 | 29.20983 | 28.43706
1659.791 | 4.268406 | 153.545 | 0.004727388 |  | 29.40056 | 29.6554 | 29.86167 | 29.68692 | 29.20197 | 28.42909
1659.890625 | 4.268201 | 155.0787 | 0.004729642 |  | 29.38247 | 29.64972 | 29.82669 | 29.6923 | 29.19943 | 28.42844
1659.99 | 4.26861 | 155.2598 | 0.004712604 |  | 29.3872 | 29.65257 | 29.83247 | 29.66441 | 29.23319 | 28.44094
1660.09 | 4.268078 | 154.1265 | 0.004661399 |  | 29.38323 | 29.6091 | 29.87607 | 29.68167 | 29.20935 | 28.45041
1660.189 | 4.26888 | 157.2535 | 0.004692435 |  | 29.37527 | 29.57338 | 29.82405 | 29.70656 | 29.17078 | 28.43609
1660.289 | 4.267744 | 156.87 | 0.004711837 |  | 29.38016 | 29.61404 | 29.82465 | 29.6988 | 29.19649 | 28.43446
1660.389 | 4.26874 | 148.0228 | 0.004710994 |  | 29.36357 | 29.58994 | 29.81354 | 29.68375 | 29.18286 | 28.43696
1660.488 | 4.268096 | 154.9322 | 0.004741499 |  | 29.33524 | 29.5802 | 29.80478 | 29.66774 | 29.20358 | 28.40567
1660.588 | 4.268805 | 155.1812 | 0.004705187 |  | 29.36477 | 29.62022 | 29.81684 | 29.70444 | 29.17436 | 28.42999
1660.6875 | 4.268129 | 158.6787 | 0.004717171 |  | 29.36693 | 29.59681 | 29.82367 | 29.66329 | 29.19961 | 28.42865
1660.787 | 4.268354 | 156.2366 | 0.004720125 |  | 29.38006 | 29.58999 | 29.81016 | 29.68406 | 29.19873 | 28.46259
1660.887 | 4.267887 | 154.9542 | 0.004736252 |  | 29.34863 | 29.59575 | 29.80883 | 29.69897 | 29.1687 | 28.43757
1660.986 | 4.268238 | 156.042 | 0.004755679 |  | 29.37323 | 29.59718 | 29.85143 | 29.65241 | 29.19382 | 28.43163
1661.086 | 4.26757 | 151.2068 | 0.004731998 |  | 29.36474 | 29.58628 | 29.80097 | 29.68727 | 29.1778 | 28.40408
1661.186 | 4.268065 | 150.5738 | 0.004709612 |  | 29.3525 | 29.5883 | 29.78974 | 29.66157 | 29.17859 | 28.41856
1661.285 | 4.268607 | 153.0287 | 0.004710924346 |  | 29.36137 | 29.60922 | 29.79828 | 29.64479 | 29.20678 | 28.3896
1661.385 | 4.268561 | 154.6667 | 0.004737978 |  | 29.37403 | 29.61644 | 29.80388 | 29.64616 | 29.20239 | 28.42372
1661.484375 | 4.26821 | 151.5016 | 0.004667185 |  | 29.3672 | 29.62327 | 29.82012 | 29.64531 | 29.18339 | 28.40098
1661.584 | 4.26789 | 149.939 | 0.004750506 |  | 29.3777 | 29.641 | 29.77367 | 29.63938 | 29.19611 | 28.42523
1661.684 | 4.267878 | 149.1108 | 0.004751991 |  | 29.38974 | 29.6138 | 29.8201 | 29.64785 | 29.18138 | 28.40715
1661.783 | 4.267613 | 156.2717 | 0.004651221 |  | 29.41142 | 29.63253 | 29.79727 | 29.64277 | 29.21336 | 28.41511
1661.883 | 4.268132 | 154.1513 | 0.004685531 |  | 29.41994 | 29.60127 | 29.77891 | 29.67058 | 29.20302 | 28.42578
1661.982 | 4.268196 | 152.3538 | 0.004705347 |  | 29.39647 | 29.6492 | 29.79916 | 29.67219 | 29.1949 | 28.39238
1662.082 | 4.26808 | 151.8364 | 0.004706183 |  | 29.42056 | 29.63739 | 29.78572 | 29.6746 | 29.20489 | 28.43147
1662.182 | 4.268138 | 149.5777 | 0.004688079 |  | 29.38775 | 29.61109 | 29.79731 | 29.67354 | 29.19109 | 28.42427
1662.28125 | 4.26789 | 153.9535 | 0.004679586 |  | 29.41152 | 29.62322 | 29.80281 | 29.67097 | 29.21374 | 28.44874
1662.381 | 4.267481 | 151.4374 | 0.004687695 |  | 29.39975 | 29.63509 | 29.80263 | 29.62352 | 29.19633 | 28.44049
1662.48 | 4.267542 | 152.7138 | 0.004657465 |  | 29.406 | 29.60971 | 29.78672 | 29.63708 | 29.19263 | 28.42188
1662.58 | 4.268428 | 155.0777 | 0.004723364 |  | 29.42119 | 29.62764 | 29.78804 | 29.64563 | 29.19884 | 28.42371
1662.68 | 4.268082 | 149.9744 | 0.004672409 |  | 29.41942 | 29.63099 | 29.82178 | 29.6444 | 29.2025 | 28.44226
1662.779 | 4.267085 | 152.0754 | 0.00470372 |  | 29.4363 | 29.61642 | 29.78714 | 29.65224 | 29.21276 | 28.42643
1662.879 | 4.26863 | 147.751 | 0.004687826 |  | 29.41255 | 29.63245 | 29.80277 | 29.64102 | 29.20554 | 28.45718
1662.979 | 4.267822 | 155.0057 | 0.004698483 |  | 29.39652 | 29.63919 | 29.80103 | 29.6521 | 29.18824 | 28.42837
1663.078125 | 4.26828 | 150.3369 | 0.004725952 |  | 29.41995 | 29.64428 | 29.8213 | 29.64424 | 29.18884 | 28.41653
1663.178 | 4.26835 | 150.508 | 0.004666832 |  | 29.43906 | 29.63284 | 29.84563 | 29.65656 | 29.21539 | 28.4659
1663.277 | 4.268257 | 148.6551 | 0.004705066 |  | 29.38884 | 29.62971 | 29.79468 | 29.61851 | 29.2036 | 28.47299
1663.377 | 4.268257 | 149.6987 | 0.004678984 |  | 29.42035 | 29.65564 | 29.83213 | 29.62236 | 29.20825 | 28.46262
1663.477 | 4.268074 | 150.4244 | 0.004690765 |  | 29.40153 | 29.6401 | 29.8345 | 29.63626 | 29.20879 | 28.44354
1663.576 | 4.268323 | 155.7062 | 0.004658754 |  | 29.41782 | 29.63135 | 29.85118 | 29.64532 | 29.18006 | 28.47387
1663.676 | 4.269015 | 156.8643 | 0.004678884 |  | 29.41353 | 29.6242 | 29.79892 | 29.61362 | 29.1879 | 28.4524
1663.775 | 4.267971 | 153.9278 | 0.004671844 |  | 29.44602 | 29.63217 | 29.79973 | 29.61991 | 29.21111 | 28.45189
1663.875 | 4.26819 | 154.0305 | 0.004665488 |  | 29.40987 | 29.63457 | 29.77946 | 29.57745 | 29.19659 | 28.44951
1663.975 | 4.267927 | 158.393 | 0.004755181 |  | 29.38157 | 29.62143 | 29.84126 | 29.57753 | 29.17712 | 28.44971
1664.074 | 4.267669 | 143.4054 | 0.004685805 |  | 29.43291 | 29.63231 | 29.83906 | 29.57871 | 29.20043 | 28.45417
1664.174 | 4.267502 | 156.7135 | 0.004676527 |  | 29.40307 | 29.63814 | 29.78425 | 29.56881 | 29.22141 | 28.46805
1664.273 | 4.267641 | 151.7997 | 0.004695805 |  | 29.42171 | 29.62951 | 29.84145 | 29.56993 | 29.1903 | 28.48474
1664.373 | 4.268208 | 150.9174 | 0.004688458 |  | 29.43817 | 29.63517 | 29.81402 | 29.55736 | 29.19547 | 28.45169
1664.473 | 4.267662 | 146.5511 | 0.004685 |  | 29.41535 | 29.62133 | 29.85261 | 29.53421 | 29.22243 | 28.43682
1664.572 | 4.267876 | 151.8434 | 0.004674799 |  | 29.42828 | 29.6407 | 29.77741 | 29.57795 | 29.19556 | 28.43552
1664.671875 | 4.26762 | 149.7579 | 0.004666189 |  | 29.43932 | 29.64647 | 29.80498 | 29.58945 | 29.17985 | 28.48174
1664.771 | 4.267502 | 152.6773 | 0.004665979 |  | 29.41767 | 29.60197 | 29.81253 | 29.57481 | 29.19665 | 28.46481
1664.871 | 4.268389 | 148.8114 | 0.004672483 |  | 29.41696 | 29.62463 | 29.81115 | 29.5918 | 29.17786 | 28.46232
1664.971 | 4.267513 | 151.6413 | 0.004644354 |  | 29.43684 | 29.62745 | 29.81986 | 29.57628 | 29.2088 | 28.44591
1665.07 | 4.267847 | 150.5884 | 0.004671577 |  | 29.43564 | 29.62546 | 29.81339 | 29.58798 | 29.20506 | 28.45272
1665.17 | 4.267485 | 151.9487 | 0.0046748 |  | 29.38836 | 29.64781 | 29.80695 | 29.59771 | 29.1945 | 28.43877
1665.27 | 4.268006 | 150.801 | 0.004670959 |  | 29.43855 | 29.6288 | 29.80731 | 29.59304 | 29.19449 | 28.46833
1665.369 | 4.267733 | 147.6514 | 0.004669139 |  | 29.40965 | 29.63757 | 29.80415 | 29.57793 | 29.16752 | 28.45733
1665.46875 | 4.267828 | 148.3338 | 0.004680697 |  | 29.42033 | 29.63342 | 29.82532 | 29.60721 | 29.17719 | 28.43915
1665.568 | 4.267921 | 148.5895 | 0.004675545 |  | 29.40928 | 29.6069 | 29.82764 | 29.64055 | 29.18185 | 28.44269
1665.668 | 4.267883 | 153.4887 | 0.004687399 |  | 29.44318 | 29.6448 | 29.82311 | 29.61497 | 29.20714 | 28.4675
1665.768 | 4.268146 | 150.7363 | 0.004658986 |  | 29.44452 | 29.65848 | 29.82706 | 29.61101 | 29.18847 | 28.45933
1665.867 | 4.267841 | 151.374 | 0.004657732 |  | 29.41915 | 29.62868 | 29.84146 | 29.60922 | 29.15536 | 28.4335
1665.967 | 4.267698 | 153.9802 | 0.004687574 |  | 29.43476 | 29.61145 | 29.81882 | 29.59739 | 29.18085 | 28.45805
1666.066 | 4.26787 | 144.583 | 0.004662371 |  | 29.43939 | 29.64374 | 29.86071 | 29.60624 | 29.19926 | 28.46237
1666.166 | 4.26819 | 150.4565 | 0.00464488 |  | 29.4622 | 29.66688 | 29.80597 | 29.63723 | 29.1961 | 28.43315
1666.265625 | 4.268481 | 152.1569 | 0.004668918 |  | 29.43419 | 29.61343 | 29.82518 | 29.64374 | 29.17376 | 28.46497
1666.365 | 4.267554 | 150.7985 | 0.004666592 |  | 29.45199 | 29.65568 | 29.82439 | 29.62989 | 29.18724 | 28.46357
1666.465 | 4.267964 | 149.3569 | 0.00471151 |  | 29.44694 | 29.62481 | 29.80817 | 29.63747 | 29.17487 | 28.44184
1666.564 | 4.267576 | 150.6274 | 0.004684105 |  | 29.42685 | 29.6445 | 29.8486 | 29.67006 | 29.16281 | 28.4533
1666.664 | 4.267543 | 149.153 | 0.004669044 |  | 29.45109 | 29.61645 | 29.8126 | 29.64521 | 29.20279 | 28.41917
1666.764 | 4.268111 | 144.2713 | 0.004642156 |  | 29.45548 | 29.65508 | 29.86073 | 29.64499 | 29.18748 | 28.45062
1666.863 | 4.267211 | 149.1142 | 0.004672045 |  | 29.43159 | 29.65015 | 29.77888 | 29.6448 | 29.1911 | 28.45215
1666.963 | 4.267771 | 146.7984 | 0.004656794 |  | 29.42754 | 29.65799 | 29.79625 | 29.64577 | 29.1725 | 28.46282
1667.0625 | 4.268308 | 142.0855 | 0.004633253 |  | 29.43468 | 29.6602 | 29.80368 | 29.65373 | 29.19195 | 28.48038
1667.162 | 4.267642 | 140.7592 | 0.004682054 |  | 29.45387 | 29.6575 | 29.79691 | 29.64459 | 29.17914 | 28.45792
1667.262 | 4.26798 | 145.8031 | 0.004675569 |  | 29.43297 | 29.65693 | 29.80196 | 29.65321 | 29.18959 | 28.46032
1667.361 | 4.267822 | 144.7949 | 0.004650979 |  | 29.4429 | 29.66652 | 29.78474 | 29.67398 | 29.194 | 28.46991
1667.461 | 4.267937 | 140.9895 | 0.004649652 |  | 29.4201 | 29.68067 | 29.77717 | 29.66229 | 29.18318 | 28.47276
1667.561 | 4.267674 | 142.8399 | 0.004647801 |  | 29.44839 | 29.66382 | 29.77163 | 29.70649 | 29.19208 | 28.45382
1667.66 | 4.267461 | 143.0844 | 0.00467975 |  | 29.45337 | 29.66327 | 29.77229 | 29.68239 | 29.16895 | 28.46432
1667.76 | 4.268065 | 145.2736 | 0.004637307 |  | 29.42534 | 29.68072 | 29.78312 | 29.64849 | 29.1788 | 28.47484
1667.859375 | 4.267897 | 145.7605 | 0.004640652 |  | 29.42905 | 29.65717 | 29.74548 | 29.66668 | 29.19839 | 28.46695
1667.959 | 4.267894 | 141.1762 | 0.004663775 |  | 29.43395 | 29.65512 | 29.78635 | 29.67968 | 29.17887 | 28.48519
1668.059 | 4.268389 | 145.4736 | 0.004650622 |  | 29.44974 | 29.67422 | 29.75687 | 29.66303 | 29.18448 | 28.48349
1668.158 | 4.267168 | 149.2842 | 0.004675667 |  | 29.43364 | 29.68401 | 29.77345 | 29.63348 | 29.19222 | 28.45909
1668.258 | 4.26822 | 143.2872 | 0.004681025 |  | 29.42334 | 29.67039 | 29.77799 | 29.67971 | 29.19684 | 28.47269
1668.357 | 4.267689 | 143.9664 | 0.004669113 |  | 29.43297 | 29.67855 | 29.77289 | 29.65874 | 29.19468 | 28.48262
1668.457 | 4.268196 | 147.7688 | 0.00464783 |  | 29.42795 | 29.67346 | 29.76358 | 29.65903 | 29.19515 | 28.46243
1668.557 | 4.26823 | 141.9641 | 0.004627278 |  | 29.4592 | 29.6683 | 29.78112 | 29.65669 | 29.18859 | 28.46746
1668.65625 | 4.2677 | 148.9547 | 0.004682413 |  | 29.43282 | 29.66505 | 29.80217 | 29.63455 | 29.18775 | 28.45247
1668.756 | 4.267841 | 142.8493 | 0.004646847 |  | 29.42362 | 29.67391 | 29.742 | 29.64437 | 29.15442 | 28.44907
1668.855 | 4.267919 | 147.0037 | 0.004647624 |  | 29.44954 | 29.69587 | 29.78515 | 29.63274 | 29.20428 | 28.46544
1668.955 | 4.268273 | 143.1247 | 0.004686099 |  | 29.45098 | 29.68224 | 29.76659 | 29.67516 | 29.16656 | 28.47341
1669.055 | 4.267785 | 144.9047 | 0.004706815 |  | 29.41903 | 29.66561 | 29.74608 | 29.64935 | 29.1972 | 28.48598
1669.154 | 4.26814 | 145.645 | 0.004661781 |  | 29.42448 | 29.67135 | 29.73867 | 29.65866 | 29.1757 | 28.47185
1669.254 | 4.267892 | 143.2489 | 0.00466421 |  | 29.43327 | 29.65541 | 29.76089 | 29.67356 | 29.18091 | 28.48469
1669.354 | 4.268325 | 142.26 | 0.004641218 |  | 29.42515 | 29.6395 | 29.75265 | 29.66024 | 29.17094 | 28.45929
1669.453125 | 4.267922 | 146.6605 | 0.004646635 |  | 29.40316 | 29.64446 | 29.73445 | 29.65203 | 29.16352 | 28.45613
1669.553 | 4.268249 | 140.3204 | 0.004629043 |  | 29.41844 | 29.64053 | 29.77155 | 29.68121 | 29.18304 | 28.47366
1669.652 | 4.268055 | 143.906 | 0.004707982 |  | 29.40702 | 29.63118 | 29.73645 | 29.6551 | 29.17397 | 28.45921
1669.752 | 4.268917 | 137.2273 | 0.004652778 |  | 29.37687 | 29.67084 | 29.73588 | 29.67516 | 29.17123 | 28.46987
1669.852 | 4.26773 | 142.2546 | 0.004659883 |  | 29.38635 | 29.62686 | 29.731 | 29.6759 | 29.1884 | 28.47755
1669.951 | 4.268527 | 139.3686 | 0.004646301 |  | 29.36694 | 29.66435 | 29.74865 | 29.67727 | 29.19391 | 28.47589
1670.051 | 4.268709 | 148.9203 | 0.004672358 |  | 29.37764 | 29.63304 | 29.71738 | 29.64336 | 29.18871 | 28.44354
1670.15 | 4.268659 | 145.3474 | 0.004666558 |  | 29.35351 | 29.64747 | 29.71008 | 29.663 | 29.18347 | 28.46089
1670.25 | 4.268437 | 143.3585 | 0.004663234 |  | 29.36324 | 29.6906 | 29.7401 | 29.68233 | 29.19311 | 28.48143
1670.35 | 4.268325 | 138.555 | 0.004652521 |  | 29.34378 | 29.66613 | 29.6955 | 29.70019 | 29.20482 | 28.46994
1670.449 | 4.26836 | 139.9066 | 0.004645175 |  | 29.36042 | 29.65779 | 29.719 | 29.6555 | 29.2113 | 28.48646
1670.549 | 4.268269 | 143.1562 | 0.004669833 |  | 29.34549 | 29.64742 | 29.71115 | 29.67611 | 29.17897 | 28.4444
1670.648 | 4.268525 | 141.0798 | 0.004663138 |  | 29.34325 | 29.64063 | 29.72238 | 29.67867 | 29.18868 | 28.46484
1670.748 | 4.268417 | 141.5109 | 0.004660232 |  | 29.37008 | 29.64315 | 29.72748 | 29.67736 | 29.19527 | 28.44701
1670.848 | 4.267791 | 144.0628 | 0.004656446 |  | 29.34219 | 29.66351 | 29.74868 | 29.72964 | 29.18705 | 28.4529
1670.947 | 4.268451 | 142.4077 | 0.004667742 |  | 29.36126 | 29.6283 | 29.73739 | 29.67887 | 29.16569 | 28.47415
1671.046875 | 4.267748 | 143.0304 | 0.004673938 |  | 29.34424 | 29.65086 | 29.74629 | 29.67599 | 29.18435 | 28.43399
1671.146 | 4.268958 | 142.821 | 0.004629329 |  | 29.35263 | 29.67892 | 29.72059 | 29.66736 | 29.18281 | 28.45199
1671.246 | 4.268307 | 143.6091 | 0.004663349 |  | 29.33572 | 29.6522 | 29.73295 | 29.68734 | 29.2058 | 28.45087
1671.346 | 4.268973 | 142.3432 | 0.004639219 |  | 29.34222 | 29.66243 | 29.73588 | 29.69426 | 29.18071 | 28.4338
1671.445 | 4.268651 | 144.3248 | 0.004614986 |  | 29.35361 | 29.66059 | 29.71298 | 29.68703 | 29.1852 | 28.45622
1671.545 | 4.268624 | 139.4971 | 0.004640733 |  | 29.32549 | 29.64638 | 29.69715 | 29.68527 | 29.1519 | 28.45348
1671.645 | 4.268603 | 147.4366 | 0.004675118 |  | 29.33681 | 29.61151 | 29.71004 | 29.67596 | 29.20327 | 28.43744
1671.744 | 4.26874 | 144.0596 | 0.00461863 |  | 29.33336 | 29.64853 | 29.70284 | 29.69136 | 29.16649 | 28.42956
1671.84375 | 4.268841 | 144.8619 | 0.004644995 |  | 29.34763 | 29.65946 | 29.7661 | 29.68198 | 29.19109 | 28.41599
1671.943 | 4.268808 | 149.001 | 0.004660067 |  | 29.35962 | 29.62297 | 29.72027 | 29.66726 | 29.20858 | 28.42256
1672.043 | 4.268591 | 144.8108 | 0.00464425 |  | 29.32667 | 29.63545 | 29.74392 | 29.62613 | 29.19748 | 28.43553
1672.143 | 4.269318 | 147.1757 | 0.004624227 |  | 29.34677 | 29.68221 | 29.75453 | 29.64514 | 29.14703 | 28.40044
1672.242 | 4.268294 | 147.9116 | 0.004632066 |  | 29.3681 | 29.66602 | 29.71331 | 29.65075 | 29.13561 | 28.40405
1672.342 | 4.268497 | 143.0302 | 0.004628612 |  | 29.33108 | 29.67676 | 29.75597 | 29.63033 | 29.17814 | 28.39888
1672.441 | 4.268514 | 142.1397 | 0.004617068 |  | 29.35316 | 29.66221 | 29.70947 | 29.61094 | 29.18475 | 28.36846
1672.541 | 4.268914 | 144.4608 | 0.004655126 |  | 29.34271 | 29.68488 | 29.71326 | 29.63463 | 29.17688 | 28.39654
1672.640625 | 4.26821 | 139.252 | 0.004654387 |  | 29.38408 | 29.67726 | 29.71883 | 29.63248 | 29.16495 | 28.38287
1672.74 | 4.268964 | 147.5498 | 0.00465097 |  | 29.35965 | 29.69443 | 29.70733 | 29.62152 | 29.16953 | 28.39573
1672.84 | 4.268824 | 145.7115 | 0.004671959 |  | 29.36148 | 29.67315 | 29.75303 | 29.63393 | 29.17048 | 28.36166
1672.939 | 4.268849 | 138.5217 | 0.004662824 |  | 29.36813 | 29.66577 | 29.71852 | 29.63783 | 29.17765 | 28.35422
1673.039 | 4.268635 | 146.1713 | 0.004650694 |  | 29.37554 | 29.66104 | 29.71827 | 29.64044 | 29.17092 | 28.38796
1673.139 | 4.268993 | 147.8337 | 0.004642356 |  | 29.38173 | 29.68994 | 29.68079 | 29.62871 | 29.16528 | 28.37821
1673.238 | 4.268479 | 145.4534 | 0.004655167 |  | 29.38011 | 29.66802 | 29.73028 | 29.63173 | 29.16072 | 28.34731
1673.338 | 4.268744 | 147.5806 | 0.004625152 |  | 29.39432 | 29.65884 | 29.70231 | 29.60114 | 29.17039 | 28.34377
1673.4375 | 4.26877 | 147.0205 | 0.004664378 |  | 29.37204 | 29.67753 | 29.71907 | 29.61515 | 29.16029 | 28.34959
1673.537 | 4.269212 | 146.9551 | 0.004610653 |  | 29.39665 | 29.6404 | 29.70545 | 29.62808 | 29.15611 | 28.31605
1673.637 | 4.268803 | 143.8999 | 0.00464824 |  | 29.38419 | 29.63846 | 29.7049 | 29.63753 | 29.17302 | 28.34353
1673.736 | 4.268157 | 140.9818 | 0.004633171 |  | 29.39177 | 29.66744 | 29.7299 | 29.62477 | 29.16737 | 28.35093
1673.836 | 4.268757 | 142.79 | 0.004646884 |  | 29.39318 | 29.67524 | 29.71188 | 29.63658 | 29.17877 | 28.35046
1673.936 | 4.268797 | 145.8986 | 0.004604505 |  | 29.3934 | 29.65767 | 29.72488 | 29.64295 | 29.20733 | 28.37702
1674.035 | 4.269353 | 148.1274 | 0.004653397 |  | 29.36737 | 29.68085 | 29.68769 | 29.61734 | 29.17391 | 28.37301
1674.135 | 4.268061 | 147.4213 | 0.004635877 |  | 29.37584 | 29.66813 | 29.72714 | 29.62639 | 29.16703 | 28.34875
1674.234375 | 4.268549 | 147.0422 | 0.004649407 |  | 29.39016 | 29.68494 | 29.67691 | 29.61738 | 29.14761 | 28.37373
1674.334 | 4.26829 | 143.2633 | 0.004605541 |  | 29.35099 | 29.65056 | 29.71218 | 29.63027 | 29.19325 | 28.34729
1674.434 | 4.269184 | 142.163 | 0.004644892 |  | 29.37354 | 29.67931 | 29.71489 | 29.63282 | 29.18658 | 28.36562
1674.533 | 4.268977 | 145.8279 | 0.004634331 |  | 29.37381 | 29.66285 | 29.67852 | 29.60396 | 29.17356 | 28.33132
1674.633 | 4.268682 | 145.1316 | 0.00464046 |  | 29.35732 | 29.6436 | 29.71837 | 29.62653 | 29.15858 | 28.31598
1674.732 | 4.269004 | 150.354 | 0.004604639 |  | 29.38788 | 29.64977 | 29.71722 | 29.61554 | 29.16966 | 28.36998
1674.832 | 4.268396 | 148.5761 | 0.004632701 |  | 29.38184 | 29.66296 | 29.70651 | 29.58124 | 29.16029 | 28.36005
1674.932 | 4.269002 | 146.7398 | 0.004629737 |  | 29.37556 | 29.66071 | 29.72411 | 29.61453 | 29.16452 | 28.32445
1675.03125 | 4.269229 | 145.7329 | 0.004643223 |  | 29.3635 | 29.64853 | 29.71831 | 29.57167 | 29.15198 | 28.35184
1675.131 | 4.269613 | 147.3133 | 0.004650691 |  | 29.39426 | 29.66175 | 29.72441 | 29.59494 | 29.16194 | 28.33237
1675.23 | 4.269336 | 148.6478 | 0.004632052 |  | 29.35157 | 29.66007 | 29.70748 | 29.62705 | 29.15805 | 28.32541
1675.33 | 4.269221 | 149.1906 | 0.004639201 |  | 29.39305 | 29.66877 | 29.72885 | 29.62247 | 29.16542 | 28.32485
1675.43 | 4.268722 | 148.3749 | 0.004648145 |  | 29.40697 | 29.66685 | 29.73966 | 29.60304 | 29.13057 | 28.36766
1675.529 | 4.268622 | 149.4747 | 0.004636984 |  | 29.36841 | 29.66763 | 29.73578 | 29.62849 | 29.17588 | 28.33616
1675.629 | 4.26874 | 150.0026 | 0.004648945 |  | 29.3937 | 29.65128 | 29.72389 | 29.63233 | 29.18207 | 28.32364
1675.729 | 4.269378 | 155.2739 | 0.004636172 |  | 29.37339 | 29.64881 | 29.75099 | 29.61098 | 29.16397 | 28.32426
1675.828125 | 4.269226 | 143.9482 | 0.004597231 |  | 29.40936 | 29.65629 | 29.73762 | 29.64609 | 29.16747 | 28.3115
1675.928 | 4.26966 | 146.4014 | 0.004676737 |  | 29.38565 | 29.67422 | 29.77664 | 29.62958 | 29.1409 | 28.35591
1676.027 | 4.269287 | 149.0425 | 0.004607301 |  | 29.40261 | 29.64822 | 29.75456 | 29.62786 | 29.1499 | 28.35153
1676.127 | 4.269286 | 149.4291 | 0.00462511 |  | 29.40237 | 29.6508 | 29.75952 | 29.64294 | 29.14722 | 28.37489
1676.227 | 4.269564 | 146.0674 | 0.004622406 |  | 29.3702 | 29.6536 | 29.76838 | 29.62697 | 29.16451 | 28.3524
1676.326 | 4.268854 | 146.0752 | 0.004636692 |  | 29.39686 | 29.66253 | 29.74904 | 29.66027 | 29.18761 | 28.36086
1676.426 | 4.269103 | 150.4084 | 0.004610336 |  | 29.38549 | 29.67592 | 29.78773 | 29.63509 | 29.16057 | 28.35249
1676.525 | 4.268976 | 148.0146 | 0.004630421 |  | 29.39387 | 29.68405 | 29.74077 | 29.60513 | 29.15178 | 28.34662
1676.625 | 4.269456 | 144.8386 | 0.00458423 |  | 29.3798 | 29.65158 | 29.78987 | 29.6533 | 29.16567 | 28.3417
1676.725 | 4.269461 | 144.0771 | 0.004650855 |  | 29.41676 | 29.64786 | 29.73241 | 29.63107 | 29.18203 | 28.37339
1676.824 | 4.269863 | 146.4017 | 0.004646872 |  | 29.41436 | 29.66167 | 29.78381 | 29.62039 | 29.15366 | 28.38745
1676.924 | 4.269396 | 146.172 | 0.004644943 |  | 29.41621 | 29.67975 | 29.80382 | 29.6146 | 29.16444 | 28.35398
1677.023 | 4.269076 | 146.6528 | 0.004631582 |  | 29.4037 | 29.66116 | 29.76156 | 29.63412 | 29.1756 | 28.41414
1677.123 | 4.269291 | 141.7859 | 0.004607105 |  | 29.38617 | 29.64009 | 29.79442 | 29.65398 | 29.1644 | 28.3799
1677.223 | 4.269252 | 151.5857 | 0.004620798 |  | 29.43091 | 29.65425 | 29.79309 | 29.61596 | 29.15347 | 28.40002
1677.322 | 4.269823 | 149.0067 | 0.004617222 |  | 29.37973 | 29.67931 | 29.76635 | 29.58345 | 29.14747 | 28.36297
1677.421875 | 4.269091 | 145.1685 | 0.004612739 |  | 29.40986 | 29.65306 | 29.77205 | 29.61733 | 29.17109 | 28.3786
1677.521 | 4.269777 | 144.3961 | 0.004630096 |  | 29.41688 | 29.70321 | 29.78419 | 29.59501 | 29.1604 | 28.35232
1677.621 | 4.269153 | 148.6581 | 0.004644178 |  | 29.43439 | 29.66692 | 29.78235 | 29.60577 | 29.13388 | 28.36513
1677.721 | 4.269381 | 151.9314 | 0.004607 |  | 29.41212 | 29.68353 | 29.75446 | 29.60913 | 29.14427 | 28.37952
1677.82 | 4.269788 | 148.3095 | 0.004602703 |  | 29.41855 | 29.66191 | 29.7799 | 29.62529 | 29.14972 | 28.37543
1677.92 | 4.269079 | 145.223 | 0.004632183 |  | 29.42455 | 29.6749 | 29.7637 | 29.61359 | 29.13113 | 28.39902
1678.02 | 4.269268 | 148.8836 | 0.004628428 |  | 29.41582 | 29.66535 | 29.78336 | 29.61802 | 29.13835 | 28.37527
1678.119 | 4.269154 | 146.0355 | 0.004664831 |  | 29.44189 | 29.67301 | 29.76665 | 29.61374 | 29.16951 | 28.39304
1678.21875 | 4.269369 | 151.7819 | 0.004638088 |  | 29.41378 | 29.6678 | 29.75667 | 29.61903 | 29.09587 | 28.39118
1678.318 | 4.269654 | 152.295 | 0.004610606 |  | 29.44284 | 29.63451 | 29.80445 | 29.59871 | 29.15162 | 28.40313
1678.418 | 4.269264 | 150.9919 | 0.004620756 |  | 29.39216 | 29.65543 | 29.76402 | 29.63033 | 29.14477 | 28.39461
1678.518 | 4.269681 | 148.0399 | 0.00463983 |  | 29.44069 | 29.72254 | 29.78206 | 29.64422 | 29.13548 | 28.38743
1678.617 | 4.2701 | 150.781 | 0.004611094 |  | 29.42927 | 29.65109 | 29.76852 | 29.64442 | 29.1326 | 28.4003
1678.717 | 4.269205 | 145.4201 | 0.004619302 |  | 29.41966 | 29.66082 | 29.75973 | 29.60071 | 29.139 | 28.36612
1678.816 | 4.269889 | 147.5077 | 0.004584257 |  | 29.45529 | 29.66526 | 29.76883 | 29.60139 | 29.14625 | 28.40975
1678.916 | 4.269788 | 148.4218 | 0.004605708 |  | 29.42842 | 29.64525 | 29.77889 | 29.65614 | 29.16029 | 28.39846
1679.015625 | 4.269204 | 151.3859 | 0.004608314 |  | 29.43098 | 29.65242 | 29.75114 | 29.62681 | 29.1447 | 28.3909
1679.115 | 4.269706 | 150.577 | 0.004609501 |  | 29.43582 | 29.66282 | 29.75088 | 29.62001 | 29.12677 | 28.35866
1679.215 | 4.269958 | 147.491 | 0.004651454 |  | 29.4412 | 29.68028 | 29.77237 | 29.6197 | 29.14889 | 28.36745
1679.314 | 4.268676 | 148.6681 | 0.00461654 |  | 29.43382 | 29.6376 | 29.74925 | 29.60666 | 29.14565 | 28.39401
1679.414 | 4.269966 | 151.0541 | 0.004613462 |  | 29.44001 | 29.68108 | 29.79165 | 29.61201 | 29.1333 | 28.39746
1679.514 | 4.269835 | 147.5147 | 0.004637154 |  | 29.44765 | 29.6671 | 29.75634 | 29.59674 | 29.15546 | 28.37876
1679.613 | 4.269085 | 145.7076 | 0.004617386 |  | 29.44198 | 29.65974 | 29.77642 | 29.60608 | 29.1155 | 28.39844
1679.713 | 4.269946 | 153.8145 | 0.004663781 |  | 29.42603 | 29.6408 | 29.75066 | 29.58198 | 29.15702 | 28.39071
1679.8125 | 4.26925 | 153.6749 | 0.004648459 |  | 29.44093 | 29.65609 | 29.7679 | 29.55797 | 29.15928 | 28.39794
1679.912 | 4.269942 | 152.4946 | 0.004633251 |  | 29.48831 | 29.66371 | 29.7401 | 29.55538 | 29.15665 | 28.37052
1680.012 | 4.269671 | 148.2725 | 0.004573922 |  | 29.43228 | 29.66105 | 29.77747 | 29.57073 | 29.14157 | 28.3959
1680.111 | 4.269323 | 148.1796 | 0.004616974 |  | 29.46304 | 29.6566 | 29.7748 | 29.50829 | 29.14576 | 28.38128
1680.211 | 4.26984 | 153.6243 | 0.004628178 |  | 29.46683 | 29.65809 | 29.7322 | 29.51565 | 29.13759 | 28.41209
1680.311 | 4.269636 | 145.9991 | 0.004643945 |  | 29.46796 | 29.67332 | 29.7733 | 29.50445 | 29.16653 | 28.39488
1680.41 | 4.270252 | 153.3153 | 0.00466004 |  | 29.47962 | 29.64112 | 29.76886 | 29.50423 | 29.1689 | 28.4091
1680.51 | 4.270209 | 150.8247 | 0.004656109 |  | 29.46448 | 29.65209 | 29.76644 | 29.48856 | 29.13441 | 28.41129
1680.609375 | 4.269258 | 153.5908 | 0.004619974 |  | 29.43911 | 29.65108 | 29.7786 | 29.48323 | 29.15074 | 28.39228
1680.709 | 4.269386 | 153.7072 | 0.004653367 |  | 29.43457 | 29.62507 | 29.7425 | 29.45781 | 29.14358 | 28.41673
1680.809 | 4.270295 | 155.6408 | 0.004605943 |  | 29.44863 | 29.65237 | 29.76105 | 29.46419 | 29.14513 | 28.42177
1680.908 | 4.26991 | 160.1609 | 0.004618643 |  | 29.47004 | 29.62175 | 29.74227 | 29.46715 | 29.12044 | 28.41329
1681.008 | 4.270004 | 155.7718 | 0.004620047 |  | 29.46919 | 29.64546 | 29.75522 | 29.47714 | 29.14194 | 28.42232
1681.107 | 4.270057 | 157.3184 | 0.004609024 |  | 29.46905 | 29.64438 | 29.7487 | 29.47695 | 29.12291 | 28.43045
1681.207 | 4.269654 | 158.0794 | 0.004605499 |  | 29.45774 | 29.65286 | 29.76119 | 29.47433 | 29.15704 | 28.38889
1681.307 | 4.269676 | 158.452 | 0.004597213 |  | 29.47918 | 29.65506 | 29.73139 | 29.48473 | 29.15539 | 28.42308
1681.40625 | 4.269726 | 159.8813 | 0.004664571 |  | 29.45268 | 29.6239 | 29.75921 | 29.50696 | 29.14349 | 28.43362
1681.506 | 4.270151 | 159.8662 | 0.004631403 |  | 29.48253 | 29.65256 | 29.73853 | 29.4661 | 29.10664 | 28.40442
1681.605 | 4.270316 | 154.8643 | 0.004608603 |  | 29.47884 | 29.64148 | 29.75818 | 29.48339 | 29.15095 | 28.4094
1681.705 | 4.270418 | 156.1985 | 0.004640933 |  | 29.45941 | 29.63817 | 29.74589 | 29.49154 | 29.14975 | 28.4262
1681.805 | 4.269078 | 153.8057 | 0.004609324 |  | 29.44952 | 29.61514 | 29.71008 | 29.46719 | 29.13929 | 28.41619
1681.904 | 4.269571 | 155.1908 | 0.004628155 |  | 29.47368 | 29.63565 | 29.73799 | 29.4599 | 29.13068 | 28.43837
1682.004 | 4.269726 | 158.8865 | 0.004630249 |  | 29.44835 | 29.62721 | 29.74907 | 29.47054 | 29.15427 | 28.42814
1682.104 | 4.269212 | 154.1641 | 0.004614924 |  | 29.45266 | 29.64501 | 29.75598 | 29.47346 | 29.13107 | 28.4306
1682.203125 | 4.27009 | 156.7873 | 0.004620149 |  | 29.46068 | 29.63854 | 29.76194 | 29.45892 | 29.18566 | 28.4309
1682.303 | 4.26999 | 150.9122 | 0.004627762 |  | 29.46953 | 29.64204 | 29.7571 | 29.51604 | 29.13111 | 28.41277
1682.402 | 4.270618 | 155.0561 | 0.004612784 |  | 29.44065 | 29.63732 | 29.73032 | 29.48517 | 29.10509 | 28.41786
1682.502 | 4.270132 | 154.6093 | 0.00462217 |  | 29.44739 | 29.61777 | 29.72818 | 29.47596 | 29.12302 | 28.3973
1682.602 | 4.269813 | 153.5749 | 0.004606039 |  | 29.44389 | 29.6318 | 29.73959 | 29.50915 | 29.12031 | 28.40858
1682.701 | 4.2702 | 156.3772 | 0.004654634 |  | 29.42448 | 29.63748 | 29.69639 | 29.5029 | 29.14871 | 28.40708
1682.801 | 4.269995 | 149.7495 | 0.004664524 |  | 29.43941 | 29.65004 | 29.72655 | 29.48996 | 29.1248 | 28.42009
1682.9 | 4.270128 | 157.5866 | 0.004614182 |  | 29.44822 | 29.65298 | 29.69866 | 29.52295 | 29.13728 | 28.41517
1683 | 4.269582 | 152.5639 | 0.004593079 |  | 29.42879 | 29.64777 | 29.71632 | 29.48498 | 29.11471 | 28.40652
1683.1 | 4.270033 | 156.1291 | 0.004603745 |  | 29.45701 | 29.6357 | 29.693 | 29.48033 | 29.11325 | 28.39895
1683.199 | 4.270424 | 153.802 | 0.004608747 |  | 29.44617 | 29.66819 | 29.68257 | 29.50147 | 29.09684 | 28.43107
1683.299 | 4.269903 | 155.1056 | 0.004654272 |  | 29.44209 | 29.61701 | 29.6685 | 29.50918 | 29.11588 | 28.40844
1683.398 | 4.270272 | 152.5614 | 0.004600635 |  | 29.44291 | 29.63025 | 29.69188 | 29.50972 | 29.11571 | 28.40499
1683.498 | 4.269619 | 153.9339 | 0.004582275 |  | 29.4457 | 29.64249 | 29.70725 | 29.52946 | 29.10595 | 28.45306
1683.598 | 4.270197 | 156.4954 | 0.004617374 |  | 29.42134 | 29.62015 | 29.67846 | 29.54303 | 29.1002 | 28.41665
1683.697 | 4.269843 | 146.5441 | 0.004600429 |  | 29.4491 | 29.63303 | 29.69537 | 29.52967 | 29.14088 | 28.42583
1683.796875 | 4.269904 | 151.7755 | 0.004600479 |  | 29.43482 | 29.64065 | 29.72293 | 29.52254 | 29.13206 | 28.42581
1683.896 | 4.269784 | 156.2557 | 0.004579825 |  | 29.45503 | 29.62484 | 29.66812 | 29.55238 | 29.10368 | 28.42035
1683.996 | 4.270489 | 152.1966 | 0.004598493 |  | 29.45363 | 29.62295 | 29.70002 | 29.53455 | 29.14931 | 28.40803
1684.096 | 4.270135 | 156.0848 | 0.004607826 |  | 29.43243 | 29.60781 | 29.6637 | 29.58073 | 29.09263 | 28.40934
1684.195 | 4.270245 | 153.6756 | 0.004595912 |  | 29.45378 | 29.60613 | 29.69681 | 29.56719 | 29.15704 | 28.44735
1684.295 | 4.270706 | 156.5597 | 0.004625652 |  | 29.40355 | 29.60894 | 29.68993 | 29.53647 | 29.09903 | 28.44464
1684.395 | 4.271283 | 157.8283 | 0.004585096 |  | 29.46712 | 29.58588 | 29.69671 | 29.56293 | 29.11862 | 28.43628
1684.494 | 4.270467 | 154.4081 | 0.004593543 |  | 29.4438 | 29.56193 | 29.68008 | 29.57021 | 29.10821 | 28.45345
1684.59375 | 4.269729 | 153.2212 | 0.004589595 |  | 29.46324 | 29.57858 | 29.69639 | 29.58779 | 29.1115 | 28.44366
1684.693 | 4.269546 | 153.6455 | 0.004593391 |  | 29.46875 | 29.57021 | 29.68917 | 29.57112 | 29.12146 | 28.41841
1684.793 | 4.270041 | 147.2666 | 0.004630815 |  | 29.46677 | 29.58126 | 29.69945 | 29.58465 | 29.10944 | 28.46132
1684.893 | 4.270171 | 148.8962 | 0.004599815 |  | 29.46629 | 29.56379 | 29.67904 | 29.56266 | 29.11254 | 28.45998
1684.992 | 4.269828 | 153.5619 | 0.004612729 |  | 29.47214 | 29.55471 | 29.71798 | 29.55836 | 29.10908 | 28.45876
1685.092 | 4.26997 | 151.4966 | 0.004589882 |  | 29.44243 | 29.54583 | 29.67611 | 29.59061 | 29.10854 | 28.42938
1685.191 | 4.270066 | 155.8183 | 0.004606762 |  | 29.44292 | 29.56762 | 29.70205 | 29.58555 | 29.11755 | 28.43144
1685.291 | 4.270109 | 153.812 | 0.004599882 |  | 29.45206 | 29.55042 | 29.69422 | 29.60957 | 29.14154 | 28.44123
1685.390625 | 4.270386 | 155.7638 | 0.004588054 |  | 29.46516 | 29.54688 | 29.68596 | 29.58671 | 29.13371 | 28.43298
1685.49 | 4.270113 | 152.8421 | 0.004581269 |  | 29.45821 | 29.56642 | 29.71359 | 29.5777 | 29.12179 | 28.45445
1685.59 | 4.270555 | 155.6836 | 0.00464163 |  | 29.48006 | 29.57712 | 29.69789 | 29.59153 | 29.12316 | 28.47078
1685.689 | 4.270244 | 156.8871 | 0.004617644 |  | 29.45382 | 29.56753 | 29.71101 | 29.57527 | 29.12829 | 28.43269
1685.789 | 4.270316 | 152.3622 | 0.004605527 |  | 29.50284 | 29.55533 | 29.67654 | 29.56807 | 29.12996 | 28.42349
1685.889 | 4.270166 | 161.144 | 0.004607633 |  | 29.46349 | 29.52752 | 29.70418 | 29.62923 | 29.12442 | 28.42071
1685.988 | 4.269731 | 154.6633 | 0.004583913 |  | 29.48045 | 29.51849 | 29.70708 | 29.56755 | 29.14112 | 28.45339
1686.088 | 4.271126 | 154.3001 | 0.004624203 |  | 29.44396 | 29.55337 | 29.68686 | 29.58396 | 29.09861 | 28.45617
1686.1875 | 4.270045 | 157.4843 | 0.004573753 |  | 29.47199 | 29.54414 | 29.72703 | 29.58257 | 29.13637 | 28.4282
1686.287 | 4.270665 | 155.3673 | 0.00463962 |  | 29.48048 | 29.50794 | 29.68239 | 29.58804 | 29.13613 | 28.4433
1686.387 | 4.270429 | 156.0206 | 0.004605682 |  | 29.46824 | 29.54194 | 29.69917 | 29.5902 | 29.11473 | 28.44513
1686.486 | 4.270357 | 160.8064 | 0.004583263 |  | 29.49329 | 29.53937 | 29.71091 | 29.57759 | 29.12476 | 28.43886
1686.586 | 4.270533 | 159.3759 | 0.004597543 |  | 29.45599 | 29.52322 | 29.70031 | 29.58459 | 29.10666 | 28.47102
1686.686 | 4.269889 | 152.9086 | 0.004621424 |  | 29.455 | 29.54082 | 29.70257 | 29.60175 | 29.13655 | 28.4418
1686.785 | 4.270595 | 152.3057 | 0.004588453 |  | 29.4622 | 29.51884 | 29.70549 | 29.60647 | 29.13476 | 28.44925
1686.885 | 4.270423 | 152.2606 | 0.004607519 |  | 29.46781 | 29.53478 | 29.71113 | 29.5612 | 29.14652 | 28.44705
1686.984375 | 4.270071 | 151.135 | 0.004606582 |  | 29.48119 | 29.5216 | 29.70035 | 29.58241 | 29.1449 | 28.47082
1687.084 | 4.270542 | 152.2319 | 0.004592337 |  | 29.49852 | 29.52047 | 29.72103 | 29.5816 | 29.09941 | 28.42351
1687.184 | 4.270841 | 155.4717 | 0.004559996 |  | 29.49396 | 29.53233 | 29.6853 | 29.56937 | 29.13396 | 28.44592
1687.283 | 4.270149 | 152.4422 | 0.004616501 |  | 29.48432 | 29.53963 | 29.76153 | 29.6108 | 29.13247 | 28.47179
1687.383 | 4.270008 | 153.4053 | 0.004640133 |  | 29.47488 | 29.52488 | 29.70184 | 29.57389 | 29.10662 | 28.48172
1687.482 | 4.270506 | 155.8545 | 0.004584109 |  | 29.50657 | 29.52661 | 29.725 | 29.57064 | 29.10531 | 28.45146
1687.582 | 4.269499 | 164.0441 | 0.004594482 |  | 29.47305 | 29.51132 | 29.71232 | 29.5833 | 29.08174 | 28.43335
1687.682 | 4.270608 | 152.8544 | 0.004579698 |  | 29.46987 | 29.50437 | 29.71943 | 29.57409 | 29.11221 | 28.43164
1687.78125 | 4.270337 | 152.2319 | 0.004590739 |  | 29.47831 | 29.50709 | 29.71707 | 29.56269 | 29.10111 | 28.4212
1687.881 | 4.270979 | 154.0579 | 0.004591608 |  | 29.47292 | 29.49899 | 29.69832 | 29.60054 | 29.09755 | 28.42019
1687.98 | 4.270212 | 155.3177 | 0.004558353 |  | 29.47076 | 29.53309 | 29.69384 | 29.58895 | 29.10718 | 28.42996
1688.08 | 4.270439 | 157.6301 | 0.004543065 |  | 29.51188 | 29.51495 | 29.71115 | 29.59056 | 29.08688 | 28.41618
1688.18 | 4.269931 | 153.5035 | 0.004567231 |  | 29.46112 | 29.52373 | 29.71589 | 29.55711 | 29.11819 | 28.42107
1688.279 | 4.269487 | 161.1383 | 0.004608956 |  | 29.47097 | 29.52817 | 29.7208 | 29.56216 | 29.10757 | 28.41668
1688.379 | 4.270224 | 153.9973 | 0.004573748 |  | 29.48831 | 29.52103 | 29.6971 | 29.59232 | 29.08234 | 28.44247
1688.479 | 4.269521 | 157.3221 | 0.004597308 |  | 29.47673 | 29.49486 | 29.72531 | 29.58982 | 29.11822 | 28.40554
1688.578125 | 4.270447 | 156.5822 | 0.004622612 |  | 29.51152 | 29.52 | 29.69983 | 29.56524 | 29.12243 | 28.41983
1688.678 | 4.269866 | 154.6204 | 0.004605914 |  | 29.47726 | 29.51916 | 29.72889 | 29.57878 | 29.11108 | 28.40569
1688.777 | 4.270973 | 156.9388 | 0.004605671 |  | 29.50221 | 29.51698 | 29.74351 | 29.57123 | 29.11119 | 28.39155
1688.877 | 4.270525 | 154.7073 | 0.00457252 |  | 29.47901 | 29.52415 | 29.72158 | 29.54846 | 29.08256 | 28.40027
1688.977 | 4.270425 | 155.319 | 0.004612188 |  | 29.48606 | 29.49849 | 29.7266 | 29.5599 | 29.11087 | 28.40027
1689.076 | 4.270658 | 153.1433 | 0.004578555 |  | 29.47897 | 29.51183 | 29.71324 | 29.55825 | 29.10625 | 28.41679
1689.176 | 4.27086 | 152.6083 | 0.004583374 |  | 29.49078 | 29.50345 | 29.74111 | 29.52618 | 29.07496 | 28.38912
1689.275 | 4.270084 | 151.5695 | 0.004561977 |  | 29.47213 | 29.49064 | 29.73022 | 29.57484 | 29.10529 | 28.39679
1689.375 | 4.27107 | 155.6492 | 0.004573293 |  | 29.49885 | 29.52056 | 29.73141 | 29.54019 | 29.09615 | 28.3916
1689.475 | 4.27021 | 154.9169 | 0.004556318 |  | 29.48392 | 29.49361 | 29.72083 | 29.55974 | 29.10064 | 28.36251
1689.574 | 4.270738 | 154.9732 | 0.004606504 |  | 29.49905 | 29.51407 | 29.73037 | 29.55127 | 29.11692 | 28.38644
1689.674 | 4.270655 | 152.7496 | 0.004591621 |  | 29.48351 | 29.48363 | 29.72554 | 29.55294 | 29.06927 | 28.37859
1689.773 | 4.270429 | 147.82 | 0.004558467 |  | 29.49662 | 29.51173 | 29.72149 | 29.56175 | 29.06818 | 28.36109
1689.873 | 4.271198 | 152.4812 | 0.004586003 |  | 29.48888 | 29.51821 | 29.72938 | 29.55553 | 29.09083 | 28.34123
1689.973 | 4.270799 | 149.3601 | 0.00459615 |  | 29.49957 | 29.51988 | 29.73308 | 29.56114 | 29.10976 | 28.32468
1690.072 | 4.270562 | 151.0134 | 0.004589156 |  | 29.48058 | 29.52124 | 29.71501 | 29.57386 | 29.08241 | 28.31277
1690.171875 | 4.270245 | 147.5241 | 0.004607401 |  | 29.48059 | 29.53524 | 29.73398 | 29.55673 | 29.09483 | 28.32125
1690.271 | 4.270977 | 149.6073 | 0.004601666 |  | 29.47563 | 29.51305 | 29.7277 | 29.57989 | 29.0907 | 28.3097
1690.371 | 4.270831 | 151.1544 | 0.004595243 |  | 29.51368 | 29.52129 | 29.68774 | 29.57438 | 29.0935 | 28.29354
1690.471 | 4.270931 | 152.5375 | 0.004589834 |  | 29.47043 | 29.56593 | 29.71848 | 29.57427 | 29.10194 | 28.28332
1690.57 | 4.270006 | 149.5139 | 0.004599843 |  | 29.47968 | 29.53366 | 29.66314 | 29.56585 | 29.08376 | 28.27567
1690.67 | 4.27037 | 144.0288 | 0.004599424 |  | 29.51308 | 29.5185 | 29.71405 | 29.551 | 29.09418 | 28.26594
1690.77 | 4.270627 | 150.4435 | 0.004591946 |  | 29.45317 | 29.56157 | 29.69576 | 29.57042 | 29.07314 | 28.25328
1690.869 | 4.270726 | 151.2036 | 0.00462593 |  | 29.45881 | 29.53797 | 29.69463 | 29.58474 | 29.10487 | 28.22818
1690.96875 | 4.270413 | 149.9206 | 0.00457504 |  | 29.45126 | 29.54717 | 29.71552 | 29.57406 | 29.1 | 28.23531
1691.068 | 4.271045 | 142.8126 | 0.004570214 |  | 29.43966 | 29.52608 | 29.70249 | 29.57543 | 29.06174 | 28.23228
1691.168 | 4.270682 | 148.3995 | 0.004575834 |  | 29.44408 | 29.58339 | 29.71003 | 29.58118 | 29.10341 | 28.2238
1691.268 | 4.270914 | 151.2018 | 0.004580866 |  | 29.44862 | 29.5515 | 29.71765 | 29.56512 | 29.06696 | 28.18115
1691.367 | 4.270647 | 147.8813 | 0.004604463 |  | 29.42925 | 29.56337 | 29.73639 | 29.58205 | 29.06783 | 28.20055
1691.467 | 4.27103 | 144.93 | 0.004622383 |  | 29.42995 | 29.56842 | 29.67563 | 29.58994 | 29.06338 | 28.19465
1691.566 | 4.270778 | 153.2477 | 0.004595316 |  | 29.42523 | 29.54703 | 29.69591 | 29.566 | 29.07577 | 28.19718
1691.666 | 4.271113 | 149.209 | 0.004591546 |  | 29.42414 | 29.54527 | 29.70365 | 29.57608 | 29.10333 | 28.16655
1691.765625 | 4.270454 | 148.7777 | 0.004584733 |  | 29.43187 | 29.60155 | 29.67007 | 29.53193 | 29.05396 | 28.17796
1691.865 | 4.271151 | 147.3974 | 0.004593371 |  | 29.44274 | 29.5663 | 29.66508 | 29.56533 | 29.0822 | 28.17525
1691.965 | 4.270823 | 150.8327 | 0.004559262 |  | 29.41966 | 29.5629 | 29.67827 | 29.58212 | 29.06063 | 28.14532
1692.064 | 4.271195 | 149.3275 | 0.004597293 |  | 29.42719 | 29.53517 | 29.66669 | 29.5507 | 29.05797 | 28.14952
1692.164 | 4.270257 | 152.0879 | 0.004554541 |  | 29.4084 | 29.58597 | 29.63589 | 29.57194 | 29.04672 | 28.13847
1692.264 | 4.270789 | 148.1336 | 0.004600277 |  | 29.44663 | 29.56541 | 29.65144 | 29.57891 | 29.08719 | 28.16323
1692.363 | 4.271088 | 150.1664 | 0.004595028 |  | 29.44506 | 29.56845 | 29.61607 | 29.57821 | 29.08404 | 28.11229
1692.463 | 4.271276 | 149.2963 | 0.004586323 |  | 29.43638 | 29.59072 | 29.63359 | 29.55011 | 29.07158 | 28.12519
1692.5625 | 4.271407 | 151.9081 | 0.00457715 |  | 29.44534 | 29.58789 | 29.61035 | 29.54935 | 29.07886 | 28.1371
1692.662 | 4.271163 | 149.2172 | 0.004607598 |  | 29.43567 | 29.59229 | 29.64149 | 29.56668 | 29.06661 | 28.14229
1692.762 | 4.270893 | 155.7642 | 0.004549196 |  | 29.43422 | 29.58209 | 29.67862 | 29.51836 | 29.07714 | 28.11683
1692.861 | 4.271144 | 151.3884 | 0.004577682 |  | 29.42734 | 29.55511 | 29.62481 | 29.5214 | 29.06678 | 28.1471
1692.961 | 4.270559 | 153.9738 | 0.004582893 |  | 29.42782 | 29.55721 | 29.64446 | 29.5436 | 29.07751 | 28.12086
1693.061 | 4.271092 | 155.6116 | 0.0045744 |  | 29.43134 | 29.59033 | 29.66941 | 29.53215 | 29.06237 | 28.10319
1693.16 | 4.270691 | 152.9337 | 0.004554373 |  | 29.43349 | 29.57543 | 29.66927 | 29.51802 | 29.07754 | 28.12387
1693.26 | 4.271266 | 152.6628 | 0.004549966 |  | 29.41442 | 29.56766 | 29.6398 | 29.5322 | 29.06109 | 28.11593
1693.359375 | 4.27083 | 149.034 | 0.004576761 |  | 29.3972 | 29.54884 | 29.65376 | 29.53262 | 29.04733 | 28.08689
1693.459 | 4.271611 | 156.3879 | 0.004584301 |  | 29.41975 | 29.56464 | 29.67577 | 29.51727 | 29.08886 | 28.08596
1693.559 | 4.271116 | 148.659 | 0.004596846 |  | 29.44553 | 29.55684 | 29.65431 | 29.54886 | 29.05721 | 28.09749
1693.658 | 4.270612 | 147.7597 | 0.004552872 |  | 29.4096 | 29.55267 | 29.68143 | 29.51702 | 29.07014 | 28.10568
1693.758 | 4.270727 | 146.4532 | 0.00456776 |  | 29.4229 | 29.57266 | 29.6644 | 29.51377 | 29.0577 | 28.07314
1693.857 | 4.270618 | 148.0376 | 0.004562818 |  | 29.41129 | 29.56213 | 29.62973 | 29.5024 | 29.06527 | 28.09152
1693.957 | 4.27132 | 147.2459 | 0.004521175 |  | 29.42172 | 29.59245 | 29.6765 | 29.52925 | 29.05951 | 28.08396
1694.057 | 4.270648 | 152.6555 | 0.004577714 |  | 29.3875 | 29.60358 | 29.67581 | 29.51222 | 29.06706 | 28.06528
1694.15625 | 4.270855 | 147.7218 | 0.004597864 |  | 29.40567 | 29.56649 | 29.6639 | 29.5362 | 29.05776 | 28.04412
1694.256 | 4.270366 | 147.35 | 0.004583837 |  | 29.38905 | 29.5349 | 29.65314 | 29.51835 | 29.07706 | 28.08838
1694.355 | 4.271519 | 152.5573 | 0.004562587 |  | 29.37651 | 29.54339 | 29.69055 | 29.51764 | 29.07998 | 28.06415
1694.455 | 4.270594 | 144.6611 | 0.004580079 |  | 29.4072 | 29.56859 | 29.6666 | 29.51955 | 29.06852 | 28.08832
1694.555 | 4.271386 | 146.3664 | 0.004577815 |  | 29.35843 | 29.57842 | 29.68838 | 29.53316 | 29.08048 | 28.09929
1694.654 | 4.270515 | 144.824 | 0.004574855 |  | 29.37667 | 29.53463 | 29.66928 | 29.53125 | 29.05329 | 28.07947
1694.754 | 4.271424 | 146.3433 | 0.004588033 |  | 29.34787 | 29.59443 | 29.66429 | 29.51721 | 29.06156 | 28.07803
1694.854 | 4.271264 | 151.0844 | 0.004621344 |  | 29.35802 | 29.55872 | 29.64079 | 29.50544 | 29.07653 | 28.05453
1694.953125 | 4.271383 | 149.0659 | 0.004625099 |  | 29.36433 | 29.54064 | 29.65775 | 29.51857 | 29.05337 | 28.11412
1695.053 | 4.270554 | 146.8993 | 0.004576047 |  | 29.36929 | 29.57339 | 29.69811 | 29.51498 | 29.0252 | 28.09684
1695.152 | 4.271566 | 148.6847 | 0.004592105 |  | 29.35802 | 29.54164 | 29.66021 | 29.55266 | 29.04905 | 28.09025
1695.252 | 4.271374 | 146.3331 | 0.004524244 |  | 29.38727 | 29.53736 | 29.66747 | 29.52672 | 29.05792 | 28.0783
1695.352 | 4.271245 | 151.5948 | 0.004551299 |  | 29.33912 | 29.52449 | 29.66784 | 29.5068 | 29.05014 | 28.11826
1695.451 | 4.271095 | 146.7382 | 0.004585923 |  | 29.37976 | 29.56196 | 29.66524 | 29.52398 | 29.04951 | 28.09498
1695.551 | 4.271038 | 151.2779 | 0.004585346 |  | 29.36003 | 29.54308 | 29.66683 | 29.52383 | 29.09594 | 28.1221
1695.65 | 4.271065 | 146.0827 | 0.004550935 |  | 29.36717 | 29.54246 | 29.6581 | 29.5258 | 29.04906 | 28.13548
1695.75 | 4.270677 | 149.8771 | 0.004532525 |  | 29.34661 | 29.54896 | 29.6918 | 29.50962 | 29.05841 | 28.09548
1695.85 | 4.271032 | 151.4242 | 0.00455289 |  | 29.32749 | 29.51652 | 29.67016 | 29.53055 | 29.05039 | 28.13375
1695.949 | 4.270987 | 153.295 | 0.004577505 |  | 29.35977 | 29.52791 | 29.69961 | 29.54529 | 29.04409 | 28.12859
1696.049 | 4.270716 | 149.1318 | 0.004550597 |  | 29.34865 | 29.53459 | 29.69709 | 29.52273 | 29.04295 | 28.12088
1696.148 | 4.271297 | 151.4921 | 0.004535306 |  | 29.36706 | 29.54968 | 29.71648 | 29.51611 | 29.05056 | 28.14612
1696.248 | 4.271083 | 147.7847 | 0.004577884 |  | 29.3563 | 29.5417 | 29.66706 | 29.54945 | 29.05906 | 28.1435
1696.348 | 4.271633 | 153.6587 | 0.004572832 |  | 29.36538 | 29.51498 | 29.68448 | 29.51083 | 29.04631 | 28.15387
1696.447 | 4.27172 | 148.3947 | 0.004570888 |  | 29.37713 | 29.54235 | 29.68646 | 29.49999 | 29.0289 | 28.13436
1696.546875 | 4.271334 | 152.6274 | 0.00453511 |  | 29.35409 | 29.57159 | 29.68309 | 29.49723 | 29.05572 | 28.1175
1696.646 | 4.271549 | 157.7702 | 0.004565527 |  | 29.35836 | 29.51031 | 29.69228 | 29.51252 | 29.05806 | 28.13688
1696.746 | 4.271114 | 154.5879 | 0.00459036 |  | 29.35717 | 29.55503 | 29.67708 | 29.50334 | 29.07249 | 28.13157
1696.846 | 4.270984 | 156.4852 | 0.004538046 |  | 29.37001 | 29.55779 | 29.68928 | 29.51907 | 29.051 | 28.13273
1696.945 | 4.271485 | 152.3839 | 0.004582764 |  | 29.36483 | 29.5397 | 29.69322 | 29.50933 | 29.04568 | 28.16508
1697.045 | 4.271892 | 149.3175 | 0.004549275 |  | 29.36105 | 29.53985 | 29.6882 | 29.49762 | 29.04443 | 28.14688
1697.145 | 4.270754 | 147.8727 | 0.004557753 |  | 29.35797 | 29.52017 | 29.67878 | 29.53461 | 29.03634 | 28.16274
1697.244 | 4.27182 | 153.1581 | 0.004508716 |  | 29.36483 | 29.53837 | 29.68435 | 29.50318 | 29.04025 | 28.16554
1697.34375 | 4.270506 | 159.409 | 0.004564069 |  | 29.34727 | 29.49019 | 29.68521 | 29.48124 | 29.03444 | 28.14518
1697.443 | 4.271012 | 157.0357 | 0.004569546 |  | 29.34956 | 29.53686 | 29.67835 | 29.50126 | 29.03991 | 28.15201
1697.543 | 4.271298 | 154.4853 | 0.004565262 |  | 29.37832 | 29.53952 | 29.70514 | 29.52544 | 29.05887 | 28.14574
1697.643 | 4.271028 | 150.873 | 0.004582251 |  | 29.34425 | 29.50997 | 29.66315 | 29.48763 | 29.03831 | 28.15766
1697.742 | 4.270744 | 153.522 | 0.004562392 |  | 29.33815 | 29.51942 | 29.68699 | 29.49885 | 29.02947 | 28.16721
1697.842 | 4.271499 | 153.9376 | 0.004547511 |  | 29.36972 | 29.52474 | 29.67945 | 29.4896 | 29.01693 | 28.1671
1697.941 | 4.270929 | 161.1226 | 0.004598597 |  | 29.36026 | 29.50504 | 29.70198 | 29.50545 | 29.05367 | 28.18689
1698.041 | 4.271772 | 154.28 | 0.004558972 |  | 29.37202 | 29.50515 | 29.68777 | 29.52506 | 29.06095 | 28.17229
1698.140625 | 4.271171 | 164.3446 | 0.004577826 |  | 29.3766 | 29.54389 | 29.66278 | 29.49057 | 29.05667 | 28.21158
1698.24 | 4.27102 | 157.3271 | 0.004526752 |  | 29.38034 | 29.51527 | 29.68934 | 29.52467 | 29.05432 | 28.21559
1698.34 | 4.270819 | 158.3941 | 0.00455214 |  | 29.3354 | 29.50116 | 29.68261 | 29.50546 | 29.05496 | 28.19707
1698.439 | 4.270911 | 154.9743 | 0.004536188 |  | 29.34696 | 29.53893 | 29.6962 | 29.48615 | 29.04323 | 28.19151
1698.539 | 4.271088 | 159.4279 | 0.004555088 |  | 29.35265 | 29.51092 | 29.69766 | 29.51273 | 29.0506 | 28.22022
1698.639 | 4.270399 | 152.1567 | 0.004578673 |  | 29.39227 | 29.48672 | 29.64823 | 29.50675 | 29.05058 | 28.20512
1698.738 | 4.271005 | 157.182 | 0.00454881 |  | 29.38193 | 29.49479 | 29.68745 | 29.49599 | 29.04493 | 28.21065
1698.838 | 4.27163 | 156.5925 | 0.004549868 |  | 29.35482 | 29.51938 | 29.64595 | 29.47282 | 29.04443 | 28.17721
1698.9375 | 4.271355 | 159.4531 | 0.004522787 |  | 29.38548 | 29.51425 | 29.67428 | 29.50324 | 29.06813 | 28.22142
1699.037 | 4.271272 | 152.6448 | 0.004589666 |  | 29.35357 | 29.50713 | 29.6631 | 29.48819 | 29.05426 | 28.19888
1699.137 | 4.271276 | 159.3331 | 0.004563632 |  | 29.36972 | 29.50639 | 29.69114 | 29.48536 | 29.05551 | 28.21497
1699.236 | 4.271699 | 157.7552 | 0.004547177 |  | 29.36959 | 29.48791 | 29.65079 | 29.51245 | 29.04443 | 28.21295
1699.336 | 4.271746 | 156.8625 | 0.004523152 |  | 29.36596 | 29.46395 | 29.6462 | 29.51814 | 29.05844 | 28.21722
1699.436 | 4.271286 | 158.4296 | 0.004557398 |  | 29.37111 | 29.45053 | 29.64331 | 29.5086 | 29.04735 | 28.22927
1699.535 | 4.270903 | 158.4517 | 0.004534294 |  | 29.35071 | 29.49969 | 29.66142 | 29.53463 | 29.04945 | 28.20409
1699.635 | 4.270726 | 155.5123 | 0.004582626 |  | 29.3464 | 29.47392 | 29.64877 | 29.52571 | 29.03049 | 28.23516
1699.734375 | 4.271325 | 160.859 | 0.004582639 |  | 29.34619 | 29.47879 | 29.65399 | 29.49858 | 29.04511 | 28.23056
1699.834 | 4.270757 | 153.6678 | 0.004568539 |  | 29.37766 | 29.46689 | 29.67261 | 29.52795 | 29.05145 | 28.23978
1699.934 | 4.27106 | 153.4479 | 0.004566488 |  | 29.36289 | 29.49084 | 29.67263 | 29.50906 | 29.04266 | 28.25018
1700.033 | 4.271782 | 157.9006 | 0.00460014 |  | 29.38607 | 29.46763 | 29.65515 | 29.51979 | 29.02214 | 28.23305
1700.133 | 4.270654 | 160.6733 | 0.004553144 |  | 29.39943 | 29.47452 | 29.63651 | 29.54848 | 29.02917 | 28.22092
1700.232 | 4.271713 | 157.6536 | 0.004547539 |  | 29.36415 | 29.49587 | 29.64963 | 29.51426 | 29.04874 | 28.25737
1700.332 | 4.271944 | 158.6461 | 0.004540362 |  | 29.41407 | 29.46524 | 29.6565 | 29.53093 | 29.05244 | 28.23343
1700.432 | 4.271207 | 150.1516 | 0.004535499 |  | 29.37028 | 29.4712 | 29.66062 | 29.55014 | 29.06446 | 28.24493
1700.53125 | 4.271922 | 155.4701 | 0.004593719 |  | 29.38917 | 29.48592 | 29.64032 | 29.53106 | 29.04516 | 28.24132
1700.631 | 4.271406 | 157.683 | 0.004562329 |  | 29.34614 | 29.47824 | 29.62782 | 29.52659 | 29.03468 | 28.25627
1700.73 | 4.271154 | 157.9124 | 0.004557804 |  | 29.36713 | 29.46648 | 29.6657 | 29.51044 | 29.05232 | 28.26601
1700.83 | 4.270956 | 158.542 | 0.00457491 |  | 29.38603 | 29.48898 | 29.63593 | 29.50317 | 29.0525 | 28.25305
1700.93 | 4.271646 | 154.5863 | 0.00452371 |  | 29.38956 | 29.46136 | 29.6706 | 29.53635 | 29.05383 | 28.25993
1701.029 | 4.270888 | 156.5622 | 0.004545325 |  | 29.38697 | 29.46466 | 29.64926 | 29.53892 | 29.06266 | 28.2534
1701.129 | 4.270869 | 155.7877 | 0.004550298 |  | 29.38135 | 29.46249 | 29.66052 | 29.54072 | 29.05153 | 28.25628
1701.229 | 4.271207 | 159.9549 | 0.004591359 |  | 29.40363 | 29.48877 | 29.64334 | 29.55312 | 29.07604 | 28.23964
1701.328125 | 4.271475 | 152.9717 | 0.004525495 |  | 29.38972 | 29.44756 | 29.62836 | 29.5319 | 29.06021 | 28.26835
1701.428 | 4.270613 | 154.1657 | 0.004542627 |  | 29.39873 | 29.46766 | 29.68045 | 29.50001 | 29.06209 | 28.28221
1701.527 | 4.271111 | 157.842 | 0.004548998 |  | 29.37868 | 29.48391 | 29.64445 | 29.49288 | 29.06031 | 28.27143
1701.627 | 4.271485 | 156.1129 | 0.004542436 |  | 29.38115 | 29.49603 | 29.65785 | 29.52623 | 29.0628 | 28.26855
1701.727 | 4.271695 | 158.7792 | 0.004576299 |  | 29.38317 | 29.49303 | 29.62971 | 29.52768 | 29.03885 | 28.25886
1701.826 | 4.270922 | 159.0376 | 0.004580677 |  | 29.37915 | 29.46456 | 29.68588 | 29.52119 | 29.05813 | 28.27464
1701.926 | 4.270334 | 163.5991 | 0.00457277 |  | 29.36802 | 29.46564 | 29.67455 | 29.48387 | 29.03002 | 28.23993
1702.025 | 4.271673 | 160.4657 | 0.00454913 |  | 29.37012 | 29.49158 | 29.65823 | 29.51365 | 29.08187 | 28.29464
1702.125 | 4.270594 | 156.5774 | 0.00458145 |  | 29.38277 | 29.48726 | 29.70529 | 29.48797 | 29.04491 | 28.27873
1702.225 | 4.271254 | 159.3682 | 0.004564393 |  | 29.38764 | 29.49341 | 29.67718 | 29.47663 | 29.06517 | 28.26926
1702.324 | 4.270941 | 153.5099 | 0.004586062 |  | 29.37691 | 29.50418 | 29.69331 | 29.48352 | 29.06732 | 28.28021
1702.424 | 4.271203 | 158.3205 | 0.004564304 |  | 29.37496 | 29.46778 | 29.63141 | 29.49298 | 29.06127 | 28.28488
1702.523 | 4.271733 | 159.3606 | 0.004548906 |  | 29.38222 | 29.51641 | 29.67842 | 29.48505 | 29.03718 | 28.27142
1702.623 | 4.271403 | 159.5783 | 0.004561054 |  | 29.38921 | 29.48287 | 29.67289 | 29.46311 | 29.04689 | 28.29149
1702.723 | 4.271466 | 163.7404 | 0.004556493 |  | 29.38696 | 29.4794 | 29.68382 | 29.51752 | 29.05802 | 28.28884
1702.822 | 4.270783 | 159.2098 | 0.004528043 |  | 29.37541 | 29.49751 | 29.69409 | 29.48513 | 29.06502 | 28.27886
1702.921875 | 4.270965 | 158.922 | 0.004554458 |  | 29.3704 | 29.49897 | 29.68476 | 29.46328 | 29.03472 | 28.31045
1703.021 | 4.271138 | 151.7577 | 0.004561879 |  | 29.3786 | 29.47077 | 29.70012 | 29.5276 | 29.04765 | 28.29223
1703.121 | 4.271275 | 159.6265 | 0.004534519 |  | 29.4222 | 29.49087 | 29.67358 | 29.48667 | 29.06023 | 28.29341
1703.221 | 4.270983 | 157.5262 | 0.004556827 |  | 29.41131 | 29.52197 | 29.67153 | 29.48252 | 29.08672 | 28.31237
1703.32 | 4.270528 | 161.7738 | 0.004555437 |  | 29.40862 | 29.46993 | 29.68507 | 29.51885 | 29.08384 | 28.29899
1703.42 | 4.271728 | 159.051 | 0.004557928 |  | 29.42882 | 29.4834 | 29.64906 | 29.49232 | 29.09041 | 28.31077
1703.52 | 4.271067 | 158.5338 | 0.004555348 |  | 29.39063 | 29.46431 | 29.65868 | 29.50858 | 29.06719 | 28.31035
1703.619 | 4.271505 | 158.508 | 0.004495732 |  | 29.40719 | 29.47347 | 29.64345 | 29.50467 | 29.10378 | 28.32326
1703.71875 | 4.27148 | 159.4639 | 0.004537313 |  | 29.4055 | 29.50739 | 29.67372 | 29.4737 | 29.11689 | 28.32477
1703.818 | 4.271295 | 157.8254 | 0.004552853 |  | 29.40698 | 29.46857 | 29.66029 | 29.47779 | 29.06675 | 28.31621
1703.918 | 4.27117 | 154.9276 | 0.004543849 |  | 29.3787 | 29.48071 | 29.6707 | 29.48805 | 29.0679 | 28.30949
1704.018 | 4.271665 | 156.0653 | 0.004553766 |  | 29.40014 | 29.47318 | 29.69341 | 29.47906 | 29.05173 | 28.30349
1704.117 | 4.271222 | 157.1494 | 0.004555983 |  | 29.38728 | 29.47108 | 29.64959 | 29.49755 | 29.06915 | 28.32538
1704.217 | 4.270856 | 154.5081 | 0.004536813 |  | 29.38126 | 29.47703 | 29.68695 | 29.50492 | 29.0904 | 28.32921
1704.316 | 4.270515 | 155.8 | 0.004511048 |  | 29.37624 | 29.48349 | 29.69102 | 29.49246 | 29.09686 | 28.32691
1704.416 | 4.270948 | 155.5448 | 0.00455843 |  | 29.39331 | 29.47816 | 29.69414 | 29.46983 | 29.06437 | 28.33218
1704.515625 | 4.271522 | 150.7087 | 0.004558241 |  | 29.39408 | 29.48776 | 29.66051 | 29.49919 | 29.06675 | 28.31514
1704.615 | 4.271249 | 165.0302 | 0.004530448 |  | 29.39094 | 29.49718 | 29.66256 | 29.45484 | 29.07884 | 28.35829
1704.715 | 4.271513 | 156.7351 | 0.004539633 |  | 29.38815 | 29.47394 | 29.67947 | 29.49498 | 29.0667 | 28.32393
1704.814 | 4.271216 | 151.8033 | 0.004549623 |  | 29.39254 | 29.49939 | 29.67455 | 29.46423 | 29.06286 | 28.3495
1704.914 | 4.271678 | 154.795 | 0.004537262 |  | 29.36232 | 29.48735 | 29.66661 | 29.49648 | 29.05861 | 28.31472
1705.014 | 4.270946 | 151.4059 | 0.004502604 |  | 29.39288 | 29.49401 | 29.64244 | 29.45428 | 29.04488 | 28.36162
1705.113 | 4.270668 | 152.2898 | 0.004545245 |  | 29.37192 | 29.48503 | 29.66843 | 29.48401 | 29.08709 | 28.32613
1705.213 | 4.270787 | 148.9367 | 0.004546952 |  | 29.37193 | 29.49534 | 29.62894 | 29.48128 | 29.04528 | 28.30927
1705.3125 | 4.270293 | 153.9159 | 0.00456486 |  | 29.38194 | 29.4926 | 29.64963 | 29.50011 | 29.06037 | 28.35483
1705.412 | 4.271048 | 150.2861 | 0.004542044 |  | 29.36395 | 29.49627 | 29.64483 | 29.48864 | 29.05381 | 28.35447
1705.512 | 4.270953 | 147.6296 | 0.004559794 |  | 29.37518 | 29.4844 | 29.66879 | 29.47442 | 29.03776 | 28.34279
1705.611 | 4.270935 | 150.0382 | 0.004523636 |  | 29.38198 | 29.49323 | 29.67408 | 29.47978 | 29.03452 | 28.32138
1705.711 | 4.27111 | 155.2958 | 0.004515501 |  | 29.35919 | 29.50146 | 29.66808 | 29.48527 | 29.06096 | 28.35245
1705.811 | 4.271322 | 152.349 | 0.004571323 |  | 29.37469 | 29.4676 | 29.65893 | 29.47729 | 29.07951 | 28.34691
1705.91 | 4.271069 | 147.7761 | 0.004555945 |  | 29.39228 | 29.49008 | 29.6601 | 29.47346 | 29.05661 | 28.34483
1706.01 | 4.271356 | 150.9452 | 0.004540038 |  | 29.38524 | 29.49163 | 29.65246 | 29.48981 | 29.07859 | 28.36146
1706.109375 | 4.271301 | 149.5248 | 0.004566196 |  | 29.36923 | 29.49769 | 29.64197 | 29.45505 | 29.04791 | 28.35719
1706.209 | 4.271347 | 147.8998 | 0.004567663 |  | 29.36068 | 29.482 | 29.67075 | 29.46014 | 29.04053 | 28.33991
1706.309 | 4.271243 | 152.6261 | 0.004543335 |  | 29.37192 | 29.47334 | 29.62933 | 29.47001 | 29.05384 | 28.33447
1706.408 | 4.271076 | 149.4355 | 0.004544407 |  | 29.35917 | 29.47372 | 29.66768 | 29.48145 | 29.0605 | 28.35571
1706.508 | 4.270877 | 147.859 | 0.004539808 |  | 29.36754 | 29.49257 | 29.65336 | 29.46355 | 29.0581 | 28.36749
1706.607 | 4.270423 | 148.1274 | 0.004465468 |  | 29.33222 | 29.49738 | 29.61303 | 29.4487 | 29.04053 | 28.31029
1706.707 | 4.270991 | 148.0374 | 0.004537284 |  | 29.37112 | 29.49146 | 29.66061 | 29.45339 | 29.07435 | 28.34735
1706.807 | 4.270866 | 146.2848 | 0.004560785 |  | 29.34615 | 29.49203 | 29.65578 | 29.45755 | 29.06262 | 28.34956
1706.90625 | 4.270956 | 150.0489 | 0.004547101 |  | 29.37078 | 29.49039 | 29.65379 | 29.4138 | 29.04976 | 28.34665
1707.006 | 4.27137 | 152.2444 | 0.004542177 |  | 29.37899 | 29.48697 | 29.63362 | 29.41749 | 29.08051 | 28.32094
1707.105 | 4.271047 | 153.5199 | 0.004543814 |  | 29.36079 | 29.46769 | 29.65081 | 29.40653 | 29.06293 | 28.37566
1707.205 | 4.271493 | 153.3823 | 0.004555466 |  | 29.33435 | 29.51834 | 29.65191 | 29.3885 | 29.05081 | 28.37281
1707.305 | 4.271604 | 151.1412 | 0.004513901 |  | 29.37732 | 29.51248 | 29.68184 | 29.40384 | 29.05015 | 28.38518
1707.404 | 4.27032 | 148.941 | 0.004543755 |  | 29.36258 | 29.46716 | 29.63164 | 29.44153 | 29.05046 | 28.3445
1707.504 | 4.270845 | 154.2276 | 0.004536321 |  | 29.35788 | 29.46511 | 29.62148 | 29.39958 | 29.07609 | 28.35495
1707.604 | 4.271825 | 151.5714 | 0.004519308 |  | 29.35216 | 29.4916 | 29.67687 | 29.4005 | 29.06241 | 28.35678
1707.703125 | 4.271421 | 152.6532 | 0.004512733 |  | 29.36674 | 29.49461 | 29.62187 | 29.41727 | 29.07184 | 28.36038
1707.803 | 4.271001 | 146.71 | 0.004527388 |  | 29.36322 | 29.48128 | 29.66471 | 29.4586 | 29.04823 | 28.34678
1707.902 | 4.2712 | 145.9469 | 0.004503349 |  | 29.36711 | 29.4474 | 29.63834 | 29.41427 | 29.04057 | 28.34497
1708.002 | 4.270627 | 149.3571 | 0.004520908 |  | 29.36149 | 29.47242 | 29.64016 | 29.40136 | 29.04072 | 28.36801
1708.102 | 4.27095 | 147.9226 | 0.004492275 |  | 29.37762 | 29.45396 | 29.61304 | 29.42862 | 29.05882 | 28.35966
1708.201 | 4.271207 | 151.7687 | 0.004518291 |  | 29.35089 | 29.46073 | 29.63847 | 29.44166 | 29.03231 | 28.35998
1708.301 | 4.270954 | 152.3932 | 0.004520159 |  | 29.37997 | 29.49322 | 29.63244 | 29.4362 | 29.05563 | 28.37359
1708.4 | 4.270642 | 148.073 | 0.004493719 |  | 29.38932 | 29.44233 | 29.65423 | 29.45057 | 29.05153 | 28.37552
1708.5 | 4.27128 | 150.6659 | 0.004512017 |  | 29.38707 | 29.49939 | 29.63777 | 29.42692 | 29.06704 | 28.38259
1708.6 | 4.271064 | 148.9076 | 0.004538621 |  | 29.37759 | 29.44865 | 29.64833 | 29.42857 | 29.04917 | 28.35353
1708.699 | 4.270968 | 143.8889 | 0.004516473 |  | 29.3644 | 29.45897 | 29.64617 | 29.4333 | 29.05923 | 28.36753
1708.799 | 4.270625 | 150.5668 | 0.004521247 |  | 29.37618 | 29.4594 | 29.6321 | 29.43225 | 29.03596 | 28.37261
1708.898 | 4.270823 | 153.3607 | 0.004479723 |  | 29.35742 | 29.48038 | 29.64786 | 29.43131 | 29.06967 | 28.37628
1708.998 | 4.270349 | 150.6085 | 0.004550029 |  | 29.36658 | 29.47544 | 29.64029 | 29.4605 | 29.05951 | 28.40113
1709.098 | 4.271064 | 151.1842 | 0.004520448 |  | 29.38299 | 29.46136 | 29.61047 | 29.43913 | 29.05978 | 28.35875
1709.197 | 4.270588 | 148.1614 | 0.004518455 |  | 29.35982 | 29.46284 | 29.60959 | 29.43287 | 29.07735 | 28.37623
1709.296875 | 4.270709 | 152.2303 | 0.004525311 |  | 29.37922 | 29.45481 | 29.606 | 29.42379 | 29.08546 | 28.36215
1709.396 | 4.270579 | 148.6171 | 0.004548823 |  | 29.35245 | 29.47345 | 29.59424 | 29.42385 | 29.06087 | 28.37359
1709.496 | 4.271021 | 148.8501 | 0.004506477 |  | 29.35544 | 29.47315 | 29.61584 | 29.41624 | 29.05814 | 28.35183
1709.596 | 4.270692 | 149.1452 | 0.004514382 |  | 29.36697 | 29.486 | 29.6161 | 29.41218 | 29.05006 | 28.33695
1709.695 | 4.270727 | 151.8457 | 0.004507541 |  | 29.37977 | 29.48097 | 29.63283 | 29.42792 | 29.06604 | 28.31659
1709.795 | 4.270646 | 153.1025 | 0.004473245 |  | 29.359 | 29.49061 | 29.63019 | 29.43007 | 29.07229 | 28.35188
1709.895 | 4.270507 | 154.0201 | 0.004529579 |  | 29.36546 | 29.48807 | 29.6234 | 29.39415 | 29.06254 | 28.3481
1709.994 | 4.271693 | 151.909 | 0.004521621 |  | 29.34725 | 29.47368 | 29.63044 | 29.41967 | 29.05157 | 28.35334
1710.09375 | 4.270583 | 150.5246 | 0.004520779 |  | 29.36565 | 29.48893 | 29.6109 | 29.39538 | 29.05844 | 28.35665
1710.193 | 4.270038 | 150.7249 | 0.004529126 |  | 29.35667 | 29.47826 | 29.61084 | 29.40265 | 29.05185 | 28.34309
1710.293 | 4.270819 | 151.8056 | 0.004491298 |  | 29.3257 | 29.49962 | 29.64939 | 29.41071 | 29.07113 | 28.33689
1710.393 | 4.270661 | 150.4492 | 0.004514551 |  | 29.3385 | 29.50464 | 29.65052 | 29.3968 | 29.06312 | 28.29974
1710.492 | 4.270283 | 149.4289 | 0.004528549 |  | 29.3282 | 29.50845 | 29.62881 | 29.40728 | 29.06123 | 28.34282
1710.592 | 4.270131 | 147.2568 | 0.004490389 |  | 29.33394 | 29.49223 | 29.65238 | 29.42887 | 29.05887 | 28.32226
1710.691 | 4.270171 | 150.7297 | 0.00452064 |  | 29.3418 | 29.48519 | 29.64038 | 29.4416 | 29.07092 | 28.28138
1710.791 | 4.271273 | 154.9716 | 0.004482259 |  | 29.33313 | 29.52144 | 29.65759 | 29.39753 | 29.03972 | 28.34333
1710.890625 | 4.270412 | 146.0654 | 0.004496507 |  | 29.32945 | 29.48611 | 29.65935 | 29.40094 | 29.04193 | 28.33299
1710.99 | 4.270879 | 152.9681 | 0.004517613 |  | 29.32075 | 29.50942 | 29.65097 | 29.41673 | 29.0572 | 28.30309
1711.09 | 4.26983 | 149.2803 | 0.004476459 |  | 29.33889 | 29.50039 | 29.65556 | 29.41015 | 29.04093 | 28.31465
1711.189 | 4.269965 | 152.8286 | 0.004489502 |  | 29.32623 | 29.51875 | 29.66168 | 29.3886 | 29.04473 | 28.29686
1711.289 | 4.270171 | 151.4383 | 0.004501835 |  | 29.3507 | 29.50665 | 29.66582 | 29.38493 | 29.05112 | 28.30268
1711.389 | 4.27096 | 147.3997 | 0.004534701 |  | 29.33196 | 29.48115 | 29.65274 | 29.42855 | 29.03659 | 28.31754
1711.488 | 4.270315 | 148.0926 | 0.004508447 |  | 29.31313 | 29.5026 | 29.6678 | 29.40445 | 29.06186 | 28.27972
1711.588 | 4.269784 | 151.724 | 0.004516939 |  | 29.32034 | 29.50785 | 29.65413 | 29.39507 | 29.04097 | 28.2994
1711.6875 | 4.270162 | 150.8739 | 0.00454365 |  | 29.34714 | 29.49289 | 29.6956 | 29.3872 | 29.04803 | 28.31615
1711.787 | 4.270086 | 153.3481 | 0.004531741 |  | 29.34984 | 29.4733 | 29.67545 | 29.40257 | 29.03851 | 28.29794
1711.887 | 4.27017 | 155.0256 | 0.004488898 |  | 29.35523 | 29.49229 | 29.68331 | 29.34752 | 29.0438 | 28.29305
1711.986 | 4.26981 | 150.0521 | 0.004524473 |  | 29.34774 | 29.48122 | 29.6476 | 29.36951 | 29.034 | 28.29315
1712.086 | 4.270309 | 153.1793 | 0.004514452 |  | 29.3601 | 29.50093 | 29.69761 | 29.38481 | 29.02323 | 28.28852
1712.186 | 4.269893 | 146.4718 | 0.004512027 |  | 29.35234 | 29.48129 | 29.7028 | 29.36833 | 29.04326 | 28.30287
1712.285 | 4.270199 | 150.9525 | 0.004496401 |  | 29.34513 | 29.50675 | 29.69127 | 29.36862 | 29.03103 | 28.27066
1712.385 | 4.269632 | 147.9777 | 0.004495074 |  | 29.37083 | 29.5152 | 29.68571 | 29.37575 | 29.0365 | 28.28314
1712.484375 | 4.269815 | 149.4515 | 0.004508956 |  | 29.34807 | 29.5074 | 29.67074 | 29.34147 | 28.99984 | 28.27232
1712.584 | 4.269915 | 149.6611 | 0.004524405 |  | 29.36042 | 29.5007 | 29.68736 | 29.36618 | 29.03345 | 28.28745
1712.684 | 4.269908 | 151.6206 | 0.004486937 |  | 29.36328 | 29.49705 | 29.67695 | 29.33826 | 29.03946 | 28.27928
1712.783 | 4.269427 | 151.2282 | 0.004493596 |  | 29.35564 | 29.48812 | 29.68773 | 29.33755 | 29.04855 | 28.27606
1712.883 | 4.269328 | 149.559 | 0.004485731 |  | 29.37872 | 29.48642 | 29.67318 | 29.34397 | 29.05278 | 28.25933
1712.982 | 4.270218 | 146.35 | 0.00454261 |  | 29.34525 | 29.50134 | 29.70759 | 29.35398 | 29.0174 | 28.2729
1713.082 | 4.270193 | 150.421 | 0.004511571 |  | 29.37935 | 29.4994 | 29.70311 | 29.35643 | 29.04412 | 28.23281
1713.182 | 4.269816 | 143.971 | 0.004516985 |  | 29.34561 | 29.49525 | 29.68579 | 29.36119 | 29.01941 | 28.2517
1713.28125 | 4.269929 | 148.6353 | 0.004528924 |  | 29.3615 | 29.4903 | 29.71853 | 29.34939 | 29.0061 | 28.26543
1713.381 | 4.270283 | 144.1826 | 0.004484084 |  | 29.35098 | 29.49825 | 29.69849 | 29.38229 | 29.01719 | 28.27331
1713.48 | 4.269301 | 150.4948 | 0.004484671 |  | 29.38546 | 29.5082 | 29.67193 | 29.34433 | 29.01319 | 28.26021
1713.58 | 4.26985 | 145.27 | 0.004478931 |  | 29.37346 | 29.53366 | 29.71187 | 29.34084 | 29.01675 | 28.26218
1713.68 | 4.269564 | 144.7716 | 0.004524068 |  | 29.37975 | 29.4896 | 29.72046 | 29.33689 | 29.01063 | 28.25479
1713.779 | 4.269659 | 145.9911 | 0.004478797 |  | 29.36317 | 29.51036 | 29.72157 | 29.35314 | 29.02464 | 28.26638
1713.879 | 4.26948 | 147.556 | 0.004490854 |  | 29.36729 | 29.50942 | 29.70095 | 29.36479 | 29.0293 | 28.27237
1713.979 | 4.269619 | 146.319 | 0.004516206 |  | 29.37346 | 29.52014 | 29.70946 | 29.34365 | 28.99036 | 28.23829
1714.078125 | 4.269295 | 145.2257 | 0.004510242 |  | 29.36714 | 29.51356 | 29.71787 | 29.38083 | 29.02107 | 28.25341
1714.178 | 4.269143 | 146.9604 | 0.004545078 |  | 29.37093 | 29.48701 | 29.70606 | 29.36166 | 29.00916 | 28.23755
1714.277 | 4.269611 | 150.5194 | 0.004494404 |  | 29.39556 | 29.52555 | 29.7219 | 29.35458 | 28.98715 | 28.23187
1714.377 | 4.269289 | 149.0908 | 0.004468922 |  | 29.35935 | 29.49159 | 29.73529 | 29.3172 | 29.01026 | 28.24224
1714.477 | 4.268691 | 148.88 | 0.00448317 |  | 29.38205 | 29.49932 | 29.70599 | 29.30341 | 29.01249 | 28.26615
1714.576 | 4.270059 | 149.7668 | 0.004502684 |  | 29.3772 | 29.50347 | 29.66268 | 29.31929 | 29.00992 | 28.26825
1714.676 | 4.269573 | 145.2686 | 0.004525031 |  | 29.37152 | 29.49381 | 29.74677 | 29.31786 | 28.99991 | 28.26076
1714.775 | 4.269919 | 144.7206 | 0.004509961 |  | 29.36832 | 29.48313 | 29.70557 | 29.31202 | 29.03082 | 28.27216
1714.875 | 4.269392 | 142.0165 | 0.004499163 |  | 29.33844 | 29.47164 | 29.71691 | 29.29461 | 29.03118 | 28.25135
1714.975 | 4.270483 | 144.2822 | 0.004496153 |  | 29.37312 | 29.484 | 29.70205 | 29.33329 | 29.02306 | 28.2799
1715.074 | 4.268919 | 136.1712 | 0.004463613 |  | 29.35147 | 29.48347 | 29.71778 | 29.32437 | 28.99564 | 28.23752
1715.174 | 4.269095 | 141.6006 | 0.004484625 |  | 29.35937 | 29.48296 | 29.72342 | 29.29238 | 29.03056 | 28.25786
1715.273 | 4.268557 | 144.8753 | 0.004511528 |  | 29.36132 | 29.48428 | 29.6828 | 29.31735 | 29.0157 | 28.2381
1715.373 | 4.268838 | 145.6466 | 0.004506511 |  | 29.35407 | 29.48264 | 29.74232 | 29.29077 | 29.02407 | 28.29101
1715.473 | 4.269225 | 145.4502 | 0.004491846 |  | 29.35474 | 29.47117 | 29.70455 | 29.31048 | 29.04426 | 28.26924
1715.572 | 4.269453 | 144.1175 | 0.004494451 |  | 29.34748 | 29.49629 | 29.7181 | 29.31751 | 29.02602 | 28.25412
1715.671875 | 4.269214 | 143.6492 | 0.00450951 |  | 29.34575 | 29.48549 | 29.70819 | 29.31492 | 29.03991 | 28.26094
1715.771 | 4.268909 | 141.4029 | 0.00448591 |  | 29.30882 | 29.49523 | 29.75329 | 29.32064 | 29.02699 | 28.25544
1715.871 | 4.269286 | 147.2187 | 0.004482402 |  | 29.36533 | 29.47384 | 29.70641 | 29.30198 | 29.00025 | 28.302
1715.971 | 4.268952 | 151.9106 | 0.004496276 |  | 29.31394 | 29.48545 | 29.68627 | 29.33871 | 29.03244 | 28.27212
1716.07 | 4.269313 | 143.4661 | 0.004515564 |  | 29.33798 | 29.50488 | 29.71655 | 29.32574 | 29.00169 | 28.28046
1716.17 | 4.269323 | 149.5943 | 0.00453726 |  | 29.32669 | 29.49977 | 29.70461 | 29.29276 | 29.01271 | 28.28765
1716.27 | 4.269143 | 151.5955 | 0.004462807 |  | 29.33261 | 29.52172 | 29.71942 | 29.30818 | 29.02219 | 28.29642
1716.369 | 4.269163 | 147.0114 | 0.004523308 |  | 29.31545 | 29.51492 | 29.71304 | 29.32088 | 29.04828 | 28.26593
1716.46875 | 4.268648 | 149.7964 | 0.004515477 |  | 29.33658 | 29.50029 | 29.73456 | 29.34109 | 29.00923 | 28.26958
1716.568 | 4.269277 | 155.458 | 0.004464823 |  | 29.29421 | 29.50602 | 29.70599 | 29.30298 | 29.01038 | 28.27988
1716.668 | 4.269089 | 146.0888 | 0.004497548 |  | 29.33066 | 29.49735 | 29.70571 | 29.30137 | 29.03349 | 28.26735
1716.768 | 4.268403 | 150.9138 | 0.004516669 |  | 29.34096 | 29.50737 | 29.69849 | 29.31337 | 29.03131 | 28.26678
1716.867 | 4.26942 | 152.4335 | 0.004481731 |  | 29.27685 | 29.50931 | 29.69201 | 29.32784 | 29.03744 | 28.2943
1716.967 | 4.268659 | 148.1673 | 0.004470371 |  | 29.33247 | 29.49094 | 29.70712 | 29.3215 | 29.01572 | 28.30428
1717.066 | 4.268655 | 146.1679 | 0.004539924 |  | 29.3046 | 29.50818 | 29.69886 | 29.32193 | 29.04194 | 28.2672
1717.166 | 4.269276 | 155.1137 | 0.004468661 |  | 29.29271 | 29.48939 | 29.69326 | 29.37468 | 29.01341 | 28.24403
1717.265625 | 4.26871 | 153.368 | 0.00450736 |  | 29.29268 | 29.50338 | 29.68396 | 29.34336 | 28.99728 | 28.27948
1717.365 | 4.268408 | 159.7086 | 0.004492107 |  | 29.287 | 29.5081 | 29.72637 | 29.3688 | 29.02435 | 28.30128
1717.465 | 4.269014 | 153.8613 | 0.004541264 |  | 29.30669 | 29.51022 | 29.67329 | 29.34548 | 29.02598 | 28.3024
1717.564 | 4.268733 | 151.1259 | 0.004490261 |  | 29.31792 | 29.48999 | 29.67806 | 29.34925 | 29.0108 | 28.30906
1717.664 | 4.268251 | 150.9824 | 0.004477143 |  | 29.29313 | 29.51014 | 29.72236 | 29.33112 | 29.01828 | 28.25004
1717.764 | 4.268656 | 151.1756 | 0.004489195 |  | 29.298 | 29.51256 | 29.70154 | 29.36535 | 29.02563 | 28.28321
1717.863 | 4.268806 | 148.8791 | 0.004521768 |  | 29.33981 | 29.49661 | 29.68907 | 29.3455 | 28.98413 | 28.28881
1717.963 | 4.269202 | 151.9083 | 0.004495423 |  | 29.33482 | 29.51672 | 29.7132 | 29.35848 | 29.03127 | 28.27232
1718.0625 | 4.268842 | 151.0938 | 0.004441174 |  | 29.30994 | 29.51446 | 29.69592 | 29.33982 | 29.01011 | 28.28105
1718.162 | 4.268857 | 155.1971 | 0.004503175 |  | 29.33208 | 29.49511 | 29.69975 | 29.33012 | 29.02267 | 28.27563
1718.262 | 4.268472 | 151.444 | 0.004495517 |  | 29.30169 | 29.50329 | 29.70096 | 29.35798 | 29.02297 | 28.3044
1718.361 | 4.269346 | 153.2303 | 0.004464131 |  | 29.33778 | 29.52238 | 29.70445 | 29.37695 | 29.04461 | 28.27101
1718.461 | 4.269523 | 148.8296 | 0.004514148 |  | 29.30673 | 29.48608 | 29.67651 | 29.36494 | 29.01852 | 28.28912
1718.561 | 4.268961 | 153.6958 | 0.004497689 |  | 29.31565 | 29.51059 | 29.70023 | 29.34789 | 28.99778 | 28.30083
1718.66 | 4.268347 | 152.8177 | 0.004499936 |  | 29.30415 | 29.50632 | 29.67412 | 29.3562 | 29.00547 | 28.27789
1718.76 | 4.268878 | 145.7013 | 0.004465119 |  | 29.33252 | 29.49523 | 29.69091 | 29.34645 | 28.97317 | 28.27293
1718.859375 | 4.268608 | 150.7609 | 0.004499882 |  | 29.30979 | 29.51708 | 29.71854 | 29.3272 | 29.00401 | 28.28958
1718.959 | 4.269105 | 151.6636 | 0.004466806 |  | 29.30625 | 29.50767 | 29.69503 | 29.39338 | 29.01775 | 28.30744
1719.059 | 4.268097 | 151.305 | 0.004501858 |  | 29.28911 | 29.49765 | 29.70522 | 29.32112 | 28.99922 | 28.29534
1719.158 | 4.268529 | 150.8099 | 0.004522376 |  | 29.32912 | 29.5036 | 29.69338 | 29.36312 | 28.99938 | 28.30153
1719.258 | 4.268527 | 144.9699 | 0.004457035 |  | 29.3062 | 29.53251 | 29.72683 | 29.34279 | 28.99889 | 28.30673
1719.357 | 4.268466 | 151.5306 | 0.004474599 |  | 29.30782 | 29.52469 | 29.68049 | 29.3268 | 29.02287 | 28.30205
1719.457 | 4.268668 | 150.3802 | 0.004443808 |  | 29.30415 | 29.47756 | 29.71842 | 29.33565 | 29.01131 | 28.27737
1719.557 | 4.268338 | 152.4696 | 0.004473126 |  | 29.32331 | 29.50762 | 29.70736 | 29.33743 | 29.02056 | 28.28923
1719.65625 | 4.268719 | 156.6068 | 0.004494409 |  | 29.30076 | 29.50361 | 29.70584 | 29.30699 | 29.00369 | 28.30589
1719.756 | 4.268388 | 151.8113 | 0.004509885 |  | 29.32211 | 29.48771 | 29.68752 | 29.34927 | 29.00487 | 28.27891
1719.855 | 4.268383 | 155.7203 | 0.004528985 |  | 29.32332 | 29.48119 | 29.69662 | 29.33187 | 29.00551 | 28.29915
1719.955 | 4.269085 | 153.1782 | 0.004475601 |  | 29.32595 | 29.4871 | 29.70902 | 29.32305 | 29.02401 | 28.3026
1720.055 | 4.268446 | 152.3795 | 0.00447779 |  | 29.30174 | 29.46692 | 29.71147 | 29.33569 | 29.01118 | 28.28937
1720.154 | 4.268443 | 148.2072 | 0.004478413 |  | 29.31105 | 29.49203 | 29.70629 | 29.32226 | 29.00766 | 28.33094
1720.254 | 4.268393 | 151.2116 | 0.004466487 |  | 29.35187 | 29.48948 | 29.6947 | 29.33651 | 29.02497 | 28.27962
1720.354 | 4.268446 | 150.3227 | 0.004499241 |  | 29.32462 | 29.48107 | 29.70758 | 29.33561 | 28.9967 | 28.31858
1720.453125 | 4.267591 | 153.203 | 0.004447019 |  | 29.3428 | 29.45953 | 29.72238 | 29.3275 | 29.00048 | 28.31607
1720.553 | 4.268269 | 150.1386 | 0.004474047 |  | 29.32703 | 29.47447 | 29.72018 | 29.33064 | 28.99794 | 28.31104
1720.652 | 4.268511 | 157.2009 | 0.004458509 |  | 29.32669 | 29.48429 | 29.70347 | 29.32298 | 28.9862 | 28.3231
1720.752 | 4.268078 | 154.01 | 0.004446529 |  | 29.31588 | 29.46008 | 29.68 | 29.32883 | 29.02906 | 28.2977
1720.852 | 4.268573 | 146.7134 | 0.004510073 |  | 29.34187 | 29.48526 | 29.7129 | 29.31256 | 29.00134 | 28.32483
1720.951 | 4.268132 | 148.4746 | 0.004499951 |  | 29.33747 | 29.43207 | 29.6847 | 29.35172 | 29.02815 | 28.31385
1721.051 | 4.268276 | 149.253 | 0.00449685 |  | 29.32489 | 29.4607 | 29.70051 | 29.32091 | 28.99563 | 28.30193
1721.15 | 4.268208 | 151.6668 | 0.004495596 |  | 29.34272 | 29.46674 | 29.71206 | 29.31619 | 29.00541 | 28.342
1721.25 | 4.268397 | 149.9712 | 0.00452155 |  | 29.31966 | 29.49133 | 29.70711 | 29.3028 | 29.02496 | 28.29783
1721.35 | 4.267831 | 151.4914 | 0.004467729 |  | 29.34066 | 29.45801 | 29.72411 | 29.32599 | 29.00101 | 28.30683
1721.449 | 4.26808 | 150.2526 | 0.004490626 |  | 29.32616 | 29.44193 | 29.68887 | 29.33398 | 29.02172 | 28.30308
1721.549 | 4.267685 | 153.9631 | 0.004470115 |  | 29.3402 | 29.45977 | 29.72523 | 29.34356 | 29.024 | 28.33146
1721.648 | 4.26836 | 149.1154 | 0.00447784 |  | 29.32256 | 29.44958 | 29.68207 | 29.32502 | 28.99475 | 28.31284
1721.748 | 4.26746 | 153.9986 | 0.00448209 |  | 29.30264 | 29.44867 | 29.71822 | 29.36562 | 29.01258 | 28.33778
1721.848 | 4.26767 | 151.6463 | 0.004483404 |  | 29.35638 | 29.44485 | 29.6816 | 29.31751 | 29.00557 | 28.32046
1721.947 | 4.268031 | 152.8986 | 0.0044608 |  | 29.33358 | 29.46463 | 29.67729 | 29.30517 | 28.98922 | 28.29558
1722.046875 | 4.268085 | 155.1192 | 0.004469936 |  | 29.33603 | 29.45209 | 29.64021 | 29.29811 | 29.0092 | 28.30483
1722.146 | 4.26821 | 152.0043 | 0.004462016 |  | 29.32266 | 29.4153 | 29.64435 | 29.30213 | 29.00696 | 28.30808
1722.246 | 4.267603 | 148.8807 | 0.004512635 |  | 29.31376 | 29.41926 | 29.63227 | 29.3289 | 28.98968 | 28.31752
1722.346 | 4.268003 | 149.687 | 0.004491261 |  | 29.32862 | 29.40583 | 29.63165 | 29.30856 | 29.011 | 28.30554
1722.445 | 4.267698 | 150.7105 | 0.004474538 |  | 29.33099 | 29.42898 | 29.65882 | 29.31237 | 29.02906 | 28.32642
1722.545 | 4.267511 | 150.6212 | 0.004518919 |  | 29.34626 | 29.42949 | 29.65138 | 29.30492 | 29.01718 | 28.32688
1722.645 | 4.267628 | 147.2497 | 0.004436759 |  | 29.33498 | 29.43308 | 29.6743 | 29.32543 | 29.02388 | 28.31361
1722.744 | 4.267167 | 149.9787 | 0.004439185 |  | 29.31735 | 29.43865 | 29.6417 | 29.29369 | 29.02245 | 28.28939
1722.84375 | 4.2681 | 151.6331 | 0.004472469 |  | 29.34997 | 29.4066 | 29.65823 | 29.3221 | 29.03305 | 28.29706
1722.943 | 4.26813 | 147.0697 | 0.004463926 |  | 29.36254 | 29.42418 | 29.62726 | 29.32101 | 29.00572 | 28.32784
1723.043 | 4.267582 | 149.4266 | 0.004478321 |  | 29.35815 | 29.40908 | 29.63249 | 29.30579 | 28.99263 | 28.29503
1723.143 | 4.267421 | 147.6453 | 0.004488307 |  | 29.33873 | 29.4398 | 29.63717 | 29.285 | 29.00337 | 28.31129
1723.242 | 4.267391 | 152.2836 | 0.004445503 |  | 29.3278 | 29.39333 | 29.63335 | 29.28482 | 29.0147 | 28.29399
1723.342 | 4.267797 | 150.4654 | 0.004525234 |  | 29.32097 | 29.43413 | 29.66635 | 29.31154 | 29.02258 | 28.30886
1723.441 | 4.267871 | 152.4547 | 0.004484914 |  | 29.34974 | 29.40706 | 29.64076 | 29.30202 | 29.02224 | 28.29508
1723.541 | 4.26746 | 148.5507 | 0.004475861 |  | 29.34772 | 29.42825 | 29.67477 | 29.313 | 29.01785 | 28.3042
1723.640625 | 4.26763 | 151.3499 | 0.004497898 |  | 29.34221 | 29.42767 | 29.64764 | 29.29279 | 29.01349 | 28.29523
1723.74 | 4.267054 | 147.2472 | 0.004473055 |  | 29.33414 | 29.41348 | 29.62587 | 29.33055 | 28.99362 | 28.31187
1723.84 | 4.267487 | 146.0569 | 0.004465039 |  | 29.32952 | 29.39797 | 29.61997 | 29.33442 | 29.00934 | 28.33605
1723.939 | 4.267439 | 144.8653 | 0.004496444 |  | 29.31631 | 29.43582 | 29.61013 | 29.3041 | 28.98726 | 28.31289
1724.039 | 4.267401 | 146.4422 | 0.004547524 |  | 29.30219 | 29.43624 | 29.62962 | 29.3172 | 28.9864 | 28.28771
1724.139 | 4.266876 | 142.1217 | 0.004490564 |  | 29.33195 | 29.38939 | 29.64331 | 29.33633 | 28.99206 | 28.3002
1724.238 | 4.267513 | 147.9415 | 0.0044838 |  | 29.33857 | 29.40323 | 29.60337 | 29.31281 | 28.99473 | 28.32829
1724.338 | 4.267976 | 145.1567 | 0.004492564 |  | 29.34679 | 29.42233 | 29.62975 | 29.3264 | 29.00953 | 28.31818
1724.4375 | 4.267636 | 150.0379 | 0.004516421 |  | 29.33892 | 29.39295 | 29.60597 | 29.31483 | 29.01261 | 28.29925
1724.537 | 4.267608 | 141.7219 | 0.0044918 |  | 29.34791 | 29.3969 | 29.6501 | 29.32716 | 29.00578 | 28.30405
1724.637 | 4.26753 | 146.1403 | 0.004492722 |  | 29.3343 | 29.41919 | 29.62267 | 29.33271 | 29.00768 | 28.303
1724.736 | 4.267712 | 143.7919 | 0.004492766 |  | 29.34032 | 29.40548 | 29.63013 | 29.31386 | 28.99575 | 28.3282
1724.836 | 4.267379 | 153.5876 | 0.00449813 |  | 29.34178 | 29.36739 | 29.61162 | 29.31989 | 28.99295 | 28.31875
1724.936 | 4.26787 | 147.6134 | 0.004497248 |  | 29.32333 | 29.41388 | 29.61748 | 29.33027 | 28.96328 | 28.33466
1725.035 | 4.267576 | 146.5897 | 0.004492516 |  | 29.35319 | 29.39251 | 29.61891 | 29.35571 | 28.96637 | 28.31568
1725.135 | 4.26747 | 151.9104 | 0.00449959 |  | 29.33819 | 29.39904 | 29.6105 | 29.34954 | 28.99363 | 28.32947
1725.234375 | 4.268062 | 147.6974 | 0.004526195 |  | 29.34748 | 29.40208 | 29.62729 | 29.35904 | 28.97754 | 28.33468
1725.334 | 4.267446 | 148.1035 | 0.004466705 |  | 29.32253 | 29.38573 | 29.59839 | 29.34962 | 28.97605 | 28.32696
1725.434 | 4.267406 | 153.8963 | 0.004489756 |  | 29.3445 | 29.399 | 29.63964 | 29.35017 | 28.98006 | 28.33632
1725.533 | 4.267554 | 151.0564 | 0.004496115 |  | 29.32243 | 29.37169 | 29.63263 | 29.36863 | 28.97589 | 28.32856
1725.633 | 4.267987 | 144.8924 | 0.004487544 |  | 29.32799 | 29.36395 | 29.62664 | 29.38802 | 28.98184 | 28.35091
1725.732 | 4.267249 | 143.2653 | 0.004496136 |  | 29.35997 | 29.38115 | 29.60258 | 29.3618 | 29.01426 | 28.32279
1725.832 | 4.267361 | 143.8026 | 0.004492533 |  | 29.31625 | 29.36582 | 29.58024 | 29.3639 | 28.99599 | 28.33361
1725.932 | 4.267374 | 147.4537 | 0.004492668 |  | 29.33612 | 29.36104 | 29.61835 | 29.34949 | 28.99731 | 28.31365
1726.03125 | 4.267493 | 155.0935 | 0.004494772 |  | 29.33173 | 29.35938 | 29.61713 | 29.37812 | 28.98218 | 28.33803
1726.131 | 4.267391 | 145.5939 | 0.004500173 |  | 29.32877 | 29.37479 | 29.6305 | 29.3794 | 29.00541 | 28.35996
1726.23 | 4.267684 | 149.3936 | 0.004516487 |  | 29.34774 | 29.36815 | 29.59966 | 29.34623 | 28.98633 | 28.33309
1726.33 | 4.268303 | 148.2921 | 0.00448107 |  | 29.33864 | 29.39861 | 29.598 | 29.36248 | 28.9973 | 28.37208
1726.43 | 4.267733 | 149.0008 | 0.004465691 |  | 29.32306 | 29.39381 | 29.59129 | 29.38661 | 29.00251 | 28.33019
1726.529 | 4.267606 | 142.0351 | 0.004531384 |  | 29.32069 | 29.36354 | 29.62763 | 29.37989 | 28.9625 | 28.34202
1726.629 | 4.267446 | 151.5326 | 0.004520378 |  | 29.32832 | 29.35021 | 29.6185 | 29.36934 | 29.00047 | 28.33049
1726.729 | 4.267216 | 146.6115 | 0.004453141 |  | 29.31459 | 29.35616 | 29.63271 | 29.37326 | 29.00028 | 28.34738
1726.828125 | 4.268038 | 149.2521 | 0.004493536 |  | 29.35172 | 29.35129 | 29.61799 | 29.37242 | 28.97487 | 28.37163
1726.928 | 4.267651 | 150.8725 | 0.004443557 |  | 29.33832 | 29.34732 | 29.61083 | 29.37563 | 29.0123 | 28.32434
1727.027 | 4.267577 | 147.9788 | 0.004482643 |  | 29.33262 | 29.33356 | 29.64527 | 29.36411 | 28.98401 | 28.32948
1727.127 | 4.267151 | 152.3798 | 0.004474492 |  | 29.32302 | 29.28308 | 29.62144 | 29.34549 | 29.00106 | 28.34716
1727.227 | 4.267665 | 145.5099 | 0.004489803 |  | 29.33228 | 29.34307 | 29.64014 | 29.33142 | 28.98958 | 28.33975
1727.326 | 4.267561 | 148.8768 | 0.004491782 |  | 29.32981 | 29.31328 | 29.58381 | 29.34967 | 28.98945 | 28.32903
1727.426 | 4.267326 | 144.5438 | 0.004483606 |  | 29.33576 | 29.32081 | 29.63868 | 29.33977 | 29.00109 | 28.33103
1727.525 | 4.26752 | 143.0049 | 0.004467676 |  | 29.35157 | 29.30631 | 29.60472 | 29.30169 | 29.00226 | 28.30406
1727.625 | 4.267695 | 143.9233 | 0.004543883 |  | 29.33705 | 29.319 | 29.62768 | 29.32477 | 29.00041 | 28.34259
1727.725 | 4.266912 | 151.4886 | 0.004474324 |  | 29.33128 | 29.32683 | 29.60798 | 29.32046 | 28.96776 | 28.32413
1727.824 | 4.267777 | 149.2817 | 0.004483132 |  | 29.35226 | 29.30597 | 29.6137 | 29.30667 | 28.99766 | 28.3418
1727.924 | 4.26757 | 148.7506 | 0.004491286 |  | 29.33972 | 29.31139 | 29.62795 | 29.32869 | 29.00228 | 28.34741
1728.023 | 4.267096 | 148.4685 | 0.004489565 |  | 29.35281 | 29.30282 | 29.61868 | 29.29725 | 28.99943 | 28.32159
1728.123 | 4.267794 | 143.5283 | 0.004472641 |  | 29.34296 | 29.31326 | 29.64406 | 29.30727 | 28.99074 | 28.34565
1728.223 | 4.267332 | 149.7998 | 0.004467099 |  | 29.33641 | 29.30566 | 29.60711 | 29.33733 | 28.99863 | 28.33115
1728.322 | 4.267153 | 148.1481 | 0.004502948 |  | 29.33971 | 29.28127 | 29.64565 | 29.31438 | 28.97888 | 28.32861
1728.421875 | 4.267679 | 142.4681 | 0.004462104 |  | 29.3611 | 29.2756 | 29.62049 | 29.29026 | 29.00949 | 28.35278
1728.521 | 4.267453 | 142.8534 | 0.004505429 |  | 29.34658 | 29.27544 | 29.60898 | 29.31287 | 28.99674 | 28.3408
1728.621 | 4.267011 | 144.403 | 0.004490661 |  | 29.33321 | 29.30645 | 29.62773 | 29.29174 | 28.98259 | 28.30816
1728.721 | 4.267966 | 146.8435 | 0.004468572 |  | 29.34707 | 29.29933 | 29.62641 | 29.31061 | 28.96544 | 28.3363
1728.82 | 4.267852 | 146.8997 | 0.00449062 |  | 29.30967 | 29.33473 | 29.62122 | 29.28927 | 28.97498 | 28.34237
1728.92 | 4.267619 | 145.9717 | 0.004510418 |  | 29.33721 | 29.28865 | 29.60773 | 29.28074 | 28.9541 | 28.31278
1729.02 | 4.267531 | 145.4978 | 0.004479851 |  | 29.31203 | 29.32665 | 29.59933 | 29.29943 | 28.95144 | 28.2821
1729.119 | 4.267923 | 142.8313 | 0.004478855 |  | 29.31022 | 29.33401 | 29.62289 | 29.31318 | 28.95568 | 28.30968
1729.21875 | 4.267444 | 148.0919 | 0.004484236 |  | 29.28781 | 29.30897 | 29.59035 | 29.28505 | 28.97277 | 28.3057
1729.318 | 4.267608 | 145.9676 | 0.004462922 |  | 29.29774 | 29.33342 | 29.62214 | 29.30634 | 28.97276 | 28.28344
1729.418 | 4.267975 | 154.9139 | 0.004526488 |  | 29.3042 | 29.32032 | 29.61512 | 29.30062 | 28.94734 | 28.30178
1729.518 | 4.267504 | 151.5802 | 0.004462651 |  | 29.30444 | 29.35266 | 29.64533 | 29.2793 | 28.95848 | 28.31159
1729.617 | 4.267343 | 151.6693 | 0.004510488 |  | 29.30684 | 29.33223 | 29.60473 | 29.27636 | 28.94561 | 28.3049
1729.717 | 4.267545 | 151.0601 | 0.00451725 |  | 29.29052 | 29.35734 | 29.63797 | 29.27277 | 28.96496 | 28.29381
1729.816 | 4.266822 | 151.8799 | 0.004509732 |  | 29.29311 | 29.33648 | 29.6083 | 29.28023 | 28.96878 | 28.29391
1729.916 | 4.267153 | 148.1814 | 0.00449275 |  | 29.28711 | 29.3552 | 29.59871 | 29.28269 | 28.94955 | 28.30253
1730.015625 | 4.267828 | 150.757 | 0.00446504 |  | 29.30953 | 29.34914 | 29.61936 | 29.28623 | 28.96046 | 28.26429
1730.115 | 4.267325 | 151.3456 | 0.004513514 |  | 29.31534 | 29.32548 | 29.62272 | 29.30568 | 28.95531 | 28.31384
1730.215 | 4.267626 | 150.1418 | 0.004488856 |  | 29.28781 | 29.3635 | 29.64622 | 29.30855 | 28.9577 | 28.29242
1730.314 | 4.267949 | 145.2738 | 0.004492271 |  | 29.30301 | 29.3425 | 29.58415 | 29.29175 | 28.94839 | 28.3053
1730.414 | 4.267796 | 155.8328 | 0.004491444 |  | 29.3031 | 29.34851 | 29.6278 | 29.31217 | 28.96191 | 28.28748
1730.514 | 4.267341 | 149.5943 | 0.004448839 |  | 29.29628 | 29.34185 | 29.64197 | 29.2859 | 28.95649 | 28.28134
1730.613 | 4.267518 | 144.1204 | 0.004502325 |  | 29.28606 | 29.33938 | 29.66303 | 29.28803 | 28.95587 | 28.31886
1730.713 | 4.267466 | 157.4802 | 0.004451207 |  | 29.31336 | 29.32281 | 29.61909 | 29.30262 | 28.97448 | 28.30347
1730.8125 | 4.267231 | 147.9807 | 0.004475586 |  | 29.32498 | 29.3395 | 29.61387 | 29.29266 | 28.96557 | 28.2996
1730.912 | 4.266963 | 150.5155 | 0.004426324 |  | 29.3007 | 29.33977 | 29.63866 | 29.28789 | 28.98407 | 28.29136
1731.012 | 4.267402 | 148.7759 | 0.004470406 |  | 29.29172 | 29.37945 | 29.5919 | 29.28964 | 28.96284 | 28.28785
1731.111 | 4.267663 | 155.0021 | 0.004470687 |  | 29.29868 | 29.34862 | 29.63467 | 29.32204 | 28.96819 | 28.3147
1731.211 | 4.266941 | 156.0106 | 0.004475622 |  | 29.33152 | 29.32815 | 29.62505 | 29.28254 | 28.92873 | 28.29537
1731.311 | 4.267133 | 156.6397 | 0.004448389 |  | 29.30199 | 29.35678 | 29.65035 | 29.27321 | 28.95656 | 28.2872
1731.41 | 4.267569 | 156.8424 | 0.004443182 |  | 29.31434 | 29.35017 | 29.64979 | 29.26866 | 28.94095 | 28.30941
1731.51 | 4.267026 | 157.4191 | 0.004466307 |  | 29.29285 | 29.36518 | 29.66915 | 29.28968 | 28.9611 | 28.27802
1731.609375 | 4.267731 | 153.7904 | 0.004484186 |  | 29.31211 | 29.35439 | 29.6144 | 29.28013 | 28.95833 | 28.29626
1731.709 | 4.267164 | 153.8417 | 0.004442426 |  | 29.30715 | 29.37418 | 29.62584 | 29.29746 | 28.95279 | 28.28908
1731.809 | 4.267503 | 155.6328 | 0.004480191 |  | 29.2898 | 29.35511 | 29.65639 | 29.2907 | 28.97124 | 28.30822
1731.908 | 4.266917 | 155.2596 | 0.004451158 |  | 29.307 | 29.34587 | 29.63787 | 29.30064 | 28.93531 | 28.29399
1732.008 | 4.268269 | 155.0483 | 0.004485198 |  | 29.26608 | 29.36348 | 29.66736 | 29.29033 | 28.95332 | 28.31194
1732.107 | 4.267563 | 161.6845 | 0.004461475 |  | 29.31293 | 29.34635 | 29.61744 | 29.27191 | 28.95256 | 28.27616
1732.207 | 4.267609 | 152.8148 | 0.004494559 |  | 29.27934 | 29.363 | 29.64359 | 29.28613 | 28.93317 | 28.26102
1732.307 | 4.267563 | 152.3811 | 0.00445564 |  | 29.31004 | 29.37667 | 29.67093 | 29.2668 | 28.93373 | 28.28115
1732.40625 | 4.267508 | 150.3398 | 0.004456157 |  | 29.29872 | 29.36161 | 29.64851 | 29.26312 | 28.96212 | 28.28718
1732.506 | 4.267435 | 156.7513 | 0.004491592 |  | 29.30844 | 29.35648 | 29.61996 | 29.23445 | 28.98723 | 28.26206
1732.605 | 4.26772 | 156.449 | 0.004442061 |  | 29.26352 | 29.37671 | 29.6438 | 29.26803 | 28.97657 | 28.27434
1732.705 | 4.267534 | 155.9673 | 0.004475723 |  | 29.2778 | 29.39675 | 29.63679 | 29.25651 | 28.93615 | 28.2776
1732.805 | 4.267585 | 149.2309 | 0.004467369 |  | 29.273 | 29.37075 | 29.6057 | 29.2574 | 28.96702 | 28.27617
1732.904 | 4.267409 | 150.5948 | 0.004474449 |  | 29.30081 | 29.40176 | 29.6603 | 29.24813 | 28.95315 | 28.24157
1733.004 | 4.267417 | 152.2337 | 0.004475879 |  | 29.23781 | 29.35265 | 29.64177 | 29.26359 | 28.9461 | 28.24957
1733.104 | 4.266964 | 153.1802 | 0.004470451 |  | 29.29093 | 29.3937 | 29.64421 | 29.25305 | 28.94665 | 28.24669
1733.203125 | 4.267458 | 152.8106 | 0.004469357 |  | 29.25039 | 29.37356 | 29.63692 | 29.26237 | 28.95124 | 28.27268
1733.303 | 4.267144 | 160.7145 | 0.00449724 |  | 29.25394 | 29.37681 | 29.62219 | 29.23625 | 28.97431 | 28.25257
1733.402 | 4.268119 | 159.4976 | 0.004448782 |  | 29.24559 | 29.42638 | 29.6384 | 29.26588 | 28.95263 | 28.24067
1733.502 | 4.267804 | 161.2623 | 0.004479953 |  | 29.26285 | 29.40877 | 29.64144 | 29.2439 | 28.94963 | 28.24351
1733.602 | 4.267437 | 156.6007 | 0.004442832 |  | 29.23715 | 29.41273 | 29.63345 | 29.25151 | 28.92122 | 28.27059
1733.701 | 4.267283 | 155.6806 | 0.004455024 |  | 29.23154 | 29.39826 | 29.63408 | 29.24376 | 28.93363 | 28.24002
1733.801 | 4.268045 | 153.2171 | 0.004448544 |  | 29.23084 | 29.41693 | 29.67477 | 29.2424 | 28.97094 | 28.26774
1733.9 | 4.267324 | 158.6648 | 0.004479719 |  | 29.22198 | 29.40592 | 29.60675 | 29.22041 | 28.94975 | 28.22329
1734 | 4.267279 | 153.5306 | 0.004457293 |  | 29.24951 | 29.437 | 29.65861 | 29.25897 | 28.92408 | 28.21945
1734.1 | 4.267594 | 160.5088 | 0.00449098 |  | 29.23479 | 29.36444 | 29.62522 | 29.24147 | 28.94184 | 28.22725
1734.199 | 4.267031 | 153.5338 | 0.004463261 |  | 29.26485 | 29.38768 | 29.61985 | 29.21908 | 28.9431 | 28.2302
1734.299 | 4.267558 | 161.659 | 0.00445327 |  | 29.21709 | 29.4316 | 29.63047 | 29.22567 | 28.94351 | 28.21339
1734.398 | 4.267984 | 155.6551 | 0.004468129 |  | 29.21314 | 29.38208 | 29.59892 | 29.23301 | 28.94065 | 28.21169
1734.498 | 4.266926 | 161.2484 | 0.00447317 |  | 29.21578 | 29.38146 | 29.59833 | 29.23717 | 28.90583 | 28.19662
1734.598 | 4.268121 | 162.6036 | 0.004473634 |  | 29.22408 | 29.37184 | 29.59941 | 29.22004 | 28.93081 | 28.22025
1734.697 | 4.266808 | 156.6091 | 0.004446264 |  | 29.22816 | 29.41228 | 29.60104 | 29.22382 | 28.92687 | 28.19391
1734.796875 | 4.267848 | 155.451 | 0.004453774 |  | 29.22008 | 29.39964 | 29.59024 | 29.21476 | 28.93322 | 28.20007
1734.896 | 4.267327 | 152.5124 | 0.004478993 |  | 29.21357 | 29.39447 | 29.57355 | 29.21355 | 28.9404 | 28.22939
1734.996 | 4.267133 | 155.6638 | 0.004449063 |  | 29.22622 | 29.40597 | 29.59099 | 29.2204 | 28.91886 | 28.17574
1735.096 | 4.267587 | 149.9791 | 0.004494834 |  | 29.21123 | 29.38751 | 29.58212 | 29.23018 | 28.94139 | 28.20558
1735.195 | 4.267373 | 151.6135 | 0.004474427 |  | 29.22445 | 29.40806 | 29.60972 | 29.23447 | 28.94982 | 28.20687
1735.295 | 4.267355 | 155.1147 | 0.004438797 |  | 29.21365 | 29.42137 | 29.58387 | 29.23448 | 28.92995 | 28.18844
1735.395 | 4.267157 | 152.7633 | 0.004444257 |  | 29.25741 | 29.39674 | 29.6067 | 29.24054 | 28.95328 | 28.18618
1735.494 | 4.267481 | 159.568 | 0.00446897 |  | 29.20367 | 29.40608 | 29.58599 | 29.23713 | 28.92902 | 28.21157
1735.59375 | 4.266355 | 155.7788 | 0.004425271 |  | 29.21626 | 29.4132 | 29.5815 | 29.21416 | 28.93592 | 28.19918
1735.693 | 4.266989 | 153.38 | 0.004463852 |  | 29.26845 | 29.38664 | 29.58023 | 29.22843 | 28.94213 | 28.19524
1735.793 | 4.267603 | 152.3194 | 0.004450721 |  | 29.20979 | 29.40906 | 29.57192 | 29.24712 | 28.92825 | 28.2008
1735.893 | 4.267311 | 153.7138 | 0.004479673 |  | 29.23103 | 29.38671 | 29.59337 | 29.24916 | 28.95208 | 28.19879
1735.992 | 4.267595 | 155.466 | 0.004473481 |  | 29.20911 | 29.38934 | 29.57027 | 29.21749 | 28.93978 | 28.19773
1736.092 | 4.267301 | 157.5916 | 0.004430898 |  | 29.24155 | 29.36437 | 29.59709 | 29.24219 | 28.95819 | 28.22328
1736.191 | 4.267245 | 150.9678 | 0.004445735 |  | 29.22926 | 29.38046 | 29.5719 | 29.22658 | 28.92285 | 28.21595
1736.291 | 4.268215 | 152.0888 | 0.004487439 |  | 29.2409 | 29.37327 | 29.59872 | 29.21466 | 28.93729 | 28.1859
1736.390625 | 4.266832 | 155.8862 | 0.00443948 |  | 29.21115 | 29.3805 | 29.54224 | 29.22351 | 28.93904 | 28.22083
1736.49 | 4.2674 | 153.5621 | 0.004470132 |  | 29.23937 | 29.36324 | 29.60762 | 29.21797 | 28.95505 | 28.21272
1736.59 | 4.267529 | 150.0325 | 0.004472962 |  | 29.23477 | 29.36739 | 29.54204 | 29.22535 | 28.94883 | 28.22085
1736.689 | 4.267534 | 152.3802 | 0.004469641 |  | 29.19538 | 29.39359 | 29.56755 | 29.23545 | 28.93578 | 28.19865
1736.789 | 4.267376 | 149.3988 | 0.004461597 |  | 29.25989 | 29.36614 | 29.55665 | 29.25314 | 28.95863 | 28.21175
1736.889 | 4.267608 | 157.7021 | 0.004460818 |  | 29.21591 | 29.36574 | 29.53218 | 29.2462 | 28.90406 | 28.22197
1736.988 | 4.267093 | 151.2619 | 0.004468222 |  | 29.24275 | 29.39915 | 29.54337 | 29.24819 | 28.92532 | 28.18934
1737.088 | 4.267316 | 150.274 | 0.004474877 |  | 29.23543 | 29.36325 | 29.53233 | 29.26854 | 28.9391 | 28.21004
1737.1875 | 4.26755 | 154.6496 | 0.004474348 |  | 29.23573 | 29.35265 | 29.55145 | 29.23833 | 28.93624 | 28.19818
1737.287 | 4.267836 | 153.514 | 0.004460135 |  | 29.22474 | 29.38354 | 29.53787 | 29.26662 | 28.92841 | 28.17405
1737.387 | 4.267075 | 153.2595 | 0.004405148 |  | 29.23536 | 29.38413 | 29.57583 | 29.2395 | 28.8962 | 28.19129
1737.486 | 4.267392 | 147.7284 | 0.0044611 |  | 29.21593 | 29.38994 | 29.54827 | 29.26033 | 28.94591 | 28.18249
1737.586 | 4.267939 | 152.2656 | 0.004430678 |  | 29.22393 | 29.35603 | 29.56312 | 29.26889 | 28.90327 | 28.17467
1737.686 | 4.267436 | 159.3196 | 0.004439996 |  | 29.2541 | 29.41068 | 29.55924 | 29.24485 | 28.95212 | 28.16269
1737.785 | 4.267224 | 148.2381 | 0.004445652 |  | 29.20685 | 29.38611 | 29.51551 | 29.22288 | 28.90301 | 28.17243
1737.885 | 4.267007 | 155.6346 | 0.004458966 |  | 29.27537 | 29.37255 | 29.58909 | 29.24786 | 28.93593 | 28.14982
1737.984375 | 4.267704 | 154.6528 | 0.004462214 |  | 29.24687 | 29.3956 | 29.51294 | 29.2417 | 28.93851 | 28.15373
1738.084 | 4.267186 | 152.0786 | 0.004484195 |  | 29.26587 | 29.38949 | 29.55656 | 29.25496 | 28.93373 | 28.16883
1738.184 | 4.267246 | 152.7359 | 0.004517056 |  | 29.23285 | 29.3909 | 29.54602 | 29.20608 | 28.91072 | 28.15629
1738.283 | 4.266999 | 155.6209 | 0.004470298 |  | 29.22174 | 29.38842 | 29.56655 | 29.21312 | 28.92726 | 28.14982
1738.383 | 4.267789 | 152.3101 | 0.004472495 |  | 29.24216 | 29.37944 | 29.57293 | 29.21042 | 28.93153 | 28.14166
1738.482 | 4.266991 | 147.3974 | 0.004485171 |  | 29.25512 | 29.36818 | 29.56328 | 29.21719 | 28.908 | 28.16167
1738.582 | 4.267557 | 150.114 | 0.004464779 |  | 29.26548 | 29.39658 | 29.55316 | 29.19763 | 28.88711 | 28.13426
1738.682 | 4.267477 | 155.1049 | 0.004480287 |  | 29.23828 | 29.40299 | 29.5649 | 29.23882 | 28.90745 | 28.18009
1738.78125 | 4.267272 | 153.6279 | 0.004454494 |  | 29.23589 | 29.3859 | 29.56925 | 29.22088 | 28.9354 | 28.12054
1738.881 | 4.267124 | 146.9291 | 0.004462777 |  | 29.25102 | 29.36839 | 29.55278 | 29.22831 | 28.94642 | 28.14374
1738.98 | 4.267511 | 151.2907 | 0.004475259 |  | 29.2526 | 29.36896 | 29.54128 | 29.21862 | 28.93546 | 28.10565
1739.08 | 4.266745 | 155.528 | 0.004517102 |  | 29.2564 | 29.38327 | 29.52525 | 29.22502 | 28.94188 | 28.0766
1739.18 | 4.267252 | 157.0906 | 0.004460943 |  | 29.27579 | 29.36734 | 29.55744 | 29.22393 | 28.94905 | 28.12393
1739.279 | 4.267542 | 157.3382 | 0.004455379 |  | 29.21336 | 29.36702 | 29.56482 | 29.2013 | 28.93201 | 28.11891
1739.379 | 4.267355 | 150.0619 | 0.004449213 |  | 29.26882 | 29.35386 | 29.55619 | 29.23333 | 28.94008 | 28.09769
1739.479 | 4.267218 | 153.6191 | 0.004493653 |  | 29.24213 | 29.35912 | 29.57597 | 29.23436 | 28.95322 | 28.07922
1739.578125 | 4.267641 | 153.6179 | 0.004445096 |  | 29.26263 | 29.35314 | 29.52674 | 29.25182 | 28.95308 | 28.06829
1739.678 | 4.26695 | 150.6007 | 0.004467547 |  | 29.25001 | 29.3769 | 29.5542 | 29.23652 | 28.92401 | 28.07952
1739.777 | 4.266646 | 152.4073 | 0.004419748 |  | 29.26038 | 29.34295 | 29.53551 | 29.21659 | 28.91904 | 28.07562
1739.877 | 4.267147 | 149.8547 | 0.004446614 |  | 29.25888 | 29.35087 | 29.58495 | 29.21206 | 28.92801 | 28.06354
1739.977 | 4.266922 | 156.1835 | 0.004443794 |  | 29.27566 | 29.33787 | 29.55454 | 29.24244 | 28.9276 | 28.05752
1740.076 | 4.267227 | 153.8419 | 0.00446099 |  | 29.28074 | 29.33239 | 29.53102 | 29.22806 | 28.90778 | 28.06217
1740.176 | 4.267253 | 159.2041 | 0.004468514 |  | 29.28036 | 29.32207 | 29.54215 | 29.20725 | 28.90946 | 28.05313
1740.275 | 4.268078 | 152.5204 | 0.004437897 |  | 29.25547 | 29.35884 | 29.52879 | 29.23353 | 28.93188 | 28.0319
1740.375 | 4.267437 | 152.7849 | 0.004466136 |  | 29.29148 | 29.34825 | 29.53497 | 29.24253 | 28.92893 | 28.04539
1740.475 | 4.267121 | 158.1002 | 0.00446208 |  | 29.30345 | 29.32598 | 29.52908 | 29.2062 | 28.93397 | 28.03728
1740.574 | 4.267728 | 156.3204 | 0.004465284 |  | 29.27893 | 29.34203 | 29.54174 | 29.25352 | 28.93119 | 28.01596
1740.674 | 4.267158 | 148.6768 | 0.00445382 |  | 29.25605 | 29.33276 | 29.51975 | 29.22804 | 28.93903 | 28.02066
1740.773 | 4.266596 | 156.7221 | 0.004462495 |  | 29.27058 | 29.30502 | 29.55385 | 29.26511 | 28.91508 | 28.03947
1740.873 | 4.267253 | 146.4251 | 0.004451081 |  | 29.24797 | 29.33192 | 29.53432 | 29.25015 | 28.91767 | 28.0077
1740.973 | 4.267615 | 151.8309 | 0.004461563 |  | 29.27117 | 29.30776 | 29.54255 | 29.25279 | 28.94704 | 28.0138
1741.072 | 4.267164 | 152.8077 | 0.004431902 |  | 29.30291 | 29.29681 | 29.54397 | 29.27729 | 28.94515 | 28.00108
1741.171875 | 4.267396 | 149.9504 | 0.004441373 |  | 29.28633 | 29.29552 | 29.55237 | 29.27245 | 28.93399 | 27.98821
1741.271 | 4.267373 | 156.6989 | 0.004447821 |  | 29.2768 | 29.30834 | 29.54354 | 29.22245 | 28.93088 | 27.97796
1741.371 | 4.267222 | 153.866 | 0.004442969 |  | 29.26734 | 29.28104 | 29.54545 | 29.24154 | 28.94311 | 27.97202
1741.471 | 4.267364 | 153.1465 | 0.004451125 |  | 29.2632 | 29.30947 | 29.54425 | 29.22253 | 28.89586 | 28.00743
1741.57 | 4.267635 | 153.0221 | 0.004477475 |  | 29.28428 | 29.32752 | 29.53238 | 29.20658 | 28.94254 | 28.00118
1741.67 | 4.267277 | 155.7148 | 0.004464688 |  | 29.28554 | 29.32569 | 29.55323 | 29.19476 | 28.91867 | 27.96827
1741.77 | 4.267541 | 147.5999 | 0.004434431 |  | 29.28871 | 29.29597 | 29.55145 | 29.20667 | 28.94511 | 27.99066
1741.869 | 4.267265 | 147.0444 | 0.00440785 |  | 29.28082 | 29.33879 | 29.56397 | 29.20187 | 28.90434 | 27.97843
1741.96875 | 4.267411 | 152.5363 | 0.004451743 |  | 29.27959 | 29.35258 | 29.54192 | 29.18546 | 28.92031 | 28.00791
1742.068 | 4.266706208 | 149.7135 | 0.004451478 |  | 29.26458 | 29.32231 | 29.54194 | 29.21162 | 28.93214 | 27.98588
1742.168 | 4.268005 | 152.4012 | 0.004438382 |  | 29.29168 | 29.31005 | 29.52938 | 29.22495 | 28.91605 | 27.99911
1742.268 | 4.267608 | 148.7442 | 0.004459267 |  | 29.2699 | 29.30617 | 29.54209 | 29.1966 | 28.89857 | 27.99371
1742.367 | 4.267803 | 151.4939 | 0.004438608 |  | 29.25881 | 29.32547 | 29.5438 | 29.21413 | 28.90022 | 28.01468
1742.467 | 4.266814 | 153.974 | 0.004456507 |  | 29.27 | 29.3177 | 29.52336 | 29.17146 | 28.94479 | 27.99753
1742.566 | 4.266927 | 150.5255 | 0.004492862 |  | 29.27149 | 29.30861 | 29.5571 | 29.20199 | 28.90958 | 28.00212
1742.666 | 4.267645 | 157.1309 | 0.004483048 |  | 29.27327 | 29.32029 | 29.50343 | 29.20818 | 28.91677 | 28.01904
1742.765625 | 4.266912 | 151.964 | 0.004456548 |  | 29.2565 | 29.30661 | 29.5332 | 29.19445 | 28.91397 | 28.00698
1742.865 | 4.267806 | 146.419 | 0.004462193 |  | 29.22375 | 29.30916 | 29.53986 | 29.20321 | 28.93511 | 28.00414
1742.965 | 4.267528 | 150.5016 | 0.004450499 |  | 29.25582 | 29.30946 | 29.516 | 29.20971 | 28.91824 | 28.00488
1743.064 | 4.267677 | 152.0576 | 0.004474912 |  | 29.23275 | 29.31512 | 29.52842 | 29.20755 | 28.95173 | 27.9942
1743.164 | 4.267294 | 151.5545 | 0.004479479 |  | 29.21714 | 29.33571 | 29.52691 | 29.1962 | 28.90896 | 28.02004
1743.264 | 4.267652 | 149.1746 | 0.004494618 |  | 29.23273 | 29.32327 | 29.5325 | 29.17869 | 28.9446 | 28.02609
1743.363 | 4.267175 | 148.7419 | 0.004493833 |  | 29.23475 | 29.30885 | 29.52578 | 29.18994 | 28.92359 | 28.05123
1743.463 | 4.266607 | 156.1951 | 0.004470087 |  | 29.23292 | 29.30709 | 29.51222 | 29.17099 | 28.92522 | 28.03225
1743.5625 | 4.267392 | 153.3691 | 0.004447361 |  | 29.21544 | 29.32862 | 29.50353 | 29.18734 | 28.89759 | 28.05473
1743.662 | 4.267772 | 157.0026 | 0.004452072 |  | 29.23902 | 29.3187 | 29.52258 | 29.18899 | 28.9197 | 28.06016
1743.762 | 4.267421 | 148.9192 | 0.00443678 |  | 29.20472 | 29.31345 | 29.4959 | 29.20375 | 28.9069 | 28.04018
1743.861 | 4.267526 | 152.6359 | 0.004439958 |  | 29.19404 | 29.31616 | 29.53406 | 29.17703 | 28.90034 | 28.05672
1743.961 | 4.267639 | 157.0543 | 0.004451676 |  | 29.24895 | 29.36134 | 29.51205 | 29.22502 | 28.9466 | 28.04827
1744.061 | 4.267068 | 149.796 | 0.004473011 |  | 29.23086 | 29.31888 | 29.51762 | 29.20652 | 28.9189 | 28.0774
1744.16 | 4.26748 | 153.388 | 0.004459672 |  | 29.22493 | 29.32115 | 29.51099 | 29.19682 | 28.93791 | 28.04551
1744.26 | 4.267977 | 148.6351 | 0.00446264 |  | 29.19476 | 29.34725 | 29.50049 | 29.21315 | 28.90431 | 28.08081
1744.359375 | 4.267207 | 147.5869 | 0.004461322 |  | 29.21993 | 29.35366 | 29.5385 | 29.22226 | 28.89899 | 28.04795
1744.459 | 4.267279 | 146.9756 | 0.004436295 |  | 29.21325 | 29.35897 | 29.52996 | 29.23205 | 28.94358 | 28.07048
1744.559 | 4.267584 | 150.1753 | 0.00443966 |  | 29.22839 | 29.33962 | 29.53257 | 29.20602 | 28.94095 | 28.07098
1744.658 | 4.266987 | 151.1583 | 0.004449393 |  | 29.26711 | 29.36148 | 29.54152 | 29.2823 | 28.92089 | 28.07755
1744.758 | 4.267322 | 151.2337 | 0.004454712 |  | 29.18387 | 29.3615 | 29.54992 | 29.24804 | 28.95798 | 28.14728
1744.857 | 4.267228 | 155.0659 | 0.004398245 |  | 29.21889 | 29.40406 | 29.5501 | 29.23532 | 28.94388 | 28.10175
1744.957 | 4.268106 | 152.3529 | 0.004405262 |  | 29.22187 | 29.37192 | 29.5221 | 29.25087 | 28.95504 | 28.08173
1745.057 | 4.267164 | 153.6539 | 0.004446855 |  | 29.2063 | 29.35522 | 29.56913 | 29.22953 | 28.95254 | 28.10804
1745.15625 | 4.267326 | 148.6879 | 0.004431083 |  | 29.23471 | 29.35984 | 29.52797 | 29.25617 | 28.95293 | 28.08511
1745.256 | 4.267887 | 152.4839 | 0.00445018 |  | 29.22972 | 29.38559 | 29.55567 | 29.25979 | 28.94714 | 28.1075
1745.355 | 4.267624 | 152.2793 | 0.004432641 |  | 29.24471 | 29.3701 | 29.54782 | 29.23007 | 28.91522 | 28.09761
1745.455 | 4.267034 | 153.8891 | 0.004460331 |  | 29.22395 | 29.36053 | 29.51837 | 29.24409 | 28.92117 | 28.0993
1745.555 | 4.267617 | 152.1816 | 0.004444272 |  | 29.24688 | 29.38933 | 29.54099 | 29.24062 | 28.93884 | 28.10355
1745.654 | 4.267157 | 150.6841 | 0.004413011 |  | 29.22627 | 29.36083 | 29.54217 | 29.2569 | 28.95175 | 28.1104
1745.754 | 4.267426 | 149.5572 | 0.004457205 |  | 29.22968 | 29.37312 | 29.55299 | 29.24517 | 28.91056 | 28.09635
1745.854 | 4.267347 | 151.0651 | 0.004430817 |  | 29.23241 | 29.36826 | 29.53313 | 29.22005 | 28.93779 | 28.12341
1745.953125 | 4.267836 | 147.6765 | 0.004456331 |  | 29.25363 | 29.37913 | 29.54986 | 29.24248 | 28.93746 | 28.08638
1746.053 | 4.267555 | 149.0281 | 0.00445931 |  | 29.27793 | 29.38071 | 29.54873 | 29.20663 | 28.93556 | 28.12486
1746.152 | 4.267478 | 148.0718 | 0.004406986 |  | 29.2451 | 29.39209 | 29.54687 | 29.22263 | 28.95866 | 28.09282
1746.252 | 4.267312 | 150.1899 | 0.004435431 |  | 29.25646 | 29.36199 | 29.56236 | 29.23434 | 28.92751 | 28.11595
1746.352 | 4.268324 | 146.0159 | 0.004419476 |  | 29.25991 | 29.38497 | 29.54132 | 29.26301 | 28.92527 | 28.10571
1746.451 | 4.26749 | 145.917 | 0.004436008 |  | 29.26593 | 29.38779 | 29.51367 | 29.23823 | 28.94619 | 28.10078
1746.551 | 4.267301 | 146.2249 | 0.004426501 |  | 29.26677 | 29.38228 | 29.54552 | 29.21782 | 28.93241 | 28.1523
1746.65 | 4.267201 | 148.327 | 0.004458476 |  | 29.28418 | 29.38647 | 29.52453 | 29.24007 | 28.92304 | 28.1287
1746.75 | 4.267339 | 151.6823 | 0.00444341 |  | 29.25786 | 29.3876 | 29.51272 | 29.25606 | 28.93135 | 28.14606
1746.85 | 4.267644 | 155.1285 | 0.00447839 |  | 29.28357 | 29.40687 | 29.53235 | 29.21169 | 28.9484 | 28.12889
1746.949 | 4.267472 | 152.8289 | 0.004426683 |  | 29.28142 | 29.39833 | 29.52301 | 29.28038 | 28.96963 | 28.13672
1747.049 | 4.267875 | 149.3494 | 0.004443589 |  | 29.27456 | 29.40704 | 29.53465 | 29.23252 | 28.93229 | 28.14303
1747.148 | 4.268016 | 150.6338 | 0.004456515 |  | 29.26813 | 29.40528 | 29.5292 | 29.24939 | 28.92336 | 28.15474
1747.248 | 4.267021 | 150.7698 | 0.004469067 |  | 29.27199 | 29.40381 | 29.54618 | 29.25147 | 28.95676 | 28.15103
1747.348 | 4.268065 | 151.8487 | 0.004409111 |  | 29.27935 | 29.41101 | 29.50826 | 29.246 | 28.9238 | 28.15067
1747.447 | 4.267327 | 143.9881 | 0.004397229 |  | 29.27244 | 29.42281 | 29.51677 | 29.23948 | 28.91658 | 28.15206
1747.546875 | 4.267341 | 148.3398 | 0.004415629 |  | 29.30176 | 29.41237 | 29.5413 | 29.24596 | 28.95619 | 28.1455
1747.646 | 4.267421 | 151.639 | 0.004437516 |  | 29.27566 | 29.39889 | 29.51396 | 29.23225 | 28.94299 | 28.141
1747.746 | 4.267584 | 150.0678 | 0.004437943 |  | 29.29631 | 29.38832 | 29.53956 | 29.2429 | 28.92407 | 28.16438
1747.846 | 4.267525 | 147.175 | 0.00445526 |  | 29.27993 | 29.39878 | 29.51516 | 29.23199 | 28.94148 | 28.16312
1747.945 | 4.267204 | 139.7974 | 0.004455441 |  | 29.25919 | 29.4099 | 29.51206 | 29.26122 | 28.96531 | 28.21029
1748.045 | 4.267225 | 143.132 | 0.004410338 |  | 29.28963 | 29.41352 | 29.4869 | 29.27208 | 28.92936 | 28.17379
1748.145 | 4.267626 | 144.3499 | 0.004397076 |  | 29.2952 | 29.41294 | 29.54594 | 29.21542 | 28.92791 | 28.13836
1748.244 | 4.26758 | 142.9584 | 0.004444046 |  | 29.27405 | 29.40548 | 29.51951 | 29.29502 | 28.92404 | 28.16698
1748.34375 | 4.26759 | 150.9947 | 0.004463859 |  | 29.28422 | 29.40834 | 29.51739 | 29.27038 | 28.92312 | 28.18901
1748.443 | 4.267821 | 148.1671 | 0.004435648 |  | 29.26681 | 29.40959 | 29.5239 | 29.25378 | 28.9536 | 28.13785
1748.543 | 4.267864 | 144.8409 | 0.004450081 |  | 29.25233 | 29.43543 | 29.49976 | 29.24661 | 28.90763 | 28.13416
1748.643 | 4.267835 | 152.0177 | 0.004457515 |  | 29.27284 | 29.42437 | 29.53027 | 29.25187 | 28.94134 | 28.16331
1748.742 | 4.267487 | 149.9532 | 0.004462652 |  | 29.25172 | 29.43726 | 29.51768 | 29.2587 | 28.93979 | 28.18456
1748.842 | 4.267077 | 145.83 | 0.004432134 |  | 29.29796 | 29.40406 | 29.55019 | 29.24099 | 28.92834 | 28.15331
1748.941 | 4.267672 | 150.0846 | 0.004413906 |  | 29.28969 | 29.41642 | 29.5116 | 29.27304 | 28.93227 | 28.14188
1749.041 | 4.267865 | 151.2822 | 0.004426911 |  | 29.29778 | 29.40022 | 29.55066 | 29.24894 | 28.93241 | 28.17618
1749.140625 | 4.267237 | 151.0963 | 0.004417512 |  | 29.2704 | 29.40146 | 29.52416 | 29.25753 | 28.94072 | 28.15611
1749.24 | 4.267528 | 152.442 | 0.004418968 |  | 29.27918 | 29.39729 | 29.51714 | 29.24808 | 28.95059 | 28.17478
1749.34 | 4.267414 | 147.0677 | 0.004460464 |  | 29.28756 | 29.38427 | 29.49489 | 29.25056 | 28.90536 | 28.16381
1749.439 | 4.267325 | 149.5588 | 0.004432005 |  | 29.27568 | 29.37975 | 29.48527 | 29.26536 | 28.92514 | 28.19076
1749.539 | 4.267927 | 146.2907 | 0.00443458 |  | 29.30948 | 29.39014 | 29.51698 | 29.26491 | 28.94761 | 28.17241
1749.639 | 4.26778 | 149.4765 | 0.004426699 |  | 29.302 | 29.43488 | 29.50777 | 29.25107 | 28.92197 | 28.17512
1749.738 | 4.267749 | 146.596 | 0.004455026 |  | 29.28535 | 29.45234 | 29.50794 | 29.25033 | 28.93277 | 28.17324
1749.838 | 4.267793 | 146.072 | 0.004442262 |  | 29.31988 | 29.4195 | 29.48698 | 29.24509 | 28.92716 | 28.17557
1749.9375 | 4.267787 | 145.7069 | 0.00443301 |  | 29.26867 | 29.39999 | 29.50274 | 29.25787 | 28.92663 | 28.16985
1750.037 | 4.267557 | 147.1014 | 0.004411707 |  | 29.27963 | 29.43335 | 29.52702 | 29.25244 | 28.93678 | 28.16124
1750.137 | 4.2674 | 149.0835 | 0.004402337 |  | 29.28267 | 29.39757 | 29.48545 | 29.25374 | 28.94843 | 28.19482
1750.236 | 4.267294 | 146.607 | 0.004405935 |  | 29.31822 | 29.4356 | 29.5218 | 29.25928 | 28.93215 | 28.17182
1750.336 | 4.267949 | 153.884 | 0.004421751 |  | 29.27269 | 29.40407 | 29.48349 | 29.2534 | 28.95624 | 28.17325
1750.436 | 4.268089 | 148.8818 | 0.004418414 |  | 29.2953 | 29.46022 | 29.51297 | 29.25214 | 28.92839 | 28.17685
1750.535 | 4.267631 | 147.0185 | 0.004440236 |  | 29.31649 | 29.41632 | 29.49579 | 29.24908 | 28.94265 | 28.17376
1750.635 | 4.267823 | 145.6247 | 0.004419587 |  | 29.26888 | 29.41227 | 29.5143 | 29.27425 | 28.92755 | 28.17912
1750.734375 | 4.268459 | 144.0683 | 0.004400701 |  | 29.30935 | 29.43959 | 29.49837 | 29.2483 | 28.95915 | 28.18447
1750.834 | 4.268428 | 148.8832 | 0.004423227 |  | 29.26535 | 29.42328 | 29.52073 | 29.24507 | 28.93414 | 28.18548
1750.934 | 4.266819 | 145.1453 | 0.00444199 |  | 29.30177 | 29.43167 | 29.5206 | 29.26807 | 28.96099 | 28.1801
1751.033 | 4.266965 | 150.711 | 0.004423053 |  | 29.28879 | 29.43482 | 29.51868 | 29.24738 | 28.934 | 28.15046
1751.133 | 4.267544 | 145.7876 | 0.004458205 |  | 29.28426 | 29.42821 | 29.52263 | 29.23349 | 28.94373 | 28.16764
1751.232 | 4.267493 | 151.683 | 0.004408354 |  | 29.27546 | 29.41087 | 29.51561 | 29.23688 | 28.95308 | 28.15189
1751.332 | 4.267883 | 150.3815 | 0.004417029 |  | 29.31434 | 29.41854 | 29.54404 | 29.21707 | 28.91245 | 28.17981
1751.432 | 4.267687 | 153.9499 | 0.004424591 |  | 29.3089 | 29.41428 | 29.51379 | 29.2128 | 28.90689 | 28.1652
1751.53125 | 4.267283 | 145.8113 | 0.00443903 |  | 29.27651 | 29.42442 | 29.53797 | 29.23652 | 28.92637 | 28.14787
1751.631 | 4.268455 | 148.7155 | 0.004419619 |  | 29.28649 | 29.42844 | 29.50511 | 29.22331 | 28.93245 | 28.14168
1751.73 | 4.267789 | 156.5806 | 0.004404605 |  | 29.26272 | 29.4339 | 29.53291 | 29.23026 | 28.89406 | 28.14182
1751.83 | 4.267005 | 153.3698 | 0.004381826 |  | 29.29851 | 29.42164 | 29.50905 | 29.20582 | 28.92566 | 28.13945
1751.93 | 4.267902 | 153.6623 | 0.004415913 |  | 29.29863 | 29.44531 | 29.51377 | 29.19947 | 28.92162 | 28.16328
1752.029 | 4.267595 | 151.6832 | 0.004411243 |  | 29.30033 | 29.42742 | 29.53305 | 29.21358 | 28.9322 | 28.15774
1752.129 | 4.267882 | 152.4137 | 0.004426529 |  | 29.28418 | 29.45317 | 29.52238 | 29.21796 | 28.93209 | 28.17195
1752.229 | 4.268256 | 145.6345 | 0.004432817 |  | 29.32529 | 29.42799 | 29.54109 | 29.19674 | 28.917 | 28.17932
1752.328125 | 4.267454 | 146.8123 | 0.004437107 |  | 29.27091 | 29.43151 | 29.54272 | 29.16457 | 28.93625 | 28.1805
1752.428 | 4.267307 | 154.6038 | 0.0044146 |  | 29.30353 | 29.45766 | 29.56164 | 29.17211 | 28.9368 | 28.15047
1752.527 | 4.267163 | 153.3996 | 0.004410518 |  | 29.32487 | 29.42476 | 29.56342 | 29.17723 | 28.91354 | 28.11825
1752.627 | 4.267982 | 147.5282 | 0.00439608 |  | 29.28137 | 29.43595 | 29.54044 | 29.15781 | 28.90296 | 28.15993
1752.727 | 4.267325 | 153.2488 | 0.004442688 |  | 29.31943 | 29.38604 | 29.50439 | 29.15908 | 28.93901 | 28.14328
1752.826 | 4.267392 | 149.3437 | 0.004414804 |  | 29.29173 | 29.41712 | 29.52575 | 29.19293 | 28.90841 | 28.15716
1752.926 | 4.267919 | 152.2993 | 0.004432929 |  | 29.28329 | 29.42673 | 29.56574 | 29.16877 | 28.9405 | 28.17157
1753.025 | 4.267461 | 151.3011 | 0.004450231 |  | 29.285 | 29.41158 | 29.5007 | 29.1672 | 28.93444 | 28.13436
1753.125 | 4.267829 | 151.6673 | 0.004414558 |  | 29.31357 | 29.44018 | 29.53309 | 29.17207 | 28.91343 | 28.16607
1753.225 | 4.267943 | 148.3434 | 0.004415988 |  | 29.30269 | 29.397 | 29.53522 | 29.16954 | 28.93 | 28.11767
1753.324 | 4.267373 | 152.3073 | 0.004434714 |  | 29.31099 | 29.38169 | 29.54678 | 29.19399 | 28.93136 | 28.14143
1753.424 | 4.267544 | 151.5689 | 0.004425969 |  | 29.26826 | 29.40921 | 29.49692 | 29.18372 | 28.93388 | 28.12992
1753.523 | 4.267235 | 151.8548 | 0.00444042 |  | 29.29463 | 29.41125 | 29.52986 | 29.17163 | 28.91614 | 28.1393
1753.623 | 4.267254 | 151.7149 | 0.004377523 |  | 29.31229 | 29.38276 | 29.55344 | 29.18618 | 28.92753 | 28.12705
1753.723 | 4.267989 | 150.009 | 0.004399708 |  | 29.27137 | 29.40582 | 29.54609 | 29.1753 | 28.92911 | 28.11163
1753.822 | 4.268279 | 154.9982 | 0.004390843 |  | 29.26968 | 29.42669 | 29.50879 | 29.13675 | 28.90128 | 28.15095
1753.921875 | 4.268343 | 148.911 | 0.004375243 |  | 29.27541 | 29.39179 | 29.48874 | 29.17046 | 28.92502 | 28.10665
1754.021 | 4.267639 | 152.6272 | 0.0044053 |  | 29.28647 | 29.3679 | 29.5239 | 29.17486 | 28.88601 | 28.13147
1754.121 | 4.267704 | 155.0677 | 0.004406133 |  | 29.29402 | 29.38989 | 29.49121 | 29.16938 | 28.94337 | 28.0731
1754.221 | 4.268225 | 152.2731 | 0.00438009 |  | 29.27629 | 29.39599 | 29.51399 | 29.16249 | 28.9386 | 28.11001
1754.32 | 4.268148 | 143.1915 | 0.00439583 |  | 29.29508 | 29.38375 | 29.52707 | 29.17645 | 28.90512 | 28.08722
1754.42 | 4.267492 | 152.4388 | 0.004428352 |  | 29.24744 | 29.39305 | 29.49066 | 29.19417 | 28.92945 | 28.09563
1754.52 | 4.26786 | 150.3006 | 0.0044033 |  | 29.28072 | 29.37527 | 29.50251 | 29.18789 | 28.92091 | 28.08877
1754.619 | 4.26789 | 149.5039 | 0.004381482 |  | 29.22916 | 29.41551 | 29.49435 | 29.17576 | 28.91863 | 28.05638
1754.71875 | 4.267984 | 152.8314 | 0.00444958 |  | 29.2734 | 29.46873 | 29.52536 | 29.17528 | 28.90895 | 28.09153
1754.818 | 4.267566 | 152.0779 | 0.004429229 |  | 29.26907 | 29.42312 | 29.48224 | 29.15079 | 28.88774 | 28.04194
1754.918 | 4.267813 | 152.2098 | 0.004407684 |  | 29.27948 | 29.43102 | 29.47635 | 29.186 | 28.9101 | 28.07011
1755.018 | 4.267878 | 156.3036 | 0.004394456 |  | 29.25609 | 29.42374 | 29.48663 | 29.17289 | 28.92337 | 28.05326
1755.117 | 4.268466 | 149.574 | 0.004425304 |  | 29.27612 | 29.43886 | 29.47924 | 29.17953 | 28.88496 | 28.03253
1755.217 | 4.268253 | 158.1159 | 0.004405933 |  | 29.26413 | 29.42167 | 29.48344 | 29.16815 | 28.90479 | 28.07353
1755.316 | 4.268442 | 155.3614 | 0.004401865 |  | 29.2712 | 29.4426 | 29.51723 | 29.1968 | 28.92404 | 28.06525
1755.416 | 4.267631 | 154.0187 | 0.004396606 |  | 29.26447 | 29.42028 | 29.52468 | 29.17677 | 28.89415 | 28.0703
1755.515625 | 4.267902 | 155.5578 | 0.004447013 |  | 29.24688 | 29.42977 | 29.51744 | 29.15582 | 28.87104 | 28.04506
1755.615 | 4.26822 | 151.3779 | 0.004395968 |  | 29.271 | 29.43607 | 29.50205 | 29.13785 | 28.91542 | 28.07423
1755.715 | 4.267636 | 152.3932 | 0.00440163 |  | 29.26348 | 29.41712 | 29.47906 | 29.13551 | 28.88529 | 28.05212
1755.814 | 4.268174 | 156.6495 | 0.004407883 |  | 29.26548 | 29.44594 | 29.49793 | 29.14434 | 28.88552 | 28.07108
1755.914 | 4.268224 | 149.1947 | 0.004432741 |  | 29.25017 | 29.40172 | 29.47038 | 29.10936 | 28.88349 | 28.03036
1756.014 | 4.267903 | 151.9218 | 0.004378586 |  | 29.25791 | 29.38507 | 29.48847 | 29.1311 | 28.9124 | 28.06074
1756.113 | 4.267863 | 152.0731 | 0.004385504 |  | 29.26693 | 29.407 | 29.48645 | 29.1224 | 28.91414 | 28.06046
1756.213 | 4.267971 | 153.6601 | 0.00444062 |  | 29.26258 | 29.43023 | 29.49663 | 29.14171 | 28.88451 | 28.0707
1756.3125 | 4.268162 | 150.3378 | 0.004413427 |  | 29.2442 | 29.39798 | 29.48938 | 29.12101 | 28.92652 | 28.05344
1756.412 | 4.267568 | 151.86 | 0.004418692 |  | 29.26001 | 29.45841 | 29.45327 | 29.10372 | 28.87539 | 28.07318
1756.512 | 4.267817 | 156.5923 | 0.004398669 |  | 29.25892 | 29.3791 | 29.46416 | 29.06603 | 28.92197 | 28.07284
1756.611 | 4.268498 | 154.2292 | 0.004378427 |  | 29.2427 | 29.37433 | 29.44986 | 29.07535 | 28.90179 | 28.05022
1756.711 | 4.268347 | 157.1391 | 0.004378566 |  | 29.23275 | 29.40979 | 29.48868 | 29.05822 | 28.88933 | 28.05611
1756.811 | 4.268439 | 160.111 | 0.004372658 |  | 29.26994 | 29.39286 | 29.44574 | 29.1016 | 28.90937 | 28.06655
1756.91 | 4.268711 | 157.5198 | 0.004408355 |  | 29.2337 | 29.38586 | 29.46622 | 29.09432 | 28.89728 | 28.05922
1757.01 | 4.268138 | 155.4742 | 0.004385845 |  | 29.27164 | 29.41093 | 29.4697 | 29.112 | 28.93102 | 28.10229
1757.109375 | 4.268536 | 160.4108 | 0.004373394 |  | 29.22286 | 29.37496 | 29.45097 | 29.11185 | 28.88742 | 28.06119
1757.209 | 4.267969 | 158.0808 | 0.004438881 |  | 29.26035 | 29.38168 | 29.4638 | 29.15514 | 28.89684 | 28.08336
1757.309 | 4.268511 | 154.4327 | 0.00439511 |  | 29.24285 | 29.37373 | 29.42324 | 29.13144 | 28.93414 | 28.07667
1757.408 | 4.268756 | 155.7588 | 0.004378819 |  | 29.24653 | 29.39215 | 29.47889 | 29.11935 | 28.88819 | 28.07333
1757.508 | 4.268031 | 155.2947 | 0.004415366 |  | 29.23173 | 29.37466 | 29.43273 | 29.12461 | 28.89232 | 28.1062
1757.607 | 4.267933 | 153.1686 | 0.004412747 |  | 29.2394 | 29.38608 | 29.45956 | 29.12321 | 28.89273 | 28.10532
1757.707 | 4.268528 | 161.3819 | 0.004407164 |  | 29.19594 | 29.40096 | 29.43709 | 29.12766 | 28.89658 | 28.07827
1757.807 | 4.268041 | 158.5285 | 0.004391496 |  | 29.21019 | 29.36786 | 29.4737 | 29.16786 | 28.87931 | 28.09785
1757.90625 | 4.268785 | 159.3249 | 0.004358646 |  | 29.23123 | 29.35426 | 29.44852 | 29.12123 | 28.90984 | 28.09307
1758.006 | 4.267891 | 152.1572 | 0.004364822 |  | 29.23516 | 29.33573 | 29.46007 | 29.10958 | 28.88875 | 28.09362
1758.105 | 4.268541 | 160.9565 | 0.004392467 |  | 29.23003 | 29.34836 | 29.45183 | 29.13551 | 28.88834 | 28.12056
1758.205 | 4.268481 | 158.7259 | 0.00436686 |  | 29.20144 | 29.3369 | 29.41486 | 29.15918 | 28.91121 | 28.09149
1758.305 | 4.268794 | 155.895 | 0.004421533 |  | 29.22486 | 29.35461 | 29.43623 | 29.11333 | 28.87535 | 28.11117
1758.404 | 4.26773 | 152.9157 | 0.004404929 |  | 29.22149 | 29.3349 | 29.38718 | 29.11665 | 28.87085 | 28.12432
1758.504 | 4.267731 | 151.5358 | 0.004382984 |  | 29.23524 | 29.33225 | 29.40182 | 29.122 | 28.91572 | 28.14065
1758.604 | 4.26773 | 151.1988 | 0.004332481 |  | 29.23556 | 29.36066 | 29.39252 | 29.11954 | 28.89608 | 28.11671
1758.703125 | 4.268659 | 158.5326 | 0.004387049 |  | 29.26599 | 29.36166 | 29.394 | 29.12401 | 28.89423 | 28.10874
1758.803 | 4.268396 | 155.5806 | 0.004407915 |  | 29.22977 | 29.37071 | 29.37614 | 29.12781 | 28.90382 | 28.14886
1758.902 | 4.267887 | 151.9163 | 0.004376238 |  | 29.23125 | 29.31305 | 29.40383 | 29.12484 | 28.8895 | 28.14192
1759.002 | 4.26808 | 150.3068 | 0.004371173 |  | 29.21888 | 29.35923 | 29.40269 | 29.10215 | 28.87576 | 28.11678
1759.102 | 4.268136 | 148.0661 | 0.004401889 |  | 29.22338 | 29.33382 | 29.40702 | 29.12079 | 28.9108 | 28.12738
1759.201 | 4.26783 | 154.6674 | 0.004427804 |  | 29.19969 | 29.34418 | 29.42916 | 29.13159 | 28.92345 | 28.141
1759.301 | 4.268154 | 150.7516 | 0.004389634 |  | 29.22208 | 29.36073 | 29.40441 | 29.09948 | 28.88531 | 28.12667
1759.4 | 4.267953 | 155.9194 | 0.004362138 |  | 29.20775 | 29.36708 | 29.42511 | 29.11708 | 28.915 | 28.13379
1759.5 | 4.268957 | 152.6108 | 0.004359775 |  | 29.2094 | 29.35316 | 29.41636 | 29.10988 | 28.8926 | 28.15582
1759.6 | 4.268892 | 152.38 | 0.004347458 |  | 29.21312 | 29.36839 | 29.43657 | 29.08607 | 28.92332 | 28.11507
1759.699 | 4.268473 | 152.46 | 0.004395702 |  | 29.20946 | 29.34906 | 29.41985 | 29.11151 | 28.92403 | 28.14272
1759.799 | 4.267995 | 153.0433 | 0.00436858 |  | 29.20041 | 29.35144 | 29.43314 | 29.11507 | 28.88741 | 28.11708
1759.898 | 4.268486 | 150.8343 | 0.004343633 |  | 29.17935 | 29.34155 | 29.42469 | 29.12756 | 28.89419 | 28.10122
1759.998 | 4.268039 | 151.8616 | 0.004375297 |  | 29.18588 | 29.37851 | 29.3932 | 29.12892 | 28.85976 | 28.12073
1760.098 | 4.268123 | 154.2958 | 0.004357267 |  | 29.19425 | 29.36706 | 29.41795 | 29.13819 | 28.84435 | 28.10299
1760.197 | 4.268684 | 154.8196 | 0.004373955 |  | 29.2031 | 29.35018 | 29.40287 | 29.12744 | 28.86059 | 28.12968
1760.296875 | 4.268872 | 152.0503 | 0.004412237 |  | 29.18501 | 29.33063 | 29.39649 | 29.13408 | 28.88299 | 28.10328
1760.396 | 4.268457 | 151.1403 | 0.004367932 |  | 29.18705 | 29.34847 | 29.37946 | 29.11411 | 28.87011 | 28.11879
1760.496 | 4.269303 | 157.6021 | 0.004399149 |  | 29.16773 | 29.3332 | 29.41233 | 29.15191 | 28.88098 | 28.13144
1760.596 | 4.268536 | 151.6689 | 0.004463246 |  | 29.21059 | 29.33149 | 29.40358 | 29.1047 | 28.84918 | 28.11545
1760.695 | 4.268074 | 155.193 | 0.004344544 |  | 29.1609 | 29.34187 | 29.3683 | 29.11619 | 28.85772 | 28.10947
1760.795 | 4.268351 | 153.0269 | 0.004401491 |  | 29.1708 | 29.34078 | 29.39668 | 29.13695 | 28.84744 | 28.10845
1760.895 | 4.268644 | 156.6171 | 0.004376745 |  | 29.14405 | 29.34476 | 29.36675 | 29.08928 | 28.86299 | 28.13309
1760.994 | 4.268344 | 153.6509 | 0.004427329 |  | 29.17349 | 29.33525 | 29.42085 | 29.12956 | 28.85779 | 28.1222
1761.09375 | 4.268484 | 149.5303 | 0.004373823 |  | 29.19377 | 29.31283 | 29.40261 | 29.14705 | 28.83318 | 28.11864
1761.193 | 4.268884 | 155.7586 | 0.004399587 |  | 29.15439 | 29.33048 | 29.39074 | 29.12611 | 28.87718 | 28.14282
1761.293 | 4.268709 | 155.9137 | 0.004355581 |  | 29.1652 | 29.32314 | 29.40436 | 29.12756 | 28.84274 | 28.13936
1761.393 | 4.268762 | 153.9307 | 0.004356894 |  | 29.1616 | 29.32075 | 29.40578 | 29.10872 | 28.8609 | 28.14329
1761.492 | 4.268513 | 155.8472 | 0.004343512 |  | 29.1468 | 29.31928 | 29.42386 | 29.16526 | 28.85105 | 28.1338
1761.592 | 4.268853 | 155.1951 | 0.004379025 |  | 29.15964 | 29.31328 | 29.42837 | 29.13788 | 28.84246 | 28.13784
1761.691 | 4.269222 | 152.2285 | 0.004391837 |  | 29.15124 | 29.33798 | 29.40327 | 29.12044 | 28.84047 | 28.14515
1761.791 | 4.26867 | 149.7748 | 0.004364581 |  | 29.15408 | 29.33232 | 29.40369 | 29.10436 | 28.85601 | 28.15984
1761.890625 | 4.268994 | 153.5644 | 0.004358999 |  | 29.15358 | 29.33346 | 29.44255 | 29.15514 | 28.83174 | 28.15409
1761.99 | 4.268891 | 152.7455 | 0.004383342 |  | 29.15199 | 29.32719 | 29.40228 | 29.11693 | 28.83906 | 28.15374
1762.09 | 4.268324 | 145.4358 | 0.004354068 |  | 29.13292 | 29.36953 | 29.43339 | 29.12956 | 28.85066 | 28.15798
1762.189 | 4.268835 | 152.3317 | 0.004372762 |  | 29.13939 | 29.32997 | 29.4178 | 29.11015 | 28.88026 | 28.12826
1762.289 | 4.26882 | 158.5721 | 0.0044319 |  | 29.14017 | 29.35874 | 29.46077 | 29.08814 | 28.85332 | 28.14873
1762.389 | 4.268448 | 149.5597 | 0.004376531 |  | 29.15465 | 29.38793 | 29.43343 | 29.114 | 28.87445 | 28.14139
1762.488 | 4.268088 | 154.9682 | 0.004388923 |  | 29.11343 | 29.33427 | 29.45918 | 29.13229 | 28.82836 | 28.16936
1762.588 | 4.268861 | 147.923 | 0.004391447 |  | 29.1393 | 29.36983 | 29.478 | 29.0993 | 28.85168 | 28.18007
1762.6875 | 4.268568 | 149.5437 | 0.004339412 |  | 29.15246 | 29.34293 | 29.43941 | 29.08993 | 28.85367 | 28.15034
1762.787 | 4.268549 | 153.8 | 0.004352353 |  | 29.15375 | 29.3599 | 29.46891 | 29.1075 | 28.82123 | 28.13904
1762.887 | 4.268423 | 147.862 | 0.004347815 |  | 29.14603 | 29.35143 | 29.43417 | 29.0891 | 28.83738 | 28.14303
1762.986 | 4.269127 | 146.6819 | 0.004349011 |  | 29.14605 | 29.35812 | 29.48738 | 29.08026 | 28.86415 | 28.12538
1763.086 | 4.269153 | 151.4798 | 0.004354738 |  | 29.16246 | 29.33578 | 29.46191 | 29.06221 | 28.83496 | 28.1415
1763.186 | 4.268615 | 153.3356 | 0.004380271 |  | 29.1479 | 29.35987 | 29.47935 | 29.09911 | 28.83898 | 28.15961
1763.285 | 4.268534 | 150.107 | 0.004363594 |  | 29.15599 | 29.36019 | 29.48421 | 29.08462 | 28.82714 | 28.13148
1763.385 | 4.268473 | 152.7977 | 0.004309116 |  | 29.13633 | 29.35042 | 29.46101 | 29.08932 | 28.82461 | 28.15679
1763.484375 | 4.268422 | 151.3961 | 0.004370454 |  | 29.19551 | 29.35897 | 29.49719 | 29.08822 | 28.83298 | 28.1415
1763.584 | 4.268522 | 148.3245 | 0.004322255 |  | 29.12134 | 29.33564 | 29.49015 | 29.07432 | 28.85193 | 28.1504
1763.684 | 4.268936 | 146.1328 | 0.004366851 |  | 29.17668 | 29.34608 | 29.46677 | 29.08319 | 28.85483 | 28.14884
1763.783 | 4.26832 | 148.9782 | 0.004358177 |  | 29.13911 | 29.32379 | 29.47942 | 29.05258 | 28.8343 | 28.14678
1763.883 | 4.268586 | 143.7165 | 0.00432094 |  | 29.14744 | 29.3195 | 29.51991 | 29.06025 | 28.83029 | 28.16358
1763.982 | 4.268636 | 151.4012 | 0.004346292 |  | 29.164 | 29.32557 | 29.48354 | 29.04662 | 28.84541 | 28.13155
1764.082 | 4.268946 | 148.1768 | 0.004331104 |  | 29.16319 | 29.30722 | 29.53127 | 29.09447 | 28.86016 | 28.14258
1764.182 | 4.268944 | 146.1014 | 0.004379621 |  | 29.15669 | 29.31766 | 29.4691 | 29.06837 | 28.82926 | 28.13408
1764.28125 | 4.268256 | 153.0259 | 0.004367198 |  | 29.17846 | 29.32328 | 29.50525 | 29.01896 | 28.81962 | 28.15625
1764.381 | 4.268715 | 145.1209 | 0.004374008 |  | 29.19299 | 29.31184 | 29.50741 | 29.03952 | 28.84617 | 28.15049
1764.48 | 4.269163 | 153.5525 | 0.004347662 |  | 29.14388 | 29.31915 | 29.5107 | 29.04791 | 28.84857 | 28.17788
1764.58 | 4.268369 | 146.6632 | 0.004380836 |  | 29.16542 | 29.28158 | 29.53147 | 29.05319 | 28.85048 | 28.18037
1764.68 | 4.269306 | 145.6053 | 0.004362269 |  | 29.1683 | 29.33028 | 29.51732 | 29.04959 | 28.84963 | 28.11888
1764.779 | 4.268661 | 147.1524 | 0.004369384 |  | 29.18118 | 29.29158 | 29.51718 | 29.04974 | 28.81622 | 28.14761
1764.879 | 4.269422 | 146.0164 | 0.004341877 |  | 29.17199 | 29.33148 | 29.48601 | 29.05475 | 28.8148 | 28.17446
1764.979 | 4.268751 | 151.1373 | 0.00435672 |  | 29.18993 | 29.31325 | 29.48648 | 29.05768 | 28.8031 | 28.15999
1765.078125 | 4.269061 | 143.2819 | 0.004349242 |  | 29.15698 | 29.29954 | 29.49646 | 29.0358 | 28.82101 | 28.15589
1765.178 | 4.268627 | 147.0059 | 0.00435663 |  | 29.15145 | 29.34228 | 29.50142 | 29.03584 | 28.80834 | 28.14118
1765.277 | 4.269341 | 145.0683 | 0.004349398 |  | 29.14509 | 29.28383 | 29.5186 | 29.04594 | 28.83561 | 28.14248
1765.377 | 4.268921 | 147.0478 | 0.004390042 |  | 29.15549 | 29.25154 | 29.47285 | 29.04667 | 28.81392 | 28.14035
1765.477 | 4.269437 | 141.5346 | 0.00439052 |  | 29.18808 | 29.30385 | 29.50764 | 29.03129 | 28.80985 | 28.15435
1765.576 | 4.269292 | 144.0673 | 0.004349052 |  | 29.1559 | 29.29255 | 29.46896 | 29.04361 | 28.8282 | 28.15016
1765.676 | 4.268463 | 143.0871 | 0.004372374 |  | 29.17034 | 29.29861 | 29.50619 | 29.04624 | 28.80783 | 28.17568
1765.775 | 4.268628 | 143.8566 | 0.004363558 |  | 29.16528 | 29.27209 | 29.46984 | 29.01507 | 28.83656 | 28.17204
1765.875 | 4.269374 | 150.7648 | 0.004398238 |  | 29.15833 | 29.28898 | 29.50047 | 29.03868 | 28.81556 | 28.13902
1765.975 | 4.269143 | 148.098 | 0.004381802 |  | 29.13986 | 29.32056 | 29.46989 | 29.04719 | 28.80973 | 28.12751
1766.074 | 4.269015 | 150.8277 | 0.004371016 |  | 29.1453 | 29.29216 | 29.48354 | 29.07709 | 28.83736 | 28.16627
1766.174 | 4.269015 | 146.4144 | 0.004366613 |  | 29.1748 | 29.28501 | 29.46105 | 29.06076 | 28.78835 | 28.1293
1766.273 | 4.2693 | 151.8819 | 0.004361878 |  | 29.13479 | 29.30237 | 29.46529 | 29.06585 | 28.8374 | 28.13651
1766.373 | 4.268984 | 145.3711 | 0.004364197 |  | 29.11748 | 29.29791 | 29.46744 | 29.08894 | 28.81569 | 28.16718
1766.473 | 4.269745 | 145.4643 | 0.004391558 |  | 29.12705 | 29.33142 | 29.43571 | 29.09827 | 28.80876 | 28.17178
1766.572 | 4.26879 | 150.1639 | 0.00434406 |  | 29.14042 | 29.34416 | 29.44556 | 29.08853 | 28.81548 | 28.16433
1766.671875 | 4.269813 | 152.1934 | 0.004351967 |  | 29.15664 | 29.28545 | 29.43637 | 29.07046 | 28.83503 | 28.15671
1766.771 | 4.269322 | 143.8769 | 0.004368283 |  | 29.14832 | 29.25606 | 29.43536 | 29.10241 | 28.79338 | 28.12801
1766.871 | 4.269087 | 150.2291 | 0.004362914 |  | 29.1341 | 29.30564 | 29.4585 | 29.06524 | 28.80928 | 28.16045
1766.971 | 4.268901 | 149.2475 | 0.004355215 |  | 29.13484 | 29.31953 | 29.47017 | 29.08566 | 28.81027 | 28.13259
1767.07 | 4.269295 | 143.6793 | 0.004373381 |  | 29.16122 | 29.28463 | 29.44006 | 29.09671 | 28.79227 | 28.15032
1767.17 | 4.268969 | 149.3156 | 0.004327909 |  | 29.12134 | 29.30895 | 29.44743 | 29.11983 | 28.82095 | 28.17292
1767.27 | 4.269078 | 145.645 | 0.004336745 |  | 29.15403 | 29.34317 | 29.4618 | 29.08618 | 28.83381 | 28.13578
1767.369 | 4.268594 | 146.7817 | 0.004348285 |  | 29.10635 | 29.30566 | 29.4564 | 29.1163 | 28.80678 | 28.17974
1767.46875 | 4.269703 | 148.2347 | 0.004342198 |  | 29.16023 | 29.3195 | 29.46758 | 29.11336 | 28.83075 | 28.17768
1767.568 | 4.269152 | 145.6767 | 0.004357914 |  | 29.13743 | 29.29695 | 29.42607 | 29.14695 | 28.81067 | 28.15552
1767.668 | 4.269026 | 142.4767 | 0.004375635 |  | 29.14529 | 29.31235 | 29.44182 | 29.09781 | 28.80332 | 28.15478
1767.768 | 4.268525 | 144.8819 | 0.004368003 |  | 29.12228 | 29.32503 | 29.44507 | 29.09053 | 28.81954 | 28.17571
1767.867 | 4.268708 | 142.1575 | 0.004338949 |  | 29.14675 | 29.3069 | 29.49264 | 29.09294 | 28.82642 | 28.13737
1767.967 | 4.269111 | 150.8903 | 0.004357812 |  | 29.12685 | 29.31978 | 29.47249 | 29.1227 | 28.82244 | 28.16186
1768.066 | 4.269287 | 144.5663 | 0.004321016 |  | 29.12179 | 29.31212 | 29.47159 | 29.12404 | 28.83332 | 28.16123
1768.166 | 4.269252 | 144.2405 | 0.004352104 |  | 29.13113 | 29.32351 | 29.4641 | 29.13943 | 28.82248 | 28.15816
1768.265625 | 4.268817 | 148.1568 | 0.004395367 |  | 29.12298 | 29.30207 | 29.48526 | 29.15809 | 28.80261 | 28.17278
1768.365 | 4.269054 | 148.6187 | 0.004371526 |  | 29.13576 | 29.32106 | 29.47093 | 29.13156 | 28.81437 | 28.17976
1768.465 | 4.269184 | 145.2909 | 0.004379317 |  | 29.09937 | 29.3287 | 29.44638 | 29.14478 | 28.80403 | 28.16872
1768.564 | 4.26902 | 145.4452 | 0.004362082 |  | 29.12503 | 29.316 | 29.47792 | 29.11526 | 28.81286 | 28.16693
1768.664 | 4.269584 | 152.7332 | 0.004358736 |  | 29.11954 | 29.30402 | 29.48148 | 29.13348 | 28.82792 | 28.14962
1768.764 | 4.269571 | 151.4941 | 0.004362371 |  | 29.11285 | 29.34205 | 29.49124 | 29.15542 | 28.80729 | 28.17395
1768.863 | 4.268887 | 149.9101 | 0.004369512 |  | 29.11687 | 29.31272 | 29.47469 | 29.13663 | 28.8254 | 28.15915
1768.963 | 4.268751 | 145.4556 | 0.004395191 |  | 29.12221 | 29.31872 | 29.50269 | 29.12757 | 28.80955 | 28.18628
1769.0625 | 4.269322 | 145.9997 | 0.004324261 |  | 29.12054 | 29.31035 | 29.46852 | 29.15624 | 28.80945 | 28.16607
1769.162 | 4.269542 | 149.1318 | 0.004324097 |  | 29.14771 | 29.33013 | 29.48111 | 29.17079 | 28.8181 | 28.18592
1769.262 | 4.268827 | 147.9014 | 0.00431532 |  | 29.12001 | 29.30269 | 29.46596 | 29.14234 | 28.81348 | 28.16787
1769.361 | 4.269203 | 150.1338 | 0.004343126 |  | 29.12175 | 29.31196 | 29.48631 | 29.16404 | 28.8294 | 28.167
1769.461 | 4.269125 | 146.1597 | 0.004364481 |  | 29.1259 | 29.28505 | 29.49129 | 29.14193 | 28.83519 | 28.17114
1769.561 | 4.269655 | 143.9621 | 0.004335117 |  | 29.10272 | 29.32331 | 29.49521 | 29.1671 | 28.81149 | 28.19736
1769.66 | 4.26905 | 144.1788 | 0.004356303 |  | 29.12702 | 29.29878 | 29.48267 | 29.18427 | 28.83577 | 28.16406
1769.76 | 4.268728 | 146.3288 | 0.004335693 |  | 29.12374 | 29.30158 | 29.48394 | 29.17536 | 28.81193 | 28.15789
1769.859375 | 4.269715 | 148.5574 | 0.004360011 |  | 29.12774 | 29.29389 | 29.5093 | 29.14311 | 28.79531 | 28.18275
1769.959 | 4.268865 | 143.9732 | 0.00438494 |  | 29.12209 | 29.28219 | 29.48431 | 29.15639 | 28.81225 | 28.17587
1770.059 | 4.269053 | 148.857 | 0.004281031 |  | 29.12108 | 29.25843 | 29.49661 | 29.17367 | 28.83129 | 28.16336
1770.158 | 4.269223 | 153.9806 | 0.00435476 |  | 29.1575 | 29.27036 | 29.51331 | 29.14658 | 28.82036 | 28.15561
1770.258 | 4.269397 | 152.9353 | 0.004348635 |  | 29.0949 | 29.27264 | 29.4652 | 29.17153 | 28.83088 | 28.16209
1770.357 | 4.270207 | 153.2155 | 0.004345764 |  | 29.09962 | 29.28143 | 29.48764 | 29.14579 | 28.83003 | 28.14578
1770.457 | 4.269529 | 150.0327 | 0.004334986 |  | 29.11308 | 29.28834 | 29.49365 | 29.1553 | 28.81453 | 28.14382
1770.557 | 4.268913 | 155.494 | 0.004345483 |  | 29.10766 | 29.27801 | 29.52697 | 29.15327 | 28.82567 | 28.13656
1770.65625 | 4.269814 | 151.1088 | 0.004351862 |  | 29.09827 | 29.26659 | 29.47418 | 29.16637 | 28.80284 | 28.17373
1770.756 | 4.268858 | 152.4228 | 0.004313522 |  | 29.10194 | 29.26531 | 29.49381 | 29.15359 | 28.84598 | 28.16441
1770.855 | 4.269947 | 150.0639 | 0.004368349 |  | 29.1153 | 29.2773 | 29.48965 | 29.16 | 28.8468 | 28.12203
1770.955 | 4.269118 | 153.4926 | 0.004346597 |  | 29.0969 | 29.25555 | 29.49147 | 29.17042 | 28.81819 | 28.1348
1771.055 | 4.269311 | 150.1368 | 0.004322075 |  | 29.09941 | 29.26686 | 29.49578 | 29.1359 | 28.82508 | 28.14714
1771.154 | 4.269435 | 149.5961 | 0.004319715 |  | 29.08579 | 29.29685 | 29.47417 | 29.17419 | 28.79956 | 28.17371
1771.254 | 4.26868 | 144.3 | 0.004332277 |  | 29.11159 | 29.26434 | 29.4917 | 29.13398 | 28.81429 | 28.18595
1771.354 | 4.269747 | 155.3439 | 0.00431881 |  | 29.12538 | 29.24983 | 29.48931 | 29.1395 | 28.83648 | 28.15785
1771.453125 | 4.269798 | 158.958 | 0.004331572 |  | 29.12594 | 29.27292 | 29.49107 | 29.12288 | 28.8237 | 28.18093
1771.553 | 4.269443 | 155.1235 | 0.004339796 |  | 29.10571 | 29.25112 | 29.4584 | 29.11885 | 28.82388 | 28.15305
1771.652 | 4.26977 | 150.9657 | 0.004296888 |  | 29.09266 | 29.27236 | 29.51898 | 29.15852 | 28.80641 | 28.15842
1771.752 | 4.269877 | 153.779 | 0.004309792 |  | 29.11295 | 29.26816 | 29.47764 | 29.11054 | 28.80173 | 28.15995
1771.852 | 4.269089 | 148.577 | 0.004321667 |  | 29.09948 | 29.25517 | 29.48091 | 29.1347 | 28.81611 | 28.15986
1771.951 | 4.269673 | 148.2721 | 0.004336675 |  | 29.09718 | 29.27272 | 29.51138 | 29.11318 | 28.82301 | 28.17064
1772.051 | 4.269714 | 154.5366 | 0.004326566 |  | 29.11708 | 29.27607 | 29.51881 | 29.1251 | 28.79525 | 28.16471
1772.15 | 4.269686 | 154.6503 | 0.004315026 |  | 29.09833 | 29.29941 | 29.48039 | 29.12819 | 28.85069 | 28.16074
1772.25 | 4.269893 | 151.0803 | 0.004286948 |  | 29.12066 | 29.29091 | 29.46288 | 29.11757 | 28.8402 | 28.17485
1772.35 | 4.269388 | 153.6384 | 0.004314981 |  | 29.10545 | 29.29727 | 29.48106 | 29.09643 | 28.82956 | 28.16317
1772.449 | 4.269832 | 152.4506 | 0.004327587 |  | 29.1224 | 29.29286 | 29.48565 | 29.10295 | 28.81329 | 28.14986
1772.549 | 4.269801 | 153.0007 | 0.004325532 |  | 29.12916 | 29.29287 | 29.49218 | 29.08581 | 28.82583 | 28.18086
1772.648 | 4.269965 | 153.5994 | 0.004315088 |  | 29.12531 | 29.27193 | 29.46383 | 29.06877 | 28.80287 | 28.15988
1772.748 | 4.269773 | 146.5252 | 0.004309618 |  | 29.15558 | 29.28874 | 29.48039 | 29.05923 | 28.82169 | 28.14803
1772.848 | 4.269784 | 150.8837 | 0.00430388 |  | 29.13003 | 29.30956 | 29.47958 | 29.06473 | 28.82008 | 28.1701
1772.947 | 4.270494 | 147.4165 | 0.004323985 |  | 29.12255 | 29.29757 | 29.46188 | 29.06748 | 28.84058 | 28.15774
1773.046875 | 4.270173 | 150.8361 | 0.004305421 |  | 29.14925 | 29.2908 | 29.45727 | 29.06668 | 28.82837 | 28.1407
1773.146 | 4.269285 | 150.1011 | 0.00433705 |  | 29.12106 | 29.29255 | 29.45028 | 29.05018 | 28.80869 | 28.16184
1773.246 | 4.269646 | 155.0777 | 0.004285357 |  | 29.17341 | 29.29876 | 29.4964 | 29.05711 | 28.80742 | 28.17145
1773.346 | 4.269837 | 154.8558 | 0.004330584 |  | 29.1333 | 29.2796 | 29.47968 | 29.03903 | 28.821 | 28.15283
1773.445 | 4.269976 | 152.0031 | 0.004325735 |  | 29.13857 | 29.28754 | 29.45901 | 29.04126 | 28.78696 | 28.16033
1773.545 | 4.269328 | 157.6445 | 0.004373914 |  | 29.13861 | 29.30058 | 29.45752 | 29.05171 | 28.80391 | 28.15477
1773.645 | 4.270009 | 149.055 | 0.004348137 |  | 29.17998 | 29.27264 | 29.47405 | 29.03709 | 28.81013 | 28.14794
1773.744 | 4.269747 | 151.5802 | 0.004353974 |  | 29.13791 | 29.25508 | 29.45379 | 29.02284 | 28.82925 | 28.18109
1773.84375 | 4.270244 | 154.355 | 0.004330744 |  | 29.15013 | 29.28857 | 29.49396 | 29.04952 | 28.82416 | 28.15134
1773.943 | 4.269373 | 157.742 | 0.004320456 |  | 29.11857 | 29.26287 | 29.47259 | 29.03263 | 28.80899 | 28.16679
1774.043 | 4.269794 | 152.1419 | 0.004294799 |  | 29.12816 | 29.27711 | 29.49146 | 29.03648 | 28.80007 | 28.15881
1774.143 | 4.270098 | 160.9797 | 0.004328428 |  | 29.17725 | 29.27206 | 29.47114 | 29.03063 | 28.80765 | 28.1553
1774.242 | 4.270078 | 155.1003 | 0.004304614 |  | 29.1223 | 29.28001 | 29.48222 | 28.97433 | 28.80483 | 28.15459
1774.342 | 4.269762 | 150.1917 | 0.00435954 |  | 29.14367 | 29.30101 | 29.49565 | 29.05285 | 28.80891 | 28.14733
1774.441 | 4.269709 | 158.5315 | 0.00430488 |  | 29.1349 | 29.29322 | 29.47274 | 28.99153 | 28.80216 | 28.15741
1774.541 | 4.269979 | 153.1442 | 0.004307678 |  | 29.12239 | 29.29105 | 29.47815 | 29.03775 | 28.80126 | 28.14099
1774.640625 | 4.269805 | 156.098 | 0.004303284 |  | 29.12035 | 29.26182 | 29.46408 | 29.02356 | 28.80278 | 28.12918
1774.74 | 4.269705 | 155.9559 | 0.004315575 |  | 29.1043 | 29.28322 | 29.46849 | 29.03885 | 28.80709 | 28.14579
1774.84 | 4.269399 | 153.2593 | 0.004316675 |  | 29.10656 | 29.27872 | 29.48955 | 29.00057 | 28.79097 | 28.12776
1774.939 | 4.269238 | 150.9398 | 0.004350593 |  | 29.08043 | 29.29669 | 29.4653 | 28.99956 | 28.8037 | 28.17004
1775.039 | 4.270622 | 154.5876 | 0.004317267 |  | 29.09658 | 29.27114 | 29.47394 | 29.00753 | 28.8009 | 28.13219
1775.139 | 4.270159 | 155.4455 | 0.004346554 |  | 29.08308 | 29.28725 | 29.47874 | 28.98954 | 28.80245 | 28.14784
1775.238 | 4.270207 | 158.6024 | 0.004304352 |  | 29.09013 | 29.26327 | 29.4912 | 29.00595 | 28.79933 | 28.14066
1775.338 | 4.269865 | 152.0202 | 0.004312448 |  | 29.11713 | 29.28745 | 29.49223 | 28.98626 | 28.80258 | 28.17268
1775.4375 | 4.269876 | 153.0011 | 0.004301208 |  | 29.10678 | 29.28957 | 29.4761 | 29.02625 | 28.80227 | 28.12852
1775.537 | 4.269649 | 154.2479 | 0.00432561 |  | 29.10187 | 29.27623 | 29.47906 | 29.02175 | 28.83976 | 28.16236
1775.637 | 4.2699 | 158.0457 | 0.004319371 |  | 29.07392 | 29.26752 | 29.5017 | 29.0205 | 28.81833 | 28.17996
1775.736 | 4.270305 | 157.2261 | 0.004319727 |  | 29.11993 | 29.30378 | 29.48839 | 29.01024 | 28.81623 | 28.14232
1775.836 | 4.269211 | 157.4292 | 0.004308472 |  | 29.0835 | 29.28448 | 29.4875 | 29.01864 | 28.82921 | 28.15709
1775.936 | 4.269499 | 157.6329 | 0.004352709 |  | 29.08931 | 29.29406 | 29.49128 | 29.03717 | 28.8363 | 28.14902
1776.035 | 4.269859 | 154.8884 | 0.004300137 |  | 29.08875 | 29.29576 | 29.48696 | 29.07538 | 28.8336 | 28.13649
1776.135 | 4.269693 | 163.3366 | 0.00428791 |  | 29.10554 | 29.2949 | 29.50665 | 29.08094 | 28.8111 | 28.15883
1776.234375 | 4.270095 | 152.1649 | 0.004320164 |  | 29.10836 | 29.27662 | 29.45349 | 29.04248 | 28.81138 | 28.1852
1776.334 | 4.269965 | 156.497 | 0.004315529 |  | 29.09493 | 29.29532 | 29.48768 | 29.09296 | 28.82104 | 28.19844
1776.434 | 4.270127 | 157.8094 | 0.004333044 |  | 29.08817 | 29.29545 | 29.47299 | 29.05755 | 28.82253 | 28.15355
1776.533 | 4.270711 | 156.065 | 0.004316163 |  | 29.05657 | 29.29618 | 29.51787 | 29.05381 | 28.83766 | 28.16055
1776.633 | 4.269968 | 159.0879 | 0.004316929 |  | 29.07744 | 29.32295 | 29.46157 | 29.05308 | 28.82037 | 28.13224
1776.732 | 4.269933 | 151.3105 | 0.004326719 |  | 29.08204 | 29.29437 | 29.48752 | 29.03802 | 28.80616 | 28.17187
1776.832 | 4.269913 | 156.001 | 0.004290957 |  | 29.11255 | 29.28748 | 29.5051 | 29.05758 | 28.82185 | 28.18124
1776.932 | 4.270062 | 156.1072 | 0.004331747 |  | 29.04902 | 29.28579 | 29.44719 | 29.04851 | 28.81535 | 28.16223
1777.03125 | 4.270269 | 151.5465 | 0.004285414 |  | 29.08526 | 29.29844 | 29.50165 | 29.03398 | 28.81947 | 28.18282
1777.131 | 4.270376 | 148.2119 | 0.004309706 |  | 29.09262 | 29.30454 | 29.47219 | 29.06936 | 28.82533 | 28.16982
1777.23 | 4.270058 | 149.7791 | 0.004316121 |  | 29.10679 | 29.30533 | 29.48459 | 29.02984 | 28.81839 | 28.16105
1777.33 | 4.27078 | 148.3616 | 0.004307862 |  | 29.09289 | 29.30763 | 29.45783 | 29.06076 | 28.81585 | 28.1412
1777.43 | 4.270146 | 149.6645 | 0.004305155 |  | 29.07753 | 29.32002 | 29.47346 | 29.02592 | 28.81207 | 28.18417
1777.529 | 4.270353 | 148.0905 | 0.004301713 |  | 29.09447 | 29.2932 | 29.49614 | 29.04433 | 28.82902 | 28.16361
1777.629 | 4.270974 | 152.2292 | 0.004347468 |  | 29.10967 | 29.31126 | 29.47102 | 29.04875 | 28.82838 | 28.15665
1777.729 | 4.269893 | 155.9395 | 0.004291994 |  | 29.11005 | 29.31245 | 29.44062 | 29.05435 | 28.82796 | 28.15602
1777.828125 | 4.270561 | 146.3053 | 0.004303797 |  | 29.0969 | 29.30707 | 29.45661 | 29.06219 | 28.81106 | 28.16741
1777.928 | 4.26975 | 154.2153 | 0.004339315 |  | 29.09281 | 29.33211 | 29.49893 | 29.05143 | 28.79611 | 28.16384
1778.027 | 4.270863 | 158.0933 | 0.004283127 |  | 29.13655 | 29.33802 | 29.43993 | 29.08472 | 28.82191 | 28.17245
1778.127 | 4.270476 | 154.5838 | 0.004292263 |  | 29.11432 | 29.31461 | 29.45362 | 29.07644 | 28.80847 | 28.17169
1778.227 | 4.270224 | 153.6291 | 0.004257186 |  | 29.12159 | 29.34941 | 29.46577 | 29.05505 | 28.80352 | 28.1848
1778.326 | 4.270304 | 150.4374 | 0.004331386 |  | 29.07008 | 29.32378 | 29.45773 | 29.07143 | 28.8267 | 28.14246
1778.426 | 4.270294 | 148.0287 | 0.004310096 |  | 29.08562 | 29.31593 | 29.40919 | 29.05143 | 28.81516 | 28.18419
1778.525 | 4.269958 | 156.4524 | 0.004296802 |  | 29.09143 | 29.30724 | 29.44415 | 29.09133 | 28.79852 | 28.17355
1778.625 | 4.269949 | 152.7942 | 0.004328448 |  | 29.13702 | 29.31209 | 29.45777 | 29.05212 | 28.81898 | 28.17465
1778.725 | 4.269611 | 157.109 | 0.004295133 |  | 29.10998 | 29.29502 | 29.4235 | 29.08333 | 28.81893 | 28.14768
1778.824 | 4.270017 | 148.9905 | 0.004307081 |  | 29.0987 | 29.29786 | 29.49121 | 29.05575 | 28.83326 | 28.14625
1778.924 | 4.269797 | 153.1303 | 0.004268425 |  | 29.1331 | 29.28895 | 29.45446 | 29.09104 | 28.83334 | 28.19503
1779.023 | 4.270564 | 149.0705 | 0.004288857 |  | 29.11626 | 29.32243 | 29.43986 | 29.06937 | 28.80244 | 28.16384
1779.123 | 4.269929 | 157.2248 | 0.004276948 |  | 29.10755 | 29.27806 | 29.45932 | 29.06915 | 28.81151 | 28.17299
1779.223 | 4.270247 | 150.9277 | 0.004328527 |  | 29.09523 | 29.31677 | 29.46758 | 29.06382 | 28.80385 | 28.18423
1779.322 | 4.270147 | 151.2977 | 0.004320673 |  | 29.10567 | 29.32061 | 29.45207 | 29.07618 | 28.80583 | 28.16536
1779.421875 | 4.270859 | 154.6829 | 0.004289636 |  | 29.10806 | 29.30549 | 29.473 | 29.09355 | 28.80673 | 28.16983
1779.521 | 4.269933 | 153.0205 | 0.004328962 |  | 29.11676 | 29.3186 | 29.45186 | 29.10455 | 28.79653 | 28.15805
1779.621 | 4.270017 | 151.8951 | 0.004287306 |  | 29.11076 | 29.30533 | 29.44698 | 29.05527 | 28.81294 | 28.16526
1779.721 | 4.270351 | 155.7198 | 0.00428716 |  | 29.10957 | 29.31017 | 29.46469 | 29.06573 | 28.7966 | 28.16913
1779.82 | 4.270312 | 154.5961 | 0.004313994 |  | 29.09056 | 29.27858 | 29.44839 | 29.09146 | 28.81988 | 28.13875
1779.92 | 4.270274 | 155.3263 | 0.004285281 |  | 29.09299 | 29.29518 | 29.4692 | 29.07322 | 28.80594 | 28.16547
1780.02 | 4.269882 | 156.3968 | 0.00433925 |  | 29.10728 | 29.32002 | 29.46974 | 29.06692 | 28.77638 | 28.16937
1780.119 | 4.270113 | 153.9804 | 0.004295497 |  | 29.09071 | 29.307 | 29.45615 | 29.0893 | 28.8035 | 28.14388
1780.21875 | 4.270251 | 154.8601 | 0.004334126 |  | 29.07307 | 29.30693 | 29.4943 | 29.07936 | 28.8091 | 28.16759
1780.318 | 4.270193 | 157.9127 | 0.004326661 |  | 29.07538 | 29.29629 | 29.46018 | 29.07663 | 28.80282 | 28.17118
1780.418 | 4.26974 | 158.9765 | 0.004290376 |  | 29.09725 | 29.29919 | 29.4708 | 29.03288 | 28.80666 | 28.16849
1780.518 | 4.270059 | 158.6903 | 0.004282745 |  | 29.08916 | 29.31015 | 29.47568 | 29.08936 | 28.83125 | 28.17794
1780.617 | 4.270004 | 159.6719 | 0.0043166 |  | 29.10185 | 29.32603 | 29.4585 | 29.06357 | 28.82493 | 28.21939
1780.717 | 4.270351 | 154.5601 | 0.004311301 |  | 29.1111 | 29.31235 | 29.4387 | 29.08361 | 28.82988 | 28.17419
1780.816 | 4.270294 | 160.4903 | 0.004324608 |  | 29.12119 | 29.31462 | 29.48292 | 29.09771 | 28.82069 | 28.16365
1780.916 | 4.270286 | 154.8952 | 0.004303978 |  | 29.09562 | 29.3154 | 29.49537 | 29.08652 | 28.81061 | 28.20274
1781.015625 | 4.270723 | 154.9014 | 0.004304285 |  | 29.09323 | 29.31791 | 29.47126 | 29.05534 | 28.7983 | 28.17441
1781.115 | 4.270584 | 149.8926 | 0.004282253 |  | 29.11451 | 29.31662 | 29.48868 | 29.08603 | 28.79427 | 28.17846
1781.215 | 4.270468 | 153.8366 | 0.004295242 |  | 29.09418 | 29.29726 | 29.45536 | 29.09285 | 28.82787 | 28.19057
1781.314 | 4.270287 | 158.5807 | 0.004295126 |  | 29.08953 | 29.35121 | 29.49603 | 29.08133 | 28.82891 | 28.17958
1781.414 | 4.270251 | 154.9075 | 0.004325952 |  | 29.06197 | 29.28979 | 29.49575 | 29.06625 | 28.83424 | 28.15767
1781.514 | 4.269937 | 160.3618 | 0.004283257 |  | 29.08371 | 29.30277 | 29.48534 | 29.06569 | 28.81566 | 28.1801
1781.613 | 4.270549 | 156.0664 | 0.004302192 |  | 29.06583 | 29.32337 | 29.4892 | 29.08849 | 28.83616 | 28.19326
1781.713 | 4.270831 | 154.3855 | 0.00427341 |  | 29.09782 | 29.31925 | 29.51518 | 29.06359 | 28.81636 | 28.17791
1781.8125 | 4.270427 | 152.4301 | 0.004292548 |  | 29.06282 | 29.3062 | 29.49246 | 29.09727 | 28.81944 | 28.17175
1781.912 | 4.270488 | 157.1582 | 0.004322542 |  | 29.06496 | 29.31509 | 29.50501 | 29.0757 | 28.83088 | 28.18267
1782.012 | 4.270614 | 159.3636 | 0.004294209 |  | 29.09904 | 29.30387 | 29.49426 | 29.06937 | 28.79556 | 28.17
1782.111 | 4.270339 | 155.1274 | 0.004248596 |  | 29.06034 | 29.26109 | 29.49256 | 29.07064 | 28.80716 | 28.1498
1782.211 | 4.270689 | 153.9282 | 0.004319487 |  | 29.0815 | 29.31728 | 29.51755 | 29.09214 | 28.81839 | 28.19452
1782.311 | 4.269759 | 155.4462 | 0.004251231 |  | 29.08287 | 29.29202 | 29.51313 | 29.06594 | 28.80806 | 28.14828
1782.41 | 4.270229 | 156.9345 | 0.004296931 |  | 29.07225 | 29.30606 | 29.51716 | 29.07136 | 28.82741 | 28.19397
1782.51 | 4.270572 | 154.5218 | 0.004304125 |  | 29.07075 | 29.3078 | 29.51121 | 29.06737 | 28.80002 | 28.18001
1782.609375 | 4.271334 | 157.2259 | 0.004335587 |  | 29.07374 | 29.26219 | 29.52894 | 29.07633 | 28.80261 | 28.19337
1782.709 | 4.269893 | 154.9451 | 0.00429743 |  | 29.09657 | 29.2724 | 29.5501 | 29.09538 | 28.82606 | 28.16345
1782.809 | 4.270514 | 153.8291 | 0.004295294 |  | 29.06175 | 29.28434 | 29.51403 | 29.09338 | 28.76488 | 28.17057
1782.908 | 4.270601 | 158.7537 | 0.004295077 |  | 29.09623 | 29.28804 | 29.52867 | 29.09449 | 28.80132 | 28.19697
1783.008 | 4.270814 | 154.8813 | 0.004254624 |  | 29.08768 | 29.30703 | 29.51147 | 29.06912 | 28.79163 | 28.17913
1783.107 | 4.269468 | 150.4178 | 0.004272833 |  | 29.06971 | 29.31888 | 29.54493 | 29.07055 | 28.79502 | 28.18432
1783.207 | 4.270373 | 150.7511 | 0.004312585 |  | 29.06122 | 29.26733 | 29.49009 | 29.07814 | 28.80738 | 28.16516
1783.307 | 4.270727 | 151.4718 | 0.004281211 |  | 29.06359 | 29.29604 | 29.54303 | 29.07257 | 28.79261 | 28.15772
1783.40625 | 4.270229 | 157.84 | 0.004314393 |  | 29.04087 | 29.28115 | 29.47943 | 29.0636 | 28.81742 | 28.15753
1783.506 | 4.269938 | 147.9802 | 0.004368027 |  | 29.06072 | 29.2608 | 29.49925 | 29.07493 | 28.80659 | 28.16943
1783.605 | 4.270603 | 145.6183 | 0.004268778 |  | 29.04256 | 29.29315 | 29.51541 | 29.04206 | 28.78775 | 28.17051
1783.705 | 4.269817 | 151.7254 | 0.004317304 |  | 29.02035 | 29.28759 | 29.48847 | 29.08525 | 28.80404 | 28.1832
1783.805 | 4.270218 | 153.1864 | 0.004284326 |  | 29.04998 | 29.26576 | 29.50444 | 29.05896 | 28.77347 | 28.17556
1783.904 | 4.270316 | 151.6791 | 0.004325682 |  | 29.03426 | 29.27919 | 29.50652 | 29.08458 | 28.79271 | 28.17044
1784.004 | 4.270423 | 147.3801 | 0.004323262 |  | 29.02278 | 29.28926 | 29.50055 | 29.04154 | 28.77866 | 28.15766
1784.104 | 4.270006 | 157.4173 | 0.004300706 |  | 29.03965 | 29.27675 | 29.47104 | 29.06206 | 28.78818 | 28.14385
1784.203125 | 4.270683 | 154.0718 | 0.004308474 |  | 29.02443 | 29.27881 | 29.5276 | 29.03162 | 28.79939 | 28.15523
1784.303 | 4.270262 | 156.333 | 0.004339454 |  | 29.04476 | 29.2627 | 29.45891 | 29.01524 | 28.79379 | 28.11755
1784.402 | 4.269938 | 151.609 | 0.004276887 |  | 29.02821 | 29.28556 | 29.50024 | 29.02166 | 28.78496 | 28.12353
1784.502 | 4.270692 | 152.5564 | 0.004291939 |  | 29.02844 | 29.24818 | 29.48685 | 29.0499 | 28.79588 | 28.13841
1784.602 | 4.270479 | 154.3584 | 0.004283824 |  | 29.02907 | 29.28094 | 29.51262 | 29.04661 | 28.80556 | 28.14385
1784.701 | 4.27003 | 154.453 | 0.004300219 |  | 29.02756 | 29.26966 | 29.4849 | 29.05722 | 28.78165 | 28.15415
1784.801 | 4.270826 | 155.9292 | 0.004322217 |  | 29.03687 | 29.24475 | 29.46533 | 29.00119 | 28.77204 | 28.1191
1784.9 | 4.270502 | 150.6834 | 0.004303655 |  | 29.06043 | 29.26044 | 29.50019 | 29.03113 | 28.77222 | 28.14825
1785 | 4.270458 | 155.0201 | 0.004270535 |  | 29.05494 | 29.26109 | 29.47575 | 29.03523 | 28.79035 | 28.12474
1785.1 | 4.270316 | 156.4068 | 0.004330334 |  | 29.03742 | 29.28436 | 29.50784 | 29.03165 | 28.78938 | 28.13814
1785.199 | 4.270274 | 153.4101 | 0.004280615 |  | 29.05998 | 29.26356 | 29.49311 | 29.01649 | 28.77248 | 28.14767
1785.299 | 4.269514 | 154.2844 | 0.004297656 |  | 29.03498 | 29.27444 | 29.48619 | 29.02401 | 28.8 | 28.11481
1785.398 | 4.270621 | 150.9785 | 0.004330955 |  | 29.0538 | 29.26762 | 29.53817 | 29.01283 | 28.80495 | 28.10762
1785.498 | 4.270385 | 154.468 | 0.004264884 |  | 29.07543 | 29.25415 | 29.49483 | 29.01942 | 28.80274 | 28.13757
1785.598 | 4.27061 | 155.2131 | 0.004263349 |  | 29.06726 | 29.26427 | 29.49648 | 29.01321 | 28.77213 | 28.13967
1785.697 | 4.270623 | 154.5275 | 0.004316254 |  | 29.06748 | 29.26605 | 29.48489 | 29.02241 | 28.81778 | 28.12651
1785.796875 | 4.270899 | 155.973 | 0.004315282 |  | 29.06887 | 29.26701 | 29.47762 | 29.03084 | 28.79333 | 28.15225
1785.896 | 4.27009 | 157.7823 | 0.004318444 |  | 29.05984 | 29.27304 | 29.51287 | 29.03341 | 28.80151 | 28.1376
1785.996 | 4.27056 | 150.5488 | 0.004281064 |  | 29.082 | 29.25348 | 29.50956 | 29.03848 | 28.79612 | 28.1384
1786.096 | 4.270911 | 154.9258 | 0.004303756 |  | 29.05233 | 29.22863 | 29.49335 | 29.04801 | 28.8047 | 28.132
1786.195 | 4.270233 | 150.5832 | 0.004249876 |  | 29.07942 | 29.25677 | 29.50247 | 29.01274 | 28.75603 | 28.11277
1786.295 | 4.270663 | 152.5584 | 0.004275711 |  | 29.09212 | 29.27117 | 29.5448 | 29.06083 | 28.79063 | 28.16017
1786.395 | 4.271007 | 147.8996 | 0.004318905 |  | 29.08607 | 29.22247 | 29.47854 | 29.02174 | 28.78413 | 28.13283
1786.494 | 4.270726 | 147.7462 | 0.004268447 |  | 29.07533 | 29.25055 | 29.46922 | 29.04872 | 28.75138 | 28.12253
1786.59375 | 4.270509 | 144.1371 | 0.004298414 |  | 29.07181 | 29.22643 | 29.46661 | 29.04005 | 28.79218 | 28.13683
1786.693 | 4.270114 | 148.0212 | 0.004320553 |  | 29.08152 | 29.23407 | 29.50309 | 29.0613 | 28.76642 | 28.1281
1786.793 | 4.270235 | 146.9984 | 0.004298781 |  | 29.10045 | 29.22393 | 29.46727 | 29.04194 | 28.75942 | 28.12144
1786.893 | 4.270358 | 152.9478 | 0.004298041 |  | 29.06851 | 29.24577 | 29.45965 | 29.01887 | 28.77009 | 28.11806
1786.992 | 4.270286 | 152.3483 | 0.004278886 |  | 29.08736 | 29.22418 | 29.45914 | 28.99009 | 28.76949 | 28.11814
1787.092 | 4.270777 | 153.0353 | 0.004262615 |  | 29.07159 | 29.2283 | 29.45614 | 29.03178 | 28.77944 | 28.18049
1787.191 | 4.269941 | 145.7748 | 0.004276502 |  | 29.08116 | 29.22921 | 29.46295 | 29.00626 | 28.77354 | 28.11151
1787.291 | 4.270376 | 150.3373 | 0.004323547 |  | 29.05779 | 29.22056 | 29.42926 | 29.01887 | 28.7839 | 28.10781
1787.390625 | 4.270839 | 149.904 | 0.004300918 |  | 29.10846 | 29.23771 | 29.46842 | 28.98273 | 28.73044 | 28.10895
1787.49 | 4.270408 | 151.5 | 0.004261631 |  | 29.08056 | 29.24657 | 29.41612 | 28.98343 | 28.74998 | 28.12054
1787.59 | 4.270665 | 155.8577 | 0.004293602 |  | 29.09385 | 29.23743 | 29.45104 | 28.99258 | 28.72878 | 28.10714
1787.689 | 4.270896 | 146.7478 | 0.00429611 |  | 29.112 | 29.2495 | 29.42634 | 29.00745 | 28.77711 | 28.14406
1787.789 | 4.270973 | 147.944 | 0.004306508 |  | 29.06716 | 29.20455 | 29.44979 | 29.02851 | 28.72682 | 28.14214
1787.889 | 4.270242 | 150.9751 | 0.004296484 |  | 29.09335 | 29.21642 | 29.44589 | 29.03318 | 28.73504 | 28.11605
1787.988 | 4.270975 | 152.4171 | 0.004271383 |  | 29.06782 | 29.20604 | 29.43212 | 29.01818 | 28.78996 | 28.12727
1788.088 | 4.270519 | 150.3186 | 0.00428423 |  | 29.09104 | 29.23235 | 29.45406 | 29.0354 | 28.77164 | 28.13857
1788.1875 | 4.270949 | 145.4048 | 0.004231761 |  | 29.08482 | 29.21453 | 29.45598 | 29.00765 | 28.76285 | 28.10641
1788.287 | 4.270751 | 143.327 | 0.004268633 |  | 29.06661 | 29.25662 | 29.44016 | 29.01878 | 28.75089 | 28.12242
1788.387 | 4.270515 | 150.1778 | 0.004251709 |  | 29.05363 | 29.21226 | 29.41185 | 29.04266 | 28.75982 | 28.12017
1788.486 | 4.27056 | 153.5297 | 0.004292779 |  | 29.0542 | 29.24395 | 29.44181 | 29.03606 | 28.76561 | 28.11341
1788.586 | 4.270922 | 147.1322 | 0.004280895 |  | 29.05224 | 29.21498 | 29.40825 | 29.0225 | 28.74712 | 28.12354
1788.686 | 4.270859 | 150.2393 | 0.004283512 |  | 29.04206 | 29.22174 | 29.45279 | 29.05382 | 28.71425 | 28.12758
1788.785 | 4.27039 | 150.4533 | 0.004284458 |  | 29.03252 | 29.20398 | 29.42692 | 29.02823 | 28.74077 | 28.09214
1788.885 | 4.270921 | 152.9824 | 0.004285066 |  | 29.08031 | 29.21091 | 29.43589 | 29.0234 | 28.75428 | 28.06468
1788.984375 | 4.270596 | 150.9673 | 0.004286135 |  | 29.05439 | 29.20983 | 29.44163 | 29.01621 | 28.78289 | 28.06161
1789.084 | 4.270081 | 150.0527 | 0.004269044 |  | 29.05617 | 29.21111 | 29.42216 | 29.01056 | 28.77758 | 28.07552
1789.184 | 4.27134 | 149.5458 | 0.004301294 |  | 29.0599 | 29.19487 | 29.41734 | 29.01236 | 28.75567 | 28.0724
1789.283 | 4.270001 | 147.6072 | 0.004324038 |  | 29.04626 | 29.21352 | 29.40838 | 29.00196 | 28.74484 | 28.04522
1789.383 | 4.270324 | 147.7191 | 0.004251179 |  | 29.03264 | 29.2034 | 29.44257 | 29.00372 | 28.74003 | 28.06387
1789.482 | 4.271164 | 149.1188 | 0.00429026 |  | 29.02107 | 29.20101 | 29.39991 | 28.99629 | 28.76947 | 28.05301
1789.582 | 4.270698 | 149.7595 | 0.004291045 |  | 29.0363 | 29.20942 | 29.44472 | 28.99658 | 28.7498 | 28.03669
1789.682 | 4.270936 | 150.06 | 0.004291952 |  | 29.00763 | 29.20065 | 29.43928 | 28.9837 | 28.77592 | 28.0523
1789.78125 | 4.269953 | 152.1428 | 0.004313425 |  | 29.01817 | 29.18151 | 29.44637 | 28.98185 | 28.74264 | 28.01261
1789.881 | 4.271118 | 146.5691 | 0.00425224 |  | 29.0181 | 29.21167 | 29.41475 | 28.9924 | 28.76275 | 28.05573
1789.98 | 4.270939 | 146.3782 | 0.004264975 |  | 29.01373 | 29.18556 | 29.46182 | 28.97443 | 28.75834 | 28.00112
1790.08 | 4.270959 | 153.9599 | 0.004260763 |  | 29.02008 | 29.16408 | 29.43149 | 28.98522 | 28.75035 | 28.0524
1790.18 | 4.270836 | 155.397 | 0.004294244 |  | 29.03886 | 29.19432 | 29.43932 | 28.99613 | 28.73735 | 28.04269
1790.279 | 4.27034 | 151.5987 | 0.004213359 |  | 29.02704 | 29.19963 | 29.45176 | 28.99546 | 28.74966 | 28.03453
1790.379 | 4.270759 | 156.4565 | 0.0042804 |  | 29.02425 | 29.17792 | 29.43982 | 28.98976 | 28.77519 | 28.04417
1790.479 | 4.271432 | 153.1925 | 0.004268764 |  | 29.01521 | 29.16006 | 29.44593 | 28.98998 | 28.72949 | 28.02107
1790.578125 | 4.270733 | 147.1178 | 0.004254368 |  | 29.02286 | 29.18489 | 29.41353 | 28.96956 | 28.73761 | 28.02794
1790.678 | 4.271034 | 147.2146 | 0.004281444 |  | 29.03988 | 29.20365 | 29.45853 | 28.96315 | 28.76045 | 28.02654
1790.777 | 4.270694 | 147.694 | 0.004269295 |  | 29.03509 | 29.2091 | 29.42566 | 28.9811 | 28.77359 | 28.01042
1790.877 | 4.271398 | 142.9951 | 0.004266783 |  | 28.99742 | 29.21753 | 29.43804 | 28.97523 | 28.71944 | 28.00051
1790.977 | 4.270804 | 147.7683 | 0.004269944 |  | 28.99679 | 29.22508 | 29.46546 | 28.99224 | 28.70392 | 28.01506
1791.076 | 4.271263 | 146.9034 | 0.004256257 |  | 29.02448 | 29.18774 | 29.42035 | 28.99164 | 28.72509 | 28.00898
1791.176 | 4.270965 | 141.1645 | 0.00431142 |  | 29.00717 | 29.19085 | 29.44938 | 28.96796 | 28.70546 | 27.98115
1791.275 | 4.270525 | 146.264 | 0.004265844 |  | 28.99338 | 29.18356 | 29.44905 | 28.97503 | 28.70539 | 28.01261
1791.375 | 4.270953 | 153.6731 | 0.004301354 |  | 28.98167 | 29.21338 | 29.42972 | 28.99484 | 28.7216 | 28.02252
1791.475 | 4.270923 | 142.8014 | 0.004295396 |  | 28.99122 | 29.22141 | 29.4488 | 28.99377 | 28.69172 | 28.00172
1791.574 | 4.27115 | 148.2047 | 0.004323172 |  | 28.98012 | 29.20078 | 29.46888 | 28.99481 | 28.71342 | 27.99988
1791.674 | 4.270627 | 142.3856 | 0.004261188 |  | 28.98931 | 29.20684 | 29.47728 | 28.96686 | 28.7337 | 28.00869
1791.773 | 4.270242 | 147.5343 | 0.004255864 |  | 28.94747 | 29.20655 | 29.4376 | 28.96898 | 28.70149 | 27.99293
1791.873 | 4.271162 | 150.197 | 0.004265096 |  | 28.98844 | 29.2128 | 29.45847 | 28.96968 | 28.7158 | 28.00583
1791.973 | 4.270921 | 153.457 | 0.004286262 |  | 28.98021 | 29.20138 | 29.41064 | 28.96301 | 28.70085 | 28.01837
1792.072 | 4.270607 | 153.9073 | 0.004298665 |  | 28.97008 | 29.21221 | 29.48459 | 28.95092 | 28.73303 | 28.02954
1792.171875 | 4.270774 | 147.7644 | 0.004248685 |  | 28.96666 | 29.22633 | 29.42326 | 28.95323 | 28.70951 | 28.0105
1792.271 | 4.270225 | 150.5112 | 0.004261716 |  | 28.96816 | 29.23021 | 29.45311 | 28.93417 | 28.73304 | 28.00232
1792.371 | 4.270324 | 152.8551 | 0.00428097 |  | 28.96126 | 29.17554 | 29.43692 | 28.92808 | 28.73989 | 28.02096
1792.471 | 4.270935 | 151.9532 | 0.004299982 |  | 28.95252 | 29.20568 | 29.42668 | 28.9036 | 28.7329 | 27.99225
1792.57 | 4.270903 | 151.1271 | 0.004260876 |  | 28.94826 | 29.20689 | 29.44162 | 28.91384 | 28.73267 | 28.04217
1792.67 | 4.270787 | 150.7882 | 0.004277359 |  | 28.94046 | 29.19062 | 29.43793 | 28.91899 | 28.75108 | 27.98353
1792.77 | 4.271007 | 151.6076 | 0.004254179 |  | 28.97744 | 29.19047 | 29.46606 | 28.90672 | 28.69888 | 28.0042
1792.869 | 4.270902 | 154.0948 | 0.004255407 |  | 28.95308 | 29.18904 | 29.44289 | 28.89806 | 28.70297 | 28.0023
1792.96875 | 4.270282 | 154.1406 | 0.004285843 |  | 28.94278 | 29.17212 | 29.43323 | 28.89366 | 28.72715 | 28.00451
1793.068 | 4.270723 | 156.4633 | 0.004253282 |  | 28.93568 | 29.20988 | 29.42813 | 28.86441 | 28.70544 | 28.00189
1793.168 | 4.271069 | 156.8176 | 0.004270398 |  | 28.92633 | 29.19132 | 29.45881 | 28.84848 | 28.71004 | 28.01482
1793.268 | 4.270848 | 154.967 | 0.004269525 |  | 28.95794 | 29.20757 | 29.4283 | 28.88588 | 28.72388 | 27.99553
1793.367 | 4.270617 | 150.6278 | 0.004295564 |  | 28.95085 | 29.17424 | 29.42987 | 28.86122 | 28.71838 | 28.0086
1793.467 | 4.271083 | 151.0908 | 0.004255517 |  | 28.96386 | 29.14725 | 29.45507 | 28.89011 | 28.72356 | 28.0114
1793.566 | 4.270964 | 153.9153 | 0.004276411 |  | 28.9578 | 29.20465 | 29.46543 | 28.86168 | 28.70702 | 28.02469
1793.666 | 4.270676 | 161.1634 | 0.004244931 |  | 28.92189 | 29.15339 | 29.44558 | 28.86529 | 28.69951 | 28.00318
1793.765625 | 4.270765 | 154.2194 | 0.004273081 |  | 28.92223 | 29.14796 | 29.45446 | 28.9051 | 28.70742 | 28.00145
1793.865 | 4.271113 | 158.5265 | 0.004301339 |  | 28.96562 | 29.18095 | 29.43955 | 28.86285 | 28.71937 | 28.02975
1793.965 | 4.270329 | 155.2537 | 0.004239005 |  | 28.9561 | 29.15827 | 29.4105 | 28.88003 | 28.71735 | 28.02017
1794.064 | 4.270917 | 157.1471 | 0.004238675 |  | 28.93971 | 29.15049 | 29.45334 | 28.90827 | 28.68469 | 28.02026
1794.164 | 4.270632 | 155.7665 | 0.004262699 |  | 28.94789 | 29.15219 | 29.4088 | 28.89532 | 28.69154 | 27.9903
1794.264 | 4.271241 | 154.6097 | 0.004270921 |  | 28.9367 | 29.18424 | 29.425 | 28.92877 | 28.72244 | 27.99593
1794.363 | 4.271234 | 151.4882 | 0.00425849 |  | 28.96214 | 29.15961 | 29.44106 | 28.92701 | 28.71129 | 28.00137
1794.463 | 4.27052 | 154.8312 | 0.004268475 |  | 28.93954 | 29.15907 | 29.44314 | 28.9578 | 28.71018 | 28.02259
1794.5625 | 4.271058 | 153.6605 | 0.004231812 |  | 28.95229 | 29.18117 | 29.45898 | 28.97313 | 28.70774 | 28.00928
1794.662 | 4.270305 | 152.3337 | 0.004284048 |  | 28.90695 | 29.18494 | 29.44122 | 28.91965 | 28.72895 | 28.04493
1794.762 | 4.27053 | 157.9831 | 0.004182824 |  | 28.95492 | 29.17507 | 29.44861 | 28.97364 | 28.71069 | 28.00289
1794.861 | 4.270906 | 156.6007 | 0.004269625 |  | 28.91409 | 29.16879 | 29.40858 | 28.96642 | 28.70048 | 28.03251
1794.961 | 4.271203 | 153.5493 | 0.004258926 |  | 28.95224 | 29.21496 | 29.44399 | 28.97426 | 28.70836 | 28.00998
1795.061 | 4.270662 | 149.2208 | 0.00424889 |  | 28.922 | 29.18656 | 29.40717 | 29.0011 | 28.70223 | 28.01128
1795.16 | 4.270254 | 153.4983 | 0.004216483 |  | 28.89927 | 29.1901 | 29.44295 | 28.94856 | 28.72261 | 28.01193
1795.26 | 4.271306 | 157.0783 | 0.004251098 |  | 28.91669 | 29.18693 | 29.43806 | 28.9685 | 28.71445 | 28.01359
1795.359375 | 4.270502 | 160.9736 | 0.004280416 |  | 28.90034 | 29.19508 | 29.43686 | 28.97701 | 28.71955 | 28.00158
1795.459 | 4.270971 | 157.4847 | 0.004305546 |  | 28.93364 | 29.19667 | 29.43322 | 28.93874 | 28.73813 | 28.0048
1795.559 | 4.270826 | 162.2514 | 0.004247555 |  | 28.8838 | 29.18936 | 29.42196 | 28.96143 | 28.69938 | 28.01172
1795.658 | 4.271167 | 157.5928 | 0.004258327 |  | 28.92277 | 29.1771 | 29.42257 | 28.94714 | 28.71924 | 28.02443
1795.758 | 4.271079 | 154.2295 | 0.004292425 |  | 28.90677 | 29.19432 | 29.41951 | 28.99207 | 28.72399 | 28.0314
1795.857 | 4.270936 | 156.8867 | 0.004251179 |  | 28.92224 | 29.18913 | 29.43274 | 28.97246 | 28.72213 | 28.02984
1795.957 | 4.270165 | 155.9452 | 0.004255388 |  | 28.89208 | 29.18696 | 29.41245 | 28.96508 | 28.71376 | 28.04121
1796.057 | 4.269744 | 153.1465 | 0.004237766 |  | 28.87079 | 29.13596 | 29.41838 | 28.93427 | 28.70624 | 28.00434
1796.15625 | 4.270436 | 154.481 | 0.004276118 |  | 28.87589 | 29.15401 | 29.41256 | 28.93908 | 28.69747 | 27.99907
1796.256 | 4.271045 | 155.5339 | 0.004179139 |  | 28.88858 | 29.17629 | 29.41203 | 28.94976 | 28.70288 | 27.98487
1796.355 | 4.270856 | 157.2307 | 0.004266104 |  | 28.89101 | 29.16107 | 29.39619 | 28.93875 | 28.6957 | 28.01241
1796.455 | 4.27106 | 154.6444 | 0.004293763 |  | 28.88653 | 29.15839 | 29.37588 | 28.95578 | 28.71226 | 27.99945
1796.555 | 4.270063 | 152.902 | 0.004258399 |  | 28.87954 | 29.18639 | 29.3986 | 28.97169 | 28.66791 | 28.00395
1796.654 | 4.270182 | 151.8284 | 0.004257014 |  | 28.90318 | 29.15832 | 29.4044 | 28.95375 | 28.66751 | 28.00903
1796.754 | 4.271263 | 151.2471 | 0.004271402 |  | 28.88549 | 29.18051 | 29.39108 | 28.97421 | 28.6781 | 28.0162
1796.854 | 4.270741 | 159.2975 | 0.004265386 |  | 28.90539 | 29.16713 | 29.37568 | 28.96161 | 28.69353 | 27.99112
1796.953125 | 4.27109 | 153.3689 | 0.00427025 |  | 28.87186 | 29.17245 | 29.37522 | 28.97121 | 28.68498 | 27.99195
1797.053 | 4.270484 | 157.7481 | 0.004284393 |  | 28.92785 | 29.17156 | 29.38469 | 28.98143 | 28.68297 | 28.00817
1797.152 | 4.270014 | 153.3935 | 0.004228431 |  | 28.88651 | 29.15917 | 29.37207 | 28.96494 | 28.69005 | 28.00019
1797.252 | 4.270259 | 155.1479 | 0.004248445 |  | 28.89449 | 29.14856 | 29.40957 | 29.0026 | 28.70644 | 28.00696
1797.352 | 4.270933 | 154.3935 | 0.004299182 |  | 28.87122 | 29.1481 | 29.38966 | 28.98396 | 28.68932 | 27.98138
1797.451 | 4.27021 | 157.9888 | 0.004218855 |  | 28.91579 | 29.16245 | 29.37966 | 28.98153 | 28.68679 | 28.0331
1797.551 | 4.270382 | 153.7772 | 0.00423971 |  | 28.89233 | 29.14825 | 29.40079 | 28.95559 | 28.65851 | 28.00054
1797.65 | 4.270355 | 157.5738 | 0.004227683 |  | 28.89772 | 29.12724 | 29.37239 | 28.98489 | 28.7015 | 27.98176
1797.75 | 4.270206 | 152.498 | 0.004221587 |  | 28.88577 | 29.14578 | 29.37177 | 28.98238 | 28.67208 | 27.9874
1797.85 | 4.270682 | 154.895 | 0.00421619 |  | 28.87371 | 29.14068 | 29.39952 | 28.98184 | 28.7057 | 27.97555
1797.949 | 4.270665 | 156.1516 | 0.004233431 |  | 28.8971 | 29.15856 | 29.39674 | 28.98025 | 28.71902 | 27.99454
1798.049 | 4.270126 | 149.9605 | 0.004231675 |  | 28.89282 | 29.10061 | 29.39565 | 28.97654 | 28.65401 | 27.99047
1798.148 | 4.270226 | 157.5568 | 0.004260721 |  | 28.88965 | 29.12841 | 29.41477 | 28.99154 | 28.6538 | 27.98654
1798.248 | 4.271341 | 157.8962 | 0.00426918 |  | 28.85534 | 29.14887 | 29.35723 | 28.9712 | 28.67819 | 27.99031
1798.348 | 4.270588 | 158.2234 | 0.004226273 |  | 28.88745 | 29.12172 | 29.37343 | 28.97403 | 28.6799 | 27.96986
1798.447 | 4.270281 | 154.1256 | 0.004152925 |  | 28.84184 | 29.12906 | 29.36891 | 29.01484 | 28.66343 | 27.96235
1798.546875 | 4.270938 | 154.0695 | 0.004244584 |  | 28.86565 | 29.11802 | 29.38849 | 29.02184 | 28.67972 | 27.989
1798.646 | 4.270379 | 153.1257 | 0.004247406 |  | 28.90094 | 29.10417 | 29.37061 | 29.00436 | 28.68665 | 27.99494
1798.746 | 4.269985 | 156.9377 | 0.004263653 |  | 28.84768 | 29.12461 | 29.36664 | 29.01144 | 28.70074 | 27.96411
1798.846 | 4.270363 | 158.3478 | 0.00423319 |  | 28.85784 | 29.13559 | 29.37688 | 29.00469 | 28.65316 | 27.95428
1798.945 | 4.270218 | 156.9846 | 0.004191442 |  | 28.86157 | 29.10861 | 29.37591 | 29.02742 | 28.69695 | 27.96287
1799.045 | 4.270549 | 153.1996 | 0.00426631 |  | 28.83603 | 29.09555 | 29.40415 | 29.0482 | 28.69664 | 27.93795
1799.145 | 4.270304 | 154.3778 | 0.004240111 |  | 28.85862 | 29.1144 | 29.37094 | 29.03633 | 28.64495 | 27.9611
1799.244 | 4.270169 | 152.4964 | 0.004231583 |  | 28.868 | 29.10445 | 29.40716 | 29.04127 | 28.68771 | 27.95102
1799.34375 | 4.270554 | 156.3706 | 0.004227239 |  | 28.86604 | 29.11517 | 29.40296 | 29.0268 | 28.70649 | 27.93748
1799.443 | 4.270836 | 158.7006 | 0.004263256 |  | 28.889 | 29.1369 | 29.36384 | 29.05459 | 28.67729 | 27.94654
1799.543 | 4.270326 | 156.8213 | 0.004247298 |  | 28.83815 | 29.12193 | 29.39795 | 29.04955 | 28.66608 | 27.93097
1799.643 | 4.270486 | 158.1464 | 0.004187723 |  | 28.85056 | 29.11587 | 29.39989 | 29.02567 | 28.68923 | 27.9266
1799.742 | 4.270316 | 149.9689 | 0.004211886 |  | 28.87942 | 29.12655 | 29.39631 | 29.02343 | 28.67043 | 27.94477
1799.842 | 4.269994 | 152.3337 | 0.004233264 |  | 28.87298 | 29.11917 | 29.37517 | 29.06237 | 28.67424 | 27.98185
1799.941 | 4.27087 | 154.892 | 0.004235224 |  | 28.87657 | 29.11972 | 29.40169 | 29.07277 | 28.69663 | 27.96348
1800.041 | 4.270511 | 152.2713 | 0.004245213 |  | 28.86847 | 29.10313 | 29.3629 | 29.07694 | 28.6917 | 27.94329
1800.140625 | 4.27028 | 153.0344 | 0.004250695 |  | 28.86816 | 29.11904 | 29.42154 | 29.02986 | 28.67615 | 27.94381
1800.24 | 4.270151 | 155.188 | 0.004251837 |  | 28.86062 | 29.10471 | 29.39303 | 29.04329 | 28.69304 | 27.94073
1800.34 | 4.270346 | 156.8406 | 0.004236529 |  | 28.87559 | 29.11829 | 29.39049 | 29.08348 | 28.68802 | 27.93619
1800.439 | 4.270572 | 153.637 | 0.004213817 |  | 28.875 | 29.10461 | 29.3658 | 29.05545 | 28.65427 | 27.91311
1800.539 | 4.269437 | 153.5833 | 0.004216254 |  | 28.87005 | 29.13525 | 29.35521 | 29.03971 | 28.64565 | 27.95042
1800.639 | 4.271073 | 154.9463 | 0.004211828 |  | 28.85625 | 29.13981 | 29.41314 | 29.04788 | 28.68292 | 27.94036
1800.738 | 4.27006 | 153.7703 | 0.004252071 |  | 28.84179 | 29.14387 | 29.35178 | 29.05081 | 28.69151 | 27.93575
1800.838 | 4.270004 | 154.1044 | 0.004256283 |  | 28.86091 | 29.13893 | 29.41354 | 29.02952 | 28.65054 | 27.94978
1800.9375 | 4.270476 | 155.7916 | 0.004193656 |  | 28.88487 | 29.1462 | 29.36921 | 29.06421 | 28.65745 | 27.94309
1801.037 | 4.269711 | 150.1179 | 0.004198077 |  | 28.85179 | 29.16521 | 29.40778 | 29.08706 | 28.65976 | 27.91186
1801.137 | 4.270424 | 158.8535 | 0.004246498 |  | 28.9119 | 29.15267 | 29.37811 | 29.00778 | 28.6681 | 27.92779
1801.236 | 4.270107 | 159.606 | 0.004190383 |  | 28.86282 | 29.10768 | 29.40804 | 29.03128 | 28.68513 | 27.9345
1801.336 | 4.269529 | 152.4602 | 0.004230203 |  | 28.90156 | 29.14704 | 29.40048 | 29.02586 | 28.69688 | 27.91607
1801.436 | 4.270504 | 150.7112 | 0.004245668 |  | 28.88211 | 29.15144 | 29.3714 | 29.05655 | 28.66545 | 27.9658
1801.535 | 4.270186 | 151.4957 | 0.004242424 |  | 28.88799 | 29.13029 | 29.41375 | 29.03429 | 28.66218 | 27.94271
1801.635 | 4.269908 | 148.9151 | 0.00420805 |  | 28.87073 | 29.12646 | 29.43493 | 29.06343 | 28.68955 | 27.94104
1801.734375 | 4.269877 | 152.6846 | 0.00421158 |  | 28.86551 | 29.14749 | 29.4328 | 29.03296 | 28.69901 | 27.94337
1801.834 | 4.269649 | 151.6522 | 0.004217423 |  | 28.91704 | 29.11507 | 29.39864 | 29.01931 | 28.6553 | 27.93807
1801.934 | 4.270987 | 152.5785 | 0.004234294 |  | 28.84385 | 29.12839 | 29.38801 | 29.02469 | 28.66292 | 27.92462
1802.033 | 4.269915 | 151.577 | 0.004215382 |  | 28.88884 | 29.13528 | 29.37897 | 29.05227 | 28.65381 | 27.95306
1802.133 | 4.270307 | 151.5089 | 0.004221001 |  | 28.85594 | 29.14696 | 29.36358 | 29.04909 | 28.6518 | 27.91228
1802.232 | 4.269845 | 155.7859 | 0.004219712 |  | 28.89247 | 29.15427 | 29.37753 | 29.0387 | 28.65812 | 27.92834
1802.332 | 4.270203 | 152.9754 | 0.004157399 |  | 28.86497 | 29.12067 | 29.34183 | 29.03249 | 28.68465 | 27.93687
1802.432 | 4.270929 | 152.8899 | 0.004222052 |  | 28.89088 | 29.15823 | 29.38648 | 29.0164 | 28.64393 | 27.92431
1802.53125 | 4.27056 | 155.0369 | 0.00424306 |  | 28.88701 | 29.12453 | 29.35805 | 29.02662 | 28.66671 | 27.92238
1802.631 | 4.270182 | 154.1935 | 0.004213575 |  | 28.89548 | 29.16006 | 29.3805 | 29.01307 | 28.667 | 27.93094
1802.73 | 4.270919 | 156.8912 | 0.004235621 |  | 28.89973 | 29.14815 | 29.37513 | 28.99751 | 28.6439 | 27.90822
1802.83 | 4.270589 | 160.7514 | 0.004216243 |  | 28.87568 | 29.14842 | 29.3513 | 29.00658 | 28.6501 | 27.93438
1802.93 | 4.270225 | 156.438 | 0.004214673 |  | 28.88905 | 29.14882 | 29.35313 | 29.02358 | 28.65061 | 27.86742
1803.029 | 4.270312 | 162.79 | 0.004170798 |  | 28.88716 | 29.11735 | 29.32802 | 29.0268 | 28.65553 | 27.91066
1803.129 | 4.270004 | 161.5339 | 0.004227662 |  | 28.89053 | 29.15989 | 29.36079 | 29.00642 | 28.66154 | 27.88111
1803.229 | 4.269278 | 161.8228 | 0.004245709 |  | 28.88694 | 29.13762 | 29.3299 | 29.05259 | 28.67574 | 27.91965
1803.328125 | 4.270429 | 158.7493 | 0.004207175 |  | 28.90389 | 29.14434 | 29.37717 | 29.00962 | 28.64122 | 27.89511
1803.428 | 4.270138 | 154.7711 | 0.004199977 |  | 28.89665 | 29.14307 | 29.34784 | 29.04084 | 28.65277 | 27.84242
1803.527 | 4.270629 | 160.97 | 0.004237797 |  | 28.88533 | 29.1328 | 29.36766 | 29.04055 | 28.63113 | 27.86901
1803.627 | 4.269554 | 157.3906 | 0.004268954 |  | 28.87194 | 29.10748 | 29.35588 | 29.03698 | 28.65537 | 27.87302
1803.727 | 4.270308 | 157.6155 | 0.004182762 |  | 28.89278 | 29.13207 | 29.34217 | 29.03933 | 28.6427 | 27.86358
1803.826 | 4.270449 | 162.2272 | 0.004238998 |  | 28.89501 | 29.11601 | 29.35551 | 29.03852 | 28.64455 | 27.88523
1803.926 | 4.270826 | 155.5129 | 0.004213318 |  | 28.87975 | 29.08982 | 29.3498 | 29.05138 | 28.62535 | 27.88606
1804.025 | 4.270052 | 159.1041 | 0.004173307 |  | 28.85259 | 29.09225 | 29.40633 | 29.0393 | 28.64792 | 27.88778
1804.125 | 4.269548 | 154.479 | 0.004194212 |  | 28.87178 | 29.07671 | 29.34616 | 29.07126 | 28.63551 | 27.85361
1804.225 | 4.270018 | 161.9076 | 0.004229296 |  | 28.88653 | 29.08027 | 29.36258 | 29.04417 | 28.62934 | 27.8417
1804.324 | 4.270169 | 159.2435 | 0.004231162 |  | 28.86026 | 29.05334 | 29.36134 | 29.06701 | 28.65998 | 27.84509
1804.424 | 4.270276 | 160.044 | 0.004221133 |  | 28.82758 | 29.11973 | 29.37664 | 29.04589 | 28.64608 | 27.84305
1804.523 | 4.269992 | 157.0336 | 0.004202493 |  | 28.86001 | 29.08597 | 29.30842 | 29.03185 | 28.62995 | 27.84265
1804.623 | 4.269931 | 156.7342 | 0.004214176 |  | 28.83393 | 29.07966 | 29.36762 | 29.05233 | 28.64254 | 27.84689
1804.723 | 4.270345 | 160.2511 | 0.004208095 |  | 28.84444 | 29.09496 | 29.40588 | 29.02246 | 28.60722 | 27.86668
1804.822 | 4.270194 | 156.7406 | 0.004232558 |  | 28.86007 | 29.10107 | 29.40105 | 29.00256 | 28.66299 | 27.85968
1804.921875 | 4.270284 | 157.3371 | 0.004228083 |  | 28.85163 | 29.13242 | 29.38928 | 29.0185 | 28.66213 | 27.86354
1805.021 | 4.269791 | 160.3178 | 0.004216564 |  | 28.84014 | 29.09894 | 29.38028 | 29.03293 | 28.6593 | 27.82869
1805.121 | 4.270108 | 158.0471 | 0.004224501 |  | 28.83747 | 29.0941 | 29.394 | 29.00501 | 28.63533 | 27.87421
1805.221 | 4.270303 | 159.192 | 0.004192644 |  | 28.84639 | 29.06235 | 29.37851 | 29.01961 | 28.65388 | 27.86919
1805.32 | 4.270014 | 157.4205 | 0.004197682 |  | 28.83587 | 29.09223 | 29.39857 | 28.98561 | 28.64192 | 27.8661
1805.42 | 4.269985 | 154.6772 | 0.004253929 |  | 28.84964 | 29.09899 | 29.35487 | 28.99397 | 28.63206 | 27.85999
1805.52 | 4.270608 | 158.4962 | 0.004197669 |  | 28.84373 | 29.09695 | 29.35696 | 28.97402 | 28.63604 | 27.87622
1805.619 | 4.270383 | 158.105 | 0.004221135 |  | 28.85301 | 29.08566 | 29.38604 | 28.96835 | 28.65133 | 27.8686
1805.71875 | 4.269538 | 157.77 | 0.004247499 |  | 28.86579 | 29.07324 | 29.38716 | 28.95014 | 28.61751 | 27.88671
1805.818 | 4.270076 | 161.7091 | 0.004235473 |  | 28.86329 | 29.07822 | 29.4121 | 28.96982 | 28.63607 | 27.87894
1805.918 | 4.269707 | 161.3995 | 0.004224311 |  | 28.87626 | 29.0567 | 29.38563 | 28.99385 | 28.63238 | 27.88803
1806.018 | 4.270226 | 160.7925 | 0.004211945 |  | 28.84492 | 29.07839 | 29.39489 | 28.96813 | 28.6247 | 27.84893
1806.117 | 4.270072 | 161.9235 | 0.004211175 |  | 28.86607 | 29.08825 | 29.3503 | 28.97898 | 28.6474 | 27.87991
1806.217 | 4.270133 | 161.538 | 0.004208004 |  | 28.85881 | 29.07847 | 29.41629 | 28.96506 | 28.65079 | 27.85484
1806.316 | 4.269202 | 161.0331 | 0.004242681 |  | 28.86437 | 29.08536 | 29.39069 | 28.96675 | 28.61555 | 27.87341
1806.416 | 4.269689 | 162.5581 | 0.004190411 |  | 28.83807 | 29.10534 | 29.35654 | 28.96219 | 28.63997 | 27.89059
1806.515625 | 4.270451 | 160.918 | 0.004223949 |  | 28.82799 | 29.09992 | 29.41829 | 28.96911 | 28.66095 | 27.87472
1806.615 | 4.270152 | 158.3795 | 0.004177461 |  | 28.86509 | 29.08783 | 29.36055 | 28.97094 | 28.67307 | 27.86545
1806.715 | 4.269786 | 164.3592 | 0.004195671 |  | 28.83335 | 29.07598 | 29.39986 | 28.97285 | 28.6532 | 27.89492
1806.814 | 4.269738 | 159.6249 | 0.004217827 |  | 28.82752 | 29.07377 | 29.35695 | 28.95996 | 28.64879 | 27.86491
1806.914 | 4.269833 | 158.9874 | 0.004268066 |  | 28.82378 | 29.06822 | 29.41016 | 28.94377 | 28.66016 | 27.87794
1807.014 | 4.270289 | 159.4901 | 0.004238568 |  | 28.85496 | 29.06928 | 29.37297 | 28.93727 | 28.65998 | 27.88962
1807.113 | 4.269742 | 162.2774 | 0.004178126 |  | 28.83365 | 29.10344 | 29.37446 | 28.93552 | 28.65475 | 27.90158
1807.213 | 4.269577 | 160.5017 | 0.004210849 |  | 28.83145 | 29.11156 | 29.39123 | 28.95401 | 28.69275 | 27.88438
1807.3125 | 4.270471 | 159.653 | 0.004229553 |  | 28.80972 | 29.10503 | 29.3645 | 28.96576 | 28.61778 | 27.88174
1807.412 | 4.269459 | 161.9771 | 0.004247373 |  | 28.81158 | 29.10974 | 29.36527 | 28.97608 | 28.65974 | 27.90457
1807.512 | 4.270733 | 157.531 | 0.004199063 |  | 28.84315 | 29.07956 | 29.34223 | 28.99168 | 28.63451 | 27.88493
1807.611 | 4.270537 | 160.2586 | 0.004262036 |  | 28.84509 | 29.10014 | 29.38523 | 28.96452 | 28.6414 | 27.92516
1807.711 | 4.270263 | 160.4008 | 0.004178659 |  | 28.85244 | 29.07993 | 29.32978 | 28.96629 | 28.67866 | 27.89861
1807.811 | 4.270289 | 162.3102 | 0.004206388 |  | 28.81995 | 29.10641 | 29.34406 | 28.95431 | 28.6429 | 27.92014
1807.91 | 4.270058 | 161.443 | 0.004234389 |  | 28.87113 | 29.09517 | 29.33867 | 28.90768 | 28.62746 | 27.90699
1808.01 | 4.270603 | 159.3691 | 0.004189841 |  | 28.85469 | 29.0834 | 29.30354 | 28.92013 | 28.68406 | 27.93603
1808.109375 | 4.269755 | 152.2378 | 0.004198113 |  | 28.83747 | 29.11954 | 29.31935 | 28.93691 | 28.66467 | 27.90379
1808.209 | 4.269524 | 157.585 | 0.004204088 |  | 28.84438 | 29.11073 | 29.32953 | 28.90837 | 28.62972 | 27.89297
1808.309 | 4.2701 | 158.1569 | 0.004268839 |  | 28.85782 | 29.1165 | 29.31097 | 28.88534 | 28.62786 | 27.89857
1808.408 | 4.269982 | 158.2888 | 0.004174138 |  | 28.88273 | 29.10121 | 29.31146 | 28.88767 | 28.625 | 27.92685
1808.508 | 4.269904 | 160.9128 | 0.004220491 |  | 28.86427 | 29.11345 | 29.32254 | 28.91141 | 28.66461 | 27.88667
1808.607 | 4.269937 | 159.9749 | 0.004225336 |  | 28.85935 | 29.08422 | 29.3062 | 28.88018 | 28.63462 | 27.91753
1808.707 | 4.269775 | 158.133 | 0.004174532 |  | 28.87334 | 29.13804 | 29.33482 | 28.90227 | 28.63224 | 27.90743
1808.807 | 4.270081 | 159.0749 | 0.0042221 |  | 28.88165 | 29.1227 | 29.30678 | 28.89557 | 28.62576 | 27.90033
1808.90625 | 4.26989 | 158.0227 | 0.004198601 |  | 28.84579 | 29.11308 | 29.34658 | 28.91905 | 28.61861 | 27.90436
1809.006 | 4.269882 | 159.7792 | 0.004205586 |  | 28.89211 | 29.13341 | 29.33615 | 28.90967 | 28.65851 | 27.90446
1809.105 | 4.269922 | 159.9829 | 0.004166101 |  | 28.86693 | 29.13116 | 29.33726 | 28.92239 | 28.64373 | 27.9287
1809.205 | 4.270051 | 157.0389 | 0.004204708 |  | 28.87878 | 29.12265 | 29.35817 | 28.90773 | 28.63875 | 27.9016
1809.305 | 4.270723 | 155.4546 | 0.004190738 |  | 28.87906 | 29.12775 | 29.31499 | 28.88391 | 28.62942 | 27.89702
1809.404 | 4.26999 | 160.0018 | 0.004187077 |  | 28.86376 | 29.14541 | 29.35194 | 28.89731 | 28.65149 | 27.89744
1809.504 | 4.270206 | 159.8585 | 0.004213448 |  | 28.85841 | 29.13706 | 29.33491 | 28.923 | 28.64184 | 27.86536
1809.604 | 4.269988 | 158.5165 | 0.004191221 |  | 28.84931 | 29.12911 | 29.37032 | 28.93506 | 28.66516 | 27.90906
1809.703125 | 4.270474 | 159.7899 | 0.004204796 |  | 28.86179 | 29.13649 | 29.31453 | 28.89724 | 28.64756 | 27.89309
1809.803 | 4.269679 | 157.9354 | 0.004178546 |  | 28.84813 | 29.11779 | 29.34936 | 28.90998 | 28.66083 | 27.85847
1809.902 | 4.269516 | 156.7408 | 0.004239733 |  | 28.86262 | 29.10272 | 29.35545 | 28.89231 | 28.64658 | 27.86977
1810.002 | 4.269644 | 155.7886 | 0.004222604 |  | 28.86453 | 29.12794 | 29.34346 | 28.89095 | 28.62988 | 27.88897
1810.102 | 4.26937 | 157.6032 | 0.004184239 |  | 28.84445 | 29.13447 | 29.37497 | 28.89947 | 28.63733 | 27.87364
1810.201 | 4.269272 | 157.9598 | 0.004219228 |  | 28.82593 | 29.09477 | 29.37971 | 28.9265 | 28.66658 | 27.87799
1810.301 | 4.269488 | 154.2283 | 0.004205228 |  | 28.82939 | 29.1068 | 29.36442 | 28.88809 | 28.6401 | 27.86441
1810.4 | 4.269289 | 158.9952 | 0.004231845 |  | 28.83443 | 29.07528 | 29.34484 | 28.89177 | 28.65246 | 27.87777
1810.5 | 4.269694 | 160.576 | 0.004166388 |  | 28.84034 | 29.10587 | 29.34941 | 28.89101 | 28.65109 | 27.86895
1810.6 | 4.269723 | 162.1737 | 0.004232505 |  | 28.82663 | 29.08315 | 29.3278 | 28.89886 | 28.66414 | 27.87937
1810.699 | 4.269538 | 163.4779 | 0.00424596 |  | 28.8217 | 29.0827 | 29.39798 | 28.92462 | 28.63543 | 27.8598
1810.799 | 4.269472 | 158.3091 | 0.004228422 |  | 28.8563 | 29.10568 | 29.34063 | 28.90676 | 28.62821 | 27.88535
1810.898 | 4.269497 | 165.3194 | 0.004242041 |  | 28.84587 | 29.10789 | 29.38384 | 28.90019 | 28.65819 | 27.87013
1810.998 | 4.26945 | 157.2161 | 0.004232381 |  | 28.86856 | 29.11241 | 29.37304 | 28.89353 | 28.67549 | 27.87592
1811.098 | 4.269504 | 153.8047 | 0.004223097 |  | 28.86501 | 29.09142 | 29.3534 | 28.90966 | 28.65826 | 27.85719
1811.197 | 4.269874 | 154.3363 | 0.004185562 |  | 28.86511 | 29.10287 | 29.33773 | 28.90716 | 28.61712 | 27.87691
1811.296875 | 4.270105 | 159.2337 | 0.004181966 |  | 28.88403 | 29.07495 | 29.35914 | 28.9299 | 28.64153 | 27.85155
1811.396 | 4.269553 | 159.7842 | 0.004181751 |  | 28.85235 | 29.11159 | 29.3567 | 28.88898 | 28.65542 | 27.84802
1811.496 | 4.269222 | 155.9244 | 0.004185668 |  | 28.85723 | 29.08502 | 29.33453 | 28.88061 | 28.63003 | 27.8426
1811.596 | 4.269329 | 158.688 | 0.004185843 |  | 28.88573 | 29.10468 | 29.33976 | 28.88194 | 28.65362 | 27.85879
1811.695 | 4.269542 | 159.3105 | 0.004179007 |  | 28.86282 | 29.11269 | 29.36388 | 28.90585 | 28.66999 | 27.84977
1811.795 | 4.269172 | 160.7473 | 0.004197414 |  | 28.85246 | 29.10643 | 29.32693 | 28.86925 | 28.66427 | 27.86983
1811.895 | 4.268951 | 160.0271 | 0.004142686 |  | 28.84345 | 29.10585 | 29.3579 | 28.88766 | 28.67181 | 27.89682
1811.994 | 4.269703 | 159.1157 | 0.004199897 |  | 28.87865 | 29.10855 | 29.35533 | 28.87878 | 28.65363 | 27.86774
1812.09375 | 4.269931 | 159.251 | 0.004200898 |  | 28.84948 | 29.11341 | 29.33231 | 28.88662 | 28.6579 | 27.84476
1812.193 | 4.270033 | 155.8155 | 0.004206309 |  | 28.86952 | 29.09996 | 29.34338 | 28.8716 | 28.66591 | 27.83092
1812.293 | 4.269367 | 160.0182 | 0.004208882 |  | 28.82863 | 29.108 | 29.33515 | 28.87793 | 28.6478 | 27.86589
1812.393 | 4.269234 | 157.1011 | 0.004203698 |  | 28.85721 | 29.10795 | 29.37209 | 28.84101 | 28.67686 | 27.88837
1812.492 | 4.269548 | 154.0805 | 0.004171265 |  | 28.83175 | 29.0805 | 29.32423 | 28.82146 | 28.66345 | 27.87157
1812.592 | 4.269264 | 153.2413 | 0.004202798 |  | 28.84217 | 29.10213 | 29.33217 | 28.83594 | 28.64242 | 27.84693
1812.691 | 4.269181 | 153.367 | 0.004161031 |  | 28.80968 | 29.09927 | 29.32797 | 28.85277 | 28.62027 | 27.85622
1812.791 | 4.268842 | 152.8589 | 0.004125858 |  | 28.82679 | 29.09054 | 29.34209 | 28.82495 | 28.64618 | 27.90054
1812.890625 | 4.269671 | 155.3216 | 0.004185619 |  | 28.83313 | 29.08122 | 29.36824 | 28.88507 | 28.67105 | 27.84863
1812.99 | 4.269757 | 149.7217 | 0.004220233 |  | 28.81854 | 29.06058 | 29.32589 | 28.8802 | 28.63201 | 27.90166
1813.09 | 4.269454 | 159.2189 | 0.00422885 |  | 28.84468 | 29.03908 | 29.3446 | 28.87875 | 28.6681 | 27.84872
1813.189 | 4.269591 | 150.4995 | 0.004168333 |  | 28.85473 | 29.03987 | 29.34896 | 28.8947 | 28.62925 | 27.8747
1813.289 | 4.270581 | 154.0882 | 0.004198165 |  | 28.78839 | 29.07826 | 29.33724 | 28.85868 | 28.62999 | 27.86006
1813.389 | 4.268844 | 157.1637 | 0.004189315 |  | 28.80971 | 29.08007 | 29.32689 | 28.87865 | 28.64875 | 27.8514
1813.488 | 4.269164 | 156.5761 | 0.004187297 |  | 28.85073 | 29.07772 | 29.34369 | 28.86156 | 28.6645 | 27.88476
1813.588 | 4.269953 | 156.669 | 0.00418241 |  | 28.81776 | 29.1168 | 29.32359 | 28.87546 | 28.66006 | 27.86946
1813.6875 | 4.269359 | 156.2405 | 0.004204832 |  | 28.8128 | 29.10542 | 29.37174 | 28.85137 | 28.65528 | 27.88744
1813.787 | 4.269538 | 155.4635 | 0.004160015 |  | 28.81922 | 29.10316 | 29.3503 | 28.86806 | 28.67069 | 27.87796
1813.887 | 4.269184 | 152.55 | 0.004188333 |  | 28.82128 | 29.11794 | 29.37226 | 28.88607 | 28.67256 | 27.86705
1813.986 | 4.269321 | 147.7606 | 0.004216554 |  | 28.85369 | 29.11431 | 29.3448 | 28.87104 | 28.6494 | 27.85018
1814.086 | 4.269 | 154.36 | 0.004192268 |  | 28.83421 | 29.1095 | 29.36007 | 28.88053 | 28.65497 | 27.87284
1814.186 | 4.270038 | 155.7905 | 0.004226038 |  | 28.86308 | 29.08762 | 29.34813 | 28.89329 | 28.63976 | 27.85976
1814.285 | 4.269273 | 155.5298 | 0.004168615 |  | 28.83866 | 29.10958 | 29.38275 | 28.87747 | 28.65616 | 27.85352
1814.385 | 4.269311 | 154.7061 | 0.004156799 |  | 28.85162 | 29.15083 | 29.36115 | 28.90758 | 28.64907 | 27.8641
1814.484375 | 4.269953 | 157.3448 | 0.004194029 |  | 28.81514 | 29.09088 | 29.35868 | 28.91257 | 28.64481 | 27.89017
1814.584 | 4.269091 | 152.8626 | 0.004196825 |  | 28.85168 | 29.07985 | 29.37187 | 28.90584 | 28.6396 | 27.87193
1814.684 | 4.2691 | 152.3615 | 0.004201162 |  | 28.84893 | 29.12208 | 29.35147 | 28.88625 | 28.62454 | 27.87271
1814.783 | 4.270011 | 148.8663 | 0.004178403 |  | 28.83531 | 29.09911 | 29.37124 | 28.89487 | 28.64742 | 27.86026
1814.883 | 4.269748 | 151.5242 | 0.004184893 |  | 28.85238 | 29.09198 | 29.34017 | 28.89113 | 28.64355 | 27.85105
1814.982 | 4.269012 | 153.9349 | 0.004206266 |  | 28.80733 | 29.12189 | 29.39706 | 28.89324 | 28.66696 | 27.88382
1815.082 | 4.26933 | 151.6994 | 0.004159858 |  | 28.82442 | 29.12728 | 29.37711 | 28.87471 | 28.64095 | 27.84395
1815.182 | 4.269387 | 152.9159 | 0.004181993 |  | 28.8399 | 29.11027 | 29.38123 | 28.88517 | 28.66002 | 27.83844
1815.28125 | 4.268818 | 151.3175 | 0.004227255 |  | 28.86711 | 29.12531 | 29.37064 | 28.91337 | 28.65565 | 27.83613
1815.381 | 4.269009 | 151.5768 | 0.004180115 |  | 28.8511 | 29.13838 | 29.37144 | 28.89334 | 28.66411 | 27.84448
1815.48 | 4.269398 | 151.6283 | 0.004212373 |  | 28.86141 | 29.13008 | 29.39631 | 28.9147 | 28.62369 | 27.82964
1815.58 | 4.269633 | 156.3836 | 0.004185598 |  | 28.85331 | 29.11427 | 29.35977 | 28.91144 | 28.66776 | 27.84055
1815.68 | 4.269932 | 156.7741 | 0.004194011 |  | 28.83049 | 29.13108 | 29.39695 | 28.87043 | 28.64489 | 27.85429
1815.779 | 4.268844 | 151.0701 | 0.004200675 |  | 28.88184 | 29.10134 | 29.37776 | 28.87655 | 28.65455 | 27.86797
1815.879 | 4.269104 | 155.7611 | 0.004159383 |  | 28.88431 | 29.11397 | 29.39012 | 28.92089 | 28.65329 | 27.86494
1815.979 | 4.269859 | 157.8591 | 0.004227092 |  | 28.85723 | 29.10827 | 29.39863 | 28.89995 | 28.63382 | 27.854
1816.078125 | 4.268948 | 157.084 | 0.004202272 |  | 28.86673 | 29.1348 | 29.40538 | 28.91362 | 28.64747 | 27.8414
1816.178 | 4.269241 | 156.3177 | 0.004190113 |  | 28.92028 | 29.11806 | 29.38847 | 28.91261 | 28.64508 | 27.85159
1816.277 | 4.269075 | 153.6947 | 0.004210528 |  | 28.86615 | 29.12584 | 29.3709 | 28.90337 | 28.64619 | 27.88355
1816.377 | 4.269604 | 153.9752 | 0.004202265 |  | 28.89338 | 29.11943 | 29.38368 | 28.88953 | 28.64119 | 27.86127
1816.477 | 4.269467 | 158.7069 | 0.004209425 |  | 28.86545 | 29.12722 | 29.34671 | 28.86619 | 28.67078 | 27.85822
1816.576 | 4.268655 | 156.9224 | 0.004206417 |  | 28.90646 | 29.12684 | 29.38841 | 28.90683 | 28.64605 | 27.84198
1816.676 | 4.269692 | 155.7873 | 0.004209482 |  | 28.90053 | 29.15488 | 29.38453 | 28.91685 | 28.68742 | 27.88722
1816.775 | 4.269078 | 153.4607 | 0.00423146 |  | 28.90873 | 29.1332 | 29.38956 | 28.91348 | 28.6832 | 27.86176
1816.875 | 4.269044 | 157.9701 | 0.004216086 |  | 28.87747 | 29.14774 | 29.37079 | 28.90682 | 28.67258 | 27.86605
1816.975 | 4.269133 | 154.9508 | 0.004212418 |  | 28.90825 | 29.15563 | 29.35171 | 28.90731 | 28.6733 | 27.85834
1817.074 | 4.269148 | 152.3084 | 0.004200424 |  | 28.87837 | 29.12065 | 29.39277 | 28.92026 | 28.69006 | 27.86244
1817.174 | 4.269316 | 155.3897 | 0.004228092 |  | 28.90625 | 29.13642 | 29.37522 | 28.89454 | 28.66905 | 27.86952
1817.273 | 4.269331 | 153.1622 | 0.00422261 |  | 28.89874 | 29.15522 | 29.37605 | 28.92216 | 28.67668 | 27.8868
1817.373 | 4.269176 | 158.4686 | 0.00423334 |  | 28.93419 | 29.13364 | 29.36169 | 28.83625 | 28.66221 | 27.85621
1817.473 | 4.269562 | 152.9704 | 0.004194727 |  | 28.90809 | 29.11424 | 29.3659 | 28.8816 | 28.68069 | 27.83742
1817.572 | 4.269455 | 158.1624 | 0.004169295 |  | 28.91266 | 29.10609 | 29.35177 | 28.85233 | 28.70263 | 27.87004
1817.671875 | 4.26948 | 152.2987 | 0.004193266 |  | 28.91349 | 29.12366 | 29.40133 | 28.86144 | 28.65982 | 27.8658
1817.771 | 4.268632 | 156.6556 | 0.004171918 |  | 28.92656 | 29.11639 | 29.39164 | 28.87836 | 28.66832 | 27.82943
1817.871 | 4.269375 | 151.0475 | 0.004197326 |  | 28.90689 | 29.09652 | 29.34869 | 28.83135 | 28.66046 | 27.87158
1817.971 | 4.269321 | 154.4432 | 0.004219495 |  | 28.94415 | 29.12216 | 29.3837 | 28.84352 | 28.65559 | 27.83144
1818.07 | 4.269718 | 152.6347 | 0.004224695 |  | 28.92508 | 29.09445 | 29.34016 | 28.81493 | 28.65604 | 27.82491
1818.17 | 4.268803 | 151.6201 | 0.004170027 |  | 28.949 | 29.11124 | 29.3983 | 28.83173 | 28.66527 | 27.83434
1818.27 | 4.268636 | 150.444 | 0.004241671 |  | 28.95709 | 29.14189 | 29.37094 | 28.79312 | 28.64804 | 27.81736
1818.369 | 4.269026 | 155.3256 | 0.004216983 |  | 28.94284 | 29.12459 | 29.36083 | 28.83552 | 28.66298 | 27.81425
1818.46875 | 4.269064 | 148.9846 | 0.004169636 |  | 28.94685 | 29.11823 | 29.34013 | 28.7908 | 28.675 | 27.8149
1818.568 | 4.268892 | 152.1186 | 0.004197993 |  | 28.90391 | 29.11107 | 29.3526 | 28.77118 | 28.62207 | 27.79478
1818.668 | 4.268759 | 144.4303 | 0.004206435 |  | 28.96092 | 29.10823 | 29.32707 | 28.81757 | 28.66518 | 27.78773
1818.768 | 4.269621 | 146.3951 | 0.004177271 |  | 28.93996 | 29.12891 | 29.31759 | 28.79832 | 28.64615 | 27.79461
1818.867 | 4.269097 | 152.8605 | 0.004168344 |  | 28.96579 | 29.1157 | 29.33241 | 28.81508 | 28.6816 | 27.81015
1818.967 | 4.268847 | 149.8762 | 0.004202307 |  | 28.92386 | 29.13314 | 29.27863 | 28.82123 | 28.65393 | 27.80283
1819.066 | 4.269112 | 151.3014 | 0.004163645 |  | 28.95885 | 29.14889 | 29.31954 | 28.82441 | 28.6419 | 27.80695
1819.166 | 4.268633 | 149.4065 | 0.004206331 |  | 28.97528 | 29.1486 | 29.30315 | 28.82374 | 28.66891 | 27.80746
1819.265625 | 4.269098 | 154.3049 | 0.004186874 |  | 28.95314 | 29.14254 | 29.32694 | 28.81354 | 28.67057 | 27.81318
1819.365 | 4.26955 | 158.3597 | 0.004166781 |  | 28.97689 | 29.15165 | 29.28158 | 28.8225 | 28.64747 | 27.84428
1819.465 | 4.269033 | 148.6966 | 0.004187854 |  | 28.93631 | 29.16171 | 29.27903 | 28.79589 | 28.67056 | 27.83194
1819.564 | 4.268742 | 153.1891 | 0.004202152 |  | 28.96518 | 29.16123 | 29.274 | 28.86826 | 28.66224 | 27.83608
1819.664 | 4.269426 | 152.8371 | 0.004129889 |  | 28.94277 | 29.18357 | 29.24934 | 28.83326 | 28.67923 | 27.84122
1819.764 | 4.268929 | 149.6545 | 0.004191084 |  | 28.97585 | 29.1473 | 29.30261 | 28.84322 | 28.65281 | 27.80842
1819.863 | 4.269074 | 155.5808 | 0.004217092 |  | 28.95586 | 29.172 | 29.26363 | 28.82649 | 28.63442 | 27.81036
1819.963 | 4.269134 | 149.0169 | 0.004180758 |  | 28.9907 | 29.17345 | 29.28166 | 28.84525 | 28.63235 | 27.79511
1820.0625 | 4.269555 | 152.8229 | 0.00421744 |  | 28.96179 | 29.17057 | 29.24231 | 28.84359 | 28.64787 | 27.80952
1820.162 | 4.269388 | 152.7423 | 0.004154322 |  | 28.97892 | 29.17058 | 29.27634 | 28.83546 | 28.6521 | 27.79676
1820.262 | 4.269651 | 150.1894 | 0.004212127 |  | 28.95602 | 29.18498 | 29.21472 | 28.81079 | 28.63687 | 27.80557
1820.361 | 4.268805 | 144.9938 | 0.004177275 |  | 28.99848 | 29.17776 | 29.24186 | 28.82613 | 28.65037 | 27.81362
1820.461 | 4.269452 | 155.9306 | 0.004161294 |  | 28.98614 | 29.16207 | 29.30643 | 28.80498 | 28.68185 | 27.81208
1820.561 | 4.269435 | 154.1422 | 0.00419511 |  | 28.95986 | 29.16687 | 29.29782 | 28.80519 | 28.6573 | 27.79151
1820.66 | 4.270221 | 152.5696 | 0.004171105 |  | 28.96407 | 29.20311 | 29.2926 | 28.81431 | 28.65687 | 27.80692
1820.76 | 4.268646 | 155.6667 | 0.00418548 |  | 28.98114 | 29.14212 | 29.30278 | 28.81606 | 28.62233 | 27.8096
1820.859375 | 4.269787 | 154.7082 | 0.004144554 |  | 28.97193 | 29.17891 | 29.30856 | 28.81717 | 28.64512 | 27.78313
1820.959 | 4.268991 | 156.1598 | 0.004201789 |  | 28.94695 | 29.1746 | 29.25199 | 28.79599 | 28.68321 | 27.79317
1821.059 | 4.268896 | 155.9417 | 0.004168972 |  | 28.96445 | 29.18164 | 29.29414 | 28.81568 | 28.63684 | 27.80074
1821.158 | 4.269564 | 155.3623 | 0.004193606 |  | 28.97798 | 29.16787 | 29.26369 | 28.82235 | 28.66385 | 27.82465
1821.258 | 4.269164 | 148.2463 | 0.004217402 |  | 28.96147 | 29.20583 | 29.27418 | 28.80054 | 28.65877 | 27.79272
1821.357 | 4.269479 | 155.242 | 0.004183603 |  | 28.96596 | 29.19572 | 29.28701 | 28.84445 | 28.65586 | 27.80334
1821.457 | 4.268997 | 151.3973 | 0.004202191 |  | 28.97403 | 29.18744 | 29.27685 | 28.82084 | 28.68258 | 27.80092
1821.557 | 4.268952 | 153.4637 | 0.004208262 |  | 28.96357 | 29.1811 | 29.2717 | 28.81358 | 28.65023 | 27.80073
1821.65625 | 4.269014 | 156.4679 | 0.004204958 |  | 28.95926 | 29.21161 | 29.27074 | 28.80705 | 28.65126 | 27.82226
1821.756 | 4.269182 | 153.7416 | 0.004185644 |  | 28.99759 | 29.14587 | 29.29014 | 28.83249 | 28.6466 | 27.77172
1821.855 | 4.26895 | 155.9295 | 0.00418084 |  | 28.95347 | 29.17941 | 29.27293 | 28.82046 | 28.66746 | 27.79993
1821.955 | 4.269413 | 149.3045 | 0.004201518 |  | 28.96406 | 29.16452 | 29.25079 | 28.86151 | 28.63055 | 27.82963
1822.055 | 4.268616 | 155.0862 | 0.004178514 |  | 28.94844 | 29.17909 | 29.23601 | 28.88025 | 28.62772 | 27.79626
1822.154 | 4.268899 | 151.8801 | 0.004146844 |  | 28.96381 | 29.18007 | 29.24651 | 28.85374 | 28.63046 | 27.82428
1822.254 | 4.268546 | 149.6428 | 0.004138592 |  | 28.94921 | 29.14225 | 29.26891 | 28.8826 | 28.66 | 27.81458
1822.354 | 4.269281 | 151.5675 | 0.004188736 |  | 28.95315 | 29.13996 | 29.27801 | 28.87735 | 28.62264 | 27.82442
1822.453125 | 4.269471 | 149.585 | 0.004203702 |  | 28.94029 | 29.1366 | 29.27453 | 28.89061 | 28.63481 | 27.83548
1822.553 | 4.268714 | 155.8868 | 0.004208819 |  | 28.95492 | 29.14095 | 29.24914 | 28.88012 | 28.63803 | 27.83143
1822.652 | 4.268948 | 155.204 | 0.004192058 |  | 28.93563 | 29.14673 | 29.27431 | 28.8626 | 28.64525 | 27.83799
1822.752 | 4.268347 | 149.765 | 0.004173982 |  | 28.97782 | 29.14009 | 29.22139 | 28.86473 | 28.63581 | 27.82155
1822.852 | 4.268518 | 151.8359 | 0.004193498 |  | 28.93915 | 29.12663 | 29.22598 | 28.89085 | 28.63168 | 27.85231
1822.951 | 4.268709 | 148.7353 | 0.00420629 |  | 28.95635 | 29.17615 | 29.27324 | 28.91208 | 28.67381 | 27.84544
1823.051 | 4.269027 | 151.1426 | 0.00415514 |  | 28.95209 | 29.14049 | 29.28777 | 28.88865 | 28.64104 | 27.84968
1823.15 | 4.268458 | 151.7436 | 0.004170072 |  | 28.9616 | 29.16263 | 29.24072 | 28.89956 | 28.63805 | 27.87977
1823.25 | 4.269044 | 153.8282 | 0.004150952 |  | 28.95267 | 29.14333 | 29.24249 | 28.8896 | 28.6663 | 27.8762
1823.35 | 4.269263 | 150.8946 | 0.004152854 |  | 28.97085 | 29.15823 | 29.29145 | 28.90564 | 28.63486 | 27.84056
1823.449 | 4.269067 | 156.554 | 0.004180398 |  | 28.92867 | 29.12572 | 29.27876 | 28.90542 | 28.6361 | 27.84174
1823.549 | 4.268417 | 152.295 | 0.004200841 |  | 28.93661 | 29.13487 | 29.28827 | 28.86181 | 28.62752 | 27.86493
1823.648 | 4.268609 | 160.7943 | 0.004161498 |  | 28.96752 | 29.13523 | 29.25991 | 28.89177 | 28.66245 | 27.8707
1823.748 | 4.269002 | 156.9379 | 0.004188322 |  | 28.95207 | 29.15276 | 29.27961 | 28.91385 | 28.63867 | 27.86624
1823.848 | 4.268445 | 149.8607 | 0.004194099 |  | 28.92589 | 29.15849 | 29.27738 | 28.86925 | 28.63927 | 27.87652
1823.947 | 4.269134 | 153.6412 | 0.004167157 |  | 28.96165 | 29.16786 | 29.26393 | 28.88155 | 28.64428 | 27.86153
1824.046875 | 4.268737 | 153.4281 | 0.00421357 |  | 28.93406 | 29.14972 | 29.25172 | 28.88923 | 28.61679 | 27.85215
1824.146 | 4.268944 | 151.9065 | 0.00420378 |  | 28.99419 | 29.1758 | 29.23802 | 28.88811 | 28.6399 | 27.86532
1824.246 | 4.268628 | 159.0458 | 0.004229959 |  | 28.98455 | 29.18089 | 29.23491 | 28.87684 | 28.64172 | 27.85772
1824.346 | 4.268922 | 151.3724 | 0.004189932 |  | 28.9429 | 29.14519 | 29.23222 | 28.90286 | 28.63742 | 27.88538
1824.445 | 4.268953 | 151.5436 | 0.004217755 |  | 28.9849 | 29.15967 | 29.24814 | 28.87762 | 28.6337 | 27.85834
1824.545 | 4.268522 | 155.1552 | 0.004200142 |  | 28.96312 | 29.17858 | 29.25852 | 28.90516 | 28.66656 | 27.88384
1824.645 | 4.268666 | 154.6984 | 0.004159655 |  | 29.00085 | 29.17002 | 29.26359 | 28.90366 | 28.63885 | 27.87828
1824.744 | 4.268786 | 150.8632 | 0.004213043 |  | 28.97268 | 29.13712 | 29.23136 | 28.88883 | 28.64074 | 27.86103
1824.84375 | 4.26866 | 156.1737 | 0.004207521 |  | 28.99554 | 29.14925 | 29.24581 | 28.92205 | 28.63021 | 27.87036
1824.943 | 4.268826 | 153.2415 | 0.004212521 |  | 28.98361 | 29.1545 | 29.23098 | 28.90179 | 28.63044 | 27.8567
1825.043 | 4.268771 | 158.5048 | 0.004161724 |  | 28.97384 | 29.1173 | 29.27816 | 28.91872 | 28.65103 | 27.88701
1825.143 | 4.268842 | 157.7554 | 0.004178845 |  | 28.96878 | 29.1422 | 29.25484 | 28.91287 | 28.62615 | 27.89415
1825.242 | 4.268566 | 160.5559 | 0.004174167 |  | 28.95837 | 29.13733 | 29.25261 | 28.91311 | 28.64648 | 27.86229
1825.342 | 4.268949 | 156.6889 | 0.00423091 |  | 28.97709 | 29.12965 | 29.2457 | 28.9265 | 28.63989 | 27.8645
1825.441 | 4.26867 | 158.2118 | 0.004248488 |  | 28.96768 | 29.12413 | 29.22789 | 28.90425 | 28.67547 | 27.86094
1825.541 | 4.268448 | 155.3512 | 0.004209253 |  | 28.97511 | 29.12932 | 29.266 | 28.88252 | 28.63057 | 27.84047
1825.640625 | 4.268789 | 157.59 | 0.004214816 |  | 28.99461 | 29.1206 | 29.22729 | 28.9144 | 28.63544 | 27.85833
1825.74 | 4.269206 | 162.6339 | 0.004173566 |  | 28.97509 | 29.1565 | 29.26987 | 28.92476 | 28.62586 | 27.88525
1825.84 | 4.269524 | 156.9712 | 0.004184786 |  | 29.00435 | 29.12399 | 29.22825 | 28.90552 | 28.63522 | 27.85871
1825.939 | 4.268375 | 162.9871 | 0.00416445 |  | 28.98544 | 29.10282 | 29.23658 | 28.90493 | 28.60731 | 27.85218
1826.039 | 4.268379 | 158.4609 | 0.00418571 |  | 28.99427 | 29.12879 | 29.24287 | 28.89663 | 28.64218 | 27.86676
1826.139 | 4.268528 | 155.569 | 0.004173915 |  | 28.95667 | 29.10969 | 29.24197 | 28.88158 | 28.63292 | 27.87625
1826.238 | 4.268883 | 149.8413 | 0.004187961 |  | 29.00983 | 29.14005 | 29.21643 | 28.88316 | 28.64726 | 27.86782
1826.338 | 4.269186 | 156.3464 | 0.004197221 |  | 29.0174 | 29.12144 | 29.21149 | 28.8742 | 28.62808 | 27.87315
1826.4375 | 4.268834 | 154.3482 | 0.00419524 |  | 29.00951 | 29.11816 | 29.21833 | 28.86876 | 28.64831 | 27.85124
1826.537 | 4.269234 | 154.0745 | 0.004220251 |  | 28.98759 | 29.14243 | 29.21955 | 28.87432 | 28.65375 | 27.87945
1826.637 | 4.269087 | 157.7265 | 0.004175826 |  | 28.98229 | 29.10968 | 29.22287 | 28.87026 | 28.64362 | 27.87651
1826.736 | 4.268085 | 150.577 | 0.004199411 |  | 28.98874 | 29.14854 | 29.18786 | 28.8573 | 28.61244 | 27.85457
1826.836 | 4.269065 | 158.1619 | 0.004196619 |  | 29.00355 | 29.12509 | 29.22606 | 28.86802 | 28.645 | 27.87234
1826.936 | 4.268241 | 153.0364 | 0.004147636 |  | 29.01623 | 29.10999 | 29.18533 | 28.85414 | 28.63754 | 27.85287
1827.035 | 4.268924 | 152.9881 | 0.004190365 |  | 28.98894 | 29.11178 | 29.19646 | 28.86772 | 28.61789 | 27.83394
1827.135 | 4.269078 | 150.7999 | 0.004183018 |  | 28.99934 | 29.13197 | 29.23189 | 28.86878 | 28.60053 | 27.85666
1827.234375 | 4.268835 | 157.4925 | 0.004209681 |  | 28.98915 | 29.12243 | 29.19014 | 28.88979 | 28.60571 | 27.84009
1827.334 | 4.269196 | 158.7578 | 0.004180268 |  | 28.99866 | 29.11186 | 29.20564 | 28.87926 | 28.60404 | 27.83295
1827.434 | 4.26877 | 157.5524 | 0.004181772 |  | 29.01897 | 29.13294 | 29.20378 | 28.84473 | 28.60853 | 27.8386
1827.533 | 4.268207 | 156.4059 | 0.004182861 |  | 28.98068 | 29.16859 | 29.20831 | 28.83712 | 28.60655 | 27.83732
1827.633 | 4.268661 | 154.3728 | 0.004167241 |  | 29.0126 | 29.12951 | 29.19355 | 28.87845 | 28.61534 | 27.84635
1827.732 | 4.268566 | 152.7284 | 0.004240958 |  | 28.98705 | 29.15413 | 29.21427 | 28.86117 | 28.59092 | 27.85516
1827.832 | 4.269253 | 155.3993 | 0.004187851 |  | 29.01185 | 29.16663 | 29.23038 | 28.87484 | 28.62236 | 27.83471
1827.932 | 4.26871 | 152.432 | 0.004168679 |  | 29.00189 | 29.14404 | 29.23953 | 28.88122 | 28.64043 | 27.88273
1828.03125 | 4.269181 | 157.6028 | 0.00420323 |  | 29.00551 | 29.1246 | 29.23863 | 28.89402 | 28.59856 | 27.84715
1828.131 | 4.26885 | 156.9764 | 0.004212133 |  | 29.00834 | 29.12493 | 29.17672 | 28.86973 | 28.60488 | 27.83563
1828.23 | 4.268872 | 153.5938 | 0.004187834 |  | 29.02523 | 29.14742 | 29.24582 | 28.89924 | 28.61067 | 27.86362
1828.33 | 4.268228 | 156.7898 | 0.004153671 |  | 29.02359 | 29.13592 | 29.19066 | 28.90325 | 28.62616 | 27.83666
1828.43 | 4.268404 | 158.3738 | 0.004177062 |  | 28.98923 | 29.15603 | 29.22836 | 28.8836 | 28.62766 | 27.87301
1828.529 | 4.268949 | 155.1422 | 0.00416207 |  | 29.01243 | 29.15672 | 29.21571 | 28.90356 | 28.61023 | 27.82747
1828.629 | 4.268787 | 156.7413 | 0.004160844 |  | 28.99538 | 29.14328 | 29.22212 | 28.90306 | 28.60528 | 27.8351
1828.729 | 4.268733 | 156.5629 | 0.004201265 |  | 29.01056 | 29.15596 | 29.19947 | 28.88123 | 28.58786 | 27.87242
1828.828125 | 4.268365 | 148.0648 | 0.004149783 |  | 29.00385 | 29.16577 | 29.20973 | 28.88205 | 28.61263 | 27.85703
1828.928 | 4.268535 | 155.2589 | 0.004189264 |  | 28.99901 | 29.15369 | 29.21667 | 28.90787 | 28.63114 | 27.83848
1829.027 | 4.268928 | 154.2087 | 0.004169433 |  | 29.01334 | 29.16458 | 29.20856 | 28.87735 | 28.58891 | 27.87394
1829.127 | 4.269015 | 156.7627 | 0.0041768 |  | 29.00455 | 29.17424 | 29.23719 | 28.87983 | 28.61097 | 27.84704
1829.227 | 4.268449 | 157.4699 | 0.004179623 |  | 28.98113 | 29.14385 | 29.20254 | 28.87732 | 28.62442 | 27.86561
1829.326 | 4.268357 | 152.5329 | 0.004197437 |  | 28.99316 | 29.17143 | 29.20004 | 28.86288 | 28.63513 | 27.83876
1829.426 | 4.269071 | 154.07 | 0.004165229 |  | 29.00038 | 29.1534 | 29.16554 | 28.8724 | 28.62542 | 27.86642
1829.525 | 4.268237 | 152.7243 | 0.004158343 |  | 29.00566 | 29.16055 | 29.20046 | 28.88285 | 28.61715 | 27.84257
1829.625 | 4.268446 | 155.1568 | 0.004184529 |  | 29.0008 | 29.1809 | 29.18708 | 28.89324 | 28.65462 | 27.84373
1829.725 | 4.268628 | 159.1358 | 0.004191423 |  | 28.98866 | 29.17902 | 29.17251 | 28.87136 | 28.63365 | 27.84453
1829.824 | 4.268474 | 155.8549 | 0.004181896 |  | 29.00764 | 29.16712 | 29.16175 | 28.88584 | 28.5906 | 27.83729
1829.924 | 4.268849 | 154.2158 | 0.004236273 |  | 28.98405 | 29.12092 | 29.15268 | 28.87975 | 28.61493 | 27.85853
1830.023 | 4.268604 | 153.1205 | 0.004137836 |  | 29.00423 | 29.16884 | 29.21088 | 28.90075 | 28.6051 | 27.86931
1830.123 | 4.268708 | 156.06 | 0.004197455 |  | 28.99586 | 29.17916 | 29.16125 | 28.86765 | 28.61147 | 27.84116
1830.223 | 4.268637 | 153.6958 | 0.004183406 |  | 28.99117 | 29.1713 | 29.16893 | 28.92817 | 28.63762 | 27.8523
1830.322 | 4.268803 | 157.5966 | 0.004141687 |  | 29.02431 | 29.16935 | 29.17496 | 28.91183 | 28.61207 | 27.83387
1830.421875 | 4.268698 | 158.5784 | 0.004192837 |  | 28.98581 | 29.18133 | 29.16613 | 28.9096 | 28.61491 | 27.86276
1830.521 | 4.268423 | 160.3593 | 0.004153304 |  | 29.00859 | 29.14506 | 29.15463 | 28.92799 | 28.63479 | 27.87137
1830.621 | 4.268814 | 154.0971 | 0.004236752 |  | 29.00092 | 29.1694 | 29.15679 | 28.93569 | 28.63015 | 27.86493
1830.721 | 4.268926 | 157.0862 | 0.004170292 |  | 29.00101 | 29.17862 | 29.18628 | 28.93741 | 28.62922 | 27.901
1830.82 | 4.268507 | 154.3295 | 0.004187156 |  | 29.00616 | 29.18684 | 29.17897 | 28.91484 | 28.61577 | 27.88063
1830.92 | 4.267736 | 159.6913 | 0.004173055 |  | 29.02889 | 29.15783 | 29.17847 | 28.91365 | 28.63562 | 27.87003
1831.02 | 4.268612 | 154.6122 | 0.00420657 |  | 29.00216 | 29.19371 | 29.18278 | 28.91036 | 28.61072 | 27.87117
1831.119 | 4.26869 | 161.9041 | 0.004199281 |  | 28.99345 | 29.16893 | 29.20708 | 28.89766 | 28.61891 | 27.86181
1831.21875 | 4.268242 | 155.0919 | 0.004184706 |  | 29.0151 | 29.17618 | 29.16613 | 28.88356 | 28.61439 | 27.87331
1831.318 | 4.268784 | 152.3877 | 0.004186976 |  | 29.00347 | 29.18628 | 29.18075 | 28.92359 | 28.65142 | 27.88315
1831.418 | 4.268126 | 160.2372 | 0.004177828 |  | 28.99661 | 29.16169 | 29.15804 | 28.92639 | 28.62377 | 27.87449
1831.518 | 4.269002 | 159.1829 | 0.004213469 |  | 29.0073 | 29.20023 | 29.17879 | 28.92275 | 28.61559 | 27.87781
1831.617 | 4.268624 | 154.7326 | 0.00418213 |  | 29.02114 | 29.14695 | 29.17022 | 28.94014 | 28.64622 | 27.84808
1831.717 | 4.268535 | 162.391 | 0.004223718 |  | 29.01294 | 29.13948 | 29.17458 | 28.92443 | 28.62594 | 27.85942
1831.816 | 4.268773 | 155.3379 | 0.004193985 |  | 29.01552 | 29.17496 | 29.18507 | 28.91236 | 28.61649 | 27.88942
1831.916 | 4.26865 | 151.0184 | 0.004179973 |  | 29.00863 | 29.16494 | 29.1903 | 28.90478 | 28.63125 | 27.88687
1832.015625 | 4.268771 | 150.7682 | 0.004188728 |  | 29.00589 | 29.14667 | 29.211 | 28.89355 | 28.62691 | 27.89299
1832.115 | 4.268776 | 154.7888 | 0.00416184 |  | 29.00682 | 29.17101 | 29.16421 | 28.92932 | 28.61467 | 27.89948
1832.215 | 4.269177 | 160.1586 | 0.00416432 |  | 28.97447 | 29.15253 | 29.16994 | 28.90819 | 28.61344 | 27.88922
1832.314 | 4.268127 | 155.9577 | 0.004210951 |  | 29.0004 | 29.17633 | 29.14802 | 28.90779 | 28.58615 | 27.86746
1832.414 | 4.269228 | 154.555 | 0.004219088 |  | 28.98357 | 29.16237 | 29.1868 | 28.91251 | 28.61205 | 27.89861
1832.514 | 4.268403 | 157.1129 | 0.004211707 |  | 29.01269 | 29.17559 | 29.17473 | 28.90678 | 28.59913 | 27.90173
1832.613 | 4.268318 | 159.3645 | 0.00420873 |  | 28.98241 | 29.13527 | 29.16161 | 28.94249 | 28.6205 | 27.88884
1832.713 | 4.268727 | 148.8998 | 0.004154788 |  | 28.97772 | 29.18439 | 29.18913 | 28.92028 | 28.60183 | 27.88701
1832.8125 | 4.268775 | 153.4712 | 0.004176701 |  | 29.0084 | 29.17105 | 29.19149 | 28.92315 | 28.63675 | 27.86854
1832.912 | 4.268228 | 158.4962 | 0.004191447 |  | 28.99629 | 29.1631 | 29.21223 | 28.92813 | 28.62733 | 27.87355
1833.012 | 4.268297 | 151.014 | 0.004211381 |  | 28.99297 | 29.14155 | 29.18652 | 28.92448 | 28.63174 | 27.83035
1833.111 | 4.268669 | 152.7152 | 0.004180723 |  | 28.97325 | 29.17209 | 29.19972 | 28.93122 | 28.5891 | 27.8546
1833.211 | 4.26828 | 156.2658 | 0.004187967 |  | 28.98087 | 29.14714 | 29.19334 | 28.96471 | 28.62242 | 27.8518
1833.311 | 4.268418 | 151.1464 | 0.004174074 |  | 28.98726 | 29.14247 | 29.17406 | 28.93549 | 28.60248 | 27.8423
1833.41 | 4.268522 | 152.7995 | 0.004219395 |  | 28.99459 | 29.17789 | 29.19707 | 28.9417 | 28.61293 | 27.83015
1833.51 | 4.269083 | 154.1208 | 0.004175204 |  | 28.98286 | 29.14937 | 29.20014 | 28.95671 | 28.60258 | 27.77214
1833.609375 | 4.26834 | 153.5313 | 0.004242971 |  | 28.98174 | 29.16091 | 29.20863 | 28.9447 | 28.60933 | 27.83124
1833.709 | 4.269083 | 152.6881 | 0.004185127 |  | 28.99586 | 29.18078 | 29.18103 | 28.91554 | 28.60249 | 27.80832
1833.809 | 4.268757 | 160.897 | 0.004195195 |  | 28.97206 | 29.17632 | 29.18613 | 28.95907 | 28.61596 | 27.79915
1833.908 | 4.268716 | 152.7382 | 0.004211749 |  | 28.98713 | 29.17008 | 29.18092 | 28.9306 | 28.61629 | 27.8118
1834.008 | 4.26849 | 157.1774 | 0.004198641 |  | 28.96866 | 29.19355 | 29.18848 | 28.92138 | 28.6188 | 27.79872
1834.107 | 4.268579 | 160.051 | 0.004203153 |  | 28.96832 | 29.17404 | 29.21324 | 28.94081 | 28.60474 | 27.79718
1834.207 | 4.268648 | 154.8522 | 0.00422301 |  | 28.96898 | 29.14424 | 29.18818 | 28.95373 | 28.58263 | 27.78569
1834.307 | 4.268036 | 156.0926 | 0.00418474 |  | 28.98848 | 29.18201 | 29.21586 | 28.94044 | 28.62101 | 27.79016
1834.40625 | 4.268819 | 153.4062 | 0.00420468 |  | 28.97203 | 29.18826 | 29.18424 | 28.93758 | 28.60196 | 27.79773
1834.506 | 4.268327 | 157.2309 | 0.0041763 |  | 28.96605 | 29.16304 | 29.21658 | 28.96415 | 28.59806 | 27.78257
1834.605 | 4.268263 | 158.0428 | 0.00418094 |  | 28.98017 | 29.15968 | 29.19763 | 28.93354 | 28.60856 | 27.80289
1834.705 | 4.268926 | 157.6317 | 0.004159347 |  | 28.98028 | 29.16477 | 29.21063 | 28.92263 | 28.59292 | 27.77172
1834.805 | 4.267573 | 155.5246 | 0.004213967 |  | 28.98592 | 29.15217 | 29.20314 | 28.94931 | 28.60174 | 27.76951
1834.904 | 4.268831 | 158.6021 | 0.00419958 |  | 28.98215 | 29.16393 | 29.22823 | 28.94 | 28.62318 | 27.79303
1835.004 | 4.268247 | 150.1931 | 0.004194465 |  | 28.97767 | 29.18333 | 29.18096 | 28.93239 | 28.59026 | 27.79868
1835.104 | 4.269119 | 155.9167 | 0.00419087 |  | 28.98579 | 29.16635 | 29.17243 | 28.93247 | 28.59276 | 27.79306
1835.203125 | 4.267923 | 155.8618 | 0.004215714 |  | 28.98994 | 29.1591 | 29.19775 | 28.88712 | 28.58668 | 27.78858
1835.303 | 4.268696 | 156.5786 | 0.004145672 |  | 28.98607 | 29.14869 | 29.19983 | 28.91119 | 28.61589 | 27.80017
1835.402 | 4.269111 | 158.9644 | 0.004182816 |  | 28.97149 | 29.19336 | 29.19592 | 28.91641 | 28.60183 | 27.78068
1835.502 | 4.268684 | 155.1226 | 0.004136155 |  | 28.96608 | 29.17789 | 29.18618 | 28.89038 | 28.57839 | 27.80387
1835.602 | 4.268667 | 151.3888 | 0.004185733 |  | 28.97004 | 29.16251 | 29.21082 | 28.89087 | 28.61367 | 27.8198
1835.701 | 4.268881 | 153.8325 | 0.004160323 |  | 28.98619 | 29.17231 | 29.17145 | 28.90533 | 28.60411 | 27.78899
1835.801 | 4.268646 | 153.2524 | 0.004183773 |  | 28.97619 | 29.17435 | 29.19511 | 28.91033 | 28.58934 | 27.84671
1835.9 | 4.268263 | 156.4453 | 0.004216246 |  | 28.99521 | 29.1446 | 29.1563 | 28.90127 | 28.61259 | 27.81569
1836 | 4.269592 | 154.898 | 0.004180757 |  | 28.97755 | 29.16501 | 29.1888 | 28.90635 | 28.60385 | 27.83665
1836.1 | 4.26883 | 148.7255 | 0.004204056 |  | 28.99866 | 29.17117 | 29.19662 | 28.93715 | 28.59054 | 27.79805
1836.199 | 4.268355 | 156.2564 | 0.004199859 |  | 28.99174 | 29.16893 | 29.18877 | 28.8884 | 28.6125 | 27.82
1836.299 | 4.269093 | 156.8338 | 0.004167196 |  | 29.0007 | 29.15353 | 29.21293 | 28.92369 | 28.58756 | 27.80851
1836.398 | 4.268599 | 153.874 | 0.004187474 |  | 29.01393 | 29.169 | 29.17787 | 28.87922 | 28.56906 | 27.85357
1836.498 | 4.268325 | 153.244 | 0.004142422 |  | 28.97739 | 29.15524 | 29.22196 | 28.89102 | 28.59548 | 27.81406
1836.598 | 4.26905 | 156.9372 | 0.004175801 |  | 28.97911 | 29.14423 | 29.18872 | 28.89929 | 28.5994 | 27.84069
1836.697 | 4.26888 | 159.3647 | 0.004148299 |  | 28.99042 | 29.15067 | 29.20816 | 28.88954 | 28.57345 | 27.82254
1836.796875 | 4.26874 | 156.6836 | 0.004163168 |  | 28.99819 | 29.16954 | 29.20496 | 28.93258 | 28.58664 | 27.83717
1836.896 | 4.268445 | 159.5602 | 0.004177632 |  | 29.00711 | 29.15546 | 29.21915 | 28.91924 | 28.59494 | 27.85438
1836.996 | 4.268823 | 153.6653 | 0.004190577 |  | 28.98545 | 29.15332 | 29.18982 | 28.92665 | 28.59091 | 27.83673
1837.096 | 4.269127 | 152.3675 | 0.004165063 |  | 28.99173 | 29.15924 | 29.17487 | 28.93105 | 28.57191 | 27.84
1837.195 | 4.269044 | 153.5623 | 0.004126445 |  | 28.98964 | 29.15852 | 29.19407 | 28.90939 | 28.5978 | 27.85105
1837.295 | 4.269617 | 153.9914 | 0.004173735 |  | 28.98767 | 29.1484 | 29.21943 | 28.92056 | 28.58171 | 27.84891
1837.395 | 4.268838 | 154.3304 | 0.004144373 |  | 28.97409 | 29.13088 | 29.21076 | 28.91496 | 28.60724 | 27.84082
1837.494 | 4.268886 | 152.2839 | 0.004179513 |  | 28.98913 | 29.15055 | 29.21659 | 28.91948 | 28.59831 | 27.8725
1837.59375 | 4.26899 | 153.5432 | 0.004135747 |  | 28.99511 | 29.12908 | 29.20743 | 28.93749 | 28.58201 | 27.82894
1837.693 | 4.269039 | 154.7173 | 0.004163686 |  | 28.9798 | 29.15802 | 29.22314 | 28.92995 | 28.5964 | 27.86494
1837.793 | 4.269028 | 155.0388 | 0.004179465 |  | 29.002 | 29.12045 | 29.22736 | 28.9111 | 28.60768 | 27.87943
1837.893 | 4.268825 | 156.0081 | 0.004141536 |  | 28.99359 | 29.13214 | 29.21333 | 28.90697 | 28.61415 | 27.85826
1837.992 | 4.269327 | 154.0016 | 0.004196912 |  | 29.00401 | 29.14366 | 29.21877 | 28.91567 | 28.62193 | 27.82882
1838.092 | 4.268693 | 158.153 | 0.004215889 |  | 28.97965 | 29.16124 | 29.20641 | 28.8868 | 28.60922 | 27.85991
1838.191 | 4.268891 | 157.2756 | 0.004154132 |  | 28.99186 | 29.11744 | 29.20492 | 28.8994 | 28.60637 | 27.88709
1838.291 | 4.268927 | 154.1709 | 0.004176088 |  | 28.98952 | 29.1724 | 29.22121 | 28.90012 | 28.6143 | 27.85165
1838.390625 | 4.268591 | 154.8073 | 0.004186069 |  | 29.01417 | 29.15993 | 29.22801 | 28.91137 | 28.61635 | 27.8649
1838.49 | 4.268468 | 157.0942 | 0.004169025 |  | 29.00112 | 29.12106 | 29.19414 | 28.88134 | 28.59301 | 27.86874
1838.59 | 4.269201 | 157.8753 | 0.004149775 |  | 28.98876 | 29.12219 | 29.20468 | 28.9017 | 28.5979 | 27.86878
1838.689 | 4.26805 | 159.0813 | 0.004142737 |  | 28.97835 | 29.1497 | 29.21674 | 28.86845 | 28.59289 | 27.88396
1838.789 | 4.268927 | 155.1632 | 0.004168119 |  | 28.99102 | 29.13416 | 29.20192 | 28.92328 | 28.60629 | 27.8805
1838.889 | 4.268468 | 159.1335 | 0.004139171 |  | 28.99933 | 29.13797 | 29.18648 | 28.89464 | 28.61029 | 27.89954
1838.988 | 4.268377 | 154.4755 | 0.004158103 |  | 28.97458 | 29.14577 | 29.21663 | 28.89186 | 28.61098 | 27.88801
1839.088 | 4.268891 | 153.5669 | 0.004166616 |  | 28.99221 | 29.1122 | 29.19707 | 28.88435 | 28.63326 | 27.89602
1839.1875 | 4.26827 | 157.8878 | 0.004171841 |  | 28.97424 | 29.14096 | 29.21938 | 28.90277 | 28.5806 | 27.86294
1839.287 | 4.268465 | 155.7939 | 0.004148785 |  | 28.96889 | 29.12673 | 29.20399 | 28.88105 | 28.5954 | 27.89454
1839.387 | 4.268586 | 152.1715 | 0.004181494 |  | 28.99312 | 29.17871 | 29.23569 | 28.88309 | 28.59474 | 27.89235
1839.486 | 4.2691 | 156.8326 | 0.00422123 |  | 28.99328 | 29.11794 | 29.22961 | 28.85274 | 28.61089 | 27.90262
1839.586 | 4.268862 | 153.8918 | 0.00417485 |  | 28.95056 | 29.16396 | 29.18994 | 28.90369 | 28.6081 | 27.8906
1839.686 | 4.268217 | 153.8057 | 0.004172842 |  | 28.99471 | 29.16212 | 29.22974 | 28.90835 | 28.59799 | 27.91404
1839.785 | 4.268789 | 163.505 | 0.004137519 |  | 28.98325 | 29.13073 | 29.22458 | 28.91598 | 28.61312 | 27.91681
1839.885 | 4.268884 | 164.9783 | 0.004169331 |  | 29.00589 | 29.13097 | 29.2113 | 28.90092 | 28.59545 | 27.93448
1839.984375 | 4.268908 | 157.035 | 0.004176053 |  | 28.97809 | 29.1499 | 29.18212 | 28.88379 | 28.60221 | 27.88479
1840.084 | 4.269168 | 156.9183 | 0.00413828 |  | 29.00441 | 29.13972 | 29.24005 | 28.88473 | 28.6097 | 27.91723
1840.184 | 4.269493 | 151.7999 | 0.004151953 |  | 28.96453 | 29.11797 | 29.20586 | 28.908 | 28.60947 | 27.90244
1840.283 | 4.26928 | 160.728 | 0.004148568 |  | 28.9773 | 29.11973 | 29.20429 | 28.87364 | 28.61425 | 27.91369
1840.383 | 4.268995 | 158.9013 | 0.004181128 |  | 28.96896 | 29.13445 | 29.20382 | 28.90586 | 28.61193 | 27.91994
1840.482 | 4.269014 | 161.5373 | 0.004156765 |  | 28.96757 | 29.14186 | 29.22864 | 28.9222 | 28.60609 | 27.924
1840.582 | 4.268702 | 155.5157 | 0.004152952 |  | 28.99738 | 29.12679 | 29.21695 | 28.91658 | 28.61878 | 27.91882
1840.682 | 4.268585 | 161.4247 | 0.004178086 |  | 28.96801 | 29.15412 | 29.23345 | 28.90255 | 28.59905 | 27.93625
1840.78125 | 4.269089 | 159.3718 | 0.004190772 |  | 28.99262 | 29.10548 | 29.22882 | 28.89309 | 28.61689 | 27.96645
1840.881 | 4.269254 | 157.253 | 0.004177179 |  | 28.95219 | 29.14326 | 29.22039 | 28.86876 | 28.61139 | 27.90525
1840.98 | 4.268868 | 151.8735 | 0.004180046 |  | 28.97907 | 29.10876 | 29.2299 | 28.89096 | 28.59271 | 27.9017
1841.08 | 4.269017 | 158.3116 | 0.004173676 |  | 28.9604 | 29.13721 | 29.20131 | 28.88515 | 28.60225 | 27.9111
1841.18 | 4.26943 | 161.1303 | 0.004157736 |  | 28.99719 | 29.12006 | 29.23926 | 28.88695 | 28.59328 | 27.95381
1841.279 | 4.268661 | 154.5355 | 0.004182675 |  | 28.98287 | 29.16237 | 29.22189 | 28.89873 | 28.5937 | 27.94522
1841.379 | 4.268437 | 157.5126 | 0.004174247 |  | 28.97251 | 29.13558 | 29.22803 | 28.90072 | 28.59416 | 27.91658
1841.479 | 4.268942 | 159.4101 | 0.004181219 |  | 28.9737 | 29.13149 | 29.23038 | 28.89651 | 28.59458 | 27.94112
1841.578125 | 4.268595 | 160.5382 | 0.004174774 |  | 28.98328 | 29.14589 | 29.23484 | 28.89049 | 28.58085 | 27.93939
1841.678 | 4.269554 | 162.2582 | 0.004171431 |  | 28.98461 | 29.11533 | 29.24379 | 28.89507 | 28.6007 | 27.9416
1841.777 | 4.268171 | 159.6582 | 0.004124293 |  | 28.97842 | 29.11986 | 29.17852 | 28.9207 | 28.60336 | 27.94398
1841.877 | 4.269768 | 157.5511 | 0.004144585 |  | 28.94763 | 29.08629 | 29.22828 | 28.88429 | 28.58372 | 27.93469
1841.977 | 4.268567 | 160.6168 | 0.004139048 |  | 28.94211 | 29.1252 | 29.22585 | 28.89515 | 28.60502 | 27.97295
1842.076 | 4.269554 | 152.424 | 0.004174208 |  | 28.97229 | 29.11565 | 29.23827 | 28.91038 | 28.60382 | 27.94537
1842.176 | 4.268606 | 158.6242 | 0.004195434 |  | 28.97426 | 29.11324 | 29.24304 | 28.90174 | 28.6027 | 27.94553
1842.275 | 4.269443 | 157.1402 | 0.004168211 |  | 28.96013 | 29.13579 | 29.26309 | 28.9054 | 28.58981 | 27.97083
1842.375 | 4.269243 | 160.8408 | 0.00418954 |  | 28.97289 | 29.11164 | 29.24167 | 28.91603 | 28.60703 | 27.97583
1842.475 | 4.268677 | 158.5338 | 0.004167613 |  | 28.98342 | 29.10426 | 29.25549 | 28.92464 | 28.59951 | 27.96445
1842.574 | 4.269337 | 159.0282 | 0.004148466 |  | 28.97413 | 29.12421 | 29.26167 | 28.92183 | 28.61999 | 27.9801
1842.674 | 4.268945 | 157.9564 | 0.004158278 |  | 28.97778 | 29.11229 | 29.2444 | 28.91789 | 28.62046 | 27.97044
1842.773 | 4.269152 | 158.9929 | 0.004153747 |  | 28.98833 | 29.12675 | 29.24334 | 28.91071 | 28.60029 | 28.00924
1842.873 | 4.26836 | 164.747 | 0.004160123 |  | 28.9693 | 29.11656 | 29.24299 | 28.91736 | 28.60895 | 28.01564
1842.973 | 4.268745 | 161.4872 | 0.004170309 |  | 28.979 | 29.10466 | 29.25626 | 28.8981 | 28.58472 | 27.99759
1843.072 | 4.269006 | 157.2938 | 0.004191558 |  | 28.98309 | 29.09797 | 29.23182 | 28.91216 | 28.60009 | 27.98608
1843.171875 | 4.269523 | 158.9997 | 0.004157461 |  | 28.97728 | 29.10594 | 29.24741 | 28.91851 | 28.60097 | 27.97329
1843.271 | 4.269726 | 161.9527 | 0.004173019 |  | 28.99593 | 29.08604 | 29.2418 | 28.92726 | 28.60776 | 27.99083
1843.371 | 4.269602 | 159.5258 | 0.004163724 |  | 28.98629 | 29.08133 | 29.2485 | 28.93036 | 28.60159 | 28.01282
1843.471 | 4.269011 | 158.5837 | 0.004156278 |  | 28.9678 | 29.09118 | 29.25054 | 28.91773 | 28.62476 | 27.98871
1843.57 | 4.26808 | 154.5901 | 0.004188346 |  | 28.97515 | 29.08021 | 29.2421 | 28.94138 | 28.6234 | 28.00126
1843.67 | 4.26958 | 164.1655 | 0.004153734 |  | 28.96864 | 29.08941 | 29.22901 | 28.9521 | 28.62227 | 27.9945
1843.77 | 4.269188 | 158.1934 | 0.004102353 |  | 28.97002 | 29.07332 | 29.22357 | 28.92319 | 28.62526 | 27.99979
1843.869 | 4.269015 | 158.5073 | 0.004157645 |  | 28.97413 | 29.06884 | 29.24628 | 28.92401 | 28.61823 | 27.99627
1843.96875 | 4.2688 | 162.6866 | 0.004164569 |  | 28.98923 | 29.08864 | 29.21537 | 28.86375 | 28.63384 | 28.00045
1844.068 | 4.269514 | 164.9783 | 0.004158319 |  | 28.96262 | 29.09108 | 29.23958 | 28.90026 | 28.60277 | 28.02909
1844.168 | 4.269363 | 164.5834 | 0.004192483 |  | 28.97982 | 29.07958 | 29.22217 | 28.88554 | 28.57737 | 27.98399
1844.268 | 4.269 | 162.9497 | 0.00414964 |  | 28.96415 | 29.09074 | 29.2319 | 28.89704 | 28.60689 | 27.98449
1844.367 | 4.26948 | 156.2213 | 0.004144469 |  | 29.01226 | 29.07902 | 29.22173 | 28.91602 | 28.60136 | 27.98435
1844.467 | 4.26881 | 156.9705 | 0.004159612 |  | 28.97617 | 29.09046 | 29.18571 | 28.89012 | 28.60631 | 27.98981
1844.566 | 4.269026 | 162.757 | 0.004160723 |  | 28.96021 | 29.06975 | 29.22106 | 28.89343 | 28.60845 | 27.99078
1844.666 | 4.269348 | 167.702 | 0.004129593 |  | 28.93717 | 29.05363 | 29.18293 | 28.87212 | 28.60202 | 28.02297
1844.765625 | 4.268972 | 166.6022 | 0.004144362 |  | 28.98705 | 29.10539 | 29.21021 | 28.90884 | 28.60322 | 28.00126
1844.865 | 4.269329 | 159.7035 | 0.004128801 |  | 28.94013 | 29.0983 | 29.21297 | 28.88525 | 28.62273 | 27.98696
1844.965 | 4.268881 | 158.4702 | 0.00416367 |  | 28.9736 | 29.07253 | 29.21631 | 28.9084 | 28.60872 | 27.99881
1845.064 | 4.269048 | 161.4179 | 0.004131577 |  | 28.94743 | 29.08572 | 29.199 | 28.91426 | 28.58745 | 27.98799
1845.164 | 4.269172 | 165.9403 | 0.004178278 |  | 28.89302 | 29.08 | 29.21397 | 28.92862 | 28.60854 | 28.01137
1845.264 | 4.269061 | 161.1798 | 0.00417183 |  | 28.92787 | 29.0802 | 29.19839 | 28.91298 | 28.60213 | 28.02502
1845.363 | 4.269182 | 162.8333 | 0.004156599 |  | 28.86879 | 29.07623 | 29.16759 | 28.89546 | 28.58142 | 27.9948
1845.463 | 4.269241 | 161.3801 | 0.004156236 |  | 28.92995 | 29.0589 | 29.17212 | 28.9264 | 28.57122 | 28.00216
1845.5625 | 4.269346 | 160.3958 | 0.004156557 |  | 28.90228 | 29.06942 | 29.19864 | 28.90572 | 28.57877 | 27.98932
1845.662 | 4.269953 | 163.2826 | 0.004178687 |  | 28.89982 | 29.04096 | 29.17271 | 28.8988 | 28.5903 | 27.98809
1845.762 | 4.269157 | 163.8935 | 0.004104741 |  | 28.9014 | 29.03149 | 29.19736 | 28.92508 | 28.5942 | 28.00283
1845.861 | 4.269089 | 158.562 | 0.004162314 |  | 28.8877 | 29.08154 | 29.19691 | 28.91662 | 28.5703 | 27.99576
1845.961 | 4.268719 | 165.3121 | 0.004165048 |  | 28.89076 | 29.03987 | 29.15406 | 28.93236 | 28.59062 | 27.98959
1846.061 | 4.269299 | 164.8808 | 0.004141674 |  | 28.87358 | 29.04182 | 29.19765 | 28.9144 | 28.59497 | 27.99269
1846.16 | 4.268416 | 155.805 | 0.004129754 |  | 28.86922 | 29.02667 | 29.20279 | 28.88856 | 28.56991 | 27.95843
1846.26 | 4.268652 | 160.3949 | 0.004165164 |  | 28.88325 | 29.02002 | 29.19201 | 28.88124 | 28.58724 | 27.98305
1846.359375 | 4.269255 | 160.707 | 0.004139815 |  | 28.87496 | 28.97913 | 29.17942 | 28.89677 | 28.59156 | 27.94398
1846.459 | 4.26944 | 162.6515 | 0.004177653 |  | 28.87786 | 29.01974 | 29.17286 | 28.87999 | 28.60044 | 27.96602
1846.559 | 4.269559 | 163.6294 | 0.0041503 |  | 28.85517 | 29.0225 | 29.18924 | 28.89052 | 28.57953 | 27.94057
1846.658 | 4.268865 | 164.0161 | 0.004156516 |  | 28.8687 | 29.04018 | 29.19363 | 28.90495 | 28.56291 | 27.95971
1846.758 | 4.26805 | 159.0011 | 0.004145116 |  | 28.86619 | 28.99208 | 29.18716 | 28.88934 | 28.60295 | 27.96985
1846.857 | 4.26972 | 165.2212 | 0.004169853 |  | 28.85407 | 29.0188 | 29.21651 | 28.88535 | 28.56263 | 27.91848
1846.957 | 4.268893 | 165.4734 | 0.004138472 |  | 28.86825 | 29.03459 | 29.19667 | 28.87133 | 28.56435 | 27.94094
1847.057 | 4.269425 | 167.9066 | 0.004140246 |  | 28.86133 | 29.01228 | 29.18138 | 28.88755 | 28.58788 | 27.93081
1847.15625 | 4.269346 | 164.7689 | 0.004156206 |  | 28.84064 | 29.04317 | 29.21029 | 28.85755 | 28.57617 | 27.93725
1847.256 | 4.269014 | 165.9965 | 0.004164296 |  | 28.8744 | 29.02125 | 29.17458 | 28.88577 | 28.60363 | 27.93017
1847.355 | 4.269157 | 164.7083 | 0.004112245 |  | 28.84986 | 29.00216 | 29.20045 | 28.88235 | 28.57841 | 27.95904
1847.455 | 4.269053 | 164.2198 | 0.004113395 |  | 28.89073 | 29.0182 | 29.18308 | 28.86871 | 28.57498 | 27.90812
1847.555 | 4.269283 | 160.5288 | 0.004143434 |  | 28.85718 | 29.03442 | 29.18222 | 28.89111 | 28.59062 | 27.91946
1847.654 | 4.269309 | 161.4851 | 0.004116054 |  | 28.87175 | 29.03105 | 29.18512 | 28.88444 | 28.5733 | 27.97456
1847.754 | 4.268599 | 162.183 | 0.004142372 |  | 28.89344 | 29.04004 | 29.18807 | 28.89521 | 28.5779 | 27.96479
1847.854 | 4.268902 | 166.846 | 0.004129585 |  | 28.87937 | 29.04183 | 29.20009 | 28.92967 | 28.61376 | 27.97006
1847.953125 | 4.269478 | 161.6287 | 0.004157186 |  | 28.84622 | 29.03052 | 29.18649 | 28.88562 | 28.60868 | 27.98025
1848.053 | 4.26928 | 160.1344 | 0.004106207 |  | 28.87101 | 29.07484 | 29.20848 | 28.88908 | 28.60023 | 27.97825
1848.152 | 4.269054 | 163.7755 | 0.004198126 |  | 28.89739 | 29.06276 | 29.18127 | 28.8877 | 28.58264 | 27.96566
1848.252 | 4.268964 | 165.3456 | 0.004123327 |  | 28.88759 | 29.03168 | 29.17678 | 28.88856 | 28.58984375 | 27.95941
1848.352 | 4.269329 | 162.1101 | 0.004130829 |  | 28.852 | 29.05557 | 29.21446 | 28.86708 | 28.58513 | 27.95471
1848.451 | 4.269464 | 160.1271 | 0.004168631 |  | 28.88747 | 29.07471 | 29.1751 | 28.89001 | 28.57282 | 27.96284
1848.551 | 4.269107 | 165.8248 | 0.004127143 |  | 28.89888 | 29.09392 | 29.18585 | 28.88582 | 28.57768 | 27.95747
1848.65 | 4.269397 | 163.078 | 0.00416659 |  | 28.8656 | 29.03349 | 29.20791 | 28.88499 | 28.6077 | 27.92602
1848.75 | 4.269178 | 159.1765 | 0.004121139 |  | 28.87659 | 29.07333 | 29.20871 | 28.87892 | 28.6142 | 27.94685
1848.85 | 4.268838 | 160.7214 | 0.004116193 |  | 28.83401 | 29.06152 | 29.15888 | 28.89607 | 28.54262 | 27.93708
1848.949 | 4.269149 | 163.865 | 0.004160076 |  | 28.8489 | 29.08203 | 29.16542 | 28.89781 | 28.5748 | 27.9315
1849.049 | 4.269526 | 162.6668 | 0.004133392 |  | 28.84577 | 29.05074 | 29.16355 | 28.86782 | 28.5715 | 27.93076
1849.148 | 4.269318 | 159.9469 | 0.004162076 |  | 28.84549 | 29.0401 | 29.15875 | 28.89453125 | 28.53822 | 27.9562
1849.248 | 4.269461 | 160.9048 | 0.004131191 |  | 28.8464 | 29.01993 | 29.16053 | 28.88022 | 28.57242 | 27.93957
1849.348 | 4.269104 | 157.8534 | 0.004093362 |  | 28.8143 | 29.06202 | 29.18475 | 28.89731 | 28.53147 | 27.91966
1849.447 | 4.26917 | 164.2724 | 0.004125869 |  | 28.83719 | 29.06102 | 29.18612 | 28.90609 | 28.55893 | 27.92805
1849.546875 | 4.269518 | 159.8093 | 0.004121235 |  | 28.83093 | 29.04557 | 29.14147 | 28.90591 | 28.57144 | 27.91081
1849.646 | 4.268677 | 165.701 | 0.00413439 |  | 28.83159 | 29.05182 | 29.20525 | 28.85976 | 28.5665 | 27.95476
1849.746 | 4.269313 | 168.6002 | 0.004143666 |  | 28.82678 | 29.02973 | 29.18525 | 28.87282 | 28.57655 | 27.90564
1849.846 | 4.268676 | 164.5415 | 0.004131206 |  | 28.84723 | 29.04058 | 29.18061 | 28.89096 | 28.59169 | 27.92796
1849.945 | 4.269054 | 161.6417 | 0.004111821 |  | 28.81185 | 29.02982 | 29.17545 | 28.8712 | 28.54354 | 27.92812
1850.045 | 4.268889 | 166.1132 | 0.004114353 |  | 28.81273 | 29.0509 | 29.19863 | 28.83987 | 28.55907 | 27.91301
1850.145 | 4.269458 | 157.3665 | 0.004145762 |  | 28.79502 | 29.01932 | 29.15297 | 28.87312 | 28.56717 | 27.91669
1850.244 | 4.269002 | 165.2262 | 0.00407924 |  | 28.78673 | 28.99603 | 29.19242 | 28.82677 | 28.56339 | 27.91526
1850.34375 | 4.268852 | 158.7992 | 0.004121116 |  | 28.80679 | 29.0081 | 29.18349 | 28.82377 | 28.52993 | 27.93431
1850.443 | 4.268946 | 163.438 | 0.004134811 |  | 28.78716 | 29.02907 | 29.19382 | 28.82219 | 28.57277 | 27.9184
1850.543 | 4.269286 | 165.6769 | 0.004150196 |  | 28.79952 | 29.05749 | 29.21645 | 28.8337 | 28.56219 | 27.92939
1850.643 | 4.269228 | 166.1239 | 0.004141311 |  | 28.8022 | 29.04069 | 29.21299 | 28.78563 | 28.59292 | 27.91842
1850.742 | 4.269019 | 158.5361 | 0.00411562 |  | 28.81429 | 29.02995 | 29.21182 | 28.80562 | 28.54301 | 27.90161
1850.842 | 4.269091 | 163.3202 | 0.004145935 |  | 28.79757 | 29.02774 | 29.16058 | 28.79358 | 28.56787 | 27.91816
1850.941 | 4.26945 | 164.3228 | 0.004123975 |  | 28.79837 | 29.03009 | 29.21544 | 28.8141 | 28.54779 | 27.91826
1851.041 | 4.26896 | 164.0671 | 0.004134095 |  | 28.80593 | 29.01647 | 29.18867 | 28.83439 | 28.54382 | 27.88648
1851.140625 | 4.269745 | 162.4207 | 0.004119236 |  | 28.81436 | 29.01367 | 29.2229 | 28.83418 | 28.54473 | 27.91446
1851.24 | 4.269455 | 160.6441 | 0.004147252 |  | 28.81247 | 29.00792 | 29.2057 | 28.81172 | 28.56043 | 27.91453
1851.34 | 4.269454 | 166.4666 | 0.004109182 |  | 28.82414 | 29.02545 | 29.20409 | 28.80159 | 28.53948 | 27.92925
1851.439 | 4.269478 | 166.9617 | 0.004152989 |  | 28.79191 | 29.02858 | 29.18829 | 28.79989 | 28.543 | 27.92307
1851.539 | 4.269291 | 167.751 | 0.00412798 |  | 28.82732 | 29.03382 | 29.19991 | 28.79247 | 28.57597 | 27.91384
1851.639 | 4.269438 | 166.1554 | 0.004147667 |  | 28.83613 | 29.02279 | 29.21503 | 28.81225 | 28.57232 | 27.87792
1851.738 | 4.269557 | 166.521 | 0.004147765 |  | 28.81524 | 29.03364 | 29.1886 | 28.78562 | 28.56466 | 27.9256
1851.838 | 4.269865 | 161.6674 | 0.004151181 |  | 28.81564 | 29.03732 | 29.14935 | 28.8143 | 28.56013 | 27.91194
1851.9375 | 4.269723 | 156.3457 | 0.004153017 |  | 28.80094 | 29.02896 | 29.17932 | 28.80683 | 28.55856 | 27.89934
1852.037 | 4.269179 | 160.3308 | 0.004080853 |  | 28.82269 | 29.02883 | 29.19876 | 28.82771 | 28.56598 | 27.8938
1852.137 | 4.268321 | 162.8786 | 0.004096194 |  | 28.79814 | 29.02914 | 29.1745 | 28.81819 | 28.56191 | 27.89719
1852.236 | 4.26979 | 162.5697 | 0.00413405 |  | 28.78959 | 29.02682 | 29.18696 | 28.78351 | 28.52929 | 27.93254
1852.336 | 4.26932 | 167.0396 | 0.004097095 |  | 28.81025 | 29.03936 | 29.14869 | 28.80611 | 28.54589 | 27.91345
1852.436 | 4.269686 | 167.9629 | 0.004146111 |  | 28.82092 | 29.03126 | 29.1738 | 28.79713 | 28.54888 | 27.88387
1852.535 | 4.26906 | 163.2325 | 0.004129673 |  | 28.79235 | 29.03154 | 29.15732 | 28.78463 | 28.5456 | 27.87984
1852.635 | 4.26822 | 165.8332 | 0.004111852 |  | 28.8051 | 29.03658 | 29.1862 | 28.80297 | 28.55785 | 27.90973
1852.734375 | 4.269345 | 159.5543 | 0.004089943 |  | 28.81235 | 29.00368 | 29.16115 | 28.80388 | 28.53938 | 27.86479
1852.834 | 4.269258 | 164.6894 | 0.004144848 |  | 28.799 | 29.00361 | 29.13554 | 28.80095 | 28.54299 | 27.91079
1852.934 | 4.269592 | 159.7081 | 0.004103066 |  | 28.80345 | 29.05446 | 29.16702 | 28.81596 | 28.53186 | 27.90211
1853.033 | 4.269839 | 166.6765 | 0.004128059 |  | 28.82022 | 29.01862 | 29.15247 | 28.81696 | 28.5319 | 27.88758
1853.133 | 4.268843 | 163.0864 | 0.004125257 |  | 28.80601 | 29.05476 | 29.19204 | 28.82238 | 28.53947 | 27.8968
1853.232 | 4.269074 | 160.7259 | 0.004112544 |  | 28.84482 | 29.01273 | 29.1694 | 28.81922 | 28.5216 | 27.89796
1853.332 | 4.268995 | 162.9616 | 0.004106394 |  | 28.81557 | 29.04551 | 29.17279 | 28.82802 | 28.53761 | 27.91432
1853.432 | 4.269542 | 168.3122 | 0.004118435 |  | 28.81056 | 29.0165 | 29.18532 | 28.84884 | 28.49566 | 27.88706
1853.53125 | 4.269435 | 165.6639 | 0.004122111 |  | 28.79888 | 29.0424 | 29.17432 | 28.83753 | 28.52142 | 27.89205
1853.631 | 4.270074 | 161.7198 | 0.004168798 |  | 28.82385 | 29.05356 | 29.18984 | 28.86318 | 28.53144 | 27.9031
1853.73 | 4.269405 | 162.5057 | 0.004122946 |  | 28.8214 | 29.02484 | 29.17588 | 28.85171 | 28.55132 | 27.86934
1853.83 | 4.269569 | 165.4021 | 0.004105032 |  | 28.82221 | 29.0531 | 29.19601 | 28.86674 | 28.51186 | 27.91147
1853.93 | 4.269191 | 162.4031 | 0.004108516 |  | 28.79432 | 29.04999 | 29.1642 | 28.84077 | 28.53331 | 27.88275
1854.029 | 4.269326 | 164.7755 | 0.004115979 |  | 28.82934 | 29.04089 | 29.20144 | 28.85675 | 28.51908 | 27.90714
1854.129 | 4.269701 | 164.7791 | 0.004134443 |  | 28.86083 | 29.04812 | 29.19329 | 28.86059 | 28.53014 | 27.88505
1854.229 | 4.269402 | 161.6982 | 0.00411036 |  | 28.81637 | 29.05386 | 29.19214 | 28.85389 | 28.51536 | 27.89557
1854.328125 | 4.269705 | 165.4497 | 0.004078374 |  | 28.84588 | 29.01722 | 29.18407 | 28.86215 | 28.54844 | 27.88141
1854.428 | 4.269864 | 169.5016 | 0.004156185 |  | 28.82184 | 29.02172 | 29.20979 | 28.84945 | 28.51692 | 27.88727
1854.527 | 4.269787 | 161.0219 | 0.004072558 |  | 28.84647 | 29.0163 | 29.19261 | 28.86156 | 28.52428 | 27.86857
1854.627 | 4.269507 | 166.455 | 0.004109867 |  | 28.84654 | 29.039 | 29.18206 | 28.83768 | 28.51911 | 27.8853
1854.727 | 4.26928 | 164.1665 | 0.00411805 |  | 28.85712 | 29.02823 | 29.21642 | 28.8876 | 28.55404 | 27.90961
1854.826 | 4.268905 | 166.8195 | 0.004114647 |  | 28.8481 | 29.03338 | 29.172 | 28.8671 | 28.55824 | 27.90036
1854.926 | 4.269822 | 162.4986 | 0.004160334 |  | 28.84288 | 29.04878 | 29.19572 | 28.87214 | 28.53414 | 27.87724
1855.025 | 4.269629 | 165.3424 | 0.004139503 |  | 28.84632 | 29.01668 | 29.18779 | 28.86044 | 28.55065 | 27.90745
1855.125 | 4.269596 | 167.0848 | 0.004150938 |  | 28.84728 | 29.03691 | 29.21534 | 28.89724 | 28.55129 | 27.874
1855.225 | 4.269028 | 159.0214 | 0.004125923 |  | 28.85506 | 29.05091 | 29.19687 | 28.86398 | 28.53477 | 27.88348
1855.324 | 4.269177 | 165.3153 | 0.004139077 |  | 28.84818 | 29.05818 | 29.17518 | 28.89846 | 28.53832 | 27.87556
1855.424 | 4.268851 | 163.307 | 0.004142204 |  | 28.86503 | 29.01947 | 29.17865 | 28.89969 | 28.5419 | 27.88271
1855.523 | 4.269911 | 169.6911 | 0.004101194 |  | 28.86272 | 29.02661 | 29.16461 | 28.91637 | 28.53403 | 27.88577
1855.623 | 4.269894 | 166.5933 | 0.004131416 |  | 28.87333 | 29.01965 | 29.18119 | 28.90197 | 28.55004 | 27.90264
1855.723 | 4.269638 | 163.6103 | 0.004155165 |  | 28.87037 | 29.01158 | 29.18383 | 28.93259 | 28.54942 | 27.89071
1855.822 | 4.26901 | 162.8668 | 0.004128906 |  | 28.88023 | 29.00899 | 29.19427 | 28.90228 | 28.54102 | 27.86122
1855.921875 | 4.269377 | 162.9561 | 0.004095486 |  | 28.82903 | 29.02819 | 29.19729 | 28.92549 | 28.52977 | 27.89097
1856.021 | 4.269116 | 164.5862 | 0.00409334 |  | 28.86734 | 29.0002 | 29.20353 | 28.92999 | 28.50307 | 27.87876
1856.121 | 4.269267 | 164.2088 | 0.004129216 |  | 28.87591 | 29.01402 | 29.16077 | 28.9155 | 28.52738 | 27.88947
1856.221 | 4.269182 | 158.9434 | 0.004099004 |  | 28.86112 | 29.02986 | 29.20802 | 28.9278 | 28.54491 | 27.84981
1856.32 | 4.269314 | 158.2651 | 0.004116881 |  | 28.86927 | 29.00461 | 29.1813 | 28.93255 | 28.54088 | 27.87698
1856.42 | 4.270318 | 161.3204 | 0.004140542 |  | 28.88965 | 29.01794 | 29.19421 | 28.97888 | 28.55209 | 27.87389
1856.52 | 4.269289 | 168.4284 | 0.004111959 |  | 28.8705 | 29.02401 | 29.15084 | 28.96566 | 28.53939 | 27.86648
1856.619 | 4.269736 | 160.0971 | 0.004088793 |  | 28.88687 | 29.04698 | 29.19012 | 28.93724 | 28.55906 | 27.89079
1856.71875 | 4.269468 | 163.9377 | 0.004056414 |  | 28.83974 | 29.02367 | 29.1608 | 28.94856 | 28.54969 | 27.87161
1856.818 | 4.269288 | 162.1942 | 0.004099408 |  | 28.86094 | 29.01621 | 29.19431 | 28.94255 | 28.52903 | 27.90098
1856.918 | 4.269367 | 159.6024 | 0.004100105 |  | 28.84484 | 29.03935 | 29.14954 | 28.96141 | 28.54648 | 27.88064
1857.018 | 4.269288 | 166.645 | 0.00412223 |  | 28.86544 | 29.01199 | 29.15991 | 28.95154 | 28.52582 | 27.89015
1857.117 | 4.269367 | 166.3898 | 0.004114833 |  | 28.88835 | 29.02113 | 29.14446 | 28.93525 | 28.54346 | 27.90784
1857.217 | 4.269471 | 160.0827 | 0.004093901 |  | 28.87122 | 29.04925 | 29.15395 | 28.95224 | 28.54885 | 27.89771
1857.316 | 4.269517 | 159.6047 | 0.004128392 |  | 28.85219 | 29.02009 | 29.16614 | 28.95772 | 28.55572 | 27.90065
1857.416 | 4.269554 | 165.4586 | 0.00409389 |  | 28.85481 | 29.07119 | 29.16854 | 28.94186 | 28.53067 | 27.89783
1857.515625 | 4.268903 | 164.9808 | 0.004148246 |  | 28.89199 | 29.05545 | 29.16452 | 28.9491 | 28.52989 | 27.87582
1857.615 | 4.269401 | 159.6799 | 0.004108921 |  | 28.87415 | 29.01556 | 29.14947 | 28.97168 | 28.55764 | 27.90265
1857.715 | 4.269648 | 164.179 | 0.004092328 |  | 28.87811 | 29.05678 | 29.13387 | 28.94731 | 28.54122 | 27.87227
1857.814 | 4.269607 | 164.8562 | 0.004079519 |  | 28.86756 | 29.05207 | 29.11817 | 28.95434 | 28.5406 | 27.91096
1857.914 | 4.26974 | 161.5883 | 0.004103009 |  | 28.85874 | 29.07514 | 29.16132 | 28.96258 | 28.54497 | 27.91554
1858.014 | 4.269002 | 162.6278 | 0.00409223 |  | 28.88812 | 29.05958 | 29.1909 | 28.96699 | 28.52639 | 27.86446
1858.113 | 4.269763 | 159.4265 | 0.004049716 |  | 28.87498 | 29.06327 | 29.16001 | 28.94064 | 28.51696 | 27.85954
1858.213 | 4.270265 | 168.8232 | 0.004089727 |  | 28.86454 | 29.0667 | 29.20267 | 28.9516 | 28.52286 | 27.89518
1858.3125 | 4.269197 | 162.1614 | 0.004103613 |  | 28.85593 | 29.04664 | 29.19538 | 28.97292 | 28.52672 | 27.89051
1858.412 | 4.269941 | 164.5399 | 0.004135539 |  | 28.87838 | 29.08508 | 29.15181 | 28.95297 | 28.52251 | 27.90385
1858.512 | 4.269045 | 165.5286 | 0.00411409 |  | 28.89256 | 29.05965 | 29.18651 | 28.94307 | 28.52144 | 27.92481
1858.611 | 4.269937 | 167.9075 | 0.004145334 |  | 28.86201 | 29.03901 | 29.18369 | 28.93256 | 28.54495 | 27.89093
1858.711 | 4.26933 | 167.8542 | 0.004122559 |  | 28.85706 | 29.06176 | 29.17237 | 28.89932 | 28.54702 | 27.92455
1858.811 | 4.269787 | 167.1759 | 0.004087796 |  | 28.84771 | 29.07322 | 29.1859 | 28.9375 | 28.49898 | 27.9087
1858.91 | 4.269597 | 167.5218 | 0.004093613 |  | 28.88262 | 29.04499 | 29.1727 | 28.98587 | 28.52986 | 27.90932
1859.01 | 4.270006 | 167.394 | 0.004084206 |  | 28.8583 | 29.06745 | 29.15401 | 28.93914 | 28.51581 | 27.87822
1859.109375 | 4.269898 | 167.962 | 0.004092022 |  | 28.86863 | 29.0536 | 29.17856 | 28.93224 | 28.52677 | 27.90908
1859.209 | 4.269641 | 170.5659 | 0.004083389 |  | 28.8576 | 29.06553 | 29.16597 | 28.94473 | 28.53963 | 27.88396
1859.309 | 4.269763 | 166.7779 | 0.004078334 |  | 28.85776 | 29.05515 | 29.19396 | 28.94613 | 28.52009 | 27.925
1859.408 | 4.269693 | 167.9855 | 0.004115305 |  | 28.841 | 29.08654 | 29.18348 | 28.95923 | 28.5173 | 27.92176
1859.508 | 4.270004 | 167.8948 | 0.004075903 |  | 28.84809 | 29.07121 | 29.19995 | 28.93855 | 28.51361 | 27.88073
1859.607 | 4.268985 | 166.5566 | 0.004109848 |  | 28.8372 | 29.04475 | 29.17332 | 28.95579 | 28.52905 | 27.90938
1859.707 | 4.269716 | 161.3953 | 0.004112589 |  | 28.82594 | 29.071 | 29.19097 | 28.96349 | 28.51721 | 27.88262
1859.807 | 4.269962 | 164.0733 | 0.004103198 |  | 28.83087 | 29.06728 | 29.18727 | 28.94936 | 28.52084 | 27.89546
1859.90625 | 4.269383 | 171.7764 | 0.004082745 |  | 28.84623 | 29.06103 | 29.15969 | 28.96886 | 28.5381 | 27.92616
1860.006 | 4.269931 | 167.5589 | 0.004085498 |  | 28.84622 | 29.04858 | 29.19301 | 28.94967 | 28.53337 | 27.88626
1860.105 | 4.269994 | 167.4008 | 0.004071155 |  | 28.83923 | 29.0686 | 29.18837 | 28.97091 | 28.54007 | 27.89088
1860.205 | 4.269363 | 167.0036 | 0.004130144 |  | 28.83394 | 29.06264 | 29.18372 | 28.95717 | 28.50955 | 27.88943
1860.305 | 4.270144 | 166.6484 | 0.004074734 |  | 28.84872 | 29.0497 | 29.18063 | 28.9466 | 28.49157 | 27.8615
1860.404 | 4.269843 | 167.843 | 0.004113824 |  | 28.83976 | 29.06696 | 29.16932 | 28.93909 | 28.52883 | 27.88016
1860.504 | 4.269873 | 169.4264 | 0.004117999 |  | 28.81755 | 29.06935 | 29.17128 | 28.97014 | 28.5517 | 27.88643
1860.604 | 4.269486 | 163.0088 | 0.004067384 |  | 28.8431 | 29.07788 | 29.15943 | 28.95932 | 28.5357 | 27.8867
1860.703125 | 4.27003 | 167.383 | 0.004080127 |  | 28.84987 | 29.07065 | 29.14049 | 28.9642 | 28.52472 | 27.85304
1860.803 | 4.269544 | 167.7394 | 0.004100565 |  | 28.82467 | 29.06439 | 29.20371 | 28.93248 | 28.54242 | 27.88236
1860.902 | 4.268904 | 165.8906 | 0.004113578 |  | 28.8507 | 29.06158 | 29.17225 | 28.92852 | 28.55509 | 27.89941
1861.002 | 4.269763 | 165.4839 | 0.0040687 |  | 28.83039 | 29.08604 | 29.1403 | 28.93991 | 28.51822 | 27.83932
1861.102 | 4.270026 | 165.462 | 0.004106686 |  | 28.8592 | 29.07304 | 29.15836 | 28.94885 | 28.53785 | 27.857
1861.201 | 4.269759 | 164.9318 | 0.004119411 |  | 28.8364 | 29.04695 | 29.14113 | 28.93326 | 28.50763 | 27.84863
1861.301 | 4.26969 | 164.9726 | 0.004086693 |  | 28.83496 | 29.09066 | 29.16928 | 28.93671 | 28.50687 | 27.84977
1861.4 | 4.269966 | 168.3534 | 0.004092566 |  | 28.82494 | 29.08185 | 29.15609 | 28.94546 | 28.51288 | 27.81472
1861.5 | 4.269557 | 167.8688 | 0.004101405 |  | 28.8483 | 29.04763 | 29.19215 | 28.95269 | 28.50002 | 27.83544
1861.6 | 4.269285 | 166.3151 | 0.004100333 |  | 28.81618 | 29.04871 | 29.15716 | 28.93234 | 28.52264 | 27.83986
1861.699 | 4.269256 | 170.5772 | 0.004087094 |  | 28.85431 | 29.0616 | 29.17626 | 28.93208 | 28.50032 | 27.81932
1861.799 | 4.269777 | 165.6065 | 0.004150175 |  | 28.84185 | 29.04399 | 29.13108 | 28.92366 | 28.52286 | 27.83415
1861.898 | 4.269486 | 166.087 | 0.004117922 |  | 28.83337 | 29.05399 | 29.163 | 28.90978 | 28.48648 | 27.87126
1861.998 | 4.269932 | 162.8921 | 0.004088897 |  | 28.84388 | 29.04244 | 29.13098 | 28.92356 | 28.51955 | 27.84078
1862.098 | 4.270064 | 166.7567 | 0.004089657 |  | 28.82043 | 29.0874 | 29.14955 | 28.92518 | 28.50907 | 27.87291
1862.197 | 4.270171 | 167.5083 | 0.004093671 |  | 28.8647 | 29.0409 | 29.17754 | 28.95592 | 28.49587 | 27.84054
1862.296875 | 4.269896 | 172.5625 | 0.00408858 |  | 28.84799 | 29.06461 | 29.1106 | 28.93843 | 28.50369 | 27.83487
1862.396 | 4.269807 | 169.8408 | 0.004108737 |  | 28.82363 | 29.03298 | 29.11197 | 28.91932 | 28.48524 | 27.84767
1862.496 | 4.270334 | 162.9889 | 0.004077537 |  | 28.83189 | 29.05035 | 29.11835 | 28.92556 | 28.51887 | 27.8651
1862.596 | 4.269999 | 159.4361 | 0.004112613 |  | 28.85103 | 29.03636 | 29.13184 | 28.94235 | 28.48318 | 27.82906
1862.695 | 4.269453 | 165.8156 | 0.004101682 |  | 28.84385 | 29.04088 | 29.09651 | 28.95251 | 28.50971 | 27.82282
1862.795 | 4.270301 | 167.651 | 0.004097818 |  | 28.84171 | 29.035 | 29.12089 | 28.93688 | 28.48364 | 27.85213
1862.895 | 4.269245 | 168.6357 | 0.004026187 |  | 28.84366 | 29.04633 | 29.06941 | 28.93513 | 28.52652 | 27.85834
1862.994 | 4.269898 | 168.4822 | 0.004063351 |  | 28.85754 | 29.03329 | 29.14251 | 28.92068 | 28.49909 | 27.8183
1863.09375 | 4.269408 | 166.8273 | 0.004098678 |  | 28.84995 | 29.03811 | 29.12618 | 28.95036 | 28.49612 | 27.85502
1863.193 | 4.269562 | 168.8804 | 0.004088534 |  | 28.83522 | 29.03582 | 29.11718 | 28.93687 | 28.51025 | 27.81935
1863.293 | 4.270026 | 167.381 | 0.004076522 |  | 28.83653 | 29.06126 | 29.11428 | 28.93147 | 28.51167 | 27.83105
1863.393 | 4.269898 | 164.4299 | 0.004106506 |  | 28.84162 | 29.02639 | 29.09388 | 28.94192 | 28.45838 | 27.80128
1863.492 | 4.26948 | 166.493 | 0.004105393 |  | 28.86949 | 29.03863 | 29.1404 | 28.93645 | 28.4974 | 27.81633
1863.592 | 4.269397 | 164.2316 | 0.004093777 |  | 28.8528 | 29.04818 | 29.11331 | 28.92104 | 28.50295 | 27.80107
1863.691 | 4.26991 | 164.151 | 0.004083951 |  | 28.85942 | 29.08249 | 29.10679 | 28.91019 | 28.50934 | 27.81453
1863.791 | 4.270116 | 161.7059 | 0.004091752 |  | 28.8786 | 29.08347 | 29.13738 | 28.94691 | 28.49966 | 27.81975
1863.890625 | 4.26966 | 163.7308 | 0.004083033 |  | 28.85616 | 29.05338 | 29.12252 | 28.9219 | 28.49993 | 27.77876
1863.99 | 4.269694 | 169.9176 | 0.004073119 |  | 28.84007 | 29.05352 | 29.17903 | 28.91154 | 28.52535 | 27.77896
1864.09 | 4.270147 | 168.1743 | 0.004098173 |  | 28.84495 | 29.0781 | 29.12288 | 28.92057 | 28.50806 | 27.81799
1864.189 | 4.269652 | 169.8404 | 0.004071271 |  | 28.85299 | 29.04093 | 29.14637 | 28.92261 | 28.5053 | 27.80311
1864.289 | 4.269708 | 164.5451 | 0.004063515 |  | 28.86001 | 29.06289 | 29.14544 | 28.90517 | 28.51269 | 27.81628
1864.389 | 4.269649 | 163.323 | 0.004026938 |  | 28.85609 | 29.07716 | 29.15768 | 28.92844 | 28.51236 | 27.80313
1864.488 | 4.270033 | 166.7731 | 0.004072758 |  | 28.83617 | 29.05294 | 29.13532 | 28.95474 | 28.4954 | 27.79703
1864.588 | 4.270202 | 165.3401 | 0.00409569 |  | 28.81682 | 29.07018 | 29.13555 | 28.94918 | 28.52034 | 27.79315
1864.6875 | 4.270074 | 160.0321 | 0.004045574 |  | 28.83272 | 29.05209 | 29.14781 | 28.93424 | 28.48779 | 27.8144
1864.787 | 4.270042 | 161.9372 | 0.004083664 |  | 28.82825 | 29.03267 | 29.14757 | 28.9391 | 28.48783 | 27.80119
1864.887 | 4.270359 | 165.179 | 0.004055392 |  | 28.84622 | 29.03861 | 29.12269 | 28.90978 | 28.53684 | 27.77254
1864.986 | 4.270026 | 160.4149 | 0.00408831 |  | 28.83473 | 29.0474 | 29.14035 | 28.9322 | 28.49022 | 27.77346
1865.086 | 4.270893 | 159.2734 | 0.004050521 |  | 28.84467 | 29.03334 | 29.16853 | 28.94532 | 28.48433 | 27.78956
1865.186 | 4.270098 | 161.3675 | 0.004105593 |  | 28.8278 | 29.05247 | 29.14787 | 28.93848 | 28.51118 | 27.78006
1865.285 | 4.270434 | 164.3554 | 0.004084718 |  | 28.82215 | 29.03508 | 29.16368 | 28.91701 | 28.51823 | 27.7839
1865.385 | 4.269941 | 164.2528 | 0.004076417 |  | 28.81451 | 29.04497 | 29.12855 | 28.91128 | 28.48964 | 27.77135
1865.484375 | 4.269866 | 167.1256 | 0.004042683 |  | 28.77796 | 29.06643 | 29.14877 | 28.93836 | 28.51887 | 27.76785
1865.584 | 4.269847 | 162.1311 | 0.004062793 |  | 28.81978 | 29.04455 | 29.15598 | 28.92734 | 28.51591 | 27.77534
1865.684 | 4.269991 | 162.7463 | 0.00403498 |  | 28.78327 | 29.03129 | 29.11854 | 28.92536 | 28.51113 | 27.76091
1865.783 | 4.270285 | 168.0235 | 0.004062757 |  | 28.81446 | 29.05309 | 29.17115 | 28.90445 | 28.50546 | 27.73262
1865.883 | 4.269505 | 163.9468 | 0.004111163 |  | 28.80285 | 29.05907 | 29.16275 | 28.92369 | 28.49631 | 27.748
1865.982 | 4.269623 | 168.252 | 0.004070161 |  | 28.80194 | 29.05206 | 29.1742 | 28.92404 | 28.48399 | 27.7504
1866.082 | 4.269615 | 163.338 | 0.004057228 |  | 28.75736 | 29.05239 | 29.13762 | 28.91544 | 28.49827 | 27.72537
1866.182 | 4.269453 | 163.5109 | 0.004071669 |  | 28.78068 | 29.03186 | 29.17371 | 28.90578 | 28.49089 | 27.72333
1866.28125 | 4.269988 | 162.9217 | 0.004048526 |  | 28.80169 | 29.04391 | 29.12753 | 28.91811 | 28.49485 | 27.72764
1866.381 | 4.269693 | 168.9837 | 0.00405691 |  | 28.78411 | 29.06124 | 29.12136 | 28.93425 | 28.50477 | 27.72933
1866.48 | 4.269374 | 164.1478 | 0.004090425 |  | 28.77814 | 29.07051 | 29.14078 | 28.91781 | 28.47497 | 27.72948
1866.58 | 4.270081 | 164.6787 | 0.004016323 |  | 28.77393 | 29.0595 | 29.11748 | 28.92652 | 28.48037 | 27.71223
1866.68 | 4.270622 | 160.4728 | 0.00406037 |  | 28.77435 | 29.06793 | 29.11308 | 28.95552 | 28.50503 | 27.71227
1866.779 | 4.270558 | 161.2402 | 0.004063141 |  | 28.77537 | 29.0523 | 29.13095 | 28.92615 | 28.48739 | 27.70233
1866.879 | 4.269774 | 167.5339 | 0.004071506 |  | 28.80444 | 29.08622 | 29.10999 | 28.95041 | 28.49771 | 27.71641
1866.979 | 4.27034 | 161.6619 | 0.004037262 |  | 28.78639 | 29.07746 | 29.11141 | 28.92714 | 28.49249 | 27.70236
1867.078125 | 4.269873 | 165.141 | 0.004042342 |  | 28.76438 | 29.04911 | 29.12862 | 28.93329 | 28.49157 | 27.72856
1867.178 | 4.270196 | 159.5422 | 0.004098976 |  | 28.78356 | 29.05025 | 29.10611 | 28.92439 | 28.50883 | 27.72504
1867.277 | 4.269698 | 167.193 | 0.00406978 |  | 28.77955 | 29.0622 | 29.11942 | 28.92799 | 28.50288 | 27.75436
1867.377 | 4.269803 | 162.0329 | 0.004038642 |  | 28.77992 | 29.07412 | 29.08587 | 28.89815 | 28.49174 | 27.70834
1867.477 | 4.26997 | 169.87 | 0.004064512 |  | 28.77108 | 29.08582 | 29.11576 | 28.89299 | 28.52303 | 27.70056
1867.576 | 4.269942 | 164.9526 | 0.004061235 |  | 28.78705 | 29.05726 | 29.08713 | 28.90911 | 28.49857 | 27.73122
1867.676 | 4.268759 | 171.2765 | 0.004048404 |  | 28.78567 | 29.06801 | 29.05647 | 28.86208 | 28.48806 | 27.73662
1867.775 | 4.2707 | 164.3784 | 0.004066816 |  | 28.79043 | 29.02302 | 29.08396 | 28.87927 | 28.48565 | 27.75059
1867.875 | 4.270559 | 167.7804 | 0.004093291 |  | 28.79509 | 29.0447 | 29.02136 | 28.90377 | 28.48916 | 27.746
1867.975 | 4.269808 | 165.9729 | 0.004067253 |  | 28.81314 | 29.08891 | 29.10059 | 28.8456 | 28.48181 | 27.74487
1868.074 | 4.26966 | 170.4576 | 0.004093523 |  | 28.83125 | 29.03698 | 29.04304 | 28.89724 | 28.51877 | 27.71988
1868.174 | 4.270083 | 165.6794 | 0.004083513 |  | 28.81761 | 29.04948 | 29.04176 | 28.86481 | 28.48392 | 27.75923
1868.273 | 4.270007 | 166.3597 | 0.004053465 |  | 28.80342 | 29.06504 | 29.06396 | 28.87781 | 28.48087 | 27.74733
1868.373 | 4.269518 | 167.9305 | 0.004079104 |  | 28.82517 | 29.03756 | 29.03629 | 28.88817 | 28.51579 | 27.76434
1868.473 | 4.269304 | 167.4616 | 0.004067929 |  | 28.83374 | 29.04347 | 29.04601 | 28.87472 | 28.50552 | 27.78962
1868.572 | 4.270022 | 165.2435 | 0.004094667 |  | 28.81817 | 29.0691 | 29.0641 | 28.86908 | 28.51701 | 27.74809
1868.671875 | 4.270094 | 168.613 | 0.004051147 |  | 28.81286 | 29.04838 | 29.04134 | 28.87704 | 28.53818 | 27.76487
1868.771 | 4.270471 | 167.7665 | 0.004044932 |  | 28.81189 | 29.0096 | 29.07825 | 28.89807 | 28.52017 | 27.78467
1868.871 | 4.269869 | 169.312 | 0.004026746 |  | 28.81751 | 29.03609 | 29.05869 | 28.88651 | 28.52524 | 27.75855
1868.971 | 4.270397 | 170.0682 | 0.004032908 |  | 28.84448 | 29.05541 | 29.04812 | 28.89348 | 28.50635 | 27.74477
1869.07 | 4.269438 | 170.3637 | 0.004032616 |  | 28.8349 | 29.01482 | 29.03153 | 28.90097 | 28.49851 | 27.78687
1869.17 | 4.269584 | 167.5901 | 0.004060292 |  | 28.85564 | 29.02896 | 29.06651 | 28.89487 | 28.50863 | 27.78794
1869.27 | 4.269516 | 171.0728 | 0.004078101 |  | 28.83813 | 29.04006 | 29.05414 | 28.89284 | 28.52423 | 27.78585
1869.369 | 4.269891 | 163.3806 | 0.004065548 |  | 28.85792 | 29.05294 | 29.09065 | 28.91072 | 28.49336 | 27.76344
1869.46875 | 4.270129 | 166.0524 | 0.004050424 |  | 28.85233 | 29.06128 | 29.02356 | 28.87608 | 28.499 | 27.77062
1869.568 | 4.269182 | 171.6067 | 0.004123573 |  | 28.83168 | 29.05242 | 29.05424 | 28.90438 | 28.52395 | 27.80181
1869.668 | 4.270128 | 172.1809 | 0.00404636 |  | 28.84289 | 29.05792 | 29.0641 | 28.93584 | 28.51743 | 27.77995
1869.768 | 4.269344 | 165.8402 | 0.004093526 |  | 28.83916 | 29.01369 | 29.04455 | 28.92843 | 28.52275 | 27.78681
1869.867 | 4.26961 | 169.1862 | 0.00407624 |  | 28.8589 | 29.01324 | 29.01277 | 28.86694 | 28.49265 | 27.81072
1869.967 | 4.269631 | 168.6323 | 0.004026847 |  | 28.86297 | 29.02697 | 28.9974 | 28.91078 | 28.48796 | 27.78504
1870.066 | 4.269531 | 166.3401 | 0.004028179 |  | 28.84688 | 29.02712 | 29.00466 | 28.9128 | 28.54971 | 27.797
1870.166 | 4.270167 | 171.4686 | 0.004059664 |  | 28.842 | 29.02396 | 29.00797 | 28.90203 | 28.48582 | 27.77873
1870.265625 | 4.269652 | 173.8802 | 0.004067599 |  | 28.87053 | 29.0069 | 29.0084 | 28.95197 | 28.53274 | 27.78222
1870.365 | 4.270024 | 171.5162 | 0.004030176 |  | 28.83979 | 29.0017 | 28.98668 | 28.92942 | 28.5175 | 27.79952
1870.465 | 4.269813 | 167.2796 | 0.004046673 |  | 28.83018 | 29.01528 | 29.02038 | 28.92816 | 28.5225 | 27.82141
1870.564 | 4.269731 | 164.197 | 0.004061757 |  | 28.85022 | 29.01272 | 29.0122 | 28.90447 | 28.50758 | 27.82339
1870.664 | 4.269738 | 168.6679 | 0.004052278 |  | 28.87081 | 28.99466 | 29.01008 | 28.91922 | 28.54749 | 27.81952
1870.764 | 4.269701 | 170.5519 | 0.004064062 |  | 28.89212 | 29.01268 | 29.0194 | 28.94042 | 28.52422 | 27.81366
1870.863 | 4.269489 | 163.7529 | 0.004048297 |  | 28.84561 | 28.96861 | 29.00679 | 28.93373 | 28.52682 | 27.82968
1870.963 | 4.269249 | 165.3964 | 0.00407163 |  | 28.85557 | 28.94841 | 29.00837 | 28.93948 | 28.49788 | 27.8148
1871.0625 | 4.270069 | 164.6591 | 0.004065315 |  | 28.87175 | 28.98919 | 28.9969 | 28.91755 | 28.54805 | 27.79113
1871.162 | 4.270081 | 164.6643 | 0.004038674 |  | 28.83984 | 28.98136 | 29.02041 | 28.93389 | 28.49574 | 27.84561
1871.262 | 4.269095 | 164.5818 | 0.004092625 |  | 28.84366 | 28.95274 | 28.99504 | 28.91515 | 28.53165 | 27.80012
1871.361 | 4.269467 | 165.758 | 0.004067798 |  | 28.87277 | 28.95206 | 29.02516 | 28.92417 | 28.52906 | 27.81879
1871.461 | 4.268845 | 168.2468 | 0.004072171 |  | 28.85705 | 28.96405 | 29.00684 | 28.94302 | 28.51997 | 27.79855
1871.561 | 4.269231 | 170.9521 | 0.004061824 |  | 28.82404 | 28.96944 | 28.99982 | 28.9569 | 28.4921 | 27.81175
1871.66 | 4.269291 | 160.6617 | 0.004057487 |  | 28.85823 | 29.00308 | 28.99265 | 28.95032 | 28.50384 | 27.82931
1871.76 | 4.269671 | 168.2985 | 0.004036414 |  | 28.82516 | 28.94045 | 28.99024 | 28.94226 | 28.52192 | 27.83361
1871.859375 | 4.269044 | 172.2927 | 0.004020171 |  | 28.86092 | 28.95114 | 29.00117 | 28.92478 | 28.5021 | 27.82994
1871.959 | 4.269513 | 168.5631 | 0.004009819 |  | 28.83238 | 28.9493 | 28.98604 | 28.97515 | 28.50456 | 27.8226
1872.059 | 4.269479 | 166.5593 | 0.004063877 |  | 28.8456 | 28.94927 | 29.03795 | 28.96821 | 28.51904 | 27.82611
1872.158 | 4.269002 | 167.9009 | 0.004064727 |  | 28.82343 | 28.91982 | 28.98509 | 28.9199 | 28.50261 | 27.85561
1872.258 | 4.268391 | 170.0434 | 0.004050368 |  | 28.84534 | 28.95067 | 29.02244 | 28.9404 | 28.49909 | 27.86961
1872.357 | 4.268536 | 172.5306 | 0.00408192 |  | 28.82937 | 28.93465 | 29.00346 | 28.92603 | 28.50513 | 27.85126
1872.457 | 4.269647 | 166.1654 | 0.004063876 |  | 28.83157 | 28.94681 | 29.02862 | 28.92871 | 28.50499 | 27.84991
1872.557 | 4.268747 | 166.8011 | 0.004068941 |  | 28.83562 | 28.92854 | 28.98822 | 28.90543 | 28.52266 | 27.84709
1872.65625 | 4.269633 | 168.8107 | 0.004073749 |  | 28.80289 | 28.95699 | 29.01769 | 28.95946 | 28.51921 | 27.85588
1872.756 | 4.269401 | 167.6897 | 0.0040889 |  | 28.83553 | 28.93372 | 29.00499 | 28.93857 | 28.51473 | 27.82665
1872.855 | 4.269187 | 169.6399 | 0.004073611 |  | 28.82032 | 28.92642 | 28.97529 | 28.94639 | 28.53911 | 27.8533
1872.955 | 4.268961 | 169.898 | 0.00406601 |  | 28.81605 | 28.94313 | 29.02538 | 28.91116 | 28.50857 | 27.86699
1873.055 | 4.269925 | 161.8084 | 0.00407011 |  | 28.82208 | 28.9318 | 29.00722 | 28.90024 | 28.5011 | 27.83605
1873.154 | 4.268771 | 163.9065 | 0.00406976 |  | 28.80104 | 28.93163 | 29.00459 | 28.92244 | 28.48823 | 27.85839
1873.254 | 4.269146 | 168.3708 | 0.004081921 |  | 28.80469 | 28.92402 | 29.00003 | 28.93451 | 28.50174 | 27.84805
1873.354 | 4.269288 | 165.1376 | 0.004046341 |  | 28.7926 | 28.92057 | 29.00689 | 28.93742 | 28.51063 | 27.85428
1873.453125 | 4.269578 | 169.3186 | 0.004070896 |  | 28.81171 | 28.95309 | 28.9986 | 28.94474 | 28.51902 | 27.8581
1873.553 | 4.268566 | 165.2961 | 0.004051935 |  | 28.8246 | 28.9996 | 29.01929 | 28.92404 | 28.52425 | 27.88297
1873.652 | 4.268645 | 166.2672 | 0.004045976 |  | 28.80224 | 28.96932 | 29.02568 | 28.92514 | 28.54059 | 27.86409
1873.752 | 4.268626 | 161.7542 | 0.00406986 |  | 28.82288 | 28.97113 | 29.0068 | 28.92938 | 28.51232 | 27.86431
1873.852 | 4.268852 | 162.4523 | 0.004060587 |  | 28.80011 | 28.99039 | 29.03622 | 28.93669 | 28.52459 | 27.86701
1873.951 | 4.268993 | 162.0926 | 0.004108266 |  | 28.81443 | 28.995 | 29.05819 | 28.93163 | 28.52387 | 27.88498
1874.051 | 4.268514 | 163.3959 | 0.004018037 |  | 28.77348 | 28.98922 | 29.02211 | 28.9388 | 28.50684 | 27.86238
1874.15 | 4.269463 | 166.4623 | 0.004048081 |  | 28.83038 | 28.9494 | 29.08815 | 28.91003 | 28.50482 | 27.86986
1874.25 | 4.26844 | 160.9725 | 0.004000674 |  | 28.81464 | 28.97285 | 29.06546 | 28.94806 | 28.52661 | 27.86827
1874.35 | 4.268918 | 160.0533 | 0.004034002 |  | 28.79089 | 28.95572 | 29.0802 | 28.92555 | 28.51322 | 27.8666
1874.449 | 4.268247 | 158.0879 | 0.004057371 |  | 28.77341 | 28.95566 | 29.03357 | 28.92286 | 28.51077 | 27.84499
1874.549 | 4.268445 | 158.9314 | 0.004035526 |  | 28.77844 | 28.97725 | 29.08703 | 28.94979 | 28.49218 | 27.81632
1874.648 | 4.268797 | 161.6161 | 0.004109774 |  | 28.76643 | 29.01326 | 29.06928 | 28.91571 | 28.51398 | 27.85191
1874.748 | 4.268675 | 161.7845 | 0.004065746 |  | 28.74996 | 28.98655 | 29.0603 | 28.94818 | 28.51668 | 27.81344
1874.848 | 4.268487 | 152.5757 | 0.004060226 |  | 28.77681 | 29.00387 | 29.09211 | 28.90944 | 28.52546 | 27.82124
1874.947 | 4.2685 | 164.0129 | 0.004069141 |  | 28.76737 | 29.00847 | 29.01756 | 28.90517 | 28.5024 | 27.84748
1875.046875 | 4.269036 | 160.8303 | 0.004053698 |  | 28.75656 | 28.99739 | 29.09562 | 28.93904 | 28.49369 | 27.80297
1875.146 | 4.268098 | 157.2034 | 0.004079616 |  | 28.75237 | 28.96289 | 29.07484 | 28.91074 | 28.52386 | 27.78089
1875.246 | 4.268559 | 162.775 | 0.004049619 |  | 28.75656 | 29.01995 | 29.08295 | 28.90559 | 28.50824 | 27.80318
1875.346 | 4.268474 | 155.9529 | 0.004040602 |  | 28.73519 | 28.98942 | 29.06536 | 28.93387 | 28.51363 | 27.79591
1875.445 | 4.268843 | 158.7117 | 0.004035059 |  | 28.75555 | 29.00328 | 29.07974 | 28.92302 | 28.51116 | 27.7719
1875.545 | 4.268571 | 160.1873 | 0.004026541 |  | 28.75438 | 28.97815 | 29.10668 | 28.94097 | 28.5004 | 27.78339
1875.645 | 4.268377 | 157.4704 | 0.004029838 |  | 28.74597 | 28.98545 | 29.04587 | 28.93319 | 28.49007 | 27.79961
1875.744 | 4.268635 | 163.9493 | 0.004050778 |  | 28.74655 | 28.99135 | 29.10767 | 28.92042 | 28.50564 | 27.77553
1875.84375 | 4.268375 | 161.8112 | 0.004063546 |  | 28.75671 | 28.98767 | 29.08465 | 28.92735 | 28.4956 | 27.75834
1875.943 | 4.268481 | 161.0431 | 0.004041767 |  | 28.75366 | 29.00068 | 29.10913 | 28.91087 | 28.51446 | 27.74835
1876.043 | 4.268678 | 160.1962 | 0.004043763 |  | 28.736 | 28.98732 | 29.08609 | 28.90336 | 28.51248 | 27.77104
1876.143 | 4.268443 | 161.8027 | 0.004037314 |  | 28.72268 | 28.99096 | 29.10639 | 28.86782 | 28.5003 | 27.76676
1876.242 | 4.268921 | 156.4829 | 0.004058522 |  | 28.72842 | 28.96661 | 29.10169 | 28.8437 | 28.51379 | 27.78467
1876.342 | 4.268823 | 161.4667 | 0.004057726 |  | 28.75291 | 29.02076 | 29.10522 | 28.84927 | 28.46595 | 27.75679
1876.441 | 4.267996 | 163.3407 | 0.004046135 |  | 28.75843 | 28.96369 | 29.09683 | 28.83677 | 28.48563 | 27.77304
1876.541 | 4.26888 | 156.9632 | 0.004057821 |  | 28.75259 | 29.0071 | 29.08989 | 28.82143 | 28.48751 | 27.75672
1876.640625 | 4.268452 | 162.1192 | 0.004061254 |  | 28.7686 | 28.97145 | 29.09561 | 28.8246 | 28.51894 | 27.78249
1876.74 | 4.268493 | 156.8634 | 0.004048835 |  | 28.7552 | 28.96645 | 29.08356 | 28.78262 | 28.49543 | 27.74085
1876.84 | 4.268814 | 156.7561 | 0.004049886 |  | 28.7612 | 28.99808 | 29.12081 | 28.77391 | 28.50906 | 27.76171
1876.939 | 4.26838 | 161.8556 | 0.004016372 |  | 28.75545 | 28.96246 | 29.07488 | 28.79071 | 28.50948 | 27.76835
1877.039 | 4.268085 | 161.8517 | 0.004054753 |  | 28.74523 | 28.95639 | 29.09148 | 28.75702 | 28.4848 | 27.76461
1877.139 | 4.268259 | 158.5322 | 0.004017326 |  | 28.74238 | 28.94154 | 29.09052 | 28.76911 | 28.50323 | 27.78353
1877.238 | 4.267774 | 161.1946 | 0.004050352 |  | 28.73407 | 28.98871 | 29.09682 | 28.74925 | 28.4889 | 27.77664
1877.338 | 4.267605 | 162.4683 | 0.004053846 |  | 28.75146 | 28.96508 | 29.09009 | 28.75858 | 28.47636 | 27.79052
1877.4375 | 4.268349 | 163.3027 | 0.004012258 |  | 28.74089 | 28.9272 | 29.07813 | 28.75151 | 28.49865 | 27.76991
1877.537 | 4.267702 | 159.9376 | 0.00400894 |  | 28.74696 | 28.96511 | 29.10729 | 28.7473 | 28.49414 | 27.76873
1877.637 | 4.268336 | 161.3117 | 0.004025764 |  | 28.73997 | 28.96338 | 29.09288 | 28.74657 | 28.48709 | 27.76536
1877.736 | 4.268626 | 161.1843 | 0.004043267 |  | 28.73721 | 28.95762 | 29.13015 | 28.75354 | 28.50392 | 27.79932
1877.836 | 4.268473 | 162.204 | 0.004056555 |  | 28.762 | 28.94837 | 29.10095 | 28.73103 | 28.50097 | 27.80451
1877.936 | 4.268046 | 160.6662 | 0.00407447 |  | 28.74573 | 28.96622 | 29.11311 | 28.72435 | 28.48398 | 27.80383
1878.035 | 4.268408 | 166.1141 | 0.003998144 |  | 28.75153 | 28.9543 | 29.10628 | 28.74526 | 28.49761 | 27.79651
1878.135 | 4.267967 | 167.702 | 0.004033342 |  | 28.75181 | 28.95251 | 29.09074 | 28.72967 | 28.51442 | 27.80581
1878.234375 | 4.267931 | 167.6537 | 0.004003604 |  | 28.73805 | 28.97817 | 29.10532 | 28.72369 | 28.49674 | 27.7538
1878.334 | 4.268213 | 167.2928 | 0.004083326 |  | 28.74838 | 28.98296 | 29.07765 | 28.74884 | 28.51052 | 27.81542
1878.434 | 4.268071 | 159.0296 | 0.004050044 |  | 28.75028 | 29.01358 | 29.0875 | 28.76974 | 28.4946 | 27.78391
1878.533 | 4.267921 | 162.6695 | 0.004068957 |  | 28.74617 | 28.95419 | 29.05696 | 28.77547 | 28.48294 | 27.77833
1878.633 | 4.268241 | 156.4549 | 0.004046438 |  | 28.72919 | 28.98084 | 29.09599 | 28.76936 | 28.48839 | 27.80864
1878.732 | 4.267776 | 163.5877 | 0.004019047 |  | 28.76703 | 28.97973 | 29.09313 | 28.7698 | 28.49338 | 27.78658
1878.832 | 4.267781 | 159.4169 | 0.004033266 |  | 28.75623 | 28.98263 | 29.0522 | 28.78018 | 28.49217 | 27.817
1878.932 | 4.268345 | 162.6818 | 0.003978587 |  | 28.75376 | 28.98995 | 29.08346 | 28.76268 | 28.48512 | 27.81993
1879.03125 | 4.267832 | 166.3411 | 0.004041772 |  | 28.76789 | 28.94535 | 29.06556 | 28.76736 | 28.49342 | 27.8289
1879.131 | 4.268898 | 161.8763 | 0.004049865 |  | 28.74426 | 28.98386 | 29.07321 | 28.74071 | 28.50727 | 27.81759
1879.23 | 4.267613 | 159.1877 | 0.004037437 |  | 28.75488 | 28.97079 | 29.07189 | 28.73573 | 28.48554 | 27.82222
1879.33 | 4.268181 | 158.622 | 0.004013511 |  | 28.77101 | 28.98879 | 29.0677 | 28.75585 | 28.50201 | 27.81982
1879.43 | 4.268553 | 160.4338 | 0.004045817 |  | 28.7491 | 28.99613 | 29.10559 | 28.761 | 28.50207 | 27.80912
1879.529 | 4.268249 | 163.5863 | 0.004053149 |  | 28.73498 | 29.00594 | 29.06332 | 28.73944 | 28.50068 | 27.81409
1879.629 | 4.268234 | 163.6055 | 0.004087473 |  | 28.74858 | 28.97591 | 29.09135 | 28.74638 | 28.50142 | 27.83843
1879.729 | 4.268058 | 162.7839 | 0.004053723 |  | 28.74067 | 28.98879 | 29.05516 | 28.74802 | 28.48358 | 27.78502
1879.828125 | 4.268049 | 162.0276 | 0.004019206 |  | 28.7298 | 28.97937 | 29.07954 | 28.7612 | 28.48985 | 27.83852
1879.928 | 4.268343 | 156.6157 | 0.004028955 |  | 28.76007 | 28.9802 | 29.03542 | 28.76473 | 28.48202 | 27.84962
1880.027 | 4.268434 | 158.7042 | 0.004028053 |  | 28.74323 | 28.97722 | 29.03594 | 28.79478 | 28.48226 | 27.83488
1880.127 | 4.268241 | 158.375 | 0.004050432 |  | 28.72113 | 28.96953 | 29.00799 | 28.79535 | 28.50829 | 27.80826
1880.227 | 4.268321 | 159.4588 | 0.004036551 |  | 28.73621 | 28.95993 | 29.0232 | 28.78985 | 28.50045 | 27.79544
1880.326 | 4.26841 | 158.3845 | 0.004056547 |  | 28.7041 | 28.96217 | 29.03478 | 28.79589 | 28.48796 | 27.77482
1880.426 | 4.268205 | 157.2909 | 0.004048799 |  | 28.70035 | 28.98319 | 29.0218 | 28.81056 | 28.47525 | 27.77406
1880.525 | 4.268002 | 151.7058 | 0.004051951 |  | 28.69634 | 28.95157 | 29.01516 | 28.82672 | 28.49462 | 27.82812
1880.625 | 4.26814 | 156.5209 | 0.004059004 |  | 28.72436 | 28.96976 | 29.0384 | 28.80653 | 28.48682 | 27.81099
1880.725 | 4.267789 | 158.2635 | 0.004064594 |  | 28.74555 | 28.95654 | 29.04156 | 28.80995 | 28.49762 | 27.79368
1880.824 | 4.267846 | 157.3485 | 0.004054694 |  | 28.73727 | 28.95747 | 29.01145 | 28.83453 | 28.50586 | 27.80391
1880.924 | 4.26809 | 162.2265 | 0.004042083 |  | 28.74637 | 28.95679 | 29.03127 | 28.83799 | 28.48085 | 27.77734
1881.023 | 4.26839 | 155.8308 | 0.004043392 |  | 28.75391 | 28.97021 | 29.03858 | 28.82346 | 28.52125 | 27.79511
1881.123 | 4.267595 | 163.3339 | 0.004053609 |  | 28.74555 | 28.9362 | 29.03641 | 28.82236 | 28.48247 | 27.77778
1881.223 | 4.267551 | 164.0382 | 0.004022377 |  | 28.73805 | 28.9408 | 29.02395 | 28.82488 | 28.48967 | 27.79261
1881.322 | 4.267367 | 158.4417 | 0.004031638 |  | 28.74796 | 28.94504 | 29.04478 | 28.81969 | 28.45642 | 27.81413
1881.421875 | 4.268463 | 162.546 | 0.004042324 |  | 28.73134 | 28.93984 | 29.05377 | 28.8213 | 28.4879 | 27.80182
1881.521 | 4.268049 | 159.2488 | 0.004056818 |  | 28.75419 | 28.93264 | 29.04429 | 28.83312 | 28.48126 | 27.78041
1881.621 | 4.267939 | 157.7137 | 0.003997983 |  | 28.7054 | 28.94504 | 29.07795 | 28.84684 | 28.45515 | 27.7918
1881.721 | 4.267764 | 165.0277 | 0.004044586 |  | 28.77125 | 28.94174 | 29.07221 | 28.83005 | 28.4753 | 27.80173
1881.82 | 4.267136 | 161.8299 | 0.003986766 |  | 28.75115 | 28.94753 | 29.05437 | 28.83367 | 28.46753 | 27.80128
1881.92 | 4.267837 | 157.2264 | 0.004014902 |  | 28.74141 | 28.95958 | 29.0531 | 28.82203 | 28.46416 | 27.80032
1882.02 | 4.26792 | 158.9132 | 0.004048775 |  | 28.73187 | 28.98375 | 29.08281 | 28.82345 | 28.47112 | 27.79484
1882.119 | 4.267466 | 165.2499 | 0.00401635 |  | 28.73491 | 28.96268 | 29.09153 | 28.86572 | 28.49756 | 27.80441
1882.21875 | 4.267909 | 161.7533 | 0.004052453 |  | 28.75398 | 28.96188 | 29.09526 | 28.86338 | 28.48565 | 27.78378
1882.318 | 4.267953 | 157.0924 | 0.004029004 |  | 28.70432 | 28.96732 | 29.06848 | 28.84347 | 28.49227 | 27.8147
1882.418 | 4.267988 | 160.0656 | 0.004024234 |  | 28.71903 | 28.98289 | 29.08288 | 28.87063 | 28.49805 | 27.81385
1882.518 | 4.267955 | 157.549 | 0.004023432 |  | 28.71118 | 28.96107 | 29.0929 | 28.85483 | 28.48662 | 27.80965
1882.617 | 4.267436 | 159.6872 | 0.004071072 |  | 28.72257 | 28.99308 | 29.08511 | 28.83658 | 28.49624 | 27.80101
1882.717 | 4.267426 | 159.5304 | 0.004048427 |  | 28.7312 | 28.96827 | 29.05754 | 28.82955 | 28.49075 | 27.79463
1882.816 | 4.267437 | 161.5127 | 0.003995229 |  | 28.70754 | 28.98434 | 29.08594 | 28.84956 | 28.50451 | 27.80389
1882.916 | 4.267275 | 156.9862 | 0.004028702 |  | 28.69748 | 28.94371 | 29.0784 | 28.84516 | 28.49429 | 27.78997
1883.015625 | 4.268062 | 165.7379 | 0.004019974 |  | 28.7212 | 28.98993 | 29.10336 | 28.81741 | 28.47525 | 27.79835
1883.115 | 4.26751 | 164.6689 | 0.00397293 |  | 28.725 | 28.9966 | 29.05593 | 28.83066 | 28.49551 | 27.77525
1883.215 | 4.26703 | 156.165 | 0.004044001 |  | 28.70337 | 28.9702 | 29.08734 | 28.84375 | 28.50384 | 27.80227
1883.314 | 4.267853 | 156.8242 | 0.004075254 |  | 28.75318 | 28.96562 | 29.04796 | 28.82994 | 28.46495 | 27.79417
1883.414 | 4.268459 | 153.7899 | 0.004056448 |  | 28.72499 | 28.9821 | 29.1062 | 28.82977 | 28.49364 | 27.79965
1883.514 | 4.267892 | 153.4883 | 0.00399133 |  | 28.71096 | 28.97581 | 29.09924 | 28.83436 | 28.47705 | 27.79579
1883.613 | 4.267355 | 154.2044 | 0.004070476 |  | 28.70713 | 28.98055 | 29.05641 | 28.84158 | 28.48882 | 27.83222
1883.713 | 4.267458 | 160.2308 | 0.004028521 |  | 28.72742 | 28.97968 | 29.10488 | 28.83239 | 28.5112 | 27.80465
1883.8125 | 4.268094 | 154.8114 | 0.004040403 |  | 28.70023 | 28.93954 | 29.08101 | 28.82082 | 28.46549 | 27.8244
1883.912 | 4.26762 | 151.4547 | 0.00406427 |  | 28.68898 | 28.98346 | 29.05786 | 28.83444 | 28.49446 | 27.82137
1884.012 | 4.267201 | 155.7941 | 0.004061757 |  | 28.72608 | 28.98041 | 29.05319 | 28.836 | 28.4741 | 27.8082
1884.111 | 4.267559 | 157.0559 | 0.004037901 |  | 28.6886 | 29.00561 | 29.04678 | 28.85321 | 28.45802 | 27.82823
1884.211 | 4.267806 | 162.7795 | 0.004041686 |  | 28.72335 | 28.97014 | 29.08325 | 28.81393 | 28.46378 | 27.83794
1884.311 | 4.267817 | 160.9763 | 0.004058522 |  | 28.68975 | 28.97298 | 29.04553 | 28.82448 | 28.47112 | 27.80754
1884.41 | 4.267299 | 159.827 | 0.004048352 |  | 28.70499 | 28.95585 | 29.06663 | 28.81607 | 28.47318 | 27.8121
1884.51 | 4.267766 | 158.5356 | 0.004052906 |  | 28.70519 | 28.96138 | 29.0495 | 28.83855 | 28.46116 | 27.80025
1884.609375 | 4.267084 | 156.5829 | 0.004045655 |  | 28.68707 | 28.9893 | 29.0547 | 28.84708 | 28.48549 | 27.83264
1884.709 | 4.267364 | 163.0363 | 0.004010932 |  | 28.69909 | 28.99681 | 29.04062 | 28.85546 | 28.48355 | 27.82007
1884.809 | 4.267689 | 158.6616 | 0.004054769 |  | 28.66571 | 29.00438 | 29.03425 | 28.87845 | 28.48103 | 27.84138
1884.908 | 4.267535 | 157.9908 | 0.004060589 |  | 28.72234 | 29.00573 | 29.02601 | 28.8702 | 28.4551 | 27.8601
1885.008 | 4.267434 | 160.522 | 0.004056105 |  | 28.68249 | 28.97565 | 29.01068 | 28.8698 | 28.4784 | 27.84194
1885.107 | 4.267724 | 160.9239 | 0.004049278 |  | 28.66696 | 29.00111 | 29.05514 | 28.8897 | 28.47511 | 27.83746
1885.207 | 4.2676 | 168.5918 | 0.00403934 |  | 28.70572 | 28.96294 | 29.01118 | 28.88504 | 28.47226 | 27.8364
1885.307 | 4.267107 | 167.4935 | 0.004011563 |  | 28.6761 | 28.97621 | 29.03075 | 28.86567 | 28.47532 | 27.83882
1885.40625 | 4.267543 | 162.9099 | 0.004020916 |  | 28.67307 | 28.96361 | 29.01446 | 28.87864 | 28.46401 | 27.8123
1885.506 | 4.267308 | 162.0992 | 0.004013212 |  | 28.66057 | 28.98445 | 29.01618 | 28.88061 | 28.47492 | 27.8141
1885.605 | 4.267646 | 165.7147 | 0.004082632 |  | 28.66419 | 28.95802 | 29.02201 | 28.88876 | 28.45987 | 27.84721
1885.705 | 4.266993 | 164.2549 | 0.00405908 |  | 28.68701 | 28.96902 | 29.00484 | 28.85155 | 28.47369 | 27.80965
1885.805 | 4.267882 | 165.5349 | 0.004015527 |  | 28.69351 | 28.96504 | 28.9951 | 28.83609 | 28.47052 | 27.80673
1885.904 | 4.266694 | 160.059 | 0.004053337 |  | 28.68294 | 28.96243 | 29.00665 | 28.88513 | 28.46478 | 27.83616
1886.004 | 4.267604 | 164.2911 | 0.004009733 |  | 28.67254 | 28.95709 | 29.00495 | 28.89214 | 28.43945 | 27.84781
1886.104 | 4.266901 | 163.7764 | 0.004055682 |  | 28.69016 | 28.94055 | 29.01832 | 28.85139 | 28.4676 | 27.83461
1886.203125 | 4.267259 | 169.2507 | 0.004012662 |  | 28.62018 | 28.96195 | 29.01273 | 28.85885 | 28.45344 | 27.84256
1886.303 | 4.266686 | 164.2861 | 0.004039971 |  | 28.67558 | 28.96497 | 29.00629 | 28.8192 | 28.46837 | 27.83332
1886.402 | 4.266657 | 162.3407 | 0.004068699 |  | 28.63654 | 28.96683 | 29.0038 | 28.84351 | 28.48009 | 27.84005
1886.502 | 4.267606 | 169.4688 | 0.00399193 |  | 28.66751 | 28.97371 | 29.0007 | 28.84862 | 28.47834 | 27.81781
1886.602 | 4.26718 | 162.8176 | 0.004050936 |  | 28.67087 | 28.92901 | 29.0072 | 28.80076 | 28.46254 | 27.83938
1886.701 | 4.267291 | 163.6089 | 0.004031452 |  | 28.63835 | 28.97247 | 29.01833 | 28.82965 | 28.46406 | 27.83215
1886.801 | 4.26731 | 164.4055 | 0.004024523 |  | 28.68101 | 28.95388 | 29.01868 | 28.80884 | 28.45898 | 27.86164
1886.9 | 4.26778 | 168.3913 | 0.004080451 |  | 28.65307 | 28.94724 | 29.0246 | 28.83895 | 28.43743 | 27.8494
1887 | 4.267043 | 170.192 | 0.004001348 |  | 28.66887 | 28.96882 | 28.99695 | 28.79154 | 28.4642 | 27.81466
1887.1 | 4.267463 | 166.3342 | 0.004044208 |  | 28.62069 | 28.95558 | 28.99803 | 28.82079 | 28.47646 | 27.84958
1887.199 | 4.267505 | 166.3067 | 0.004081107 |  | 28.63718 | 28.96128 | 28.99454 | 28.80261 | 28.46688 | 27.86604
1887.299 | 4.267067 | 166.7482 | 0.00403284 |  | 28.62457 | 28.95409 | 28.99517 | 28.83331 | 28.46578 | 27.81137
1887.398 | 4.267647 | 165.8959 | 0.004046149 |  | 28.65841 | 28.95642 | 28.9848 | 28.81057 | 28.46189 | 27.82527
1887.498 | 4.267314 | 167.8738 | 0.004008097 |  | 28.62077 | 28.96812 | 28.98245 | 28.80167 | 28.47718 | 27.84132
1887.598 | 4.267083 | 162.2466 | 0.004062726 |  | 28.64451 | 28.91908 | 29.00074 | 28.81413 | 28.45709 | 27.86639
1887.697 | 4.266793 | 165.6222 | 0.004009222 |  | 28.6335 | 28.95434 | 28.9921 | 28.79935 | 28.4417 | 27.84552
1887.796875 | 4.267311 | 169.0181 | 0.00406386 |  | 28.61719 | 28.95519 | 29.01196 | 28.81 | 28.47915 | 27.83956
1887.896 | 4.266831 | 167.067 | 0.00403469 |  | 28.6228 | 28.94955 | 29.00708 | 28.82811 | 28.4699 | 27.83716
1887.996 | 4.267346 | 166.1472 | 0.004055431 |  | 28.59883 | 28.95613 | 29.01703 | 28.82568 | 28.45669 | 27.84032
1888.096 | 4.266993 | 164.3455 | 0.004031426 |  | 28.59534 | 28.92952 | 28.99894 | 28.82377 | 28.48887 | 27.83487
1888.195 | 4.26738 | 168.4728 | 0.004034056 |  | 28.60022 | 28.95768 | 29.01658 | 28.81119 | 28.45569 | 27.8446
1888.295 | 4.267309 | 171.8281 | 0.004026652 |  | 28.60075 | 28.96308 | 29.0184 | 28.79306 | 28.47672 | 27.82473
1888.395 | 4.266687 | 164.3392 | 0.004067564 |  | 28.61715 | 28.96771 | 29.00047 | 28.78397 | 28.45698 | 27.8089
1888.494 | 4.267149 | 169.6431 | 0.004060125 |  | 28.60425 | 28.98473 | 29.0241 | 28.78254 | 28.44655 | 27.8153
1888.59375 | 4.267177 | 162.7893 | 0.004020367 |  | 28.58095 | 28.94615 | 28.99734 | 28.79742 | 28.47056 | 27.84146
1888.693 | 4.266552 | 163.5169 | 0.004078025 |  | 28.6082 | 28.98501 | 29.00935 | 28.80378 | 28.474 | 27.796
1888.793 | 4.266492 | 162.312 | 0.004032023 |  | 28.63389 | 28.96859 | 28.98461 | 28.84126 | 28.46385 | 27.79863
1888.893 | 4.266616 | 161.4006 | 0.004048446 |  | 28.58521 | 28.95509 | 29.0379 | 28.78801 | 28.43904 | 27.82017
1888.992 | 4.266501 | 161.9866 | 0.004071703 |  | 28.58864 | 29.00457 | 29.01722 | 28.79026 | 28.42525 | 27.77963
1889.092 | 4.267329 | 164.953 | 0.004032002 |  | 28.61166 | 28.95649 | 29.0208 | 28.7531 | 28.41867 | 27.77485
1889.191 | 4.267336 | 160.229 | 0.004025094 |  | 28.60176 | 28.97135 | 29.03359 | 28.77737 | 28.43234 | 27.78773
1889.291 | 4.267019 | 160.1839 | 0.004062618 |  | 28.60461 | 28.95281 | 29.02087 | 28.75306 | 28.42611 | 27.76694
1889.390625 | 4.267185 | 161.8779 | 0.004018039 |  | 28.58112 | 28.97275 | 29.03852 | 28.7982 | 28.42451 | 27.76426
1889.49 | 4.266896 | 162.3544 | 0.004045719 |  | 28.63206 | 28.97344 | 29.02179 | 28.76087 | 28.41907 | 27.74848
1889.59 | 4.266466 | 161.4177 | 0.003986736 |  | 28.57873 | 28.96176 | 28.99731 | 28.76959 | 28.44454 | 27.76592
1889.689 | 4.26714 | 158.5187 | 0.004025263 |  | 28.61081 | 29.0048 | 29.04996 | 28.7658 | 28.45206 | 27.7319
1889.789 | 4.266393 | 159.5885 | 0.004026128 |  | 28.61604 | 28.98396 | 29.02495 | 28.77015 | 28.42947 | 27.75874
1889.889 | 4.266197 | 156.2835 | 0.004069989 |  | 28.59768 | 28.99763 | 29.06137 | 28.76261 | 28.42997 | 27.75852
1889.988 | 4.266888 | 160.8075 | 0.004065188 |  | 28.5892 | 28.99285 | 29.02051 | 28.77202 | 28.43591 | 27.76409
1890.088 | 4.267239 | 157.2792 | 0.004005773 |  | 28.62481 | 28.98617 | 29.02593 | 28.77997 | 28.42117 | 27.75884
1890.1875 | 4.26724 | 155.836 | 0.00400301 |  | 28.61268 | 28.97868 | 29.01955 | 28.77761 | 28.43252 | 27.71535
1890.287 | 4.267089 | 161.7353 | 0.004044856 |  | 28.58933 | 29.00594 | 29.03071 | 28.78251 | 28.42074 | 27.76563
1890.387 | 4.267147 | 157.7584 | 0.004036589 |  | 28.58789 | 29.01373 | 29.04211 | 28.77585 | 28.4451 | 27.74244
1890.486 | 4.26767 | 163.7716 | 0.004020251 |  | 28.58862 | 29.02902 | 29.01748 | 28.78732 | 28.42412 | 27.75686
1890.586 | 4.267681 | 162.309 | 0.004056646 |  | 28.62034 | 29.02343 | 29.03956 | 28.78389 | 28.45188 | 27.73939
1890.686 | 4.266981 | 161.2691 | 0.004025164 |  | 28.59526 | 29.01226 | 28.99722 | 28.77248 | 28.43685 | 27.73856
1890.785 | 4.266699 | 155.4956 | 0.004022727 |  | 28.579 | 29.01419 | 29.01802 | 28.7609 | 28.43918 | 27.73915
1890.885 | 4.266689 | 161.2231 | 0.004000814 |  | 28.58028 | 29.01029 | 29.02843 | 28.78639 | 28.42342 | 27.74209
1890.984375 | 4.266969 | 158.696 | 0.004035494 |  | 28.58119 | 29.03276 | 29.03855 | 28.76934 | 28.44861 | 27.76493
1891.084 | 4.267204 | 158.4975 | 0.004029213 |  | 28.58776 | 28.99458 | 29.00567 | 28.72884 | 28.42987 | 27.75107
1891.184 | 4.266958 | 158.0758 | 0.003974754 |  | 28.58071 | 28.9999 | 29.02487 | 28.79445 | 28.43154 | 27.7558
1891.283 | 4.267249 | 165.2816 | 0.004020222 |  | 28.57254 | 29.01811 | 29.04029 | 28.74799 | 28.44521 | 27.74751
1891.383 | 4.267189 | 162.8201 | 0.004000412 |  | 28.60502 | 28.98548 | 29.01177 | 28.73782 | 28.44274 | 27.76291
1891.482 | 4.266548 | 161.2511 | 0.00401761 |  | 28.59714 | 29.0057 | 29.01726 | 28.76068 | 28.44138 | 27.76983
1891.582 | 4.267343 | 159.4486 | 0.004059345 |  | 28.55679 | 28.99788 | 29.00184 | 28.75023 | 28.45639 | 27.75883
1891.682 | 4.267358 | 163.4221 | 0.004018098 |  | 28.57915 | 28.98792 | 29.0191 | 28.76534 | 28.43683 | 27.75723
1891.78125 | 4.267346 | 156.6889 | 0.004006212 |  | 28.57544 | 29.00859 | 29.01544 | 28.75665 | 28.47029 | 27.7614
1891.881 | 4.266496 | 162.8062 | 0.004070338 |  | 28.60373 | 28.99451 | 29.02966 | 28.74176 | 28.44064 | 27.77111
1891.98 | 4.266901 | 165.169 | 0.004036152 |  | 28.58195 | 28.98605 | 29.03588 | 28.76042 | 28.43448 | 27.75451
1892.08 | 4.267132 | 164.3387 | 0.004030631 |  | 28.58397 | 29.00369 | 29.04565 | 28.72601 | 28.45237 | 27.74993
1892.18 | 4.267017 | 157.8083 | 0.004048246 |  | 28.58873 | 29.00265 | 29.00918 | 28.75195 | 28.44831 | 27.72415
1892.279 | 4.266338 | 162.4521 | 0.003979128 |  | 28.58363 | 28.97779 | 29.03536 | 28.73124 | 28.42084 | 27.77396
1892.379 | 4.267335 | 166.4206 | 0.004062344 |  | 28.58313 | 28.98545 | 29.02987 | 28.739 | 28.43243 | 27.7403
1892.479 | 4.266876 | 163.5248 | 0.004030192 |  | 28.57719 | 28.99279 | 29.01674 | 28.77436 | 28.43607 | 27.77226
1892.578125 | 4.267429 | 160.0041 | 0.0040533 |  | 28.59078 | 28.98413 | 29.04802 | 28.75369 | 28.40286 | 27.76743
1892.678 | 4.267563 | 157.2612 | 0.004025103 |  | 28.56856 | 29.01508 | 29.03436 | 28.76754 | 28.44885 | 27.74852
1892.777 | 4.266657 | 163.4264 | 0.004033582 |  | 28.58496 | 29.007 | 29.06554 | 28.77534 | 28.44795 | 27.72038
1892.877 | 4.266885 | 160.2417 | 0.004010915 |  | 28.59851 | 28.96282 | 29.01996 | 28.77169 | 28.4416 | 27.72939
1892.977 | 4.266877 | 162.4927 | 0.003992736 |  | 28.58284 | 28.98907 | 29.0428 | 28.77704 | 28.45176 | 27.72309
1893.076 | 4.267076 | 162.2473 | 0.004025144 |  | 28.60658 | 28.99359 | 29.03049 | 28.78818 | 28.44179 | 27.71877
1893.176 | 4.266635 | 159.2442 | 0.004024876 |  | 28.62039 | 28.98712 | 29.0363 | 28.78899 | 28.42438 | 27.72367
1893.275 | 4.266933 | 157.4326 | 0.004046551 |  | 28.61178 | 29.0131 | 29.05664 | 28.7983 | 28.44081 | 27.73544
1893.375 | 4.266905 | 165.7195 | 0.004009918 |  | 28.62358 | 28.99942 | 29.0053 | 28.81183 | 28.41486 | 27.71229
1893.475 | 4.26684 | 168.0962 | 0.004031429 |  | 28.59852 | 29.00599 | 29.01615 | 28.81952 | 28.41714 | 27.71768
1893.574 | 4.2672 | 165.0822 | 0.004042138 |  | 28.6073 | 28.98563 | 29.04443 | 28.81147 | 28.43023 | 27.70514
1893.674 | 4.267129 | 160.7574 | 0.004009799 |  | 28.59502 | 29.00808 | 29.01033 | 28.79733 | 28.41782 | 27.72682
1893.773 | 4.266668 | 162.0174 | 0.004025452 |  | 28.62162 | 28.99966 | 29.0561 | 28.81829 | 28.43193 | 27.69679
1893.873 | 4.266465 | 160.16 | 0.00399813 |  | 28.59817 | 28.97547 | 29.02142 | 28.83411 | 28.43092 | 27.69909
1893.973 | 4.266126 | 160.9109 | 0.003986832 |  | 28.58928 | 28.98953 | 29.04245 | 28.79493 | 28.40347 | 27.70664
1894.072 | 4.26744 | 162.0723 | 0.00400423 |  | 28.56826 | 28.9718 | 29.00906 | 28.82001 | 28.41815 | 27.70282
1894.171875 | 4.26723 | 163.3781 | 0.003991812 |  | 28.59958 | 28.95542 | 29.05334 | 28.84126 | 28.4159 | 27.68429
1894.271 | 4.266487 | 160.5468 | 0.003998484 |  | 28.59582 | 28.99073 | 29.04699 | 28.82701 | 28.41009 | 27.69738
1894.371 | 4.266822 | 158.1551 | 0.003977107 |  | 28.59378 | 28.97279 | 29.04773 | 28.81447 | 28.39642 | 27.68343
1894.471 | 4.267025 | 161.1427 | 0.004015287 |  | 28.58976 | 28.96354 | 29.03821 | 28.80224 | 28.38906 | 27.67966
1894.57 | 4.266764 | 163.6734 | 0.003995209 |  | 28.60115 | 28.95976 | 29.02342 | 28.82455 | 28.43104 | 27.67216
1894.67 | 4.266978 | 158.892 | 0.004004127 |  | 28.63047 | 28.96398 | 29.01457 | 28.81374 | 28.38926 | 27.66299
1894.77 | 4.267236 | 165.8653 | 0.004056863 |  | 28.58755 | 28.97775 | 29.01286 | 28.82587 | 28.40999 | 27.69261
1894.869 | 4.267349 | 163.2327 | 0.004008988 |  | 28.60513 | 28.9698 | 29.06104 | 28.81868 | 28.44978 | 27.64765
1894.96875 | 4.266587 | 161.4432 | 0.004026371 |  | 28.59463 | 28.97413 | 29.01206 | 28.80872 | 28.41776 | 27.68514
1895.068 | 4.266965 | 158.5782 | 0.003983467 |  | 28.60131 | 28.97044 | 29.03673 | 28.84101 | 28.40402 | 27.66695
1895.168 | 4.267133 | 160.5548 | 0.003981307 |  | 28.60496 | 28.97288 | 29.05497 | 28.82451 | 28.41295 | 27.68021
1895.268 | 4.267395 | 165.8293 | 0.003985046 |  | 28.6149 | 28.94825 | 29.0563 | 28.82009 | 28.41355 | 27.67657
1895.367 | 4.266819 | 163.168 | 0.004008368 |  | 28.60455 | 28.9681 | 29.08015 | 28.81482 | 28.42351 | 27.67527
1895.467 | 4.266856 | 162.1304 | 0.003984299 |  | 28.61602 | 28.96687 | 29.01634 | 28.82667 | 28.40996 | 27.65879
1895.566 | 4.267369 | 161.9406 | 0.004035839 |  | 28.62872 | 28.94802 | 29.07653 | 28.83586 | 28.39867 | 27.6599
1895.666 | 4.266847 | 160.5366 | 0.00399406 |  | 28.63789 | 28.96332 | 29.03493 | 28.80378 | 28.41054 | 27.6765
1895.765625 | 4.267269 | 166.4384 | 0.004012031 |  | 28.62721 | 28.94408 | 29.04496 | 28.76827 | 28.41336 | 27.67528
1895.865 | 4.266732 | 160.1492 | 0.004006948 |  | 28.60734 | 28.93142 | 29.03629 | 28.80245 | 28.41799 | 27.68411
1895.965 | 4.267006 | 160.5503 | 0.004007132 |  | 28.63373 | 28.91703 | 29.04689 | 28.78106 | 28.40467 | 27.69604
1896.064 | 4.266701 | 164.5663 | 0.004023969 |  | 28.61629 | 28.93013 | 29.04011 | 28.81178 | 28.39255 | 27.69918
1896.164 | 4.266766 | 164.0737 | 0.003977695 |  | 28.62057 | 28.90923 | 29.04823 | 28.81609 | 28.40808 | 27.68137
1896.264 | 4.267252 | 162.5027 | 0.004031248 |  | 28.62214 | 28.91318 | 29.05553 | 28.79483 | 28.39858 | 27.69728
1896.363 | 4.266756 | 158.3734 | 0.003990957 |  | 28.60628 | 28.92385 | 28.99724 | 28.80716 | 28.35518 | 27.69294
1896.463 | 4.267058 | 167.0417 | 0.003991226 |  | 28.64943 | 28.89309 | 29.05381 | 28.78858 | 28.38417 | 27.68917
1896.5625 | 4.26782 | 163.7616 | 0.004009568 |  | 28.62468 | 28.90955 | 29.02557 | 28.78004 | 28.39816 | 27.70084
1896.662 | 4.2672 | 157.2243 | 0.0040243 |  | 28.60615 | 28.91765 | 29.03765 | 28.779 | 28.36819 | 27.72173
1896.762 | 4.267624 | 166.7751 | 0.004011557 |  | 28.61367 | 28.90853 | 29.02772 | 28.78942 | 28.43381 | 27.72146
1896.861 | 4.267303 | 163.9407 | 0.003963945 |  | 28.63289 | 28.92381 | 29.01379 | 28.79317 | 28.41503 | 27.71555
1896.961 | 4.266588 | 160.4719 | 0.004011644 |  | 28.63376 | 28.91229 | 29.03055 | 28.81218 | 28.38098 | 27.69841
1897.061 | 4.267067 | 162.8142 | 0.003953754 |  | 28.62906 | 28.92397 | 29.01719 | 28.79481 | 28.38995 | 27.71647
1897.16 | 4.266927 | 166.3964 | 0.003998613 |  | 28.61399 | 28.94253 | 29.03929 | 28.80049 | 28.4069 | 27.68459
1897.26 | 4.26755 | 167.1073 | 0.004015946 |  | 28.61356 | 28.95875 | 29.01165 | 28.77859 | 28.38729 | 27.70677
1897.359375 | 4.26732 | 165.5108 | 0.003997929 |  | 28.61404 | 28.91564 | 29.01891 | 28.78836 | 28.39245 | 27.71873
1897.459 | 4.267039 | 165.593 | 0.004003101 |  | 28.63341 | 28.91994 | 28.99996 | 28.79875 | 28.38706 | 27.70686
1897.559 | 4.267334 | 161.8071 | 0.00402152 |  | 28.63053 | 28.90147 | 29.00449 | 28.76349 | 28.42886 | 27.74261
1897.658 | 4.267367 | 157.1031 | 0.003977685 |  | 28.63254 | 28.87794 | 29.01211 | 28.79499 | 28.39305 | 27.75775
1897.758 | 4.267721 | 163.9261 | 0.004013057 |  | 28.6156 | 28.93541 | 29.02268 | 28.77702 | 28.39977 | 27.73082
1897.857 | 4.26774 | 161.3051 | 0.004000069 |  | 28.61035 | 28.90802 | 29.00237 | 28.78022 | 28.37249 | 27.74296
1897.957 | 4.267016 | 163.6611 | 0.003960925 |  | 28.63741 | 28.88922 | 29.03 | 28.7807 | 28.43528 | 27.72154
1898.057 | 4.267805 | 163.0026 | 0.004013934 |  | 28.62519 | 28.92387 | 29.00032 | 28.75646 | 28.40805 | 27.74823
1898.15625 | 4.267467 | 165.935 | 0.004015107 |  | 28.63303 | 28.90256 | 28.99248 | 28.77955 | 28.38495 | 27.71087
1898.256 | 4.267216 | 164.973 | 0.003998392 |  | 28.63422 | 28.90792 | 28.99055 | 28.75591 | 28.37943 | 27.71475
1898.355 | 4.267494 | 159.7232 | 0.004006114 |  | 28.64085 | 28.89786 | 28.99185 | 28.74743 | 28.39952 | 27.74899
1898.455 | 4.266567 | 164.889 | 0.00403373 |  | 28.62212 | 28.90014 | 28.98048 | 28.74905 | 28.39437 | 27.72646
1898.555 | 4.267789 | 165.8373 | 0.003975064 |  | 28.65491 | 28.84827 | 28.97324 | 28.7503 | 28.40582 | 27.73794
1898.654 | 4.267112 | 160.5676 | 0.003962265 |  | 28.63445 | 28.9 | 28.99525 | 28.75127 | 28.40617 | 27.7433
1898.754 | 4.267419 | 159.0977 | 0.004000785 |  | 28.65932 | 28.88287 | 28.98555 | 28.72864 | 28.38752 | 27.69823
1898.854 | 4.267225 | 158.3873 | 0.004002132 |  | 28.6419 | 28.85632 | 28.96724 | 28.71556 | 28.37899 | 27.73625
1898.953125 | 4.267284 | 164.3171 | 0.003952844 |  | 28.62509 | 28.8859 | 28.97362 | 28.71451 | 28.40898 | 27.7624
1899.053 | 4.267293 | 161.7595 | 0.003982645 |  | 28.65609 | 28.83306 | 28.95604 | 28.68748 | 28.35551 | 27.72612
1899.152 | 4.267733 | 167.8636 | 0.003986749 |  | 28.66587 | 28.86901 | 28.9597 | 28.72149 | 28.39973 | 27.75852
1899.252 | 4.267444 | 167.4008 | 0.003925841 |  | 28.64552 | 28.83404 | 28.96047 | 28.71595 | 28.37481 | 27.7205
1899.352 | 4.267528 | 169.9999 | 0.003944193 |  | 28.61828 | 28.81991 | 28.9558 | 28.71515 | 28.35199 | 27.70941
1899.451 | 4.266947 | 169.1869 | 0.003928287 |  | 28.61042 | 28.82486 | 28.98941 | 28.69736 | 28.35515 | 27.72825
1899.551 | 4.266855 | 171.0521 | 0.00398503 |  | 28.63218 | 28.80489 | 28.96781 | 28.70594 | 28.35213 | 27.72822
1899.65 | 4.267164 | 166.4914 | 0.004010332 |  | 28.59237 | 28.80523 | 28.98011 | 28.70991 | 28.40689 | 27.72239
1899.75 | 4.267209 | 165.7402 | 0.003994872 |  | 28.61707 | 28.8687 | 28.97023 | 28.70656 | 28.39399 | 27.71932
1899.85 | 4.267023 | 165.4472 | 0.003974415 |  | 28.63099 | 28.83898 | 28.96116 | 28.68518 | 28.37786 | 27.71857
1899.949 | 4.267817 | 163.2735 | 0.003969494 |  | 28.61 | 28.83286 | 28.95519 | 28.68672 | 28.34582 | 27.71556
1900.049 | 4.266872 | 163.4006 | 0.003965703 |  | 28.60911 | 28.8726 | 28.92992 | 28.71108 | 28.36752 | 27.73417
1900.148 | 4.267049 | 167.9301 | 0.003982349 |  | 28.59372 | 28.86616 | 28.95439 | 28.69242 | 28.3865 | 27.73474
1900.248 | 4.267111 | 169.4535 | 0.003993565 |  | 28.62387 | 28.84619 | 28.94468 | 28.67793 | 28.37325 | 27.72723
1900.348 | 4.267185 | 168.9663 | 0.003987839 |  | 28.60971 | 28.87964 | 28.94206 | 28.6812 | 28.37066 | 27.70403
1900.447 | 4.267701 | 169.8251 | 0.00396461 |  | 28.60443 | 28.87009 | 28.92538 | 28.70399 | 28.39425 | 27.70947
1900.546875 | 4.266995 | 164.9833 | 0.004008031 |  | 28.60265 | 28.84664 | 28.9458 | 28.70539 | 28.33702 | 27.69706
1900.646 | 4.267402 | 166.2324 | 0.004004573 |  | 28.60205 | 28.85643 | 28.93756 | 28.68725 | 28.35908 | 27.72587
1900.746 | 4.267312 | 173.0373 | 0.004000012 |  | 28.61338 | 28.88391 | 28.92855 | 28.72353 | 28.37881 | 27.68925
1900.846 | 4.267454 | 166.4484 | 0.00397278 |  | 28.60815 | 28.87946 | 28.92374 | 28.69753 | 28.3576 | 27.71874
1900.945 | 4.268111 | 163.3649 | 0.003985138 |  | 28.61233 | 28.88526 | 28.93521 | 28.67735 | 28.35514 | 27.69221
1901.045 | 4.267204 | 169.6668 | 0.004039429 |  | 28.58075 | 28.88086 | 28.8993 | 28.66101 | 28.37992 | 27.71926
1901.145 | 4.26776 | 168.3926 | 0.003968155 |  | 28.60059 | 28.89081 | 28.88219 | 28.67236 | 28.38712 | 27.71524
1901.244 | 4.267778 | 167.5184 | 0.00398563 |  | 28.59543 | 28.89549 | 28.93804 | 28.65007 | 28.36721 | 27.71085
1901.34375 | 4.26766 | 168.3457 | 0.004017413 |  | 28.62562 | 28.87985 | 28.87766 | 28.64649 | 28.3637 | 27.69283
1901.443 | 4.267188 | 168.7923 | 0.003995809 |  | 28.58545 | 28.89462 | 28.89873 | 28.61727 | 28.36425 | 27.69246
1901.543 | 4.267619 | 170.8317 | 0.00399606 |  | 28.59808 | 28.8735 | 28.88033 | 28.657 | 28.35316 | 27.68285
1901.643 | 4.267661 | 173.0907 | 0.004005814 |  | 28.58213 | 28.90553 | 28.90408 | 28.6298 | 28.37894 | 27.69164
1901.742 | 4.268139 | 170.8994 | 0.003986679 |  | 28.59078 | 28.89262 | 28.89306 | 28.61909 | 28.36108 | 27.66286
1901.842 | 4.267636 | 166.2324 | 0.004006975 |  | 28.57308 | 28.91021 | 28.86493 | 28.61769 | 28.34962 | 27.68844
1901.941 | 4.2677 | 171.7343 | 0.003957851 |  | 28.59556 | 28.87882 | 28.92342 | 28.58937 | 28.37792 | 27.67162
1902.041 | 4.268469 | 171.3574 | 0.00397333 |  | 28.56665 | 28.90097 | 28.88056 | 28.61477 | 28.36424 | 27.66101
1902.140625 | 4.268187 | 169.2794 | 0.003974866 |  | 28.59886 | 28.90562 | 28.90359 | 28.60618 | 28.35683 | 27.66968
1902.24 | 4.26816 | 169.3145 | 0.003986708 |  | 28.59277 | 28.89044 | 28.91962 | 28.6153 | 28.37088 | 27.63577
1902.34 | 4.267474 | 167.9041 | 0.003979577 |  | 28.58025 | 28.89783 | 28.95035 | 28.60367 | 28.36328 | 27.67661
1902.439 | 4.267584 | 165.8245 | 0.003998681 |  | 28.59818 | 28.89241 | 28.94117 | 28.60025 | 28.37543 | 27.67156
1902.539 | 4.267994 | 167.2944 | 0.003984638 |  | 28.60753 | 28.89835 | 28.95554 | 28.62792 | 28.37282 | 27.68171
1902.639 | 4.267759 | 165.323 | 0.003990727 |  | 28.61673 | 28.89821 | 28.94614 | 28.61603 | 28.3457 | 27.68221
1902.738 | 4.267863 | 169.4601 | 0.003996155 |  | 28.62385 | 28.90415 | 28.92848 | 28.63652 | 28.37196 | 27.657
1902.838 | 4.268201 | 162.0067 | 0.003993941 |  | 28.60852 | 28.91321 | 28.95568 | 28.63331 | 28.37173 | 27.67963
1902.9375 | 4.267434 | 161.3379 | 0.003966154 |  | 28.58831 | 28.91707 | 28.93313 | 28.62815 | 28.35194 | 27.66321
1903.037 | 4.268228 | 161.1358 | 0.003955196 |  | 28.63439 | 28.9118 | 28.98122 | 28.64116 | 28.36241 | 27.64546
1903.137 | 4.267654 | 166.794 | 0.003960613 |  | 28.60085 | 28.89172 | 28.93854 | 28.64734 | 28.38491 | 27.66704
1903.236 | 4.267309 | 162.3134 | 0.00399325 |  | 28.6089 | 28.8945 | 28.97373 | 28.64453 | 28.36466 | 27.66714
1903.336 | 4.267841 | 168.7155 | 0.003973431 |  | 28.61086 | 28.91324 | 28.94454 | 28.66588 | 28.3797 | 27.64495
1903.436 | 4.268159 | 165.748 | 0.00395584 |  | 28.65247 | 28.94735 | 28.96261 | 28.68406 | 28.35691 | 27.63567
1903.535 | 4.267909 | 165.1455 | 0.003992108 |  | 28.65368 | 28.89564 | 28.95879 | 28.65127 | 28.36346 | 27.61248
1903.635 | 4.268416 | 163.9921 | 0.003969315 |  | 28.64234 | 28.91785 | 28.96926 | 28.63307 | 28.36398 | 27.64286
1903.734375 | 4.267984 | 163.659 | 0.003995921 |  | 28.64595 | 28.90942 | 28.98168 | 28.66457 | 28.3583 | 27.63333
1903.834 | 4.268434 | 169.9632 | 0.003989049 |  | 28.64255 | 28.87835 | 28.98128 | 28.64237 | 28.35701 | 27.62959
1903.934 | 4.268404 | 162.6818 | 0.003981838 |  | 28.64799 | 28.91752 | 28.97396 | 28.63486 | 28.37188 | 27.61899
1904.033 | 4.268417 | 165.2364 | 0.004032132 |  | 28.64178 | 28.91788 | 28.95122 | 28.64001 | 28.3534 | 27.60807
1904.133 | 4.268245 | 166.3932 | 0.003991399 |  | 28.62513 | 28.91741 | 28.99471 | 28.60648 | 28.37153 | 27.61173
1904.232 | 4.268333 | 164.4082 | 0.00399734 |  | 28.65582 | 28.90083 | 28.95765 | 28.61742 | 28.37072 | 27.6093
1904.332 | 4.268703 | 167.8888 | 0.003975672 |  | 28.62989 | 28.91994 | 28.98116 | 28.60578 | 28.3571 | 27.58968
1904.432 | 4.268046 | 169.5451 | 0.004005363 |  | 28.61529 | 28.90666 | 28.98915 | 28.63138 | 28.35812 | 27.62287
1904.53125 | 4.268316 | 160.1292 | 0.003986327 |  | 28.68715 | 28.863 | 28.97959 | 28.60934 | 28.38773 | 27.63789
1904.631 | 4.268841 | 163.8336 | 0.004003929 |  | 28.66068 | 28.91648 | 29.01109 | 28.60493 | 28.39668 | 27.62758
1904.73 | 4.268431 | 161.6754 | 0.003945099 |  | 28.67441 | 28.90845 | 28.99273 | 28.56935 | 28.36447 | 27.64038
1904.83 | 4.268029 | 164.8824 | 0.003986575 |  | 28.63408 | 28.94136 | 28.99888 | 28.58817 | 28.37896 | 27.57144
1904.93 | 4.268567 | 167.0148 | 0.004002495 |  | 28.66767 | 28.93642 | 29.00852 | 28.57841 | 28.38541 | 27.61788
1905.029 | 4.268789 | 170.2011 | 0.003976565 |  | 28.62994 | 28.92171 | 28.99493 | 28.60203 | 28.39057 | 27.58355
1905.129 | 4.269374 | 170.6148 | 0.004000342 |  | 28.66264 | 28.92096 | 28.99521 | 28.62094 | 28.37602 | 27.59876
1905.229 | 4.268509 | 167.5115 | 0.004024674 |  | 28.65645 | 28.92688 | 29.00993 | 28.57133 | 28.38289 | 27.57716
1905.328125 | 4.268741 | 165.3515 | 0.004032794 |  | 28.69032 | 28.93323 | 29.00956 | 28.5977 | 28.39277 | 27.60154
1905.428 | 4.268457 | 161.921 | 0.004001854 |  | 28.68347 | 28.93375 | 28.95205 | 28.60623 | 28.41483 | 27.59431
1905.527 | 4.269102 | 170.9206 | 0.004007827 |  | 28.64792 | 28.94515 | 29.00359 | 28.60114 | 28.37295 | 27.5725
1905.627 | 4.268074 | 164.2221 | 0.004001607 |  | 28.67904 | 28.9556 | 28.98676 | 28.55522 | 28.39565 | 27.56088
1905.727 | 4.26891 | 163.4344 | 0.004003746 |  | 28.66453 | 28.97386 | 28.99978 | 28.56856 | 28.4005 | 27.55754
1905.826 | 4.268341 | 168.9212 | 0.003992255 |  | 28.65186 | 28.93373 | 28.9738 | 28.57345 | 28.40171 | 27.57999
1905.926 | 4.268994 | 168.1803 | 0.004008026 |  | 28.65718 | 28.98337 | 28.98997 | 28.61577 | 28.38777 | 27.58216
1906.025 | 4.26907 | 162.5073 | 0.004002515 |  | 28.68379 | 28.99201 | 28.97679 | 28.58074 | 28.38142 | 27.5581
1906.125 | 4.268498 | 165.8191 | 0.003994233 |  | 28.61941 | 28.96463 | 28.97808 | 28.5658 | 28.35804 | 27.55428
1906.225 | 4.268779 | 167.1786 | 0.004003514 |  | 28.69509 | 28.97742 | 28.98158 | 28.58695 | 28.38901 | 27.53951
1906.324 | 4.268543 | 165.195 | 0.004001774 |  | 28.64004 | 28.99031 | 28.97519 | 28.6166 | 28.38504 | 27.54745
1906.424 | 4.268709 | 169.3674 | 0.003983457 |  | 28.67599 | 28.96463 | 28.97388 | 28.56676 | 28.39117 | 27.54254
1906.523 | 4.268757 | 162.7902 | 0.003990821 |  | 28.64964 | 28.93178 | 28.9766 | 28.61647 | 28.36566 | 27.57212
1906.623 | 4.269268 | 165.11 | 0.003940678 |  | 28.63736 | 28.99334 | 29.00155 | 28.60265 | 28.39579 | 27.54007
1906.723 | 4.268866 | 165.2123 | 0.003953269 |  | 28.64988 | 28.95425 | 28.99076 | 28.62976 | 28.398 | 27.53443
1906.822 | 4.268542 | 164.5413 | 0.003965339 |  | 28.6744 | 28.96935 | 28.99126 | 28.58711 | 28.35679 | 27.53711
1906.921875 | 4.268659 | 164.3683 | 0.003981057 |  | 28.6244 | 28.96015 | 28.96036 | 28.59358 | 28.39753 | 27.53203
1907.021 | 4.268885 | 172.1027 | 0.003997216 |  | 28.63803 | 28.95756 | 29.00071 | 28.60219 | 28.38411 | 27.53618
1907.121 | 4.269094 | 164.8662 | 0.003941369 |  | 28.64678 | 28.95222 | 28.9825 | 28.61668 | 28.36847 | 27.52805
1907.221 | 4.268984 | 166.6689 | 0.003955874 |  | 28.65592 | 28.97474 | 28.98006 | 28.61928 | 28.37372 | 27.52462
1907.32 | 4.269235 | 166.3324 | 0.003945001 |  | 28.64298 | 28.96418 | 28.95446 | 28.65175 | 28.39443 | 27.54024
1907.42 | 4.269026 | 171.4258 | 0.003963711 |  | 28.65086 | 28.97536 | 28.94509 | 28.63507 | 28.38328 | 27.51758
1907.52 | 4.269118 | 164.812 | 0.003965016 |  | 28.68584 | 28.99164 | 28.97219 | 28.68075 | 28.40413 | 27.5359
1907.619 | 4.269128 | 170.9726 | 0.003975711 |  | 28.6686 | 28.98318 | 28.98579 | 28.6492 | 28.37917 | 27.49916
1907.71875 | 4.269274 | 171.573 | 0.004035918 |  | 28.67283 | 28.9353 | 28.96868 | 28.68835 | 28.37043 | 27.4941
1907.818 | 4.269092 | 166.545 | 0.003963587 |  | 28.64585 | 28.94042 | 28.94632 | 28.67558 | 28.38276 | 27.51466
1907.918 | 4.269249 | 169.3587 | 0.003985777 |  | 28.70255 | 28.9342 | 28.9806 | 28.67964 | 28.37996 | 27.53343
1908.018 | 4.269351 | 162.4781 | 0.003943254 |  | 28.67652 | 28.94454 | 28.97471 | 28.7092 | 28.37644 | 27.47824
1908.117 | 4.270048 | 169.7647 | 0.003966159 |  | 28.69585 | 28.93655 | 28.95117 | 28.68455 | 28.37754 | 27.51193
1908.217 | 4.269742 | 171.6336 | 0.00395075 |  | 28.6838 | 28.94482 | 28.97779 | 28.66662 | 28.38213 | 27.4971
1908.316 | 4.269666 | 168.6982 | 0.003963929 |  | 28.65908 | 28.96062 | 28.98323 | 28.7003 | 28.37427 | 27.53583
1908.416 | 4.269075 | 170.503 | 0.003993428 |  | 28.69002 | 28.92471 | 28.95643 | 28.70646 | 28.36679 | 27.50669
1908.515625 | 4.269344 | 169.8951 | 0.003976823 |  | 28.68727 | 28.97556 | 28.95391 | 28.69315 | 28.38193 | 27.49805
1908.615 | 4.269538 | 166.8391 | 0.003965388 |  | 28.70853 | 28.94947 | 28.95844 | 28.70156 | 28.39871 | 27.50009
1908.715 | 4.269973 | 165.048 | 0.003949546 |  | 28.71576 | 28.94454 | 28.94814 | 28.69483 | 28.36677 | 27.53073
1908.814 | 4.269407 | 170.1899 | 0.003960054 |  | 28.71876 | 28.91871 | 28.98604 | 28.668 | 28.36769 | 27.51986
1908.914 | 4.268862 | 167.5819 | 0.003928965 |  | 28.70316 | 28.95607 | 28.97539 | 28.70162 | 28.3639 | 27.53333
1909.014 | 4.269333 | 160.3454 | 0.003974217 |  | 28.71287 | 28.94611 | 28.95562 | 28.72092 | 28.38819 | 27.52903
1909.113 | 4.270076 | 172.7913 | 0.003953828 |  | 28.70728 | 28.94541 | 28.95302 | 28.71352 | 28.38139 | 27.49676
1909.213 | 4.269678 | 162.8684 | 0.003984129 |  | 28.70168 | 28.93965 | 28.99045 | 28.71206 | 28.41223 | 27.53286
1909.3125 | 4.270428 | 167.898 | 0.003933967 |  | 28.70467 | 28.9632 | 28.96526 | 28.73654 | 28.40424 | 27.51334
1909.412 | 4.270095 | 164.2977 | 0.003992887 |  | 28.7079 | 28.94316 | 28.98868 | 28.71628 | 28.38223 | 27.55289
1909.512 | 4.269672 | 167.9463 | 0.003952052 |  | 28.68838 | 28.94525 | 28.94396 | 28.71614 | 28.40896 | 27.53612
1909.611 | 4.269225 | 169.1361 | 0.004005831 |  | 28.71053 | 28.97655 | 28.95416 | 28.72705 | 28.3963 | 27.5337
1909.711 | 4.270185 | 161.9939 | 0.003932453 |  | 28.72414 | 28.95833 | 28.98212 | 28.72859 | 28.38807 | 27.57177
1909.811 | 4.269328 | 166.0002 | 0.003971566 |  | 28.75088 | 28.97635 | 28.95568 | 28.72582 | 28.38235 | 27.52639
1909.91 | 4.270113 | 167.247 | 0.003992099 |  | 28.73637 | 28.97939 | 29.02013 | 28.73034 | 28.3962 | 27.59632
1910.01 | 4.270364 | 168.0588 | 0.004005148 |  | 28.74275 | 28.94899 | 28.98425 | 28.71003 | 28.38216 | 27.54359
1910.109375 | 4.269786 | 167.5685 | 0.004011138 |  | 28.73299 | 28.98923 | 28.98922 | 28.73713 | 28.4111 | 27.54864
1910.209 | 4.270299 | 166.2392 | 0.003926224 |  | 28.72318 | 28.98595 | 28.98159 | 28.72527 | 28.40022 | 27.59115
1910.309 | 4.269827 | 166.8209 | 0.003950858 |  | 28.74304 | 28.9803 | 28.9782 | 28.69902 | 28.38712 | 27.57266
1910.408 | 4.270188 | 169.42 | 0.003973387 |  | 28.7484 | 28.99067 | 28.97403 | 28.72032 | 28.39522 | 27.58452
1910.508 | 4.270014 | 166.7266 | 0.003978623 |  | 28.74119 | 28.98874 | 28.95984 | 28.73373 | 28.37764 | 27.58125
1910.607 | 4.270118 | 165.7407 | 0.003952343 |  | 28.76013 | 28.97468 | 28.96376 | 28.71848 | 28.37166 | 27.58698
1910.707 | 4.270043 | 175.3673 | 0.003978091 |  | 28.73427 | 28.98686 | 28.97859 | 28.73401 | 28.4253 | 27.61513
1910.807 | 4.270643 | 170.5895 | 0.003972726 |  | 28.7759 | 28.9747 | 28.96738 | 28.69658 | 28.42603 | 27.58371
1910.90625 | 4.2699 | 168.0121 | 0.004005998 |  | 28.73761 | 28.97188 | 28.94989 | 28.7162 | 28.40698 | 27.61027
1911.006 | 4.270552 | 168.3546 | 0.003927299 |  | 28.73258 | 29.00045 | 28.96932 | 28.70859 | 28.40877 | 27.60786
1911.105 | 4.270106 | 167.5491 | 0.003947496 |  | 28.73319 | 28.98136 | 28.92808 | 28.73078 | 28.42407 | 27.59222
1911.205 | 4.270282 | 172.0173 | 0.003975353 |  | 28.74598 | 28.99398 | 28.99204 | 28.75235 | 28.37086 | 27.60737
1911.305 | 4.270218 | 172.9421 | 0.003964377 |  | 28.7087 | 28.97887 | 28.92554 | 28.72235 | 28.39636 | 27.59172
1911.404 | 4.270773 | 169.1985 | 0.003949648 |  | 28.72709 | 29.00318 | 28.97522 | 28.72495 | 28.39639 | 27.62336
1911.504 | 4.271206 | 168.0429 | 0.003976424 |  | 28.76414 | 28.97273 | 28.94857 | 28.7237 | 28.38324 | 27.62614
1911.604 | 4.270542 | 166.7343 | 0.003958272 |  | 28.71585 | 28.96085 | 28.94373 | 28.70801 | 28.40059 | 27.6395
1911.703125 | 4.270963 | 172.1549 | 0.003986434 |  | 28.74841 | 28.95595 | 28.93121 | 28.73457 | 28.41226 | 27.62324
1911.803 | 4.270396 | 169.8636 | 0.003984969 |  | 28.72285 | 29.019 | 28.9569 | 28.7233 | 28.3833 | 27.63742
1911.902 | 4.270337 | 168.6973 | 0.003970152 |  | 28.7346 | 28.97748 | 28.95864 | 28.75792 | 28.39424 | 27.63199
1912.002 | 4.27072 | 172.8974 | 0.00399357 |  | 28.7049 | 28.98367 | 28.94107 | 28.76175 | 28.39118 | 27.63943
1912.102 | 4.270519 | 166.3354 | 0.003930626 |  | 28.72532 | 28.96782 | 28.95193 | 28.75229 | 28.39711 | 27.6182
1912.201 | 4.27021 | 165.8614 | 0.003984459 |  | 28.68359375 | 28.97474 | 28.95899 | 28.75151 | 28.42083 | 27.6564
1912.301 | 4.270721 | 166.2884 | 0.003989287 |  | 28.74461 | 28.98732 | 28.96186 | 28.74779 | 28.40654 | 27.64843
1912.4 | 4.270998 | 172.3538 | 0.003963775 |  | 28.68761 | 28.97945 | 28.94771 | 28.73524 | 28.39498 | 27.65916
1912.5 | 4.270978 | 172.1984 | 0.003976034 |  | 28.75569 | 29.00982 | 28.94786 | 28.75834 | 28.43653 | 27.66733
1912.6 | 4.269687 | 171.9569 | 0.003996984 |  | 28.70558 | 28.9678 | 28.95944 | 28.76687 | 28.39087 | 27.67397
1912.699 | 4.270731 | 166.1889 | 0.003961148 |  | 28.73269 | 28.98231 | 28.99093 | 28.75406 | 28.4275 | 27.64151
1912.799 | 4.271415 | 170.2084 | 0.003966116 |  | 28.75371 | 28.9964 | 28.9502 | 28.74555 | 28.40582 | 27.63651
1912.898 | 4.27045 | 167.6701 | 0.003961922 |  | 28.72873 | 28.94671 | 28.97314 | 28.76325 | 28.39246 | 27.66358
1912.998 | 4.270613 | 166.3807 | 0.003962983 |  | 28.7149 | 28.92925 | 28.98234 | 28.74322 | 28.36484 | 27.65125
1913.098 | 4.271792 | 164.5923 | 0.003986554 |  | 28.70972 | 28.95741 | 28.98255 | 28.75906 | 28.3621 | 27.65273
1913.197 | 4.271489 | 167.3962 | 0.003962202 |  | 28.71119 | 28.95144 | 28.99746 | 28.75967 | 28.38979 | 27.6539
1913.296875 | 4.271247 | 167.3039 | 0.003975631 |  | 28.73325 | 28.95249 | 28.99091 | 28.7085 | 28.40809 | 27.63322
1913.396 | 4.270727 | 173.6617 | 0.003978866 |  | 28.74126 | 28.94596 | 28.99046 | 28.75958 | 28.43733 | 27.66851
1913.496 | 4.270843 | 173.0162 | 0.003945469 |  | 28.75838 | 28.96313 | 28.99062 | 28.77346 | 28.40815 | 27.64629
1913.596 | 4.270988 | 166.272 | 0.003919503 |  | 28.72736 | 28.96563 | 28.9917 | 28.74072 | 28.4046 | 27.63798
1913.695 | 4.27104 | 170.965 | 0.00396832 |  | 28.72941 | 28.95858 | 29.00718 | 28.77013 | 28.3805 | 27.65666
1913.795 | 4.272022 | 172.5705 | 0.003923627 |  | 28.76646 | 28.95212 | 29.00068 | 28.76166 | 28.38812 | 27.6703
1913.895 | 4.271763 | 170.4784 | 0.003957938 |  | 28.73872 | 28.9548 | 28.97655 | 28.74864 | 28.37957 | 27.6535
1913.994 | 4.270972 | 169.8609 | 0.003980107 |  | 28.72472 | 28.97001 | 28.98323 | 28.74929 | 28.39606 | 27.66123
1914.09375 | 4.271016 | 171.0147 | 0.003967674 |  | 28.75484 | 28.95201 | 28.99148 | 28.7501 | 28.39728 | 27.66236
1914.193 | 4.271642 | 174.3245 | 0.003978916 |  | 28.73865 | 28.9318 | 29.01743 | 28.75467 | 28.39692 | 27.68449
1914.293 | 4.272089 | 167.7191 | 0.003940797 |  | 28.75491 | 28.94216 | 29.00323 | 28.74338 | 28.38246 | 27.66482
1914.393 | 4.271758 | 166.2969 | 0.004003465 |  | 28.72395 | 28.93911 | 29.01512 | 28.75906 | 28.37644 | 27.67696
1914.492 | 4.271509 | 170.4435 | 0.003957225 |  | 28.73211 | 28.92907 | 29.0107 | 28.74604 | 28.40271 | 27.70505
1914.592 | 4.271847 | 170.482 | 0.003975706 |  | 28.69046 | 28.9591 | 29.03132 | 28.79161 | 28.41431 | 27.69131
1914.691 | 4.271245 | 167.3523 | 0.003980407 |  | 28.71955 | 28.93837 | 29.01098 | 28.76129 | 28.39028 | 27.68087
1914.791 | 4.271326 | 171.6165 | 0.003959113 |  | 28.7149 | 28.91696 | 28.99769 | 28.73874 | 28.40792 | 27.67726
1914.890625 | 4.271197 | 166.8104 | 0.003987785 |  | 28.73596 | 28.93915 | 29.0209 | 28.78477 | 28.35956 | 27.69569
1914.99 | 4.271856 | 167.9586 | 0.003964904 |  | 28.73315 | 28.90712 | 28.98401 | 28.76523 | 28.39958 | 27.67562
1915.09 | 4.271775 | 169.7287 | 0.003963713 |  | 28.72724 | 28.91579 | 29.00899 | 28.77391 | 28.38814 | 27.69958
1915.189 | 4.271582 | 169.7522 | 0.003979941 |  | 28.73964 | 28.91079 | 29.00685 | 28.78578 | 28.37346 | 27.65381
1915.289 | 4.271225 | 167.6343 | 0.003978008 |  | 28.73076 | 28.93362 | 28.98538 | 28.76892 | 28.38274 | 27.69464
1915.389 | 4.2717 | 170.5602 | 0.003972313 |  | 28.72551 | 28.89943 | 28.96456 | 28.78655 | 28.39754 | 27.66262
1915.488 | 4.271858 | 177.3827 | 0.00396251 |  | 28.70838 | 28.91413 | 28.97269 | 28.78957 | 28.38612 | 27.68559
1915.588 | 4.27211 | 172.2741 | 0.003979051 |  | 28.72639 | 28.91926 | 29.0133 | 28.77291 | 28.37612 | 27.70177
1915.6875 | 4.271722 | 171.8621 | 0.003950033 |  | 28.75581 | 28.9128 | 28.99029 | 28.78097 | 28.36712 | 27.70587
1915.787 | 4.271552 | 168.378 | 0.003951685 |  | 28.70627 | 28.92293 | 29.01621 | 28.78702 | 28.37045 | 27.69237
1915.887 | 4.271425 | 175.3425 | 0.003939485 |  | 28.72046 | 28.89529 | 28.99496 | 28.7586 | 28.40681 | 27.68555
1915.986 | 4.271005 | 173.9918 | 0.00398988 |  | 28.71548 | 28.92318 | 29.00308 | 28.76554 | 28.40932 | 27.71377
1916.086 | 4.271787 | 171.2638 | 0.003964499 |  | 28.72985 | 28.87939 | 28.97728 | 28.79392 | 28.39701 | 27.6812
1916.186 | 4.271548 | 176.2528 | 0.003966067 |  | 28.75917 | 28.91243 | 29.01353 | 28.77744 | 28.36267 | 27.69423
1916.285 | 4.270945 | 166.9667 | 0.003994132 |  | 28.72935 | 28.9186 | 28.96776 | 28.77482 | 28.38391 | 27.66143
1916.385 | 4.271472 | 174.1563 | 0.003956429 |  | 28.6976 | 28.92778 | 28.99275 | 28.76151 | 28.37331 | 27.68269
1916.484375 | 4.271574 | 172.4814 | 0.00397989 |  | 28.72267 | 28.8794 | 28.98825 | 28.77142 | 28.37547 | 27.66581
1916.584 | 4.272108 | 171.1845 | 0.003996184 |  | 28.71293 | 28.89252 | 28.99457 | 28.77499 | 28.37782 | 27.68519
1916.684 | 4.27218 | 173.0052 | 0.003954976 |  | 28.72108 | 28.89674 | 29.01497 | 28.76957 | 28.37577 | 27.70483
1916.783 | 4.271787 | 170.7258 | 0.003936883 |  | 28.69 | 28.90346 | 29.03236 | 28.77427 | 28.38374 | 27.7017
1916.883 | 4.271449 | 173.1695 | 0.003958096 |  | 28.73937 | 28.91267 | 28.99756 | 28.74845 | 28.39735 | 27.6944
1916.982 | 4.272203 | 177.981 | 0.003950601 |  | 28.69922 | 28.88614 | 28.9834 | 28.78523 | 28.36188 | 27.67297
1917.082 | 4.271873 | 172.3688 | 0.003977263 |  | 28.71487 | 28.87838 | 29.00292 | 28.78102 | 28.36847 | 27.69216
1917.182 | 4.27144 | 168.2495 | 0.003958195 |  | 28.6804 | 28.88004 | 28.97734 | 28.77903 | 28.37842 | 27.65376
1917.28125 | 4.271329 | 171.8083 | 0.003992001 |  | 28.70919 | 28.86789 | 29.00462 | 28.77388 | 28.36707 | 27.66701
1917.381 | 4.271635 | 171.3378 | 0.003959374 |  | 28.65302 | 28.87871 | 28.99405 | 28.80618 | 28.37012 | 27.67155
1917.48 | 4.271604 | 175.3901 | 0.003946309 |  | 28.69468 | 28.88002 | 29.02748 | 28.77091 | 28.35936 | 27.68316
1917.58 | 4.27151 | 172.4456 | 0.003978227 |  | 28.68262 | 28.85538 | 28.99992 | 28.76571 | 28.35499 | 27.67084
1917.68 | 4.272047 | 175.7194 | 0.003939457 |  | 28.65564 | 28.86196 | 29.01949 | 28.77841 | 28.36265 | 27.66033
1917.779 | 4.2716 | 170.4419 | 0.003972323 |  | 28.6453 | 28.85782 | 28.99514 | 28.74979 | 28.34329 | 27.66733
1917.879 | 4.271353 | 169.5458 | 0.003932854 |  | 28.63457 | 28.83632 | 29.0176 | 28.77616 | 28.35834 | 27.66626
1917.979 | 4.271204 | 174.2167 | 0.003969654 |  | 28.66658 | 28.80774 | 29.01315 | 28.77171 | 28.34707 | 27.66126
1918.078125 | 4.271574 | 175.7454 | 0.003951877 |  | 28.64366 | 28.8463 | 28.99693 | 28.79513 | 28.34953 | 27.69086
1918.178 | 4.271407 | 167.7535 | 0.003959668 |  | 28.63827 | 28.85649 | 29.02105 | 28.77174 | 28.34883 | 27.66817
1918.277 | 4.271473 | 171.4219 | 0.00398684 |  | 28.6516 | 28.85904 | 28.99557 | 28.77229 | 28.38005 | 27.6863
1918.377 | 4.271876 | 172.0205 | 0.003994575 |  | 28.63489 | 28.86697 | 29.01973 | 28.76706 | 28.35429 | 27.66954
1918.477 | 4.271983 | 173.1561 | 0.003953381 |  | 28.62873 | 28.83799 | 29.00343 | 28.7687 | 28.35993 | 27.64009
1918.576 | 4.271199 | 168.0433 | 0.003961035 |  | 28.61465 | 28.86474 | 28.99008 | 28.77675 | 28.35009 | 27.66903
1918.676 | 4.271083 | 171.4577 | 0.003920735 |  | 28.63473 | 28.84588 | 29.00563 | 28.78304 | 28.36179 | 27.64652
1918.775 | 4.272386 | 174.7517 | 0.00391913 |  | 28.64111 | 28.87007 | 28.99965 | 28.76834 | 28.38642 | 27.66035
1918.875 | 4.271409 | 170.5488 | 0.003942279 |  | 28.61765 | 28.82985 | 29.00715 | 28.75655 | 28.36974 | 27.68653
1918.975 | 4.271031 | 173.1369 | 0.003960503 |  | 28.61266 | 28.85031 | 29.0288 | 28.76997 | 28.36165 | 27.66808
1919.074 | 4.271218 | 173.2381 | 0.003952377 |  | 28.62293 | 28.84366 | 28.98737 | 28.74551 | 28.32388 | 27.67529
1919.174 | 4.271652 | 168.299 | 0.003927115 |  | 28.59603 | 28.85759 | 29.02003 | 28.7695 | 28.34433 | 27.68208
1919.273 | 4.271567 | 173.7293 | 0.003905259 |  | 28.62221 | 28.85062 | 28.98089 | 28.76579 | 28.34335 | 27.65951
1919.373 | 4.271455 | 166.4151 | 0.003955886 |  | 28.60574 | 28.84164 | 29.01792 | 28.77636 | 28.35577 | 27.65237
1919.473 | 4.271095 | 175.1192 | 0.00392161 |  | 28.64168 | 28.84979 | 28.99232 | 28.77007 | 28.34486 | 27.69288
1919.572 | 4.272071 | 170.4656 | 0.003953833 |  | 28.60592 | 28.84012 | 28.99529 | 28.77449 | 28.35235 | 27.64992
1919.671875 | 4.272074 | 174.8606 | 0.003960332 |  | 28.64084 | 28.84292 | 28.96637 | 28.77189 | 28.36371 | 27.6728
1919.771 | 4.271515 | 172.655 | 0.00391766 |  | 28.63894 | 28.84584 | 28.96331 | 28.77516 | 28.3372 | 27.64826
1919.871 | 4.271278 | 175.7722 | 0.004001967 |  | 28.63787 | 28.83397 | 28.98827 | 28.80166 | 28.33895 | 27.65639
1919.971 | 4.271095 | 173.8838 | 0.003961674 |  | 28.59566 | 28.81695 | 28.95151 | 28.74925 | 28.33612 | 27.65947
1920.07 | 4.271614 | 173.5817 | 0.003947506 |  | 28.63809 | 28.83585 | 28.98209 | 28.73116 | 28.33318 | 27.64367
1920.17 | 4.271527 | 178.5456 | 0.003954148 |  | 28.62277 | 28.85659 | 28.97605 | 28.76932 | 28.34116 | 27.66786
1920.27 | 4.271945 | 176.2129 | 0.003913452 |  | 28.63006 | 28.85243 | 28.99875 | 28.75789 | 28.33849 | 27.68485
1920.369 | 4.271478 | 176.1261 | 0.003905086 |  | 28.58124 | 28.80507 | 28.96912 | 28.75087 | 28.31887 | 27.6616
1920.46875 | 4.271874 | 173.8091 | 0.003967131 |  | 28.61143 | 28.82812 | 28.96852 | 28.7736 | 28.35675 | 27.65572
1920.568 | 4.270936 | 182.0702 | 0.003929159 |  | 28.60968 | 28.83006 | 28.98205 | 28.74033 | 28.32506 | 27.6777
1920.668 | 4.271304 | 172.9396 | 0.003942115 |  | 28.63321 | 28.83478 | 28.96405 | 28.73714 | 28.33353 | 27.68008
1920.768 | 4.271924 | 174.2675 | 0.003950735 |  | 28.6062 | 28.81515 | 28.98538 | 28.7039 | 28.34151 | 27.6589
1920.867 | 4.271499 | 175.4405 | 0.003943808 |  | 28.6207 | 28.81796 | 28.97056 | 28.75786 | 28.33218 | 27.65787
1920.967 | 4.271717 | 182.6488 | 0.003967174 |  | 28.63119 | 28.86174 | 28.98714 | 28.74986 | 28.34516 | 27.6736
1921.066 | 4.271385 | 177.4627 | 0.004029627 |  | 28.60337 | 28.80169 | 28.96778 | 28.75404 | 28.36073 | 27.66833
1921.166 | 4.271313 | 177.8591 | 0.003949702 |  | 28.62706 | 28.84604 | 28.98996 | 28.73634 | 28.35425 | 27.682
1921.265625 | 4.271486 | 179.4609 | 0.0039564 |  | 28.59603 | 28.83889 | 28.97883 | 28.73037 | 28.34327 | 27.6889
1921.365 | 4.271592 | 177.2088 | 0.003983812 |  | 28.64751 | 28.82794 | 28.99232 | 28.72891 | 28.33194 | 27.67162
1921.465 | 4.271616 | 180.2406 | 0.003989137 |  | 28.63476 | 28.81525 | 28.98089 | 28.74127 | 28.31362 | 27.66587
1921.564 | 4.271483 | 175.4104 | 0.003964763 |  | 28.62566 | 28.81931 | 28.98854 | 28.72306 | 28.34371 | 27.69121
1921.664 | 4.27148 | 176.7536 | 0.003963011 |  | 28.66095 | 28.85273 | 28.96555 | 28.70857 | 28.34122 | 27.69033
1921.764 | 4.27108 | 177.6559 | 0.003950913 |  | 28.62829 | 28.81644 | 28.986 | 28.71655 | 28.31812 | 27.69685
1921.863 | 4.270777 | 175.3986 | 0.003948084 |  | 28.63683 | 28.8535 | 28.96417 | 28.71981 | 28.35069 | 27.68996
1921.963 | 4.272235 | 178.6042 | 0.003942685 |  | 28.6077 | 28.83003 | 28.97307 | 28.70755 | 28.31884 | 27.68336
1922.0625 | 4.271186 | 179.4709 | 0.003963198 |  | 28.63173 | 28.84064 | 28.99144 | 28.73397 | 28.34959 | 27.68849
1922.162 | 4.271542 | 177.1054 | 0.003943764 |  | 28.61832 | 28.83385 | 28.9805 | 28.7174 | 28.30866 | 27.69608
1922.262 | 4.272002 | 175.7137 | 0.003936291 |  | 28.63328 | 28.81606 | 29.00567 | 28.70133 | 28.32863 | 27.67712
1922.361 | 4.27067 | 176.2302 | 0.003940077 |  | 28.61099 | 28.79037 | 28.97785 | 28.70401 | 28.34795 | 27.69825
1922.461 | 4.271695 | 174.3958 | 0.003935683 |  | 28.62995 | 28.83749 | 28.97046 | 28.70468 | 28.34619 | 27.70629
1922.561 | 4.271662 | 178.8416 | 0.003906311 |  | 28.61651 | 28.83939 | 28.95763 | 28.71544 | 28.35579 | 27.65334
1922.66 | 4.271374 | 177.5454 | 0.003937067 |  | 28.59107 | 28.81156 | 28.98738 | 28.72364 | 28.33811 | 27.68989
1922.76 | 4.271885 | 176.5923 | 0.003951692 |  | 28.59797 | 28.81663 | 28.94514 | 28.69024 | 28.32447 | 27.67833
1922.859375 | 4.270687 | 178.2187 | 0.003955952 |  | 28.60657 | 28.8512 | 28.99924 | 28.71645 | 28.35326 | 27.68912
1922.959 | 4.27193 | 175.312 | 0.003914936 |  | 28.61226 | 28.80772 | 28.9572 | 28.70494 | 28.32242 | 27.69673
1923.059 | 4.272003 | 176.8711 | 0.003941378 |  | 28.59549 | 28.81959 | 28.98729 | 28.69384 | 28.3289 | 27.68102
1923.158 | 4.271923 | 177.9097 | 0.004005839 |  | 28.60756 | 28.81586 | 28.98874 | 28.71126 | 28.31942 | 27.6782
1923.258 | 4.270971 | 177.0628 | 0.003953211 |  | 28.57967 | 28.82896 | 28.9943 | 28.70541 | 28.31385 | 27.69969
1923.357 | 4.27224 | 174.4284 | 0.003927046 |  | 28.5869 | 28.79269 | 28.97942 | 28.70669 | 28.33409 | 27.70535
1923.457 | 4.271617 | 177.2148 | 0.003954904 |  | 28.55687 | 28.8028 | 28.97992 | 28.6855 | 28.33678 | 27.66962
1923.557 | 4.271556 | 177.9124 | 0.003961337 |  | 28.58173 | 28.84117 | 28.96257 | 28.71517 | 28.3296 | 27.66672
1923.65625 | 4.271548 | 175.8135 | 0.003935771 |  | 28.59042 | 28.8069 | 28.95978 | 28.72455 | 28.31124 | 27.67644
1923.756 | 4.27152 | 177.2995 | 0.003920184 |  | 28.60133 | 28.81791 | 28.99591 | 28.70548 | 28.32449 | 27.66215
1923.855 | 4.271778 | 176.6816 | 0.003938032 |  | 28.57518 | 28.83714 | 28.96989 | 28.67905 | 28.32932 | 27.65773
1923.955 | 4.271379 | 178.9601 | 0.003946574 |  | 28.5621 | 28.81735 | 28.98424 | 28.72235 | 28.31653 | 27.65671
1924.055 | 4.271405 | 177.8318 | 0.003949673 |  | 28.56918 | 28.79283 | 28.94895 | 28.70801 | 28.33227 | 27.64073
1924.154 | 4.27096 | 177.3412 | 0.00395565 |  | 28.59293 | 28.84117 | 28.99828 | 28.69808 | 28.31594 | 27.66036
1924.254 | 4.271868 | 169.3159 | 0.003951752 |  | 28.60376 | 28.82322 | 28.9719 | 28.72127 | 28.3329 | 27.62852
1924.354 | 4.272063 | 170.7126 | 0.003944771 |  | 28.58659 | 28.81557 | 29.00747 | 28.71829 | 28.33264 | 27.66406
1924.453125 | 4.271699 | 173.3693 | 0.003953051 |  | 28.55907 | 28.83737 | 28.98916 | 28.6994 | 28.32397 | 27.65641
1924.553 | 4.271061 | 171.0735 | 0.003906905 |  | 28.56983 | 28.8357 | 28.98531 | 28.7149 | 28.32021 | 27.62015
1924.652 | 4.270893 | 172.1715 | 0.003967803 |  | 28.60025 | 28.83521 | 28.96588 | 28.71156 | 28.32613 | 27.64579
1924.752 | 4.271603 | 172.7801 | 0.003951209 |  | 28.58861 | 28.84544 | 29.00754 | 28.7065 | 28.32811 | 27.65329
1924.852 | 4.270935 | 171.1015 | 0.003938491 |  | 28.59279 | 28.83318 | 28.96404 | 28.69983 | 28.31223 | 27.62364
1924.951 | 4.27151 | 175.5123 | 0.003968747 |  | 28.60434 | 28.81052 | 28.96375 | 28.71426 | 28.29856 | 27.63622
1925.051 | 4.271216 | 172.632 | 0.003939277 |  | 28.58645 | 28.8461 | 28.98631 | 28.72343 | 28.31211 | 27.64222
1925.15 | 4.271163 | 174.903 | 0.003963284 |  | 28.60975 | 28.83574 | 28.97636 | 28.71756 | 28.33772 | 27.62481
1925.25 | 4.271744 | 178.0366 | 0.00396226 |  | 28.58325 | 28.81857 | 28.99057 | 28.72902 | 28.33157 | 27.6448
1925.35 | 4.271164 | 178.5315 | 0.003930536 |  | 28.59894 | 28.85192 | 28.99703 | 28.71887 | 28.35274 | 27.63801
1925.449 | 4.272025 | 181.188 | 0.003894615 |  | 28.6009 | 28.84831 | 29.00671 | 28.70595 | 28.34401 | 27.63206
1925.549 | 4.271055 | 175.9438 | 0.003945723 |  | 28.61489 | 28.85273 | 28.98966 | 28.7092 | 28.3362 | 27.64434
1925.648 | 4.271252 | 176.9876 | 0.003965301 |  | 28.56692 | 28.84779 | 28.97733 | 28.70642 | 28.35648 | 27.65791
1925.748 | 4.271003 | 181.8175 | 0.003936335 |  | 28.59818 | 28.81733 | 28.99608 | 28.71237 | 28.31982 | 27.63585
1925.848 | 4.271333 | 178.6349 | 0.003925958 |  | 28.58625 | 28.80966 | 28.98099 | 28.71494 | 28.32648 | 27.64677
1925.947 | 4.271786 | 178.3005 | 0.003931878 |  | 28.60063 | 28.81617 | 28.9816 | 28.67089 | 28.30886 | 27.65969
1926.046875 | 4.271537 | 174.7086 | 0.003907547 |  | 28.59375 | 28.85587 | 28.98848 | 28.69523 | 28.31258 | 27.63962
1926.146 | 4.271138 | 177.4524 | 0.003942916 |  | 28.56747 | 28.84678 | 28.97346 | 28.71626 | 28.32691 | 27.66593
1926.246 | 4.271266 | 177.5891 | 0.003914102 |  | 28.64044 | 28.81326 | 28.96383 | 28.70618 | 28.35213 | 27.66158
1926.346 | 4.27126 | 179.5693 | 0.003915089 |  | 28.60253 | 28.81989 | 28.9935 | 28.74984 | 28.32595 | 27.64403
1926.445 | 4.271276 | 178.8457 | 0.00390986 |  | 28.58067 | 28.831 | 28.98459 | 28.73699 | 28.32589 | 27.65632
1926.545 | 4.271117 | 180.4149 | 0.003931996 |  | 28.59151 | 28.82113 | 28.99823 | 28.68297 | 28.32788 | 27.64874
1926.645 | 4.270384 | 180.71 | 0.003979404 |  | 28.60537 | 28.82443 | 28.99306 | 28.67698 | 28.32205 | 27.67453
1926.744 | 4.27154 | 180.8435 | 0.00398705 |  | 28.59835 | 28.83942 | 29.0007 | 28.68948 | 28.33277 | 27.64889
1926.84375 | 4.271851 | 180.6724 | 0.003938427 |  | 28.58125 | 28.85307 | 28.98611 | 28.66884 | 28.32293 | 27.64419
1926.943 | 4.271527 | 172.7888 | 0.003962828 |  | 28.55237 | 28.85362 | 28.98573 | 28.60472 | 28.33397 | 27.64887
1927.043 | 4.27185 | 177.2439 | 0.003933556 |  | 28.59139 | 28.84218 | 28.96686 | 28.62729 | 28.33373 | 27.67224
1927.143 | 4.271369 | 179.6851 | 0.003961749 |  | 28.60254 | 28.85668 | 28.97211 | 28.63097 | 28.3326 | 27.65637
1927.242 | 4.272207 | 175.6948 | 0.003972575 |  | 28.59253 | 28.84089 | 28.99015 | 28.65841 | 28.33669 | 27.66222
1927.342 | 4.271717 | 183.0571 | 0.003918005 |  | 28.5893 | 28.85416 | 28.9632 | 28.62488 | 28.34886 | 27.66119
1927.441 | 4.271721 | 179.3433 | 0.003980044 |  | 28.60872 | 28.85361 | 28.99848 | 28.59604 | 28.35455 | 27.64706
1927.541 | 4.271465 | 178.7735 | 0.00394099 |  | 28.58602 | 28.82971 | 28.98005 | 28.60022 | 28.32444 | 27.66258
1927.640625 | 4.271863 | 177.8341 | 0.003971365 |  | 28.55564 | 28.87259 | 28.9934 | 28.57442 | 28.32497 | 27.69801
1927.74 | 4.271242 | 170.7794 | 0.003926611 |  | 28.61012 | 28.87051 | 28.94126 | 28.59684 | 28.34036 | 27.66175
1927.84 | 4.271624 | 176.2293 | 0.003952748 |  | 28.58509 | 28.85348 | 28.97356 | 28.56206 | 28.34066 | 27.64351
1927.939 | 4.271417 | 172.1161 | 0.003957923 |  | 28.58157 | 28.86795 | 28.97775 | 28.57326 | 28.36193 | 27.66334
1928.039 | 4.271331 | 173.6364 | 0.003964027 |  | 28.60282 | 28.87602 | 28.95981 | 28.55399 | 28.33907 | 27.64172
1928.139 | 4.271301 | 171.8568 | 0.00398072 |  | 28.5774 | 28.83956 | 28.99125 | 28.57931 | 28.3674 | 27.6598
1928.238 | 4.271443 | 170.8101 | 0.003936585 |  | 28.58548 | 28.87211 | 28.94547 | 28.56303 | 28.3403 | 27.66401
1928.338 | 4.271533 | 173.2365 | 0.003943172 |  | 28.5648 | 28.8709 | 28.94736 | 28.51475 | 28.35434 | 27.67028
1928.4375 | 4.271904 | 171.3804 | 0.003918056 |  | 28.5715 | 28.87856 | 28.93764 | 28.53629 | 28.34366 | 27.64963
1928.537 | 4.271419 | 174.9743 | 0.003912932 |  | 28.58272 | 28.87257 | 28.97044 | 28.59324 | 28.34524 | 27.67483
1928.637 | 4.271076 | 181.1593 | 0.003948446 |  | 28.57491 | 28.8536 | 28.95325 | 28.59429 | 28.32892 | 27.66619
1928.736 | 4.27193 | 178.1334 | 0.003952614 |  | 28.58501 | 28.87918 | 28.95414 | 28.59949 | 28.33797 | 27.65727
1928.836 | 4.27159 | 176.9773 | 0.003925712 |  | 28.57789 | 28.85306 | 28.92437 | 28.58706 | 28.36498 | 27.65473
1928.936 | 4.271594 | 173.0879 | 0.003937599 |  | 28.56701 | 28.86029 | 28.95789 | 28.57245 | 28.34352 | 27.6415
1929.035 | 4.271516 | 175.6861 | 0.003912942 |  | 28.58304 | 28.8618 | 28.94577 | 28.59217 | 28.35584 | 27.6549
1929.135 | 4.271323 | 171.9899 | 0.003952509 |  | 28.58869 | 28.86836 | 28.96553 | 28.61482 | 28.34948 | 27.68076
1929.234375 | 4.271007 | 171.4804 | 0.003932968 |  | 28.58717 | 28.85624 | 28.94572 | 28.59831 | 28.33377 | 27.65296
1929.334 | 4.27137 | 166.8485 | 0.003917506 |  | 28.58041 | 28.8492 | 28.96724 | 28.60259 | 28.32256 | 27.67459
1929.434 | 4.271654 | 172.6174 | 0.003939539 |  | 28.57332 | 28.84838 | 28.94653 | 28.63563 | 28.33197 | 27.67183
1929.533 | 4.270855 | 168.3028 | 0.003912227 |  | 28.5793 | 28.85927 | 28.91891 | 28.61528 | 28.31334 | 27.69288
1929.633 | 4.271032 | 171.7416 | 0.003930646 |  | 28.57925 | 28.857 | 28.95445 | 28.63113 | 28.33493 | 27.65203
1929.732 | 4.271639 | 172.6413 | 0.00393672 |  | 28.62207 | 28.83068 | 28.91647 | 28.62468 | 28.33113 | 27.67305
1929.832 | 4.271797 | 171.5821 | 0.003921584 |  | 28.61226 | 28.84465 | 28.95377 | 28.64021 | 28.34058 | 27.67282
1929.932 | 4.271225 | 171.1193 | 0.003935786 |  | 28.58085 | 28.8428 | 28.95307 | 28.62169 | 28.34252 | 27.63834
1930.03125 | 4.271373 | 170.0947 | 0.003922912 |  | 28.58895 | 28.83913 | 28.9501 | 28.66614 | 28.32938 | 27.63525
1930.131 | 4.271307 | 167.1244 | 0.003953023 |  | 28.58903 | 28.82369 | 28.95822 | 28.65633 | 28.34474 | 27.65601
1930.23 | 4.271173 | 174.7822 | 0.003934372 |  | 28.59823 | 28.85289 | 28.96494 | 28.64711 | 28.33014 | 27.63436
1930.33 | 4.270858 | 174.6321 | 0.003896798 |  | 28.59113 | 28.84139 | 28.94084 | 28.65563 | 28.34651 | 27.68111
1930.43 | 4.271534 | 174.9777 | 0.003912801 |  | 28.62214 | 28.83364 | 28.92596 | 28.63145 | 28.34343 | 27.66985
1930.529 | 4.271953 | 169.4111 | 0.003942244 |  | 28.60822 | 28.85006 | 28.93535 | 28.65047 | 28.31709 | 27.66909
1930.629 | 4.270611 | 172.8264 | 0.003945426 |  | 28.64376 | 28.86057 | 28.95276 | 28.65504 | 28.31434 | 27.67901
1930.729 | 4.271287 | 169.5478 | 0.003923335 |  | 28.61784 | 28.83374 | 28.96718 | 28.63365 | 28.30553 | 27.67468
1930.828125 | 4.270933 | 169.5152 | 0.003933095 |  | 28.6196 | 28.85272 | 28.97634 | 28.67831 | 28.35836 | 27.655
1930.928 | 4.271023 | 169.5547 | 0.003888866 |  | 28.62039 | 28.84266 | 28.92799 | 28.65946 | 28.34768 | 27.68102
1931.027 | 4.271022 | 172.272 | 0.003930906 |  | 28.62724 | 28.84389 | 28.94471 | 28.68595 | 28.3379 | 27.68046
1931.127 | 4.271188 | 173.5712 | 0.003932835 |  | 28.59149 | 28.81894 | 28.95867 | 28.66318 | 28.3282 | 27.65653
1931.227 | 4.271485 | 169.5642 | 0.003967016 |  | 28.60291 | 28.83807 | 28.96834 | 28.65811 | 28.33999 | 27.66505
1931.326 | 4.271259 | 174.4482 | 0.003936166 |  | 28.63064 | 28.82829 | 28.93744 | 28.68173 | 28.34049 | 27.66992
1931.426 | 4.271096 | 176.5811 | 0.003934602 |  | 28.60621 | 28.81066 | 28.99464 | 28.68388 | 28.32112 | 27.66705
1931.525 | 4.270784 | 171.1672 | 0.003929111 |  | 28.57738 | 28.8374 | 28.95017 | 28.67555 | 28.34949 | 27.65017
1931.625 | 4.270945 | 171.3141 | 0.003962706 |  | 28.60468 | 28.82623 | 28.94967 | 28.71218 | 28.35653 | 27.66135
1931.725 | 4.271405 | 167.8982 | 0.003950407 |  | 28.61198 | 28.81445 | 28.96483 | 28.68038 | 28.35629 | 27.66588
1931.824 | 4.27095 | 173.0273 | 0.003889096 |  | 28.57087 | 28.81657 | 28.96323 | 28.71696 | 28.32965 | 27.66227
1931.924 | 4.271133 | 170.5342 | 0.003918738 |  | 28.5875 | 28.81673 | 28.97832 | 28.68384 | 28.3339 | 27.67129
1932.023 | 4.271286 | 172.7853 | 0.003919998 |  | 28.609 | 28.84946 | 28.9519 | 28.67266 | 28.35852 | 27.68703
1932.123 | 4.271209 | 172.4737 | 0.00396025 |  | 28.57927 | 28.86604 | 28.96751 | 28.68386 | 28.33322 | 27.66859
1932.223 | 4.270761 | 168.4115 | 0.00396717 |  | 28.58123 | 28.86923 | 28.97939 | 28.67813 | 28.33427 | 27.67727
1932.322 | 4.27106 | 177.3458 | 0.003937466 |  | 28.59852 | 28.85279 | 28.96953 | 28.68169 | 28.34 | 27.67849
1932.421875 | 4.270665 | 176.014 | 0.003944217 |  | 28.58854 | 28.82301 | 28.93331 | 28.69661 | 28.33124 | 27.66504
1932.521 | 4.271374 | 172.398 | 0.003926533 |  | 28.56734 | 28.8119 | 28.98365 | 28.69839 | 28.35658 | 27.68117
1932.621 | 4.271124 | 170.5941 | 0.003923824 |  | 28.58637 | 28.84563 | 28.94073 | 28.7113 | 28.35559 | 27.66579
1932.721 | 4.270951 | 171.7231 | 0.003915632 |  | 28.56528 | 28.80769 | 28.96065 | 28.69719 | 28.33095 | 27.68724
1932.82 | 4.271102 | 177.7974 | 0.003910657 |  | 28.5686 | 28.83809 | 28.94835 | 28.67871 | 28.34459 | 27.68342
1932.92 | 4.270865 | 173.7724 | 0.003939838 |  | 28.54767 | 28.82707 | 28.99452 | 28.69604 | 28.32557 | 27.6863
1933.02 | 4.271344 | 172.5933 | 0.003902008 |  | 28.57325 | 28.84114 | 28.96195 | 28.70836 | 28.34885 | 27.67042
1933.119 | 4.270469 | 172.1139 | 0.003945102 |  | 28.5811 | 28.82559 | 28.95326 | 28.71183 | 28.3336 | 27.66988
1933.21875 | 4.27046 | 170.0356 | 0.003906396 |  | 28.58331 | 28.84774 | 28.9471 | 28.70572 | 28.35233 | 27.69189
1933.318 | 4.270926 | 175.5252 | 0.00392946 |  | 28.55282 | 28.82318 | 28.95582 | 28.72397 | 28.3594 | 27.67747
1933.418 | 4.271149 | 172.462 | 0.00396699 |  | 28.53932 | 28.85845 | 28.93894 | 28.70711 | 28.32981 | 27.68472
1933.518 | 4.27043 | 175.1315 | 0.003935182 |  | 28.55548 | 28.85476 | 28.94705 | 28.73258 | 28.3378 | 27.70358
1933.617 | 4.270995 | 173.2413 | 0.003961627 |  | 28.53686 | 28.85881 | 28.97226 | 28.73787 | 28.32611 | 27.69214
1933.717 | 4.271009 | 177.2842 | 0.003946269 |  | 28.55215 | 28.83649 | 28.95813 | 28.73398 | 28.32434 | 27.66476
1933.816 | 4.270467 | 178.5825 | 0.003929349 |  | 28.54826 | 28.84713 | 28.97594 | 28.71361 | 28.3491 | 27.67916
1933.916 | 4.270947 | 175.7018 | 0.003907965 |  | 28.51888 | 28.84501 | 28.93333 | 28.71656 | 28.31845 | 27.68028
1934.015625 | 4.270415 | 173.7881 | 0.003964928 |  | 28.55993 | 28.85012 | 28.95471 | 28.69393 | 28.33261 | 27.68298
1934.115 | 4.27062 | 173.3791 | 0.003922524 |  | 28.54837 | 28.85096 | 28.95298 | 28.70896 | 28.33754 | 27.67054
1934.215 | 4.270485 | 173.6758 | 0.003944817 |  | 28.56566 | 28.85064 | 28.93816 | 28.68722 | 28.33897 | 27.68686
1934.314 | 4.270343 | 178.2852 | 0.003934471 |  | 28.56614 | 28.85068 | 28.94473 | 28.69413 | 28.36801 | 27.69591
1934.414 | 4.270355 | 172.9519 | 0.003943247 |  | 28.5517 | 28.85882 | 28.949 | 28.68843 | 28.36616 | 27.66622
1934.514 | 4.270658 | 173.5657 | 0.003923235 |  | 28.58254 | 28.85678 | 28.97171 | 28.67887 | 28.34092 | 27.65594
1934.613 | 4.270217 | 176.1539 | 0.003934639 |  | 28.54247 | 28.86996 | 28.93539 | 28.66602 | 28.32757 | 27.66468
1934.713 | 4.270884 | 172.7797 | 0.003957782 |  | 28.56288 | 28.8827 | 28.92961 | 28.637 | 28.36158 | 27.6759
1934.8125 | 4.271113 | 171.2692 | 0.003954438 |  | 28.54129 | 28.8748 | 28.9321 | 28.64573 | 28.34152 | 27.65364
1934.912 | 4.271125 | 169.924 | 0.003928959 |  | 28.53561 | 28.83435 | 28.95552 | 28.65598 | 28.33493 | 27.66429
1935.012 | 4.27054 | 174.9793 | 0.003978206 |  | 28.53217 | 28.84291 | 28.93295 | 28.63581 | 28.32289 | 27.6363
1935.111 | 4.270503 | 174.5644 | 0.003941745 |  | 28.55509 | 28.84505 | 28.9183 | 28.64586 | 28.3084 | 27.6422
1935.211 | 4.271529 | 171.5547 | 0.003988146 |  | 28.53215 | 28.85035 | 28.90781 | 28.60302 | 28.32055 | 27.62686
1935.311 | 4.270201 | 169.4141 | 0.003955401 |  | 28.53619 | 28.84695 | 28.94393 | 28.62385 | 28.34492 | 27.66446
1935.41 | 4.270663 | 172.8836 | 0.00393968 |  | 28.52026 | 28.85675 | 28.90777 | 28.615 | 28.31314 | 27.63724
1935.51 | 4.270709 | 177.8088 | 0.00390596 |  | 28.52444 | 28.85004 | 28.90841 | 28.61774 | 28.32026 | 27.63523
1935.609375 | 4.270513 | 176.628 | 0.003931698 |  | 28.54093 | 28.83575 | 28.92999 | 28.62644 | 28.34119 | 27.6416
1935.709 | 4.270698 | 171.6028 | 0.003934703 |  | 28.53055 | 28.88327 | 28.94133 | 28.61196 | 28.32367 | 27.61996
1935.809 | 4.270068 | 170.1161 | 0.003927416 |  | 28.53062 | 28.8813 | 28.94659 | 28.59937 | 28.31662 | 27.64471
1935.908 | 4.270955 | 174.4958 | 0.003950174 |  | 28.5223 | 28.87074 | 28.94813 | 28.6134 | 28.31802 | 27.62459
1936.008 | 4.270196 | 170.292 | 0.003937698 |  | 28.51155 | 28.86898 | 28.90861 | 28.63205 | 28.32255 | 27.62865
1936.107 | 4.271218 | 175.2899 | 0.003984034 |  | 28.52523 | 28.86194 | 28.92592 | 28.60603 | 28.33415 | 27.63725
1936.207 | 4.270583 | 175.9821 | 0.003956699 |  | 28.53332 | 28.83081 | 28.88951 | 28.61576 | 28.33491 | 27.64095
1936.307 | 4.269941 | 177.3934 | 0.003924469 |  | 28.52777 | 28.86087 | 28.92825 | 28.60035 | 28.35168 | 27.63066
1936.40625 | 4.271094 | 173.4723 | 0.003898854 |  | 28.52806 | 28.84355 | 28.90779 | 28.58321 | 28.33038 | 27.64267
1936.506 | 4.270555 | 168.5918 | 0.003920306 |  | 28.54015 | 28.84825 | 28.93344 | 28.58237 | 28.32961 | 27.63783
1936.605 | 4.270066 | 177.3139 | 0.003904996 |  | 28.52171 | 28.848 | 28.92886 | 28.60034 | 28.32457 | 27.63053
1936.705 | 4.270649 | 174.8592 | 0.003894326 |  | 28.53901 | 28.82614 | 28.92183 | 28.59846 | 28.34014 | 27.62126
1936.805 | 4.270627 | 174.5188 | 0.003915245 |  | 28.55835 | 28.84517 | 28.94452 | 28.63385 | 28.33818 | 27.63423
1936.904 | 4.270334 | 171.9701 | 0.00393287 |  | 28.54147 | 28.85686 | 28.92997 | 28.61705 | 28.31131 | 27.64887
1937.004 | 4.270573 | 179.856 | 0.003927349 |  | 28.52939 | 28.84054 | 28.93624 | 28.62921 | 28.34922 | 27.61293
1937.104 | 4.270089 | 171.9122 | 0.003924484 |  | 28.53412 | 28.86106 | 28.94741 | 28.62266 | 28.34105 | 27.64766
1937.203125 | 4.269883 | 173.301 | 0.003925655 |  | 28.54366 | 28.82104 | 28.96121 | 28.6422 | 28.34126 | 27.64591
1937.303 | 4.271173 | 175.1974 | 0.003936387 |  | 28.57684 | 28.85171 | 28.93779 | 28.65201 | 28.33489 | 27.64593
1937.402 | 4.270224 | 177.4034 | 0.003867605 |  | 28.54549 | 28.85894 | 28.948 | 28.63585 | 28.33113 | 27.67374
1937.502 | 4.270858 | 180.4999 | 0.003958372 |  | 28.54308 | 28.86058 | 28.93263 | 28.62237 | 28.33479 | 27.66158
1937.602 | 4.270299 | 177.4809 | 0.003904736 |  | 28.56223 | 28.86419 | 28.93711 | 28.64256 | 28.33472 | 27.61119
1937.701 | 4.269891 | 177.6192 | 0.003906593 |  | 28.56506 | 28.88192 | 28.93328 | 28.64781 | 28.34329 | 27.64813
1937.801 | 4.270764 | 180.756 | 0.003889277 |  | 28.55265 | 28.87516 | 28.92213 | 28.65367 | 28.32628 | 27.65517
1937.9 | 4.27051 | 179.6163 | 0.003935946 |  | 28.59623 | 28.855 | 28.94151 | 28.66126 | 28.34489 | 27.65743
1938 | 4.270676 | 179.766 | 0.003922353 |  | 28.57895 | 28.84273 | 28.9068 | 28.66634 | 28.34731 | 27.65681
1938.1 | 4.270369 | 178.6459 | 0.003931149 |  | 28.58338 | 28.87674 | 28.92445 | 28.67732 | 28.32046 | 27.66231
1938.199 | 4.270513 | 177.2236 | 0.003905661 |  | 28.59345 | 28.8499 | 28.92379 | 28.69271 | 28.32208 | 27.65378
1938.299 | 4.270404 | 181.4787 | 0.003930211 |  | 28.57694 | 28.87907 | 28.91414 | 28.66413 | 28.35639 | 27.68653
1938.398 | 4.270494 | 181.6218 | 0.003913188 |  | 28.5929 | 28.87143 | 28.88753 | 28.6662 | 28.33148 | 27.66823
1938.498 | 4.270496 | 184.6502 | 0.003943885 |  | 28.56836 | 28.85904 | 28.89699 | 28.67751 | 28.33022 | 27.65732
1938.598 | 4.270479 | 178.0464 | 0.003919718 |  | 28.61576 | 28.84491 | 28.9107 | 28.68336 | 28.32082 | 27.63816
1938.697 | 4.269735 | 181.3245 | 0.003937957 |  | 28.61249 | 28.8506 | 28.887 | 28.68038 | 28.34083 | 27.679
1938.796875 | 4.270202 | 181.2593 | 0.003942327 |  | 28.60326 | 28.86664 | 28.89968 | 28.66276 | 28.3228 | 27.67863
1938.896 | 4.270735 | 173.678 | 0.003935636 |  | 28.59218 | 28.87075 | 28.87329 | 28.71039 | 28.32623 | 27.66662
1938.996 | 4.269686 | 176.055 | 0.003922259 |  | 28.5954 | 28.86854 | 28.8873 | 28.72091 | 28.34118 | 27.65754
1939.096 | 4.270623 | 180.2438 | 0.003920456 |  | 28.58281 | 28.85333 | 28.87031 | 28.68537 | 28.30084 | 27.66588
1939.195 | 4.27019 | 174.4001 | 0.003907218 |  | 28.61055 | 28.85797 | 28.89371 | 28.68724 | 28.31792 | 27.66789
1939.295 | 4.270472 | 178.2745 | 0.003962853 |  | 28.60345 | 28.83958 | 28.89072 | 28.69832 | 28.33242 | 27.66261
1939.395 | 4.270325 | 177.7629 | 0.00392349 |  | 28.6164 | 28.8672 | 28.89635 | 28.69136 | 28.30617 | 27.67716
1939.494 | 4.269863 | 176.2724 | 0.003898134 |  | 28.6095 | 28.8644 | 28.86679 | 28.73438 | 28.32601 | 27.68559
1939.59375 | 4.270766 | 176.7832 | 0.003954812 |  | 28.5968 | 28.89555 | 28.8972 | 28.70314 | 28.36537 | 27.69017
1939.693 | 4.269709 | 182.1231 | 0.003914144 |  | 28.60798 | 28.86179 | 28.88228 | 28.69479 | 28.32231 | 27.68374
1939.793 | 4.270199 | 177.143 | 0.003892398 |  | 28.61604 | 28.86955 | 28.87465 | 28.72572 | 28.33114 | 27.68523
1939.893 | 4.269631 | 176.4631 | 0.003915805 |  | 28.62119 | 28.87081 | 28.90135 | 28.73771 | 28.33765 | 27.68745
1939.992 | 4.270812 | 177.9484 | 0.003909084 |  | 28.61211 | 28.81676 | 28.86484 | 28.70999 | 28.31046 | 27.7028
1940.092 | 4.270212 | 181.3475 | 0.003908317 |  | 28.60787 | 28.87867 | 28.90076 | 28.70865 | 28.31444 | 27.70333
1940.191 | 4.269942 | 182.5376 | 0.003926679 |  | 28.62203 | 28.86125 | 28.90056 | 28.72999 | 28.3222 | 27.69092
1940.291 | 4.269964 | 177.8072 | 0.003918421 |  | 28.60287 | 28.8185 | 28.89494 | 28.69065 | 28.31185 | 27.67936
1940.390625 | 4.270502 | 174.4623 | 0.003905765 |  | 28.58763 | 28.85319 | 28.90226 | 28.74001 | 28.32859 | 27.6838
1940.49 | 4.269483 | 172.7291 | 0.003941547 |  | 28.61191 | 28.84288 | 28.88231 | 28.74293 | 28.33101 | 27.69956
1940.59 | 4.269691 | 177.7452 | 0.003904676 |  | 28.61696 | 28.84372 | 28.89376 | 28.74463 | 28.33002 | 27.69483
1940.689 | 4.269964 | 176.1992 | 0.003933133 |  | 28.60362 | 28.83564 | 28.88335 | 28.72967 | 28.32059 | 27.69522
1940.789 | 4.269995 | 179.3066 | 0.003918251 |  | 28.60875 | 28.84746 | 28.9015 | 28.7132 | 28.30102 | 27.70274
1940.889 | 4.270105 | 177.0095 | 0.00390324 |  | 28.62124 | 28.82744 | 28.91659 | 28.7354 | 28.32293 | 27.67674
1940.988 | 4.269512 | 172.5775 | 0.003944559 |  | 28.59925 | 28.83439 | 28.89912 | 28.73141 | 28.32861 | 27.70205
1941.088 | 4.269944 | 171.6985 | 0.003890679 |  | 28.62408 | 28.85698 | 28.90338 | 28.73238 | 28.2951 | 27.68282
1941.1875 | 4.27017 | 173.0715 | 0.003911838 |  | 28.57681 | 28.83133 | 28.91015 | 28.71525 | 28.32501 | 27.71508
1941.287 | 4.270311 | 174.6229 | 0.003929584 |  | 28.61973 | 28.85682 | 28.89736 | 28.7173 | 28.34478 | 27.68323
1941.387 | 4.270587 | 174.0909 | 0.00388206 |  | 28.61651 | 28.84375 | 28.89574 | 28.72201 | 28.3455 | 27.68633
1941.486 | 4.27045 | 178.7867 | 0.003933019 |  | 28.62506 | 28.875 | 28.9055 | 28.75811 | 28.31911 | 27.66276
1941.586 | 4.270327 | 177.0534 | 0.003911219 |  | 28.61168 | 28.85461 | 28.89999 | 28.73533 | 28.3246 | 27.68762
1941.686 | 4.270135 | 178.8562 | 0.003910533 |  | 28.59492 | 28.86469 | 28.90335 | 28.73915 | 28.31099 | 27.69442
1941.785 | 4.269863 | 180.5001 | 0.003962557 |  | 28.61846 | 28.87673 | 28.91431 | 28.7256 | 28.32002 | 27.69873
1941.885 | 4.27021 | 174.8011 | 0.003967486 |  | 28.59713 | 28.88556 | 28.88195 | 28.73616 | 28.32464 | 27.68703
1941.984375 | 4.270396 | 175.7754 | 0.003908704 |  | 28.60403 | 28.8595 | 28.93636 | 28.72404 | 28.32862 | 27.67694
1942.084 | 4.270072 | 175.6196 | 0.003974609 |  | 28.57596 | 28.85041 | 28.88595 | 28.73149 | 28.30327 | 27.67075
1942.184 | 4.270578 | 174.4653 | 0.003921812 |  | 28.60481 | 28.86972 | 28.94217 | 28.72377 | 28.31115 | 27.68926
1942.283 | 4.270229 | 178.3417 | 0.003924628 |  | 28.59174 | 28.83588 | 28.88768 | 28.70032 | 28.30814 | 27.6983
1942.383 | 4.269577 | 181.6952 | 0.003909584 |  | 28.5761 | 28.85309 | 28.91946 | 28.72541 | 28.28587 | 27.68732
1942.482 | 4.269742 | 173.8127 | 0.003893876 |  | 28.58122 | 28.86026 | 28.91827 | 28.74103 | 28.31955 | 27.68483
1942.582 | 4.269911 | 172.9047 | 0.00389182 |  | 28.57837 | 28.8561 | 28.92181 | 28.69682 | 28.35872 | 27.70125
1942.682 | 4.269684 | 176.3398 | 0.003914643 |  | 28.58512 | 28.85341 | 28.93435 | 28.71126 | 28.30408 | 27.68445
1942.78125 | 4.270009 | 176.3968 | 0.003891652 |  | 28.59025 | 28.88988 | 28.88381 | 28.68441 | 28.32106 | 27.67951
1942.881 | 4.269681 | 175.011 | 0.003888845 |  | 28.5797 | 28.86206 | 28.93545 | 28.73549 | 28.32378 | 27.69253
1942.98 | 4.270131 | 176.2544 | 0.003918351 |  | 28.585 | 28.85899 | 28.87966 | 28.72958 | 28.30249 | 27.68572
1943.08 | 4.270067 | 171.5365 | 0.003933164 |  | 28.61118 | 28.87237 | 28.92733 | 28.71757 | 28.3238 | 27.70018
1943.18 | 4.270049 | 174.5633 | 0.003939575 |  | 28.58526 | 28.8532 | 28.89641 | 28.70815 | 28.30329 | 27.66573
1943.279 | 4.269815 | 172.4916 | 0.003920738 |  | 28.58457 | 28.86145 | 28.89682 | 28.68449 | 28.29929 | 27.70725
1943.379 | 4.269479 | 177.2872 | 0.003949975 |  | 28.59272 | 28.85495 | 28.92822 | 28.70135 | 28.29504 | 27.67801
1943.479 | 4.269253 | 174.1217 | 0.003914651 |  | 28.57892 | 28.87006 | 28.89303 | 28.67598 | 28.29378 | 27.71695
1943.578125 | 4.269842 | 176.4599 | 0.003888876 |  | 28.60315 | 28.86246 | 28.91269 | 28.72693 | 28.30458 | 27.68779
1943.678 | 4.269605 | 180.0777 | 0.003944872 |  | 28.5832 | 28.85965 | 28.92616 | 28.74991 | 28.32741 | 27.67899
1943.777 | 4.268933 | 171.6384 | 0.003942034 |  | 28.58051 | 28.86242 | 28.88939 | 28.72688 | 28.31448 | 27.66479
1943.877 | 4.269573 | 175.206 | 0.003911891 |  | 28.57694 | 28.85872 | 28.89285 | 28.70894 | 28.32373 | 27.66812
1943.977 | 4.270016 | 184.3428 | 0.0039042 |  | 28.56723 | 28.87968 | 28.90472 | 28.73861 | 28.32029 | 27.68324
1944.076 | 4.26948 | 175.458 | 0.003903266 |  | 28.58825 | 28.88493 | 28.87926 | 28.73523 | 28.28851 | 27.69201
1944.176 | 4.269146 | 178.2626 | 0.003923046 |  | 28.56869 | 28.871 | 28.90799 | 28.70608 | 28.31257 | 27.66588
1944.275 | 4.270257 | 178.9965 | 0.003932746 |  | 28.58107 | 28.8535 | 28.91631 | 28.70732 | 28.33912 | 27.68
1944.375 | 4.270083 | 177.0774 | 0.003961458 |  | 28.57723 | 28.82918 | 28.91541 | 28.71736 | 28.31622 | 27.6908
1944.475 | 4.269833 | 174.8563 | 0.003893415 |  | 28.59545 | 28.87548 | 28.9149 | 28.70691 | 28.36343 | 27.68936
1944.574 | 4.269679 | 176.9393 | 0.003884187 |  | 28.57681 | 28.89569 | 28.90664 | 28.72238 | 28.3372 | 27.68479
1944.674 | 4.269029 | 174.5799 | 0.003896084 |  | 28.59339 | 28.87267 | 28.91709 | 28.71125 | 28.32176 | 27.67575
1944.773 | 4.270152 | 185.5475 | 0.003890565 |  | 28.57395 | 28.88896 | 28.90224 | 28.70282 | 28.30008 | 27.67121
1944.873 | 4.269311 | 171.3866 | 0.003880967 |  | 28.61439 | 28.86325 | 28.88977 | 28.71128 | 28.32454 | 27.7189
1944.973 | 4.270263 | 177.4538 | 0.003912163 |  | 28.5949 | 28.87395 | 28.9266 | 28.70534 | 28.33091 | 27.68261
1945.072 | 4.268916 | 176.5638 | 0.003943539 |  | 28.593 | 28.88129 | 28.89058 | 28.69023 | 28.29569 | 27.67713
1945.171875 | 4.269569 | 177.1758 | 0.003919723 |  | 28.61356 | 28.89957 | 28.91105 | 28.73529 | 28.3156 | 27.67965
1945.271 | 4.269598 | 186.1419 | 0.003921784 |  | 28.60454 | 28.8826 | 28.88799 | 28.70993 | 28.30504 | 27.67262
1945.371 | 4.269161 | 181.206 | 0.003914721 |  | 28.60213 | 28.86119 | 28.91258 | 28.70974 | 28.30812 | 27.68614
1945.471 | 4.269157 | 181.4134 | 0.003889788 |  | 28.60665 | 28.86053 | 28.89856 | 28.69033 | 28.3276 | 27.67281
1945.57 | 4.269171 | 175.2274 | 0.003876213 |  | 28.59764 | 28.88189 | 28.94051 | 28.66509 | 28.28869 | 27.69484
1945.67 | 4.269252 | 182.5608 | 0.003904273 |  | 28.62601 | 28.84323 | 28.89602 | 28.68187 | 28.33642 | 27.6788
1945.77 | 4.269422 | 176.1035 | 0.003930545 |  | 28.61904 | 28.85111 | 28.92032 | 28.69099 | 28.29398 | 27.68833
1945.869 | 4.269563 | 178.6003 | 0.003909974 |  | 28.60745 | 28.89399 | 28.91435 | 28.69172 | 28.27562 | 27.66481
1945.96875 | 4.269057 | 177.6994 | 0.003860991 |  | 28.58716 | 28.82459 | 28.91057 | 28.66311 | 28.27707 | 27.66689
1946.068 | 4.268696 | 175.6401 | 0.003902984 |  | 28.56355 | 28.87468 | 28.92171 | 28.66368 | 28.27434 | 27.66466
1946.168 | 4.268969 | 177.7242 | 0.003904954 |  | 28.60612 | 28.86267 | 28.92001 | 28.6838 | 28.30591 | 27.67161
1946.268 | 4.268618 | 178.2699 | 0.003945114 |  | 28.57055 | 28.85134 | 28.85933 | 28.6809 | 28.29512 | 27.6687
1946.367 | 4.269673 | 171.8954 | 0.0039144 |  | 28.59505 | 28.85333 | 28.92862 | 28.70188 | 28.29441 | 27.67257
1946.467 | 4.26896 | 176.3172 | 0.003943902 |  | 28.58659 | 28.84732 | 28.8866 | 28.69883 | 28.32156 | 27.66903
1946.566 | 4.269071 | 172.971 | 0.003936932 |  | 28.60656 | 28.86602 | 28.94159 | 28.69338 | 28.30618 | 27.70156
1946.666 | 4.268861 | 172.917 | 0.003920311 |  | 28.59503 | 28.84217 | 28.93559 | 28.71171 | 28.29987 | 27.68366
1946.765625 | 4.26891 | 174.1969 | 0.003951137 |  | 28.59274 | 28.87007 | 28.92123 | 28.72266 | 28.29988 | 27.66747
1946.865 | 4.26889 | 175.5706 | 0.003929169 |  | 28.63711 | 28.86216 | 28.92133 | 28.70681 | 28.32213 | 27.66639
1946.965 | 4.269102 | 176.8099 | 0.003889265 |  | 28.58527 | 28.84707 | 28.91892 | 28.70054 | 28.3071 | 27.70259
1947.064 | 4.269416 | 169.0627 | 0.003905121 |  | 28.62267 | 28.83016 | 28.93118 | 28.69888 | 28.28689 | 27.68581
1947.164 | 4.269065 | 171.8728 | 0.003888763 |  | 28.62855 | 28.84234 | 28.89949 | 28.69255 | 28.29474 | 27.6835
1947.264 | 4.26913 | 172.5516 | 0.003944695 |  | 28.62073 | 28.83868 | 28.91574 | 28.70877 | 28.29103 | 27.73019
1947.363 | 4.269353 | 171.1314 | 0.003897707 |  | 28.61024 | 28.80376 | 28.90601 | 28.67543 | 28.2905 | 27.69822
1947.463 | 4.26908 | 175.8285 | 0.003935952 |  | 28.59606 | 28.86154 | 28.90358 | 28.70927 | 28.29143 | 27.69173
1947.5625 | 4.269616 | 171.4971 | 0.003913796 |  | 28.65888 | 28.81647 | 28.90707 | 28.70872 | 28.30786 | 27.68983
1947.662 | 4.269014 | 175.5574 | 0.003935523 |  | 28.61613 | 28.82779 | 28.89973 | 28.70288 | 28.28745 | 27.69632
1947.762 | 4.268338 | 169.4831 | 0.003922019 |  | 28.62287 | 28.82192 | 28.95121 | 28.6993 | 28.31148 | 27.6774
1947.861 | 4.269407 | 169.0361 | 0.003934009 |  | 28.61099 | 28.85075 | 28.89716 | 28.70117 | 28.31095 | 27.70006
1947.961 | 4.268994 | 176.8885 | 0.003925259 |  | 28.62082 | 28.83328 | 28.92867 | 28.7112 | 28.29248 | 27.70132
1948.061 | 4.268583 | 173.0102 | 0.003920276 |  | 28.6354 | 28.80982 | 28.89853 | 28.68836 | 28.3078 | 27.7002
1948.16 | 4.268529 | 174.5184 | 0.003919537 |  | 28.64195 | 28.84995 | 28.91146 | 28.68383 | 28.28026 | 27.68339
1948.26 | 4.268314 | 174.8139 | 0.003942474 |  | 28.64592 | 28.82532 | 28.90951 | 28.68135 | 28.29325 | 27.67132
1948.359375 | 4.268991 | 169.7337 | 0.003912678 |  | 28.63307 | 28.84522 | 28.92282 | 28.68984 | 28.32859 | 27.70166
1948.459 | 4.268816 | 171.2125 | 0.003919018 |  | 28.63364 | 28.84597 | 28.9413 | 28.68943 | 28.28831 | 27.70674
1948.559 | 4.268092 | 170.2879 | 0.003920661 |  | 28.60669 | 28.81786 | 28.90426 | 28.68792 | 28.31684 | 27.67872
1948.658 | 4.269003 | 174.1092 | 0.003882351 |  | 28.62034 | 28.8497 | 28.92423 | 28.70643 | 28.30385 | 27.68953
1948.758 | 4.268886 | 172.4287 | 0.003908058 |  | 28.61563 | 28.81493 | 28.89803 | 28.68554 | 28.29441 | 27.70828
1948.857 | 4.268849 | 171.5775 | 0.003928361 |  | 28.6146 | 28.86174 | 28.89051 | 28.6685 | 28.28187 | 27.68723
1948.957 | 4.269194 | 174.234 | 0.003906837 |  | 28.65271 | 28.84626 | 28.91411 | 28.68046 | 28.27708 | 27.69275
1949.057 | 4.268866 | 173.9472 | 0.003903417 |  | 28.60778 | 28.87153 | 28.91992 | 28.72937 | 28.27987 | 27.70782
1949.15625 | 4.268794 | 172.1724 | 0.003913342 |  | 28.62133 | 28.84005 | 28.92938 | 28.70474 | 28.27796 | 27.69127
1949.256 | 4.26876 | 172.3923 | 0.003877586 |  | 28.59597 | 28.84677 | 28.9017 | 28.70226 | 28.30699 | 27.70431
1949.355 | 4.268681 | 169.1917 | 0.003888698 |  | 28.63011 | 28.85905 | 28.91651 | 28.70135 | 28.30112 | 27.70497
1949.455 | 4.269061 | 167.45 | 0.003960445 |  | 28.61669 | 28.87395 | 28.88392 | 28.71519 | 28.32663 | 27.70299
1949.555 | 4.268962 | 170.5194 | 0.00387744 |  | 28.61744 | 28.86638 | 28.93092 | 28.68296 | 28.29125 | 27.71202
1949.654 | 4.268543 | 170.7586 | 0.003932099 |  | 28.62743 | 28.86068 | 28.88452 | 28.70107 | 28.31759 | 27.71751
1949.754 | 4.268479 | 171.9954 | 0.003901433 |  | 28.60177 | 28.88916 | 28.91976 | 28.69507 | 28.30892 | 27.7155
1949.854 | 4.269263 | 170.4528 | 0.003876578 |  | 28.64882 | 28.87097 | 28.91165 | 28.69208 | 28.29895 | 27.71167
1949.953125 | 4.269033 | 169.3954 | 0.003933746 |  | 28.59692 | 28.88903 | 28.90271 | 28.68808 | 28.27553 | 27.72381
1950.053 | 4.268029 | 174.7098 | 0.003908844 |  | 28.60866 | 28.8733 | 28.9253 | 28.71263 | 28.2951 | 27.72225
1950.152 | 4.268178 | 167.8731 | 0.003912522 |  | 28.59935 | 28.86568 | 28.90342 | 28.7239 | 28.29555 | 27.70052
1950.252 | 4.268455 | 168.1434 | 0.003888436 |  | 28.58726 | 28.90167 | 28.90725 | 28.71815 | 28.32651 | 27.71719
1950.352 | 4.268905 | 167.1549 | 0.003896943 |  | 28.58946 | 28.86525 | 28.9101 | 28.71568 | 28.32545 | 27.70291
1950.451 | 4.268876 | 169.6351 | 0.003906742 |  | 28.58406 | 28.87472 | 28.93587 | 28.70315 | 28.27872 | 27.70683
1950.551 | 4.268438 | 172.9343 | 0.003938905 |  | 28.59181 | 28.85763 | 28.91055 | 28.69304 | 28.29929 | 27.73067
1950.65 | 4.268272 | 164.1163 | 0.003896543 |  | 28.57571 | 28.88303 | 28.89992 | 28.69764 | 28.30033 | 27.71147
1950.75 | 4.268175 | 166.1036 | 0.003906245 |  | 28.57926 | 28.87568 | 28.9566 | 28.68399 | 28.28978 | 27.71404
1950.85 | 4.268175 | 165.9984 | 0.003926898 |  | 28.57377 | 28.86182 | 28.9173 | 28.70375 | 28.27838 | 27.7198
1950.949 | 4.268187 | 169.4127 | 0.00390988 |  | 28.57694 | 28.86524 | 28.92015 | 28.66978 | 28.29339 | 27.70851
1951.049 | 4.268795 | 166.6282 | 0.003916678 |  | 28.5745 | 28.85609 | 28.87985 | 28.69601 | 28.31066 | 27.70835
1951.148 | 4.268799 | 172.1918 | 0.003915972 |  | 28.557 | 28.85866 | 28.89498 | 28.71083 | 28.30613 | 27.72145
1951.248 | 4.268599 | 166.3292 | 0.003878719 |  | 28.58321 | 28.85416 | 28.89837 | 28.67404 | 28.30967 | 27.71279
1951.348 | 4.268338 | 169.438 | 0.003895208 |  | 28.57831 | 28.86491 | 28.89719 | 28.71037 | 28.30745 | 27.71757
1951.447 | 4.268135 | 168.7652 | 0.003945306 |  | 28.56461 | 28.84171 | 28.91018 | 28.69757 | 28.32106 | 27.71383
1951.546875 | 4.268665 | 168.6216 | 0.003844388 |  | 28.55919 | 28.82293 | 28.89065 | 28.71611 | 28.2726 | 27.68612
1951.646 | 4.269014 | 164.4353 | 0.003912963 |  | 28.56528 | 28.84179 | 28.91364 | 28.69403 | 28.26174 | 27.71457
1951.746 | 4.268037 | 168.0529 | 0.003881611 |  | 28.59942 | 28.85065 | 28.92306 | 28.70567 | 28.29884 | 27.72962
1951.846 | 4.268762 | 163.341 | 0.003893328 |  | 28.5696 | 28.83995 | 28.91194 | 28.69011 | 28.2596 | 27.70149
1951.945 | 4.267724 | 166.7571 | 0.00390185 |  | 28.58172 | 28.86299 | 28.89014 | 28.70585 | 28.26208 | 27.70919
1952.045 | 4.268415 | 166.7514 | 0.003859153 |  | 28.57899 | 28.8367 | 28.9098 | 28.69728 | 28.27777 | 27.69582
1952.145 | 4.267972 | 168.756 | 0.00387332 |  | 28.5584 | 28.84996 | 28.88435 | 28.70034 | 28.28662 | 27.71808
1952.244 | 4.26866 | 167.419 | 0.003889409 |  | 28.5714 | 28.84613 | 28.88406 | 28.69728 | 28.28409 | 27.69648
1952.34375 | 4.267998 | 171.1425 | 0.003910674 |  | 28.55689 | 28.87481 | 28.91514 | 28.7042 | 28.28754 | 27.72086
1952.443 | 4.268222 | 164.7103 | 0.003881753 |  | 28.53863 | 28.8664 | 28.89643 | 28.71459 | 28.2701 | 27.71433
1952.543 | 4.267943 | 164.7099 | 0.003867734 |  | 28.53537 | 28.85175 | 28.88894 | 28.67802 | 28.28005 | 27.69923
1952.643 | 4.267717 | 169.9074 | 0.00384743 |  | 28.57437 | 28.85685 | 28.90607 | 28.69813 | 28.27879 | 27.69612
1952.742 | 4.267855 | 169.3956 | 0.003933314 |  | 28.55659 | 28.81879 | 28.88241 | 28.7054 | 28.26711 | 27.71822
1952.842 | 4.26799 | 164.6502 | 0.003885318 |  | 28.56231 | 28.81959 | 28.88951 | 28.69321 | 28.29041 | 27.71237
1952.941 | 4.268116 | 171.7457 | 0.003889749 |  | 28.53844 | 28.85436 | 28.87612 | 28.67489 | 28.29994 | 27.72477
1953.041 | 4.268324 | 164.8213 | 0.003895233 |  | 28.51265 | 28.84728 | 28.90609 | 28.73285 | 28.28241 | 27.71864
1953.140625 | 4.267487 | 164.3332 | 0.003867443 |  | 28.53779 | 28.83469 | 28.89289 | 28.70112 | 28.25623 | 27.71472
1953.24 | 4.26834 | 162.9192 | 0.003874998 |  | 28.54065 | 28.80244 | 28.89686 | 28.70219 | 28.26734 | 27.71541
1953.34 | 4.267699 | 165.2027 | 0.00389186 |  | 28.5616 | 28.80556 | 28.91282 | 28.69604 | 28.29725 | 27.73137
1953.439 | 4.267475 | 169.5781 | 0.003899969 |  | 28.5242 | 28.78063 | 28.85135 | 28.69866 | 28.28674 | 27.69757
1953.539 | 4.267184 | 165.0127 | 0.003934352 |  | 28.5441 | 28.79748 | 28.90394 | 28.7032 | 28.30964 | 27.68772
1953.639 | 4.267991 | 164.2745 | 0.003879379 |  | 28.51847 | 28.78545 | 28.90284 | 28.69296 | 28.29736 | 27.72847
1953.738 | 4.267599 | 167.8061 | 0.003897161 |  | 28.54637 | 28.80147 | 28.91257 | 28.70756 | 28.29654 | 27.70991
1953.838 | 4.267966 | 170.2311 | 0.003945102 |  | 28.55356 | 28.78194 | 28.88212 | 28.70547 | 28.30335 | 27.69748
1953.9375 | 4.268065 | 163.2703 | 0.003909049 |  | 28.5567 | 28.76477 | 28.91355 | 28.7394 | 28.297 | 27.70313
1954.037 | 4.267275 | 168.055 | 0.003839059 |  | 28.5477 | 28.75832 | 28.89317 | 28.74142 | 28.27259 | 27.69265
1954.137 | 4.267628 | 170.2316 | 0.003905642 |  | 28.53855 | 28.75388 | 28.88475 | 28.72685 | 28.2716 | 27.74121
1954.236 | 4.26801 | 166.8815 | 0.003883491 |  | 28.53418 | 28.76757 | 28.89988 | 28.72566 | 28.28469 | 27.71698
1954.336 | 4.267651 | 166.3937 | 0.003856401 |  | 28.55974 | 28.75278 | 28.85284 | 28.71036 | 28.30175 | 27.71481
1954.436 | 4.26793 | 165.8494 | 0.003876057 |  | 28.54009 | 28.75397 | 28.92772 | 28.71576 | 28.27625 | 27.72053
1954.535 | 4.267558 | 170.3574 | 0.003874339 |  | 28.52891 | 28.75414 | 28.88246 | 28.71875 | 28.27155 | 27.73161
1954.635 | 4.267002 | 166.6161 | 0.003863155 |  | 28.56052 | 28.74795 | 28.90106 | 28.70213 | 28.26934 | 27.73656
1954.734375 | 4.267322 | 168.8665 | 0.003887275 |  | 28.55523 | 28.74869 | 28.88292 | 28.71592 | 28.29947 | 27.68433
1954.834 | 4.266964 | 167.2199 | 0.003871172 |  | 28.5666 | 28.74384 | 28.89783 | 28.69849 | 28.28192 | 27.7421
1954.934 | 4.267173 | 165.3255 | 0.003866476 |  | 28.57194 | 28.73995 | 28.89735 | 28.70585 | 28.30301 | 27.72329
1955.033 | 4.267035 | 165.8252 | 0.003852872 |  | 28.57768 | 28.76397 | 28.8865 | 28.72767 | 28.29694 | 27.68655
1955.133 | 4.266343 | 161.4211 | 0.003845337 |  | 28.58223 | 28.71982 | 28.90002 | 28.73377 | 28.28573 | 27.68126
1955.232 | 4.267218 | 165.3157 | 0.003894083 |  | 28.57713 | 28.73676 | 28.89582 | 28.70386 | 28.2999 | 27.72372
1955.332 | 4.26716 | 166.7986 | 0.00386815 |  | 28.61701 | 28.76203 | 28.91631 | 28.73117 | 28.28981 | 27.73231
1955.432 | 4.267155 | 167.5042 | 0.003902711 |  | 28.58101 | 28.73277 | 28.87107 | 28.71753 | 28.2985 | 27.71863
1955.53125 | 4.267167 | 171.2312 | 0.003830187 |  | 28.60278 | 28.74914 | 28.87009 | 28.68981 | 28.30475 | 27.72224
1955.631 | 4.266682 | 164.1911 | 0.003905187 |  | 28.60385 | 28.77215 | 28.8674 | 28.71717 | 28.29449 | 27.72044
1955.73 | 4.266984 | 165.3613 | 0.003879357 |  | 28.57953 | 28.75827 | 28.8858 | 28.72185 | 28.30618 | 27.73723
1955.83 | 4.266447 | 165.6976 | 0.003865644 |  | 28.58672 | 28.7397 | 28.91631 | 28.71401 | 28.29299 | 27.7198
1955.93 | 4.266451 | 161.9292 | 0.003876793 |  | 28.59028 | 28.73433 | 28.87675 | 28.71079 | 28.30039 | 27.73532
1956.029 | 4.266574 | 164.4661 | 0.003857535 |  | 28.61766 | 28.74946 | 28.90287 | 28.69367 | 28.29499 | 27.72247
1956.129 | 4.266007 | 165.6119 | 0.003854036 |  | 28.61672 | 28.71161 | 28.89849 | 28.70934 | 28.30836 | 27.71128
1956.229 | 4.265959 | 170.2769 | 0.003903564 |  | 28.56311 | 28.7381 | 28.87809 | 28.69362 | 28.30286 | 27.72668
1956.328125 | 4.266179 | 167.3709 | 0.003822654 |  | 28.60806 | 28.74442 | 28.8958 | 28.6781 | 28.26838 | 27.75108
1956.428 | 4.266757 | 168.0905 | 0.003868785 |  | 28.58964 | 28.73445 | 28.88781 | 28.71378 | 28.30357 | 27.71738
1956.527 | 4.2662 | 169.6059 | 0.00390048 |  | 28.60079 | 28.73058 | 28.91507 | 28.71749 | 28.28839 | 27.73676
1956.627 | 4.26721 | 167.1098 | 0.00386765 |  | 28.63927 | 28.74054 | 28.8887 | 28.68784 | 28.2826 | 27.72945
1956.727 | 4.266768 | 166.0975 | 0.003872735 |  | 28.62613 | 28.74888 | 28.90998 | 28.68842 | 28.30635 | 27.71036
1956.826 | 4.266864 | 162.2293 | 0.003875084 |  | 28.61225 | 28.7595 | 28.8867 | 28.70672 | 28.29874 | 27.70889
1956.926 | 4.26607 | 169.7912 | 0.003900964 |  | 28.59464 | 28.7599 | 28.89149 | 28.69958 | 28.284 | 27.69129
1957.025 | 4.266552 | 168.1994 | 0.003871419 |  | 28.62608 | 28.75037 | 28.91171 | 28.71383 | 28.28179 | 27.67828
1957.125 | 4.26607 | 170.8737 | 0.003837885 |  | 28.61573 | 28.74945 | 28.88994 | 28.72756 | 28.27751 | 27.68793
1957.225 | 4.266234 | 167.8558 | 0.00384125 |  | 28.61394 | 28.75629 | 28.89114 | 28.7013 | 28.29734 | 27.68171
1957.324 | 4.266189 | 171.3435 | 0.003872642 |  | 28.5989 | 28.75551 | 28.82535 | 28.68855 | 28.28962 | 27.69582
1957.424 | 4.26625 | 164.7377 | 0.003859116 |  | 28.60159 | 28.76242 | 28.86958 | 28.71314 | 28.26509 | 27.67302
1957.523 | 4.266293 | 170.1279 | 0.00386741 |  | 28.64895 | 28.74445 | 28.90258 | 28.73638 | 28.28427 | 27.6988
1957.623 | 4.265901 | 174.6405 | 0.003891842 |  | 28.59941 | 28.78056 | 28.90192 | 28.67924 | 28.28481 | 27.67568
1957.723 | 4.265739 | 169.9058 | 0.003844717 |  | 28.61521 | 28.78321 | 28.86959 | 28.70163 | 28.28975 | 27.6721
1957.822 | 4.266286 | 171.6933 | 0.003875821 |  | 28.60703 | 28.7461 | 28.87175 | 28.73348 | 28.28425 | 27.68224
1957.921875 | 4.266289 | 167.6637 | 0.003869417 |  | 28.60427 | 28.77514 | 28.885 | 28.69262 | 28.2838 | 27.67788
1958.021 | 4.266367 | 169.8222 | 0.003847717 |  | 28.59573 | 28.79153 | 28.88473 | 28.728 | 28.28456 | 27.67722
1958.121 | 4.265622 | 169.7923 | 0.003849557 |  | 28.59941 | 28.79819 | 28.89369 | 28.70841 | 28.27978 | 27.66953
1958.221 | 4.265935 | 167.6036 | 0.003841175 |  | 28.60433 | 28.78891 | 28.87407 | 28.70344 | 28.28031 | 27.69317
1958.32 | 4.265754 | 169.3936 | 0.003867518 |  | 28.6141 | 28.80119 | 28.8802 | 28.7195 | 28.27672 | 27.67921
1958.42 | 4.266747 | 169.2213 | 0.003890148 |  | 28.61106 | 28.79133 | 28.85448 | 28.71954 | 28.32193 | 27.65637
1958.52 | 4.266274 | 172.5794 | 0.003842971 |  | 28.62259 | 28.79763 | 28.85452 | 28.68779 | 28.28692 | 27.66459
1958.619 | 4.266238 | 165.3349 | 0.003851308 |  | 28.60786 | 28.80221 | 28.86363 | 28.69819 | 28.25823 | 27.66126
1958.71875 | 4.265877 | 171.0202 | 0.003829783 |  | 28.60251 | 28.78879 | 28.86381 | 28.67863 | 28.2942 | 27.66867
1958.818 | 4.266192 | 177.2756 | 0.003847533 |  | 28.58254 | 28.79853 | 28.84551 | 28.72674 | 28.30895 | 27.67418
1958.918 | 4.265633 | 164.1737 | 0.003825859 |  | 28.57943 | 28.80195 | 28.8638 | 28.68937 | 28.30345 | 27.65015
1959.018 | 4.265508 | 172.6969 | 0.003862479 |  | 28.58743 | 28.82795 | 28.85507 | 28.68046 | 28.2714 | 27.63912
1959.117 | 4.266107 | 169.7946 | 0.003860488 |  | 28.6207 | 28.81034 | 28.84101 | 28.68485 | 28.27127 | 27.64074
1959.217 | 4.266486 | 171.0343 | 0.003863015 |  | 28.59542 | 28.78391 | 28.86173 | 28.6813 | 28.28853 | 27.63269
1959.316 | 4.265732 | 172.238 | 0.003885723 |  | 28.59921 | 28.79253 | 28.84371 | 28.66915 | 28.27685 | 27.63637
1959.416 | 4.265771 | 171.3419 | 0.00386594 |  | 28.59796 | 28.81821 | 28.87228 | 28.69553 | 28.27111 | 27.64528
1959.515625 | 4.266312 | 167.4076 | 0.003864864 |  | 28.58514 | 28.81449 | 28.85074 | 28.70727 | 28.28863 | 27.6315
1959.615 | 4.26529 | 164.1132 | 0.003868527 |  | 28.58175 | 28.81354 | 28.82868 | 28.66424 | 28.26606 | 27.63408
1959.715 | 4.265375 | 166.7596 | 0.003885624 |  | 28.58183 | 28.80679 | 28.86304 | 28.67594 | 28.28257 | 27.62632
1959.814 | 4.265961 | 165.3217 | 0.003914562 |  | 28.60724 | 28.80341 | 28.82448 | 28.67567 | 28.28102 | 27.65405
1959.914 | 4.265874 | 161.8606 | 0.00386433 |  | 28.57231 | 28.82715 | 28.86428 | 28.68524 | 28.27272 | 27.64609
1960.014 | 4.265936 | 168.5473 | 0.003864938 |  | 28.58532 | 28.80581 | 28.83289 | 28.68339 | 28.25951 | 27.64574
1960.113 | 4.265667 | 169.1181 | 0.003841988 |  | 28.60058 | 28.79774 | 28.83811 | 28.68544 | 28.28912 | 27.64121
1960.213 | 4.265759 | 169.4325 | 0.003845302 |  | 28.59014 | 28.8067 | 28.83351 | 28.6931 | 28.29077 | 27.66548
1960.3125 | 4.265502 | 170.1904 | 0.003866535 |  | 28.5631 | 28.79007 | 28.81622 | 28.68043 | 28.27534 | 27.65888
1960.412 | 4.266085 | 168.4008 | 0.003837381 |  | 28.58138 | 28.81711 | 28.82235 | 28.67852 | 28.28652 | 27.6574
1960.512 | 4.265733 | 165.2214 | 0.003856858 |  | 28.59512 | 28.8105 | 28.82454 | 28.68935 | 28.27889 | 27.6471
1960.611 | 4.266244 | 167.3664 | 0.003852227 |  | 28.59048 | 28.82768 | 28.8427 | 28.67881 | 28.26661 | 27.65644
1960.711 | 4.26573 | 163.5355 | 0.003868962 |  | 28.59016 | 28.82617 | 28.8228 | 28.67872 | 28.27977 | 27.66436
1960.811 | 4.265789 | 172.395 | 0.003874833 |  | 28.58772 | 28.81272 | 28.85646 | 28.69024 | 28.27869 | 27.68001
1960.91 | 4.265843 | 172.6901 | 0.003899403 |  | 28.60254 | 28.79061 | 28.85064 | 28.67796 | 28.27971 | 27.64679
1961.01 | 4.265896 | 167.8223 | 0.003878297 |  | 28.59119 | 28.82729 | 28.81905 | 28.63271 | 28.26705 | 27.64824
1961.109375 | 4.26509 | 169.5717 | 0.003873339 |  | 28.61406 | 28.83801 | 28.84915 | 28.6652 | 28.27421 | 27.64529
1961.209 | 4.265233 | 175.7219 | 0.003818022 |  | 28.61788 | 28.80661 | 28.81955 | 28.6246 | 28.30086 | 27.65117
1961.309 | 4.266168 | 166.897 | 0.003810494 |  | 28.59675 | 28.799 | 28.85311 | 28.6556 | 28.28108 | 27.68424
1961.408 | 4.265678 | 167.1021 | 0.003843069 |  | 28.61501 | 28.82141 | 28.84038 | 28.63442 | 28.28442 | 27.66456
1961.508 | 4.266119 | 167.7291 | 0.003866724 |  | 28.59576 | 28.79204 | 28.83054 | 28.65429 | 28.29121 | 27.65618
1961.607 | 4.266038 | 167.6756 | 0.003837856 |  | 28.60211 | 28.83185 | 28.90499 | 28.65808 | 28.31627 | 27.6635
1961.707 | 4.265768 | 165.3267 | 0.003895564 |  | 28.6188 | 28.78067 | 28.83706 | 28.62833 | 28.30521 | 27.68646
1961.807 | 4.266804 | 165.2674 | 0.003801369 |  | 28.61959 | 28.82384 | 28.86761 | 28.58223 | 28.29812 | 27.67776
1961.90625 | 4.266278 | 168.4439 | 0.003836895 |  | 28.62112 | 28.79587 | 28.80769 | 28.63049 | 28.27938 | 27.65185
1962.006 | 4.265969 | 160.051 | 0.003848484 |  | 28.62579 | 28.81779 | 28.86451 | 28.59093 | 28.27461 | 27.65033
1962.105 | 4.265489 | 164.7432 | 0.003846126 |  | 28.63253 | 28.86644 | 28.86472 | 28.60448 | 28.31236 | 27.67762
1962.205 | 4.265548 | 167.1025 | 0.003873613 |  | 28.59482 | 28.81431 | 28.84502 | 28.59342 | 28.31609 | 27.64877
1962.305 | 4.265753 | 170.546 | 0.003871158 |  | 28.61044 | 28.82435 | 28.87777 | 28.56446 | 28.31838 | 27.64879
1962.404 | 4.265821 | 168.5549 | 0.003818567 |  | 28.6427 | 28.84154 | 28.81578 | 28.54876 | 28.29158 | 27.66492
1962.504 | 4.265964 | 170.0753 | 0.003867341 |  | 28.63325 | 28.82947 | 28.86274 | 28.5812 | 28.27943 | 27.6622
1962.604 | 4.26531 | 171.6864 | 0.003833895 |  | 28.61873 | 28.82048 | 28.82946 | 28.54658 | 28.27185 | 27.6683
1962.703125 | 4.265665 | 168.9661 | 0.003859988 |  | 28.61311 | 28.85001 | 28.87015 | 28.54436 | 28.26992 | 27.65339
1962.803 | 4.266424 | 166.4251 | 0.003838543 |  | 28.63728 | 28.81361 | 28.83806 | 28.55421 | 28.27819 | 27.66468
1962.902 | 4.26506 | 168.281 | 0.003854955 |  | 28.6006 | 28.82408 | 28.87325 | 28.542 | 28.31998 | 27.65961
1963.002 | 4.265598 | 166.1506 | 0.003842737 |  | 28.64118 | 28.80584 | 28.86006 | 28.53876 | 28.28726 | 27.61588
1963.102 | 4.265831 | 167.1586 | 0.003812546 |  | 28.61175 | 28.81529 | 28.85963 | 28.49912 | 28.28004 | 27.61799
1963.201 | 4.265605 | 167.9766 | 0.003842124 |  | 28.62275 | 28.81668 | 28.87097 | 28.47763 | 28.27353 | 27.62584
1963.301 | 4.266129 | 172.7783 | 0.003876467 |  | 28.62451 | 28.84862 | 28.84636 | 28.50149 | 28.28462 | 27.64016
1963.4 | 4.265864 | 169.6715 | 0.003830573 |  | 28.6476 | 28.79389 | 28.86004 | 28.52343 | 28.27677 | 27.65455
1963.5 | 4.26578 | 168.6751 | 0.003833026 |  | 28.65296 | 28.82871 | 28.8428 | 28.53756 | 28.27912 | 27.63022
1963.6 | 4.265971 | 169.3184 | 0.003818695 |  | 28.63309 | 28.82163 | 28.87347 | 28.49802 | 28.27035 | 27.63847
1963.699 | 4.266126 | 169.4833 | 0.003819016 |  | 28.65386 | 28.82294 | 28.84142 | 28.46949 | 28.26999 | 27.62056
1963.799 | 4.265116 | 174.8153 | 0.00385665 |  | 28.64027 | 28.80571 | 28.87937 | 28.4916 | 28.29704 | 27.60176
1963.898 | 4.266275 | 172.6286 | 0.00384313 |  | 28.62779 | 28.85355 | 28.85207 | 28.46042 | 28.30146 | 27.62001
1963.998 | 4.266126 | 174.9376 | 0.003861079 |  | 28.63585 | 28.82576 | 28.83163 | 28.48687 | 28.2752 | 27.5879
1964.098 | 4.266151 | 173.0984 | 0.003833458 |  | 28.6179 | 28.82593 | 28.88783 | 28.47936 | 28.29823 | 27.58127
1964.197 | 4.265489 | 173.0298 | 0.003859694 |  | 28.63746 | 28.82843 | 28.84743 | 28.48623 | 28.32455 | 27.5959
1964.296875 | 4.266045 | 167.6847 | 0.003866396 |  | 28.62988 | 28.81124 | 28.85234 | 28.49514 | 28.30155 | 27.56153
1964.396 | 4.266111 | 166.3634 | 0.003875779 |  | 28.64591 | 28.79021 | 28.83848 | 28.47477 | 28.2955 | 27.57625
1964.496 | 4.265633 | 165.6557 | 0.003883869 |  | 28.62508 | 28.797 | 28.87006 | 28.47143 | 28.30742 | 27.5818
1964.596 | 4.266187 | 175.9832 | 0.003877167 |  | 28.64803 | 28.80854 | 28.88162 | 28.48937 | 28.28029 | 27.55199
1964.695 | 4.265514 | 171.8058 | 0.00384084 |  | 28.66957 | 28.82581 | 28.87901 | 28.47139 | 28.2952 | 27.57032
1964.795 | 4.265374 | 170.0334 | 0.003848502 |  | 28.69434 | 28.79406 | 28.85668 | 28.51782 | 28.28465 | 27.57174
1964.895 | 4.265491 | 163.4228 | 0.003853327 |  | 28.6229 | 28.78862 | 28.82996 | 28.50741 | 28.26361 | 27.56025
1964.994 | 4.266105 | 170.8486 | 0.003873056 |  | 28.64138 | 28.80185 | 28.85887 | 28.49961 | 28.29153 | 27.55406
1965.09375 | 4.265449 | 172.0963 | 0.003916979 |  | 28.64438 | 28.82669 | 28.83803 | 28.50499 | 28.28454 | 27.57761
1965.193 | 4.266016 | 169.945 | 0.003846704 |  | 28.681 | 28.79053 | 28.86517 | 28.5232 | 28.28266 | 27.56386
1965.293 | 4.265916 | 166.2686 | 0.003894625 |  | 28.65387 | 28.77295 | 28.84499 | 28.50396 | 28.28069 | 27.55268
1965.393 | 4.26614 | 177.3929 | 0.00389035 |  | 28.65263 | 28.7883 | 28.86849 | 28.52915 | 28.24815 | 27.53961
1965.492 | 4.26599 | 172.1945 | 0.003848514 |  | 28.68004 | 28.80039 | 28.82337 | 28.52248 | 28.28051 | 27.54299
1965.592 | 4.265272 | 170.3603 | 0.003847645 |  | 28.65053 | 28.76827 | 28.83792 | 28.5034 | 28.25386 | 27.55779
1965.691 | 4.265181 | 171.5069 | 0.003844229 |  | 28.66854 | 28.80083 | 28.84316 | 28.51596 | 28.26132 | 27.54832
1965.791 | 4.26573 | 169.9978 | 0.003834019 |  | 28.64891 | 28.79534 | 28.82761 | 28.53073 | 28.271 | 27.5674
1965.890625 | 4.265538 | 171.7685 | 0.003861027 |  | 28.66395 | 28.79554 | 28.87811 | 28.49273 | 28.27603 | 27.54272
1965.99 | 4.266173 | 172.5363 | 0.003876161 |  | 28.63252 | 28.81529 | 28.79965 | 28.50307 | 28.28357 | 27.5468
1966.09 | 4.266339 | 168.8843 | 0.003850567 |  | 28.6501 | 28.83775 | 28.81631 | 28.52069 | 28.27358 | 27.54769
1966.189 | 4.265717 | 172.1446 | 0.003849352 |  | 28.66978 | 28.8198 | 28.80335 | 28.56063 | 28.26562 | 27.56617
1966.289 | 4.265942 | 175.1042 | 0.003842726 |  | 28.61835 | 28.81778 | 28.82394 | 28.53835 | 28.26015 | 27.5424
1966.389 | 4.266766 | 176.34 | 0.003845876 |  | 28.67929 | 28.79319 | 28.81494 | 28.50788 | 28.27768 | 27.52647
1966.488 | 4.266335 | 166.2148 | 0.003839584 |  | 28.65818 | 28.79139 | 28.81576 | 28.53518 | 28.29713 | 27.58855
1966.588 | 4.265724 | 169.1176 | 0.003811267 |  | 28.66007 | 28.8079 | 28.81797 | 28.49937 | 28.31922 | 27.57687
1966.6875 | 4.265247 | 170.7064 | 0.003828965 |  | 28.62829 | 28.80604 | 28.80673 | 28.50686 | 28.28155 | 27.56842
1966.787 | 4.266078 | 170.9739 | 0.003859031 |  | 28.6344 | 28.79023 | 28.80334 | 28.49228 | 28.26386 | 27.57286
1966.887 | 4.266065 | 168.327 | 0.003841811 |  | 28.69845 | 28.79906 | 28.78661 | 28.53743 | 28.29972 | 27.5776
1966.986 | 4.26587 | 171.1378 | 0.003833374 |  | 28.6663 | 28.8046875 | 28.79668 | 28.48988 | 28.28555 | 27.60927
1967.086 | 4.265569 | 167.9187 | 0.003854081 |  | 28.67923 | 28.80727 | 28.83059 | 28.48766 | 28.25121 | 27.57414
1967.186 | 4.265923 | 160.9791 | 0.003854507 |  | 28.63416 | 28.78826 | 28.81254 | 28.50825 | 28.28893 | 27.57454
1967.285 | 4.266121 | 164.9981 | 0.00384987 |  | 28.681 | 28.83475 | 28.80139 | 28.49903 | 28.27058 | 27.55642
1967.385 | 4.265771 | 167.2078 | 0.003826376 |  | 28.65251 | 28.81249 | 28.79541 | 28.5105 | 28.28513 | 27.571
1967.484375 | 4.265701 | 169.577 | 0.003865487 |  | 28.63013 | 28.80998 | 28.80091 | 28.51345 | 28.32113 | 27.54847
1967.584 | 4.266627 | 173.1688 | 0.003814386 |  | 28.67471 | 28.79315 | 28.81597 | 28.49867 | 28.28184 | 27.55674
1967.684 | 4.266379 | 168.643 | 0.003868607 |  | 28.61423 | 28.7975 | 28.8012 | 28.50395 | 28.27671 | 27.54556
1967.783 | 4.265964 | 168.0741 | 0.003840046 |  | 28.68353 | 28.81129 | 28.81791 | 28.51703 | 28.29585 | 27.54996
1967.883 | 4.265891 | 167.7138 | 0.003869796 |  | 28.66889 | 28.77793 | 28.77946 | 28.49873 | 28.279 | 27.56287
1967.982 | 4.266113 | 171.6112 | 0.003848121 |  | 28.66963 | 28.80081 | 28.79651 | 28.51188 | 28.28259 | 27.55458
1968.082 | 4.266492 | 165.5083 | 0.003833585 |  | 28.66707 | 28.79906 | 28.82282 | 28.48927 | 28.31153 | 27.54215
1968.182 | 4.265848 | 168.8645 | 0.003852801 |  | 28.71865 | 28.79913 | 28.8123 | 28.52821 | 28.3079 | 27.52533
1968.28125 | 4.266405 | 170.8345 | 0.00384404 |  | 28.61984 | 28.75587 | 28.80377 | 28.49776 | 28.32256 | 27.54851
1968.381 | 4.265721 | 166.1417 | 0.003854222 |  | 28.65207 | 28.77744 | 28.81277 | 28.49438 | 28.27175 | 27.50144
1968.48 | 4.266105 | 166.4115 | 0.003857347 |  | 28.66947 | 28.7985 | 28.79762 | 28.50089 | 28.30809 | 27.53759
1968.58 | 4.266874 | 164.8445 | 0.003876538 |  | 28.64184 | 28.80661 | 28.81216 | 28.52667 | 28.28781 | 27.51652
1968.68 | 4.266197 | 164.3323 | 0.003837408 |  | 28.65592 | 28.78589 | 28.79666 | 28.5146 | 28.24724 | 27.52555
1968.779 | 4.266098 | 165.2323 | 0.003810486 |  | 28.63683 | 28.79214 | 28.80141 | 28.5023 | 28.27105 | 27.50855
1968.879 | 4.266007 | 166.8068 | 0.003876616 |  | 28.63287 | 28.77944 | 28.82398 | 28.52673 | 28.28851 | 27.54395
1968.979 | 4.265835 | 168.764 | 0.003810984 |  | 28.64842 | 28.78093 | 28.81367 | 28.51072 | 28.27104 | 27.48382
1969.078125 | 4.265964 | 163.2418 | 0.003871066 |  | 28.66912 | 28.7877 | 28.81728 | 28.53909 | 28.26122 | 27.51185
1969.178 | 4.266531 | 166.0467 | 0.003844192 |  | 28.67094 | 28.77047 | 28.81578 | 28.52158 | 28.30186 | 27.49498
1969.277 | 4.266617 | 161.7298 | 0.003845593 |  | 28.65431 | 28.76423 | 28.8616 | 28.53012 | 28.28952 | 27.50199
1969.377 | 4.26627 | 164.7491 | 0.003822152 |  | 28.62705 | 28.76263 | 28.83259 | 28.51005 | 28.29249 | 27.52161
1969.477 | 4.26627 | 165.7644 | 0.00383523 |  | 28.63504 | 28.75269 | 28.82313 | 28.5423 | 28.27988 | 27.49201
1969.576 | 4.265959 | 165.8658 | 0.003804464 |  | 28.66849 | 28.75666 | 28.82903 | 28.55348 | 28.28232 | 27.48723
1969.676 | 4.266501 | 160.3463 | 0.003871175 |  | 28.64442 | 28.75765 | 28.82455 | 28.53073 | 28.27445 | 27.49535
1969.775 | 4.266613 | 164.7475 | 0.003856034 |  | 28.6775 | 28.76459 | 28.82742 | 28.55788 | 28.29403 | 27.51272
1969.875 | 4.266357 | 163.6953 | 0.003846044 |  | 28.65474 | 28.7563 | 28.82201 | 28.54035 | 28.26255 | 27.50637
1969.975 | 4.266152 | 165.8851 | 0.003830687 |  | 28.62503 | 28.7499 | 28.83078 | 28.55021 | 28.26671 | 27.49772
1970.074 | 4.265789 | 163.4344 | 0.003857323 |  | 28.66431 | 28.74475 | 28.81099 | 28.54285 | 28.28295 | 27.50222
1970.174 | 4.266492 | 166.1674 | 0.00379713 |  | 28.63584 | 28.72659 | 28.81864 | 28.5541 | 28.25933 | 27.51621
1970.273 | 4.266418 | 165.1177 | 0.003848658 |  | 28.64087 | 28.71387 | 28.81104 | 28.54628 | 28.24993 | 27.48565
1970.373 | 4.265952 | 167.9134 | 0.003828439 |  | 28.61822 | 28.71818 | 28.83109 | 28.53189 | 28.27514 | 27.49944
1970.473 | 4.266956 | 170.1701 | 0.003804795 |  | 28.65789 | 28.71812 | 28.8295 | 28.52114 | 28.27796 | 27.46564
1970.572 | 4.266676 | 168.4434 | 0.003841274 |  | 28.61654 | 28.72669 | 28.81393 | 28.59461 | 28.27125 | 27.49909
1970.671875 | 4.266934 | 173.0118 | 0.003790704 |  | 28.61292 | 28.72707 | 28.85895 | 28.55321 | 28.30354 | 27.50553
1970.771 | 4.266408 | 167.0948 | 0.003822638 |  | 28.61951 | 28.73886 | 28.82145 | 28.54008 | 28.25906 | 27.4944
1970.871 | 4.267069 | 171.9106 | 0.003839966 |  | 28.65416 | 28.73238 | 28.85291 | 28.52275 | 28.2683 | 27.5037
1970.971 | 4.266892 | 172.5354 | 0.003839924 |  | 28.64482 | 28.73569 | 28.83335 | 28.52695 | 28.27575 | 27.46864
1971.07 | 4.266725 | 170.2972 | 0.003808862 |  | 28.65722 | 28.73317 | 28.82525 | 28.55245 | 28.2753 | 27.51408
1971.17 | 4.266108 | 167.9356 | 0.003805771 |  | 28.62744 | 28.73307 | 28.82659 | 28.54582 | 28.25222 | 27.50764
1971.27 | 4.267418 | 167.6314 | 0.003814521 |  | 28.63251 | 28.74061 | 28.84359 | 28.51769 | 28.26343 | 27.50879
1971.369 | 4.266671 | 169.4526 | 0.003784025 |  | 28.61199 | 28.76262 | 28.83294 | 28.52194 | 28.27522 | 27.49894
1971.46875 | 4.267007 | 166.7986 | 0.003819162 |  | 28.64537 | 28.71812 | 28.81817 | 28.52563 | 28.23894 | 27.5097
1971.568 | 4.266326 | 174.7173 | 0.003830353 |  | 28.64804 | 28.73131 | 28.85116 | 28.55662 | 28.31164 | 27.55267
1971.668 | 4.267231 | 171.5497 | 0.00382582 |  | 28.65819 | 28.70715 | 28.83915 | 28.56543 | 28.29216 | 27.55127
1971.768 | 4.267323 | 173.7496 | 0.003829848 |  | 28.63962 | 28.73886 | 28.83401 | 28.53042 | 28.27695 | 27.55062
1971.867 | 4.267571 | 170.9785 | 0.003828952 |  | 28.62845 | 28.74016 | 28.84266 | 28.53626 | 28.2944 | 27.56627
1971.967 | 4.267436 | 167.1966 | 0.003792318 |  | 28.65749 | 28.72574 | 28.81716 | 28.54154 | 28.28771 | 27.55641
1972.066 | 4.267143 | 171.1858 | 0.003800866 |  | 28.65998 | 28.73234 | 28.82759 | 28.54222 | 28.27017 | 27.53581
1972.166 | 4.267793 | 167.3914 | 0.003830878 |  | 28.66988 | 28.71195 | 28.81158 | 28.53911 | 28.29345 | 27.57144
1972.265625 | 4.267646 | 166.5525 | 0.003847094 |  | 28.68365 | 28.72596 | 28.8338 | 28.53018 | 28.28968 | 27.57072
1972.365 | 4.267989 | 167.4186 | 0.003837568 |  | 28.67248 | 28.756 | 28.83756 | 28.55987 | 28.27131 | 27.52995
1972.465 | 4.267748 | 172.1574 | 0.003841381 |  | 28.66949 | 28.73078 | 28.82737 | 28.53256 | 28.27141 | 27.56947
1972.564 | 4.266998 | 172.3287 | 0.003818551 |  | 28.65863 | 28.76205 | 28.85407 | 28.5372 | 28.28573 | 27.57263
1972.664 | 4.267162 | 172.4083 | 0.003830683 |  | 28.64546 | 28.73554 | 28.81896 | 28.50233 | 28.31564 | 27.55255
1972.764 | 4.267621 | 176.1945 | 0.003830906 |  | 28.63492 | 28.70076 | 28.87328 | 28.51375 | 28.30555 | 27.5512
1972.863 | 4.267916 | 170.104 | 0.003831923 |  | 28.63985 | 28.71129 | 28.83059 | 28.51554 | 28.29277 | 27.54159
1972.963 | 4.268599 | 170.091 | 0.003820057 |  | 28.62965 | 28.72782 | 28.84029 | 28.52013 | 28.29851 | 27.54013
1973.0625 | 4.268549 | 164.0475 | 0.003852264 |  | 28.62682 | 28.72472 | 28.8596 | 28.50892 | 28.28555 | 27.54381
1973.162 | 4.268324 | 168.4061 | 0.003824095 |  | 28.63088 | 28.73468 | 28.84349 | 28.51727 | 28.2708 | 27.56056
1973.262 | 4.268137 | 170.8607 | 0.003832133 |  | 28.63865 | 28.72062 | 28.8334 | 28.51402 | 28.27921 | 27.55367
1973.361 | 4.26898 | 171.2184 | 0.003840095 |  | 28.61639 | 28.7118 | 28.84692 | 28.52483 | 28.25308 | 27.56581
1973.461 | 4.269335 | 164.4371 | 0.003821374 |  | 28.61966 | 28.77151 | 28.82753 | 28.51566 | 28.30533 | 27.55189
1973.561 | 4.26889 | 172.1952 | 0.003821402 |  | 28.62122 | 28.7302 | 28.83149 | 28.52188 | 28.2664 | 27.55891
1973.66 | 4.268463 | 171.6461 | 0.00382134 |  | 28.6471 | 28.72501 | 28.86623 | 28.48403 | 28.28184 | 27.58521
1973.76 | 4.268639 | 169.1427 | 0.003848101 |  | 28.62963 | 28.73346 | 28.83916 | 28.5073 | 28.29182 | 27.568
1973.859375 | 4.26805 | 165.1114 | 0.00384384 |  | 28.64317 | 28.72044 | 28.87608 | 28.48807 | 28.29032 | 27.54575
1973.959 | 4.268427 | 167.818 | 0.00378391 |  | 28.63232 | 28.75953 | 28.86135 | 28.4817 | 28.24125 | 27.58452
1974.059 | 4.269235 | 163.6722 | 0.003792791 |  | 28.63835 | 28.76376 | 28.86551 | 28.53339 | 28.28298 | 27.57847
1974.158 | 4.269297 | 165.9396 | 0.003800924 |  | 28.63674 | 28.72012 | 28.87474 | 28.5345 | 28.27604 | 27.57005
1974.258 | 4.269336 | 165.4169 | 0.003815958 |  | 28.651 | 28.72144 | 28.86567 | 28.5102 | 28.28803 | 27.5647
1974.357 | 4.268913 | 163.6039 | 0.003823778 |  | 28.64389 | 28.72528 | 28.86001 | 28.52235 | 28.29587 | 27.5717
1974.457 | 4.269648 | 167.697 | 0.003826921 |  | 28.63471 | 28.73288 | 28.85316 | 28.52204 | 28.25606 | 27.56813
1974.557 | 4.269333 | 167.6984 | 0.003771738 |  | 28.648 | 28.72696 | 28.87041 | 28.484 | 28.22266 | 27.57545
1974.65625 | 4.269511 | 170.5975 | 0.003841935 |  | 28.64992 | 28.68813 | 28.84002 | 28.50488 | 28.28871 | 27.57695
1974.756 | 4.269014 | 163.8497 | 0.003760782 |  | 28.64103 | 28.7241 | 28.88232 | 28.50227 | 28.27236 | 27.59598
1974.855 | 4.269457 | 166.6268 | 0.003848359 |  | 28.63995 | 28.7216 | 28.86693 | 28.49808 | 28.28126 | 27.55001
1974.955 | 4.268785 | 170.7933 | 0.003797728 |  | 28.64601 | 28.68102 | 28.89308 | 28.49706 | 28.28501 | 27.56843
1975.055 | 4.269562 | 171.5659 | 0.003831236 |  | 28.64311 | 28.68933 | 28.8437 | 28.5061 | 28.29163 | 27.55029
1975.154 | 4.269604 | 171.1316 | 0.00386723 |  | 28.61288 | 28.68898 | 28.84206 | 28.52476 | 28.26987 | 27.56143
1975.254 | 4.270004 | 177.9867 | 0.003835508 |  | 28.63083 | 28.70837 | 28.87053 | 28.5057 | 28.26218 | 27.55216
1975.354 | 4.269904 | 170.0753 | 0.003768236 |  | 28.64535 | 28.69261 | 28.87749 | 28.50399 | 28.26809 | 27.53406
1975.453125 | 4.27024 | 169.2361 | 0.003827214 |  | 28.6669 | 28.72305 | 28.91877 | 28.47571 | 28.26983 | 27.55847
1975.553 | 4.270064 | 174.3033 | 0.003809292 |  | 28.61419 | 28.70402 | 28.85859 | 28.48548 | 28.28053 | 27.54648
1975.652 | 4.270661 | 170.1348 | 0.00384481 |  | 28.64268 | 28.68094 | 28.91717 | 28.50082 | 28.26072 | 27.58618
1975.752 | 4.270568 | 177.4709 | 0.003775699 |  | 28.64871 | 28.6782 | 28.85907 | 28.51261 | 28.26127 | 27.53646
1975.852 | 4.271522 | 169.5519 | 0.00381973 |  | 28.61642 | 28.65907 | 28.89533 | 28.48749 | 28.26258 | 27.54117
1975.951 | 4.271003 | 176.24 | 0.003805337 |  | 28.6505 | 28.66786 | 28.88924 | 28.48468 | 28.24873 | 27.54262
1976.051 | 4.270825 | 179.1556 | 0.003849375 |  | 28.64347 | 28.69004 | 28.89638 | 28.4904 | 28.26453 | 27.55068
1976.15 | 4.270533 | 170.4617 | 0.003832123 |  | 28.65335 | 28.67034 | 28.8961 | 28.47927 | 28.2648 | 27.55283
1976.25 | 4.270998 | 171.933 | 0.003809083 |  | 28.62525 | 28.67157 | 28.89379 | 28.48925 | 28.26154 | 27.55508
1976.35 | 4.271569 | 175.3443 | 0.003821192 |  | 28.64444 | 28.65686 | 28.89356 | 28.47584 | 28.28758 | 27.56009
1976.449 | 4.271706 | 173.1428 | 0.003801911 |  | 28.64925 | 28.6849 | 28.88118 | 28.47563 | 28.25025 | 27.55201
1976.549 | 4.270865 | 168.8893 | 0.00388213 |  | 28.61976 | 28.66525 | 28.89837 | 28.49153 | 28.25813 | 27.54592
1976.648 | 4.271283 | 168.1099 | 0.003833604 |  | 28.62222 | 28.64754 | 28.87619 | 28.46177 | 28.24247 | 27.5566
1976.748 | 4.271316 | 172.1572 | 0.003803554 |  | 28.65536 | 28.6952 | 28.84616 | 28.4808 | 28.26196 | 27.55166
1976.848 | 4.270867 | 171.585 | 0.003819702 |  | 28.63198 | 28.69844 | 28.88389 | 28.49142 | 28.27946 | 27.56042
1976.947 | 4.27124 | 170.6101 | 0.003860475 |  | 28.65853 | 28.70956 | 28.89425 | 28.46877 | 28.23219 | 27.56427
1977.046875 | 4.271686 | 170.2517 | 0.003823901 |  | 28.65255 | 28.70836 | 28.88583 | 28.45807 | 28.27435 | 27.59412
1977.146 | 4.272154 | 170.5827 | 0.003818448 |  | 28.64153 | 28.68205 | 28.85921 | 28.44742 | 28.26487 | 27.57536
1977.246 | 4.271337 | 167.183 | 0.003797213 |  | 28.64197 | 28.69593 | 28.88169 | 28.44341 | 28.27201 | 27.59926
1977.346 | 4.271615 | 176.7035 | 0.003831702 |  | 28.63712 | 28.69343 | 28.87329 | 28.47475 | 28.23387 | 27.55503
1977.445 | 4.272224 | 165.4308 | 0.003837212 |  | 28.63701 | 28.72909 | 28.87714 | 28.48761 | 28.25389 | 27.57739
1977.545 | 4.271897 | 168.2794 | 0.003816598 |  | 28.62929 | 28.68838 | 28.88687 | 28.45748 | 28.27108 | 27.58164
1977.645 | 4.271855 | 168.0882 | 0.003791705 |  | 28.64603 | 28.66573 | 28.87256 | 28.46327 | 28.22815 | 27.57282
1977.744 | 4.272376 | 170.9623 | 0.003841726 |  | 28.61248 | 28.72151 | 28.90688 | 28.47071 | 28.24028 | 27.56012
1977.84375 | 4.271962 | 168.3407 | 0.003810952 |  | 28.64225 | 28.66736 | 28.86358 | 28.49797 | 28.25698 | 27.58055
1977.943 | 4.271849 | 168.8057 | 0.003847002 |  | 28.6395 | 28.70213 | 28.87944 | 28.48933 | 28.23364 | 27.56304
1978.043 | 4.272348 | 172.0421 | 0.003832689 |  | 28.63465 | 28.69353 | 28.87807 | 28.46099 | 28.23338 | 27.5515
1978.143 | 4.272376 | 169.2489 | 0.003824217 |  | 28.66186 | 28.71242 | 28.91389 | 28.49926 | 28.26941 | 27.55483
1978.242 | 4.272687 | 167.864 | 0.003832672 |  | 28.64542 | 28.69355 | 28.88615 | 28.48309 | 28.25313 | 27.56599
1978.342 | 4.272791 | 172.696 | 0.003749181 |  | 28.61662 | 28.69902 | 28.89938 | 28.45089 | 28.24635 | 27.58099
1978.441 | 4.272559 | 172.0095 | 0.003804049 |  | 28.64356 | 28.72797 | 28.88623 | 28.46962 | 28.25704 | 27.58071
1978.541 | 4.272356 | 173.7692 | 0.003829854 |  | 28.62343 | 28.73853 | 28.89203 | 28.48143 | 28.24216 | 27.5708
1978.640625 | 4.272591 | 175.8554 | 0.003807786 |  | 28.64493 | 28.69821 | 28.90165 | 28.46593 | 28.24981 | 27.58482
1978.74 | 4.272765 | 171.4059 | 0.003814778 |  | 28.60528 | 28.71054 | 28.8627 | 28.45568 | 28.24297 | 27.57305
1978.84 | 4.27279 | 178.1699 | 0.003799933 |  | 28.67066 | 28.71471 | 28.89934 | 28.45261 | 28.26175 | 27.5745
1978.939 | 4.273292 | 174.869 | 0.003793939 |  | 28.63805 | 28.6735 | 28.87649 | 28.44144 | 28.27572 | 27.60271
1979.039 | 4.272879 | 174.7795 | 0.003801788 |  | 28.62227 | 28.71286 | 28.9061 | 28.442 | 28.22621 | 27.55675
1979.139 | 4.273607 | 173.9724 | 0.003821347 |  | 28.61601 | 28.65885 | 28.87143 | 28.4469 | 28.23178 | 27.57272
1979.238 | 4.273133 | 167.7968 | 0.003828977 |  | 28.61429 | 28.68028 | 28.90689 | 28.47977 | 28.25422 | 27.56327
1979.338 | 4.27274 | 172.8056 | 0.003755702 |  | 28.62611 | 28.6708 | 28.88411 | 28.45846 | 28.24786 | 27.58866
1979.4375 | 4.273754 | 176.7611 | 0.003790523 |  | 28.59729 | 28.67507 | 28.88752 | 28.48059 | 28.23794 | 27.60612
1979.537 | 4.274134 | 175.5469 | 0.003806805 |  | 28.60851 | 28.66076 | 28.87286 | 28.46223 | 28.27884 | 27.57792
1979.637 | 4.273121 | 175.6961 | 0.003821439 |  | 28.58133 | 28.69565 | 28.86227 | 28.46956 | 28.23342 | 27.60139
1979.736 | 4.274166 | 170.9006 | 0.003777175 |  | 28.5876 | 28.71864 | 28.89458 | 28.46861 | 28.25888 | 27.58222
1979.836 | 4.273647 | 172.7708 | 0.003791968 |  | 28.58103 | 28.67397 | 28.88726 | 28.45765 | 28.2397 | 27.58179
1979.936 | 4.274239 | 176.2817 | 0.003773729 |  | 28.59658 | 28.70609 | 28.91922 | 28.45286 | 28.23119 | 27.5887
1980.035 | 4.274238 | 172.2898 | 0.003771463 |  | 28.58712 | 28.65927 | 28.89845 | 28.47863 | 28.26006 | 27.59924
1980.135 | 4.273756 | 170.7144 | 0.003830186 |  | 28.57538 | 28.70182 | 28.88289 | 28.45016 | 28.21612 | 27.61849
1980.234375 | 4.273882 | 175.2231 | 0.003807272 |  | 28.59324 | 28.66044 | 28.87643 | 28.44594 | 28.25247 | 27.56359
1980.334 | 4.274668 | 180.0852 | 0.00379408 |  | 28.56571 | 28.66549 | 28.90615 | 28.40973 | 28.26359 | 27.6243
1980.434 | 4.273962 | 176.0302 | 0.003791143 |  | 28.58644 | 28.68322 | 28.88418 | 28.46274 | 28.24133 | 27.58119
1980.533 | 4.274718 | 174.9704 | 0.003806548 |  | 28.58162 | 28.64665 | 28.88809 | 28.44209 | 28.2628 | 27.57572
1980.633 | 4.274452 | 175.4569 | 0.003856005 |  | 28.56244 | 28.68908 | 28.89003 | 28.45171 | 28.26417 | 27.60613
1980.732 | 4.274525 | 170.598 | 0.003805637 |  | 28.59107 | 28.69793 | 28.88983 | 28.45817 | 28.23087 | 27.60161
1980.832 | 4.274899 | 177.0518 | 0.003764571 |  | 28.57523 | 28.6678 | 28.92966 | 28.46057 | 28.22704 | 27.58961
1980.932 | 4.27433 | 182.0759 | 0.003806746 |  | 28.56121 | 28.68049 | 28.87441 | 28.44299 | 28.24213 | 27.57995
1981.03125 | 4.275604 | 174.5535 | 0.003823051 |  | 28.55479 | 28.68072 | 28.9132 | 28.42285 | 28.26778 | 27.60057
1981.131 | 4.274283 | 172.8516 | 0.003807434 |  | 28.56217 | 28.68991 | 28.89993 | 28.42301 | 28.25523 | 27.60002
1981.23 | 4.274944 | 173.8813 | 0.00380394 |  | 28.56622 | 28.6998 | 28.94365 | 28.45112 | 28.27065 | 27.63132
1981.33 | 4.275529 | 171.3285 | 0.003848141 |  | 28.55567 | 28.66827 | 28.89044 | 28.44764 | 28.23689 | 27.63193
1981.43 | 4.274733 | 172.3513 | 0.003798837 |  | 28.57419 | 28.69976 | 28.88529 | 28.43585 | 28.25429 | 27.62206
1981.529 | 4.274982 | 172.2002 | 0.003797807 |  | 28.58776 | 28.67902 | 28.91235 | 28.45897 | 28.22569 | 27.61111
1981.629 | 4.275143 | 175.2409 | 0.003802704 |  | 28.54463 | 28.71322 | 28.88298 | 28.46218 | 28.25464 | 27.59585
1981.729 | 4.275979 | 169.9643 | 0.003797089 |  | 28.57364 | 28.69374 | 28.91657 | 28.45831 | 28.24793 | 27.61565
1981.828125 | 4.275829 | 168.0445 | 0.003773672 |  | 28.57197 | 28.68187 | 28.90278 | 28.47824 | 28.26648 | 27.63239
1981.928 | 4.274715 | 170.3847 | 0.003776984 |  | 28.54306 | 28.69843 | 28.89356 | 28.45665 | 28.2261 | 27.63058
1982.027 | 4.276051 | 173.2545 | 0.00381056 |  | 28.56234 | 28.68719 | 28.89122 | 28.46799 | 28.22866 | 27.62402
1982.127 | 4.275016 | 172.5349 | 0.003767395 |  | 28.56655 | 28.68331 | 28.88314 | 28.47335 | 28.22585 | 27.61784
1982.227 | 4.275514 | 173.7428 | 0.003757914 |  | 28.5406 | 28.69017 | 28.89308 | 28.43621 | 28.21528 | 27.62459
1982.326 | 4.275752 | 169.3806 | 0.003804469 |  | 28.53026 | 28.68961 | 28.8784 | 28.46824 | 28.22614 | 27.62946
1982.426 | 4.274825 | 168.7121 | 0.003774932 |  | 28.54687 | 28.69613 | 28.92167 | 28.47961 | 28.24234 | 27.58418
1982.525 | 4.275389 | 172.5529 | 0.003805335 |  | 28.55243 | 28.69159 | 28.89116 | 28.46141 | 28.20292 | 27.6081
1982.625 | 4.275818 | 173.3809 | 0.003803777 |  | 28.55219 | 28.70389 | 28.90062 | 28.45116 | 28.23125 | 27.64192
1982.725 | 4.276181 | 176.4799 | 0.003815239 |  | 28.54563 | 28.70744 | 28.87769 | 28.4939 | 28.21618 | 27.62155
1982.824 | 4.275734 | 172.5769 | 0.00374459 |  | 28.57517 | 28.67311 | 28.90387 | 28.4656 | 28.2322 | 27.58709
1982.924 | 4.276209 | 169.9589 | 0.003774134 |  | 28.56542 | 28.66909 | 28.85942 | 28.50372 | 28.23871 | 27.62523
1983.023 | 4.275959 | 168.5148 | 0.00382024 |  | 28.53884 | 28.69375 | 28.87903 | 28.48854 | 28.2395 | 27.60768
1983.123 | 4.276535 | 174.5646 | 0.003781772 |  | 28.56795 | 28.71175 | 28.86626 | 28.46414 | 28.22542 | 27.5904
1983.223 | 4.27577 | 174.5708 | 0.003786465 |  | 28.56519 | 28.68658 | 28.84982 | 28.48635 | 28.23854 | 27.56261
1983.322 | 4.275842 | 176.0454 | 0.003807887 |  | 28.55154 | 28.70376 | 28.87926 | 28.4464 | 28.2026 | 27.54461
1983.421875 | 4.276151 | 170.6511 | 0.003845707 |  | 28.53112 | 28.70295 | 28.84666 | 28.47282 | 28.22877 | 27.58126
1983.521 | 4.276466 | 178.1446 | 0.003819118 |  | 28.55634 | 28.72646 | 28.85582 | 28.45575 | 28.21532 | 27.57207
1983.621 | 4.276343 | 173.0025 | 0.003838229 |  | 28.56381 | 28.71781 | 28.84269 | 28.45533 | 28.18494 | 27.57928
1983.721 | 4.276162 | 170.2136 | 0.003768329 |  | 28.54642 | 28.69626 | 28.85766 | 28.47841 | 28.22155 | 27.54207
1983.82 | 4.276602 | 174.5466 | 0.003801757 |  | 28.57564 | 28.70189 | 28.83587 | 28.46137 | 28.21291 | 27.61212
1983.92 | 4.276263 | 179.8088 | 0.003791847 |  | 28.56877 | 28.70816 | 28.84987 | 28.49111 | 28.23695 | 27.59745
1984.02 | 4.276638 | 180.0579 | 0.003805764 |  | 28.5456 | 28.70526 | 28.86757 | 28.46185 | 28.23442 | 27.54037
1984.119 | 4.276521 | 172.5331 | 0.003814141 |  | 28.5302 | 28.7339 | 28.83521 | 28.46008 | 28.22975 | 27.58206
1984.21875 | 4.276653 | 174.8706 | 0.003767696 |  | 28.58876 | 28.70168 | 28.83977 | 28.44837 | 28.22023 | 27.58096
1984.318 | 4.276618 | 177.9402 | 0.003758596 |  | 28.55179 | 28.73715 | 28.8509 | 28.48907 | 28.21284 | 27.60419
1984.418 | 4.276365 | 176.4207 | 0.003784471 |  | 28.55967 | 28.74613 | 28.83674 | 28.50908 | 28.20044 | 27.57817
1984.518 | 4.276384 | 178.8272 | 0.003800392 |  | 28.55528 | 28.71441 | 28.81831 | 28.46415 | 28.1934 | 27.58617
1984.617 | 4.276367 | 178.1852 | 0.003781536 |  | 28.56023 | 28.72823 | 28.83601 | 28.48446 | 28.2313 | 27.553
1984.717 | 4.277213 | 181.4079 | 0.003792531 |  | 28.58753 | 28.7324 | 28.82528 | 28.50987 | 28.20763 | 27.55755
1984.816 | 4.27679 | 177.2781 | 0.003830947 |  | 28.58293 | 28.74584 | 28.84618 | 28.5042 | 28.21231 | 27.6001
1984.916 | 4.277317 | 178.6065 | 0.003746618 |  | 28.55636 | 28.74339 | 28.81657 | 28.49561 | 28.22543 | 27.5595
1985.015625 | 4.276392 | 177.2735 | 0.003792824 |  | 28.57117 | 28.74488 | 28.85182 | 28.48782 | 28.1938 | 27.60316
1985.115 | 4.276501 | 178.7721 | 0.003789283 |  | 28.56282 | 28.74129 | 28.80761 | 28.52081 | 28.21684 | 27.57186
1985.215 | 4.277442 | 176.024 | 0.003813293 |  | 28.57301 | 28.72617 | 28.7986 | 28.48081 | 28.20784 | 27.5631
1985.314 | 4.276729 | 184.4905 | 0.003776697 |  | 28.56706 | 28.75452 | 28.84286 | 28.49274 | 28.2401 | 27.5645
1985.414 | 4.277518 | 181.6086 | 0.003800653 |  | 28.57995 | 28.73273 | 28.81075 | 28.50043 | 28.24151 | 27.57193
1985.514 | 4.277804 | 179.3563 | 0.003804448 |  | 28.58447 | 28.72925 | 28.82112 | 28.46758 | 28.24002 | 27.59414
1985.613 | 4.276849 | 180.1064 | 0.003811675 |  | 28.58672 | 28.72998 | 28.79477 | 28.50539 | 28.21855 | 27.56654
1985.713 | 4.276778 | 181.97 | 0.003899952 |  | 28.5836 | 28.7545 | 28.8275 | 28.50267 | 28.22121 | 27.60431
1985.8125 | 4.276734 | 180.0542 | 0.003803503 |  | 28.59419 | 28.76034 | 28.80385 | 28.50901 | 28.21446 | 27.56483
1985.912 | 4.276805 | 183.3804 | 0.003786738 |  | 28.55997 | 28.76166 | 28.84822 | 28.50612 | 28.20527 | 27.58157
1986.012 | 4.277048 | 179.8375 | 0.003788436 |  | 28.59702 | 28.74599 | 28.83442 | 28.49576 | 28.2019 | 27.56118
1986.111 | 4.276792 | 182.4213 | 0.003803454 |  | 28.57208 | 28.75072 | 28.81025 | 28.4868 | 28.22082 | 27.62209
1986.211 | 4.276674 | 185.0633 | 0.003785725 |  | 28.57593 | 28.73846 | 28.82174 | 28.48527 | 28.22165 | 27.59274
1986.311 | 4.277348 | 181.4072 | 0.003826292 |  | 28.60588 | 28.77486 | 28.79594 | 28.48949 | 28.20032 | 27.59121
1986.41 | 4.277506 | 178.5322 | 0.003839284 |  | 28.59209 | 28.75378 | 28.81 | 28.46562 | 28.23376 | 27.58639
1986.51 | 4.276743 | 188.1689 | 0.003819779 |  | 28.59378 | 28.70522 | 28.79743 | 28.4669 | 28.21798 | 27.57847
1986.609375 | 4.277777 | 190.6388 | 0.003826305 |  | 28.60414 | 28.73117 | 28.82753 | 28.46926 | 28.23768 | 27.5664
1986.709 | 4.277425 | 185.3037 | 0.003811966 |  | 28.59645 | 28.67265 | 28.78406 | 28.48742 | 28.20742 | 27.58048
1986.809 | 4.277314 | 181.8175 | 0.003814355 |  | 28.59068 | 28.7541 | 28.86148 | 28.47703 | 28.23271 | 27.6059
1986.908 | 4.277475 | 180.5824 | 0.003825899 |  | 28.60565 | 28.68073 | 28.79629 | 28.46679 | 28.20143 | 27.56331
1987.008 | 4.277315 | 181.3461 | 0.0038156 |  | 28.56724 | 28.73354 | 28.82276 | 28.45934 | 28.20678 | 27.59124
1987.107 | 4.277701 | 176.3692 | 0.003821467 |  | 28.58481 | 28.65657 | 28.85563 | 28.44738 | 28.21601 | 27.57917
1987.207 | 4.27802 | 183.3571 | 0.003803065 |  | 28.56834 | 28.67806 | 28.83744 | 28.44503 | 28.16451 | 27.55862
1987.307 | 4.276987 | 180.6321 | 0.003832886 |  | 28.5739 | 28.66176 | 28.85142 | 28.44703 | 28.21916 | 27.56573
1987.40625 | 4.277529 | 178.2706 | 0.003834139 |  | 28.58903 | 28.68275 | 28.81523 | 28.4293 | 28.18529 | 27.5671
1987.506 | 4.277792 | 173.7804 | 0.003775109 |  | 28.57823 | 28.65973 | 28.83936 | 28.45203 | 28.18432 | 27.55302
1987.605 | 4.27718 | 178.1562 | 0.003816263 |  | 28.56911 | 28.66865 | 28.84444 | 28.46116 | 28.16581 | 27.5644
1987.705 | 4.277433 | 177.2095 | 0.003799824 |  | 28.56763 | 28.66796875 | 28.81259 | 28.44162 | 28.19809 | 27.54434
1987.805 | 4.277666 | 177.5383 | 0.003834776 |  | 28.57111 | 28.69637 | 28.85477 | 28.42969 | 28.17929 | 27.54812
1987.904 | 4.277228 | 181.2245 | 0.003773476 |  | 28.56345 | 28.70061 | 28.82753 | 28.44113 | 28.21898 | 27.55853
1988.004 | 4.27705 | 182.0167 | 0.003804329 |  | 28.57061 | 28.66982 | 28.87263 | 28.43548 | 28.20034 | 27.55236
1988.104 | 4.277378 | 183.9639 | 0.003766871 |  | 28.557 | 28.68076 | 28.86579 | 28.41484 | 28.18846 | 27.58844
1988.203125 | 4.277721 | 180.0665 | 0.003797898 |  | 28.58897 | 28.66689 | 28.85848 | 28.42736 | 28.1758 | 27.56485
1988.303 | 4.277043 | 179.2403 | 0.003812438 |  | 28.58385 | 28.6713 | 28.85302 | 28.45872 | 28.18194 | 27.52101
1988.402 | 4.277556 | 178.2713 | 0.003785028 |  | 28.56321 | 28.69315 | 28.88241 | 28.43387 | 28.18889 | 27.56533
1988.502 | 4.277892 | 181.0429 | 0.003797794 |  | 28.61141 | 28.69044 | 28.85829 | 28.45014 | 28.19817 | 27.48722
1988.602 | 4.277381 | 183.1484 | 0.003777663 |  | 28.57441 | 28.67741 | 28.87813 | 28.43761 | 28.197 | 27.56124
1988.701 | 4.277344 | 177.4791 | 0.003755818 |  | 28.5583 | 28.67513 | 28.85351 | 28.46225 | 28.20505 | 27.54479
1988.801 | 4.276684 | 176.2737 | 0.003794842 |  | 28.54064 | 28.67142 | 28.88539 | 28.41069 | 28.21112 | 27.5128
1988.9 | 4.277046 | 187.7558 | 0.003761149 |  | 28.55861 | 28.6706 | 28.87108 | 28.44371 | 28.21266 | 27.53982
1989 | 4.277486 | 179.8476 | 0.003759696 |  | 28.58693 | 28.63786 | 28.85003 | 28.43507 | 28.19497 | 27.52093
1989.1 | 4.276867 | 176.6444 | 0.003801769 |  | 28.54333 | 28.6549 | 28.86619 | 28.43395 | 28.1923 | 27.48331
1989.199 | 4.276919 | 181.8918 | 0.003792476 |  | 28.55416 | 28.64177 | 28.85446 | 28.43723 | 28.17299 | 27.51018
1989.299 | 4.277973 | 179.8708 | 0.003820279 |  | 28.5562 | 28.65377 | 28.8694 | 28.4526 | 28.20903 | 27.49423
1989.398 | 4.277043 | 179.6466 | 0.00382374 |  | 28.56882 | 28.63848 | 28.8335 | 28.44139 | 28.18069 | 27.49585
1989.498 | 4.277334 | 183.9142 | 0.003827577 |  | 28.56712 | 28.66335 | 28.84889 | 28.41594 | 28.1727 | 27.50242
1989.598 | 4.277184 | 184.9017 | 0.003788092 |  | 28.53759 | 28.66498 | 28.84856 | 28.44684 | 28.1806 | 27.50916
1989.697 | 4.277508 | 182.7763 | 0.003807219 |  | 28.56109 | 28.65937 | 28.86671 | 28.45833 | 28.19564 | 27.52137
1989.796875 | 4.277302 | 181.8738 | 0.003777155 |  | 28.54157 | 28.64091 | 28.85734 | 28.40169 | 28.19235 | 27.47644
1989.896 | 4.27682 | 183.7953 | 0.003767237 |  | 28.56955 | 28.65906 | 28.83659 | 28.41399 | 28.17671 | 27.46669
1989.996 | 4.276534 | 183.2922 | 0.003759682 |  | 28.53423 | 28.66356 | 28.81506 | 28.40862 | 28.19848 | 27.47168
1990.096 | 4.276904 | 179.7223 | 0.003827785 |  | 28.57023 | 28.67816 | 28.84043 | 28.41717 | 28.18956 | 27.47795
1990.195 | 4.277846 | 176.382 | 0.00380314 |  | 28.561 | 28.69619 | 28.84334 | 28.39699 | 28.16861 | 27.48597
1990.295 | 4.276901 | 176.6597 | 0.003778555 |  | 28.54442 | 28.66567 | 28.81204 | 28.43401 | 28.20691 | 27.46408
1990.395 | 4.276806 | 175.751 | 0.003806163 |  | 28.55693 | 28.71218 | 28.82462 | 28.4088 | 28.19872 | 27.48708
1990.494 | 4.277047 | 179.5158 | 0.003811273 |  | 28.54848 | 28.67841 | 28.81418 | 28.39701 | 28.16578 | 27.45534
1990.59375 | 4.276405 | 177.0653 | 0.003801323 |  | 28.53068 | 28.6988 | 28.82146 | 28.40836 | 28.18833 | 27.41833
1990.693 | 4.276983 | 178.0713 | 0.003800109 |  | 28.55229 | 28.67431 | 28.7812 | 28.38326 | 28.18518 | 27.46792
1990.793 | 4.276129 | 173.761 | 0.003772902 |  | 28.52862 | 28.70541 | 28.80033 | 28.41029 | 28.18968 | 27.45174
1990.893 | 4.277151 | 181.1158 | 0.003770223 |  | 28.55458 | 28.67764 | 28.75819 | 28.41292 | 28.17901 | 27.4332
1990.992 | 4.277347 | 175.831 | 0.003777395 |  | 28.53267 | 28.69696 | 28.8043 | 28.43206 | 28.20953 | 27.46605
1991.092 | 4.276278 | 176.2678 | 0.003758908 |  | 28.54966 | 28.73234 | 28.79725 | 28.36557 | 28.18319 | 27.41776
1991.191 | 4.277606 | 178.3911 | 0.003787925 |  | 28.56149 | 28.72234 | 28.7994 | 28.37449 | 28.16704 | 27.4431
1991.291 | 4.277107 | 182.0099 | 0.003787536 |  | 28.52741 | 28.71538 | 28.80368 | 28.37138 | 28.17503 | 27.43008
1991.390625 | 4.277069 | 178.6944 | 0.003775132 |  | 28.53849 | 28.69866 | 28.77549 | 28.38271 | 28.16471 | 27.44752
1991.49 | 4.276818 | 184.0985 | 0.003780094 |  | 28.54447 | 28.70987 | 28.7939 | 28.3655 | 28.15396 | 27.4187
1991.59 | 4.277201 | 174.3297 | 0.00381608 |  | 28.5552 | 28.69077 | 28.76002 | 28.40467 | 28.19358 | 27.44132
1991.689 | 4.276637 | 180.0314 | 0.003821007 |  | 28.54014 | 28.71798 | 28.76301 | 28.39174 | 28.16009 | 27.44492
1991.789 | 4.276354 | 177.8846 | 0.003790402 |  | 28.54506 | 28.73437 | 28.76592 | 28.39529 | 28.15878 | 27.40987
1991.889 | 4.276578 | 176.1388 | 0.003820098 |  | 28.56398 | 28.69563 | 28.80169 | 28.38795 | 28.18041 | 27.4107
1991.988 | 4.276055 | 178.2633 | 0.003777975 |  | 28.54823 | 28.70049 | 28.80186 | 28.41585 | 28.17325 | 27.44349
1992.088 | 4.276832 | 177.8388 | 0.003804591 |  | 28.54698 | 28.70543 | 28.81671 | 28.38725 | 28.15889 | 27.42075
1992.1875 | 4.275943 | 179.203 | 0.003796962 |  | 28.54298 | 28.69803 | 28.7891 | 28.3735 | 28.15845 | 27.43444
1992.287 | 4.277006 | 178.0694 | 0.003792674 |  | 28.53101 | 28.7069 | 28.77649 | 28.39281 | 28.19193 | 27.43137
1992.387 | 4.276096 | 172.1758 | 0.003760997 |  | 28.56027 | 28.71533 | 28.78625 | 28.39767 | 28.19075 | 27.444
1992.486 | 4.275836 | 179.6664 | 0.003794944 |  | 28.55122 | 28.69568 | 28.75885 | 28.4022 | 28.21233 | 27.42615
1992.586 | 4.276024 | 179.9449 | 0.003781963 |  | 28.53872 | 28.70905 | 28.79093 | 28.36059 | 28.18311 | 27.43213
1992.686 | 4.275767 | 173.321 | 0.003759578 |  | 28.5298 | 28.69859 | 28.77106 | 28.36999 | 28.21497 | 27.42838
1992.785 | 4.275698 | 177.8755 | 0.003761519 |  | 28.53467 | 28.68022 | 28.76514 | 28.36831 | 28.20617 | 27.42095
1992.885 | 4.27635 | 174.2172 | 0.003772295 |  | 28.54971 | 28.68251 | 28.79422 | 28.35859 | 28.19347 | 27.39635
1992.984375 | 4.27569 | 176.0434 | 0.003778442 |  | 28.54407 | 28.65116 | 28.76845 | 28.3732 | 28.18003 | 27.43894
1993.084 | 4.276495 | 176.0249 | 0.003789789 |  | 28.5339 | 28.67272 | 28.75769 | 28.34241 | 28.18939 | 27.42207
1993.184 | 4.27488 | 179.9027 | 0.003753521 |  | 28.55404 | 28.70009 | 28.73805 | 28.34174 | 28.20317 | 27.4437
1993.283 | 4.276009 | 178.8981 | 0.003806631 |  | 28.55101 | 28.64081 | 28.75398 | 28.35546 | 28.1895 | 27.44321
1993.383 | 4.275728 | 178.6126 | 0.003783433 |  | 28.54673 | 28.66195 | 28.75266 | 28.33345 | 28.20262 | 27.4364
1993.482 | 4.276219 | 184.4178 | 0.003820161 |  | 28.53715 | 28.63389 | 28.76848 | 28.33514 | 28.21572 | 27.44124
1993.582 | 4.275203 | 173.7995 | 0.003795761 |  | 28.55045 | 28.65313 | 28.75065 | 28.3528 | 28.2219 | 27.40921
1993.682 | 4.275575 | 175.3432 | 0.003803799 |  | 28.53165 | 28.64747 | 28.75883 | 28.33062 | 28.18429 | 27.43831
1993.78125 | 4.275594 | 177.3813 | 0.003846156 |  | 28.51461 | 28.64262 | 28.74296 | 28.38329 | 28.1926 | 27.45271
1993.881 | 4.275907 | 180.2351 | 0.003790835 |  | 28.51987 | 28.6649 | 28.75175 | 28.38675 | 28.21251 | 27.47343
1993.98 | 4.275006 | 178.3093 | 0.003802948 |  | 28.53711 | 28.65646 | 28.75641 | 28.35382 | 28.18961 | 27.45722
1994.08 | 4.275674 | 181.4762 | 0.003757637 |  | 28.53224 | 28.63673 | 28.72635 | 28.38383 | 28.18478 | 27.46553
1994.18 | 4.275471 | 174.5523 | 0.003754554 |  | 28.53939 | 28.62377 | 28.76701 | 28.3929 | 28.19588 | 27.4515
1994.279 | 4.275018 | 173.0818 | 0.003769868 |  | 28.56918 | 28.64137 | 28.73923 | 28.35956 | 28.20964 | 27.49595
1994.379 | 4.274774 | 172.3346 | 0.003764244 |  | 28.53867 | 28.67478 | 28.76109 | 28.40588 | 28.19652 | 27.44576
1994.479 | 4.274979 | 178.3715 | 0.003795011 |  | 28.56976 | 28.61605 | 28.69653 | 28.40775 | 28.20185 | 27.4532
1994.578125 | 4.274852 | 180.8644 | 0.003771611 |  | 28.5421 | 28.63836 | 28.77086 | 28.3819 | 28.167 | 27.43982
1994.678 | 4.274069 | 175.3188 | 0.003784759 |  | 28.56594 | 28.64754 | 28.75142 | 28.41166 | 28.19026 | 27.46319
1994.777 | 4.274972 | 178.0182 | 0.003769447 |  | 28.54702 | 28.62876 | 28.76275 | 28.41339 | 28.18718 | 27.46961
1994.877 | 4.274661 | 179.0612 | 0.003776625 |  | 28.57252 | 28.62218 | 28.73824 | 28.40878 | 28.18027 | 27.4469
1994.977 | 4.274658 | 175.8941 | 0.003733199 |  | 28.55075 | 28.65037 | 28.72382 | 28.39648 | 28.16705 | 27.47527
1995.076 | 4.274771 | 176.4123 | 0.003790855 |  | 28.54378 | 28.66128 | 28.74647 | 28.41088 | 28.20608 | 27.47831
1995.176 | 4.274626 | 176.3532 | 0.003762499 |  | 28.54231 | 28.66628 | 28.76115 | 28.44117 | 28.20243 | 27.47142
1995.275 | 4.274196 | 178.5636 | 0.003818935 |  | 28.54528 | 28.67214 | 28.74279 | 28.42505 | 28.17907 | 27.46364
1995.375 | 4.274444 | 176.0017 | 0.003793207 |  | 28.54188 | 28.62686 | 28.75811 | 28.44662 | 28.19184 | 27.4764
1995.475 | 4.274368 | 172.5851 | 0.00381492 |  | 28.54877 | 28.65474 | 28.77094 | 28.44077 | 28.15665 | 27.49271
1995.574 | 4.273693 | 180.1301 | 0.003796022 |  | 28.54219 | 28.64127 | 28.74153 | 28.42375 | 28.17566 | 27.49741
1995.674 | 4.274851 | 179.1979 | 0.003783354 |  | 28.57393 | 28.64532 | 28.79705 | 28.45742 | 28.18398 | 27.51408
1995.773 | 4.274356 | 173.4338 | 0.003778131 |  | 28.55804 | 28.64152 | 28.76523 | 28.44275 | 28.18726 | 27.48509
1995.873 | 4.274247 | 174.3778 | 0.003798119 |  | 28.50914 | 28.62396 | 28.78345 | 28.45884 | 28.16227 | 27.44463
1995.973 | 4.273959 | 169.1256 | 0.003791405 |  | 28.54615 | 28.66618 | 28.75935 | 28.43757 | 28.20211 | 27.49547
1996.072 | 4.273346 | 173.8499 | 0.003765892 |  | 28.53075 | 28.65374 | 28.76229 | 28.45594 | 28.19386 | 27.51259
1996.171875 | 4.273356 | 175.6118 | 0.003842348 |  | 28.55618 | 28.65974 | 28.76857 | 28.45334 | 28.17581 | 27.49725
1996.271 | 4.273195 | 173.0155 | 0.00380767 |  | 28.52108 | 28.65818 | 28.75477 | 28.41112 | 28.17233 | 27.52266
1996.371 | 4.274201 | 172.5409 | 0.003799536 |  | 28.5283 | 28.67864 | 28.77634 | 28.4373 | 28.17595 | 27.46284
1996.471 | 4.273336 | 167.5824 | 0.003720242 |  | 28.53695 | 28.65323 | 28.76984 | 28.44111 | 28.20409 | 27.49954
1996.57 | 4.273476 | 169.0953 | 0.003804237 |  | 28.5161 | 28.64465 | 28.79765 | 28.41215 | 28.1545 | 27.51084
1996.67 | 4.272935 | 177.7017 | 0.003789832 |  | 28.51582 | 28.66648 | 28.75331 | 28.4328 | 28.19621 | 27.52921
1996.77 | 4.272801 | 173.2996 | 0.003780372 |  | 28.51027 | 28.66859 | 28.78381 | 28.41409 | 28.20358 | 27.48899
1996.869 | 4.273312 | 177.8409 | 0.003800826 |  | 28.53602 | 28.64047 | 28.75897 | 28.44926 | 28.19974 | 27.51896
1996.96875 | 4.272835 | 179.1007 | 0.003771654 |  | 28.50376 | 28.70279 | 28.76426 | 28.45182 | 28.16676 | 27.5071
1997.068 | 4.27356 | 176.0076 | 0.003786177 |  | 28.52666 | 28.63766 | 28.74161 | 28.45593 | 28.22014 | 27.5232
1997.168 | 4.273093 | 177.9122 | 0.003802141 |  | 28.52388 | 28.66622 | 28.79217 | 28.45357 | 28.13642 | 27.48842
1997.268 | 4.272918 | 179.4354 | 0.003762865 |  | 28.51197 | 28.6639 | 28.7905 | 28.439 | 28.18452 | 27.50775
1997.367 | 4.272246 | 181.5835 | 0.00380039 |  | 28.52387 | 28.69954 | 28.7825 | 28.44744 | 28.15836 | 27.52937
1997.467 | 4.272263 | 179.2818 | 0.00381123 |  | 28.55311 | 28.67471 | 28.76535 | 28.4443 | 28.18189 | 27.55046
1997.566 | 4.272039 | 181.0126 | 0.003794001 |  | 28.53958 | 28.65811 | 28.75412 | 28.44499 | 28.20547 | 27.5284
1997.666 | 4.272598 | 176.2833 | 0.003798914 |  | 28.55896 | 28.67949 | 28.7885 | 28.45574 | 28.22138 | 27.5171
1997.765625 | 4.271928 | 176.8746 | 0.003805037 |  | 28.55536 | 28.68165 | 28.7833 | 28.45026 | 28.20164 | 27.53951
1997.865 | 4.272145 | 174.5459 | 0.00381803 |  | 28.54049 | 28.67052 | 28.74617 | 28.4495 | 28.18227 | 27.51195
1997.965 | 4.271682 | 174.6751 | 0.003772351 |  | 28.5403 | 28.69542 | 28.76798 | 28.44607 | 28.19767 | 27.5464
1998.064 | 4.271163 | 177.0083 | 0.003774109 |  | 28.55673 | 28.6443 | 28.75415 | 28.44862 | 28.17323 | 27.54591
1998.164 | 4.27228 | 180.5623 | 0.003774464 |  | 28.55713 | 28.67021 | 28.75944 | 28.46754 | 28.17422 | 27.51593
1998.264 | 4.272096 | 177.2072 | 0.003790909 |  | 28.55589 | 28.69517 | 28.74887 | 28.47488 | 28.22205 | 27.5368
1998.363 | 4.271773 | 175.6029 | 0.003799196 |  | 28.54455 | 28.70312 | 28.77403 | 28.46384 | 28.19376 | 27.53563
1998.463 | 4.271778 | 174.764 | 0.003819481 |  | 28.53756 | 28.63452 | 28.72538 | 28.47865 | 28.19786 | 27.55342
1998.5625 | 4.27199 | 177.9812 | 0.003816572 |  | 28.55982 | 28.68108 | 28.76398 | 28.46062 | 28.1903 | 27.55462
1998.662 | 4.27113 | 172.2551 | 0.003770353 |  | 28.56421 | 28.66347 | 28.73037 | 28.44305 | 28.21193 | 27.5565
1998.762 | 4.272122 | 175.1648 | 0.003809898 |  | 28.52797 | 28.65323 | 28.77616 | 28.47457 | 28.19499 | 27.56695
1998.861 | 4.271587 | 178.9081 | 0.003809264 |  | 28.5543 | 28.64441 | 28.75417 | 28.47343 | 28.21862 | 27.55647
1998.961 | 4.271909 | 175.0094 | 0.003785616 |  | 28.53338 | 28.64637 | 28.74718 | 28.46481 | 28.2128 | 27.52765
1999.061 | 4.271561 | 179.2424 | 0.003772977 |  | 28.57476 | 28.67177 | 28.76439 | 28.45261 | 28.20429 | 27.53585
1999.16 | 4.27112 | 176.9251 | 0.003785857 |  | 28.54935 | 28.6666 | 28.77207 | 28.44279 | 28.19511 | 27.51493
1999.26 | 4.271058 | 179.6683 | 0.003790787 |  | 28.53879 | 28.61708 | 28.78058 | 28.43718 | 28.21103 | 27.52361
1999.359375 | 4.270884 | 176.8413 | 0.003752158 |  | 28.55004 | 28.61958 | 28.73522 | 28.44601 | 28.20401 | 27.54947
1999.459 | 4.270795 | 174.3532 | 0.00379205 |  | 28.55008 | 28.62677 | 28.76631 | 28.47045 | 28.20002 | 27.54276
1999.559 | 4.270878 | 177.4886 | 0.003781093 |  | 28.545 | 28.62607 | 28.73854 | 28.4488 | 28.19029 | 27.56235
1999.658 | 4.271309 | 180.2768 | 0.003800022 |  | 28.54335 | 28.60719 | 28.77239 | 28.47362 | 28.1839 | 27.57119
1999.758 | 4.270441 | 175.9167 | 0.003777781 |  | 28.52906 | 28.56659 | 28.75228 | 28.44904 | 28.19549 | 27.54765
1999.857 | 4.27097 | 178.3747 | 0.003740598 |  | 28.54786 | 28.66013 | 28.8107 | 28.4047 | 28.20216 | 27.55721
1999.957 | 4.270471 | 173.5721 | 0.003803963 |  | 28.54949 | 28.61121 | 28.7639 | 28.43323 | 28.1903 | 27.52445
2000.057 | 4.270695 | 180.1016 | 0.003800327 |  | 28.55874 | 28.58799 | 28.7835 | 28.42767 | 28.17021 | 27.54308
2000.15625 | 4.270812 | 174.6296 | 0.003823892 |  | 28.53762 | 28.58931 | 28.76779 | 28.40332 | 28.16944 | 27.56996
2000.256 | 4.270369 | 172.1474 | 0.003795187 |  | 28.54041 | 28.61201 | 28.77019 | 28.42756 | 28.17697 | 27.57228
2000.355 | 4.269691 | 179.1394 | 0.003786978 |  | 28.54612 | 28.57565 | 28.76974 | 28.40794 | 28.21826 | 27.5218
2000.455 | 4.270159 | 173.26 | 0.003770835 |  | 28.54153 | 28.61263 | 28.77173 | 28.41392 | 28.17489 | 27.57607
2000.555 | 4.269878 | 176.492 | 0.003773742 |  | 28.56693 | 28.61915 | 28.77223 | 28.39059 | 28.15991 | 27.55451
2000.654 | 4.268979 | 172.221 | 0.003798798 |  | 28.54806 | 28.60644 | 28.74586 | 28.35642 | 28.17535 | 27.55694
2000.754 | 4.269744 | 176.4098 | 0.003744645 |  | 28.52374 | 28.60923 | 28.76512 | 28.40676 | 28.17168 | 27.55198
2000.854 | 4.269439 | 179.8722 | 0.003752694 |  | 28.53779 | 28.61881 | 28.77873 | 28.41444 | 28.17726 | 27.55665
2000.953125 | 4.269881 | 175.3051 | 0.003792984 |  | 28.52216 | 28.63474 | 28.77667 | 28.38084 | 28.15939 | 27.58225
2001.053 | 4.26922 | 176.1436 | 0.00377764 |  | 28.51748 | 28.61583 | 28.76367 | 28.39961 | 28.17898 | 27.59442
2001.152 | 4.269794 | 178.7947 | 0.003810806 |  | 28.53455 | 28.61173 | 28.77255 | 28.36871 | 28.18002 | 27.54391
2001.252 | 4.269137 | 175.229 | 0.00378976 |  | 28.48634 | 28.61143 | 28.77067 | 28.37635 | 28.16691 | 27.57812
2001.352 | 4.268787 | 180.7863 | 0.003829759 |  | 28.50793 | 28.58027 | 28.75665 | 28.34912 | 28.18025 | 27.55085
2001.451 | 4.268506 | 173.1228 | 0.003806515 |  | 28.49893 | 28.57907 | 28.79012 | 28.3937 | 28.19551 | 27.55746
2001.551 | 4.269259 | 169.0472 | 0.003807478 |  | 28.48312 | 28.60641 | 28.75886 | 28.3546 | 28.18293 | 27.57003
2001.65 | 4.268881 | 173.2347 | 0.003768224 |  | 28.50185 | 28.6131 | 28.79525 | 28.3576 | 28.19192 | 27.54085
2001.75 | 4.268503 | 171.7885 | 0.003781856 |  | 28.48979 | 28.59162 | 28.79065 | 28.36717 | 28.1839 | 27.52637
2001.85 | 4.268815 | 176.0117 | 0.00376622 |  | 28.50732 | 28.56456 | 28.77481 | 28.35026 | 28.17712 | 27.52599
2001.949 | 4.26805 | 180.3021 | 0.003750666 |  | 28.50802 | 28.60859 | 28.75504 | 28.34395 | 28.19418 | 27.511
2002.049 | 4.268471 | 175.2771 | 0.003769478 |  | 28.43316 | 28.59527 | 28.79051 | 28.35505 | 28.19587 | 27.55119
2002.148 | 4.268144 | 181.3094 | 0.003806915 |  | 28.51229 | 28.60038 | 28.79183 | 28.33132 | 28.145 | 27.53474
2002.248 | 4.267745 | 173.782 | 0.00374949 |  | 28.50222 | 28.57822 | 28.7698 | 28.34208 | 28.16142 | 27.52399
2002.348 | 4.268541 | 174.4377 | 0.003741022 |  | 28.50709 | 28.57853 | 28.80938 | 28.33435 | 28.17372 | 27.52855
2002.447 | 4.268445 | 172.1203 | 0.003777711 |  | 28.50269 | 28.59254 | 28.78565 | 28.31858 | 28.18862 | 27.54178
2002.546875 | 4.268054 | 167.1597 | 0.003782559 |  | 28.51335 | 28.59267 | 28.79985 | 28.33761 | 28.17502 | 27.52369
2002.646 | 4.268496 | 170.1455 | 0.003795407 |  | 28.52011 | 28.61201 | 28.79147 | 28.35442 | 28.16749 | 27.55028
2002.746 | 4.268231 | 167.3231 | 0.003776751 |  | 28.54688 | 28.58049 | 28.79128 | 28.36423 | 28.16977 | 27.54083
2002.846 | 4.268204 | 167.5523 | 0.003769026 |  | 28.54176 | 28.613 | 28.78323 | 28.36823 | 28.17394 | 27.53651
2002.945 | 4.267773 | 170.4419 | 0.003779837 |  | 28.50306 | 28.59024 | 28.77579 | 28.37467 | 28.17024 | 27.53438
2003.045 | 4.267356 | 172.4297 | 0.003746535 |  | 28.54955 | 28.60153 | 28.78489 | 28.34899 | 28.17945 | 27.55902
2003.145 | 4.267475 | 174.0955 | 0.00376113 |  | 28.52995 | 28.5745 | 28.77659 | 28.35403 | 28.20378 | 27.52962
2003.244 | 4.267427 | 171.11 | 0.003787666 |  | 28.50434 | 28.6022 | 28.821 | 28.3563 | 28.16806 | 27.52324
2003.34375 | 4.267171 | 171.0692 | 0.003781023 |  | 28.51161 | 28.5858 | 28.78201 | 28.33329 | 28.18261 | 27.51806
2003.443 | 4.267407 | 169.2543 | 0.003746345 |  | 28.52551 | 28.59454 | 28.81097 | 28.36489 | 28.16997 | 27.51813
2003.543 | 4.267134 | 173.9686 | 0.003754783 |  | 28.53151 | 28.55982 | 28.7784 | 28.37912 | 28.1773 | 27.53605
2003.643 | 4.267831 | 170.0028 | 0.003766714 |  | 28.51152 | 28.58797 | 28.80688 | 28.34764 | 28.17229 | 27.51546
2003.742 | 4.26673 | 170.2788 | 0.003732432 |  | 28.51995 | 28.57118 | 28.77491 | 28.33425 | 28.16379 | 27.51406
2003.842 | 4.266805 | 171.2628 | 0.003791633 |  | 28.49468 | 28.57587 | 28.78494 | 28.33378 | 28.16599 | 27.52767
2003.941 | 4.266923 | 172.4807 | 0.003760818 |  | 28.54143 | 28.56698 | 28.81334 | 28.33515 | 28.15277 | 27.5209
2004.041 | 4.266413 | 174.6765 | 0.003772344 |  | 28.5281 | 28.54687 | 28.75355 | 28.32188 | 28.17017 | 27.50346
2004.140625 | 4.266687 | 173.0588 | 0.003756431 |  | 28.5335 | 28.55882 | 28.79393 | 28.33345 | 28.17246 | 27.49452
2004.24 | 4.266313 | 176.7449 | 0.00374085 |  | 28.55557 | 28.58238 | 28.81445 | 28.3154 | 28.14962 | 27.4925
2004.34 | 4.26596 | 176.4321 | 0.003730629 |  | 28.53253 | 28.58881 | 28.8188 | 28.32774 | 28.13215 | 27.50458
2004.439 | 4.26737 | 176.1382 | 0.003720472 |  | 28.52311 | 28.5866 | 28.77988 | 28.31001 | 28.15713 | 27.49644
2004.539 | 4.265691 | 171.753 | 0.003742896 |  | 28.54229 | 28.5881 | 28.8001 | 28.35271 | 28.13991 | 27.51752
2004.639 | 4.266229 | 167.5758 | 0.003733594 |  | 28.52029 | 28.59585 | 28.76842 | 28.29813 | 28.16213 | 27.50185
2004.738 | 4.265881 | 172.7901 | 0.003702402 |  | 28.52252 | 28.56786 | 28.81573 | 28.30591 | 28.16424 | 27.51375
2004.838 | 4.266312 | 161.7984 | 0.003753614 |  | 28.51949 | 28.56306 | 28.77077 | 28.29729 | 28.18344 | 27.52443
2004.9375 | 4.266081 | 172.5199 | 0.00372914 |  | 28.51647 | 28.57924 | 28.81579 | 28.31983 | 28.16319 | 27.52374
2005.037 | 4.26659 | 172.3985 | 0.003725179 |  | 28.5115 | 28.57747 | 28.80315 | 28.32317 | 28.16046 | 27.50793
2005.137 | 4.266049 | 173.3973 | 0.003717271 |  | 28.53919 | 28.55108 | 28.78888 | 28.30599 | 28.16585 | 27.48568
2005.236 | 4.265855 | 168.3473 | 0.003747728 |  | 28.54585 | 28.57184 | 28.81077 | 28.30853 | 28.1688 | 27.50928
2005.336 | 4.265597 | 174.6305 | 0.003751209 |  | 28.54742 | 28.55103 | 28.79575 | 28.2985 | 28.16675 | 27.47344
2005.436 | 4.26566 | 171.2077 | 0.003733643 |  | 28.54315 | 28.57387 | 28.81654 | 28.30824 | 28.17858 | 27.5119
2005.535 | 4.26639 | 163.801 | 0.003750865 |  | 28.5275 | 28.55686 | 28.79239 | 28.29717 | 28.17288 | 27.50443
2005.635 | 4.26506 | 169.9436 | 0.003772842 |  | 28.50089 | 28.54309 | 28.81181 | 28.32646 | 28.15528 | 27.52893
2005.734375 | 4.265538 | 170.7926 | 0.00376221 |  | 28.52447 | 28.5726 | 28.79287 | 28.33749 | 28.13842 | 27.51177
2005.834 | 4.265501 | 174.6603 | 0.003754215 |  | 28.53376 | 28.54515 | 28.78644 | 28.32876 | 28.16393 | 27.53373
2005.934 | 4.265923 | 169.0908 | 0.003702766 |  | 28.52321 | 28.56082 | 28.80469 | 28.35181 | 28.16638 | 27.53181
2006.033 | 4.265772 | 169.0702 | 0.003745209 |  | 28.52417 | 28.5591 | 28.80559 | 28.30007 | 28.14991 | 27.53836
2006.133 | 4.265288 | 169.2667 | 0.003755775 |  | 28.54141 | 28.5761 | 28.81147 | 28.3666 | 28.14382 | 27.51699
2006.232 | 4.265204 | 171.2642 | 0.003725248 |  | 28.51789 | 28.5617 | 28.7748 | 28.36355 | 28.17867 | 27.5409
2006.332 | 4.265299 | 171.5244 | 0.003737981 |  | 28.50904 | 28.57523 | 28.79082 | 28.34742 | 28.18843 | 27.52804
2006.432 | 4.264648 | 173.6045 | 0.00371879 |  | 28.53727 | 28.55921 | 28.79543 | 28.36486 | 28.18162 | 27.52694
2006.53125 | 4.264858 | 167.5108 | 0.003764864 |  | 28.53175 | 28.58428 | 28.81415 | 28.39719 | 28.15976 | 27.5371
2006.631 | 4.260108 | 156.5747 | 0.003779123 |  | 28.50816 | 28.57532 | 28.78308 | 28.36094 | 28.14365 | 27.51611
2006.73 | 4.232365 | 148.4104 | 0.00373167 |  | 28.50944 | 28.60481 | 28.80539 | 28.43124 | 28.18054 | 27.53851
2006.83 | 4.192038 | 137.9721 | 0.003791605 |  | 28.46887 | 28.59179 | 28.78638 | 28.40478 | 28.16993 | 27.54613
2006.93 | 4.146333 | 132.1503 | 0.003819705 |  | 28.49407 | 28.58345 | 28.79637 | 28.3908 | 28.14189 | 27.55716
2007.029 | 4.098743 | 125.745 | 0.003900608 |  | 28.5109 | 28.58911 | 28.75008 | 28.37411 | 28.13999 | 27.54831
2007.129 | 4.048968 | 114.6599 | 0.003901236 |  | 28.52358 | 28.61319 | 28.78907 | 28.39323 | 28.1577 | 27.53666
2007.229 | 3.999209 | 105.5755 | 0.003967822 |  | 28.50544 | 28.59431 | 28.78164 | 28.41423 | 28.17182 | 27.52106
2007.328125 | 3.948313 | 102.2865 | 0.00408235 |  | 28.5267 | 28.60892 | 28.78886 | 28.42429 | 28.17807 | 27.5409
2007.428 | 3.897203 | 96.71918 | 0.004206156 |  | 28.4869 | 28.58467 | 28.78158 | 28.38386 | 28.12883 | 27.53729
2007.527 | 3.846677 | 90.60414 | 0.004469685 |  | 28.51066 | 28.61231 | 28.76142 | 28.36742 | 28.15881 | 27.56483
2007.627 | 3.795484 | 90.47153 | 0.004614747 |  | 28.47409 | 28.60397 | 28.75047 | 28.41011 | 28.18515 | 27.5582
2007.727 | 3.745032 | 90.14525 | 0.004809507 |  | 28.48357 | 28.58958 | 28.76161 | 28.36764 | 28.17867 | 27.55477
2007.826 | 3.694673 | 88.96795 | 0.004943488 |  | 28.46265 | 28.58468 | 28.74603 | 28.40025 | 28.11282 | 27.52288
2007.926 | 3.642684 | 90.99901 | 0.005037437 |  | 28.46035 | 28.57052 | 28.75142 | 28.41647 | 28.1411 | 27.52447
2008.025 | 3.592285 | 99.13712 | 0.005175511 |  | 28.48179 | 28.60384 | 28.74169 | 28.40237 | 28.12818 | 27.53582
2008.125 | 3.541534 | 91.40891 | 0.005151264 |  | 28.46188 | 28.58923 | 28.73574 | 28.39853 | 28.12014 | 27.57915
2008.225 | 3.49118 | 96.14113 | 0.005085229 |  | 28.47604 | 28.59085 | 28.73222 | 28.39098 | 28.11845 | 27.57241
2008.324 | 3.439826 | 94.7890625 | 0.005013165 |  | 28.46807 | 28.56624 | 28.73324 | 28.3803 | 28.12509 | 27.52208
2008.424 | 3.389513 | 93.2775 | 0.00490614 |  | 28.47328 | 28.5844 | 28.74379 | 28.42201 | 28.12636 | 27.56779
2008.523 | 3.33915 | 93.87447 | 0.004817786 |  | 28.44005 | 28.56967 | 28.74426 | 28.42026 | 28.12395 | 27.56119
2008.623 | 3.287463 | 90.34211 | 0.004757463 |  | 28.45705 | 28.6009 | 28.74741 | 28.41019 | 28.14674 | 27.52572
2008.723 | 3.236987 | 101.0709 | 0.004710048 |  | 28.38342 | 28.57142 | 28.73318 | 28.42688 | 28.14479 | 27.54542
2008.822 | 3.186404 | 90.6848 | 0.004649933 |  | 28.43462 | 28.57979 | 28.74266 | 28.37601 | 28.13514 | 27.52046
2008.921875 | 3.13582 | 99.60353 | 0.004614444 |  | 28.47386 | 28.59589 | 28.74509 | 28.39084 | 28.14957 | 27.55646
2009.021 | 3.085537 | 99.59442 | 0.004565008 |  | 28.4347 | 28.58918 | 28.76459 | 28.40924 | 28.13382 | 27.5574
2009.121 | 3.034352 | 96.15229 | 0.00450612 |  | 28.39356 | 28.58445 | 28.72465 | 28.42921 | 28.10793 | 27.54317
2009.221 | 2.984468 | 100.91 | 0.004498308 |  | 28.42177 | 28.58821 | 28.75695 | 28.40865 | 28.09876 | 27.54615
2009.32 | 2.933756 | 95.02876 | 0.004508951 |  | 28.41194 | 28.5764 | 28.75534 | 28.43897 | 28.12334 | 27.56253
2009.42 | 2.882776 | 105.3946 | 0.004453087 |  | 28.42932 | 28.58934 | 28.74935 | 28.43481 | 28.13028 | 27.53076
2009.52 | 2.831515 | 97.65907 | 0.004423873 |  | 28.35801 | 28.60863 | 28.71638 | 28.39804 | 28.1162 | 27.54569
2009.619 | 2.781301 | 96.92402 | 0.004425618 |  | 28.44597 | 28.59541 | 28.77667 | 28.39289 | 28.12612 | 27.53472
2009.71875 | 2.730022 | 94.98843 | 0.004406172 |  | 28.39665 | 28.59592 | 28.74164 | 28.37831 | 28.09738 | 27.54091
2009.818 | 2.678643 | 97.08533 | 0.004406983 |  | 28.34954 | 28.59369 | 28.761 | 28.41179 | 28.07545 | 27.52701
2009.918 | 2.6289 | 96.32272 | 0.004382659 |  | 28.43498 | 28.62647 | 28.755 | 28.38508 | 28.11051 | 27.5143
2010.018 | 2.578195 | 96.19171 | 0.004364299 |  | 28.34077 | 28.61939 | 28.75574 | 28.39781 | 28.10253 | 27.5514
2010.117 | 2.527519 | 100.9216 | 0.004373922 |  | 28.35919 | 28.62241 | 28.75698 | 28.39513 | 28.10811 | 27.55353
2010.217 | 2.476978 | 98.25626 | 0.004370545 |  | 28.36986 | 28.60119 | 28.72792 | 28.4282 | 28.10426 | 27.53014
2010.316 | 2.426562 | 97.93545 | 0.004329807 |  | 28.34827 | 28.6333 | 28.75825 | 28.42254 | 28.11192 | 27.51827
2010.416 | 2.376188 | 100.8451 | 0.00434158 |  | 28.33494 | 28.59546 | 28.76776 | 28.41797 | 28.12723 | 27.56151
2010.515625 | 2.325526 | 105.1241 | 0.004343189 |  | 28.37808 | 28.61315 | 28.74849 | 28.4184 | 28.12228 | 27.525
2010.615 | 2.276315 | 94.88316 | 0.004334483 |  | 28.3491 | 28.63074 | 28.72083 | 28.39826 | 28.10945 | 27.51681
2010.715 | 2.224967 | 96.30746 | 0.004327452 |  | 28.37078 | 28.63243 | 28.76457 | 28.40124 | 28.13017 | 27.52889
2010.814 | 2.175222 | 98.4276 | 0.004302931 |  | 28.34373 | 28.58328 | 28.72501 | 28.41116 | 28.11001 | 27.54131
2010.914 | 2.124746 | 97.75522 | 0.004295705 |  | 28.34576 | 28.64207 | 28.74645 | 28.39935 | 28.12031 | 27.51987
2011.014 | 2.074011 | 95.58973 | 0.004262018 |  | 28.36301 | 28.59901 | 28.72634 | 28.41233 | 28.11833 | 27.53294
2011.113 | 2.024041 | 100.4258 | 0.004296325 |  | 28.36417 | 28.60419 | 28.72517 | 28.44245 | 28.12162 | 27.5497
2011.213 | 1.97392 | 97.99332 | 0.004284943 |  | 28.33263 | 28.6044 | 28.69896 | 28.43163 | 28.11763 | 27.54115
2011.3125 | 1.924122 | 98.07831 | 0.004263701 |  | 28.3861 | 28.62329 | 28.73499 | 28.4252 | 28.12111 | 27.52885
2011.412 | 1.873822 | 97.38519 | 0.004280174 |  | 28.2987 | 28.59454 | 28.71473 | 28.41048 | 28.12334 | 27.52542
2011.512 | 1.823178 | 101.8592 | 0.004269602 |  | 28.45311 | 28.64111 | 28.71404 | 28.44423 | 28.10202 | 27.50379
2011.611 | 1.772883 | 94.8524 | 0.004293916 |  | 28.4218 | 28.59561 | 28.71 | 28.43888 | 28.1354 | 27.5377
2011.711 | 1.722466 | 101.5505 | 0.004284365 |  | 28.34321 | 28.60847 | 28.76595 | 28.4278 | 28.10001 | 27.54365
2011.811 | 1.672685 | 94.00777 | 0.004243339 |  | 28.39629 | 28.63754 | 28.72951 | 28.42724 | 28.11859 | 27.57448
2011.91 | 1.622616 | 93.94601 | 0.004268613 |  | 28.44871 | 28.60397 | 28.72286 | 28.43595 | 28.09221 | 27.56487
2012.01 | 1.571574 | 92.52423 | 0.004252054 |  | 28.37418 | 28.61341 | 28.72072 | 28.43374 | 28.1065 | 27.53813
2012.109375 | 1.520874 | 95.73145 | 0.004273125 |  | 28.35003 | 28.61913 | 28.73764 | 28.4492 | 28.12978 | 27.5187
2012.209 | 1.471448 | 96.37741 | 0.004228784 |  | 28.35573 | 28.61204 | 28.73002 | 28.43178 | 28.09563 | 27.54029
2012.309 | 1.420635 | 98.1478 | 0.004247988 |  | 28.41529 | 28.62244 | 28.72302 | 28.44346 | 28.11256 | 27.51711
2012.408 | 1.37008 | 100.3395 | 0.004237027 |  | 28.34942 | 28.59404 | 28.73436 | 28.4563 | 28.12035 | 27.5415
2012.508 | 1.319695 | 95.07661 | 0.004276557 |  | 28.44582 | 28.60631 | 28.73396 | 28.45288 | 28.13362 | 27.5355
2012.607 | 1.269584 | 95.25525 | 0.004219221 |  | 28.37911 | 28.64849 | 28.74591 | 28.43044 | 28.13941 | 27.56932
2012.707 | 1.219614 | 95.89232 | 0.00425045 |  | 28.34813 | 28.62787 | 28.71745 | 28.47101 | 28.12545 | 27.54945
2012.807 | 1.168139 | 94.98387 | 0.004200224 |  | 28.41034 | 28.61679 | 28.73736 | 28.45246 | 28.14791 | 27.56015
2012.90625 | 1.117909 | 96.54259 | 0.004219348 |  | 28.41644 | 28.60894 | 28.73747 | 28.45314 | 28.13074 | 27.53508
2013.006 | 1.067801 | 98.70808 | 0.004249732 |  | 28.4366 | 28.58618 | 28.74578 | 28.43134 | 28.10773 | 27.53198
2013.105 | 1.017433 | 91.99767 | 0.004191164 |  | 28.35561 | 28.58655 | 28.73742 | 28.44526 | 28.06743 | 27.53552
2013.205 | 0.9674845 | 91.72675 | 0.004233382 |  | 28.39199 | 28.62962 | 28.73131 | 28.42898 | 28.08085 | 27.51796
2013.305 | 0.916767 | 94.98524 | 0.004190246 |  | 28.39936 | 28.62827 | 28.75473 | 28.43216 | 28.13792 | 27.51261
2013.404 | 0.8671021 | 95.75629 | 0.004170186 |  | 28.43069 | 28.60063 | 28.7511 | 28.44437 | 28.0799 | 27.53512
2013.504 | 0.8165 | 102.1716 | 0.004192735 |  | 28.36039 | 28.61879 | 28.73429 | 28.43138 | 28.09706 | 27.54833
2013.604 | 0.765618 | 95.70069 | 0.004254801 |  | 28.33582 | 28.6119 | 28.76195 | 28.44522 | 28.08596 | 27.54313
2013.703125 | 0.7156052 | 96.96571 | 0.004206737 |  | 28.3367 | 28.6153 | 28.75061 | 28.44673 | 28.09852 | 27.5209
2013.803 | 0.6647878 | 96.02264 | 0.00420851 |  | 28.35132 | 28.61577 | 28.74277 | 28.43137 | 28.09584 | 27.52049
2013.902 | 0.6148392 | 99.48209 | 0.004251289 |  | 28.39195 | 28.61938 | 28.76062 | 28.47414 | 28.113 | 27.5192
2014.002 | 0.5637141 | 97.23322 | 0.004222441 |  | 28.32542 | 28.59915 | 28.76705 | 28.43309 | 28.11362 | 27.5506
2014.102 | 0.513975 | 93.52996 | 0.004219746 |  | 28.35846 | 28.6242 | 28.77441 | 28.43581 | 28.07739 | 27.51563
2014.201 | 0.4630559 | 103.4847 | 0.004214058 |  | 28.33142 | 28.59307 | 28.77097 | 28.44634 | 28.10205 | 27.52107
2014.301 | 0.4132668 | 98.41142 | 0.004240281 |  | 28.39517 | 28.60074 | 28.75387 | 28.43871 | 28.08532 | 27.5466
2014.4 | 0.3629065 | 95.02102 | 0.004226057 |  | 28.35473 | 28.59345 | 28.79822 | 28.44601 | 28.09755 | 27.52504
2014.5 | 0.3117213 | 95.57538 | 0.004213878 |  | 28.39471 | 28.6109 | 28.76012 | 28.42937 | 28.0771 | 27.55657
2014.6 | 0.2619185 | 98.76208 | 0.004224638 |  | 28.3428 | 28.57531 | 28.7627 | 28.42671 | 28.09788 | 27.53691
2014.699 | 0.2110779 | 100.0576 | 0.004231175 |  | 28.35241 | 28.56989 | 28.76328 | 28.44405 | 28.06473 | 27.51511
2014.799 | 0.1612394 | 99.40234375 | 0.004232917 |  | 28.39831 | 28.58675 | 28.78249 | 28.45901 | 28.08968 | 27.53918
2014.898 | 0.110237 | 97.87621 | 0.004244377 |  | 28.39104 | 28.55877 | 28.73067 | 28.45385 | 28.09188 | 27.52203
2014.998 | 0.06033141 | 100.573 | 0.004220486 |  | 28.37693 | 28.56338 | 28.73677 | 28.43633 | 28.12152 | 27.53515
2015.098 | 0.009284726 | 102.5613 | 0.004202779 |  | 28.3213 | 28.57565 | 28.7167 | 28.43889 | 28.09958 | 27.53594
2015.197 | -0.04018025 | 101.2065 | 0.004256716 |  | 28.34444 | 28.57409 | 28.73532 | 28.44803 | 28.10388 | 27.51777
2015.296875 | -0.09085734 | 99.99407 | 0.004219098 |  | 28.38288 | 28.56293 | 28.7247 | 28.49359 | 28.10656 | 27.55461
2015.396 | -0.1262925 | 93.05353 | 0.004270472 |  | 28.40233 | 28.54967 | 28.74159 | 28.44856 | 28.09404 | 27.53842
2015.496 | -0.1455262 | 101.4339 | 0.004252022 |  | 28.34737 | 28.58196 | 28.69656 | 28.44164 | 28.0874 | 27.51575
2015.596 | -0.1568922 | 97.52144 | 0.004201952 |  | 28.33263 | 28.57013 | 28.70487 | 28.4659 | 28.10053 | 27.53188
2015.695 | -0.1634064 | 89.88458 | 0.004142846 |  | 28.31621 | 28.57825 | 28.72795 | 28.43039 | 28.10446 | 27.55391
2015.795 | -0.167502 | 99.66119 | 0.004227523 |  | 28.31614 | 28.56624 | 28.70814 | 28.43925 | 28.06657 | 27.53294
2015.895 | -0.1702254 | 97.52509 | 0.004222466 |  | 28.36098 | 28.61114 | 28.72315 | 28.44687 | 28.06725 | 27.54626
2015.994 | -0.1707506 | 97.35807 | 0.004192472 |  | 28.30255 | 28.57337 | 28.70841 | 28.43485 | 28.08725 | 27.51548
2016.09375 | -0.1705417 | 100.3746 | 0.004253341 |  | 28.4333 | 28.59287 | 28.72852 | 28.4248 | 28.08203 | 27.53949
2016.193 | -0.1701164 | 97.13091 | 0.004218153 |  | 28.40659 | 28.58473 | 28.71878 | 28.43685 | 28.07335 | 27.53317
2016.293 | -0.1705723 | 95.50793 | 0.004230204 |  | 28.35744 | 28.5758 | 28.73516 | 28.44211 | 28.08144 | 27.54002
2016.393 | -0.1701647 | 93.77148 | 0.004174363 |  | 28.36905 | 28.60532 | 28.69895 | 28.45128 | 28.07614 | 27.52745
2016.492 | -0.1690218 | 90.47518 | 0.004230833 |  | 28.33988 | 28.57056 | 28.70259 | 28.40695 | 28.08254 | 27.52486
2016.592 | -0.1673453 | 95.38079 | 0.004237242 |  | 28.34489 | 28.60852 | 28.745 | 28.40188 | 28.08648 | 27.54344
2016.691 | -0.1664001 | 91.64815 | 0.00427671 |  | 28.34582 | 28.57047 | 28.70134 | 28.39168 | 28.09107 | 27.55663
2016.791 | -0.1649308 | 91.29726 | 0.00420686 |  | 28.35951 | 28.55645 | 28.72462 | 28.38304 | 28.09348 | 27.53496
2016.890625 | -0.1630612 | 89.34573 | 0.004210516 |  | 28.35945 | 28.59006 | 28.71354 | 28.38449 | 28.1116 | 27.54662
2016.99 | -0.162724 | 91.64359 | 0.004206832 |  | 28.3707 | 28.5744 | 28.71085 | 28.38708 | 28.06347 | 27.50209
2017.09 | -0.1621682 | 94.5022 | 0.004186121 |  | 28.30675 | 28.59748 | 28.68852 | 28.38465 | 28.07259 | 27.53299
2017.189 | -0.160943 | 95.20808 | 0.004159158 |  | 28.41327 | 28.59819 | 28.70021 | 28.39423 | 28.09166 | 27.55169
2017.289 | -0.1598796 | 99.74116 | 0.004213536 |  | 28.32196 | 28.58234 | 28.70654 | 28.39869 | 28.09352 | 27.53403
2017.389 | -0.1587101 | 99.36543 | 0.004216039 |  | 28.31367 | 28.60196 | 28.71277 | 28.40586 | 28.07864 | 27.52004
2017.488 | -0.1579965 | 100.0355 | 0.004193526 |  | 28.38695 | 28.58804 | 28.68573 | 28.36727 | 28.08446 | 27.50921
2017.588 | -0.1571403 | 97.35261 | 0.004199477 |  | 28.34305 | 28.62427 | 28.71701 | 28.41068 | 28.09123 | 27.52548
2017.6875 | -0.1559061 | 95.61684 | 0.004190553 |  | 28.29023 | 28.56944 | 28.67875 | 28.38971 | 28.06009 | 27.51724
2017.787 | -0.1554462 | 92.25286 | 0.004238473 |  | 28.29745 | 28.60941 | 28.74021 | 28.3669 | 28.08562 | 27.54033
2017.887 | -0.1545355 | 94.13718 | 0.004182857 |  | 28.34531 | 28.60514 | 28.72828 | 28.4049 | 28.06518 | 27.51409
2017.986 | -0.1539877 | 96.54374 | 0.004236424 |  | 28.27686 | 28.58663 | 28.68468 | 28.39684 | 28.08761 | 27.51286
2018.086 | -0.1536198 | 96.08894 | 0.004203862 |  | 28.37442 | 28.60443 | 28.7469 | 28.39305 | 28.07929 | 27.52916
2018.186 | -0.1524571 | 94.61658 | 0.004171858 |  | 28.30723 | 28.56648 | 28.69878 | 28.38527 | 28.10026 | 27.53
2018.285 | -0.1517224 | 91.06393 | 0.004205235 |  | 28.34266 | 28.58269 | 28.72469 | 28.39321 | 28.07633 | 27.51033
2018.385 | -0.1517275 | 97.13728 | 0.004199721 |  | 28.29233 | 28.56457 | 28.69173 | 28.34198 | 28.0836 | 27.49142
2018.484375 | -0.1513971 | 92.98199 | 0.004221271 |  | 28.28968 | 28.58224 | 28.70855 | 28.36471 | 28.06907 | 27.50462
2018.584 | -0.1508464 | 101.6663 | 0.004205042 |  | 28.28309 | 28.5849 | 28.71987 | 28.35086 | 28.06067 | 27.48664
2018.684 | -0.1496298 | 94.28619 | 0.004214748 |  | 28.29311 | 28.56992 | 28.7286 | 28.35849 | 28.11263 | 27.51595
2018.783 | -0.1493039 | 94.10118 | 0.004186011 |  | 28.27686 | 28.53922 | 28.70945 | 28.36101 | 28.06543 | 27.50288
2018.883 | -0.1488798 | 93.18455 | 0.004169802 |  | 28.28471 | 28.54331 | 28.70906 | 28.38923 | 28.08185 | 27.50062
2018.982 | -0.1481196 | 96.58611 | 0.004171124 |  | 28.2922 | 28.55189 | 28.73149 | 28.35843 | 28.06911 | 27.50925
2019.082 | -0.1479334 | 97.13387 | 0.00420622 |  | 28.29963 | 28.54747 | 28.69037 | 28.3728 | 28.05388 | 27.49794
2019.182 | -0.1464964 | 90.06208 | 0.004189367 |  | 28.2772 | 28.56994 | 28.73361 | 28.42721 | 28.07265 | 27.51057
2019.28125 | -0.1467956 | 92.29227 | 0.004230927 |  | 28.28297 | 28.53716 | 28.67809 | 28.38256 | 28.05897 | 27.52424
2019.381 | -0.1460689 | 96.84541 | 0.004224218 |  | 28.27285 | 28.58221 | 28.71795 | 28.42683 | 28.06437 | 27.48875
2019.48 | -0.1462427 | 94.32949 | 0.004169881 |  | 28.26956 | 28.55941 | 28.70594 | 28.40685 | 28.06787 | 27.49512
2019.58 | -0.1449562 | 99.00885 | 0.004166804 |  | 28.25145 | 28.56188 | 28.70793 | 28.39201 | 28.07727 | 27.50662
2019.68 | -0.1447524 | 98.77188 | 0.004171764 |  | 28.29319 | 28.53883 | 28.70052 | 28.42458 | 28.07433 | 27.48648
2019.779 | -0.1441999 | 95.05747 | 0.004237821 |  | 28.26489 | 28.53201 | 28.74208 | 28.39787 | 28.09503 | 27.47928
2019.879 | -0.1440058 | 96.5925 | 0.004205388 |  | 28.26958 | 28.54054 | 28.713 | 28.39142 | 28.06593 | 27.5034
2019.979 | -0.1432405 | 93.68741 | 0.00423369 |  | 28.28327 | 28.55163 | 28.69349 | 28.39453 | 28.055 | 27.48221
2020.078125 | -0.1426966 | 96.27351 | 0.004184483 |  | 28.25326 | 28.56487 | 28.71634 | 28.45545 | 28.09291 | 27.52428
2020.178 | -0.1425212 | 96.55376 | 0.00419752 |  | 28.27251 | 28.54678 | 28.68161 | 28.42537 | 28.08401 | 27.50985
2020.277 | -0.1428294 | 97.91494 | 0.004194833 |  | 28.26624 | 28.55257 | 28.729 | 28.39001 | 28.04276 | 27.49335
2020.377 | -0.141116 | 95.23633 | 0.004207385 |  | 28.26666 | 28.53415 | 28.70063 | 28.41618 | 28.04585 | 27.50693
2020.477 | -0.141229 | 91.72972 | 0.00422971 |  | 28.25425 | 28.5488 | 28.69874 | 28.40813 | 28.05158 | 27.4856
2020.576 | -0.1408957 | 97.45399 | 0.004187238 |  | 28.23779 | 28.54564 | 28.71497 | 28.40019 | 28.06640625 | 27.48634
2020.676 | -0.1411319 | 96.51936 | 0.004191097 |  | 28.26907 | 28.54594 | 28.7212 | 28.39521 | 28.07706 | 27.48334
2020.775 | -0.1402508 | 95.9634 | 0.004195736 |  | 28.25685 | 28.54533 | 28.70146 | 28.39992 | 28.06721 | 27.46936
2020.875 | -0.1403138 | 91.75797 | 0.00424975 |  | 28.24332 | 28.55554 | 28.73188 | 28.37494 | 28.05162 | 27.4976
2020.975 | -0.1395775 | 97.93385 | 0.004161713 |  | 28.25774 | 28.56122 | 28.68939 | 28.3796 | 28.06136 | 27.49067
2021.074 | -0.1389001 | 97.98489 | 0.004200967 |  | 28.22094 | 28.52666 | 28.7329 | 28.3923 | 28.08894 | 27.48951
2021.174 | -0.1386208 | 95.69317 | 0.004201536 |  | 28.25673 | 28.55666 | 28.6971 | 28.40399 | 28.04852 | 27.4636
2021.273 | -0.1379327 | 95.09074 | 0.00420137 |  | 28.25842 | 28.5345 | 28.71483 | 28.38264 | 28.05046 | 27.48324
2021.373 | -0.1381445 | 93.24697 | 0.004159813 |  | 28.2812 | 28.54684 | 28.69617 | 28.37173 | 28.06365 | 27.48902
2021.473 | -0.1382626 | 94.3304 | 0.004145379 |  | 28.28632 | 28.53099 | 28.69579 | 28.32751 | 28.07044 | 27.45964
2021.572 | -0.136887 | 95.82305 | 0.004205949 |  | 28.26 | 28.55948 | 28.76003 | 28.35938 | 28.05995 | 27.4758
2021.671875 | -0.1375092 | 88.83374 | 0.004186264 |  | 28.25662 | 28.52774 | 28.68842 | 28.32617 | 28.04501 | 27.44921
2021.771 | -0.1367348 | 88.96066 | 0.004164997 |  | 28.26691 | 28.57182 | 28.73897 | 28.36668 | 28.06811 | 27.4464
2021.871 | -0.1364061 | 88.06566 | 0.004190062 |  | 28.24127 | 28.53326 | 28.70653 | 28.33503 | 28.07043 | 27.45438
2021.971 | -0.1365991 | 86.80862 | 0.004181347 |  | 28.25145 | 28.5211 | 28.73194 | 28.34552 | 28.03899 | 27.44604
2022.07 | -0.1358264 | 90.35009 | 0.004154369 |  | 28.26508 | 28.54459 | 28.73502 | 28.35581 | 28.07815 | 27.46512
2022.17 | -0.1361171 | 87.51176 | 0.004180083 |  | 28.28265 | 28.53379 | 28.73441 | 28.3246 | 28.07315 | 27.43265
2022.27 | -0.1357935 | 90.93863 | 0.004195978 |  | 28.27107 | 28.54158 | 28.72951 | 28.3556 | 28.07562 | 27.42989
2022.369 | -0.1348545 | 96.14659 | 0.004195136 |  | 28.23337 | 28.54125 | 28.71351 | 28.32578 | 28.07697 | 27.44178
2022.46875 | -0.134968 | 90.26259 | 0.004153526 |  | 28.26435 | 28.54677 | 28.74677 | 28.36003 | 28.04287 | 27.42202
2022.568 | -0.1345842 | 92.53654 | 0.004176061 |  | 28.26811 | 28.52835 | 28.69958 | 28.34392 | 28.07649 | 27.43098
2022.668 | -0.1348426 | 90.75156 | 0.004176543 |  | 28.25969 | 28.55495 | 28.7382 | 28.33462 | 28.06196 | 27.41533
2022.768 | -0.134775 | 89.5713 | 0.004192355 |  | 28.26717 | 28.53623 | 28.71498 | 28.34079 | 28.07029 | 27.4267
2022.867 | -0.1337911 | 89.9215 | 0.004169852 |  | 28.23553 | 28.53234 | 28.73362 | 28.38072 | 28.05847 | 27.45071
2022.967 | -0.1339892 | 85.38956 | 0.004133867 |  | 28.26694 | 28.51425 | 28.69413 | 28.34328 | 28.06557 | 27.40954
2023.066 | -0.1333755 | 92.87717 | 0.004182526 |  | 28.24517 | 28.5122 | 28.73994 | 28.32568 | 28.04886 | 27.41849
2023.166 | -0.1331751 | 88.24429 | 0.00416079 |  | 28.28336 | 28.47077 | 28.73594 | 28.33595 | 28.07163 | 27.41363
2023.265625 | -0.1331683 | 93.72227 | 0.004207356 |  | 28.26955 | 28.47096 | 28.73771 | 28.3268 | 28.03332 | 27.43224
2023.365 | -0.132399 | 89.68636 | 0.004173821 |  | 28.28246 | 28.52682 | 28.73258 | 28.34529 | 28.08365 | 27.41803
2023.465 | -0.132835 | 94.55871 | 0.004106612 |  | 28.30226 | 28.48028 | 28.74343 | 28.34047 | 28.05602 | 27.44924
2023.564 | -0.1313839 | 96.00578 | 0.00419128 |  | 28.27271 | 28.51988 | 28.75429 | 28.34022 | 28.10442 | 27.47192
2023.664 | -0.1311137 | 100.4247 | 0.004126984 |  | 28.28357 | 28.50426 | 28.71216 | 28.34657 | 28.0969 | 27.43479
2023.764 | -0.1315798 | 96.49475 | 0.004143279 |  | 28.27028 | 28.50349 | 28.76498 | 28.36326 | 28.06076 | 27.44844
2023.863 | -0.1315139 | 93.59422 | 0.004154028 |  | 28.2781 | 28.50695 | 28.78137 | 28.32883 | 28.08122 | 27.41476
2023.963 | -0.13146 | 91.8384 | 0.004177976 |  | 28.25987 | 28.51031 | 28.74686 | 28.32876 | 28.09159 | 27.40984
2024.0625 | -0.1311721 | 100.4176 | 0.004167145 |  | 28.3189 | 28.4998 | 28.7582 | 28.31595 | 28.06698 | 27.44927
2024.162 | -0.1304313 | 92.60558 | 0.004137427 |  | 28.28268 | 28.48613 | 28.75325 | 28.35618 | 28.08969 | 27.46055
2024.262 | -0.131196 | 91.87737 | 0.004156395 |  | 28.2979 | 28.51991 | 28.78673 | 28.33438 | 28.06098 | 27.45734
2024.361 | -0.1307151 | 93.89133 | 0.004138589 |  | 28.26439 | 28.48853 | 28.73649 | 28.33701 | 28.07525 | 27.42246
2024.461 | -0.1296132 | 91.83636 | 0.004138684 |  | 28.28292 | 28.49014 | 28.77533 | 28.37767 | 28.08107 | 27.43394
2024.561 | -0.1301775 | 92.72725 | 0.004190383 |  | 28.29519 | 28.50995 | 28.75002 | 28.34157 | 28.06476 | 27.46539
2024.66 | -0.1291607 | 95.60841 | 0.004156652 |  | 28.28386 | 28.50214 | 28.75037 | 28.39403 | 28.08449 | 27.44384
2024.76 | -0.1287786 | 96.0313 | 0.004145236 |  | 28.26444 | 28.4988 | 28.75211 | 28.36396 | 28.08317 | 27.45175
2024.859375 | -0.1286395 | 97.45741 | 0.004146324 |  | 28.2795 | 28.52062 | 28.75791 | 28.36191 | 28.04573 | 27.44009
2024.959 | -0.1286264 | 98.27426 | 0.004133536 |  | 28.29701 | 28.48771 | 28.76708 | 28.36092 | 28.0561 | 27.45505
2025.059 | -0.1282886 | 97.97235 | 0.004164496 |  | 28.26471 | 28.48646 | 28.72134 | 28.35134 | 28.06651 | 27.45111
2025.158 | -0.1279985 | 92.7015 | 0.004150886 |  | 28.26557 | 28.51107 | 28.74789 | 28.35479 | 28.08173 | 27.45498
2025.258 | -0.1278929 | 96.88688 | 0.004112418 |  | 28.27769 | 28.52166 | 28.74414 | 28.36509 | 28.06451 | 27.47357
2025.357 | -0.1271986 | 98.8792 | 0.004155144 |  | 28.27312 | 28.50777 | 28.74537 | 28.35477 | 28.0632 | 27.44165
2025.457 | -0.1272207 | 97.26329 | 0.004135333 |  | 28.25766 | 28.53136 | 28.75806 | 28.3475 | 28.07087 | 27.44319
2025.557 | -0.1270476 | 92.63406 | 0.004176433 |  | 28.28397 | 28.52057 | 28.76475 | 28.33974 | 28.03665 | 27.40842
2025.65625 | -0.1273195 | 92.32806 | 0.00417861 |  | 28.26563 | 28.50343 | 28.75231 | 28.33241 | 28.07152 | 27.45146
2025.756 | -0.1266172 | 100.3219 | 0.004146156 |  | 28.26839 | 28.5295 | 28.7823 | 28.31701 | 28.05415 | 27.46932
2025.855 | -0.1263067 | 93.70518 | 0.004155738 |  | 28.27236 | 28.51107 | 28.74215 | 28.34259 | 28.09437 | 27.43938
2025.955 | -0.1260506 | 95.62482 | 0.004173661 |  | 28.26674 | 28.52463 | 28.73489 | 28.34949 | 28.10832 | 27.44787
2026.055 | -0.1262664 | 100.6099 | 0.00415371 |  | 28.28117 | 28.51792 | 28.76006 | 28.33394 | 28.04417 | 27.47344
2026.154 | -0.1260069 | 97.45149 | 0.004153791 |  | 28.25633 | 28.52236 | 28.76522 | 28.33331 | 28.07778 | 27.45578
2026.254 | -0.1256884 | 102.7378 | 0.004165525 |  | 28.27604 | 28.53721 | 28.77581 | 28.31969 | 28.06429 | 27.45273
2026.354 | -0.1253608 | 102.0413 | 0.004155483 |  | 28.23928 | 28.53007 | 28.71086 | 28.31583 | 28.06809 | 27.46167
2026.453125 | -0.125186 | 97.09719 | 0.004160514 |  | 28.24908 | 28.52713 | 28.7684 | 28.29718 | 28.0766 | 27.47705
2026.553 | -0.1256254 | 101.0392 | 0.004134126 |  | 28.26253 | 28.53293 | 28.73712 | 28.30405 | 28.04488 | 27.42295
2026.652 | -0.1249821 | 98.28907 | 0.004121883 |  | 28.26004 | 28.5398 | 28.75971 | 28.30372 | 28.07642 | 27.44244
2026.752 | -0.1246563 | 99.23214 | 0.004145354 |  | 28.2517 | 28.54569 | 28.74838 | 28.27547 | 28.04774 | 27.44377
2026.852 | -0.1247051 | 103.6825 | 0.004144303 |  | 28.27728 | 28.55051 | 28.73917 | 28.30649 | 28.04839 | 27.42732
2026.951 | -0.1238103 | 103.5198 | 0.004155163 |  | 28.29026 | 28.53343 | 28.74782 | 28.277 | 28.08782 | 27.44212
2027.051 | -0.1240346 | 100.7009 | 0.00414922 |  | 28.23184 | 28.53512 | 28.76208 | 28.28812 | 28.04185 | 27.45704
2027.15 | -0.1241112 | 99.74343 | 0.004151425 |  | 28.24106 | 28.54887 | 28.75828 | 28.27399 | 28.05259 | 27.44036
2027.25 | -0.1238546 | 99.71951 | 0.004148627 |  | 28.24257 | 28.56066 | 28.70151 | 28.3284 | 28.04096 | 27.447
2027.35 | -0.1238081 | 105.5832 | 0.004178664 |  | 28.25659 | 28.54835 | 28.7458 | 28.28913 | 28.03463 | 27.44074
2027.449 | -0.1233772 | 104.3348 | 0.004155223 |  | 28.26229 | 28.54793 | 28.71358 | 28.28211 | 28.05242 | 27.42662
2027.549 | -0.1231762 | 107.0984 | 0.00416061 |  | 28.251 | 28.56944 | 28.71516 | 28.30693 | 28.07689 | 27.44797
2027.648 | -0.1234277 | 100.0811 | 0.004173168 |  | 28.2755 | 28.51674 | 28.71074 | 28.31852 | 28.07307 | 27.41042
2027.748 | -0.1229173 | 99.28249 | 0.00412694 |  | 28.25127 | 28.53613 | 28.73037 | 28.32975 | 28.05721 | 27.4427
2027.848 | -0.1232284 | 100.1424 | 0.004197983 |  | 28.25619 | 28.5424 | 28.707 | 28.32181 | 28.04801 | 27.44227
2027.947 | -0.1231455 | 104.3346 | 0.00416832 |  | 28.25759 | 28.53419 | 28.71508 | 28.31425 | 28.03496 | 27.43959
2028.046875 | -0.1220753 | 101.4138 | 0.004171836 |  | 28.24775 | 28.51816 | 28.69828 | 28.32927 | 28.06527 | 27.42316
2028.146 | -0.1224165 | 98.24145 | 0.00415795 |  | 28.24567 | 28.51568 | 28.71497 | 28.34084 | 28.03819 | 27.42518
2028.246 | -0.1216342 | 98.15304 | 0.004184301 |  | 28.26151 | 28.52559 | 28.69947 | 28.32447 | 28.07208 | 27.42665
2028.346 | -0.1218636 | 99.36292 | 0.004170502 |  | 28.22582 | 28.49545 | 28.72791 | 28.30753 | 28.04908 | 27.43681
2028.445 | -0.1214117 | 100.9415 | 0.004109286 |  | 28.239 | 28.53172 | 28.73304 | 28.33619 | 28.04981 | 27.44811
2028.545 | -0.1216779 | 102.8486 | 0.004146637 |  | 28.25052 | 28.52267 | 28.69397 | 28.2986 | 28.0706 | 27.4425
2028.645 | -0.1210222 | 96.58064 | 0.004159346 |  | 28.24556 | 28.48584 | 28.72654 | 28.30842 | 28.04616 | 27.45505
2028.744 | -0.1210824 | 100.8738 | 0.004182974 |  | 28.22858 | 28.49101 | 28.70923 | 28.31674 | 28.06899 | 27.43876
2028.84375 | -0.120333 | 101.3559 | 0.004148463 |  | 28.21321 | 28.50062 | 28.68221 | 28.28083 | 28.05996 | 27.43278
2028.943 | -0.1203767 | 105.9979 | 0.004157166 |  | 28.22633 | 28.49489 | 28.70367 | 28.27352 | 28.07771 | 27.44444
2029.043 | -0.1201723 | 103.2829 | 0.004167045 |  | 28.20319 | 28.49425 | 28.68132 | 28.27104 | 28.06316 | 27.44675
2029.143 | -0.119818 | 104.1111 | 0.004179303 |  | 28.20682 | 28.51126 | 28.71241 | 28.29588 | 28.05381 | 27.44662
2029.242 | -0.1200815 | 106.7774 | 0.004152986 |  | 28.22398 | 28.49779 | 28.69424 | 28.25798 | 28.05806 | 27.43336
2029.342 | -0.1194552 | 101.2119 | 0.004158598 |  | 28.1972 | 28.5087 | 28.71848 | 28.26079 | 28.07402 | 27.44429
2029.441 | -0.119101 | 98.94231 | 0.0041677 |  | 28.20084 | 28.50845 | 28.69182 | 28.26029 | 28.05555 | 27.41334
2029.541 | -0.1193775 | 104.5987 | 0.004151686 |  | 28.2021 | 28.51797 | 28.68604 | 28.27981 | 28.05564 | 27.44981
2029.640625 | -0.1194484 | 102.8126 | 0.004161574 |  | 28.21347 | 28.50768 | 28.6823 | 28.25559 | 28.04613 | 27.41613
2029.74 | -0.1186899 | 101.4425 | 0.00414811 |  | 28.20328 | 28.49243 | 28.6902 | 28.26524 | 28.0701 | 27.43827
2029.84 | -0.1188693 | 98.28565 | 0.004180455 |  | 28.21361 | 28.50666 | 28.7058 | 28.27634 | 28.07977 | 27.43523
2029.939 | -0.1188194 | 109.4829 | 0.004147324 |  | 28.21113 | 28.49051 | 28.69229 | 28.25441 | 28.06066 | 27.40336
2030.039 | -0.118963 | 98.96282 | 0.004150249 |  | 28.2414 | 28.50707 | 28.71848 | 28.2879 | 28.08474 | 27.42928
2030.139 | -0.1181852 | 103.0548 | 0.004139978 |  | 28.24716 | 28.48743 | 28.68384 | 28.25963 | 28.03785 | 27.44577
2030.238 | -0.1182812 | 98.39821 | 0.004127461 |  | 28.25546 | 28.46478 | 28.71292 | 28.30001 | 28.05954 | 27.4329
2030.338 | -0.1175028 | 104.2102 | 0.004113614 |  | 28.2021 | 28.4652 | 28.64928 | 28.32344 | 28.05588 | 27.4322
2030.4375 | -0.1180478 | 107.4095 | 0.004145789 |  | 28.2085 | 28.48543 | 28.68984 | 28.32403 | 28.064 | 27.40878
2030.537 | -0.116897 | 103.9824 | 0.004154299 |  | 28.23347 | 28.47779 | 28.69576 | 28.33001 | 28.02938 | 27.41808
2030.637 | -0.1166308 | 102.6392 | 0.004179388 |  | 28.22381 | 28.48522 | 28.65942 | 28.3057 | 28.02767 | 27.41673
2030.736 | -0.1171264 | 101.6296 | 0.004161242 |  | 28.23649 | 28.45042 | 28.67527 | 28.30635 | 28.02713 | 27.40949
2030.836 | -0.1173762 | 99.87833 | 0.004187053 |  | 28.20305 | 28.49178 | 28.68773 | 28.32796 | 28.07017 | 27.39698
2030.936 | -0.1168522 | 104.7853 | 0.004123381 |  | 28.22923 | 28.48419 | 28.66495 | 28.32097 | 28.04038 | 27.39993
2031.035 | -0.1167381 | 96.63078 | 0.004178791 |  | 28.22417 | 28.50509 | 28.65792 | 28.32582 | 28.05487 | 27.40029
2031.135 | -0.116331 | 101.5075 | 0.004178534 |  | 28.20018 | 28.51774 | 28.69733 | 28.33686 | 28.03166 | 27.41827
2031.234375 | -0.1159739 | 103.2929 | 0.004124216 |  | 28.22359 | 28.497 | 28.65587 | 28.35293 | 28.06446 | 27.42263
2031.334 | -0.1159518 | 102.9222 | 0.004140798 |  | 28.25212 | 28.49327 | 28.67608 | 28.32252 | 28.01693 | 27.40672
2031.434 | -0.1160534 | 101.9739 | 0.004125516 |  | 28.2379 | 28.51675 | 28.67433 | 28.38156 | 28.03492 | 27.43206
2031.533 | -0.115635 | 101.2835 | 0.004134618 |  | 28.25006 | 28.52277 | 28.67328 | 28.37387 | 28.0423 | 27.43513
2031.633 | -0.1150553 | 98.04436 | 0.004200282 |  | 28.2336 | 28.48782 | 28.67163 | 28.36295 | 28.04071 | 27.40765
2031.732 | -0.1146596 | 98.06281 | 0.004141818 |  | 28.24168 | 28.47582 | 28.687 | 28.33075 | 28.05466 | 27.42833
2031.832 | -0.1148702 | 102.4006 | 0.004122411 |  | 28.27205 | 28.53834 | 28.65171 | 28.35798 | 28.0546 | 27.40796
2031.932 | -0.1149855 | 96.62713 | 0.00414039 |  | 28.2598 | 28.5073 | 28.66349 | 28.3727 | 28.05616 | 27.43548
2032.03125 | -0.1148804 | 100.5935 | 0.004134595 |  | 28.24597 | 28.49726 | 28.71283 | 28.3475 | 28.06436 | 27.41353
2032.131 | -0.1139125 | 99.32123 | 0.004106889 |  | 28.27751 | 28.51404 | 28.68158 | 28.36309 | 28.06458 | 27.40948
2032.23 | -0.1145449 | 101.1964 | 0.004115475 |  | 28.28246 | 28.51361 | 28.68942 | 28.37713 | 28.0331 | 27.40944
2032.33 | -0.1140237 | 105.5502 | 0.00418073 |  | 28.28763 | 28.52332 | 28.69379 | 28.3586 | 28.05606 | 27.4149
2032.43 | -0.1139533 | 103.9555 | 0.004179292 |  | 28.29523 | 28.52107 | 28.71361 | 28.35516 | 28.03987 | 27.43481
2032.529 | -0.1135735 | 98.11841 | 0.004157616 |  | 28.26331 | 28.50289 | 28.65354 | 28.35883 | 28.02927 | 27.39775
2032.629 | -0.1138216 | 99.76349 | 0.004126941 |  | 28.26089 | 28.48552 | 28.70203 | 28.37409 | 28.06489 | 27.41934
2032.729 | -0.1131648 | 102.4261 | 0.004178459 |  | 28.26028 | 28.52493 | 28.66917 | 28.34977 | 28.04433 | 27.41902
2032.828125 | -0.1129178 | 98.93229 | 0.004137832 |  | 28.25537 | 28.51921 | 28.67037 | 28.371 | 28.06931 | 27.43707
2032.928 | -0.112924 | 106.1827 | 0.004170045 |  | 28.24883 | 28.5151 | 28.69645 | 28.36797 | 28.04144 | 27.42774
2033.027 | -0.1134469 | 105.2763 | 0.004144878 |  | 28.26961 | 28.53542 | 28.69478 | 28.38531 | 28.03865 | 27.43546
2033.127 | -0.1131545 | 95.2197 | 0.004131506 |  | 28.27181 | 28.53922 | 28.68683 | 28.3526 | 28.03552 | 27.41802
2033.227 | -0.1126617 | 98.69009 | 0.00416351 |  | 28.25244 | 28.54103 | 28.69251 | 28.38589 | 28.04913 | 27.43386
2033.326 | -0.1126748 | 100.3885 | 0.004175611 |  | 28.25496 | 28.54802 | 28.72935 | 28.35729 | 28.02893 | 27.4467
2033.426 | -0.1124199 | 98.63768 | 0.004150949 |  | 28.2492 | 28.54533 | 28.68999 | 28.37099 | 28.05665 | 27.43832
2033.525 | -0.1123007 | 101.0743 | 0.004165693 |  | 28.2611 | 28.53002 | 28.72881 | 28.35086 | 28.06634 | 27.42108
2033.625 | -0.111985 | 95.00575 | 0.004148 |  | 28.28061 | 28.5426 | 28.71674 | 28.36899 | 28.0303 | 27.41936
2033.725 | -0.1125397 | 100.723 | 0.004120813 |  | 28.28636 | 28.54226 | 28.64872 | 28.36523 | 28.05327 | 27.42387
2033.824 | -0.1118698 | 99.20001 | 0.004105728 |  | 28.26204 | 28.54391 | 28.71132 | 28.37857 | 28.03593 | 27.43871
2033.924 | -0.1119078 | 102.0427 | 0.004131603 |  | 28.24793 | 28.58028 | 28.67854 | 28.37776 | 28.03479 | 27.42347
2034.023 | -0.11121 | 106.2189 | 0.004124729 |  | 28.26481 | 28.56657 | 28.74075 | 28.37636 | 28.04087 | 27.42468
2034.123 | -0.1111822 | 104.3348 | 0.004124777 |  | 28.23914 | 28.56148 | 28.71076 | 28.37478 | 28.02383 | 27.40486
2034.223 | -0.1109926 | 102.3669 | 0.004120479 |  | 28.23884 | 28.54643 | 28.69923 | 28.36382 | 28.0441 | 27.40422
2034.322 | -0.1115626 | 94.73506 | 0.004086353 |  | 28.25527 | 28.54148 | 28.71288 | 28.36511 | 28.04763 | 27.42679
2034.421875 | -0.1108007 | 97.07349 | 0.004132979 |  | 28.24793 | 28.54671 | 28.68993 | 28.39283 | 28.04217 | 27.40997
2034.521 | -0.1101677 | 103.9887 | 0.004123489 |  | 28.25934 | 28.55994 | 28.70646 | 28.39142 | 28.03171 | 27.39996
2034.621 | -0.1112912 | 94.2183 | 0.004105858 |  | 28.24398 | 28.5642 | 28.70091 | 28.39981 | 28.03304 | 27.39805
2034.721 | -0.110514 | 99.67212 | 0.004141403 |  | 28.26983 | 28.55689 | 28.72181 | 28.41359 | 28.02055 | 27.4036
2034.82 | -0.1100116 | 99.1394 | 0.004131137 |  | 28.28201 | 28.53141 | 28.68504 | 28.38345 | 28.01878 | 27.39915
2034.92 | -0.1106031 | 96.68523 | 0.004156752 |  | 28.25735 | 28.51676 | 28.73507 | 28.39451 | 28.03468 | 27.40091
2035.02 | -0.1101331 | 96.74879 | 0.004152314 |  | 28.27589 | 28.53588 | 28.72281 | 28.43564 | 28.0347 | 27.40019
2035.119 | -0.1104782 | 97.13888 | 0.004144253 |  | 28.25375 | 28.53529 | 28.74834 | 28.39642 | 28.01344 | 27.4092
2035.21875 | -0.1100002 | 100.9198 | 0.00408302 |  | 28.26554 | 28.52051 | 28.74119 | 28.41264 | 28.03497 | 27.36839
2035.318 | -0.1099065 | 99.61971 | 0.004117629 |  | 28.26048 | 28.51911 | 28.74555 | 28.41352 | 28.04366 | 27.38544
2035.418 | -0.1100053 | 92.78216 | 0.004137231 |  | 28.28015 | 28.52296 | 28.74078 | 28.38194 | 28.05372 | 27.39072
2035.518 | -0.1104073 | 96.15206 | 0.004105036 |  | 28.24935 | 28.50735 | 28.74828 | 28.3972 | 28.03678 | 27.39085
2035.617 | -0.1096647 | 99.76235 | 0.004092925 |  | 28.27649 | 28.53976 | 28.74505 | 28.43579 | 28.02599 | 27.38078
2035.717 | -0.1090583 | 93.65847 | 0.004127695 |  | 28.26532 | 28.51177 | 28.70914 | 28.40149 | 28.03377 | 27.40519
2035.816 | -0.1100167 | 91.88762 | 0.004143049 |  | 28.24985 | 28.51219 | 28.75144 | 28.39889 | 28.04045 | 27.38172
2035.916 | -0.1095954 | 97.52964 | 0.004110104 |  | 28.26243 | 28.51813 | 28.73348 | 28.41803 | 27.99676 | 27.38368
2036.015625 | -0.109399 | 91.84797 | 0.004188726 |  | 28.2538 | 28.52664 | 28.74526 | 28.3993 | 28.01095 | 27.3744
2036.115 | -0.1093115 | 98.09927 | 0.004111187 |  | 28.26078 | 28.5212 | 28.7403 | 28.41745 | 28.02061 | 27.38054
2036.215 | -0.1093967 | 92.80335 | 0.004110143 |  | 28.23969 | 28.51859 | 28.74051 | 28.44459 | 28.01318 | 27.39652
2036.314 | -0.1099979 | 85.73088 | 0.004147853 |  | 28.27319 | 28.5048 | 28.70496 | 28.39579 | 28.04348 | 27.40366
2036.414 | -0.1096249 | 96.62759 | 0.004130399 |  | 28.26301 | 28.53582 | 28.75475 | 28.4155 | 28.03109 | 27.40503
2036.514 | -0.1096641 | 94.81345 | 0.004134581 |  | 28.25156 | 28.52731 | 28.74928 | 28.40451 | 28.03323 | 27.37323
2036.613 | -0.1090827 | 92.26949 | 0.004123532 |  | 28.25942 | 28.51899 | 28.71246 | 28.45107 | 28.02402 | 27.39213
2036.713 | -0.1085031 | 92.78809 | 0.004129075 |  | 28.24935 | 28.51955 | 28.72146 | 28.41509 | 28.03355 | 27.38285
2036.8125 | -0.1085996 | 95.98756 | 0.004103184 |  | 28.23483 | 28.52335 | 28.73227 | 28.42076 | 28.03897 | 27.38632
2036.912 | -0.1087024 | 91.41756 | 0.004102798 |  | 28.27114 | 28.50795 | 28.75955 | 28.43126 | 28.03727 | 27.38532
2037.012 | -0.1085587 | 94.75055 | 0.004100726 |  | 28.26937 | 28.515 | 28.71783 | 28.41086 | 28.05669 | 27.4176
2037.111 | -0.1089028 | 94.92007 | 0.004120002 |  | 28.26989 | 28.53278 | 28.77278 | 28.42356 | 28.03131 | 27.38972
2037.211 | -0.1089834 | 97.96985 | 0.004104139 |  | 28.23447 | 28.5147 | 28.73525 | 28.43449 | 28.04273 | 27.38466
2037.311 | -0.1084083 | 98.71971 | 0.004162886 |  | 28.25686 | 28.54298 | 28.7671 | 28.41901 | 28.04774 | 27.40999
2037.41 | -0.1087109 | 92.13484 | 0.004143728 |  | 28.24741 | 28.51597 | 28.69677 | 28.40569 | 28.04156 | 27.37159
2037.51 | -0.1094637 | 100.5402 | 0.00412917 |  | 28.25153 | 28.51052 | 28.72737 | 28.42498 | 28.03821 | 27.39425
2037.609375 | -0.1089045 | 100.5632 | 0.004125444 |  | 28.25798 | 28.50763 | 28.74435 | 28.41666 | 28.03845 | 27.38998
2037.709 | -0.1081778 | 98.17491 | 0.004153487 |  | 28.22067 | 28.5345 | 28.74238 | 28.4024 | 28.06691 | 27.41667
2037.809 | -0.108414 | 96.72624 | 0.00410329 |  | 28.24878 | 28.51867 | 28.75384 | 28.39282 | 28.024 | 27.37515
2037.908 | -0.1080955 | 103.4109 | 0.004137073 |  | 28.24485 | 28.52606 | 28.72388 | 28.41115 | 28.03212 | 27.3992
2038.008 | -0.1081783 | 96.81305 | 0.004148755 |  | 28.24102 | 28.53033 | 28.75885 | 28.40495 | 28.03245 | 27.39034
2038.107 | -0.1089618 | 98.42965 | 0.004131811 |  | 28.25575 | 28.52202 | 28.74106 | 28.40461 | 28.0357 | 27.39636
2038.207 | -0.1085508 | 99.69057 | 0.004074196 |  | 28.24164 | 28.5386 | 28.76531 | 28.42713 | 28.04184 | 27.408
2038.307 | -0.1081539 | 98.83978 | 0.004104344 |  | 28.24542 | 28.54093 | 28.7379 | 28.40338 | 28.04586 | 27.38433
2038.40625 | -0.1082788 | 99.74503 | 0.004116352 |  | 28.25156 | 28.53491 | 28.74508 | 28.41622 | 28.01314 | 27.39557
2038.506 | -0.1080693 | 96.7226 | 0.004093976 |  | 28.23121 | 28.52997 | 28.73741 | 28.40128 | 28.03745 | 27.39701
2038.605 | -0.1075601 | 99.91386 | 0.004140096 |  | 28.23153 | 28.51531 | 28.68702 | 28.41546 | 28.02205 | 27.40746
2038.705 | -0.1074096 | 101.502 | 0.00411673 |  | 28.2289 | 28.52807 | 28.74617 | 28.38985 | 27.99793 | 27.38646
2038.805 | -0.1080148 | 91.94208 | 0.004096087 |  | 28.2221 | 28.51338 | 28.71676 | 28.38729 | 28.01611 | 27.35137
2038.904 | -0.1086064 | 98.65955 | 0.004104588 |  | 28.24874 | 28.54006 | 28.68788 | 28.39231 | 28.02174 | 27.3966
2039.004 | -0.1076186 | 99.76622 | 0.004119719 |  | 28.23125 | 28.53597 | 28.6896 | 28.40787 | 28.0068 | 27.38226
2039.104 | -0.1080779 | 99.24946 | 0.004112096 |  | 28.2155 | 28.49942 | 28.69478 | 28.373 | 28.02122 | 27.35804
2039.203125 | -0.1072938 | 101.9299 | 0.004106952 |  | 28.21898 | 28.53005 | 28.68551 | 28.38331 | 28.02265 | 27.39781
2039.303 | -0.1079422 | 99.92366 | 0.004097606 |  | 28.21347 | 28.53208 | 28.6942 | 28.35206 | 27.98819 | 27.39566
2039.402 | -0.1077577 | 98.09722 | 0.004102676 |  | 28.26118 | 28.50786 | 28.69641 | 28.33983 | 27.99963 | 27.37514
2039.502 | -0.1082079 | 99.5844 | 0.004110327 |  | 28.23355 | 28.51663 | 28.6659 | 28.35857 | 28.02587 | 27.35848
2039.602 | -0.1080319 | 96.00692 | 0.004061415 |  | 28.22762 | 28.51001 | 28.70743 | 28.35437 | 28.02411 | 27.41703
2039.701 | -0.1075311 | 98.39706 | 0.00409673 |  | 28.22319 | 28.52836 | 28.66692 | 28.30287 | 28.03158 | 27.35145
2039.801 | -0.1075459 | 92.63132 | 0.004058458 |  | 28.23225 | 28.51484 | 28.68189 | 28.33639 | 27.99128 | 27.42333
2039.9 | -0.1070065 | 94.71935 | 0.004141449 |  | 28.23611 | 28.51237 | 28.6552 | 28.34134 | 28.01198 | 27.38033
2040 | -0.1075033 | 101.0103 | 0.004094465 |  | 28.2141 | 28.53375 | 28.68114 | 28.34297 | 28.01577 | 27.40381
2040.1 | -0.1073881 | 94.9939 | 0.004136761 |  | 28.21876 | 28.54472 | 28.66269 | 28.35834 | 28.03343 | 27.37894
2040.199 | -0.1078928 | 98.83773 | 0.004135637 |  | 28.20678 | 28.53366 | 28.6817 | 28.34349 | 28.00434 | 27.36975
2040.299 | -0.1073477 | 101.43 | 0.004084196 |  | 28.21629 | 28.56245 | 28.65735 | 28.35034 | 27.99224 | 27.35917
2040.398 | -0.1075936 | 100.5507 | 0.004086103 |  | 28.19005 | 28.56851 | 28.65693 | 28.32533 | 28.01068 | 27.40174
2040.498 | -0.1075686 | 102.6189 | 0.004087656 |  | 28.22435 | 28.51645 | 28.68528 | 28.3512 | 27.99998 | 27.35235
2040.598 | -0.1071479 | 103.2065 | 0.004087764 |  | 28.20945 | 28.55415 | 28.6852 | 28.34249 | 28.01063 | 27.33358
2040.697 | -0.1069219 | 98.57616 | 0.004113449 |  | 28.22921 | 28.53653 | 28.69452 | 28.33614 | 27.98153 | 27.36351
2040.796875 | -0.1075993 | 107.018 | 0.004096941 |  | 28.23671 | 28.52581 | 28.67629 | 28.34682 | 28.00757 | 27.34446
2040.896 | -0.1070769 | 101.2561 | 0.004114257 |  | 28.20864 | 28.51094 | 28.69463 | 28.33862 | 28.01024 | 27.35884
2040.996 | -0.1063406 | 105.3848 | 0.004095286 |  | 28.23163 | 28.52895 | 28.64243 | 28.34595 | 28.00457 | 27.3486
2041.096 | -0.1065915 | 97.16326 | 0.004129569 |  | 28.20229 | 28.52948 | 28.70108 | 28.33066 | 27.98719 | 27.36667
2041.195 | -0.1067034 | 100.1103 | 0.004096708 |  | 28.24586 | 28.51112 | 28.67798 | 28.35116 | 27.99575 | 27.353
2041.295 | -0.1069009 | 99.94691 | 0.00409237 |  | 28.21768 | 28.55402 | 28.67188 | 28.34813 | 27.99496 | 27.36007
2041.395 | -0.1067647 | 99.37888 | 0.0041256 |  | 28.24599 | 28.50705 | 28.70088 | 28.35059 | 28.02048 | 27.34987
2041.494 | -0.1067454 | 103.7308 | 0.004123688 |  | 28.24861 | 28.54104 | 28.7182 | 28.37574 | 28.01387 | 27.37167
2041.59375 | -0.1061192 | 97.30749 | 0.004094562 |  | 28.25627 | 28.52965 | 28.69109 | 28.35211 | 27.99913 | 27.34883
2041.693 | -0.1061845 | 99.85189 | 0.004118803 |  | 28.23668 | 28.49723 | 28.66692 | 28.39097 | 28.00423 | 27.35125
2041.793 | -0.1068919 | 103.6039 | 0.004121 |  | 28.24153 | 28.53473 | 28.67274 | 28.35707 | 27.99826 | 27.35756
2041.893 | -0.1062452 | 104.189 | 0.004086028 |  | 28.2343 | 28.51161 | 28.65368 | 28.34065 | 27.99777 | 27.34106
2041.992 | -0.1062287 | 104.2599 | 0.004102978 |  | 28.26358 | 28.5116 | 28.67631 | 28.36924 | 28.00758 | 27.34615
2042.092 | -0.1068118 | 96.82923 | 0.004073755 |  | 28.26365 | 28.52064 | 28.65774 | 28.34667 | 28.00734 | 27.34839
2042.191 | -0.1064587 | 102.2024 | 0.004101276 |  | 28.23595 | 28.53213 | 28.64192 | 28.37117 | 28.00153 | 27.36006
2042.291 | -0.106038 | 99.03231 | 0.004088176 |  | 28.26075 | 28.50544 | 28.63504 | 28.34497 | 27.99516 | 27.36113
2042.390625 | -0.1060368 | 98.12889 | 0.004152977 |  | 28.26169 | 28.52763 | 28.65096 | 28.36769 | 28.00888 | 27.3667
2042.49 | -0.105271 | 101.1775 | 0.004043852 |  | 28.24954 | 28.51759 | 28.66935 | 28.32596 | 28.00715 | 27.37952
2042.59 | -0.1054754 | 99.6728 | 0.004112413 |  | 28.25251 | 28.54895 | 28.63999 | 28.33246 | 28.01678 | 27.36762
2042.689 | -0.106189 | 101.8324 | 0.004092862 |  | 28.25218 | 28.52109 | 28.66587 | 28.36959 | 28.02671 | 27.36735
2042.789 | -0.1053028 | 100.3525 | 0.004049776 |  | 28.26464 | 28.53381 | 28.64298 | 28.34427 | 28.00682 | 27.36539
2042.889 | -0.105032 | 102.9074 | 0.004063116 |  | 28.26799 | 28.56977 | 28.66925 | 28.3665 | 27.999 | 27.35199
2042.988 | -0.1064047 | 102.1755 | 0.004100545 |  | 28.25696 | 28.55826 | 28.66495 | 28.3798 | 28.01305 | 27.38805
2043.088 | -0.1051994 | 106.4714 | 0.004096976 |  | 28.25518 | 28.54013 | 28.68147 | 28.39423 | 28.01851 | 27.35834
2043.1875 | -0.1048026 | 104.1068 | 0.004095357 |  | 28.21603 | 28.53183 | 28.64577 | 28.33786 | 28.00282 | 27.34945
2043.287 | -0.1053686 | 96.2129 | 0.004095929 |  | 28.25969 | 28.51967 | 28.68712 | 28.37116 | 28.0182 | 27.34646
2043.387 | -0.1057558 | 98.33167 | 0.004131014 |  | 28.23769 | 28.54481 | 28.65011 | 28.37239 | 27.98444 | 27.3367
2043.486 | -0.105514 | 103.8878 | 0.004090317 |  | 28.24364 | 28.53787 | 28.65336 | 28.37673 | 28.00791 | 27.36871
2043.586 | -0.1058239 | 99.19728 | 0.004094504 |  | 28.26701 | 28.54163 | 28.64691 | 28.39548 | 27.99727 | 27.35743
2043.686 | -0.1051427 | 98.59074 | 0.004126764 |  | 28.22141 | 28.52927 | 28.62817 | 28.41621 | 28.01727 | 27.34112
2043.785 | -0.1041764 | 98.14575 | 0.00403134 |  | 28.25535 | 28.53038 | 28.63819 | 28.3693 | 27.98998 | 27.34275
2043.885 | -0.1058029 | 95.84697 | 0.004097101 |  | 28.24013 | 28.54165 | 28.6389 | 28.40709 | 27.99152 | 27.32303
2043.984375 | -0.1057149 | 104.7477 | 0.004083451 |  | 28.26241 | 28.53699 | 28.64124 | 28.39905 | 27.98742 | 27.32274
2044.084 | -0.1051495 | 102.3273 | 0.00408431 |  | 28.22405 | 28.51909 | 28.65431 | 28.40752 | 27.9869 | 27.31607
2044.184 | -0.1047998 | 100.5309 | 0.004122057 |  | 28.22989 | 28.55139 | 28.66357 | 28.37501 | 28.00858 | 27.32888
2044.283 | -0.104781 | 100.4031 | 0.004133938 |  | 28.24039 | 28.51531 | 28.65221 | 28.41358 | 28.00635 | 27.3068
2044.383 | -0.1049973 | 96.20128 | 0.004092782 |  | 28.23493 | 28.54787 | 28.63541 | 28.37797 | 27.98089 | 27.33889
2044.482 | -0.1051018 | 102.5478 | 0.004070246 |  | 28.21723 | 28.54911 | 28.62824 | 28.41554 | 28.00025 | 27.3109
2044.582 | -0.1049457 | 106.0141 | 0.004116335 |  | 28.22242 | 28.54355 | 28.62907 | 28.39161 | 28.01512 | 27.32107
2044.682 | -0.1050592 | 101.7041 | 0.004105252 |  | 28.22267 | 28.55518 | 28.66147 | 28.3952 | 27.98386 | 27.30461
2044.78125 | -0.1044642 | 103.9498 | 0.004107474 |  | 28.23732 | 28.53112 | 28.62302 | 28.39788 | 27.98508 | 27.32926
2044.881 | -0.1046317 | 101.2534 | 0.004061462 |  | 28.2122 | 28.54102 | 28.6532 | 28.40127 | 27.99329 | 27.32103
2044.98 | -0.1049814 | 99.52971 | 0.004057872 |  | 28.22418 | 28.54849 | 28.61291 | 28.42025 | 27.97453 | 27.32983
2045.08 | -0.1047504 | 103.4991 | 0.004087736 |  | 28.22585 | 28.56385 | 28.65043 | 28.38521 | 27.99126 | 27.32224
2045.18 | -0.1044756 | 103.0593 | 0.004080673 |  | 28.25412 | 28.5553 | 28.63247 | 28.39658 | 28.00036 | 27.32557
2045.279 | -0.1048582 | 99.92686 | 0.004092469 |  | 28.22206 | 28.55163 | 28.63881 | 28.39571 | 27.98897 | 27.31714
2045.379 | -0.1051495 | 108.7207 | 0.004114801 |  | 28.24871 | 28.54831 | 28.61922 | 28.41269 | 27.98366 | 27.33488
2045.479 | -0.1040878 | 110.0074 | 0.004087511 |  | 28.20846 | 28.5302 | 28.6234 | 28.3972 | 27.99147 | 27.33961
2045.578125 | -0.1043246 | 99.61219 | 0.004098084 |  | 28.2507 | 28.53393 | 28.63074 | 28.44026 | 28.00611 | 27.32937
2045.678 | -0.1043246 | 103.5449 | 0.004075811 |  | 28.19144 | 28.55893 | 28.63796 | 28.41712 | 27.99033 | 27.32311
2045.777 | -0.1048071 | 109.1459 | 0.004092711 |  | 28.24203 | 28.56296 | 28.63409 | 28.38398 | 27.99423 | 27.30577
2045.877 | -0.1047753 | 105.6076 | 0.004070295 |  | 28.22093 | 28.54178 | 28.60467 | 28.43043 | 27.98123 | 27.30548
2045.977 | -0.1041429 | 106.2167 | 0.004084637 |  | 28.21638 | 28.54456 | 28.63924 | 28.38787 | 28.01743 | 27.30536
2046.076 | -0.1040589 | 108.1796 | 0.00408785 |  | 28.23229 | 28.54132 | 28.61024 | 28.42958 | 27.99489 | 27.31623
2046.176 | -0.1044148 | 107.8214 | 0.004072549 |  | 28.21165 | 28.55734 | 28.62809 | 28.42938 | 27.97734 | 27.31086
2046.275 | -0.1044143 | 107.7291 | 0.004077986 |  | 28.21955 | 28.54265 | 28.58935 | 28.41723 | 27.97454 | 27.31837
2046.375 | -0.1045664 | 108.7198 | 0.004105388 |  | 28.19382 | 28.58598 | 28.61673 | 28.3962 | 27.99343 | 27.33883
2046.475 | -0.1041435 | 106.9713 | 0.00402483 |  | 28.25819 | 28.57283 | 28.64322 | 28.43858 | 28.01772 | 27.31913
2046.574 | -0.1041406 | 101.7152 | 0.004070477 |  | 28.22082 | 28.562 | 28.63312 | 28.40744 | 27.95737 | 27.33911
2046.674 | -0.1051228 | 104.7263 | 0.004082961 |  | 28.24382 | 28.55963 | 28.61974 | 28.41826 | 27.98793 | 27.32193
2046.773 | -0.104098 | 105.5641 | 0.004058592 |  | 28.22619 | 28.57741 | 28.64299 | 28.39507 | 28.00666 | 27.31245
2046.873 | -0.1042689 | 102.5394 | 0.004093412 |  | 28.24761 | 28.55703 | 28.62847 | 28.41892 | 27.97821 | 27.33013
2046.973 | -0.1041083 | 102.6248 | 0.004051024 |  | 28.17728 | 28.54667 | 28.63407 | 28.38965 | 27.98108 | 27.32449
2047.072 | -0.1039186 | 107.4564 | 0.004082934 |  | 28.23506 | 28.57876 | 28.62429 | 28.36582 | 27.98717 | 27.34494
2047.171875 | -0.1042757 | 104.9685 | 0.004049058 |  | 28.22881 | 28.5722 | 28.60121 | 28.41473 | 27.96572 | 27.34784
2047.271 | -0.10406 | 107.5701 | 0.004035623 |  | 28.2026 | 28.5781 | 28.63465 | 28.39051 | 27.9963 | 27.35836
2047.371 | -0.1039317 | 103.2824 | 0.004110664 |  | 28.21115 | 28.58294 | 28.59888 | 28.39758 | 28.00113 | 27.34402
2047.471 | -0.1046629 | 107.106 | 0.00407536 |  | 28.23726 | 28.54794 | 28.62368 | 28.41375 | 27.99341 | 27.35312
2047.57 | -0.104567 | 103.7042 | 0.004075808 |  | 28.23122 | 28.55467 | 28.61157 | 28.35927 | 28.00523 | 27.34689
2047.67 | -0.1039521 | 107.142 | 0.004068593 |  | 28.21578 | 28.58583 | 28.61355 | 28.39137 | 27.97393 | 27.34814
2047.77 | -0.1040668 | 109.0493 | 0.004078642 |  | 28.23454 | 28.55189 | 28.59287 | 28.40956 | 27.96926 | 27.35595
2047.869 | -0.103767 | 105.233 | 0.004095645 |  | 28.21408 | 28.54051 | 28.61313 | 28.4265 | 27.98806 | 27.35999
2047.96875 | -0.1048361 | 104.1024 | 0.004063152 |  | 28.21131 | 28.59634 | 28.60861 | 28.41368 | 28.00143 | 27.36456
2048.068 | -0.1038772 | 103.8536 | 0.004035449 |  | 28.22375 | 28.56594 | 28.62907 | 28.41504 | 27.99372 | 27.37169
2048.168 | -0.1037937 | 108.7494 | 0.00405797 |  | 28.2156 | 28.5642 | 28.62327 | 28.42905 | 27.99901 | 27.36421
2048.268 | -0.1042303 | 106.272 | 0.004061412 |  | 28.21389 | 28.57351 | 28.61866 | 28.39301 | 27.96249 | 27.35903
2048.367 | -0.1038312 | 106.4229 | 0.004084325 |  | 28.19752 | 28.56284 | 28.6244 | 28.39026 | 27.97389 | 27.36547
2048.467 | -0.1040333 | 100.1119 | 0.004056723 |  | 28.22397 | 28.54027 | 28.62677 | 28.40198 | 27.974 | 27.35364
2048.566 | -0.1036842 | 107.5585 | 0.004070543 |  | 28.20708 | 28.55863 | 28.63443 | 28.39089 | 27.9889 | 27.38688
2048.666 | -0.1033202 | 108.2885 | 0.004063064 |  | 28.18102 | 28.53082 | 28.62418 | 28.38351 | 27.96571 | 27.3805
2048.765625 | -0.1033901 | 102.9438 | 0.004056179 |  | 28.18169 | 28.54554 | 28.64492 | 28.39949 | 27.99346 | 27.36256
2048.865 | -0.1041633 | 109.1099 | 0.004081438 |  | 28.19152 | 28.54306 | 28.61522 | 28.40445 | 27.98708 | 27.39177
2048.965 | -0.1031863 | 108.042 | 0.004090044 |  | 28.17764 | 28.5667 | 28.65917 | 28.39701 | 27.97928 | 27.38106
2049.064 | -0.1034928 | 104.5682 | 0.004081736 |  | 28.19689 | 28.53072 | 28.64272 | 28.38068 | 27.98897 | 27.37508
2049.164 | -0.1043223 | 104.9204 | 0.004083483 |  | 28.18127 | 28.53131 | 28.622 | 28.37652 | 27.96772 | 27.37014
2049.264 | -0.1041298 | 101.5243 | 0.004064233 |  | 28.18992 | 28.54227 | 28.64963 | 28.35466 | 27.96819 | 27.35538
2049.363 | -0.1034434 | 106.0809 | 0.004087616 |  | 28.20836 | 28.55013 | 28.63106 | 28.37061 | 27.98062 | 27.37886
2049.463 | -0.1038181 | 103.256 | 0.004060603 |  | 28.19025 | 28.52276 | 28.65679 | 28.37679 | 27.99442 | 27.36776
2049.5625 | -0.1040793 | 101.7171 | 0.004070055 |  | 28.1989 | 28.54644 | 28.66729 | 28.37329 | 27.96279 | 27.37958
2049.662 | -0.1043677 | 102.8153 | 0.004092747 |  | 28.20816 | 28.53935 | 28.64177 | 28.36476 | 27.97775 | 27.39577
2049.762 | -0.1039862 | 110.0204 | 0.004103626 |  | 28.22399 | 28.54468 | 28.64655 | 28.37848 | 27.97605 | 27.39582
2049.861 | -0.1039203 | 102.5546 | 0.004091049 |  | 28.21651 | 28.55462 | 28.64785 | 28.38289 | 27.96913 | 27.39899
2049.961 | -0.1040435 | 110.2355 | 0.004066495 |  | 28.1909 | 28.5521 | 28.62961 | 28.38295 | 27.97789 | 27.38678
2050.061 | -0.1039215 | 105.9419 | 0.004096601 |  | 28.2039 | 28.54339 | 28.64916 | 28.41066 | 27.97462 | 27.39922
2050.16 | -0.1033026 | 103.5207 | 0.004104215 |  | 28.21935 | 28.53665 | 28.64384 | 28.36896 | 27.98905 | 27.36902
2050.26 | -0.1037937 | 108.44 | 0.00407414 |  | 28.21572 | 28.56191 | 28.62541 | 28.38387 | 27.97411 | 27.38243
2050.359375 | -0.1036944 | 110.4187 | 0.00406904 |  | 28.24406 | 28.54995 | 28.64024 | 28.43684 | 27.95619 | 27.37366
2050.459 | -0.103662 | 110.765 | 0.004067792 |  | 28.22292 | 28.54414 | 28.60615 | 28.42835 | 27.96817 | 27.38594
2050.559 | -0.1037733 | 107.5491 | 0.0040756 |  | 28.24396 | 28.54274 | 28.62166 | 28.37165 | 27.98604 | 27.40426
2050.658 | -0.103398 | 108.7335 | 0.004073025 |  | 28.22089 | 28.55831 | 28.57733 | 28.40361 | 27.98374 | 27.35245
2050.758 | -0.1039226 | 107.7348 | 0.004066692 |  | 28.26585 | 28.54147 | 28.58615 | 28.4019 | 27.98205 | 27.38935
2050.857 | -0.1043155 | 103.8069 | 0.00405264 |  | 28.26447 | 28.54473 | 28.57687 | 28.41091 | 27.9479 | 27.41639
2050.957 | -0.1035644 | 104.7753 | 0.00406855 |  | 28.23663 | 28.54525 | 28.58609 | 28.41601 | 27.95726 | 27.40917
2051.057 | -0.1037767 | 107.8223 | 0.004059604 |  | 28.24896 | 28.53695 | 28.54472 | 28.38014 | 27.97582 | 27.39217
2051.15625 | -0.103796 | 109.3104 | 0.004106414 |  | 28.2624 | 28.54924 | 28.57677 | 28.40966 | 27.96912 | 27.36799
2051.256 | -0.1039254 | 106.4062 | 0.00408193 |  | 28.26176 | 28.54252 | 28.56664 | 28.40546 | 27.96144 | 27.37049
2051.355 | -0.1040401 | 107.6637 | 0.004081173 |  | 28.23105 | 28.54761 | 28.54456 | 28.39242 | 27.96163 | 27.38072
2051.455 | -0.1042519 | 110.5613 | 0.004087633 |  | 28.25024 | 28.54094 | 28.5872 | 28.39235 | 27.97791 | 27.38746
2051.555 | -0.1034673 | 106.3119 | 0.004027074 |  | 28.24448 | 28.53616 | 28.53241 | 28.41177 | 27.98345 | 27.38088
2051.654 | -0.1037494 | 103.0377 | 0.004100482 |  | 28.26085 | 28.55014 | 28.56623 | 28.37385 | 27.96947 | 27.37283
2051.754 | -0.1042735 | 107.6291 | 0.004043151 |  | 28.2598 | 28.54801 | 28.55869 | 28.40156 | 27.96102 | 27.40225
2051.854 | -0.1038244 | 111.6563 | 0.004075885 |  | 28.23284 | 28.56569 | 28.55012 | 28.41651 | 27.95951 | 27.36198
2051.953125 | -0.1040532 | 102.2388 | 0.004088602 |  | 28.22861 | 28.5608 | 28.52709 | 28.39008 | 27.98662 | 27.33883
2052.053 | -0.1038783 | 105.6849 | 0.004002479 |  | 28.23144 | 28.54728 | 28.57152 | 28.38311 | 27.97972 | 27.35763
2052.152 | -0.1034219 | 107.2021 | 0.004053031 |  | 28.234 | 28.55265 | 28.53238 | 28.398 | 27.98721 | 27.35965
2052.252 | -0.1044114 | 107.2568 | 0.004064077 |  | 28.23681 | 28.57257 | 28.53529 | 28.39469 | 27.94369 | 27.31435
2052.352 | -0.1041747 | 105.9508 | 0.004084554 |  | 28.22159 | 28.53232 | 28.53712 | 28.3723 | 27.95755 | 27.3372
2052.451 | -0.1043944 | 107.8059 | 0.004080696 |  | 28.18226 | 28.55783 | 28.58704 | 28.36817 | 27.98024 | 27.33321
2052.551 | -0.1043422 | 108.4867 | 0.004066251 |  | 28.23113 | 28.56521 | 28.56846 | 28.36945 | 27.96033 | 27.29037
2052.65 | -0.1042263 | 107.0861 | 0.004056584 |  | 28.1846 | 28.56349 | 28.56521 | 28.38972 | 27.9674 | 27.33035
2052.75 | -0.1040975 | 106.3026 | 0.004063495 |  | 28.19098 | 28.56533 | 28.58855 | 28.37632 | 27.95147 | 27.3165
2052.85 | -0.1036421 | 105.9041 | 0.004075805 |  | 28.19806 | 28.55654 | 28.58739 | 28.39188 | 27.97129 | 27.33211
2052.949 | -0.1039289 | 104.8195 | 0.004041053 |  | 28.18416 | 28.55064 | 28.57246 | 28.3885 | 27.96897 | 27.34646
2053.049 | -0.1039254 | 101.5398 | 0.004087409 |  | 28.14819 | 28.55068 | 28.58455 | 28.37973 | 27.97871 | 27.30166
2053.148 | -0.1039709 | 103.6978 | 0.004068303 |  | 28.17304 | 28.55167 | 28.59621 | 28.35753 | 27.97836 | 27.32505
2053.248 | -0.1045659 | 108.1083 | 0.004039996 |  | 28.16853 | 28.5548 | 28.59699 | 28.33654 | 27.96374 | 27.29202
2053.348 | -0.1039845 | 110.8634 | 0.004064515 |  | 28.18721 | 28.5418 | 28.6202 | 28.35183 | 27.94816 | 27.34051
2053.447 | -0.1035644 | 107.0255 | 0.004058719 |  | 28.15539 | 28.55799 | 28.58126 | 28.3575 | 27.98412 | 27.32892
2053.546875 | -0.104089 | 104.0172 | 0.004084013 |  | 28.14309 | 28.58063 | 28.61407 | 28.37665 | 27.97429 | 27.30164
2053.646 | -0.1047617 | 104.1394 | 0.004080904 |  | 28.14256 | 28.52335 | 28.58062 | 28.36324 | 27.95557 | 27.3079
2053.746 | -0.1044182 | 110.0163 | 0.004122561 |  | 28.13321 | 28.54615 | 28.59789 | 28.34175 | 27.98639 | 27.31088
2053.846 | -0.1039578 | 107.232 | 0.004098796 |  | 28.17593 | 28.55577 | 28.58835 | 28.33499 | 27.96358 | 27.31474
2053.945 | -0.1043717 | 105.6527 | 0.004080158 |  | 28.16145 | 28.54921 | 28.63033 | 28.36075 | 27.96584 | 27.296
2054.045 | -0.1047055 | 105.4955 | 0.00407199 |  | 28.16474 | 28.56291 | 28.59041 | 28.33648 | 27.97275 | 27.27779
2054.145 | -0.104475 | 97.15232 | 0.00407106 |  | 28.18319 | 28.56684 | 28.59394 | 28.36712 | 27.97973 | 27.25579
2054.244 | -0.1044006 | 107.3354 | 0.004115109 |  | 28.16859 | 28.54752 | 28.60579 | 28.36999 | 27.97813 | 27.29417
2054.34375 | -0.1046317 | 106.7929 | 0.00407868 |  | 28.18235 | 28.56313 | 28.61158 | 28.37294 | 27.97587 | 27.28732
2054.443 | -0.1052835 | 106.3101 | 0.004057045 |  | 28.18282 | 28.55902 | 28.62516 | 28.36376 | 27.98441 | 27.26546
2054.543 | -0.1038386 | 106.9995 | 0.004099241 |  | 28.15634 | 28.53622 | 28.61133 | 28.34457 | 27.97565 | 27.26995
2054.643 | -0.1045119 | 108.0657 | 0.004077847 |  | 28.1666 | 28.55724 | 28.60367 | 28.31901 | 27.99194 | 27.26212
2054.742 | -0.1042036 | 109.1413 | 0.004062528 |  | 28.14663 | 28.54884 | 28.6001 | 28.33435 | 27.97056 | 27.2671
2054.842 | -0.1045869 | 106.3481 | 0.004076564 |  | 28.15155 | 28.55487 | 28.62473 | 28.34497 | 27.9881 | 27.25664
2054.941 | -0.1041264 | 105.8031 | 0.004036555 |  | 28.16894 | 28.56513 | 28.62417 | 28.32308 | 27.96818 | 27.2861
2055.041 | -0.1046005 | 102.6775 | 0.00405193 |  | 28.13313 | 28.52452 | 28.60445 | 28.31961 | 27.96812 | 27.27125
2055.140625 | -0.104274 | 109.7622 | 0.004107891 |  | 28.15878 | 28.53857 | 28.61441 | 28.32831 | 27.96745 | 27.26354
2055.24 | -0.1046732 | 100.7877 | 0.004081519 |  | 28.16973 | 28.5367 | 28.60344 | 28.3266 | 27.96585 | 27.25963
2055.34 | -0.1046686 | 106.8517 | 0.004034304 |  | 28.20117 | 28.54886 | 28.619 | 28.36385 | 27.97183 | 27.25739
2055.439 | -0.1047878 | 103.0755 | 0.004047815 |  | 28.1968 | 28.49816 | 28.62965 | 28.30053 | 28.00054 | 27.20184
2055.539 | -0.1044432 | 107.1914 | 0.004048412 |  | 28.17575 | 28.51355 | 28.60555 | 28.31368 | 27.97119 | 27.26406
2055.639 | -0.1047594 | 104.4226 | 0.004043767 |  | 28.1803 | 28.54141 | 28.60955 | 28.30332 | 27.98193 | 27.25875
2055.738 | -0.105028 | 99.84528 | 0.004063878 |  | 28.19185 | 28.55413 | 28.60049 | 28.33143 | 27.98057 | 27.26727
2055.838 | -0.1039782 | 99.78262 | 0.004067325 |  | 28.19909 | 28.5068 | 28.60098 | 28.31968 | 27.98892 | 27.29414
2055.9375 | -0.104542 | 99.99248 | 0.004066614 |  | 28.18058 | 28.5389 | 28.56171 | 28.30352 | 27.98687 | 27.29306
2056.037 | -0.1045749 | 98.44993 | 0.004004649 |  | 28.18939 | 28.54278 | 28.59434 | 28.31228 | 27.95734 | 27.2462
2056.137 | -0.104785 | 107.0861 | 0.004042276 |  | 28.17121 | 28.52536 | 28.59898 | 28.29893 | 27.98161 | 27.26297
2056.236 | -0.1043382 | 104.0974 | 0.004025111 |  | 28.18249 | 28.54827 | 28.60916 | 28.32753 | 27.95887 | 27.22764
2056.336 | -0.1045732 | 97.63879 | 0.004027287 |  | 28.17149 | 28.5546875 | 28.57655 | 28.2966 | 27.97918 | 27.26817
2056.436 | -0.1044438 | 98.3638 | 0.004064683 |  | 28.1856 | 28.53947 | 28.60564 | 28.30465 | 27.98337 | 27.24392
2056.535 | -0.1051148 | 98.55656 | 0.004076018 |  | 28.16054 | 28.53164 | 28.56708 | 28.32023 | 27.97123 | 27.25
2056.635 | -0.1044864 | 96.0632 | 0.004041946 |  | 28.18268 | 28.55342 | 28.59831 | 28.31726 | 27.96277 | 27.25645
2056.734375 | -0.1042127 | 99.95602 | 0.004036615 |  | 28.16021 | 28.5525 | 28.57219 | 28.31827 | 27.98506 | 27.24598
2056.834 | -0.1047924 | 91.84866 | 0.00403415 |  | 28.16727 | 28.53435 | 28.57988 | 28.31857 | 27.97612 | 27.26365
2056.934 | -0.1052409 | 94.17455 | 0.004099689 |  | 28.20475 | 28.54968 | 28.57375 | 28.28964 | 27.9752 | 27.2459
2057.033 | -0.1047941 | 99.55067 | 0.004023897 |  | 28.17014 | 28.55068 | 28.56372 | 28.34523 | 27.97297 | 27.22173
2057.133 | -0.1039907 | 101.0082 | 0.004060484 |  | 28.16258 | 28.53249 | 28.58554 | 28.32412 | 27.98732 | 27.24282
2057.232 | -0.1051665 | 95.95201 | 0.004079353 |  | 28.14875 | 28.51732 | 28.58354 | 28.31593 | 27.9585 | 27.26834
2057.332 | -0.1044625 | 99.87741 | 0.003996129 |  | 28.14481 | 28.55587 | 28.57966 | 28.29944 | 27.98032 | 27.22275
2057.432 | -0.1044029 | 94.29964 | 0.00407189 |  | 28.17875 | 28.51208 | 28.57279 | 28.31544 | 27.95 | 27.23572
2057.53125 | -0.1046629 | 98.95052 | 0.004049871 |  | 28.1501 | 28.56216 | 28.58608 | 28.30497 | 27.96242 | 27.27897
2057.631 | -0.1050677 | 94.54754 | 0.004080782 |  | 28.16217 | 28.53237 | 28.55363 | 28.3373 | 27.97715 | 27.21919
2057.73 | -0.1042292 | 96.62804 | 0.004048034 |  | 28.14762 | 28.53145 | 28.57179 | 28.31555 | 27.98286 | 27.25021
2057.83 | -0.1052301 | 100.717 | 0.004070684 |  | 28.13563 | 28.52798 | 28.54488 | 28.31367 | 27.95996 | 27.26516
2057.93 | -0.1046936 | 100.409 | 0.004033864 |  | 28.15901 | 28.54446 | 28.59446 | 28.31034 | 27.95885 | 27.26743
2058.029 | -0.1042456 | 98.54745 | 0.003988711 |  | 28.1595 | 28.53856 | 28.54325 | 28.33231 | 27.97567 | 27.24527
2058.129 | -0.1053675 | 96.76202 | 0.00406315 |  | 28.16612 | 28.53388 | 28.54782 | 28.34529 | 27.96623 | 27.24307
2058.229 | -0.1047146 | 94.42997 | 0.004053778 |  | 28.16655 | 28.55293 | 28.53284 | 28.33971 | 27.96709 | 27.23473
2058.328125 | -0.1047549 | 96.89439 | 0.004059309 |  | 28.14356 | 28.53144 | 28.58685 | 28.37044 | 27.9904 | 27.22228
2058.428 | -0.1046561 | 97.4164 | 0.004035411 |  | 28.15671 | 28.53119 | 28.55299 | 28.32171 | 27.9575 | 27.23633
2058.527 | -0.1049741 | 93.83688 | 0.004073977 |  | 28.16839 | 28.54784 | 28.53876 | 28.33206 | 27.98525 | 27.24086
2058.627 | -0.1050115 | 96.63966 | 0.004039232 |  | 28.14069 | 28.54086 | 28.58517 | 28.31785 | 27.95588 | 27.19339
2058.727 | -0.1050422 | 101.3523 | 0.004055618 |  | 28.1382 | 28.50617 | 28.55561 | 28.33225 | 27.94382 | 27.2601
2058.826 | -0.1051092 | 90.50616 | 0.004028189 |  | 28.15102 | 28.56047 | 28.58074 | 28.31885 | 27.98425 | 27.26303
2058.926 | -0.1057201 | 100.4404 | 0.004038979 |  | 28.15404 | 28.53003 | 28.54837 | 28.33516 | 27.96044 | 27.24704
2059.025 | -0.1049218 | 101.4569 | 0.004011622 |  | 28.16141 | 28.51535 | 28.56772 | 28.33286 | 27.95215 | 27.24796
2059.125 | -0.105158 | 98.08605 | 0.004038748 |  | 28.17231 | 28.50609 | 28.53195 | 28.33954 | 27.96689 | 27.25049
2059.225 | -0.1053209 | 94.28619 | 0.004026967 |  | 28.18515 | 28.50971 | 28.54904 | 28.31613 | 27.96431 | 27.26124
2059.324 | -0.1047078 | 94.56532 | 0.004054235 |  | 28.14496 | 28.50653 | 28.56024 | 28.33279 | 27.98165 | 27.24257
2059.424 | -0.105141 | 94.66785 | 0.004019231 |  | 28.14388 | 28.54062 | 28.57382 | 28.32977 | 27.99071 | 27.25299
2059.523 | -0.1051307 | 95.92148 | 0.004044986 |  | 28.15817 | 28.53742 | 28.58283 | 28.35358 | 27.97762 | 27.26368
2059.623 | -0.104915 | 97.95754 | 0.004028707 |  | 28.17224 | 28.53555 | 28.54656 | 28.35721 | 27.9591 | 27.28552
2059.723 | -0.1046538 | 99.47845 | 0.004051527 |  | 28.18656 | 28.5252 | 28.56454 | 28.30589 | 27.97569 | 27.24701
2059.822 | -0.1042451 | 96.68682 | 0.004033196 |  | 28.20254 | 28.54784 | 28.55289 | 28.33833 | 28.00354 | 27.29788
2059.921875 | -0.1059119 | 99.93141 | 0.004020676 |  | 28.17387 | 28.54353 | 28.57064 | 28.36263 | 27.98625 | 27.26286
2060.021 | -0.1055174 | 100.6696 | 0.004030417 |  | 28.1708 | 28.52128 | 28.56257 | 28.33337 | 27.98427 | 27.26843
2060.121 | -0.1047436 | 99.95329 | 0.004074078 |  | 28.19369 | 28.53764 | 28.58401 | 28.33175 | 27.98254 | 27.26737
2060.221 | -0.1052011 | 100.0907 | 0.004050409 |  | 28.17039 | 28.5286 | 28.55722 | 28.32746 | 28.00359 | 27.27481
2060.32 | -0.1053033 | 95.39742 | 0.004052202 |  | 28.16454 | 28.55138 | 28.56154 | 28.33874 | 27.99011 | 27.28198
2060.42 | -0.1053226 | 95.73328 | 0.004004058 |  | 28.16901 | 28.54453 | 28.53162 | 28.36069 | 27.97303 | 27.2582
2060.52 | -0.1055986 | 88.83124 | 0.004013081 |  | 28.15897 | 28.55666 | 28.54107 | 28.36576 | 27.98967 | 27.27291
2060.619 | -0.104563 | 90.89259 | 0.004006322 |  | 28.18753 | 28.49972 | 28.53306 | 28.32847 | 27.98394 | 27.27109
2060.71875 | -0.105137 | 92.63451 | 0.004051548 |  | 28.14904 | 28.56181 | 28.5554 | 28.34484 | 27.97572 | 27.25513
2060.818 | -0.1050916 | 92.27747 | 0.004011104 |  | 28.17941 | 28.56348 | 28.5336 | 28.34392 | 27.98617 | 27.25867
2060.918 | -0.1054186 | 96.94247 | 0.004019757 |  | 28.19734 | 28.52217 | 28.53568 | 28.33598 | 27.97012 | 27.27692
2061.018 | -0.1051046 | 92.79104 | 0.004011381 |  | 28.16863 | 28.5313 | 28.57122 | 28.35414 | 27.99864 | 27.25224
2061.117 | -0.1051773 | 92.98244 | 0.004016311 |  | 28.20502 | 28.54266 | 28.54549 | 28.35988 | 27.99212 | 27.2491
2061.217 | -0.1056582 | 86.51286 | 0.004032533 |  | 28.18325 | 28.54944 | 28.52402 | 28.33491 | 27.99578 | 27.24645
2061.316 | -0.1050734 | 93.4215 | 0.004050183 |  | 28.18475 | 28.53202 | 28.53103 | 28.31284 | 27.95806 | 27.24933
2061.416 | -0.1056491 | 90.37264 | 0.004029518 |  | 28.16797 | 28.55884 | 28.54253 | 28.33605 | 27.99105 | 27.26297
2061.515625 | -0.105619 | 89.13701 | 0.004046004 |  | 28.17704 | 28.53658 | 28.5353 | 28.32493 | 27.97836 | 27.26926
2061.615 | -0.1055412 | 95.61912 | 0.004061619 |  | 28.15336 | 28.54157 | 28.54598 | 28.32312 | 27.98604 | 27.26057
2061.715 | -0.1053544 | 95.09142 | 0.004035856 |  | 28.15519 | 28.5524 | 28.5343 | 28.31362 | 27.96251 | 27.23866
2061.814 | -0.104735 | 86.36499 | 0.004090465 |  | 28.18221 | 28.56252 | 28.49636 | 28.33481 | 27.98751 | 27.23658
2061.914 | -0.105003 | 96.91058 | 0.004010996 |  | 28.19281 | 28.53379 | 28.54134 | 28.35829 | 27.99313 | 27.22208
2062.014 | -0.1050768 | 95.78113 | 0.004028039 |  | 28.14709 | 28.55265 | 28.52726 | 28.31609 | 27.9775 | 27.26848
2062.113 | -0.1054964 | 93.33606 | 0.004031024 |  | 28.18734 | 28.56628 | 28.55708 | 28.33512 | 27.96844 | 27.24094
2062.213 | -0.1056116 | 92.77965 | 0.004034588 |  | 28.15469 | 28.55344 | 28.51734 | 28.32266 | 27.97753 | 27.24498
2062.3125 | -0.1047521 | 97.27809 | 0.004019591 |  | 28.19073 | 28.54879 | 28.55368 | 28.332 | 27.99977 | 27.251
2062.412 | -0.1052505 | 90.37379 | 0.004037315 |  | 28.21427 | 28.56129 | 28.5582 | 28.32296 | 27.96192 | 27.30974
2062.512 | -0.1051183 | 92.65935 | 0.004054992 |  | 28.17576 | 28.5654 | 28.56493 | 28.3103 | 27.99776 | 27.27183
2062.611 | -0.105841 | 93.80407 | 0.004072816 |  | 28.18309 | 28.54599 | 28.55024 | 28.30882 | 27.98557 | 27.26468
2062.711 | -0.105481 | 93.8444 | 0.00403738 |  | 28.17801 | 28.54477 | 28.55488 | 28.28596 | 27.97271 | 27.29371
2062.811 | -0.1052034 | 97.64471 | 0.004041737 |  | 28.21397 | 28.5598 | 28.515 | 28.33764 | 27.98282 | 27.31265
2062.91 | -0.1056956 | 95.19532 | 0.004048415 |  | 28.18618 | 28.57389 | 28.53944 | 28.30971 | 27.97546 | 27.30198
2063.01 | -0.1053385 | 96.8568 | 0.004060267 |  | 28.18389 | 28.55614 | 28.54439 | 28.33227 | 27.99005 | 27.29542
2063.109375 | -0.1056451 | 98.5037 | 0.004042317 |  | 28.20887 | 28.55268 | 28.5571 | 28.31788 | 27.97453 | 27.29321
2063.209 | -0.1053885 | 97.41777 | 0.004081543 |  | 28.1953 | 28.53637 | 28.55957 | 28.32425 | 27.97701 | 27.29371
2063.309 | -0.1058086 | 96.08849 | 0.004065351 |  | 28.18206 | 28.56325 | 28.51913 | 28.31997 | 27.9805 | 27.29649
2063.408 | -0.1048946 | 101.6813 | 0.004060276 |  | 28.18556 | 28.52895 | 28.57057 | 28.31542 | 27.97846 | 27.30263
2063.508 | -0.1052466 | 98.39775 | 0.004058147 |  | 28.20896 | 28.53734 | 28.56273 | 28.34921 | 27.98172 | 27.29984
2063.607 | -0.1053539 | 101.5382 | 0.004050979 |  | 28.22353 | 28.53097 | 28.56891 | 28.33109 | 27.98795 | 27.29105
2063.707 | -0.105845 | 97.56724 | 0.004041815 |  | 28.20083 | 28.56066 | 28.55667 | 28.32777 | 27.98746 | 27.28704
2063.807 | -0.1054209 | 96.07117 | 0.004017032 |  | 28.2106 | 28.55264 | 28.57636 | 28.29031 | 27.98256 | 27.28401
2063.90625 | -0.1054617 | 98.17947 | 0.004073394 |  | 28.21742 | 28.54031 | 28.54774 | 28.31332 | 27.99272 | 27.26856
2064.006 | -0.1056258 | 98.13892 | 0.004075644 |  | 28.20623 | 28.56122 | 28.55548 | 28.32673 | 27.99256 | 27.28153
2064.105 | -0.1057337 | 103.9115 | 0.004027054 |  | 28.24689 | 28.54883 | 28.53293 | 28.35236 | 27.98113 | 27.25394
2064.205 | -0.1051597 | 98.1993 | 0.004015299 |  | 28.22562 | 28.52592 | 28.55914 | 28.32699 | 27.97671 | 27.30087
2064.305 | -0.1052636 | 98.67436 | 0.004019679 |  | 28.21449 | 28.52662 | 28.5561 | 28.32234 | 27.98478 | 27.29093
2064.404 | -0.1052869 | 98.95052 | 0.004037056 |  | 28.22696 | 28.54877 | 28.59441 | 28.29975 | 27.94556 | 27.31384
2064.504 | -0.1050462 | 98.62173 | 0.004052154 |  | 28.2565 | 28.50499 | 28.56788 | 28.313 | 27.97466 | 27.29932
2064.604 | -0.1053686 | 94.52476 | 0.004023117 |  | 28.25063 | 28.52851 | 28.56422 | 28.33634 | 27.99609 | 27.30419
2064.703125 | -0.1055049 | 97.31524 | 0.004021274 |  | 28.26139 | 28.57346 | 28.53635 | 28.3206 | 27.98079 | 27.31448
2064.803 | -0.1054527 | 95.61229 | 0.004047642 |  | 28.2373 | 28.53684 | 28.57055 | 28.32671 | 27.98388 | 27.28661
2064.902 | -0.1042865 | 93.97655 | 0.004026508 |  | 28.25165 | 28.56279 | 28.55379 | 28.30742 | 28.01056 | 27.30344
2065.002 | -0.1051381 | 93.82935 | 0.00405521 |  | 28.26559 | 28.54654 | 28.54528 | 28.29844 | 28.00763 | 27.27623
2065.102 | -0.1054759 | 94.13103 | 0.004016146 |  | 28.21918 | 28.55786 | 28.54767 | 28.32668 | 27.99297 | 27.31982
2065.201 | -0.1056951 | 85.57822 | 0.00407458 |  | 28.26239 | 28.53921 | 28.57807 | 28.30275 | 27.97978 | 27.28964
2065.301 | -0.1055634 | 94.11007 | 0.00403248 |  | 28.24697 | 28.54751 | 28.51873 | 28.28233 | 27.9813 | 27.28672
2065.4 | -0.1055724 | 87.55983 | 0.004042726 |  | 28.25707 | 28.54477 | 28.58173 | 28.2924 | 27.98999 | 27.27516
2065.5 | -0.1050433 | 92.65206 | 0.004053454 |  | 28.24928 | 28.53021 | 28.54643 | 28.29409 | 27.99413 | 27.28845
2065.6 | -0.1056411 | 95.19418 | 0.004002167 |  | 28.29753 | 28.54469 | 28.55074 | 28.28534 | 27.98796 | 27.25639
2065.699 | -0.1051455 | 97.70554 | 0.004033171 |  | 28.29895 | 28.5393 | 28.52762 | 28.27641 | 27.95698 | 27.2452
2065.799 | -0.1056491 | 94.45435 | 0.00402947 |  | 28.27817 | 28.50925 | 28.5463 | 28.25954 | 27.97291 | 27.25631
2065.898 | -0.1052857 | 90.02221 | 0.004049115 |  | 28.25466 | 28.54279 | 28.5443 | 28.25951 | 27.97033 | 27.24885
2065.998 | -0.1048281 | 92.72041 | 0.004029959 |  | 28.27894 | 28.52733 | 28.53955 | 28.24909 | 27.97255 | 27.22389
2066.098 | -0.105334 | 97.68572 | 0.004039945 |  | 28.28828 | 28.5286 | 28.54704 | 28.23162 | 28.00774 | 27.22005
2066.197 | -0.104944 | 93.17406 | 0.004014196 |  | 28.26324 | 28.54095 | 28.51298 | 28.24349 | 27.99132 | 27.27263
2066.296875 | -0.1057223 | 98.27061 | 0.004082047 |  | 28.26147 | 28.56009 | 28.56325 | 28.24261 | 27.98929 | 27.20402
2066.396 | -0.1045823 | 98.52444 | 0.004092952 |  | 28.28111 | 28.54101 | 28.51741 | 28.2219 | 27.99314 | 27.21561
2066.496 | -0.1055412 | 92.50144 | 0.004045591 |  | 28.27438 | 28.52122 | 28.56437 | 28.23625 | 27.96525 | 27.2326
2066.596 | -0.1056718 | 89.43823 | 0.004024766 |  | 28.27279 | 28.54575 | 28.51115 | 28.21453 | 27.95927 | 27.22172
2066.695 | -0.1055798 | 95.24066 | 0.004055392 |  | 28.27054 | 28.54334 | 28.56038 | 28.22634 | 27.99752 | 27.23825
2066.795 | -0.1046011 | 90.07234 | 0.00404456 |  | 28.29142 | 28.52677 | 28.52855 | 28.22309 | 27.98598 | 27.22392
2066.895 | -0.1053794 | 98.46976 | 0.004049034 |  | 28.26794 | 28.50636 | 28.54024 | 28.23058 | 27.97874 | 27.22379
2066.994 | -0.105292 | 98.16763 | 0.004059002 |  | 28.26839 | 28.54125 | 28.555 | 28.19202 | 27.98496 | 27.23019
2067.09375 | -0.1048372 | 98.72996 | 0.004075023 |  | 28.22696 | 28.56117 | 28.54785 | 28.21111 | 27.97568 | 27.24444
2067.193 | -0.1048685 | 89.32681 | 0.004036249 |  | 28.28772 | 28.56842 | 28.54863 | 28.2306 | 27.98688 | 27.24501
2067.293 | -0.1046976 | 96.53599 | 0.004044505 |  | 28.27714 | 28.5259 | 28.52765 | 28.23103 | 27.98233 | 27.24626
2067.393 | -0.1043405 | 96.15845 | 0.004059806 |  | 28.30041 | 28.54045 | 28.54281 | 28.25488 | 27.99337 | 27.22947
2067.492 | -0.104789 | 94.18412 | 0.004063393 |  | 28.27682 | 28.5312 | 28.50182 | 28.21387 | 27.9367 | 27.25164
2067.592 | -0.1046056 | 98.2132 | 0.004020207 |  | 28.29692 | 28.54011 | 28.54152 | 28.20702 | 27.98344 | 27.24681
2067.691 | -0.1049701 | 96.90443 | 0.004013693 |  | 28.2726 | 28.5143 | 28.52874 | 28.20635 | 27.98671 | 27.25323
2067.791 | -0.1047396 | 100.9606 | 0.00401053 |  | 28.2699 | 28.5319 | 28.57362 | 28.20231 | 27.9822 | 27.2479
2067.890625 | -0.1049508 | 95.45575 | 0.004019152 |  | 28.27611 | 28.52112 | 28.5035 | 28.21318 | 27.98418 | 27.20588
2067.99 | -0.1052244 | 94.11143 | 0.004035861 |  | 28.27245 | 28.53126 | 28.53711 | 28.22329 | 27.98139 | 27.2294
2068.09 | -0.1051926 | 93.49989 | 0.004029406 |  | 28.26655 | 28.49293 | 28.52771 | 28.2053 | 27.97634 | 27.20279
2068.189 | -0.1045341 | 96.00077 | 0.004067271 |  | 28.27105 | 28.52678 | 28.51629 | 28.18961 | 28.0056 | 27.22731
2068.289 | -0.1045749 | 93.35589 | 0.004038586 |  | 28.30426 | 28.52803 | 28.50373 | 28.18529 | 27.98092 | 27.21816
2068.389 | -0.1047583 | 93.509 | 0.003963842 |  | 28.29358 | 28.52489 | 28.54653 | 28.18919 | 27.99892 | 27.25754
2068.488 | -0.1053499 | 91.37359 | 0.004031345 |  | 28.28083 | 28.5234 | 28.52731 | 28.21381 | 27.97553 | 27.25702
2068.588 | -0.1044767 | 97.74109 | 0.004018702 |  | 28.28353 | 28.50728 | 28.5377 | 28.22369 | 27.96703 | 27.24726
2068.6875 | -0.1049258 | 92.79424 | 0.004061786 |  | 28.28242 | 28.52881 | 28.53662 | 28.20111 | 27.97428 | 27.24267
2068.787 | -0.1047799 | 90.61325 | 0.004023988 |  | 28.30173 | 28.50737 | 28.49586 | 28.18235 | 27.97254 | 27.24908
2068.887 | -0.1040611 | 86.29618 | 0.004063498 |  | 28.27733 | 28.52635 | 28.53739 | 28.19507 | 27.97995 | 27.24618
2068.986 | -0.1053527 | 92.61264 | 0.004046498 |  | 28.27889 | 28.50109 | 28.49554 | 28.17728 | 27.98972 | 27.23769
2069.086 | -0.1047038 | 95.88798 | 0.004062617 |  | 28.28824 | 28.51725 | 28.54088 | 28.19161 | 27.94458 | 27.22957
2069.186 | -0.1047169 | 96.17257 | 0.003999198 |  | 28.26191 | 28.52377 | 28.51533 | 28.18085 | 27.98559 | 27.23265
2069.285 | -0.1044835 | 95.22106 | 0.00399864 |  | 28.29491 | 28.51861 | 28.5436 | 28.21885 | 27.97592 | 27.24835
2069.385 | -0.1046499 | 96.14066 | 0.00404073 |  | 28.28602 | 28.5087 | 28.51887 | 28.20206 | 27.96004 | 27.23277
2069.484375 | -0.1049218 | 96.01102 | 0.004046764 |  | 28.28517 | 28.51401 | 28.53923 | 28.18271 | 27.96823 | 27.25235
2069.584 | -0.103922 | 89.96867 | 0.004023107 |  | 28.29432 | 28.52287 | 28.52686 | 28.23105 | 27.9932 | 27.24875
2069.684 | -0.1044239 | 93.48622 | 0.004032115 |  | 28.28221 | 28.53053 | 28.53416 | 28.16743 | 27.95856 | 27.25022
2069.783 | -0.1045744 | 93.87014 | 0.004038861 |  | 28.26938 | 28.51346 | 28.53605 | 28.16895 | 27.96075 | 27.22493
2069.883 | -0.1040044 | 92.25993 | 0.004006472 |  | 28.26453 | 28.52547 | 28.51523 | 28.2013 | 27.95313 | 27.23046
2069.982 | -0.1042405 | 94.81026 | 0.004059841 |  | 28.29068 | 28.51437 | 28.53243 | 28.2078 | 27.94575 | 27.22677
2070.082 | -0.1047248 | 89.04701 | 0.004042485 |  | 28.30835 | 28.55028 | 28.5142 | 28.20985 | 27.9407 | 27.24647
2070.182 | -0.1040844 | 93.41467 | 0.004045247 |  | 28.28958 | 28.52038 | 28.49921 | 28.18982 | 27.92155 | 27.24442
2070.28125 | -0.1041701 | 95.79913 | 0.004021063 |  | 28.30057 | 28.54757 | 28.53275 | 28.21253 | 27.96514 | 27.23291
2070.381 | -0.1044148 | 90.9008 | 0.004070561 |  | 28.31466 | 28.5477 | 28.50093 | 28.20498 | 27.96863 | 27.21758
2070.48 | -0.1036563 | 92.00633 | 0.004012634 |  | 28.27946 | 28.54305 | 28.5475 | 28.20564 | 27.94881 | 27.24593
2070.58 | -0.1042025 | 89.08028 | 0.00403354 |  | 28.293 | 28.51394 | 28.51923 | 28.1991 | 27.9405 | 27.23673
2070.68 | -0.1042161 | 84.95026 | 0.003985051 |  | 28.30207 | 28.5234 | 28.54173 | 28.19962 | 27.94847 | 27.22776
2070.779 | -0.103997 | 89.68818 | 0.004070587 |  | 28.28598 | 28.56953 | 28.51524 | 28.20337 | 27.92185 | 27.232
2070.879 | -0.1035706 | 89.43413 | 0.004067884 |  | 28.29784 | 28.5467 | 28.49437 | 28.23681 | 27.93638 | 27.24564
2070.979 | -0.1045835 | 94.43156 | 0.004079112 |  | 28.29262 | 28.54728 | 28.5401 | 28.22181 | 27.95137 | 27.23665
2071.078125 | -0.1040401 | 91.24098 | 0.004055624 |  | 28.27524 | 28.53228 | 28.51733 | 28.18053 | 27.95106 | 27.24331
2071.178 | -0.1039538 | 88.22858 | 0.004047587 |  | 28.29463 | 28.55929 | 28.53507 | 28.20728 | 27.95572 | 27.21961
2071.277 | -0.1045187 | 89.56606 | 0.004013565 |  | 28.27371 | 28.54059 | 28.49555 | 28.19126 | 27.95119 | 27.20823
2071.377 | -0.1039124 | 87.2691 | 0.004042928 |  | 28.30211 | 28.54724 | 28.54396 | 28.20313 | 27.93357 | 27.20324
2071.477 | -0.1043626 | 84.92042 | 0.00408471 |  | 28.26245 | 28.55606 | 28.50458 | 28.17888 | 27.9369 | 27.22551
2071.576 | -0.103771 | 88.48514 | 0.004039668 |  | 28.29197 | 28.54064 | 28.55604 | 28.19711 | 27.96836 | 27.22035
2071.676 | -0.1045295 | 86.52563 | 0.004034191 |  | 28.29835 | 28.52439 | 28.52076 | 28.21486 | 27.9523 | 27.25661
2071.775 | -0.1034065 | 89.22177 | 0.004061619 |  | 28.30263 | 28.54388 | 28.56433 | 28.2116 | 27.93712 | 27.26003
2071.875 | -0.1038079 | 84.58981 | 0.004080439 |  | 28.30558 | 28.52578 | 28.53685 | 28.18879 | 27.94063 | 27.2879
2071.975 | -0.1032084 | 89.87502 | 0.004033053 |  | 28.29332 | 28.53581 | 28.53941 | 28.21538 | 27.92866 | 27.24315
2072.074 | -0.103813 | 87.87222 | 0.004038279 |  | 28.29435 | 28.54807 | 28.50838 | 28.19075 | 27.9528 | 27.24795
2072.174 | -0.1038238 | 89.59795 | 0.004055719 |  | 28.26944 | 28.52913 | 28.52391 | 28.22188 | 27.95585 | 27.24571
2072.273 | -0.1036495 | 92.81292 | 0.004035162 |  | 28.28427 | 28.5374 | 28.52056 | 28.21609 | 27.94316 | 27.26787
2072.373 | -0.1041718 | 92.46522 | 0.004050762 |  | 28.29045 | 28.54083 | 28.54115 | 28.2224 | 27.94761 | 27.23085
2072.473 | -0.103834 | 88.67403 | 0.004032366 |  | 28.28071 | 28.50688 | 28.54217 | 28.22139 | 27.92687 | 27.24219
2072.572 | -0.1033742 | 90.23161 | 0.004005482 |  | 28.28097 | 28.53649 | 28.52367 | 28.23025 | 27.95405 | 27.23883
2072.671875 | -0.1038318 | 89.50431 | 0.00403476 |  | 28.28416 | 28.5269 | 28.56285 | 28.22638 | 27.94572 | 27.26865
2072.771 | -0.1043592 | 94.03101 | 0.004054816 |  | 28.25852 | 28.53354 | 28.54888 | 28.2098 | 27.92782 | 27.27026
2072.871 | -0.1030829 | 90.76044 | 0.004024833 |  | 28.29631 | 28.5336 | 28.54868 | 28.21317 | 27.94931 | 27.28576
2072.971 | -0.1039186 | 93.93234 | 0.003995484 |  | 28.28704 | 28.49684 | 28.54154 | 28.2106 | 27.94909 | 27.26745
2073.07 | -0.1034292 | 89.33297 | 0.004037776 |  | 28.27314 | 28.53037 | 28.58916 | 28.24202 | 27.94683 | 27.25647
2073.17 | -0.1032726 | 89.96935 | 0.004030242 |  | 28.29073 | 28.48746 | 28.54472 | 28.21371 | 27.95537 | 27.2646
2073.27 | -0.1036876 | 88.91395 | 0.004044947 |  | 28.27406 | 28.50154 | 28.53773 | 28.22371 | 27.95454 | 27.28683
2073.369 | -0.102828 | 93.55571 | 0.004040654 |  | 28.29584 | 28.52301 | 28.55952 | 28.24242 | 27.94945 | 27.27216
2073.46875 | -0.1034855 | 92.82476 | 0.004019938 |  | 28.27367 | 28.52513 | 28.52448 | 28.22247 | 27.97314 | 27.26681
2073.568 | -0.1030386 | 91.54971 | 0.003984532 |  | 28.27908 | 28.51861 | 28.53534 | 28.21639 | 27.9691 | 27.26735
2073.668 | -0.1026089 | 95.61001 | 0.00407941 |  | 28.29935 | 28.50043 | 28.5378 | 28.23103 | 27.96233 | 27.2647
2073.768 | -0.1035882 | 89.47035 | 0.00406595 |  | 28.29456 | 28.51627 | 28.53729 | 28.21803 | 27.98072 | 27.24139
2073.867 | -0.103008 | 92.26334 | 0.004050183 |  | 28.26073 | 28.53781 | 28.51945 | 28.23248 | 27.97089 | 27.25705
2073.967 | -0.1033668 | 92.58165 | 0.004021831 |  | 28.29228 | 28.52547 | 28.57246 | 28.21542 | 27.94855 | 27.2598
2074.066 | -0.1031442 | 90.93954 | 0.004021503 |  | 28.29476 | 28.54715 | 28.48725 | 28.2455 | 27.9559 | 27.21582
2074.166 | -0.102786 | 86.51583 | 0.004024745 |  | 28.25703 | 28.50031 | 28.5502 | 28.20364 | 27.96201 | 27.22519
2074.265625 | -0.1030727 | 86.60606 | 0.00402019 |  | 28.30335 | 28.50064 | 28.50566 | 28.22168 | 27.97835 | 27.26879
2074.365 | -0.103117 | 86.3372 | 0.004040845 |  | 28.28045 | 28.54092 | 28.56563 | 28.22936 | 27.95145 | 27.25433
2074.465 | -0.1030778 | 89.06364 | 0.004058889 |  | 28.29026 | 28.52293 | 28.50914 | 28.24907 | 27.95264 | 27.23676
2074.564 | -0.1028496 | 95.7802 | 0.004022242 |  | 28.29819 | 28.5184 | 28.50723 | 28.22095 | 27.9424 | 27.25152
2074.664 | -0.1030279 | 95.15202 | 0.004051701 |  | 28.27109 | 28.51176 | 28.53089 | 28.24504 | 27.98392 | 27.24941
2074.764 | -0.1038744 | 93.23285 | 0.004034306 |  | 28.27343 | 28.52509 | 28.52175 | 28.2517 | 27.97334 | 27.26727
2074.863 | -0.102903 | 91.12979 | 0.004033285 |  | 28.2668 | 28.51634 | 28.52746 | 28.25493 | 27.96844 | 27.25065
2074.963 | -0.1032453 | 94.64711 | 0.004035936 |  | 28.25972 | 28.49306 | 28.52656 | 28.22162 | 27.91906 | 27.21236
2075.0625 | -0.1023892 | 89.27737 | 0.004068399 |  | 28.23495 | 28.50502 | 28.51083 | 28.23464 | 27.93596 | 27.25213
2075.162 | -0.1028303 | 91.73564 | 0.004027455 |  | 28.26014 | 28.50581 | 28.52896 | 28.2559 | 27.91496 | 27.20705
2075.262 | -0.1027934 | 88.63712 | 0.004011502 |  | 28.2795 | 28.47691 | 28.54716 | 28.25568 | 27.89411 | 27.26116
2075.361 | -0.1027003 | 92.32464 | 0.004037316 |  | 28.26721 | 28.50806 | 28.53453 | 28.25165 | 27.91325 | 27.24229
2075.461 | -0.1029183 | 90.26533 | 0.004082846 |  | 28.26612 | 28.48237 | 28.5015 | 28.25596 | 27.92927 | 27.24063
2075.561 | -0.1029682 | 96.08257 | 0.004053695 |  | 28.25426 | 28.48479 | 28.55275 | 28.22956 | 27.89625 | 27.2349
2075.66 | -0.1026208 | 96.10513 | 0.004050006 |  | 28.28169 | 28.47613 | 28.51214 | 28.24361 | 27.93591 | 27.2407
2075.76 | -0.1029665 | 91.77893 | 0.004062013 |  | 28.283 | 28.48471 | 28.55848 | 28.24517 | 27.91162 | 27.24727
2075.859375 | -0.1031442 | 91.93752 | 0.004017025 |  | 28.2584 | 28.46915 | 28.52265 | 28.25284 | 27.92266 | 27.27681
2075.959 | -0.1027729 | 93.32512 | 0.004051344 |  | 28.2569 | 28.50429 | 28.54941 | 28.25171 | 27.9458 | 27.24023
2076.059 | -0.1026537 | 87.31853 | 0.004087826 |  | 28.28747 | 28.47858 | 28.48705 | 28.26157 | 27.91865 | 27.2306
2076.158 | -0.102715 | 87.86424 | 0.004076448 |  | 28.24331 | 28.47035 | 28.52099 | 28.23414 | 27.9539 | 27.26152
2076.258 | -0.1024022 | 95.01281 | 0.004059996 |  | 28.23654 | 28.45592 | 28.5296 | 28.26319 | 27.9484 | 27.26191
2076.357 | -0.1027764 | 92.07423 | 0.004037129 |  | 28.24186 | 28.47393 | 28.50067 | 28.27611 | 27.95347 | 27.26495
2076.457 | -0.1027752 | 93.28434 | 0.004041377 |  | 28.25446 | 28.45838 | 28.53704 | 28.25154 | 27.92006 | 27.2357
2076.557 | -0.1029421 | 95.41656 | 0.004051877 |  | 28.22445 | 28.46814 | 28.49394 | 28.2046 | 27.92958 | 27.26306
2076.65625 | -0.1022262 | 88.92329 | 0.004040302 |  | 28.23484 | 28.46599 | 28.54899 | 28.25526 | 27.92439 | 27.26629
2076.756 | -0.1022518 | 96.84678 | 0.004037664 |  | 28.26645 | 28.46103 | 28.50027 | 28.24191 | 27.93761 | 27.28131
2076.855 | -0.1024635 | 93.19685 | 0.004062033 |  | 28.24248 | 28.44651 | 28.54321 | 28.26062 | 27.90332 | 27.25728
2076.955 | -0.1024357 | 91.80172 | 0.004074682 |  | 28.26482 | 28.46154 | 28.51586 | 28.2305 | 27.94012 | 27.28838
2077.055 | -0.1027991 | 96.9124 | 0.00403047 |  | 28.23908 | 28.46673 | 28.5284 | 28.26258 | 27.92156 | 27.2727
2077.154 | -0.1027741 | 91.72493 | 0.004020446 |  | 28.26113 | 28.46176 | 28.50115 | 28.26251 | 27.93424 | 27.2833
2077.254 | -0.1026191 | 91.69965 | 0.0040095 |  | 28.25608 | 28.46406 | 28.52152 | 28.24557 | 27.90189 | 27.29916
2077.354 | -0.1018913 | 90.39816 | 0.004005401 |  | 28.28287 | 28.41816 | 28.51141 | 28.27385 | 27.94418 | 27.27928
2077.453125 | -0.1032487 | 92.81269 | 0.004024998 |  | 28.25862 | 28.42878 | 28.49388 | 28.26888 | 27.9138 | 27.27909
2077.553 | -0.1020167 | 93.7168 | 0.004039734 |  | 28.26427 | 28.43915 | 28.50974 | 28.25018 | 27.93978 | 27.31412
2077.652 | -0.1027531 | 85.21161 | 0.004001845 |  | 28.26543 | 28.44875 | 28.48667 | 28.25077 | 27.92023 | 27.28402
2077.752 | -0.1026077 | 91.42986 | 0.004044042 |  | 28.27198 | 28.45691 | 28.51727 | 28.23668 | 27.95198 | 27.29915
2077.852 | -0.101751 | 94.89069 | 0.003980183 |  | 28.26595 | 28.41294 | 28.49155 | 28.25051 | 27.93989 | 27.29036
2077.951 | -0.1018078 | 92.19772 | 0.004046328 |  | 28.24023 | 28.43051 | 28.4994 | 28.23265 | 27.91791 | 27.28756
2078.051 | -0.1021905 | 93.39986 | 0.004049336 |  | 28.25798 | 28.42392 | 28.49183 | 28.2303 | 27.96082 | 27.26523
2078.15 | -0.1018975 | 95.18758 | 0.00401762 |  | 28.25006 | 28.43058 | 28.50245 | 28.22462 | 27.92221 | 27.3079
2078.25 | -0.1028967 | 89.79846 | 0.004074191 |  | 28.25512 | 28.43857 | 28.49538 | 28.23208 | 27.91035 | 27.27006
2078.35 | -0.1025606 | 94.82393 | 0.004055122 |  | 28.25998 | 28.40119 | 28.4691 | 28.21635 | 27.93936 | 27.27605
2078.449 | -0.1020116 | 93.4297 | 0.004054015 |  | 28.27599 | 28.39658 | 28.48778 | 28.20597 | 27.91942 | 27.32494
2078.549 | -0.1025595 | 95.39082 | 0.004007874 |  | 28.27053 | 28.40624 | 28.50444 | 28.20987 | 27.94061 | 27.29102
2078.648 | -0.102342 | 88.56214 | 0.003998975 |  | 28.26351 | 28.41465 | 28.49891 | 28.21444 | 27.92666 | 27.31379
2078.748 | -0.1019094 | 92.79675 | 0.004046727 |  | 28.28778 | 28.43592 | 28.48159 | 28.25049 | 27.94335 | 27.31203
2078.848 | -0.1026537 | 82.60022 | 0.00405963 |  | 28.25288 | 28.41477 | 28.50044 | 28.2529 | 27.92512 | 27.29356
2078.947 | -0.1023364 | 92.61628 | 0.004029851 |  | 28.28897 | 28.43239 | 28.47355 | 28.231 | 27.90946 | 27.27108
2079.046875 | -0.1026486 | 88.22083 | 0.004035916 |  | 28.26763 | 28.45055 | 28.48465 | 28.23153 | 27.9306 | 27.28161
2079.146 | -0.1023926 | 94.70635 | 0.003991713 |  | 28.2621 | 28.42449 | 28.46238 | 28.20342 | 27.92921 | 27.33106
2079.246 | -0.102526 | 89.15228 | 0.004062545 |  | 28.26231 | 28.46151 | 28.50108 | 28.22214 | 27.92841 | 27.29022
2079.346 | -0.1030165 | 87.71272 | 0.004051234 |  | 28.28156 | 28.44027 | 28.51122 | 28.19412 | 27.90235 | 27.28252
2079.445 | -0.1026015 | 88.24772 | 0.00401311 |  | 28.26538 | 28.40786 | 28.49589 | 28.22161 | 27.91721 | 27.30199
2079.545 | -0.1026316 | 92.82545 | 0.004023603 |  | 28.28004 | 28.44488 | 28.51134 | 28.16 | 27.93632 | 27.29803
2079.645 | -0.1018964 | 92.37499 | 0.004041356 |  | 28.28147 | 28.45316 | 28.46858 | 28.2042 | 27.9285 | 27.30802
2079.744 | -0.1023034 | 89.29218 | 0.003984177 |  | 28.25221 | 28.44518 | 28.50408 | 28.18899 | 27.90189 | 27.30464
2079.84375 | -0.1032232 | 88.13151 | 0.004046879 |  | 28.28232 | 28.41504 | 28.49962 | 28.19184 | 27.90455 | 27.30232
2079.943 | -0.1020156 | 90.93839 | 0.004043644 |  | 28.27894 | 28.46285 | 28.54573 | 28.20837 | 27.93405 | 27.26208
2080.043 | -0.1023596 | 88.09801 | 0.004055777 |  | 28.25088 | 28.3858 | 28.49189 | 28.16902 | 27.86621 | 27.25055
2080.143 | -0.1023557 | 93.37411 | 0.004001706 |  | 28.24616 | 28.40034 | 28.48981 | 28.18748 | 27.91601 | 27.2877
2080.242 | -0.1023471 | 91.678 | 0.004024895 |  | 28.24375 | 28.40395 | 28.53036 | 28.16543 | 27.88398 | 27.25965
2080.342 | -0.1026889 | 92.60967 | 0.004024643 |  | 28.25407 | 28.40354 | 28.50566 | 28.16291 | 27.90594 | 27.28327
2080.441 | -0.1029978 | 92.0036 | 0.004025122 |  | 28.24645 | 28.3872 | 28.51893 | 28.20442 | 27.90373 | 27.28129
2080.541 | -0.1025612 | 96.86933 | 0.004015462 |  | 28.26654 | 28.39235 | 28.51661 | 28.19635 | 27.92008 | 27.26571
2080.640625 | -0.1017567 | 91.96121 | 0.003977428 |  | 28.25390625 | 28.37198 | 28.54208 | 28.20651 | 27.89647 | 27.28866
2080.74 | -0.102451 | 90.93931 | 0.00401203 |  | 28.26562 | 28.41093 | 28.51612 | 28.20498 | 27.92067 | 27.24341
2080.84 | -0.1023562 | 92.5297 | 0.004043236 |  | 28.27418 | 28.38844 | 28.51818 | 28.18507 | 27.88744 | 27.28392
2080.939 | -0.1019458 | 88.92512 | 0.004004945 |  | 28.24591 | 28.39444 | 28.52719 | 28.18247 | 27.91325 | 27.27679
2081.039 | -0.1025884 | 90.18444 | 0.004019607 |  | 28.24744 | 28.38578 | 28.52726 | 28.17145 | 27.88409 | 27.28304
2081.139 | -0.103285 | 86.75005 | 0.004033851 |  | 28.255 | 28.39299 | 28.55028 | 28.19822 | 27.90587 | 27.27516
2081.238 | -0.102606 | 88.64896 | 0.004060984 |  | 28.26439 | 28.33579 | 28.51813 | 28.19459 | 27.88828 | 27.27157
2081.338 | -0.1025152 | 90.12907 | 0.004006485 |  | 28.21286 | 28.3876 | 28.54068 | 28.19224 | 27.91788 | 27.29458
2081.4375 | -0.1027991 | 89.6834 | 0.004039212 |  | 28.26462 | 28.36106 | 28.54348 | 28.184 | 27.89244 | 27.27582
2081.537 | -0.1028944 | 90.61394 | 0.00403717 |  | 28.28425 | 28.38583 | 28.56174 | 28.19011 | 27.89204 | 27.29704
2081.637 | -0.1025731 | 89.2179 | 0.00401495 |  | 28.24872 | 28.39796 | 28.51612 | 28.18241 | 27.89742 | 27.28437
2081.736 | -0.1024011 | 90.71648 | 0.004036009 |  | 28.27403 | 28.36259 | 28.55879 | 28.19805 | 27.91306 | 27.27214
2081.836 | -0.102497 | 91.96235 | 0.004047424 |  | 28.24256 | 28.40171 | 28.54556 | 28.17324 | 27.90562 | 27.26647
2081.936 | -0.1025169 | 88.72597 | 0.003995135 |  | 28.28484 | 28.37782 | 28.51699 | 28.20448 | 27.88043 | 27.29419
2082.035 | -0.1022694 | 84.7354 | 0.004030263 |  | 28.2448 | 28.3595 | 28.55617 | 28.18187 | 27.89115 | 27.28707
2082.135 | -0.1026219 | 89.22314 | 0.003997821 |  | 28.26991 | 28.35288 | 28.53321 | 28.20766 | 27.90006 | 27.27959
2082.234375 | -0.1024845 | 92.2761 | 0.003994124 |  | 28.26794 | 28.37901 | 28.5714 | 28.21394 | 27.90611 | 27.2747
2082.334 | -0.1026463 | 89.30608 | 0.004010936 |  | 28.23843 | 28.3596 | 28.53557 | 28.1903 | 27.91549 | 27.2969
2082.434 | -0.1024772 | 92.80699 | 0.004040119 |  | 28.24173 | 28.37131 | 28.54827 | 28.22397 | 27.90768 | 27.32028
2082.533 | -0.1028547 | 95.07661 | 0.004022647 |  | 28.27807 | 28.37375 | 28.53855 | 28.21834 | 27.89303 | 27.26171
2082.633 | -0.1028059 | 91.24509 | 0.004045342 |  | 28.28211 | 28.36036 | 28.51924 | 28.17283 | 27.92348 | 27.28353
2082.732 | -0.1031511 | 91.91473 | 0.00403361 |  | 28.26353 | 28.36908 | 28.51993 | 28.19687 | 27.89944 | 27.27381
2082.832 | -0.102191 | 90.52371 | 0.003998291 |  | 28.2769 | 28.38289 | 28.50138 | 28.18876 | 27.90651 | 27.29663
2082.932 | -0.1034088 | 91.11452 | 0.004050178 |  | 28.25922 | 28.37315 | 28.52776 | 28.18618 | 27.88642 | 27.3163
2083.03125 | -0.102912 | 93.85078 | 0.003993168 |  | 28.28852 | 28.373 | 28.49164 | 28.19793 | 27.90851 | 27.30203
2083.131 | -0.1034304 | 95.10965 | 0.004025522 |  | 28.27594 | 28.3671 | 28.52242 | 28.18181 | 27.88546 | 27.28821
2083.23 | -0.1029069 | 87.80431 | 0.004009922 |  | 28.27254 | 28.39789 | 28.49308 | 28.21018 | 27.89931 | 27.28667
2083.33 | -0.103046 | 94.19140625 | 0.004034119 |  | 28.26078 | 28.38411 | 28.51985 | 28.20085 | 27.898 | 27.31415
2083.43 | -0.1023903 | 88.46371 | 0.004058279 |  | 28.25809 | 28.37449 | 28.48889 | 28.17847 | 27.91755 | 27.29367
2083.529 | -0.1020809 | 92.92593 | 0.004019774 |  | 28.27341 | 28.40571 | 28.50028 | 28.20362 | 27.89578 | 27.31613
2083.629 | -0.102459 | 95.95087 | 0.004025674 |  | 28.27978 | 28.40228 | 28.51546 | 28.20059 | 27.92186 | 27.29425
2083.729 | -0.1030358 | 96.0051 | 0.004030048 |  | 28.28259 | 28.38327 | 28.54756 | 28.21607 | 27.913 | 27.31285
2083.828125 | -0.1028848 | 95.7834 | 0.00401049 |  | 28.2709 | 28.39546 | 28.51979 | 28.19993 | 27.89515 | 27.28626
2083.928 | -0.1027145 | 94.55871 | 0.004039641 |  | 28.22531 | 28.3807 | 28.48832 | 28.22018 | 27.9049 | 27.303
2084.027 | -0.1031471 | 98.24828 | 0.004026632 |  | 28.27239 | 28.40911 | 28.49873 | 28.20304 | 27.9299 | 27.28743
2084.127 | -0.1026952 | 86.72772 | 0.004048954 |  | 28.26172 | 28.39451 | 28.46992 | 28.2178 | 27.89614 | 27.29877
2084.227 | -0.1032896 | 91.39091 | 0.004042668 |  | 28.24952 | 28.41747 | 28.48148 | 28.20535 | 27.8994 | 27.27885
2084.326 | -0.1027048 | 92.43674 | 0.004027052 |  | 28.25084 | 28.3939 | 28.49084 | 28.22132 | 27.8853 | 27.27877
2084.426 | -0.1024334 | 91.3688 | 0.003998661 |  | 28.25663 | 28.40394 | 28.50935 | 28.1991 | 27.90151 | 27.28259
2084.525 | -0.1028274 | 91.36994 | 0.004030413 |  | 28.26446 | 28.39963 | 28.47922 | 28.17611 | 27.88298 | 27.29902
2084.625 | -0.1023216 | 88.69339 | 0.003970223 |  | 28.24964 | 28.39223 | 28.49916 | 28.19273 | 27.9017 | 27.30465
2084.725 | -0.1031579 | 94.16315 | 0.00403495 |  | 28.2598 | 28.40997 | 28.51043 | 28.2102 | 27.92747 | 27.31723
2084.824 | -0.1030398 | 95.93127 | 0.003987298 |  | 28.26715 | 28.39767 | 28.48002 | 28.20078 | 27.88678 | 27.30362
2084.924 | -0.1025447 | 90.81832 | 0.004051891 |  | 28.26605 | 28.39237 | 28.48354 | 28.19012 | 27.91108 | 27.30159
2085.023 | -0.1032078 | 94.95858 | 0.003999727 |  | 28.24636 | 28.40484 | 28.51382 | 28.20335 | 27.88682 | 27.29877
2085.123 | -0.1028882 | 87.68333 | 0.004024089 |  | 28.27873 | 28.40233 | 28.51805 | 28.19214 | 27.89091 | 27.31037
2085.223 | -0.1027553 | 98.67413 | 0.003985568 |  | 28.2828 | 28.37186 | 28.47454 | 28.17992 | 27.89405 | 27.29174
2085.322 | -0.1030341 | 94.06974 | 0.004055445 |  | 28.24862 | 28.36904 | 28.5089 | 28.19687 | 27.88684 | 27.30431
2085.421875 | -0.1030239 | 94.52361 | 0.004005201 |  | 28.25202 | 28.37906 | 28.50082 | 28.18787 | 27.87726 | 27.28428
2085.521 | -0.1032084 | 95.85722 | 0.004027904 |  | 28.25118 | 28.35572 | 28.49627 | 28.16881 | 27.90481 | 27.29213
2085.621 | -0.1027996 | 93.81796 | 0.004031302 |  | 28.25646 | 28.37367 | 28.5302 | 28.1954 | 27.89557 | 27.28721
2085.721 | -0.1028905 | 98.73498 | 0.004051914 |  | 28.25267 | 28.35045 | 28.51264 | 28.19267 | 27.91033 | 27.30524
2085.82 | -0.1027037 | 98.74158 | 0.004006339 |  | 28.25853 | 28.36462 | 28.51558 | 28.16106 | 27.88425 | 27.29315
2085.92 | -0.1025481 | 94.80137 | 0.004018383 |  | 28.24917 | 28.3651 | 28.49643 | 28.18202 | 27.92511 | 27.27041
2086.02 | -0.1025004 | 98.60715 | 0.004025636 |  | 28.27343 | 28.36841 | 28.49568 | 28.18635 | 27.88797 | 27.33573
2086.119 | -0.1036041 | 97.76183 | 0.003987123 |  | 28.24435 | 28.35722 | 28.48671 | 28.1844 | 27.88753 | 27.30829
2086.21875 | -0.1027292 | 96.62599 | 0.003978762 |  | 28.25306 | 28.35171 | 28.49865 | 28.17539 | 27.8934 | 27.28399
2086.318 | -0.1028927 | 95.55327 | 0.004013621 |  | 28.2566 | 28.33414 | 28.52154 | 28.19226 | 27.90299 | 27.27147
2086.418 | -0.1029819 | 95.32269 | 0.003961951 |  | 28.23978 | 28.34918 | 28.51478 | 28.20399 | 27.90126 | 27.27446
2086.518 | -0.1034213 | 92.01271 | 0.003994306 |  | 28.27592 | 28.37283 | 28.50369 | 28.1914 | 27.90671 | 27.3006
2086.617 | -0.1029365 | 97.08146 | 0.004033914 |  | 28.25684 | 28.32787 | 28.4886 | 28.17093 | 27.89038 | 27.26434
2086.717 | -0.1038471 | 101.0684 | 0.004021002 |  | 28.26114 | 28.35549 | 28.50561 | 28.23161 | 27.90907 | 27.30665
2086.816 | -0.1027497 | 96.91263 | 0.004024389 |  | 28.25625 | 28.36854 | 28.4926 | 28.18848 | 27.88803 | 27.29485
2086.916 | -0.1032964 | 97.32139 | 0.003980999 |  | 28.2478 | 28.35317 | 28.53649 | 28.19769 | 27.89261 | 27.29985
2087.015625 | -0.1032504 | 92.94234 | 0.004004146 |  | 28.248 | 28.32022 | 28.5063 | 28.18651 | 27.88654 | 27.30063
2087.115 | -0.1027088 | 94.71889 | 0.004026994 |  | 28.25403 | 28.34817 | 28.53368 | 28.18704 | 27.88651 | 27.30267
2087.215 | -0.1027536 | 93.86901 | 0.003990561 |  | 28.26616 | 28.33492 | 28.49932 | 28.19725 | 27.9201 | 27.30155
2087.314 | -0.1033373 | 100.6291 | 0.004035224 |  | 28.24758 | 28.3597 | 28.52388 | 28.1857 | 27.89223 | 27.27792
2087.414 | -0.1036473 | 91.21204 | 0.003972273 |  | 28.25736 | 28.36086 | 28.49457 | 28.18065 | 27.91861 | 27.27573
2087.514 | -0.1029325 | 92.69831 | 0.004014953 |  | 28.24164 | 28.34728 | 28.48707 | 28.17682 | 27.88627 | 27.29699
2087.613 | -0.1031976 | 89.76406 | 0.003965803 |  | 28.25847 | 28.34971 | 28.49747 | 28.20537 | 27.89264 | 27.29029
2087.713 | -0.1028666 | 95.03719 | 0.004037941 |  | 28.23231 | 28.34831 | 28.48477 | 28.13701 | 27.90406 | 27.28887
2087.8125 | -0.1033412 | 97.29108 | 0.004022327 |  | 28.26319 | 28.37737 | 28.51918 | 28.17212 | 27.87255 | 27.27413
2087.912 | -0.1026259 | 96.34779 | 0.003992849 |  | 28.22209 | 28.35334 | 28.48172 | 28.1481 | 27.87924 | 27.2674
2088.012 | -0.1025884 | 97.41846 | 0.00402581 |  | 28.22992 | 28.37347 | 28.51923 | 28.1397 | 27.8819 | 27.25731
2088.111 | -0.1033055 | 92.03732 | 0.003977676 |  | 28.21424 | 28.36125 | 28.45706 | 28.11499 | 27.88553 | 27.28829
2088.211 | -0.1037341 | 90.61576 | 0.003985831 |  | 28.21967 | 28.40155 | 28.51954 | 28.1496 | 27.9032 | 27.2492
2088.311 | -0.1029921 | 94.49651 | 0.003984751 |  | 28.23826 | 28.34558 | 28.46477 | 28.14142 | 27.90045 | 27.24403
2088.41 | -0.1034679 | 101.4719 | 0.004029209 |  | 28.23999 | 28.38398 | 28.47582 | 28.13493 | 27.89173 | 27.27456
2088.51 | -0.1031965 | 93.45318 | 0.003982929 |  | 28.24243 | 28.39207 | 28.49454 | 28.12014 | 27.91226 | 27.22133
2088.609375 | -0.1027184 | 98.69579 | 0.004010423 |  | 28.21052 | 28.39468 | 28.45607 | 28.11666 | 27.87466 | 27.21532
2088.709 | -0.1030829 | 95.79092 | 0.003977566 |  | 28.22792 | 28.38674 | 28.48396 | 28.0876 | 27.88345 | 27.24184
2088.809 | -0.1037625 | 96.63876 | 0.003993049 |  | 28.22461 | 28.40553 | 28.50666 | 28.10777 | 27.8962 | 27.24036
2088.908 | -0.1028814 | 98.67619 | 0.004002646 |  | 28.23999 | 28.40664 | 28.48172 | 28.10575 | 27.91448 | 27.21685
2089.008 | -0.10336 | 95.78408 | 0.003957843 |  | 28.2051 | 28.40092 | 28.45454 | 28.1098 | 27.88724 | 27.23124
2089.107 | -0.1032737 | 98.72358 | 0.004005635 |  | 28.20725 | 28.39799 | 28.51826 | 28.10357 | 27.88719 | 27.1882
2089.207 | -0.1034219 | 95.79935 | 0.004004316 |  | 28.20425 | 28.39014 | 28.47425 | 28.14123 | 27.89235 | 27.22557
2089.307 | -0.1028939 | 99.26586 | 0.004005639 |  | 28.21324 | 28.40278 | 28.48439 | 28.1112 | 27.89814 | 27.23134
2089.40625 | -0.1039158 | 96.59705 | 0.004028495 |  | 28.18652 | 28.40809 | 28.46726 | 28.116 | 27.87073 | 27.20251
2089.506 | -0.1029416 | 98.91064 | 0.004003807 |  | 28.22304 | 28.41932 | 28.51073 | 28.11697 | 27.88822 | 27.24062
2089.605 | -0.1032271 | 97.01265 | 0.003969542 |  | 28.198 | 28.44678 | 28.4852 | 28.11938 | 27.90765 | 27.21876
2089.705 | -0.1033458 | 95.62459 | 0.003994049 |  | 28.19802 | 28.40941 | 28.49865 | 28.11853 | 27.89726 | 27.20265
2089.805 | -0.1030858 | 97.24004 | 0.003983249 |  | 28.22366 | 28.42698 | 28.47777 | 28.12843 | 27.9216 | 27.18841
2089.904 | -0.1035189 | 99.03551 | 0.004009881 |  | 28.17985 | 28.40817 | 28.4506 | 28.1478 | 27.89801 | 27.16501
2090.004 | -0.1033004 | 95.88069 | 0.004011152 |  | 28.20638 | 28.41477 | 28.47771 | 28.11058 | 27.89969 | 27.19721
2090.104 | -0.1035434 | 96.52984 | 0.003973175 |  | 28.2164 | 28.40523 | 28.47165 | 28.10586 | 27.85826 | 27.16921
2090.203125 | -0.10367 | 89.91808 | 0.003978434 |  | 28.18817 | 28.40438 | 28.47062 | 28.13549 | 27.89649 | 27.15914
2090.303 | -0.10367 | 93.88586 | 0.003988046 |  | 28.20865 | 28.38319 | 28.4504 | 28.11683 | 27.88819 | 27.17811
2090.402 | -0.1029575 | 100.7268 | 0.004027916 |  | 28.19123 | 28.40059 | 28.48839 | 28.10433 | 27.88627 | 27.16723
2090.502 | -0.1029313 | 102.5 | 0.003990502 |  | 28.21672 | 28.40189 | 28.47854 | 28.12307 | 27.90275 | 27.19118
2090.602 | -0.1037909 | 98.4333 | 0.003960323 |  | 28.18007 | 28.33777 | 28.47071 | 28.10386 | 27.87645 | 27.17059
2090.701 | -0.1024913 | 102.0415 | 0.003991511 |  | 28.21903 | 28.37056 | 28.52774 | 28.11113 | 27.88167 | 27.21544
2090.801 | -0.102853 | 99.05396 | 0.003994651 |  | 28.20292 | 28.37426 | 28.49637 | 28.1288 | 27.89863 | 27.2054
2090.9 | -0.10305 | 101.3525 | 0.003965066 |  | 28.16704 | 28.37213 | 28.54261 | 28.13766 | 27.91474 | 27.19263
2091 | -0.1034667 | 100.1003 | 0.003986933 |  | 28.19296 | 28.35658 | 28.48439 | 28.1032 | 27.90739 | 27.18295
2091.1 | -0.1036376 | 101.1201 | 0.004027345 |  | 28.20457 | 28.35456 | 28.51501 | 28.11781 | 27.8859 | 27.21351
2091.199 | -0.1035712 | 103.3107 | 0.003978402 |  | 28.2379 | 28.31919 | 28.49246 | 28.13621 | 27.86347 | 27.18729
2091.299 | -0.1033486 | 99.20799 | 0.003962507 |  | 28.18384 | 28.35152 | 28.53224 | 28.09333 | 27.87104 | 27.1656
2091.398 | -0.1026901 | 99.76781 | 0.003976035 |  | 28.21322 | 28.34279 | 28.48187 | 28.11221 | 27.88893 | 27.21378
2091.498 | -0.1036473 | 96.95296 | 0.00399923 |  | 28.18724 | 28.31746 | 28.52375 | 28.0899 | 27.90063 | 27.17112
2091.598 | -0.1036427 | 95.49905 | 0.004000333 |  | 28.20739 | 28.36651 | 28.48987 | 28.08133 | 27.87574 | 27.16619
2091.697 | -0.1035184 | 101.3694 | 0.004013114 |  | 28.22121 | 28.33013 | 28.50184 | 28.09855 | 27.87751 | 27.15504
2091.796875 | -0.1027996 | 103.5643 | 0.004002124 |  | 28.19566 | 28.34983 | 28.49259 | 28.0983 | 27.92679 | 27.16776
2091.896 | -0.1038181 | 100.7637 | 0.004006004 |  | 28.19249 | 28.33288 | 28.48369 | 28.09284 | 27.87125 | 27.18529
2091.996 | -0.1033191 | 100.3782 | 0.003984256 |  | 28.23155 | 28.33213 | 28.5062 | 28.10618 | 27.88928 | 27.1777
2092.096 | -0.1032243 | 100.3372 | 0.004006768 |  | 28.22479 | 28.32192 | 28.46292 | 28.08507 | 27.88595 | 27.18081
2092.195 | -0.1036297 | 96.45601 | 0.003986111 |  | 28.24574 | 28.3047 | 28.50256 | 28.0965 | 27.87484 | 27.17949
2092.295 | -0.1029983 | 96.03541 | 0.003991038 |  | 28.23243 | 28.31645 | 28.48783 | 28.1075 | 27.86031 | 27.20113
2092.395 | -0.1030579 | 96.52164 | 0.004012289 |  | 28.19929 | 28.33724 | 28.5072 | 28.07088 | 27.9067 | 27.18127
2092.494 | -0.1037074 | 99.08837 | 0.00398496 |  | 28.21012 | 28.31507 | 28.47953 | 28.08769 | 27.86761 | 27.18832
2092.59375 | -0.1040362 | 98.7639 | 0.004022309 |  | 28.20057 | 28.3311 | 28.51316 | 28.10166 | 27.89067 | 27.18851
2092.693 | -0.103385 | 98.81631 | 0.003993044 |  | 28.23756 | 28.31624 | 28.4783 | 28.11663 | 27.88254 | 27.1766
2092.793 | -0.1038079 | 95.89778 | 0.004007803 |  | 28.21154 | 28.3081 | 28.48703 | 28.10106 | 27.88794 | 27.18036
2092.893 | -0.1029177 | 97.66043 | 0.003976976 |  | 28.21738 | 28.34788 | 28.49895 | 28.1097 | 27.90195 | 27.19133
2092.992 | -0.1032339 | 95.40107 | 0.004043344 |  | 28.21093 | 28.32485 | 28.48026 | 28.09444 | 27.8821 | 27.1906
2093.092 | -0.1036773 | 96.15662 | 0.003976725 |  | 28.23378 | 28.31962 | 28.50742 | 28.08561 | 27.89753 | 27.20156
2093.191 | -0.1040878 | 89.96593 | 0.003957647 |  | 28.21933 | 28.30742 | 28.46102 | 28.07796 | 27.87057 | 27.20732
2093.291 | -0.1033844 | 93.08725 | 0.003994988 |  | 28.22409 | 28.31696 | 28.54078 | 28.10995 | 27.88497 | 27.20152
2093.390625 | -0.1037069 | 98.34171 | 0.004034214 |  | 28.19748 | 28.3081 | 28.48616 | 28.1031 | 27.88575 | 27.22238
2093.49 | -0.1037722 | 95.538 | 0.004060427 |  | 28.21303 | 28.29796 | 28.50555 | 28.0854 | 27.90078 | 27.21003
2093.59 | -0.1044489 | 98.2656 | 0.004060018 |  | 28.2123 | 28.31517 | 28.50783 | 28.12089 | 27.88243 | 27.1887
2093.689 | -0.1029807 | 96.12791 | 0.004014647 |  | 28.1974 | 28.32237 | 28.49023 | 28.10703 | 27.88212 | 27.2105
2093.789 | -0.1032249 | 95.31425 | 0.004026791 |  | 28.19735 | 28.31941 | 28.5019 | 28.09794 | 27.86489 | 27.2212
2093.889 | -0.1032447 | 94.8875 | 0.004004337 |  | 28.21123 | 28.30377 | 28.51791 | 28.10278 | 27.87933 | 27.20183
2093.988 | -0.1045681 | 97.43736 | 0.004001115 |  | 28.20609 | 28.32839 | 28.5018 | 28.10088 | 27.873 | 27.20349
2094.088 | -0.102857 | 97.36765 | 0.004040199 |  | 28.21508 | 28.30761 | 28.48426 | 28.1067 | 27.89361 | 27.22293
2094.1875 | -0.10357 | 102.716 | 0.00398233 |  | 28.22242 | 28.32891 | 28.4837 | 28.09348 | 27.88879 | 27.23537
2094.287 | -0.1041111 | 98.65865 | 0.003989494 |  | 28.21042 | 28.33332 | 28.48745 | 28.10934 | 27.89208 | 27.22586
2094.387 | -0.1032476 | 96.59136 | 0.003992413 |  | 28.24432 | 28.33507 | 28.50788 | 28.10828 | 27.87483 | 27.23802
2094.486 | -0.1030835 | 101.0827 | 0.003979451 |  | 28.22952 | 28.31637 | 28.51278 | 28.09506 | 27.87682 | 27.20519
2094.586 | -0.1035774 | 98.12138 | 0.003960788 |  | 28.21778 | 28.35774 | 28.50869 | 28.08279 | 27.87689 | 27.23585
2094.686 | -0.1035808 | 94.5685 | 0.004005225 |  | 28.2071 | 28.33383 | 28.50951 | 28.08806 | 27.86131 | 27.22886
2094.785 | -0.1037829 | 96.30974 | 0.003995853 |  | 28.19993 | 28.32275 | 28.50721 | 28.10763 | 27.87252 | 27.25728
2094.885 | -0.1037142 | 93.81341 | 0.003999933 |  | 28.20665 | 28.32033 | 28.52665 | 28.10688 | 27.86408 | 27.25507
2094.984375 | -0.1036966 | 97.78119 | 0.00404264 |  | 28.18993 | 28.33506 | 28.50303 | 28.11444 | 27.85823 | 27.2406
2095.084 | -0.1032822 | 101.0889 | 0.004000971 |  | 28.19088 | 28.30643 | 28.48645 | 28.09643 | 27.86361 | 27.2308
2095.184 | -0.1035496 | 103.0463 | 0.004035919 |  | 28.19337 | 28.30724 | 28.52974 | 28.08091 | 27.87811 | 27.25053
2095.283 | -0.1036302 | 96.25756 | 0.00399028 |  | 28.21468 | 28.32858 | 28.51922 | 28.14534 | 27.88911 | 27.30922
2095.383 | -0.1033515 | 96.65721 | 0.004000181 |  | 28.1832 | 28.33865 | 28.50764 | 28.09835 | 27.86124 | 27.23868
2095.482 | -0.1037926 | 96.52528 | 0.003989373 |  | 28.18597 | 28.30778 | 28.51719 | 28.08689 | 27.87574 | 27.25368
2095.582 | -0.1038477 | 98.24122 | 0.003981589 |  | 28.21062 | 28.33178 | 28.51849 | 28.10719 | 27.8969 | 27.30182
2095.682 | -0.103297 | 97.31046 | 0.004010065 |  | 28.21493 | 28.29311 | 28.53696 | 28.13459 | 27.89884 | 27.31967
2095.78125 | -0.1042564 | 103.0397 | 0.004019766 |  | 28.20463 | 28.32358 | 28.5542 | 28.09695 | 27.90139 | 27.2999
2095.881 | -0.1038812 | 104.361 | 0.004017127 |  | 28.18079 | 28.35374 | 28.52262 | 28.10748 | 27.89764 | 27.3037
2095.98 | -0.1031266 | 95.12833 | 0.003949046 |  | 28.19141 | 28.30487 | 28.55298 | 28.10843 | 27.90496 | 27.29556
2096.08 | -0.1034128 | 100.5717 | 0.004000905 |  | 28.18342 | 28.32506 | 28.51558 | 28.13194 | 27.8878 | 27.30423
2096.18 | -0.1034701 | 103.4594 | 0.003998254 |  | 28.18326 | 28.33824 | 28.53888 | 28.12163 | 27.89692 | 27.30039
2096.279 | -0.1038409 | 97.29974 | 0.004015084 |  | 28.17921 | 28.32057 | 28.49964 | 28.12401 | 27.88843 | 27.28728
2096.379 | -0.1037898 | 95.56512 | 0.004006313 |  | 28.18414 | 28.35452 | 28.52007 | 28.10759 | 27.87851 | 27.28599
2096.479 | -0.1031113 | 97.38792 | 0.004002925 |  | 28.16577 | 28.30986 | 28.49408 | 28.11262 | 27.87602 | 27.26578
2096.578125 | -0.1037052 | 98.09995 | 0.003959807 |  | 28.17526 | 28.33722 | 28.52588 | 28.10003 | 27.9005 | 27.28707
2096.678 | -0.1039868 | 93.3634 | 0.004028866 |  | 28.21491 | 28.31769 | 28.5056 | 28.14843 | 27.88456 | 27.31068
2096.777 | -0.1038011 | 99.16242 | 0.003979821 |  | 28.18095 | 28.32387 | 28.54878 | 28.09496 | 27.8984 | 27.31688
2096.877 | -0.104014 | 98.41917 | 0.003980738 |  | 28.1777 | 28.34811 | 28.50874 | 28.13752 | 27.88593 | 27.2866
2096.977 | -0.1034168 | 93.70882 | 0.003985508 |  | 28.14936 | 28.33404 | 28.49299 | 28.1199 | 27.89046 | 27.2783
2097.076 | -0.1036615 | 97.83724 | 0.003978258 |  | 28.1708 | 28.34545 | 28.51211 | 28.14914 | 27.90399 | 27.28564
2097.176 | -0.1034855 | 96.65424 | 0.003963394 |  | 28.17246 | 28.37388 | 28.48339 | 28.11765 | 27.88802 | 27.30191
2097.275 | -0.1037512 | 95.76221 | 0.004021079 |  | 28.18154 | 28.31976 | 28.48426 | 28.10837 | 27.90205 | 27.30918
2097.375 | -0.1035507 | 102.5966 | 0.003986778 |  | 28.19072 | 28.32661 | 28.46938 | 28.11197 | 27.89623 | 27.28092
2097.475 | -0.1030477 | 98.23165 | 0.004010181 |  | 28.17575 | 28.3496 | 28.50265 | 28.1003 | 27.89855 | 27.31512
2097.574 | -0.103595 | 96.6948 | 0.003990811 |  | 28.18045 | 28.33493 | 28.48933 | 28.1212 | 27.89587 | 27.32762
2097.674 | -0.1035791 | 95.91259 | 0.003998431 |  | 28.17352 | 28.34932 | 28.50977 | 28.09451 | 27.85621 | 27.3017
2097.773 | -0.1035712 | 97.69051 | 0.004038188 |  | 28.2015 | 28.33193 | 28.48126 | 28.06525 | 27.85396 | 27.30296
2097.873 | -0.1041383 | 98.23302 | 0.003980076 |  | 28.1942 | 28.33684 | 28.51257 | 28.0897 | 27.86201 | 27.31813
2097.973 | -0.1036336 | 100.8854 | 0.004005596 |  | 28.18999 | 28.32741 | 28.50006 | 28.11979 | 27.87946 | 27.30416
2098.072 | -0.1034849 | 98.85255 | 0.003980235 |  | 28.18931 | 28.33393 | 28.49625 | 28.098 | 27.88717 | 27.3154
2098.171875 | -0.1038238 | 96.13338 | 0.003983532 |  | 28.19237 | 28.34556 | 28.49832 | 28.09579 | 27.88399 | 27.28722
2098.271 | -0.103448 | 92.62745 | 0.004014784 |  | 28.19374 | 28.30334 | 28.48622 | 28.13009 | 27.87613 | 27.28616
2098.371 | -0.1034741 | 96.76156 | 0.003959532 |  | 28.21435 | 28.32737 | 28.51151 | 28.12839 | 27.89112 | 27.32465
2098.471 | -0.1036018 | 100.2206 | 0.003992506 |  | 28.17617 | 28.31805 | 28.48709 | 28.11335 | 27.8826 | 27.33259
2098.57 | -0.1040265 | 96.83379 | 0.003968951 |  | 28.19287 | 28.32796 | 28.49684 | 28.10995 | 27.87101 | 27.33364
2098.67 | -0.1035621 | 98.08172 | 0.004026438 |  | 28.17205 | 28.33561 | 28.49623 | 28.10556 | 27.88744 | 27.28698
2098.77 | -0.103444 | 101.0577 | 0.003975932 |  | 28.17438 | 28.3505 | 28.49171 | 28.08779 | 27.86913 | 27.3143
2098.869 | -0.1033095 | 92.72816 | 0.003986907 |  | 28.1896 | 28.34377 | 28.52126 | 28.10205 | 27.89621 | 27.32875
2098.96875 | -0.1040481 | 102.3033 | 0.003978408 |  | 28.18304 | 28.31506 | 28.55383 | 28.09748 | 27.8715 | 27.3177
2099.068 | -0.1029836 | 102.0996 | 0.004016781 |  | 28.19617 | 28.34496 | 28.5213 | 28.0819 | 27.86156 | 27.31846
2099.168 | -0.104014 | 102.5768 | 0.004035446 |  | 28.16663 | 28.37203 | 28.49206 | 28.09926 | 27.88719 | 27.30218
2099.268 | -0.1039271 | 96.32477 | 0.003996694 |  | 28.18547 | 28.32165 | 28.50273 | 28.11879 | 27.8866 | 27.32107
2099.367 | -0.1040668 | 96.86705 | 0.003978726 |  | 28.21101 | 28.32875 | 28.49299 | 28.07834 | 27.85887 | 27.29105
2099.467 | -0.1039612 | 101.6512 | 0.003976492 |  | 28.20814 | 28.3541 | 28.52313 | 28.09573 | 27.88697 | 27.31354
2099.566 | -0.1037608 | 101.4288 | 0.003995384 |  | 28.17053 | 28.33279 | 28.50469 | 28.09765 | 27.86219 | 27.32852
2099.666 | -0.1035422 | 97.8721 | 0.004027759 |  | 28.19338 | 28.32338 | 28.5309 | 28.07708 | 27.8711 | 27.32949
2099.765625 | -0.1035331 | 100.9271 | 0.004000779 |  | 28.21174 | 28.34216 | 28.50354 | 28.10865 | 27.86823 | 27.32149
2099.865 | -0.1036853 | 96.2154 | 0.004019665 |  | 28.18259 | 28.34889 | 28.52194 | 28.13465 | 27.84682 | 27.32415
2099.965 | -0.1034457 | 101.348 | 0.003971979 |  | 28.19139 | 28.32852 | 28.46321 | 28.12181 | 27.88799 | 27.33172
2100.064 | -0.1039714 | 96.40816 | 0.003974749 |  | 28.2023 | 28.36957 | 28.49657 | 28.0934 | 27.87486 | 27.33308
2100.164 | -0.1034253 | 93.50877 | 0.004006587 |  | 28.21073 | 28.35927 | 28.49348 | 28.10029 | 27.85208 | 27.32477
2100.264 | -0.1038198 | 96.45738 | 0.003974766 |  | 28.19845 | 28.33674 | 28.53354 | 28.10164 | 27.89211 | 27.32579
2100.363 | -0.1035576 | 98.55451 | 0.003981849 |  | 28.18589 | 28.35558 | 28.49142 | 28.09506 | 27.86914 | 27.31906
2100.463 | -0.1038959 | 96.541 | 0.00399157 |  | 28.19049 | 28.34953 | 28.50499 | 28.07687 | 27.88681 | 27.33233
2100.5625 | -0.1038573 | 95.81348 | 0.004018473 |  | 28.18377 | 28.30827 | 28.54045 | 28.12828 | 27.88617 | 27.33113
2100.662 | -0.1037313 | 96.98144 | 0.004030973 |  | 28.17594 | 28.36054 | 28.51504 | 28.09061 | 27.86133 | 27.36548
2100.762 | -0.1039493 | 100.8239 | 0.003994745 |  | 28.19815 | 28.37997 | 28.51839 | 28.12882 | 27.88729 | 27.34318
2100.861 | -0.1035042 | 105.8783 | 0.003991479 |  | 28.21589 | 28.35902 | 28.54607 | 28.118 | 27.89767 | 27.36287
2100.961 | -0.1037489 | 102.2676 | 0.003963279 |  | 28.20405 | 28.36676 | 28.54118 | 28.13394 | 27.86772 | 27.33769
2101.061 | -0.1035246 | 104.5144 | 0.003959191 |  | 28.22506 | 28.3496 | 28.55141 | 28.0886 | 27.8816 | 27.34789
2101.16 | -0.1033282 | 98.81836 | 0.004007087 |  | 28.17884 | 28.36375 | 28.49919 | 28.13511 | 27.88071 | 27.3376
2101.26 | -0.1036365 | 101.921 | 0.003987903 |  | 28.20558 | 28.37398 | 28.50525 | 28.12742 | 27.8828 | 27.35312
2101.359375 | -0.1036671 | 103.6533 | 0.003986772 |  | 28.19403 | 28.38791 | 28.49918 | 28.11931 | 27.87347 | 27.3431
2101.459 | -0.1039936 | 102.5745 | 0.003988835 |  | 28.21597 | 28.39198 | 28.50934 | 28.15606 | 27.88241 | 27.35555
2101.559 | -0.1036683 | 104.4426 | 0.003956092 |  | 28.20206 | 28.36134 | 28.50947 | 28.11149 | 27.8819 | 27.35962
2101.658 | -0.1033685 | 99.28067 | 0.003938725 |  | 28.20457 | 28.38414 | 28.50339 | 28.12847 | 27.87989 | 27.34511
2101.758 | -0.1038709 | 101.6355 | 0.003986387 |  | 28.20775 | 28.36898 | 28.49348 | 28.11646 | 27.87597 | 27.35951
2101.857 | -0.1040702 | 101.81 | 0.003969201 |  | 28.20199 | 28.37087 | 28.54296 | 28.11242 | 27.87318 | 27.33718
2101.957 | -0.104207 | 105.3798 | 0.003971159 |  | 28.21921 | 28.39167 | 28.53578 | 28.11241 | 27.87769 | 27.34101
2102.057 | -0.1035899 | 98.46884 | 0.003999918 |  | 28.2022 | 28.39276 | 28.51347 | 28.10884 | 27.89895 | 27.34695
2102.15625 | -0.1043302 | 99.8708 | 0.003985768 |  | 28.21366 | 28.40246 | 28.51965 | 28.13957 | 27.87499 | 27.35267
2102.256 | -0.1029864 | 98.41142 | 0.003967097 |  | 28.21862 | 28.35628 | 28.52835 | 28.1191 | 27.86276 | 27.34526
2102.355 | -0.103431 | 99.85394 | 0.003967074 |  | 28.20158 | 28.36386 | 28.52394 | 28.12222 | 27.89363 | 27.33755
2102.455 | -0.1033992 | 99.97812 | 0.004035068 |  | 28.23277 | 28.39554 | 28.51879 | 28.1335 | 27.88806 | 27.33839
2102.555 | -0.1038079 | 94.9497 | 0.004029284 |  | 28.18451 | 28.39015 | 28.55656 | 28.14163 | 27.88714 | 27.36184
2102.654 | -0.103482 | 97.86595 | 0.003997606 |  | 28.18674 | 28.3804 | 28.52198 | 28.12964 | 27.86923 | 27.32877
2102.754 | -0.1031318 | 98.67459 | 0.003975014 |  | 28.1875 | 28.39851 | 28.54113 | 28.14464 | 27.87173 | 27.3239
2102.854 | -0.1038181 | 98.26993 | 0.003961159 |  | 28.18781 | 28.36067 | 28.50301 | 28.12414 | 27.89417 | 27.33703
2102.953125 | -0.1036473 | 101.7469 | 0.003929055 |  | 28.17934 | 28.39019 | 28.52532 | 28.09285 | 27.87698 | 27.31949
2103.053 | -0.1035808 | 96.88255 | 0.003976357 |  | 28.18194 | 28.36492 | 28.51105 | 28.1399 | 27.87307 | 27.30618
2103.152 | -0.1035326 | 96.81123 | 0.003990605 |  | 28.20142 | 28.38202 | 28.54659 | 28.13461 | 27.87361 | 27.30668
2103.252 | -0.1037534 | 100.6168 | 0.003998116 |  | 28.21074 | 28.36514 | 28.51861 | 28.10812 | 27.85816 | 27.3207
2103.352 | -0.1039254 | 99.7407 | 0.003937756 |  | 28.20444 | 28.37434 | 28.49214 | 28.10534 | 27.87992 | 27.29885
2103.451 | -0.1038602 | 99.76827 | 0.003975652 |  | 28.19669 | 28.39812 | 28.53363 | 28.12655 | 27.85077 | 27.3091
2103.551 | -0.1036439 | 101.8394 | 0.003978359 |  | 28.21273 | 28.35652 | 28.52626 | 28.10558 | 27.86805 | 27.27604
2103.65 | -0.1035666 | 101.0057 | 0.003979146 |  | 28.20734 | 28.39654 | 28.52311 | 28.13407 | 27.88093 | 27.31088
2103.75 | -0.1033606 | 103.5221 | 0.003981699 |  | 28.20166 | 28.37671 | 28.49934 | 28.09433 | 27.86205 | 27.29017
2103.85 | -0.1036785 | 108.1495 | 0.003984934 |  | 28.20712 | 28.37662 | 28.50439 | 28.1045 | 27.8722 | 27.28466
2103.949 | -0.1037722 | 108.7993 | 0.004001424 |  | 28.19042 | 28.36658 | 28.49736 | 28.08875 | 27.87177 | 27.27431
2104.049 | -0.103708 | 106.8047 | 0.003952602 |  | 28.18632 | 28.35558 | 28.53209 | 28.09511 | 27.84413 | 27.28515
2104.148 | -0.1034304 | 104.7543 | 0.004008161 |  | 28.21321 | 28.36653 | 28.49993 | 28.10615 | 27.84788 | 27.29436
2104.248 | -0.1037591 | 103.3724 | 0.003976888 |  | 28.19942 | 28.38106 | 28.49193 | 28.1266 | 27.87997 | 27.30243
2104.348 | -0.1042349 | 102.1236 | 0.003996785 |  | 28.18486 | 28.37926 | 28.49911 | 28.10222 | 27.86234 | 27.28376
2104.447 | -0.1034866 | 102.0156 | 0.003960625 |  | 28.19933 | 28.38328 | 28.47619 | 28.07826 | 27.85827 | 27.28273
2104.546875 | -0.1034287 | 102.3646 | 0.00398056 |  | 28.19538 | 28.3786 | 28.5109 | 28.08709 | 27.87039 | 27.27452
2104.646 | -0.1037142 | 107.2411 | 0.003988085 |  | 28.19431 | 28.33396 | 28.46957 | 28.08162 | 27.86089 | 27.30299
2104.746 | -0.1048202 | 100.7523 | 0.00402582 |  | 28.2032 | 28.36622 | 28.51038 | 28.09605 | 27.86364 | 27.32626
2104.846 | -0.103578 | 102.1263 | 0.003975621 |  | 28.17785 | 28.39222 | 28.48033 | 28.10559 | 27.8713 | 27.29519
2104.945 | -0.1034917 | 96.22064 | 0.00400368 |  | 28.17366 | 28.38036 | 28.53749 | 28.12133 | 27.88096 | 27.28623
2105.045 | -0.1037591 | 100.1846 | 0.00395224 |  | 28.19749 | 28.36937 | 28.49295 | 28.09638 | 27.86805 | 27.29233
2105.145 | -0.103725 | 95.13494 | 0.003948891 |  | 28.18901 | 28.36082 | 28.51812 | 28.09204 | 27.8659 | 27.27876
2105.244 | -0.103473 | 96.19353 | 0.003976955 |  | 28.18365 | 28.36251 | 28.498 | 28.10594 | 27.86979 | 27.29833
2105.34375 | -0.1036183 | 101.0465 | 0.003981174 |  | 28.17895 | 28.37219 | 28.52399 | 28.11363 | 27.8493 | 27.26593
2105.443 | -0.1039254 | 99.36315 | 0.003955371 |  | 28.17122 | 28.36707 | 28.49704 | 28.11772 | 27.89855 | 27.26194
2105.543 | -0.1038971 | 101.0707 | 0.004008555 |  | 28.15199 | 28.34996 | 28.51827 | 28.12812 | 27.86224 | 27.281
2105.643 | -0.1032799 | 94.40764 | 0.003928156 |  | 28.15491 | 28.35409 | 28.52079 | 28.1225 | 27.88693 | 27.22942
2105.742 | -0.1032203 | 101.0695 | 0.003980835 |  | 28.17137 | 28.36195 | 28.52441 | 28.1134 | 27.86071 | 27.27106
2105.842 | -0.1034968 | 95.75492 | 0.003992789 |  | 28.14457 | 28.36499 | 28.47775 | 28.12074 | 27.85481 | 27.25791
2105.941 | -0.1035632 | 97.50868 | 0.004011232 |  | 28.14227 | 28.3446 | 28.51237 | 28.13327 | 27.8606 | 27.26641
2106.041 | -0.1037046 | 99.5256 | 0.003958291 |  | 28.15367 | 28.35982 | 28.45823 | 28.1258 | 27.84302 | 27.26042
2106.140625 | -0.103687 | 98.31847 | 0.003955019 |  | 28.14228 | 28.33409 | 28.49854 | 28.11288 | 27.8575 | 27.28602
2106.24 | -0.1034247 | 101.4279 | 0.003946257 |  | 28.14921 | 28.3723 | 28.43484 | 28.10571 | 27.84178 | 27.27761
2106.34 | -0.1034281 | 100.1928 | 0.003969667 |  | 28.125 | 28.35442 | 28.4918 | 28.11468 | 27.84171 | 27.26281
2106.439 | -0.1033804 | 96.64194 | 0.003971719 |  | 28.11293 | 28.3615 | 28.48009 | 28.10325 | 27.86517 | 27.2586
2106.539 | -0.1031215 | 99.2711 | 0.003989083 |  | 28.11115 | 28.36935 | 28.50901 | 28.09082 | 27.85501 | 27.23539
2106.639 | -0.1037937 | 93.10912 | 0.003974485 |  | 28.14246 | 28.38693 | 28.45506 | 28.10301 | 27.84018 | 27.23663
2106.738 | -0.103381 | 94.18275 | 0.003971248 |  | 28.11801 | 28.35292 | 28.51496 | 28.10588 | 27.82849 | 27.26886
2106.838 | -0.1040543 | 98.27654 | 0.004023898 |  | 28.11022 | 28.37539 | 28.51894 | 28.1106 | 27.851 | 27.23856
2106.9375 | -0.103155 | 95.19008 | 0.003995324 |  | 28.10395 | 28.36979 | 28.50798 | 28.09106 | 27.85466 | 27.24407
2107.037 | -0.1033435 | 97.21043 | 0.004001904 |  | 28.09984 | 28.35473 | 28.48559 | 28.10879 | 27.85931 | 27.25267
2107.137 | -0.1033447 | 97.45605 | 0.003923928 |  | 28.10567 | 28.36958 | 28.46674 | 28.10355 | 27.86368 | 27.26081
2107.236 | -0.1022359 | 91.33372 | 0.004018624 |  | 28.12818 | 28.36209 | 28.52249 | 28.11005 | 27.83117 | 27.25182
2107.336 | -0.1033509 | 93.84029 | 0.003995852 |  | 28.09931 | 28.38643 | 28.49779 | 28.12185 | 27.83299 | 27.25143
2107.436 | -0.1026083 | 91.47749 | 0.003978373 |  | 28.11358 | 28.37269 | 28.52439 | 28.08298 | 27.82106 | 27.25294
2107.535 | -0.1031556 | 92.40416 | 0.003949737 |  | 28.09279 | 28.3775 | 28.48353 | 28.102 | 27.87332 | 27.24943
2107.635 | -0.1031085 | 92.19727 | 0.003989168 |  | 28.09592 | 28.35077 | 28.51167 | 28.10072 | 27.85033 | 27.26355
2107.734375 | -0.1033327 | 91.8138 | 0.003953516 |  | 28.10183 | 28.35858 | 28.49144 | 28.12408 | 27.855 | 27.23221
2107.834 | -0.1032334 | 92.4741 | 0.004012874 |  | 28.11474 | 28.3735 | 28.49783 | 28.12015 | 27.83639 | 27.23647
2107.934 | -0.1035462 | 95.52798 | 0.003984691 |  | 28.13282 | 28.35863 | 28.50172 | 28.08038 | 27.86535 | 27.2537
2108.033 | -0.1031017 | 94.02097 | 0.003976239 |  | 28.14197 | 28.32059 | 28.50395 | 28.12199 | 27.86487 | 27.22803
2108.133 | -0.1022631 | 88.34205 | 0.003993404 |  | 28.11998 | 28.34513 | 28.51485 | 28.10173 | 27.86797 | 27.26744
2108.232 | -0.102614 | 93.20551 | 0.00394727 |  | 28.12332 | 28.36069 | 28.48097 | 28.08279 | 27.85678 | 27.23666
2108.332 | -0.1032243 | 95.63735 | 0.003976989 |  | 28.11466 | 28.36046 | 28.49315 | 28.11744 | 27.86716 | 27.26152
2108.432 | -0.1033151 | 94.74075 | 0.003975055 |  | 28.14627 | 28.32209 | 28.48875 | 28.10541 | 27.85495 | 27.2308
2108.53125 | -0.1030886 | 94.0588 | 0.003964043 |  | 28.12292 | 28.35651 | 28.49282 | 28.09596 | 27.86338 | 27.26669
2108.631 | -0.103289 | 96.48678 | 0.003990802 |  | 28.11549 | 28.34624 | 28.49486 | 28.1052 | 27.85233 | 27.25669
2108.73 | -0.1029631 | 97.11655 | 0.00398333 |  | 28.12977 | 28.34614 | 28.53027 | 28.11543 | 27.85904 | 27.27831
2108.83 | -0.1025833 | 100.7072 | 0.00396608 |  | 28.13607 | 28.33749 | 28.49999 | 28.12797 | 27.85628 | 27.25448
2108.93 | -0.1030966 | 95.91373 | 0.004002885 |  | 28.13237 | 28.36451 | 28.52823 | 28.14202 | 27.8519 | 27.26064
2109.029 | -0.1030954 | 94.26341 | 0.003959174 |  | 28.13033 | 28.34137 | 28.48377 | 28.10793 | 27.87022 | 27.25747
2109.129 | -0.102899 | 94.77084 | 0.003992802 |  | 28.12892 | 28.31945 | 28.48235 | 28.10845 | 27.84156 | 27.2382
2109.229 | -0.1034775 | 96.56151 | 0.003931686 |  | 28.1566 | 28.37959 | 28.50787 | 28.11749 | 27.86447 | 27.2676
2109.328125 | -0.1026577 | 97.16212 | 0.003942956 |  | 28.15359 | 28.3473 | 28.48715 | 28.12852 | 27.85676 | 27.27364
2109.428 | -0.1025782 | 96.21449 | 0.003991877 |  | 28.14344 | 28.35228 | 28.50645 | 28.16927 | 27.83337 | 27.2686
2109.527 | -0.1035155 | 98.68097 | 0.003935555 |  | 28.15305 | 28.33947 | 28.4698 | 28.13339 | 27.84468 | 27.25921
2109.627 | -0.1029075 | 98.49528 | 0.003962802 |  | 28.15936 | 28.35527 | 28.48658 | 28.1359 | 27.8501 | 27.25556
2109.727 | -0.1022853 | 97.45696 | 0.003968414 |  | 28.14382 | 28.29695 | 28.47847 | 28.14741 | 27.87535 | 27.2627
2109.826 | -0.1030216 | 97.44671 | 0.003957201 |  | 28.15398 | 28.34845 | 28.53464 | 28.11383 | 27.85143 | 27.27096
2109.926 | -0.102878 | 95.24705 | 0.003952966 |  | 28.15369 | 28.32215 | 28.50487 | 28.12092 | 27.84126 | 27.27488
2110.025 | -0.1028734 | 98.89082 | 0.003986733 |  | 28.14943 | 28.31789 | 28.49061 | 28.13222 | 27.84679 | 27.31419
2110.125 | -0.1027633 | 95.73122 | 0.003954354 |  | 28.16449 | 28.3608 | 28.46218 | 28.09785 | 27.84878 | 27.31403
2110.225 | -0.1028661 | 95.38148 | 0.003990235 |  | 28.184 | 28.33143 | 28.46574 | 28.12492 | 27.85003 | 27.28923
2110.324 | -0.1031783 | 90.72102 | 0.003992681 |  | 28.1886 | 28.3047 | 28.48136 | 28.09819 | 27.85625 | 27.27573
2110.424 | -0.1023545 | 98.3114 | 0.003976648 |  | 28.12927 | 28.31062 | 28.44847 | 28.09936 | 27.87213 | 27.2812
2110.523 | -0.1028161 | 98.63153 | 0.003951123 |  | 28.1668 | 28.28264 | 28.50024 | 28.10972 | 27.85195 | 27.25835
2110.623 | -0.1028354 | 96.7627 | 0.003943649 |  | 28.17026 | 28.27803 | 28.43411 | 28.13055 | 27.84901 | 27.29132
2110.723 | -0.1025436 | 99.29503 | 0.003946058 |  | 28.14094 | 28.3013 | 28.48179 | 28.14128 | 27.83233 | 27.28389
2110.822 | -0.1030051 | 95.51636 | 0.003948175 |  | 28.1517 | 28.31138 | 28.4484 | 28.11463 | 27.84942 | 27.28239
2110.921875 | -0.1030625 | 95.45415 | 0.003945461 |  | 28.16062 | 28.30966 | 28.44984 | 28.11616 | 27.85382 | 27.28418
2111.021 | -0.1029813 | 88.44162 | 0.003963941 |  | 28.15545 | 28.27461 | 28.4454 | 28.07713 | 27.82755 | 27.2548
2111.121 | -0.1027707 | 97.16508 | 0.00392799 |  | 28.15019 | 28.28479 | 28.44254 | 28.09571 | 27.82733 | 27.24619
2111.221 | -0.102673 | 99.33855 | 0.003963457 |  | 28.15519 | 28.29231 | 28.43365 | 28.07093 | 27.8202 | 27.25626
2111.32 | -0.1024953 | 94.72436 | 0.00399168 |  | 28.14782 | 28.25652 | 28.44468 | 28.11316 | 27.82192 | 27.25444
2111.42 | -0.1026753 | 98.05096 | 0.003961981 |  | 28.13156 | 28.27114 | 28.42268 | 28.09775 | 27.81304 | 27.27623
2111.52 | -0.1024329 | 98.54609 | 0.003935551 |  | 28.13355 | 28.2681 | 28.44839 | 28.10316 | 27.81952 | 27.25562
2111.619 | -0.103008 | 96.45784 | 0.003949408 |  | 28.1586 | 28.25909 | 28.45947 | 28.11084 | 27.82522 | 27.25236
2111.71875 | -0.1030738 | 95.18347 | 0.003979611 |  | 28.16408 | 28.29002 | 28.43831 | 28.11284 | 27.83817 | 27.25101
2111.818 | -0.1020593 | 93.40419 | 0.003940633 |  | 28.16397 | 28.26888 | 28.42133 | 28.11996 | 27.82864 | 27.26351
2111.918 | -0.1025493 | 89.59112 | 0.003993747 |  | 28.18104 | 28.27676 | 28.42225 | 28.13143 | 27.82807 | 27.26697
2112.018 | -0.1026611 | 96.80645 | 0.0039332 |  | 28.14521 | 28.26151 | 28.42009 | 28.13312 | 27.83741 | 27.25559
2112.117 | -0.1032203 | 96.91331 | 0.003920021 |  | 28.12527 | 28.28359 | 28.45615 | 28.12099 | 27.80271 | 27.21485
2112.217 | -0.1032107 | 95.36849 | 0.003986095 |  | 28.13353 | 28.2693 | 28.40611 | 28.13983 | 27.84453 | 27.25097
2112.316 | -0.1026543 | 96.33298 | 0.003964361 |  | 28.12817 | 28.24977 | 28.42873 | 28.12605 | 27.81409 | 27.24968
2112.416 | -0.1029563 | 94.52202 | 0.003975237 |  | 28.13685 | 28.28019 | 28.42243 | 28.14445 | 27.82223 | 27.27828
2112.515625 | -0.1029137 | 91.12592 | 0.003984391 |  | 28.11835 | 28.27001 | 28.42849 | 28.15106 | 27.84234 | 27.26473
2112.615 | -0.1029086 | 93.75713 | 0.00396738 |  | 28.13508 | 28.25478 | 28.40927 | 28.15098 | 27.7884 | 27.25277
2112.715 | -0.1025368 | 93.10092 | 0.003933102 |  | 28.12246 | 28.2645 | 28.42754 | 28.13556 | 27.83376 | 27.27203
2112.814 | -0.1022205 | 88.67972 | 0.003987344 |  | 28.14623 | 28.26658 | 28.42376 | 28.16729 | 27.82138 | 27.23595
2112.914 | -0.1019503 | 96.4453 | 0.003964673 |  | 28.12929 | 28.24837 | 28.39979 | 28.1686 | 27.81455 | 27.26639
2113.014 | -0.1027803 | 88.10645 | 0.003951281 |  | 28.11698 | 28.25201 | 28.45668 | 28.14024 | 27.83854 | 27.28778
2113.113 | -0.1020394 | 97.84362 | 0.003940315 |  | 28.12893 | 28.25178 | 28.42017 | 28.15886 | 27.83941 | 27.2745
2113.213 | -0.102635 | 99.73933 | 0.003963136 |  | 28.11759 | 28.25349 | 28.43053 | 28.18087 | 27.8508 | 27.25169
2113.3125 | -0.1020406 | 95.06363 | 0.003914806 |  | 28.12035 | 28.24573 | 28.40098 | 28.18149 | 27.83021 | 27.24905
2113.412 | -0.1024431 | 102.2092 | 0.003951961 |  | 28.12683 | 28.26321 | 28.40117 | 28.151 | 27.81546 | 27.28194
2113.512 | -0.1023596 | 98.97193 | 0.003947509 |  | 28.12115 | 28.25956 | 28.36193 | 28.14578 | 27.82349 | 27.29483
2113.611 | -0.1021098 | 102.5934 | 0.003948852 |  | 28.11676 | 28.2532 | 28.3923 | 28.16964 | 27.86052 | 27.26438
2113.711 | -0.1020076 | 102.8379 | 0.003951074 |  | 28.11397 | 28.27753 | 28.45269 | 28.16174 | 27.80494 | 27.27106
2113.811 | -0.1025759 | 100.7683 | 0.003981749 |  | 28.0975 | 28.2396 | 28.41529 | 28.14419 | 27.83366 | 27.2756
2113.91 | -0.1028683 | 105.2139 | 0.003965244 |  | 28.10862 | 28.23322 | 28.41638 | 28.13787 | 27.82295 | 27.27916
2114.01 | -0.1018612 | 101.1087 | 0.003955868 |  | 28.11915 | 28.24686 | 28.405 | 28.111 | 27.81617 | 27.27462
2114.109375 | -0.1018305 | 99.29184 | 0.003953192 |  | 28.10542 | 28.25927 | 28.43398 | 28.11987 | 27.803 | 27.2783
2114.209 | -0.1028394 | 95.60864 | 0.003964548 |  | 28.12536 | 28.24652 | 28.40079 | 28.12688 | 27.82297 | 27.27204
2114.309 | -0.1026259 | 100.635 | 0.003948065 |  | 28.07346 | 28.25483 | 28.40903 | 28.11763 | 27.80982 | 27.30121
2114.408 | -0.1025237 | 103.2314 | 0.003979689 |  | 28.10132 | 28.276 | 28.41251 | 28.14227 | 27.8131 | 27.28354
2114.508 | -0.1021711 | 96.2056 | 0.003933831 |  | 28.08799 | 28.25178 | 28.40615 | 28.1412 | 27.82782 | 27.28806
2114.607 | -0.103289 | 99.2408 | 0.003922198 |  | 28.0887 | 28.27496 | 28.3989 | 28.15792 | 27.8205 | 27.2743
2114.707 | -0.10191 | 101.8132 | 0.003944313 |  | 28.09262 | 28.26029 | 28.38247 | 28.1608 | 27.79452 | 27.29335
2114.807 | -0.1024755 | 100.7154 | 0.003930596 |  | 28.1016 | 28.26904 | 28.40168 | 28.1575 | 27.78674 | 27.29008
2114.90625 | -0.1027003 | 100.736 | 0.003962863 |  | 28.07923 | 28.24724 | 28.38895 | 28.12898 | 27.81689 | 27.27782
2115.006 | -0.102212 | 103.6167 | 0.003967182 |  | 28.084 | 28.28374 | 28.38948 | 28.1364 | 27.80504 | 27.29043
2115.105 | -0.1028746 | 102.2486 | 0.003970834 |  | 28.07787 | 28.27233 | 28.37854 | 28.17594 | 27.78271 | 27.28325
2115.205 | -0.1023341 | 100.6838 | 0.003923399 |  | 28.05293 | 28.26541 | 28.41691 | 28.16625 | 27.79202 | 27.27263
2115.305 | -0.1026838 | 106.3354 | 0.003988085 |  | 28.07868 | 28.25842 | 28.40201 | 28.16567 | 27.80413 | 27.27063
2115.404 | -0.1025856 | 96.829 | 0.003949012 |  | 28.06919 | 28.2464 | 28.38694 | 28.1588 | 27.80085 | 27.26572
2115.504 | -0.1023977 | 94.65851 | 0.003952403 |  | 28.04026 | 28.24175 | 28.38474 | 28.14278 | 27.82747 | 27.2719
2115.604 | -0.1027701 | 97.57772 | 0.003946459 |  | 28.0364 | 28.24004 | 28.37535 | 28.16501 | 27.80477 | 27.25858
2115.703125 | -0.1019537 | 99.67645 | 0.003959429 |  | 28.06397 | 28.23553 | 28.38101 | 28.18268 | 27.80691 | 27.28422
2115.803 | -0.1019656 | 100.4473 | 0.003944647 |  | 28.03318 | 28.23631 | 28.40254 | 28.15162 | 27.82305 | 27.27459
2115.902 | -0.1017669 | 103.2478 | 0.003979276 |  | 28.05097 | 28.25102 | 28.41218 | 28.1562 | 27.80074 | 27.2911
2116.002 | -0.1026293 | 102.9167 | 0.003952059 |  | 28.06137 | 28.24195 | 28.37805 | 28.18097 | 27.7995 | 27.26748
2116.102 | -0.102518 | 96.03654 | 0.003973864 |  | 28.03157 | 28.25972 | 28.39431 | 28.16355 | 27.78593 | 27.29015
2116.201 | -0.1023295 | 97.01994 | 0.003956215 |  | 28.08112 | 28.28358 | 28.39707 | 28.13156 | 27.77407 | 27.24573
2116.301 | -0.1019486 | 99.19044 | 0.003928333 |  | 28.0541 | 28.26071 | 28.38828 | 28.14426 | 27.75434 | 27.2403
2116.4 | -0.1023165 | 98.38158 | 0.003915174 |  | 28.05025 | 28.26215 | 28.40936 | 28.14886 | 27.79028 | 27.23845
2116.5 | -0.102342 | 95.98483 | 0.003944684 |  | 28.0167 | 28.25036 | 28.39437 | 28.14555 | 27.78124 | 27.22147
2116.6 | -0.1029467 | 106.6879 | 0.00389847 |  | 28.01884 | 28.25267 | 28.41422 | 28.12255 | 27.79163 | 27.25293
2116.699 | -0.102891 | 103.6989 | 0.003919776 |  | 28.01374 | 28.27224 | 28.36944 | 28.14155 | 27.78458 | 27.25801
2116.799 | -0.1020849 | 100.2591 | 0.003963687 |  | 28.0089 | 28.26398 | 28.40582 | 28.12211 | 27.78721 | 27.24473
2116.898 | -0.1029421 | 98.1478 | 0.003957689 |  | 28.05137 | 28.26822 | 28.3703 | 28.10253 | 27.76485 | 27.24594
2116.998 | -0.1025265 | 97.16531 | 0.003960575 |  | 28.00371 | 28.2555 | 28.36952 | 28.1246 | 27.76152 | 27.22839
2117.098 | -0.1020303 | 97.38633 | 0.003929087 |  | 28.05177 | 28.26007 | 28.41087 | 28.10838 | 27.76549 | 27.22712
2117.197 | -0.1020667 | 98.94231 | 0.003944403 |  | 27.99368 | 28.26375 | 28.39715 | 28.09052 | 27.78849 | 27.21793
2117.296875 | -0.103163 | 101.551 | 0.003958269 |  | 28.04507 | 28.24875 | 28.39306 | 28.0906 | 27.7826 | 27.24119
2117.396 | -0.1025657 | 100.326 | 0.003988307 |  | 28.01411 | 28.25945 | 28.40528 | 28.07724 | 27.75856 | 27.24599
2117.496 | -0.1027559 | 103.2131 | 0.003977094 |  | 28.0271 | 28.25955 | 28.4183 | 28.09215 | 27.79571 | 27.26521
2117.596 | -0.1026821 | 101.1853 | 0.003962518 |  | 27.99033 | 28.26218 | 28.37204 | 28.07691 | 27.77221 | 27.24829
2117.695 | -0.1032396 | 101.1032 | 0.004004343 |  | 27.98715 | 28.27837 | 28.39959 | 28.08099 | 27.78978 | 27.23536
2117.795 | -0.1024227 | 99.29093 | 0.003906014 |  | 28.02281 | 28.28494 | 28.38945 | 28.08354 | 27.73391 | 27.19257
2117.895 | -0.1032618 | 103.3808 | 0.00394309 |  | 27.98382 | 28.24044 | 28.37901 | 28.08067 | 27.76701 | 27.23065
2117.994 | -0.1029058 | 101.1331 | 0.00397742 |  | 28.02737 | 28.26699 | 28.37826 | 28.08184 | 27.76806 | 27.23528
2118.09375 | -0.1023625 | 101.1048 | 0.003911266 |  | 28.01767 | 28.26426 | 28.36503 | 28.08451 | 27.79132 | 27.23252
2118.193 | -0.1027179 | 99.70789 | 0.003930267 |  | 28.01937 | 28.24706 | 28.38917 | 28.08324 | 27.78483 | 27.24133
2118.293 | -0.102069 | 99.59647 | 0.003935645 |  | 28.01582 | 28.26595 | 28.37935 | 28.06638 | 27.77708 | 27.20981
2118.393 | -0.1025089 | 95.55464 | 0.003961876 |  | 28.02905 | 28.26193 | 28.38046 | 28.09114 | 27.78418 | 27.22253
2118.492 | -0.1023954 | 99.47981 | 0.003917202 |  | 28.05128 | 28.24637 | 28.38497 | 28.08163 | 27.74348 | 27.23957
2118.592 | -0.1029552 | 102.2637 | 0.003921723 |  | 28.0366 | 28.24364 | 28.36834 | 28.09833 | 27.78872 | 27.22316
2118.691 | -0.1035178 | 104.6197 | 0.003955681 |  | 27.98259 | 28.26891 | 28.36715 | 28.10513 | 27.75555 | 27.22279
2118.791 | -0.1028013 | 97.71785 | 0.003974452 |  | 28.0142 | 28.28277 | 28.36103 | 28.10989 | 27.75685 | 27.22318
2118.890625 | -0.1026344 | 100.7061 | 0.003949321 |  | 27.99872 | 28.27594 | 28.35538 | 28.10669 | 27.76622 | 27.25532
2118.99 | -0.1030727 | 98.5634 | 0.003956546 |  | 28.01011 | 28.25884 | 28.40935 | 28.09324 | 27.78711 | 27.24762
2119.09 | -0.1024465 | 92.7056 | 0.003927396 |  | 28.00275 | 28.27448 | 28.37742 | 28.12491 | 27.79189 | 27.23746
2119.189 | -0.1025975 | 98.61922 | 0.003944196 |  | 27.99011 | 28.24372 | 28.39232 | 28.12109 | 27.76428 | 27.24476
2119.289 | -0.1031312 | 98.58117 | 0.003965017 |  | 28.00891 | 28.26185 | 28.39367 | 28.10164 | 27.76625 | 27.25042
2119.389 | -0.1030682 | 96.10262 | 0.003920696 |  | 27.9749 | 28.25839 | 28.37038 | 28.07898 | 27.77841 | 27.26501
2119.488 | -0.1030364 | 94.00731 | 0.003946169 |  | 28.01285 | 28.24947 | 28.37815 | 28.08362 | 27.76825 | 27.22759
2119.588 | -0.1034622 | 101.1534 | 0.003944567 |  | 27.97976 | 28.24687 | 28.33272 | 28.06342 | 27.74566 | 27.2155
2119.6875 | -0.1026832 | 95.41815 | 0.003929136 |  | 27.98564 | 28.28119 | 28.40313 | 28.06977 | 27.75596 | 27.23792
2119.787 | -0.1022387 | 96.98257 | 0.003950133 |  | 28.0009 | 28.27559 | 28.41614 | 28.06616 | 27.77802 | 27.23309
2119.887 | -0.1021183 | 96.23067 | 0.003902062 |  | 27.98148 | 28.23746 | 28.3973 | 28.08928 | 27.77606 | 27.21233
2119.986 | -0.1028263 | 93.83596 | 0.003959424 |  | 28.01046 | 28.2434 | 28.37636 | 28.06888 | 27.76387 | 27.23122
2120.086 | -0.1024777 | 97.48248 | 0.003940886 |  | 27.97217 | 28.22075 | 28.3723 | 28.08229 | 27.77523 | 27.23674
2120.186 | -0.1023619 | 100.0046 | 0.003903282 |  | 27.97047 | 28.19073 | 28.38217 | 28.08209 | 27.75905 | 27.22266
2120.285 | -0.1027803 | 100.4215 | 0.003948543 |  | 27.95552 | 28.21537 | 28.39113 | 28.08265 | 27.78379 | 27.23826
2120.385 | -0.1029739 | 96.8584 | 0.003936854 |  | 27.9599 | 28.20851 | 28.40346 | 28.07211 | 27.7286 | 27.23587
2120.484375 | -0.1029887 | 97.24711 | 0.003937975 |  | 27.95621 | 28.19359 | 28.39217 | 28.07208 | 27.75613 | 27.2594
2120.584 | -0.1029745 | 91.92544 | 0.003964094 |  | 27.93009 | 28.22181 | 28.44662 | 28.0722 | 27.78102 | 27.2296
2120.684 | -0.1025481 | 97.38245 | 0.003969738 |  | 27.97291 | 28.19758 | 28.38754 | 28.04106 | 27.75953 | 27.25974
2120.783 | -0.1024624 | 103.2681 | 0.003978437 |  | 27.96145 | 28.22485 | 28.39928 | 28.07653 | 27.74945 | 27.23713
2120.883 | -0.1029052 | 94.9595 | 0.003954582 |  | 27.97639 | 28.19592 | 28.41975 | 28.07319 | 27.76716 | 27.22851
2120.982 | -0.1030159 | 97.52235 | 0.003938632 |  | 27.94183 | 28.19965 | 28.39982 | 28.09639 | 27.78354 | 27.22882
2121.082 | -0.1032396 | 96.23751 | 0.00395926 |  | 27.97286 | 28.20749 | 28.40302 | 28.06974 | 27.74107 | 27.18535
2121.182 | -0.1032237 | 97.4319 | 0.003978912 |  | 27.9606 | 28.213 | 28.40746 | 28.05727 | 27.74922 | 27.21228
2121.28125 | -0.1027457 | 86.86124 | 0.003960752 |  | 27.98204 | 28.21247 | 28.40882 | 28.05653 | 27.74328 | 27.20812
2121.381 | -0.1031164 | 93.8371 | 0.003986591 |  | 27.94034 | 28.17035 | 28.37749 | 28.07591 | 27.74523 | 27.21859
2121.48 | -0.1029535 | 94.7918 | 0.003958087 |  | 27.97072 | 28.22329 | 28.4082 | 28.06099 | 27.7435 | 27.20254
2121.58 | -0.1027514 | 100.3365 | 0.003969769 |  | 27.95683 | 28.21 | 28.41109 | 28.05451 | 27.7252 | 27.19749
2121.68 | -0.1032249 | 93.05968 | 0.003920609 |  | 27.96681 | 28.19484 | 28.38782 | 28.05336 | 27.75037 | 27.19999
2121.779 | -0.1034395 | 92.83662 | 0.00392789 |  | 27.99884 | 28.17717 | 28.41149 | 28.07183 | 27.72642 | 27.20188
2121.879 | -0.1029183 | 98.90814 | 0.003953437 |  | 27.96662 | 28.20327 | 28.39058 | 28.08186 | 27.74781 | 27.20753
2121.979 | -0.1032578 | 101.8752 | 0.003896193 |  | 27.98891 | 28.20703 | 28.39403 | 28.09658 | 27.7542 | 27.20606
2122.078125 | -0.1029149 | 91.10062 | 0.003910588 |  | 27.96251 | 28.21501 | 28.39574 | 28.05239 | 27.74571 | 27.21211
2122.178 | -0.1032924 | 98.85687 | 0.003928837 |  | 28.00171 | 28.18648 | 28.40972 | 28.07094 | 27.73128 | 27.19133
2122.277 | -0.1027099 | 98.34831 | 0.003938456 |  | 27.99517 | 28.19511 | 28.393 | 28.01567 | 27.74308 | 27.19373
2122.377 | -0.1031743 | 92.55909 | 0.003947652 |  | 27.98486 | 28.20093 | 28.37409 | 28.04709 | 27.74193 | 27.21352
2122.477 | -0.1026509 | 101.4341 | 0.003959318 |  | 27.99648 | 28.1681 | 28.36641 | 28.0681 | 27.72412 | 27.21474
2122.576 | -0.1029478 | 92.96513 | 0.003944451 |  | 27.95918 | 28.21257 | 28.37925 | 28.06549 | 27.75397 | 27.20704
2122.676 | -0.1027633 | 98.37862 | 0.003941186 |  | 27.96855 | 28.19755 | 28.38267 | 28.03653 | 27.7337 | 27.19718
2122.775 | -0.1028956 | 93.71042 | 0.003933853 |  | 27.98999 | 28.18686 | 28.35752 | 28.04962 | 27.73078 | 27.21501
2122.875 | -0.1032771 | 99.36931 | 0.003963853 |  | 27.99269 | 28.20778 | 28.37802 | 28.06231 | 27.71978 | 27.19062
2122.975 | -0.103624 | 100.4227 | 0.003965626 |  | 27.95554 | 28.22798 | 28.36041 | 28.07185 | 27.75094 | 27.22533
2123.074 | -0.1030585 | 95.54894 | 0.003968428 |  | 27.98984 | 28.19851 | 28.35056 | 28.05332 | 27.72906 | 27.20758
2123.174 | -0.1036217 | 96.58338 | 0.003959178 |  | 28.00982 | 28.18528 | 28.36268 | 28.05293 | 27.73291 | 27.20124
2123.273 | -0.103825 | 92.88036 | 0.003961122 |  | 27.99063 | 28.191 | 28.38054 | 28.07863 | 27.72454 | 27.20582
2123.373 | -0.1032169 | 97.4066 | 0.00395684 |  | 28.01973 | 28.18735 | 28.3253 | 28.08706 | 27.73231 | 27.19251
2123.473 | -0.1030631 | 97.75157 | 0.003903345 |  | 27.99011 | 28.20619 | 28.35832 | 28.07384 | 27.72175 | 27.24062
2123.572 | -0.1034463 | 100.4065 | 0.003998056 |  | 27.99951 | 28.19852 | 28.36976 | 28.11228 | 27.74756 | 27.20546
2123.671875 | -0.103364 | 95.62163 | 0.003935686 |  | 27.97402 | 28.23689 | 28.36106 | 28.07753 | 27.74417 | 27.21213
2123.771 | -0.1029501 | 98.1813 | 0.003957317 |  | 28.02718 | 28.20533 | 28.38397 | 28.09644 | 27.71374 | 27.20123
2123.871 | -0.1029103 | 93.57645 | 0.003943602 |  | 27.99703 | 28.18152 | 28.36199 | 28.07991 | 27.73116 | 27.2108
2123.971 | -0.1028644 | 98.36996 | 0.003940387 |  | 28.00447 | 28.18538 | 28.36644 | 28.10247 | 27.71493 | 27.20686
2124.07 | -0.1033078 | 97.8295 | 0.00393706 |  | 27.99386 | 28.2025 | 28.34978 | 28.1068 | 27.74021 | 27.20013
2124.17 | -0.1034764 | 100.9273 | 0.003928423 |  | 27.97668 | 28.20417 | 28.35515 | 28.10845 | 27.73306 | 27.20876
2124.27 | -0.1035683 | 100.7462 | 0.00399134 |  | 27.98533 | 28.18064 | 28.36962 | 28.09342 | 27.71298 | 27.19949
2124.369 | -0.1033498 | 100.0836 | 0.003973573 |  | 27.97025 | 28.2015 | 28.3743 | 28.09377 | 27.73435 | 27.20145
2124.46875 | -0.1037506 | 97.24255 | 0.003922687 |  | 27.97655 | 28.15279 | 28.39794 | 28.12856 | 27.73923 | 27.19798
2124.568 | -0.1036683 | 92.32121 | 0.003946814 |  | 27.96804 | 28.20613 | 28.39179 | 28.09606 | 27.72326 | 27.22072
2124.668 | -0.1036654 | 99.36133 | 0.003990918 |  | 28.00009 | 28.18136 | 28.40833 | 28.09704 | 27.72361 | 27.21151
2124.768 | -0.1032919 | 97.51005 | 0.003905849 |  | 28.02123 | 28.1644 | 28.39371 | 28.09238 | 27.7539 | 27.19297
2124.867 | -0.1035587 | 94.32721 | 0.003987875 |  | 28.02162 | 28.15883 | 28.38405 | 28.08024 | 27.74455 | 27.20227
2124.967 | -0.1036421 | 95.6296 | 0.003968044 |  | 27.99199 | 28.21189 | 28.37447 | 28.07068 | 27.72235 | 27.18853
2125.066 | -0.1035212 | 93.69903 | 0.003928403 |  | 28.02256 | 28.19357 | 28.40629 | 28.08543 | 27.7106 | 27.20572
2125.166 | -0.1031743 | 96.4371 | 0.003911019 |  | 27.98734 | 28.1525 | 28.39054 | 28.05275 | 27.71275 | 27.21261
2125.265625 | -0.1032226 | 93.51219 | 0.003954939 |  | 27.9903 | 28.17966 | 28.42005 | 28.10322 | 27.73499 | 27.22333
2125.365 | -0.1035842 | 96.07232 | 0.003934133 |  | 27.97183 | 28.16748 | 28.4 | 28.1064 | 27.74902 | 27.19456
2125.465 | -0.1040129 | 97.06757 | 0.004014804 |  | 27.99571 | 28.14154 | 28.43964 | 28.07547 | 27.73759 | 27.20484
2125.564 | -0.1034082 | 95.94859 | 0.00396917 |  | 28.02029 | 28.16664 | 28.36753 | 28.08727 | 27.71666 | 27.17744
2125.664 | -0.103494 | 98.5912 | 0.003961779 |  | 27.98792 | 28.18575 | 28.37169 | 28.07331 | 27.73055 | 27.20403
2125.764 | -0.1034196 | 98.90791 | 0.003919276 |  | 27.96478 | 28.13858 | 28.39641 | 28.08895 | 27.74111 | 27.18414
2125.863 | -0.103712 | 100.146 | 0.003958335 |  | 27.98643 | 28.15923 | 28.37604 | 28.08272 | 27.71988 | 27.20212
2125.963 | -0.1030148 | 100.0378 | 0.003944666 |  | 27.97337 | 28.14935 | 28.39432 | 28.10121 | 27.73138 | 27.21167
2126.0625 | -0.103381 | 97.8402 | 0.003955023 |  | 27.948 | 28.1472 | 28.33582 | 28.09617 | 27.72293 | 27.21288
2126.162 | -0.1045908 | 101.437 | 0.003981349 |  | 27.96464 | 28.12088 | 28.35675 | 28.07714 | 27.73437 | 27.20666
2126.262 | -0.1030733 | 99.0453 | 0.003950486 |  | 27.97546 | 28.13304 | 28.34105 | 28.07744 | 27.7362 | 27.21117
2126.361 | -0.103465 | 92.63953 | 0.003947466 |  | 27.95458 | 28.14628 | 28.34295 | 28.08032 | 27.71852 | 27.18803
2126.461 | -0.1037324 | 94.42997 | 0.003965225 |  | 27.97857 | 28.12354 | 28.35003 | 28.08698 | 27.7239 | 27.21332
2126.561 | -0.1028973 | 100.3951 | 0.003958784 |  | 27.95812 | 28.14476 | 28.33878 | 28.06498 | 27.72512 | 27.18119
2126.66 | -0.1038607 | 94.73209 | 0.003919191 |  | 27.96414 | 28.11537 | 28.3434 | 28.0541 | 27.71701 | 27.19603
2126.76 | -0.1035263 | 96.83561 | 0.003979158 |  | 27.97264 | 28.12115 | 28.33805 | 28.04733 | 27.73956 | 27.16437
2126.859375 | -0.1037114 | 98.02681 | 0.003941972 |  | 27.9615 | 28.14805 | 28.35543 | 28.0536 | 27.70137 | 27.19115
2126.959 | -0.1039476 | 97.02131 | 0.003986743 |  | 27.9474 | 28.16602 | 28.32198 | 28.05708 | 27.71574 | 27.17323
2127.059 | -0.103557 | 102.0769 | 0.003928549 |  | 27.91383 | 28.18052 | 28.33227 | 28.02221 | 27.75155 | 27.20489
2127.158 | -0.1033844 | 100.2666 | 0.003938992 |  | 27.9528 | 28.14397 | 28.3269 | 28.01387 | 27.71852 | 27.18582
2127.258 | -0.1040617 | 94.0547 | 0.003935414 |  | 27.89752 | 28.16506 | 28.31629 | 28.01398 | 27.70921 | 27.17936
2127.357 | -0.1042394 | 96.30289 | 0.003964009 |  | 27.93974 | 28.14013 | 28.31664 | 27.9997 | 27.72963 | 27.19001
2127.457 | -0.1034468 | 93.94009 | 0.003997427 |  | 27.91033 | 28.15077 | 28.33603 | 27.98961 | 27.72342 | 27.16639
2127.557 | -0.1040566 | 111.2086 | 0.003954462 |  | 27.9543 | 28.17491 | 28.35099 | 28.01721 | 27.6937 | 27.15672
2127.65625 | -0.1033083 | 97.10721 | 0.003974884 |  | 27.93427 | 28.16349 | 28.30255 | 28.00253 | 27.73405 | 27.17802
2127.756 | -0.1042008 | 97.35329 | 0.003916005 |  | 27.94917 | 28.15303 | 28.34717 | 27.99456 | 27.70819 | 27.19158
2127.855 | -0.1037455 | 97.71124 | 0.003965633 |  | 27.9391 | 28.15414 | 28.30554 | 27.97317 | 27.73372 | 27.18702
2127.955 | -0.1040617 | 98.59461 | 0.003976701 |  | 27.92659 | 28.17183 | 28.36014 | 28.01705 | 27.73577 | 27.18194
2128.055 | -0.1037778 | 90.43348 | 0.003947273 |  | 27.97606 | 28.14135 | 28.36349 | 27.99146 | 27.73273 | 27.19157
2128.154 | -0.103771 | 102.3357 | 0.003980743 |  | 27.92659 | 28.16025 | 28.32474 | 28.00221 | 27.70607 | 27.14396
2128.254 | -0.104085 | 94.94901 | 0.003978305 |  | 27.97046 | 28.14553 | 28.34361 | 27.96881 | 27.73553 | 27.15865
2128.354 | -0.1033276 | 95.68976 | 0.003976721 |  | 27.91319 | 28.16392 | 28.35718 | 27.95794 | 27.70702 | 27.17733
2128.453125 | -0.1040339 | 91.79922 | 0.003964455 |  | 27.95953 | 28.13232 | 28.39489 | 27.96262 | 27.71665 | 27.15548
2128.553 | -0.1033197 | 95.88479 | 0.003946447 |  | 27.95072 | 28.14372 | 28.35789 | 27.96428 | 27.72278 | 27.17494
2128.652 | -0.1038363 | 95.71915 | 0.00394749 |  | 27.9486 | 28.17318 | 28.39439 | 27.98489 | 27.71525 | 27.19699
2128.752 | -0.1039164 | 98.77325 | 0.00393184 |  | 27.95019 | 28.1384 | 28.34849 | 27.95966 | 27.69465 | 27.18425
2128.852 | -0.1036853 | 100.0854 | 0.003983356 |  | 27.96605 | 28.17116 | 28.3441 | 27.95045 | 27.72903 | 27.15569
2128.951 | -0.1038437 | 93.86285 | 0.003927137 |  | 27.95761 | 28.16374 | 28.35224 | 27.93514 | 27.71947 | 27.16258
2129.051 | -0.1041662 | 93.66439 | 0.003955715 |  | 27.96203 | 28.17809 | 28.37332 | 27.95375 | 27.703 | 27.17575
2129.15 | -0.1038255 | 96.54282 | 0.003939057 |  | 27.94044 | 28.15347 | 28.38854 | 27.96447 | 27.7075 | 27.15933
2129.25 | -0.1039283 | 89.36372 | 0.003930853 |  | 27.9708 | 28.16594 | 28.40743 | 27.96214 | 27.71513 | 27.16016
2129.35 | -0.1046391 | 100.9276 | 0.003926795 |  | 27.96766 | 28.14579 | 28.39186 | 27.94439 | 27.72035 | 27.16789
2129.449 | -0.1047685 | 96.03335 | 0.003917355 |  | 27.96092 | 28.16202 | 28.38323 | 27.93186 | 27.72167 | 27.16364
2129.549 | -0.1036688 | 98.03957 | 0.003985965 |  | 27.97281 | 28.15686 | 28.4098 | 27.93365 | 27.72851 | 27.16568
2129.648 | -0.1037137 | 102.4414 | 0.003920819 |  | 27.98414 | 28.16576 | 28.3828 | 27.97928 | 27.70974 | 27.16389
2129.748 | -0.1048378 | 95.76608 | 0.00392125 |  | 27.95466 | 28.19826 | 28.39647 | 27.96686 | 27.70661 | 27.15518
2129.848 | -0.104077 | 104.7083 | 0.003906014 |  | 27.96994 | 28.16755 | 28.3692 | 27.94595 | 27.71092 | 27.13865
2129.947 | -0.1047265 | 99.70811 | 0.003901589 |  | 27.99693 | 28.16648 | 28.40148 | 27.95602 | 27.71075 | 27.16045
2130.046875 | -0.1040379 | 100.5179 | 0.003930066 |  | 27.97043 | 28.15135 | 28.37678 | 27.96047 | 27.72743 | 27.14308
2130.146 | -0.1043501 | 96.74629 | 0.003963413 |  | 27.95118 | 28.16991 | 28.35958 | 27.94144 | 27.7073 | 27.19803
2130.246 | -0.1050865 | 97.51779 | 0.00394719 |  | 28.01762 | 28.1468 | 28.38704 | 27.94469 | 27.71067 | 27.18798
2130.346 | -0.1047924 | 91.67002 | 0.00393758 |  | 27.96501 | 28.16473 | 28.39442 | 27.96684 | 27.69852 | 27.17174
2130.445 | -0.1038658 | 96.87981 | 0.003932349 |  | 27.98312 | 28.13759 | 28.37464 | 27.95595 | 27.7043 | 27.1713
2130.545 | -0.1046726 | 99.68078 | 0.003976621 |  | 27.99154 | 28.14755 | 28.37571 | 27.95892 | 27.66367 | 27.17612
2130.645 | -0.1046754 | 102.8618 | 0.003964392 |  | 27.99951 | 28.14434 | 28.39665 | 27.97206 | 27.71411 | 27.18242
2130.744 | -0.1041315 | 105.4545 | 0.00398622 |  | 27.97256 | 28.12173 | 28.32866 | 27.97865 | 27.68612 | 27.16768
2130.84375 | -0.1042133 | 99.04667 | 0.003922474 |  | 27.98218 | 28.16055 | 28.39138 | 27.99244 | 27.69621 | 27.1608
2130.943 | -0.1046851 | 97.74155 | 0.003976394 |  | 27.96987 | 28.14326 | 28.37479 | 27.97085 | 27.70488 | 27.15814
2131.043 | -0.1036944 | 104.5256 | 0.003941705 |  | 27.96403 | 28.15292 | 28.37183 | 27.96157 | 27.71968 | 27.16444
2131.143 | -0.1045505 | 99.05965 | 0.00398294 |  | 27.96609 | 28.15514 | 28.34371 | 27.95855 | 27.71865 | 27.17046
2131.242 | -0.1044251 | 98.9856 | 0.003921568 |  | 27.98934 | 28.15015 | 28.38138 | 28.03603 | 27.70106 | 27.1679
2131.342 | -0.1044336 | 100.4548 | 0.004012782 |  | 27.97071 | 28.16449 | 28.36802 | 27.99562 | 27.71504 | 27.15914
2131.441 | -0.1045505 | 98.69874 | 0.003965658 |  | 27.95586 | 28.15724 | 28.32489 | 28.02905 | 27.71205 | 27.18067
2131.541 | -0.1043024 | 105.249 | 0.003939325 |  | 27.99358 | 28.17293 | 28.35086 | 28.04694 | 27.67009 | 27.15827
2131.640625 | -0.1047475 | 109.4683 | 0.003897573 |  | 27.96671 | 28.14982 | 28.31231 | 28.01171 | 27.70432 | 27.18041
2131.74 | -0.1047248 | 98.82246 | 0.00391412 |  | 28.00455 | 28.1552 | 28.35626 | 27.99814 | 27.72888 | 27.17385
2131.84 | -0.1044506 | 97.97121 | 0.003957866 |  | 27.98279 | 28.17602 | 28.33027 | 27.98889 | 27.72302 | 27.15613
2131.939 | -0.1049354 | 104.2688 | 0.0039277 |  | 27.97977 | 28.1499 | 28.33163 | 28.00767 | 27.70241 | 27.2128
2132.039 | -0.1046016 | 99.65526 | 0.003952555 |  | 27.98369 | 28.17693 | 28.32611 | 28.02637 | 27.73049 | 27.18096
2132.139 | -0.104383 | 97.10561 | 0.003977032 |  | 27.97475 | 28.17755 | 28.28325 | 28.03251 | 27.72453 | 27.18131
2132.238 | -0.1047839 | 97.47746 | 0.003938227 |  | 27.96813 | 28.16212 | 28.31911 | 28.04569 | 27.7199 | 27.18609
2132.338 | -0.105355 | 102.9632 | 0.003963647 |  | 27.96878 | 28.13561 | 28.30022 | 28.03535 | 27.71546 | 27.17926
2132.4375 | -0.1043649 | 104.7978 | 0.003942148 |  | 27.99754 | 28.19658 | 28.30486 | 28.04223 | 27.71001 | 27.16762
2132.537 | -0.1048633 | 105.7195 | 0.003931701 |  | 27.99672 | 28.17418 | 28.28244 | 28.01022 | 27.69151 | 27.17338
2132.637 | -0.1043075 | 99.20571 | 0.003930849 |  | 27.93017 | 28.17662 | 28.30326 | 28.06923 | 27.6994 | 27.17765
2132.736 | -0.1045153 | 98.29932 | 0.003915835 |  | 27.95379 | 28.18974 | 28.32621 | 28.02389 | 27.70833 | 27.17607
2132.836 | -0.1049718 | 96.89166 | 0.003941871 |  | 27.95487 | 28.19757 | 28.29313 | 28.027 | 27.72143 | 27.16797
2132.936 | -0.1048696 | 101.5375 | 0.003915108 |  | 27.96068 | 28.16864 | 28.31149 | 28.02965 | 27.72706 | 27.1572
2133.035 | -0.1048628 | 103.8374 | 0.003956304 |  | 27.92365 | 28.20287 | 28.28768 | 28.01671 | 27.71329 | 27.15483
2133.135 | -0.1049275 | 103.7304 | 0.003967308 |  | 27.95096 | 28.20454 | 28.25175 | 28.00169 | 27.72523 | 27.18378
2133.234375 | -0.1046936 | 99.28659 | 0.003953916 |  | 27.94588 | 28.19236 | 28.28937 | 27.98629 | 27.69849 | 27.16243
2133.334 | -0.1046964 | 103.6233 | 0.003990212 |  | 27.9618 | 28.18456 | 28.33877 | 28.01029 | 27.69867 | 27.17233
2133.434 | -0.1050388 | 97.98785 | 0.003896025 |  | 27.9479 | 28.22097 | 28.31771 | 27.99254 | 27.71754 | 27.18964
2133.533 | -0.1048696 | 102.258 | 0.003897771 |  | 27.94225 | 28.19089 | 28.3123 | 27.96747 | 27.73662 | 27.17991
2133.633 | -0.1047464 | 101.4366 | 0.003939417 |  | 27.96588 | 28.20015 | 28.31364 | 27.97445 | 27.73391 | 27.1997
2133.732 | -0.1050445 | 98.86302 | 0.003923773 |  | 27.93964 | 28.19344 | 28.32152 | 27.97309 | 27.72553 | 27.18323
2133.832 | -0.1042439 | 98.55292 | 0.003948214 |  | 27.932 | 28.18254 | 28.309 | 27.96654 | 27.72005 | 27.19941
2133.932 | -0.1042797 | 106.949 | 0.003976192 |  | 27.91826 | 28.18643 | 28.31795 | 28.00746 | 27.71701 | 27.16731
2134.03125 | -0.104978 | 106.5106 | 0.003945707 |  | 27.96012 | 28.17446 | 28.31538 | 27.97228 | 27.70669 | 27.18396
2134.131 | -0.1051597 | 99.17632 | 0.00396865 |  | 27.95022 | 28.19333 | 28.29385 | 27.94642 | 27.69401 | 27.18836
2134.23 | -0.1044557 | 100.9561 | 0.003956515 |  | 27.94637 | 28.18879 | 28.32554 | 27.97105 | 27.68975 | 27.18651
2134.33 | -0.10489 | 102.5193 | 0.003940379 |  | 27.96671 | 28.18058 | 28.2596 | 27.97478 | 27.72353 | 27.20359
2134.43 | -0.104471 | 101.27 | 0.003954039 |  | 27.94659 | 28.21054 | 28.32582 | 27.95422 | 27.71152 | 27.19091
2134.529 | -0.1050121 | 101.8132 | 0.003932797 |  | 27.95914 | 28.19472 | 28.29872 | 27.95642 | 27.68689 | 27.19448
2134.629 | -0.1045238 | 100.0909 | 0.003898638 |  | 27.96537 | 28.19624 | 28.33268 | 27.95396 | 27.70764 | 27.19502
2134.729 | -0.1046822 | 99.59192 | 0.003956323 |  | 27.935 | 28.22072 | 28.25769 | 27.9442 | 27.72711 | 27.19146
2134.828125 | -0.1047146 | 97.34007 | 0.003915833 |  | 27.95252 | 28.17737 | 28.31005 | 27.96498 | 27.74462 | 27.16895
2134.928 | -0.1053771 | 95.56033 | 0.003941007 |  | 27.94633 | 28.18023 | 28.30313 | 27.94125 | 27.68291 | 27.16204
2135.027 | -0.104894 | 96.87799 | 0.0039311 |  | 27.94603 | 28.20896 | 28.28962 | 27.94994 | 27.70702 | 27.19108
2135.127 | -0.104873 | 98.67664 | 0.003907351 |  | 27.97134 | 28.19929 | 28.31669 | 27.95039 | 27.71207 | 27.17415
2135.227 | -0.105183 | 98.6935 | 0.003939387 |  | 27.91707 | 28.19124 | 28.31408 | 27.91477 | 27.71059 | 27.18597
2135.326 | -0.1045346 | 98.62173 | 0.003915515 |  | 27.94287 | 28.19124 | 28.30076 | 27.93995 | 27.71675 | 27.18594
2135.426 | -0.1047106 | 99.91796875 | 0.003945106 |  | 27.95757 | 28.17486 | 28.27133 | 27.94591 | 27.71368 | 27.16758
2135.525 | -0.1048929 | 97.96415 | 0.003957454 |  | 27.93638 | 28.18483 | 28.31122 | 27.94595 | 27.69679 | 27.22271
2135.625 | -0.1050887 | 96.18601 | 0.003932203 |  | 27.936 | 28.16477 | 28.2685 | 27.94727 | 27.69528 | 27.1532
2135.725 | -0.1051024 | 94.04468 | 0.003932958 |  | 27.90252 | 28.19588 | 28.31474 | 27.9177 | 27.6832 | 27.20368
2135.824 | -0.1044409 | 99.36019 | 0.003998506 |  | 27.94479 | 28.1562 | 28.28638 | 27.93412 | 27.69321 | 27.17447
2135.924 | -0.1046908 | 97.40934 | 0.003862143 |  | 27.91919 | 28.16225 | 28.28612 | 27.89529 | 27.68508 | 27.16061
2136.023 | -0.105263 | 95.97729 | 0.003913798 |  | 27.94906 | 28.1792 | 28.34042 | 27.94522 | 27.68878 | 27.19901
2136.123 | -0.1051069 | 99.67599 | 0.003946407 |  | 27.94467 | 28.19845 | 28.28275 | 27.92048 | 27.69637 | 27.19143
2136.223 | -0.1047583 | 101.4284 | 0.003946773 |  | 27.93653 | 28.18266 | 28.26641 | 27.92279 | 27.70373 | 27.19859
2136.322 | -0.1045783 | 101.5521 | 0.003925731 |  | 27.93288 | 28.16513 | 28.29746 | 27.90659 | 27.68291 | 27.16375
2136.421875 | -0.1054532 | 101.4122 | 0.003932914 |  | 27.96223 | 28.15413 | 28.30321 | 27.93806 | 27.70996 | 27.16444
2136.521 | -0.1057598 | 104.7154 | 0.003948924 |  | 27.98368 | 28.15553 | 28.2806 | 27.93744 | 27.68697 | 27.17412
2136.621 | -0.1052681 | 98.35287 | 0.003901515 |  | 27.97773 | 28.16294 | 28.29037 | 27.92812 | 27.70242 | 27.15545
2136.721 | -0.1050831 | 103.4011 | 0.003926275 |  | 27.94188 | 28.11094 | 28.27976 | 27.91637 | 27.69445 | 27.17847
2136.82 | -0.1047157 | 107.1809 | 0.003947021 |  | 27.92089 | 28.161 | 28.28531 | 27.91348 | 27.69298 | 27.20462
2136.92 | -0.105024 | 103.089 | 0.003880827 |  | 27.95809 | 28.12189 | 28.30915 | 27.93308 | 27.72954 | 27.20092
2137.02 | -0.1056582 | 99.0134 | 0.003911562 |  | 27.98179 | 28.13168 | 28.29657 | 27.93239 | 27.72845 | 27.22482
2137.119 | -0.1046226 | 92.40689 | 0.003929773 |  | 27.978 | 28.11432 | 28.33156 | 27.91882 | 27.7118 | 27.18196
2137.21875 | -0.1045199 | 98.75047 | 0.003981135 |  | 27.97046 | 28.10014 | 28.30298 | 27.93786 | 27.6972 | 27.1755
2137.318 | -0.1050257 | 97.05549 | 0.003934419 |  | 27.96887 | 28.09679 | 28.32096 | 27.93086 | 27.69201 | 27.21862
2137.418 | -0.1053664 | 100.7056 | 0.003958733 |  | 27.96194 | 28.15823 | 28.29872 | 27.98042 | 27.74279 | 27.17527
2137.518 | -0.1046981 | 103.0204 | 0.003934861 |  | 27.96914 | 28.11483 | 28.33737 | 27.94024 | 27.75374 | 27.20159
2137.617 | -0.1047651 | 98.25262 | 0.003915747 |  | 27.99701 | 28.12127 | 28.31894 | 27.96124 | 27.7313 | 27.18424
2137.717 | -0.1052403 | 104.0152 | 0.003947002 |  | 27.97079 | 28.10719 | 28.33412 | 27.95158 | 27.71165 | 27.19119
2137.816 | -0.1049462 | 105.2738 | 0.003951408 |  | 27.96345 | 28.09351 | 28.31865 | 27.96411 | 27.73183 | 27.18279
2137.916 | -0.1047504 | 107.3069 | 0.00389616 |  | 27.96122 | 28.16411 | 28.33163 | 27.98488 | 27.70741 | 27.21757
2138.015625 | -0.1049048 | 102.53 | 0.003920908 |  | 27.96248 | 28.10962 | 28.33013 | 27.96008 | 27.73427 | 27.17713
2138.115 | -0.1048832 | 101.2709 | 0.003956386 |  | 27.97532 | 28.11082 | 28.32115 | 27.96556 | 27.72821 | 27.1942
2138.215 | -0.1051983 | 97.79417 | 0.003896008 |  | 27.96829 | 28.15241 | 28.33902 | 27.97852 | 27.71737 | 27.19953
2138.314 | -0.1051285 | 97.18035 | 0.003909406 |  | 27.96112 | 28.12514 | 28.30204 | 27.93755 | 27.74227 | 27.17242
2138.414 | -0.1046652 | 98.79831 | 0.003918424 |  | 27.97904 | 28.15073 | 28.36314 | 27.98172 | 27.70535 | 27.16635
2138.514 | -0.1046504 | 96.49771 | 0.003947082 |  | 27.95484 | 28.12058 | 28.31224 | 27.98292 | 27.70774 | 27.17652
2138.613 | -0.1046873 | 98.68233 | 0.003924828 |  | 27.97305 | 28.13832 | 28.32716 | 27.99378 | 27.7057 | 27.15137
2138.713 | -0.1050007 | 101.9137 | 0.003957748 |  | 27.97824 | 28.1272 | 28.35545 | 27.96853 | 27.70921 | 27.17719
2138.8125 | -0.1052943 | 96.04452 | 0.003922182 |  | 27.95209 | 28.12092 | 28.34334 | 27.94819 | 27.71982 | 27.18825
2138.912 | -0.1047873 | 95.76677 | 0.003908442 |  | 27.96745 | 28.07697 | 28.33133 | 27.93703 | 27.72929 | 27.19205
2139.012 | -0.1053351 | 99.21801 | 0.003913079 |  | 27.96132 | 28.12826 | 28.31578 | 27.94569 | 27.67796 | 27.17571
2139.111 | -0.105305 | 100.6209 | 0.00388255 |  | 27.97041 | 28.13542 | 28.33117 | 27.9487 | 27.73145 | 27.1851
2139.211 | -0.1054106 | 108.8581 | 0.003934375 |  | 27.96555 | 28.09746 | 28.29983 | 27.89903 | 27.69747 | 27.1965
2139.311 | -0.1058183 | 100.8177 | 0.003911523 |  | 27.98364 | 28.13586 | 28.33144 | 27.87718 | 27.71019 | 27.15522
2139.41 | -0.1054299 | 98.21069 | 0.003958774 |  | 27.96794 | 28.10772 | 28.28529 | 27.94139 | 27.71721 | 27.16196
2139.51 | -0.1046209 | 100.1458 | 0.003911571 |  | 27.95247 | 28.10929 | 28.31532 | 27.91473 | 27.67654 | 27.18382
2139.609375 | -0.1052829 | 101.1737 | 0.003927397 |  | 27.96779 | 28.1307 | 28.29175 | 27.9168 | 27.71355 | 27.17544
2139.709 | -0.1051694 | 98.24145 | 0.003901907 |  | 27.95612 | 28.09296 | 28.32257 | 27.92722 | 27.71821 | 27.19429
2139.809 | -0.1053936 | 101.7132 | 0.00390324 |  | 27.96862 | 28.09517 | 28.28569 | 27.93094 | 27.72339 | 27.19846
2139.908 | -0.1051444 | 98.96555 | 0.003927163 |  | 27.95844 | 28.15025 | 28.32283 | 27.92657 | 27.6957 | 27.16525
2140.008 | -0.1050223 | 101.0586 | 0.003888101 |  | 27.96285 | 28.13273 | 28.29276 | 27.93269 | 27.68817 | 27.15296
2140.107 | -0.1060647 | 100.7619 | 0.00394497 |  | 27.97889 | 28.10729 | 28.29693 | 27.87019 | 27.71591 | 27.17292
2140.207 | -0.105569 | 97.15848 | 0.003890283 |  | 27.95152 | 28.10665 | 28.27905 | 27.92779 | 27.6596 | 27.17472
2140.307 | -0.104978 | 96.05112 | 0.003879707 |  | 27.92597 | 28.0917 | 28.29483 | 27.92626 | 27.68889 | 27.18206
2140.40625 | -0.1047861 | 96.00031 | 0.003877873 |  | 27.9549 | 28.0889 | 28.27735 | 27.92481 | 27.68072 | 27.18024
2140.506 | -0.1045545 | 95.83444 | 0.003887153 |  | 27.95201 | 28.09399 | 28.29333 | 27.89415 | 27.69293 | 27.16706
2140.605 | -0.1046022 | 99.47343 | 0.003920825 |  | 27.9719 | 28.09499 | 28.30242 | 27.91493 | 27.70783 | 27.16639
2140.705 | -0.1055696 | 98.20499 | 0.003925126 |  | 27.94228 | 28.10872 | 28.25375 | 27.93534 | 27.6799 | 27.16154
2140.805 | -0.1051387 | 96.9247 | 0.003927133 |  | 27.92723 | 28.08767 | 28.27593 | 27.92473 | 27.69719 | 27.16695
2140.904 | -0.1047981 | 97.32914 | 0.003890054 |  | 27.92551 | 28.0792 | 28.24271 | 27.88414 | 27.70349 | 27.1706
2141.004 | -0.1045528 | 98.42236 | 0.003908451 |  | 27.93756 | 28.11562 | 28.29832 | 27.92841 | 27.6951 | 27.14867
2141.104 | -0.1053635 | 95.91145 | 0.003925117 |  | 27.90347 | 28.09279 | 28.28515 | 27.92309 | 27.68484 | 27.12356
2141.203125 | -0.1049042 | 97.69051 | 0.003906285 |  | 27.93074 | 28.11089 | 28.24421 | 27.92623 | 27.71597 | 27.1555
2141.303 | -0.1045335 | 99.2686 | 0.003868181 |  | 27.91737 | 28.09668 | 28.26138 | 27.89896 | 27.68385 | 27.12978
2141.402 | -0.1044035 | 98.33486 | 0.00392573 |  | 27.92272 | 28.11862 | 28.24915 | 27.89062 | 27.70789 | 27.13974
2141.502 | -0.1054044 | 97.88213 | 0.003914061 |  | 27.92993 | 28.10318 | 28.28341 | 27.8989 | 27.69091 | 27.1473
2141.602 | -0.1048577 | 100.7093 | 0.003890737 |  | 27.9213 | 28.11812 | 28.2799 | 27.87259 | 27.7056 | 27.12225
2141.701 | -0.1048474 | 96.31065 | 0.003923228 |  | 27.93591 | 28.14195 | 28.25464 | 27.92755 | 27.69337 | 27.12412
2141.801 | -0.1057615 | 97.5285 | 0.003898181 |  | 27.93443 | 28.09209 | 28.26909 | 27.89048 | 27.69936 | 27.10671
2141.9 | -0.1047407 | 101.6011 | 0.003918489 |  | 27.95695 | 28.10277 | 28.28385 | 27.9136 | 27.71372 | 27.11516
2142 | -0.1052926 | 94.31012 | 0.003925589 |  | 27.90428 | 28.12413 | 28.27481 | 27.87454 | 27.67664 | 27.11296
2142.1 | -0.1049451 | 95.95589 | 0.003916271 |  | 27.95068 | 28.15816 | 28.30557 | 27.91515 | 27.71928 | 27.1408
2142.199 | -0.105359 | 90.63148 | 0.003952397 |  | 27.95574 | 28.1381 | 28.28232 | 27.88056 | 27.69429 | 27.12071
2142.299 | -0.1053964 | 97.02473 | 0.003889961 |  | 27.96617 | 28.15582 | 28.26823 | 27.89187 | 27.70686 | 27.12042
2142.398 | -0.1049019 | 91.00858 | 0.003917193 |  | 27.96936 | 28.13125 | 28.27749 | 27.89842 | 27.67534 | 27.11053
2142.498 | -0.1057808 | 95.82943 | 0.003896713 |  | 27.95009 | 28.13552 | 28.30414 | 27.90405 | 27.70118 | 27.10646
2142.598 | -0.1055957 | 99.03778 | 0.003932472 |  | 27.95307 | 28.1209 | 28.2687 | 27.88517 | 27.70263 | 27.11296
2142.697 | -0.1049871 | 100.2069 | 0.003906652 |  | 27.96434 | 28.12733 | 28.27651 | 27.87799 | 27.68474 | 27.10637
2142.796875 | -0.1054651 | 96.65721 | 0.003872793 |  | 27.97687 | 28.13087 | 28.30369 | 27.87388 | 27.6853 | 27.09259
2142.896 | -0.1048798 | 99.54407 | 0.003856659 |  | 27.97096 | 28.13424 | 28.27096 | 27.86865 | 27.68414 | 27.12751
2142.996 | -0.1050978 | 103.5914 | 0.003928874 |  | 27.95339 | 28.12792 | 28.31232 | 27.88812 | 27.68079 | 27.1095
2143.096 | -0.1054901 | 97.61486 | 0.003890632 |  | 27.97585 | 28.15128 | 28.30042 | 27.90722 | 27.68631 | 27.11469
2143.195 | -0.1047912 | 98.74773 | 0.003936 |  | 27.99914 | 28.15153 | 28.30376 | 27.88 | 27.665 | 27.09064
2143.295 | -0.1052857 | 99.4707 | 0.003899932 |  | 27.95962 | 28.14005 | 28.30326 | 27.90591 | 27.64949 | 27.10073
2143.395 | -0.1055736 | 99.38731 | 0.003912106 |  | 27.98902 | 28.15558 | 28.32573 | 27.921 | 27.69452 | 27.09319
2143.494 | -0.1051285 | 91.73519 | 0.00389886 |  | 27.96018 | 28.14965 | 28.31772 | 27.9109 | 27.69369 | 27.09292
2143.59375 | -0.1054969 | 99.44336 | 0.003905186 |  | 27.94193 | 28.13308 | 28.32118 | 27.93386 | 27.68368 | 27.12065
2143.693 | -0.105116 | 103.5308 | 0.003888213 |  | 27.9737 | 28.10769 | 28.32785 | 27.91573 | 27.69637 | 27.12567
2143.793 | -0.1050036 | 96.23226 | 0.003944453 |  | 27.95121 | 28.13445 | 28.34171 | 27.9029 | 27.68591 | 27.09981
2143.893 | -0.1049922 | 95.18893 | 0.003868741 |  | 27.97731 | 28.17295 | 28.33098 | 27.90167 | 27.69289 | 27.0854
2143.992 | -0.1051608 | 101.9648 | 0.003904877 |  | 27.95508 | 28.16926 | 28.3329 | 27.94031 | 27.69426 | 27.09468
2144.092 | -0.1049809 | 102.7718 | 0.003902968 |  | 27.97788 | 28.15175 | 28.3142 | 27.94246 | 27.68272 | 27.0787
2144.191 | -0.1053845 | 108.1071 | 0.003924388 |  | 27.9593 | 28.12186 | 28.34582 | 27.89435 | 27.69958 | 27.11281
2144.291 | -0.1045511 | 101.1058 | 0.003912771 |  | 27.97184 | 28.1415 | 28.33903 | 27.92185 | 27.70393 | 27.11118
2144.390625 | -0.1049411 | 93.81705 | 0.003884187 |  | 27.9533 | 28.11946 | 28.32162 | 27.92162 | 27.71688 | 27.10725
2144.49 | -0.1045607 | 100.6742 | 0.003891928 |  | 28.00683 | 28.145 | 28.33798 | 27.88989 | 27.71654 | 27.08494
2144.59 | -0.1060068 | 99.65617 | 0.003837328 |  | 27.97619 | 28.12236 | 28.33945 | 27.91112 | 27.7019 | 27.09715
2144.689 | -0.1048843 | 101.8973 | 0.003868353 |  | 27.95975 | 28.12331 | 28.35102 | 27.9006 | 27.67673 | 27.0985
2144.789 | -0.1046147 | 93.9221 | 0.003927634 |  | 27.97303 | 28.16116 | 28.30998 | 27.87403 | 27.72361 | 27.08831
2144.889 | -0.1051097 | 98.59827 | 0.003896229 |  | 27.98417 | 28.12799 | 28.35159 | 27.91618 | 27.70985 | 27.08641
2144.988 | -0.1049593 | 99.50146 | 0.003928777 |  | 27.97717 | 28.11392 | 28.31531 | 27.91506 | 27.69227 | 27.09467
2145.088 | -0.1047311 | 96.61505 | 0.003902966 |  | 27.97368 | 28.1525 | 28.39353 | 27.91854 | 27.70935 | 27.08527
2145.1875 | -0.1047316 | 102.7768 | 0.003901057 |  | 27.98276 | 28.11114 | 28.36123 | 27.89191 | 27.69721 | 27.06961
2145.287 | -0.1047907 | 101.3933 | 0.00389356 |  | 27.99478 | 28.12914 | 28.34319 | 27.89933 | 27.67186 | 27.09673
2145.387 | -0.1049479 | 103.5301 | 0.003897443 |  | 27.99564 | 28.1177 | 28.3444 | 27.93532 | 27.68728 | 27.06819
2145.486 | -0.1046283 | 94.01164 | 0.003916063 |  | 27.96173 | 28.16277 | 28.335 | 27.91603 | 27.71195 | 27.12143
2145.586 | -0.104898 | 98.26788 | 0.003897409 |  | 27.9968 | 28.14188 | 28.35023 | 27.91752 | 27.68452 | 27.10943
2145.686 | -0.105011 | 98.10998 | 0.003932408 |  | 27.96388 | 28.13367 | 28.3576 | 27.9206 | 27.68508 | 27.052
2145.785 | -0.1045034 | 95.1894 | 0.003914511 |  | 27.98484 | 28.132 | 28.36837 | 27.89762 | 27.66705 | 27.0935
2145.885 | -0.1046334 | 93.70655 | 0.003890035 |  | 27.97089 | 28.14315 | 28.36832 | 27.91804 | 27.6764 | 27.08455
2145.984375 | -0.1046056 | 98.43102 | 0.003932864 |  | 28.00286 | 28.1366 | 28.37442 | 27.8933 | 27.6792 | 27.10892
2146.084 | -0.1052329 | 100.9191 | 0.003925977 |  | 28.00034 | 28.10167 | 28.34817 | 27.9356 | 27.67836 | 27.05694
2146.184 | -0.1048826 | 101.0251 | 0.003945548 |  | 27.99996 | 28.12089 | 28.37243 | 27.89553 | 27.68839 | 27.08359
2146.283 | -0.1046448 | 93.34586 | 0.00395075 |  | 28.02496 | 28.12031 | 28.36692 | 27.89417 | 27.68646 | 27.06119
2146.383 | -0.1051336 | 103.6451 | 0.00394305 |  | 28.00113 | 28.09583 | 28.37406 | 27.91 | 27.69367 | 27.05852
2146.482 | -0.1051109 | 98.03844 | 0.003898248 |  | 27.99233 | 28.14227 | 28.36378 | 27.88632 | 27.69299 | 27.04802
2146.582 | -0.1051052 | 98.43011 | 0.003909842 |  | 28.0305 | 28.11938 | 28.38035 | 27.88396 | 27.70797 | 27.06393
2146.682 | -0.1039822 | 97.6675 | 0.003928637 |  | 27.99349 | 28.12173 | 28.34366 | 27.87987 | 27.72256 | 27.07821
2146.78125 | -0.1041259 | 99.92139 | 0.003973195 |  | 27.98734 | 28.12157 | 28.39294 | 27.89473 | 27.6652 | 27.06116
2146.881 | -0.1051824 | 100.7726 | 0.003893836 |  | 28.0019 | 28.12163 | 28.35185 | 27.93442 | 27.69783 | 27.05815
2146.98 | -0.1050002 | 97.81058 | 0.003910637 |  | 27.99154 | 28.11684 | 28.38649 | 27.9264 | 27.70341 | 27.07369
2147.08 | -0.1044279 | 99.65891 | 0.003886032 |  | 27.99419 | 28.10624 | 28.36153 | 27.89758 | 27.73599 | 27.0532
2147.18 | -0.1051921 | 95.62459 | 0.003876723 |  | 27.98193 | 28.1371 | 28.32546 | 27.92313 | 27.65241 | 27.0458
2147.279 | -0.1050666 | 95.69864 | 0.00394055 |  | 28.00608 | 28.13194 | 28.39586 | 27.91477 | 27.68594 | 27.05516
2147.379 | -0.1039289 | 100.9351 | 0.003897824 |  | 28.02986 | 28.11003 | 28.32386 | 27.93569 | 27.67288 | 27.06711
2147.479 | -0.1043393 | 99.75232 | 0.00393353 |  | 28.03168 | 28.10709 | 28.36735 | 27.94227 | 27.64649 | 27.02545
2147.578125 | -0.1041486 | 95.17003 | 0.003963349 |  | 28.03609 | 28.1274 | 28.33254 | 27.92579 | 27.65938 | 27.06802
2147.678 | -0.1042405 | 102.0948 | 0.003895324 |  | 27.99641 | 28.12646 | 28.3586 | 27.92592 | 27.6562 | 27.04625
2147.777 | -0.104031 | 99.61014 | 0.003893773 |  | 28.0022 | 28.09441 | 28.36669 | 27.89243 | 27.68278 | 27.03834
2147.877 | -0.1039328 | 90.98374 | 0.003930735 |  | 28.01171 | 28.12581 | 28.33695 | 27.90008 | 27.6573 | 27.04696
2147.977 | -0.1042632 | 100.9185 | 0.003931744 |  | 27.97621 | 28.09575 | 28.34168 | 27.89491 | 27.67235 | 27.08012
2148.076 | -0.1039578 | 94.97591 | 0.003933199 |  | 28.00953 | 28.12282 | 28.32449 | 27.89544 | 27.66795 | 27.02834
2148.176 | -0.1041162 | 101.7775 | 0.003915993 |  | 28.07133 | 28.09777 | 28.35925 | 27.9212 | 27.67424 | 27.0678
2148.275 | -0.1042542 | 102.7292 | 0.003905434 |  | 28.01791 | 28.11448 | 28.33787 | 27.90898 | 27.65877 | 27.0533
2148.375 | -0.1041537 | 96.32249 | 0.003875846 |  | 28.03695 | 28.10717 | 28.34143 | 27.88403 | 27.66853 | 27.03872
2148.475 | -0.1041474 | 100.6619 | 0.003911014 |  | 28.02524 | 28.11626 | 28.33796 | 27.87188 | 27.6626 | 27.02715
2148.574 | -0.1045579 | 99.21414 | 0.003874254 |  | 28.03727 | 28.11865 | 28.31763 | 27.92066 | 27.66525 | 27.05985
2148.674 | -0.1039487 | 95.75469 | 0.003913463 |  | 28.04929 | 28.09784 | 28.31134 | 27.89556 | 27.6557 | 27.04355
2148.773 | -0.1036467 | 103.4647 | 0.003911759 |  | 28.00734 | 28.11145 | 28.33009 | 27.9118 | 27.66783 | 27.04385
2148.873 | -0.1040997 | 99.90612 | 0.003914563 |  | 28.05803 | 28.08728 | 28.27848 | 27.87551 | 27.64784 | 27.02381
2148.973 | -0.1038993 | 104.2888 | 0.003888257 |  | 28.02855 | 28.1023 | 28.29969 | 27.88507 | 27.65855 | 27.0496
2149.072 | -0.1042394 | 101.9415 | 0.003923461 |  | 28.04139 | 28.09192 | 28.3083 | 27.89227 | 27.67624 | 27.03045
2149.171875 | -0.1041031 | 107.0768 | 0.003912514 |  | 28.02099 | 28.11765 | 28.3281 | 27.88798 | 27.65193 | 27.05578
2149.271 | -0.1039147 | 103.2259 | 0.003898357 |  | 28.0478 | 28.09506 | 28.28644 | 27.90301 | 27.65721 | 27.03924
2149.371 | -0.1034815 | 100.7884 | 0.003860365 |  | 27.99405 | 28.10644 | 28.31635 | 27.88349 | 27.6771 | 27.06379
2149.471 | -0.104542 | 101.5198 | 0.003890947 |  | 28.03656 | 28.07596 | 28.31004 | 27.92786 | 27.65769 | 27.04796
2149.57 | -0.103494 | 105.2212 | 0.00392031 |  | 28.01586 | 28.11368 | 28.29069 | 27.91863 | 27.67901 | 27.0295
2149.67 | -0.1036762 | 105.7808 | 0.00392207 |  | 27.99752 | 28.09922 | 28.33975 | 27.92522 | 27.67447 | 27.04927
2149.77 | -0.1040174 | 108.3621 | 0.003906646 |  | 28.0171 | 28.10048 | 28.2939 | 27.91064 | 27.64943 | 27.03765
2149.869 | -0.1040271 | 100.3801 | 0.0039093 |  | 28.03799 | 28.08764 | 28.31521 | 27.92172 | 27.66132 | 27.05636
2149.96875 | -0.1035456 | 102.3282 | 0.003872012 |  | 28.0047 | 28.09356 | 28.27287 | 27.93284 | 27.68837 | 27.04629
2150.068 | -0.1037279 | 101.8738 | 0.003909199 |  | 28.02423 | 28.10106 | 28.26976 | 27.93033 | 27.64344 | 27.04473
2150.168 | -0.1034043 | 100.9608 | 0.00394084 |  | 28.03432 | 28.06742 | 28.26614 | 27.9406 | 27.69156 | 27.07472
2150.268 | -0.1035377 | 105.742 | 0.003905011 |  | 28.08181 | 28.11163 | 28.27788 | 27.91136 | 27.66514 | 27.08113
2150.367 | -0.103582 | 98.15555 | 0.003916703 |  | 28.032 | 28.07098 | 28.27862 | 27.91283 | 27.65036 | 27.03369
2150.467 | -0.1031919 | 106.1191 | 0.003896535 |  | 28.05047 | 28.09044 | 28.25407 | 27.93905 | 27.65553 | 27.06084
2150.566 | -0.103758 | 103.5611 | 0.003913853 |  | 28.02836 | 28.09701 | 28.25273 | 27.96092 | 27.67532 | 27.04645
2150.666 | -0.1033168 | 98.12638 | 0.0039094 |  | 28.02201 | 28.08029 | 28.29932 | 27.88905 | 27.66031 | 27.04125
2150.765625 | -0.1040293 | 100.1663 | 0.003877528 |  | 28.03106 | 28.10903 | 28.28758 | 27.89975 | 27.67287 | 27.05173
2150.865 | -0.1034906 | 101.2634 | 0.003869706 |  | 28.03917 | 28.11075 | 28.29084 | 27.89964 | 27.64094 | 27.05531
2150.965 | -0.1026986 | 101.8123 | 0.003919377 |  | 28.01869 | 28.0944 | 28.27824 | 27.89832 | 27.6532 | 27.05401
2151.064 | -0.1034747 | 101.7139 | 0.003907125 |  | 27.98916 | 28.07685 | 28.28706 | 27.93085 | 27.64622 | 27.04711
2151.164 | -0.1030528 | 97.31728 | 0.003887803 |  | 28.02387 | 28.06457 | 28.29041 | 27.89393 | 27.65975 | 27.0431
2151.264 | -0.1030807 | 97.48293 | 0.003900376 |  | 27.97934 | 28.04957 | 28.30776 | 27.88455 | 27.61791 | 27.06
2151.363 | -0.1040117 | 97.3567 | 0.003888809 |  | 28.01953125 | 28.06187 | 28.26163 | 27.88891 | 27.66314 | 27.05599
2151.463 | -0.1033225 | 98.42805 | 0.003867767 |  | 28.00049 | 28.05368 | 28.28508 | 27.84907 | 27.63753 | 27.05123
2151.5625 | -0.103767 | 96.49771 | 0.003899218 |  | 28.02058 | 28.05931 | 28.26772 | 27.85685 | 27.64777 | 27.04023
2151.662 | -0.1037795 | 99.7448 | 0.003891732 |  | 27.98426 | 28.06555 | 28.28832 | 27.84941 | 27.63741 | 27.0934
2151.762 | -0.1030381 | 97.49364 | 0.003887072 |  | 27.96275 | 28.02841 | 28.30646 | 27.86915 | 27.64092 | 27.05959
2151.861 | -0.1033526 | 95.24955 | 0.003926462 |  | 27.97974 | 28.04442 | 28.28285 | 27.84293 | 27.63181 | 27.03424
2151.961 | -0.1035519 | 93.12712 | 0.003914814 |  | 27.9768 | 28.06657 | 28.28938 | 27.88744 | 27.66227 | 27.04613
2152.061 | -0.103138 | 92.9314 | 0.003925048 |  | 27.93894 | 28.02242 | 28.30327 | 27.86341 | 27.62583 | 27.06967
2152.16 | -0.1033288 | 96.21609 | 0.003943341 |  | 27.9559 | 28.03942 | 28.31094 | 27.86366 | 27.66376 | 27.0424
2152.26 | -0.1034718 | 97.03521 | 0.003907621 |  | 27.93043 | 28.03401 | 28.2769 | 27.86774 | 27.64545 | 27.04529
2152.359375 | -0.1027043 | 100.2262 | 0.003866636 |  | 27.93035 | 28.01125 | 28.31771 | 27.85793 | 27.61115 | 27.04239
2152.459 | -0.1034275 | 95.31585 | 0.003915034 |  | 27.93383 | 28.00645 | 28.31581 | 27.8504 | 27.61911 | 27.03091
2152.559 | -0.1023097 | 97.72218 | 0.00387916 |  | 27.95234 | 28.02048 | 28.35485 | 27.84194 | 27.63842 | 27.01096
2152.658 | -0.1034679 | 93.19115 | 0.003921957 |  | 27.89292 | 27.99066 | 28.32009 | 27.85765 | 27.61604 | 27.0296
2152.758 | -0.1033821 | 97.32777 | 0.00388849 |  | 27.88799 | 28.00226 | 28.30925 | 27.86263 | 27.66949 | 27.01226
2152.857 | -0.1032612 | 92.97379 | 0.003889623 |  | 27.91764 | 28.02708 | 28.34574 | 27.84461 | 27.63283 | 27.01419
2152.957 | -0.1023307 | 100.4268 | 0.003921638 |  | 27.8933 | 27.99505 | 28.30108 | 27.86963 | 27.6169 | 27.02805
2153.057 | -0.1025839 | 101.2534 | 0.00383863 |  | 27.90725 | 28.0181 | 28.32075 | 27.85897 | 27.60774 | 27.01394
2153.15625 | -0.1030057 | 93.32285 | 0.003940636 |  | 27.91357 | 28.02162 | 28.3058 | 27.87031 | 27.59603 | 27.03551
2153.256 | -0.1027553 | 100.9223 | 0.003928891 |  | 27.89898 | 27.99873 | 28.31796 | 27.86897 | 27.633 | 27.0415
2153.355 | -0.1028167 | 95.31175 | 0.003898637 |  | 27.88718 | 28.04243 | 28.31365 | 27.86294 | 27.62452 | 27.01938
2153.455 | -0.1024862 | 99.40006 | 0.003900032 |  | 27.91213 | 28.05302 | 28.3308 | 27.89018 | 27.63191 | 27.03773
2153.555 | -0.10357 | 91.73792 | 0.003898379 |  | 27.89205 | 28.04865 | 28.27469 | 27.87853 | 27.62465 | 27.03815
2153.654 | -0.1032873 | 98.30661 | 0.00385429 |  | 27.89128 | 28.03802 | 28.31002 | 27.86693 | 27.6272 | 27.05315
2153.754 | -0.1025334 | 98.44492 | 0.003892898 |  | 27.91215 | 28.0307 | 28.29497 | 27.8497 | 27.63493 | 27.05616
2153.854 | -0.1027008 | 97.13752 | 0.003901041 |  | 27.88764 | 28.03804 | 28.35373 | 27.87986 | 27.61811 | 27.03184
2153.953125 | -0.1027338 | 98.09539 | 0.003903965 |  | 27.90937 | 28.03993 | 28.3245 | 27.85416 | 27.60241 | 27.02923
2154.053 | -0.1024068 | 100.7111 | 0.003913092 |  | 27.88379 | 28.07587 | 28.307 | 27.86329 | 27.59505 | 27.04815
2154.152 | -0.1026145 | 99.57802 | 0.003916107 |  | 27.90496 | 28.03661 | 28.28148 | 27.84901 | 27.6106 | 27.05126
2154.252 | -0.1024527 | 94.09731 | 0.00390447 |  | 27.8728 | 28.06635 | 28.32518 | 27.8639 | 27.62336 | 27.04576
2154.352 | -0.1028717 | 100.3119 | 0.003865695 |  | 27.89035 | 28.04997 | 28.30342 | 27.81909 | 27.62345 | 27.04777
2154.451 | -0.1030205 | 98.48115 | 0.003876352 |  | 27.89802 | 28.05238 | 28.30753 | 27.8369 | 27.61471 | 27.04486
2154.551 | -0.1027451 | 97.32139 | 0.003914019 |  | 27.90652 | 28.04502 | 28.26722 | 27.85764 | 27.61736 | 27.0499
2154.65 | -0.1027417 | 97.29495 | 0.003838056 |  | 27.9101 | 28.06704 | 28.27799 | 27.86909 | 27.63249 | 27.06108
2154.75 | -0.1028081 | 93.95513 | 0.003874392 |  | 27.91208 | 28.04582 | 28.27133 | 27.86638 | 27.6447 | 27.03692
2154.85 | -0.1024755 | 98.01019 | 0.003890456 |  | 27.88651 | 28.0459 | 28.24123 | 27.86083 | 27.63437 | 27.07051
2154.949 | -0.1029813 | 107.6291 | 0.00387665 |  | 27.90289 | 28.07318 | 28.294 | 27.83339 | 27.59578 | 27.09545
2155.049 | -0.102794 | 100.902 | 0.003900336 |  | 27.93365 | 28.03955 | 28.2534 | 27.84403 | 27.65397 | 27.07027
2155.148 | -0.102543 | 99.2408 | 0.003913177 |  | 27.91611 | 28.03433 | 28.26101 | 27.85115 | 27.60598 | 27.06399
2155.248 | -0.1030222 | 99.38251 | 0.003871714 |  | 27.91458 | 28.043 | 28.26319 | 27.81194 | 27.64526 | 27.08161
2155.348 | -0.1028195 | 98.27927 | 0.003907033 |  | 27.91487 | 28.07159 | 28.25948 | 27.83255 | 27.6193 | 27.07203
2155.447 | -0.1021377 | 95.29967 | 0.003882887 |  | 27.9219 | 28.0246 | 28.25142 | 27.84564 | 27.61085 | 27.089
2155.546875 | -0.1030347 | 100.8239 | 0.003907037 |  | 27.90831 | 28.07924 | 28.27653 | 27.83177 | 27.64134 | 27.10684
2155.646 | -0.1032436 | 103.5665 | 0.003888051 |  | 27.94486 | 28.05344 | 28.27857 | 27.84833 | 27.60757 | 27.07794
2155.746 | -0.1030375 | 96.45259 | 0.003888639 |  | 27.90909 | 28.04852 | 28.25925 | 27.87344 | 27.62427 | 27.07421
2155.846 | -0.10204 | 100.6539 | 0.003901199 |  | 27.90522 | 28.02887 | 28.25935 | 27.83419 | 27.59994 | 27.10246
2155.945 | -0.1026378 | 95.90712 | 0.003861646 |  | 27.9154 | 28.07444 | 28.26075 | 27.84028 | 27.63113 | 27.09249
2156.045 | -0.1019969 | 98.21729 | 0.003886777 |  | 27.90894 | 28.06464 | 28.24666 | 27.85823 | 27.6346 | 27.11073
2156.145 | -0.1025964 | 99.79129 | 0.003891878 |  | 27.90513 | 28.06993 | 28.26963 | 27.85832 | 27.61781 | 27.09054
2156.244 | -0.1024879 | 97.29723 | 0.003884086 |  | 27.92841 | 28.079 | 28.26487 | 27.86292 | 27.6344 | 27.08798
2156.34375 | -0.1027287 | 100.0996 | 0.003869676 |  | 27.91152 | 28.05446 | 28.24272 | 27.87207 | 27.62891 | 27.08013
2156.443 | -0.1021961 | 102.16 | 0.003896555 |  | 27.93437 | 28.08487 | 28.26439 | 27.8685 | 27.62257 | 27.10307
2156.543 | -0.1029172 | 95.78887 | 0.003888817 |  | 27.8803 | 28.04476 | 28.2147 | 27.85427 | 27.64665 | 27.10542
2156.643 | -0.1028121 | 94.90959 | 0.003839468 |  | 27.90012 | 28.09452 | 28.27356 | 27.86349 | 27.61358 | 27.09241
2156.742 | -0.1023699 | 92.17175 | 0.003850089 |  | 27.90452 | 28.06523 | 28.23827 | 27.86969 | 27.63464 | 27.10865
2156.842 | -0.1014814 | 95.18826 | 0.003865136 |  | 27.91317 | 28.08094 | 28.27616 | 27.89399 | 27.61442 | 27.08857
2156.941 | -0.1031709 | 93.15356 | 0.003877512 |  | 27.89961 | 28.05025 | 28.23333 | 27.87222 | 27.62681 | 27.11031
2157.041 | -0.1025663 | 94.13878 | 0.003877452 |  | 27.93004 | 28.07245 | 28.27457 | 27.90859 | 27.63249 | 27.07763
2157.140625 | -0.1028706 | 94.35227 | 0.00385002 |  | 27.8994 | 28.04029 | 28.24355 | 27.93321 | 27.63709 | 27.08405
2157.24 | -0.102627 | 94.85263 | 0.003885414 |  | 27.89505 | 28.0801 | 28.25896 | 27.90149 | 27.62208 | 27.11316
2157.34 | -0.1021087 | 91.82929 | 0.003902714 |  | 27.92081 | 28.06249 | 28.25099 | 27.91388 | 27.6573 | 27.07979
2157.439 | -0.1020008 | 100.129 | 0.003856875 |  | 27.90062 | 28.04198 | 28.23928 | 27.91169 | 27.6102 | 27.10602
2157.539 | -0.1024164 | 98.6575 | 0.003912655 |  | 27.90391 | 28.05693 | 28.27367 | 27.92691 | 27.65164 | 27.09001
2157.639 | -0.1019889 | 92.81178 | 0.003914331 |  | 27.90363 | 28.02917 | 28.24856 | 27.93937 | 27.6317 | 27.07645
2157.738 | -0.1026282 | 97.37106 | 0.003884219 |  | 27.92039 | 28.07432 | 28.24803 | 27.91039 | 27.65176 | 27.0959
2157.838 | -0.1022126 | 99.60149 | 0.003886583 |  | 27.91815 | 28.02659 | 28.22974 | 27.94754 | 27.64466 | 27.08014
2157.9375 | -0.1021382 | 93.59103 | 0.003888088 |  | 27.9255 | 28.06385 | 28.24673 | 27.94367 | 27.64219 | 27.11615
2158.037 | -0.1025674 | 94.00253 | 0.003856158 |  | 27.91162 | 28.02775 | 28.2228 | 27.92584 | 27.63639 | 27.07282
2158.137 | -0.102639 | 92.23851 | 0.003830057 |  | 27.91878 | 28.01089 | 28.22755 | 27.93343 | 27.63659 | 27.08755
2158.236 | -0.1021411 | 92.45884 | 0.003868432 |  | 27.94155 | 28.03162 | 28.24416 | 27.93017 | 27.63039 | 27.08704
2158.336 | -0.102011 | 92.51854 | 0.003916247 |  | 27.90771 | 28.03272 | 28.23064 | 27.92786 | 27.64701 | 27.0992
2158.436 | -0.1020542 | 97.49364 | 0.003860997 |  | 27.94957 | 28.02728 | 28.25599 | 27.96266 | 27.64875 | 27.08261
2158.535 | -0.1029643 | 96.23933 | 0.003877706 |  | 27.91725 | 28.04276 | 28.23965 | 27.93125 | 27.66353 | 27.06136
2158.635 | -0.1025112 | 93.51082 | 0.00388745 |  | 27.92004 | 28.05292 | 28.23967 | 27.95053 | 27.63031 | 27.09916
2158.734375 | -0.102526 | 91.20133 | 0.003843494 |  | 27.91991 | 28.06099 | 28.24567 | 27.94303 | 27.63543 | 27.06196
2158.834 | -0.1021944 | 92.48117 | 0.003886977 |  | 27.94461 | 28.05202 | 28.24655 | 27.94862 | 27.61184 | 27.08162
2158.934 | -0.1028218 | 92.46499 | 0.003865858 |  | 27.9245 | 28.05221 | 28.25265 | 27.96737 | 27.63923 | 27.0586
2159.033 | -0.1023926 | 91.93433 | 0.00389172 |  | 27.90199 | 28.05849 | 28.25939 | 27.96456 | 27.62454 | 27.09118
2159.133 | -0.1026821 | 93.66964 | 0.003871865 |  | 27.89486 | 28.05405 | 28.25493 | 27.92865 | 27.62993 | 27.07184
2159.232 | -0.101751 | 97.35693 | 0.003901111 |  | 27.92832 | 28.07149 | 28.28611 | 27.95946 | 27.65186 | 27.08301
2159.332 | -0.1025612 | 88.12149 | 0.003884542 |  | 27.91198 | 28.07124 | 28.22892 | 27.9762 | 27.64863 | 27.06394
2159.432 | -0.1019463 | 91.09743 | 0.003873094 |  | 27.89408 | 28.09076 | 28.25458 | 27.96834 | 27.63307 | 27.09038
2159.53125 | -0.1012151 | 91.07556 | 0.003905008 |  | 27.91376 | 28.05957 | 28.2249 | 27.95627 | 27.63665 | 27.05632
2159.631 | -0.1021007 | 90.24437 | 0.003893367 |  | 27.93194 | 28.10289 | 28.26966 | 27.97913 | 27.63022 | 27.09841
2159.73 | -0.1024544 | 92.11616 | 0.003894776 |  | 27.89664 | 28.09389 | 28.25021 | 27.96683 | 27.64303 | 27.09842
2159.83 | -0.1021785 | 91.08833 | 0.003868456 |  | 27.90219 | 28.0941 | 28.28275 | 27.97344 | 27.59952 | 27.06662
2159.93 | -0.1017726 | 88.80731 | 0.003890752 |  | 27.93825 | 28.0545 | 28.27151 | 27.95781 | 27.64331 | 27.09104
2160.029 | -0.1021405 | 90.44396 | 0.00388051 |  | 27.92223 | 28.09101 | 28.28521 | 27.96311 | 27.59176 | 27.07378
2160.129 | -0.1027548 | 86.36294 | 0.003873073 |  | 27.88585 | 28.08405 | 28.27528 | 27.95261 | 27.62499 | 27.05934
2160.229 | -0.1016732 | 89.45851 | 0.003855893 |  | 27.90575 | 28.04819 | 28.28684 | 27.94288 | 27.61428 | 27.09617
2160.328125 | -0.1025884 | 90.91492 | 0.003922287 |  | 27.90081 | 28.05032 | 28.26985 | 27.96044 | 27.61426 | 27.08797
2160.428 | -0.1022313 | 88.05199 | 0.0038891 |  | 27.90316 | 28.08473 | 28.25831 | 27.95735 | 27.61813 | 27.10825
2160.527 | -0.1017885 | 89.30129 | 0.003884685 |  | 27.89751 | 28.07731 | 28.28869 | 27.95767 | 27.62326 | 27.07493
2160.627 | -0.1019781 | 80.79952 | 0.003903352 |  | 27.89555 | 28.05147 | 28.26445 | 27.9677 | 27.6644 | 27.04753
2160.727 | -0.1024885 | 84.77824 | 0.00384212 |  | 27.88647 | 28.0617 | 28.27836 | 27.95954 | 27.64637 | 27.09819
2160.826 | -0.1017942 | 84.21113 | 0.003825062 |  | 27.89691 | 28.05453 | 28.25117 | 27.98202 | 27.62768 | 27.09086
2160.926 | -0.1018345 | 80.50787 | 0.003882714 |  | 27.90311 | 28.05527 | 28.29197 | 27.99414 | 27.63966 | 27.08541
2161.025 | -0.1014166 | 89.91649 | 0.003849322 |  | 27.90428 | 28.03884 | 28.27276 | 27.9604 | 27.6024 | 27.03052
2161.125 | -0.100992 | 89.17347 | 0.003833779 |  | 27.88251 | 28.04219 | 28.2768 | 27.99069 | 27.6127 | 27.07261
2161.225 | -0.1015495 | 88.13037 | 0.003877603 |  | 27.91008 | 28.06341 | 28.25211 | 27.97817 | 27.61977 | 27.07907
2161.324 | -0.1019424 | 88.98526 | 0.003912626 |  | 27.86764 | 28.05269 | 28.25684 | 27.97364 | 27.62698 | 27.09273
2161.424 | -0.1016074 | 83.58134 | 0.003874958 |  | 27.91082 | 28.08584 | 28.27246 | 28.0014 | 27.61209 | 27.07204
2161.523 | -0.1018737 | 84.48705 | 0.003882549 |  | 27.88303 | 28.06189 | 28.29351 | 27.96419 | 27.62368 | 27.06326
2161.623 | -0.101684 | 85.13392 | 0.003900028 |  | 27.90442 | 28.04 | 28.30107 | 27.97044 | 27.61332 | 27.07344
2161.723 | -0.1017459 | 89.23317 | 0.003896168 |  | 27.87872 | 28.04213 | 28.24516 | 27.97829 | 27.58681 | 27.09025
2161.822 | -0.1012889 | 87.62887 | 0.003895514 |  | 27.89505 | 28.05405 | 28.24833 | 27.99316 | 27.60657 | 27.0764
2161.921875 | -0.1018657 | 85.76597 | 0.00387991 |  | 27.87935 | 28.02902 | 28.22119 | 27.98942 | 27.62062 | 27.09152
2162.021 | -0.1021166 | 87.91414 | 0.003860171 |  | 27.86339 | 28.0764 | 28.24995 | 27.98178 | 27.60903 | 27.07992
2162.121 | -0.1015154 | 91.33895 | 0.003890305 |  | 27.876 | 28.04557 | 28.19759 | 27.99038 | 27.63896 | 27.06812
2162.221 | -0.1019077 | 86.88927 | 0.00389198 |  | 27.87403 | 28.05471 | 28.2347 | 28.00809 | 27.62572 | 27.08378
2162.32 | -0.1016698 | 84.86528 | 0.003867236 |  | 27.89635 | 28.0663 | 28.22428 | 27.99537 | 27.65751 | 27.08041
2162.42 | -0.101713 | 91.43579 | 0.003850306 |  | 27.87726 | 28.0389 | 28.22744 | 27.98774 | 27.616 | 27.0809
2162.52 | -0.1021626 | 90.8411 | 0.003860124 |  | 27.88158 | 28.01928 | 28.20967 | 27.9881 | 27.59703 | 27.03456
2162.619 | -0.1018385 | 86.30688 | 0.003848486 |  | 27.88055 | 28.0347 | 28.22533 | 28.0014 | 27.61521 | 27.04972
2162.71875 | -0.1019991 | 91.4882 | 0.003856225 |  | 27.86698 | 28.03289 | 28.24021 | 28.01077 | 27.65154 | 27.10143
2162.818 | -0.1017516 | 91.58208 | 0.003856676 |  | 27.8938 | 28.04314 | 28.22373 | 27.99038 | 27.65689 | 27.08103
2162.918 | -0.1016284 | 89.8176 | 0.003858951 |  | 27.89525 | 28.08903 | 28.22666 | 27.99613 | 27.63956 | 27.08125
2163.018 | -0.1023943 | 88.00893 | 0.003940837 |  | 27.91723 | 28.05797 | 28.23491 | 28.00266 | 27.63755 | 27.0837
2163.117 | -0.1015943 | 92.64477 | 0.003872863 |  | 27.90526 | 28.03711 | 28.24406 | 27.98574 | 27.62975 | 27.09325
2163.217 | -0.101608 | 95.79844 | 0.003848569 |  | 27.90526 | 28.03224 | 28.21785 | 28.00201 | 27.65231 | 27.11626
2163.316 | -0.1013485 | 91.29931 | 0.003881169 |  | 27.90568 | 28.05299 | 28.2337 | 28.02358 | 27.63295 | 27.10913
2163.416 | -0.1020587 | 88.47967 | 0.003861662 |  | 27.90178 | 28.0171 | 28.2385 | 28.01287 | 27.64327 | 27.10995
2163.515625 | -0.1014859 | 94.72983 | 0.003898649 |  | 27.91879 | 28.02944 | 28.25151 | 28.01767 | 27.65385 | 27.1076
2163.615 | -0.1025044 | 80.27068 | 0.003895872 |  | 27.90471 | 28.03408 | 28.25562 | 27.99607 | 27.64213 | 27.12083
2163.715 | -0.1021694 | 91.20361 | 0.003810488 |  | 27.90982 | 28.04866 | 28.26453 | 28.00484 | 27.65991 | 27.1004
2163.814 | -0.1016466 | 87.09138 | 0.003847633 |  | 27.94665 | 28.0222 | 28.26171875 | 28.00936 | 27.64196 | 27.09447
2163.914 | -0.1016193 | 84.82495 | 0.003874945 |  | 27.92573 | 28.04879 | 28.2411 | 28.01868 | 27.67818 | 27.10218
2164.014 | -0.1013224 | 95.9454 | 0.003863927 |  | 27.89413 | 28.03916 | 28.23477 | 28.02566 | 27.64702 | 27.11786
2164.113 | -0.1013298 | 95.48264 | 0.00385741 |  | 27.94825 | 28.04069 | 28.26271 | 27.99367 | 27.67556 | 27.09365
2164.213 | -0.1022205 | 86.61722 | 0.003838767 |  | 27.90348 | 28.05594 | 28.2644 | 28.00082 | 27.64955 | 27.08697
2164.3125 | -0.1011651 | 89.44872 | 0.003848396 |  | 27.92631 | 28.03015 | 28.23944 | 28.02156 | 27.64074 | 27.09478
2164.412 | -0.1012713 | 90.09786 | 0.003859126 |  | 27.94234 | 28.04851 | 28.23286 | 28.00672 | 27.63477 | 27.11652
2164.512 | -0.1015688 | 86.54476 | 0.003868414 |  | 27.90121 | 28.0444 | 28.26512 | 28.01369 | 27.63675 | 27.10614
2164.611 | -0.101604 | 87.58535 | 0.003861062 |  | 27.89958 | 28.03508 | 28.26019 | 28.00407 | 27.65796 | 27.11491
2164.711 | -0.1011623 | 90.39497 | 0.003865462 |  | 27.95732 | 28.04436 | 28.27516 | 28.01528 | 27.63902 | 27.11689
2164.811 | -0.1019054 | 92.36884 | 0.003841045 |  | 27.95485 | 28.04164 | 28.23466 | 28.04153 | 27.64799 | 27.0977
2164.91 | -0.1014416 | 86.24536 | 0.003849852 |  | 27.95144 | 28.06191 | 28.27126 | 28.00855 | 27.64102 | 27.10089
2165.01 | -0.1019628 | 86.47025 | 0.003829208 |  | 27.94279 | 28.05386 | 28.22857 | 28.02099 | 27.66597 | 27.10707
2165.109375 | -0.1013553 | 85.40278 | 0.003876243 |  | 27.96176 | 28.07821 | 28.27557 | 28.00542 | 27.63581 | 27.16138
2165.209 | -0.1013689 | 88.94015 | 0.0038512 |  | 27.92166 | 28.08614 | 28.23883 | 28.02919 | 27.62651 | 27.10163
2165.309 | -0.1016159 | 94.11691 | 0.003798506 |  | 27.9531 | 28.08286 | 28.2582 | 28.03895 | 27.6432 | 27.14127
2165.408 | -0.1019543 | 91.13708 | 0.003885968 |  | 27.94017 | 28.07046 | 28.26247 | 28.00402 | 27.65366 | 27.12171
2165.508 | -0.1017448 | 84.50208 | 0.003848055 |  | 27.93077 | 28.09603 | 28.31505 | 27.99441 | 27.6664 | 27.13861
2165.607 | -0.1009511 | 89.92651 | 0.003883586 |  | 27.95281 | 28.07512 | 28.2489 | 27.99445 | 27.63545 | 27.11982
2165.707 | -0.102002 | 95.63598 | 0.003818831 |  | 27.90777 | 28.04908 | 28.29679 | 28.03947 | 27.61993 | 27.12548
2165.807 | -0.1016517 | 87.8704 | 0.003817392 |  | 27.97163 | 28.06205 | 28.25039 | 28.0173 | 27.61891 | 27.13514
2165.90625 | -0.1011441 | 86.11025 | 0.003817281 |  | 27.90723 | 28.07076 | 28.25872 | 28.02297 | 27.65241 | 27.13578
2166.006 | -0.1016256 | 85.37908 | 0.003821834 |  | 27.95342 | 28.07531 | 28.31161 | 28.02024 | 27.64771 | 27.11953
2166.105 | -0.1019974 | 85.81655 | 0.003847125 |  | 27.93563 | 28.05006 | 28.28538 | 28.00545 | 27.64165 | 27.16264
2166.205 | -0.1011975 | 85.75116 | 0.003860197 |  | 27.96623 | 28.0829 | 28.29055 | 28.03897 | 27.65757 | 27.13124
2166.305 | -0.1018101 | 85.19384 | 0.003847592 |  | 27.93825 | 28.08597 | 28.25944 | 28.03499 | 27.6326 | 27.13927
2166.404 | -0.1008506 | 84.22799 | 0.003857105 |  | 27.94744 | 28.06511 | 28.27582 | 28.01301 | 27.65133 | 27.1207
2166.504 | -0.1014689 | 86.16972 | 0.003851524 |  | 27.97852 | 28.05669 | 28.26968 | 28.02627 | 27.62173 | 27.12468
2166.604 | -0.1018782 | 91.91633 | 0.003860916 |  | 27.96072 | 28.08622 | 28.28733 | 27.9819 | 27.64235 | 27.13313
2166.703125 | -0.101969 | 90.94569 | 0.003827414 |  | 27.96202 | 28.05087 | 28.27627 | 28.0112 | 27.61291 | 27.10235
2166.803 | -0.1015381 | 93.65278 | 0.00379229 |  | 27.97845 | 28.04235 | 28.28474 | 27.98648 | 27.63634 | 27.12372
2166.902 | -0.1012832 | 91.25967 | 0.003864106 |  | 27.96914 | 28.05407 | 28.26426 | 27.99629 | 27.65187 | 27.13185
2167.002 | -0.1014711 | 84.88328 | 0.003848232 |  | 27.97624 | 28.07067 | 28.297 | 27.97862 | 27.60546 | 27.14017
2167.102 | -0.1020133 | 91.47521 | 0.003832573 |  | 27.97208 | 28.04089 | 28.28504 | 27.98701 | 27.61283 | 27.11814
2167.201 | -0.1007989 | 84.3435 | 0.003794709 |  | 27.98331 | 28.05432 | 28.2718 | 27.99437 | 27.65572 | 27.12094
2167.301 | -0.1011396 | 93.38551 | 0.003894028 |  | 27.99054 | 28.07977 | 28.29611 | 27.98755 | 27.62974 | 27.14521
2167.4 | -0.1018481 | 90.30315 | 0.003879699 |  | 27.9587 | 28.04377 | 28.27619 | 27.98606 | 27.61407 | 27.12412
2167.5 | -0.1019946 | 89.89028 | 0.003784375 |  | 27.98349 | 28.04754 | 28.31462 | 27.9828 | 27.63738 | 27.13014
2167.6 | -0.1009392 | 85.46725 | 0.003839833 |  | 27.96564 | 28.06101 | 28.27055 | 27.99341 | 27.62732 | 27.14284
2167.699 | -0.1016375 | 89.49861 | 0.003826781 |  | 27.96976 | 28.07759 | 28.29327 | 27.97336 | 27.62325 | 27.11403
2167.799 | -0.1022506 | 86.56596 | 0.003801902 |  | 27.98207 | 28.06507 | 28.26831 | 27.98033 | 27.63636 | 27.12039
2167.898 | -0.1014819 | 86.48917 | 0.003805512 |  | 27.97548 | 28.08644 | 28.26091 | 28.01481 | 27.6684 | 27.17169
2167.998 | -0.1015222 | 89.66996 | 0.003827115 |  | 27.96925 | 28.06838 | 28.26642 | 27.99998 | 27.6679 | 27.14636
2168.098 | -0.1020695 | 93.42174 | 0.003829125 |  | 27.97961 | 28.06616 | 28.25138 | 28.01426 | 27.6378 | 27.14443
2168.197 | -0.10191 | 92.05828 | 0.003815772 |  | 27.96413 | 28.09825 | 28.24742 | 28.01276 | 27.64177 | 27.14934
2168.296875 | -0.1016307 | 88.05564 | 0.003792093 |  | 27.99727 | 28.06538 | 28.29078 | 27.98687 | 27.66278 | 27.12636
2168.396 | -0.102111 | 92.1763 | 0.003839659 |  | 27.96729 | 28.06978 | 28.26398 | 27.98355 | 27.64514 | 27.12729
2168.496 | -0.1012111 | 96.61414 | 0.003830465 |  | 28.01073 | 28.07244 | 28.27201 | 27.98394 | 27.64843 | 27.13064
2168.596 | -0.1023108 | 87.93716 | 0.003841337 |  | 27.96228 | 28.09627 | 28.25348 | 27.99496 | 27.6396 | 27.15299
2168.695 | -0.1009869 | 93.13783 | 0.003831134 |  | 28.01108 | 28.09354 | 28.27005 | 27.97883 | 27.64251 | 27.12434
2168.795 | -0.1012321 | 92.24625 | 0.003857026 |  | 28.00253 | 28.09078 | 28.26173 | 27.96927 | 27.65958 | 27.16096
2168.895 | -0.1021093 | 98.63267 | 0.003803443 |  | 27.97081 | 28.07358 | 28.2565 | 27.97658 | 27.62598 | 27.15792
2168.994 | -0.1014774 | 92.14349 | 0.003872557 |  | 27.95081 | 28.11533 | 28.24329 | 27.94109 | 27.63074 | 27.14652
2169.09375 | -0.1019469 | 93.89407 | 0.003833388 |  | 27.98805 | 28.09311 | 28.26521 | 27.97149 | 27.64461 | 27.15009
2169.193 | -0.1021683 | 87.59629 | 0.003832022 |  | 27.99539 | 28.07579 | 28.22552 | 27.95735 | 27.62473 | 27.15009
2169.293 | -0.1012446 | 94.94035 | 0.00383841 |  | 27.98504 | 28.0839 | 28.26691 | 27.94997 | 27.64363 | 27.15893
2169.393 | -0.101453 | 98.13094 | 0.003823731 |  | 27.97417 | 28.07987 | 28.23337 | 27.9365 | 27.63943 | 27.16572
2169.492 | -0.1021995 | 99.65639 | 0.003829309 |  | 27.94764 | 28.07958 | 28.26209 | 27.93081 | 27.67173 | 27.16421
2169.592 | -0.1018271 | 93.48917 | 0.003845747 |  | 27.98461 | 28.08433 | 28.22501 | 27.95995 | 27.66577 | 27.16084
2169.691 | -0.1022086 | 94.11235 | 0.003832702 |  | 27.97161 | 28.07306 | 28.26425 | 27.95489 | 27.65133 | 27.15325
2169.791 | -0.1017204 | 95.33134 | 0.003796089 |  | 27.99335 | 28.05879 | 28.25644 | 27.93033 | 27.62332 | 27.11207
2169.890625 | -0.1019225 | 89.27395 | 0.003894114 |  | 27.97793 | 28.08229 | 28.26548 | 27.92929 | 27.64185 | 27.13613
2169.99 | -0.1019895 | 94.38007 | 0.003836208 |  | 28.00051 | 28.08742 | 28.2583 | 27.94048 | 27.62024 | 27.15014
2170.09 | -0.1023267 | 95.83489 | 0.003877504 |  | 27.97164 | 28.06699 | 28.24311 | 27.96444 | 27.66682 | 27.12659
2170.189 | -0.1014297 | 96.32044 | 0.003863147 |  | 28.0207 | 28.08109 | 28.25575 | 27.97422 | 27.64464 | 27.12591
2170.289 | -0.1011174 | 91.56453 | 0.003817071 |  | 27.9756 | 28.06388 | 28.24461 | 27.92883 | 27.61871 | 27.15648
2170.389 | -0.1021206 | 92.34469 | 0.003848051 |  | 27.99407 | 28.04697 | 28.26431 | 27.95343 | 27.62073 | 27.15296
2170.488 | -0.1018033 | 96.49247 | 0.00386554 |  | 27.98606 | 28.04542 | 28.24111 | 27.98889 | 27.6262 | 27.13733
2170.588 | -0.1023903 | 101.4373 | 0.003864427 |  | 27.98728 | 28.05684 | 28.27734 | 27.97314 | 27.61459 | 27.16377
2170.6875 | -0.1016477 | 97.55129 | 0.003813327 |  | 27.98849 | 28.07274 | 28.24713 | 27.96311 | 27.62492 | 27.13205
2170.787 | -0.1019293 | 95.37009 | 0.003841068 |  | 27.98866 | 28.06658 | 28.2488 | 27.98622 | 27.6384 | 27.16653
2170.887 | -0.1016363 | 91.12159 | 0.003812301 |  | 27.98704 | 28.06004 | 28.23562 | 27.98481 | 27.65203 | 27.13835
2170.986 | -0.1021535 | 93.88519 | 0.00383856 |  | 27.96158 | 28.08697 | 28.22994 | 27.95859 | 27.63705 | 27.14344
2171.086 | -0.1013451 | 91.75912 | 0.003861268 |  | 28.02173 | 28.0759 | 28.22231 | 27.96297 | 27.65369 | 27.13383
2171.186 | -0.1016256 | 93.38391 | 0.003805511 |  | 27.99312 | 28.06314 | 28.23787 | 27.96679 | 27.62543 | 27.12444
2171.285 | -0.1018844 | 92.90041 | 0.003836825 |  | 27.99765 | 28.05758 | 28.25501 | 27.97688 | 27.63832 | 27.13002
2171.385 | -0.1016596 | 99.72407 | 0.003833101 |  | 27.99486 | 28.07549 | 28.19271 | 27.9582 | 27.64131 | 27.14048
2171.484375 | -0.1021416 | 102.0723 | 0.0038299 |  | 27.97014 | 28.08431 | 28.24851 | 27.97005 | 27.65813 | 27.14933
2171.584 | -0.1023693 | 97.67046 | 0.003823813 |  | 28.02564 | 28.04269 | 28.21234 | 27.96531 | 27.60904 | 27.1463
2171.684 | -0.1021161 | 98.65522 | 0.00383054 |  | 27.98568 | 28.08991 | 28.21847 | 27.89421 | 27.60855 | 27.13825
2171.783 | -0.1025669 | 96.39359 | 0.003844046 |  | 27.98388 | 28.07395 | 28.2192 | 27.94968 | 27.62472 | 27.13954
2171.883 | -0.1018396 | 93.8706 | 0.003872589 |  | 27.97775 | 28.08586 | 28.21114 | 27.94638 | 27.63285 | 27.13548
2171.982 | -0.1016744 | 95.79616 | 0.003844542 |  | 27.98397 | 28.10346 | 28.2412 | 27.91896 | 27.6224 | 27.12691
2172.082 | -0.1021076 | 96.79459 | 0.003876847 |  | 27.9665 | 28.06725 | 28.24151 | 27.94228 | 27.63512 | 27.12745
2172.182 | -0.1017073 | 94.77676 | 0.003813322 |  | 27.96878 | 28.07173 | 28.25965 | 27.92148 | 27.63302 | 27.13705
2172.28125 | -0.1026526 | 94.89114 | 0.003837919 |  | 28.00219 | 28.08871 | 28.22478 | 27.91281 | 27.59044 | 27.13918
2172.381 | -0.1021694 | 95.86885 | 0.003857266 |  | 27.98385 | 28.10189 | 28.26132 | 27.9383 | 27.62054 | 27.14789
2172.48 | -0.1014706 | 99.0845 | 0.003823907 |  | 27.99993 | 28.06802 | 28.22655 | 27.93282 | 27.67184 | 27.13409
2172.58 | -0.1015966 | 98.51259 | 0.003791443 |  | 27.97173 | 28.06043 | 28.23911 | 27.91744 | 27.64237 | 27.13389
2172.68 | -0.1020497 | 97.14297 | 0.003868358 |  | 27.9857 | 28.07112 | 28.23831 | 27.94393 | 27.61095 | 27.1395
2172.779 | -0.1023312 | 95.85016 | 0.003893246 |  | 27.99568 | 28.05559 | 28.22165 | 27.93458 | 27.58335 | 27.13459
2172.879 | -0.1016386 | 96.9509 | 0.003852479 |  | 27.99062 | 28.0315 | 28.23714 | 27.90695 | 27.613 | 27.11223
2172.979 | -0.1023171 | 92.68806 | 0.003884976 |  | 27.98809 | 28.07269 | 28.21754 | 27.93673 | 27.61183 | 27.15643
2173.078125 | -0.1020746 | 93.30986 | 0.003818338 |  | 27.99214 | 28.0673 | 28.23667 | 27.95145 | 27.63071 | 27.16732
2173.178 | -0.1025084 | 99.71358 | 0.003826289 |  | 28.00127 | 28.06409 | 28.24356 | 27.90736 | 27.62337 | 27.14466
2173.277 | -0.1018033 | 95.80231 | 0.00382047 |  | 27.97399 | 28.06858 | 28.2288 | 27.93147 | 27.62237 | 27.13991
2173.377 | -0.1019157 | 95.62756 | 0.003832542 |  | 27.97251 | 28.06927 | 28.20952 | 27.92211 | 27.62728 | 27.13687
2173.477 | -0.1022995 | 97.21225 | 0.00383098 |  | 27.97694 | 28.05559 | 28.22031 | 27.92382 | 27.61484 | 27.13586
2173.576 | -0.1019208 | 96.07368 | 0.003797388 |  | 27.96849 | 28.07372 | 28.23899 | 27.9363 | 27.63595 | 27.15163
2173.676 | -0.102275 | 101.2689 | 0.003800124 |  | 28.00109 | 28.06225 | 28.19621 | 27.97138 | 27.60649 | 27.12752
2173.775 | -0.101772 | 96.62417 | 0.003848542 |  | 27.97044 | 28.06466 | 28.256 | 27.95038 | 27.63172 | 27.13901
2173.875 | -0.102065 | 97.34349 | 0.003821601 |  | 27.94985 | 28.05471 | 28.20431 | 27.92317 | 27.62319 | 27.12741
2173.975 | -0.102086 | 95.81918 | 0.003824913 |  | 27.98662 | 28.0611 | 28.24675 | 27.93072 | 27.63032 | 27.14934
2174.074 | -0.10209 | 100.4755 | 0.003842584 |  | 27.98061 | 28.04117 | 28.21556 | 27.92691 | 27.61443 | 27.15132
2174.174 | -0.1018947 | 96.79825 | 0.003829714 |  | 27.9759 | 28.0309 | 28.19801 | 27.95382 | 27.62794 | 27.16464
2174.273 | -0.1021541 | 99.5386 | 0.003832623 |  | 27.99253 | 28.05749 | 28.18653 | 27.91848 | 27.612 | 27.13917
2174.373 | -0.1028433 | 94.14379 | 0.003793941 |  | 27.96942 | 28.06312 | 28.20988 | 27.93965 | 27.62052 | 27.14689
2174.473 | -0.1019026 | 94.61089 | 0.003834671 |  | 27.98055 | 28.0462 | 28.23518 | 27.92063 | 27.61477 | 27.15472
2174.572 | -0.1020814 | 93.5548 | 0.003844145 |  | 27.97762 | 28.06443 | 28.21891 | 27.9436 | 27.59167 | 27.15335
2174.671875 | -0.102275 | 98.59234 | 0.003818257 |  | 27.98074 | 28.05948 | 28.20438 | 27.93616 | 27.62118 | 27.14343
2174.771 | -0.1025652 | 95.67882 | 0.003795075 |  | 27.95917 | 28.05544 | 28.22343 | 27.88357 | 27.61318 | 27.12968
2174.871 | -0.1012372 | 87.64597 | 0.00383967 |  | 27.97538 | 28.05005 | 28.24837 | 27.91173 | 27.59051 | 27.13773
2174.971 | -0.1024919 | 96.46126 | 0.003786925 |  | 27.97018 | 28.05821 | 28.20425 | 27.89708 | 27.60169 | 27.16135
2175.07 | -0.1022552 | 91.09447 | 0.003867597 |  | 27.97741 | 28.05791 | 28.18519 | 27.90523 | 27.6145 | 27.17066
2175.17 | -0.1024403 | 92.99953 | 0.003850922 |  | 27.96784 | 28.06291 | 28.18724 | 27.92939 | 27.62461 | 27.11195
2175.27 | -0.1020633 | 96.21153 | 0.003821725 |  | 27.95147 | 28.0531 | 28.20449 | 27.91539 | 27.63474 | 27.15284
2175.369 | -0.1023716 | 89.85999 | 0.003785965 |  | 27.97472 | 28.0811 | 28.20032 | 27.93586 | 27.62227 | 27.15081
2175.46875 | -0.1021325 | 96.02879 | 0.003862969 |  | 27.97271 | 28.06895 | 28.19429 | 27.89383 | 27.62767 | 27.13928
2175.568 | -0.1021689 | 99.93073 | 0.00384389 |  | 27.96256 | 28.07622 | 28.20161 | 27.92948 | 27.62554 | 27.16402
2175.668 | -0.1017715 | 94.01643 | 0.003849251 |  | 27.95259 | 28.09645 | 28.21605 | 27.92378 | 27.6378 | 27.1291
2175.768 | -0.1023965 | 93.01115 | 0.003831895 |  | 27.99011 | 28.10471 | 28.21907 | 27.91596 | 27.63893 | 27.14717
2175.867 | -0.1016556 | 95.94131 | 0.003864619 |  | 27.97539 | 28.07715 | 28.23055 | 27.92128 | 27.64622 | 27.12994
2175.967 | -0.1018521 | 95.04653 | 0.003828908 |  | 27.96781 | 28.09137 | 28.21926 | 27.9568 | 27.6137 | 27.16128
2176.066 | -0.1025351 | 95.44231 | 0.003822692 |  | 27.98136 | 28.08184 | 28.21152 | 27.94548 | 27.62532 | 27.15654
2176.166 | -0.1023664 | 92.25788 | 0.003847182 |  | 27.97829 | 28.06646 | 28.22747 | 27.91483 | 27.63346 | 27.15648
2176.265625 | -0.1020491 | 96.02264 | 0.003833231 |  | 27.96634 | 28.09853 | 28.20051 | 27.93038 | 27.60994 | 27.14962
2176.365 | -0.1029325 | 93.95308 | 0.003861375 |  | 27.97385 | 28.11403 | 28.18357 | 27.97022 | 27.61629 | 27.1515
2176.465 | -0.1026901 | 97.57156 | 0.003843577 |  | 27.95601 | 28.05138 | 28.23423 | 27.95989 | 27.61254 | 27.15409
2176.564 | -0.1023261 | 92.86623 | 0.003811997 |  | 27.97255 | 28.05568 | 28.18695 | 27.97822 | 27.61058 | 27.13048
2176.664 | -0.1022222 | 94.64165 | 0.003822475 |  | 27.98307 | 28.06204 | 28.22274 | 27.96406 | 27.61269 | 27.14176
2176.764 | -0.1026844 | 99.30073 | 0.003847357 |  | 27.96282 | 28.01843 | 28.19508 | 27.95324 | 27.61714 | 27.12221
2176.863 | -0.1020758 | 100.4915 | 0.003787111 |  | 27.97462 | 28.06778 | 28.20955 | 27.95765 | 27.62696 | 27.16356
2176.963 | -0.1026429 | 97.51028 | 0.003829897 |  | 27.97605 | 28.0785 | 28.22124 | 27.95434 | 27.57188 | 27.15928
2177.0625 | -0.1020582 | 95.34229 | 0.003839309 |  | 27.97254 | 28.08584 | 28.21695 | 27.95387 | 27.61204 | 27.16344
2177.162 | -0.1026163 | 91.02475 | 0.003870299 |  | 27.99396 | 28.03787 | 28.20629 | 27.94287 | 27.64287 | 27.17016
2177.262 | -0.1020281 | 99.77579 | 0.003857481 |  | 27.97462 | 28.05208 | 28.20103 | 27.94887 | 27.6263 | 27.14627
2177.361 | -0.1027639 | 96.45647 | 0.003840791 |  | 28.00454 | 28.06322 | 28.2157 | 27.93928 | 27.63094 | 27.1607
2177.461 | -0.1024527 | 101.435 | 0.003820401 |  | 27.97378 | 28.0674 | 28.20983 | 27.93188 | 27.61531 | 27.14424
2177.561 | -0.1026231 | 98.30342 | 0.003851153 |  | 27.98296 | 28.07915 | 28.23092 | 27.9748 | 27.63933 | 27.16294
2177.66 | -0.10222 | 94.9873 | 0.003825499 |  | 27.96243 | 28.0576 | 28.21765 | 27.96537 | 27.62446 | 27.13873
2177.76 | -0.1025998 | 97.10105 | 0.003855347 |  | 27.98977 | 28.07983 | 28.23248 | 27.98627 | 27.61088 | 27.17041
2177.859375 | -0.1024022 | 96.83811 | 0.003854718 |  | 27.99366 | 28.06296 | 28.23846 | 27.95798 | 27.66624 | 27.12917
2177.959 | -0.1022239 | 92.81998 | 0.003868535 |  | 27.9931 | 28.06266 | 28.22499 | 27.9562 | 27.63456 | 27.1461
2178.059 | -0.1028785 | 96.19193 | 0.003775591 |  | 28.01709 | 28.07247 | 28.21391 | 27.9301 | 27.64746 | 27.14608
2178.158 | -0.1026554 | 97.30088 | 0.003840662 |  | 27.97294 | 28.0732 | 28.20029 | 27.9782 | 27.61122 | 27.1457
2178.258 | -0.1024641 | 90.84384 | 0.003800657 |  | 27.98183 | 28.04704 | 28.24264 | 27.95308 | 27.57541 | 27.15045
2178.357 | -0.1030069 | 93.9549 | 0.003843925 |  | 28.01509 | 28.06646 | 28.21371 | 27.96773 | 27.59257 | 27.15951
2178.457 | -0.1025544 | 91.65817 | 0.003888281 |  | 27.98153 | 28.04677 | 28.2231 | 27.92484 | 27.59674 | 27.12276
2178.557 | -0.1033072 | 91.96941 | 0.003820192 |  | 27.98366 | 28.05481 | 28.21632 | 27.95032 | 27.62346 | 27.17586
2178.65625 | -0.1026872 | 96.40543 | 0.003821566 |  | 28.01252 | 28.05162 | 28.17373 | 27.95942 | 27.61179 | 27.16974
2178.756 | -0.1030341 | 94.50425 | 0.003821396 |  | 27.99062 | 28.0709 | 28.21784 | 27.96634 | 27.62018 | 27.14933
2178.855 | -0.1030392 | 93.09818 | 0.003811104 |  | 27.97327 | 28.04157 | 28.20414 | 27.93709 | 27.60753 | 27.19354
2178.955 | -0.1024187 | 91.64815 | 0.003831622 |  | 27.98121 | 28.10602 | 28.22185 | 27.93548 | 27.58697 | 27.18262
2179.055 | -0.1034718 | 93.27203 | 0.003848546 |  | 27.97038 | 28.09818 | 28.17875 | 27.95018 | 27.60509 | 27.15563
2179.154 | -0.1025947 | 90.11608 | 0.003843135 |  | 27.97912 | 28.07596 | 28.20304 | 27.9447 | 27.60662 | 27.17573
2179.254 | -0.1030369 | 90.77389 | 0.003790544 |  | 27.9589 | 28.08003 | 28.22955 | 27.97524 | 27.61175 | 27.1629
2179.354 | -0.1032606 | 91.71081 | 0.003817992 |  | 27.99183 | 28.06346 | 28.19698 | 27.9765625 | 27.61728 | 27.1617
2179.453125 | -0.103046 | 92.74593 | 0.003824314 |  | 27.95964 | 28.09259 | 28.20956 | 27.9536 | 27.602 | 27.16083
2179.553 | -0.1028541 | 94.50106 | 0.003841015 |  | 27.93695 | 28.06761 | 28.17973 | 27.95703 | 27.61032 | 27.18448
2179.652 | -0.1027292 | 95.73555 | 0.003804986 |  | 27.94946 | 28.09718 | 28.1988 | 27.94181 | 27.5943 | 27.1132
2179.752 | -0.1032669 | 95.50633 | 0.003802847 |  | 27.96331 | 28.08811 | 28.16632 | 27.95091 | 27.62122 | 27.1336
2179.852 | -0.102987 | 91.1879 | 0.003807055 |  | 27.96462 | 28.0858 | 28.18791 | 27.98236 | 27.61443 | 27.13234
2179.951 | -0.1030659 | 91.2747 | 0.003794549 |  | 27.9819 | 28.09252 | 28.18322 | 27.96802 | 27.60993 | 27.13447
2180.051 | -0.102849 | 91.58321 | 0.003777961 |  | 27.99303 | 28.08613 | 28.20413 | 27.9672 | 27.61295 | 27.12639
2180.15 | -0.103532 | 95.29671 | 0.003834928 |  | 27.95917 | 28.09068 | 28.1455 | 27.95871 | 27.62357 | 27.10497
2180.25 | -0.1029535 | 97.17625 | 0.003851518 |  | 27.95213 | 28.10655 | 28.12579 | 27.95016 | 27.58935 | 27.09875
2180.35 | -0.1027849 | 92.20456 | 0.003808396 |  | 27.97372 | 28.11561 | 28.19015 | 27.955 | 27.61577 | 27.11985
2180.449 | -0.1035388 | 93.75736 | 0.00382851 |  | 27.97442 | 28.07669 | 28.15949 | 27.95576 | 27.63228 | 27.11319
2180.549 | -0.1032618 | 96.02059 | 0.003839281 |  | 27.9829 | 28.10613 | 28.19323 | 27.9716 | 27.60857 | 27.11794
2180.648 | -0.1035956 | 93.74232 | 0.003808397 |  | 27.96785 | 28.10896 | 28.14033 | 27.976 | 27.6126 | 27.07968
2180.748 | -0.1033202 | 93.0018 | 0.003820925 |  | 27.96081 | 28.11356 | 28.17429 | 27.94417 | 27.61544 | 27.10014
2180.848 | -0.1035252 | 96.05682 | 0.00383395 |  | 27.97141 | 28.10698 | 28.16183 | 27.95321 | 27.60705 | 27.09775
2180.947 | -0.103549 | 94.00799 | 0.003852146 |  | 27.94024 | 28.1163 | 28.1792 | 27.96496 | 27.61476 | 27.11269
2181.046875 | -0.1035451 | 98.38408 | 0.003793436 |  | 27.9874 | 28.10096 | 28.17544 | 27.96242 | 27.60907 | 27.08401
2181.146 | -0.1033407 | 98.90836 | 0.003829426 |  | 27.96424 | 28.09097 | 28.18474 | 27.97717 | 27.61308 | 27.10032
2181.246 | -0.1033764 | 93.6072 | 0.003835865 |  | 27.97729 | 28.1062 | 28.19574 | 27.94228 | 27.63761 | 27.11528
2181.346 | -0.1034696 | 97.70053 | 0.003835734 |  | 27.9786 | 28.14155 | 28.16823 | 27.96115 | 27.58319 | 27.07212
2181.445 | -0.1034077 | 96.95979 | 0.003842076 |  | 27.98328 | 28.12589 | 28.201 | 27.95456 | 27.59352 | 27.11803
2181.545 | -0.1036978 | 91.18311 | 0.003808951 |  | 27.96402 | 28.11046 | 28.16739 | 27.953 | 27.62478 | 27.10928
2181.645 | -0.1038982 | 99.0134 | 0.003823155 |  | 27.98816 | 28.15248 | 28.19757 | 27.96936 | 27.62226 | 27.10203
2181.744 | -0.1030284 | 101.5694 | 0.003814602 |  | 27.98407 | 28.13101 | 28.15957 | 27.94897 | 27.64263 | 27.09419
2181.84375 | -0.1037114 | 95.42294 | 0.003845171 |  | 27.96848 | 28.12603 | 28.18916 | 27.95273 | 27.62812 | 27.12788
2181.943 | -0.1035439 | 97.32686 | 0.003816855 |  | 27.97317 | 28.11272 | 28.16454 | 27.92903 | 27.61548 | 27.08392
2182.043 | -0.1029671 | 100.7669 | 0.003870018 |  | 27.98041 | 28.1483 | 28.15431 | 27.93732 | 27.59753 | 27.09843
2182.143 | -0.1042388 | 97.88008 | 0.003790097 |  | 27.96728 | 28.14991 | 28.17329 | 27.95452 | 27.62831 | 27.1095
2182.242 | -0.1044523 | 100.6015 | 0.003839719 |  | 27.97148 | 28.12169 | 28.16827 | 27.92857 | 27.60642 | 27.12752
2182.342 | -0.1038125 | 101.1274 | 0.003851793 |  | 27.97461 | 28.14632 | 28.219 | 27.93942 | 27.58845 | 27.10785
2182.441 | -0.1039044 | 102.1803 | 0.003810623 |  | 27.97136 | 28.14365 | 28.17798 | 27.87983 | 27.62613 | 27.10014
2182.541 | -0.1037568 | 97.74451 | 0.003783715 |  | 27.97353 | 28.12751 | 28.20578 | 27.93659 | 27.59475 | 27.12407
2182.640625 | -0.1035121 | 90.89852 | 0.003823286 |  | 27.98297 | 28.1334 | 28.19719 | 27.90086 | 27.61155 | 27.12465
2182.74 | -0.1041383 | 91.48045 | 0.003817536 |  | 27.99797 | 28.13099 | 28.19777 | 27.92711 | 27.61442 | 27.11337
2182.84 | -0.1035723 | 94.86152 | 0.003787227 |  | 27.99741 | 28.12113 | 28.16387 | 27.91537 | 27.62197 | 27.13039
2182.939 | -0.1041815 | 98.56158 | 0.003820868 |  | 27.98302 | 28.12571 | 28.18459 | 27.87843 | 27.59598 | 27.10684
2183.039 | -0.1045613 | 93.00705 | 0.00384159 |  | 27.97674 | 28.17802 | 28.18278 | 27.91691 | 27.63847 | 27.11587
2183.139 | -0.1033412 | 92.83843 | 0.00383419 |  | 27.97466 | 28.12115 | 28.17016 | 27.91496 | 27.62607 | 27.09033
2183.238 | -0.1039442 | 102.4111 | 0.003810276 |  | 27.99254 | 28.12995 | 28.20341 | 27.89926 | 27.62717 | 27.12486
2183.338 | -0.103624 | 96.53234 | 0.003811259 |  | 27.97752 | 28.14694 | 28.21777 | 27.83937 | 27.61657 | 27.1121
2183.4375 | -0.103381 | 95.0119 | 0.003822491 |  | 27.94466 | 28.13565 | 28.16805 | 27.87386 | 27.58748 | 27.10436
2183.537 | -0.1043779 | 100.6984 | 0.00381642 |  | 27.959 | 28.14111 | 28.19237 | 27.85305 | 27.59964 | 27.089
2183.637 | -0.1034968 | 97.30453 | 0.003812338 |  | 27.95746 | 28.13128 | 28.17599 | 27.85919 | 27.568 | 27.11311
2183.736 | -0.1038227 | 93.30781 | 0.003851571 |  | 27.95172 | 28.16647 | 28.22994 | 27.8753 | 27.58854 | 27.13129
2183.836 | -0.1040719 | 95.52411 | 0.003820434 |  | 27.93963 | 28.11431 | 28.19987 | 27.88271 | 27.60369 | 27.12055
2183.936 | -0.1031318 | 95.29671 | 0.003816946 |  | 27.97117 | 28.16995 | 28.22548 | 27.8809 | 27.60063 | 27.11279
2184.035 | -0.1036768 | 97.76615 | 0.003787952 |  | 27.96962 | 28.13885 | 28.17369 | 27.86767 | 27.58557 | 27.10295
2184.135 | -0.1040021 | 97.77778 | 0.003839681 |  | 27.9644 | 28.13964 | 28.18617 | 27.88324 | 27.59989 | 27.10664
2184.234375 | -0.10362 | 95.05155 | 0.003865133 |  | 27.9576 | 28.14187 | 28.22863 | 27.87 | 27.59656 | 27.11654
2184.334 | -0.1035405 | 92.86578 | 0.003840346 |  | 27.95818 | 28.12302 | 28.20665 | 27.87925 | 27.56723 | 27.10088
2184.434 | -0.1041389 | 98.35765 | 0.003832306 |  | 27.96284 | 28.15094 | 28.20714 | 27.88545 | 27.59495 | 27.12515
2184.533 | -0.103507 | 99.42126 | 0.003842272 |  | 27.96588 | 28.10624 | 28.15725 | 27.90771 | 27.61364 | 27.11658
2184.633 | -0.1041508 | 92.15443 | 0.003821736 |  | 27.97565 | 28.14069 | 28.18164 | 27.90057 | 27.60802 | 27.08589
2184.732 | -0.1048026 | 94.64962 | 0.003851609 |  | 27.96584 | 28.11457 | 28.19001 | 27.92502 | 27.57424 | 27.11395
2184.832 | -0.1039504 | 94.54185 | 0.003811769 |  | 27.9612 | 28.16748 | 28.19247 | 27.91613 | 27.58249 | 27.12953
2184.932 | -0.1036705 | 100.1736 | 0.003795759 |  | 27.96994 | 28.13572 | 28.20531 | 27.89675 | 27.59584 | 27.09525
2185.03125 | -0.1034622 | 93.06879 | 0.00383439 |  | 27.96656 | 28.12331 | 28.20317 | 27.88452 | 27.58299 | 27.10005
2185.131 | -0.1043575 | 96.48632 | 0.003818176 |  | 27.96974 | 28.13978 | 28.21971 | 27.8887 | 27.58803 | 27.10668
2185.23 | -0.1041463 | 93.79131 | 0.003798421 |  | 27.93054 | 28.15324 | 28.1853 | 27.94641 | 27.58061 | 27.10741
2185.33 | -0.1039896 | 94.44501 | 0.003806049 |  | 27.96137 | 28.14017 | 28.212 | 27.91314 | 27.58964 | 27.05685
2185.43 | -0.103859 | 94.1962 | 0.003797657 |  | 27.96427 | 28.09498 | 28.16286 | 27.91886 | 27.58311 | 27.11782
2185.529 | -0.1041253 | 89.16595 | 0.003848141 |  | 27.95919 | 28.15553 | 28.19751 | 27.88678 | 27.58709 | 27.09457
2185.629 | -0.1040765 | 94.28141 | 0.003813804 |  | 27.96571 | 28.14838 | 28.18998 | 27.92687 | 27.60549 | 27.0697
2185.729 | -0.1045182 | 99.01751 | 0.003808022 |  | 27.97057 | 28.16478 | 28.2078 | 27.92449 | 27.60106 | 27.09673
2185.828125 | -0.1041815 | 92.51763 | 0.003860663 |  | 27.95235 | 28.12573 | 28.1996 | 27.92347 | 27.58657 | 27.09535
2185.928 | -0.1035962 | 97.78871 | 0.003817816 |  | 27.96303 | 28.13346 | 28.22794 | 27.8938 | 27.59087 | 27.07778
2186.027 | -0.1047776 | 98.71355 | 0.003807742 |  | 27.97493 | 28.15347 | 28.2201 | 27.91988 | 27.58978 | 27.04848
2186.127 | -0.103997 | 99.84848 | 0.003842774 |  | 27.94142 | 28.17209 | 28.20751 | 27.89412 | 27.58153 | 27.08464
2186.227 | -0.1045199 | 96.32295 | 0.003828467 |  | 27.95996 | 28.13935 | 28.18775 | 27.93557 | 27.5983 | 27.06665
2186.326 | -0.1046266 | 100.0194 | 0.003801921 |  | 27.95163 | 28.14007 | 28.20085 | 27.89028 | 27.58217 | 27.06062
2186.426 | -0.1046959 | 101.2354 | 0.003846033 |  | 27.95856 | 28.16059 | 28.20983 | 27.90452 | 27.57747 | 27.03818
2186.525 | -0.1046771 | 95.60864 | 0.003805147 |  | 27.95081 | 28.13394 | 28.20518 | 27.92268 | 27.56959 | 27.04401
2186.625 | -0.1045676 | 101.6348 | 0.003792081 |  | 27.9771 | 28.16159 | 28.21682 | 27.89498 | 27.59789 | 27.05403
2186.725 | -0.1042962 | 100.5897 | 0.003815426 |  | 27.97991 | 28.18249 | 28.1872 | 27.90319 | 27.58209 | 27.04672
2186.824 | -0.1040668 | 98.76573 | 0.003844705 |  | 27.95446 | 28.14449 | 28.18345 | 27.8839 | 27.59871 | 27.0509
2186.924 | -0.1041775 | 97.56428 | 0.003824692 |  | 27.96967 | 28.12903 | 28.20125 | 27.886 | 27.5791 | 27.03885
2187.023 | -0.1043291 | 104.3613 | 0.003807545 |  | 27.97487 | 28.19145 | 28.19509 | 27.877 | 27.58664 | 27.01371
2187.123 | -0.1045233 | 96.9705 | 0.00381881 |  | 27.96029 | 28.17371 | 28.22095 | 27.85197 | 27.61387 | 27.01203
2187.223 | -0.1048247 | 101.2429 | 0.003750704 |  | 27.97601 | 28.13141 | 28.20431 | 27.85571 | 27.59313 | 27.02591
2187.322 | -0.1048111 | 99.02731 | 0.003823763 |  | 27.95144 | 28.16492 | 28.20876 | 27.86584 | 27.59673 | 26.987
2187.421875 | -0.104697 | 97.00376 | 0.003847069 |  | 27.95916 | 28.17027 | 28.18171 | 27.84716 | 27.57647 | 27.01097
2187.521 | -0.1049508 | 103.2339 | 0.003799836 |  | 27.95199 | 28.13577 | 28.22159 | 27.80399 | 27.57588 | 27.00821
2187.621 | -0.1057212 | 95.82692 | 0.003820726 |  | 27.95863 | 28.14771 | 28.17812 | 27.80067 | 27.60503 | 27.00251
2187.721 | -0.1055077 | 98.83796 | 0.003810016 |  | 27.9471 | 28.12916 | 28.23053 | 27.83311 | 27.5857 | 26.99587
2187.82 | -0.1043944 | 95.73031 | 0.003781814 |  | 27.96798 | 28.12392 | 28.18973 | 27.85716 | 27.592 | 27.00004
2187.92 | -0.1043427 | 98.54426 | 0.003816998 |  | 27.92595 | 28.11783 | 28.20517 | 27.80287 | 27.57487 | 26.9902
2188.02 | -0.1055475 | 91.34397 | 0.003842 |  | 27.97082 | 28.11469 | 28.21182 | 27.81622 | 27.58808 | 27.01382
2188.119 | -0.1048276 | 97.44032 | 0.003795444 |  | 27.92097 | 28.132 | 28.16153 | 27.82859 | 27.60481 | 26.99619
2188.21875 | -0.1050223 | 93.41969 | 0.00383906 |  | 27.93322 | 28.15627 | 28.1609 | 27.82346 | 27.59755 | 26.97946
2188.318 | -0.1043478 | 95.63348 | 0.00383504 |  | 27.94234 | 28.13428 | 28.15159 | 27.82644 | 27.58427 | 26.99578
2188.418 | -0.1056122 | 92.51694 | 0.003813646 |  | 27.93705 | 28.12968 | 28.22596 | 27.8308 | 27.58139 | 26.96251
2188.518 | -0.1052477 | 94.20576 | 0.003839548 |  | 27.93439 | 28.13157 | 28.18201 | 27.80319 | 27.57135 | 26.91917
2188.617 | -0.1051472 | 93.88701 | 0.003796013 |  | 27.92046 | 28.13499 | 28.15691 | 27.79252 | 27.56995 | 26.95241
2188.717 | -0.1053783 | 92.59168 | 0.003849214 |  | 27.9397 | 28.12501 | 28.18422 | 27.80416 | 27.54661 | 26.94437
2188.816 | -0.1050053 | 101.3104 | 0.00374546 |  | 27.92816 | 28.10349 | 28.17124 | 27.78847 | 27.55351 | 26.96162
2188.916 | -0.1048389 | 95.78158 | 0.003780375 |  | 27.92245 | 28.12909 | 28.20775 | 27.76972 | 27.56711 | 26.9616
2189.015625 | -0.104923 | 96.32044 | 0.003817088 |  | 27.92447 | 28.11657 | 28.1689 | 27.77038 | 27.57498 | 26.96159
2189.115 | -0.1053289 | 102.379 | 0.003806838 |  | 27.90067 | 28.1429 | 28.19156 | 27.76274 | 27.56066 | 26.97316
2189.215 | -0.1052744 | 97.01151 | 0.003798249 |  | 27.93767 | 28.18649 | 28.17974 | 27.74381 | 27.55799 | 26.94678
2189.314 | -0.1056059 | 96.51867 | 0.003804654 |  | 27.88684 | 28.11196 | 28.18218 | 27.74353 | 27.56289 | 26.92802
2189.414 | -0.105024 | 93.54568 | 0.003803643 |  | 27.92411 | 28.11869 | 28.17817 | 27.7533 | 27.56819 | 26.95462
2189.514 | -0.1057093 | 99.72019 | 0.003787328 |  | 27.8988 | 28.12935 | 28.17762 | 27.74096 | 27.53608 | 26.94252
2189.613 | -0.105267 | 99.71062 | 0.003773747 |  | 27.90818 | 28.14734 | 28.17927 | 27.77236 | 27.54827 | 26.92211
2189.713 | -0.105133 | 98.62309 | 0.003809267 |  | 27.88964 | 28.12292 | 28.15708 | 27.75591 | 27.58458 | 26.94039
2189.8125 | -0.1054328 | 98.88308 | 0.003804937 |  | 27.89104 | 28.13268 | 28.17802 | 27.7305 | 27.56392 | 26.93936
2189.912 | -0.1050836 | 93.89954 | 0.003781646 |  | 27.91025 | 28.12786 | 28.16067 | 27.73749 | 27.54422 | 26.91357
2190.012 | -0.1054958 | 96.55148 | 0.003788695 |  | 27.90395 | 28.15038 | 28.12365 | 27.73768 | 27.5889 | 26.92472
2190.111 | -0.1051841 | 100.3641 | 0.00377958 |  | 27.92288 | 28.12236 | 28.15152 | 27.72729 | 27.60844 | 26.89277
2190.211 | -0.1054583 | 95.49563 | 0.003851943 |  | 27.89023 | 28.12825 | 28.15738 | 27.71592 | 27.57434 | 26.90895
2190.311 | -0.1058705 | 104.2022 | 0.003767452 |  | 27.93026 | 28.13827 | 28.12912 | 27.73078 | 27.55578 | 26.9219
2190.41 | -0.1056531 | 102.3585 | 0.003803235 |  | 27.89512 | 28.12666 | 28.18359 | 27.70411 | 27.54081 | 26.90852
2190.51 | -0.106591 | 102.3797 | 0.003802615 |  | 27.92507 | 28.12872 | 28.14589 | 27.72107 | 27.55183 | 26.89359
2190.609375 | -0.1058989 | 99.33353 | 0.003776648 |  | 27.91054 | 28.14833 | 28.1016 | 27.70691 | 27.55044 | 26.88979
2190.709 | -0.1056338 | 96.97688 | 0.003805424 |  | 27.88948 | 28.13061 | 28.11878 | 27.75062 | 27.56365 | 26.90355
2190.809 | -0.1061799 | 100.9943 | 0.003807367 |  | 27.88386 | 28.14268 | 28.13534 | 27.75016 | 27.5447 | 26.91212
2190.908 | -0.105669 | 102.5009 | 0.003775684 |  | 27.90704 | 28.14378 | 28.10596 | 27.71558 | 27.55812 | 26.88348
2191.008 | -0.1060442 | 103.1145 | 0.003814512 |  | 27.91625 | 28.11288 | 28.09704 | 27.73399 | 27.56134 | 26.91165
2191.107 | -0.1056179 | 101.7105 | 0.003795145 |  | 27.91258 | 28.15107 | 28.12784 | 27.72708 | 27.5698 | 26.90764
2191.207 | -0.1057944 | 107.7793 | 0.003801374 |  | 27.90979 | 28.16572 | 28.09459 | 27.74335 | 27.53368 | 26.89609
2191.307 | -0.1051909 | 96.56128 | 0.003819108 |  | 27.8892 | 28.14422 | 28.12765 | 27.75941 | 27.54015 | 26.88517
2191.40625 | -0.1055009 | 98.22846 | 0.003802405 |  | 27.91241 | 28.11487 | 28.10631 | 27.73479 | 27.54205 | 26.91888
2191.506 | -0.1057615 | 101.6824 | 0.003819124 |  | 27.8791 | 28.16941 | 28.13551 | 27.7647 | 27.54608 | 26.89314
2191.605 | -0.1056355 | 99.76827 | 0.003841642 |  | 27.90025 | 28.1472 | 28.10219 | 27.75145 | 27.52683 | 26.8945
2191.705 | -0.1062798 | 99.19181 | 0.003803439 |  | 27.90031 | 28.11925 | 28.12649 | 27.76269 | 27.56716 | 26.91535
2191.805 | -0.1057036 | 94.6936 | 0.003811119 |  | 27.89205 | 28.1388 | 28.1184 | 27.78753 | 27.52856 | 26.9156
2191.904 | -0.1058069 | 98.08993 | 0.003772967 |  | 27.88186 | 28.17464 | 28.11931 | 27.75359 | 27.53745 | 26.90086
2192.004 | -0.1055003 | 98.16238 | 0.003749733 |  | 27.91319 | 28.14163 | 28.10398 | 27.75919 | 27.56652 | 26.90169
2192.104 | -0.1055168 | 101.4676 | 0.003811567 |  | 27.8674 | 28.1557 | 28.1053 | 27.76369 | 27.52781 | 26.89552
2192.203125 | -0.1056985 | 95.6173 | 0.003791183 |  | 27.87853 | 28.15625 | 28.14625 | 27.7738 | 27.53533 | 26.89317
2192.303 | -0.1062111 | 95.90348 | 0.00377431 |  | 27.89242 | 28.12948 | 28.10737 | 27.75364 | 27.54991 | 26.90124
2192.402 | -0.1059568 | 92.28362 | 0.003766891 |  | 27.87051 | 28.1343 | 28.14754 | 27.78831 | 27.54242 | 26.94944
2192.502 | -0.1059568 | 94.82688 | 0.003800325 |  | 27.87405 | 28.15841 | 28.10475 | 27.76948 | 27.55707 | 26.92587
2192.602 | -0.1067187 | 91.78212 | 0.00377272 |  | 27.8835 | 28.17024 | 28.13215 | 27.77334 | 27.54551 | 26.93081
2192.701 | -0.1059818 | 96.55695 | 0.003803395 |  | 27.89068 | 28.16075 | 28.12044 | 27.7774 | 27.54739 | 26.9158
2192.801 | -0.1058029 | 98.07899 | 0.003801 |  | 27.88409 | 28.18269 | 28.12997 | 27.78721 | 27.52147 | 26.92482
2192.9 | -0.1058688 | 95.65694 | 0.003794268 |  | 27.85662 | 28.1595 | 28.10328 | 27.80947 | 27.56064 | 26.92233
2193 | -0.1058677 | 92.78124 | 0.003787007 |  | 27.88388 | 28.15578 | 28.12652 | 27.80092 | 27.54373 | 26.93222
2193.1 | -0.1058921 | 94.59562 | 0.003809634 |  | 27.87473 | 28.16019 | 28.13066 | 27.79042 | 27.53544 | 26.90796
2193.199 | -0.1058961 | 98.03912 | 0.003790281 |  | 27.86598 | 28.15973 | 28.09564 | 27.80925 | 27.53939 | 26.94304
2193.299 | -0.1063536 | 93.7446 | 0.003736673 |  | 27.88488 | 28.17326 | 28.135 | 27.80292 | 27.54016 | 26.94093
2193.398 | -0.106193 | 96.25117 | 0.003811633 |  | 27.85125 | 28.15974 | 28.08575 | 27.82779 | 27.53662 | 26.92135
2193.498 | -0.1059761 | 100.2408 | 0.00379415 |  | 27.87754 | 28.17018 | 28.09907 | 27.79526 | 27.57069 | 26.92075
2193.598 | -0.1066404 | 95.34638 | 0.003788664 |  | 27.87683 | 28.12918 | 28.09761 | 27.83534 | 27.53461 | 26.9221
2193.697 | -0.1059562 | 93.42128 | 0.003818713 |  | 27.86484 | 28.14664 | 28.11484 | 27.77286 | 27.51664 | 26.9142
2193.796875 | -0.106013 | 94.22627 | 0.003784799 |  | 27.88656 | 28.15061 | 28.13957 | 27.77788 | 27.53222 | 26.92506
2193.896 | -0.1062265 | 93.59148 | 0.003766957 |  | 27.89227 | 28.12024 | 28.10157 | 27.8315 | 27.53179 | 26.91095
2193.996 | -0.1061101 | 97.89763 | 0.003768033 |  | 27.85503 | 28.14027 | 28.17066 | 27.83604 | 27.54606 | 26.91018
2194.096 | -0.1057212 | 96.53189 | 0.003785751 |  | 27.85092 | 28.14497 | 28.10446 | 27.83349 | 27.53584 | 26.93801
2194.195 | -0.1053221 | 92.26402 | 0.003774137 |  | 27.87036 | 28.14292 | 28.11831 | 27.84076 | 27.5489 | 26.92903
2194.295 | -0.1061243 | 91.46108 | 0.00377367 |  | 27.85146 | 28.15004 | 28.11427 | 27.84022 | 27.51954 | 26.91421
2194.395 | -0.10616 | 87.71796 | 0.003733694 |  | 27.86258 | 28.15382 | 28.14184 | 27.80938 | 27.5262 | 26.93219
2194.494 | -0.1061373 | 96.02287 | 0.00378305 |  | 27.90037 | 28.17034 | 28.11725 | 27.87024 | 27.54294 | 26.91351
2194.59375 | -0.1060124 | 94.58537 | 0.003765059 |  | 27.88498 | 28.14425 | 28.14616 | 27.84397 | 27.55108 | 26.91067
2194.693 | -0.1057808 | 92.24489 | 0.003755331 |  | 27.87963 | 28.10936 | 28.10836 | 27.87709 | 27.52713 | 26.92979
2194.793 | -0.1057984 | 98.08378 | 0.00378262 |  | 27.88807 | 28.15734 | 28.10807 | 27.86992 | 27.54057 | 26.94476
2194.893 | -0.1055355 | 97.19037 | 0.003773446 |  | 27.86623 | 28.13629 | 28.11406 | 27.86152 | 27.54083 | 26.94866
2194.992 | -0.1065785 | 100.7519 | 0.003799075 |  | 27.88825 | 28.15381 | 28.13378 | 27.86138 | 27.53178 | 26.93065
2195.092 | -0.1056462 | 98.42122 | 0.003810165 |  | 27.9007 | 28.1512 | 28.1024 | 27.85621 | 27.52645 | 26.95577
2195.191 | -0.1056877 | 97.51597 | 0.003760397 |  | 27.88492 | 28.13729 | 28.12111 | 27.85781 | 27.53597 | 26.93549
2195.291 | -0.1061691 | 95.90575 | 0.003781874 |  | 27.89132 | 28.17632 | 28.15397 | 27.86496 | 27.5127 | 26.94912
2195.390625 | -0.1065416 | 93.69014 | 0.003756237 |  | 27.8781 | 28.13208 | 28.1476 | 27.8447 | 27.56407 | 26.94226
2195.49 | -0.1058926 | 95.69568 | 0.00379712 |  | 27.88895 | 28.12414 | 28.15439 | 27.87328 | 27.52843 | 26.93013
2195.59 | -0.1057484 | 97.35442 | 0.003737161 |  | 27.88271 | 28.13533 | 28.10082 | 27.84267 | 27.53418 | 26.94015
2195.689 | -0.1059023 | 97.95322 | 0.003732963 |  | 27.90593 | 28.16785 | 28.14016 | 27.88628 | 27.51642 | 26.94773
2195.789 | -0.1054947 | 92.90269 | 0.003772261 |  | 27.89858 | 28.12642 | 28.11056 | 27.88304 | 27.55506 | 26.9683
2195.889 | -0.1058523 | 90.07803 | 0.003752866 |  | 27.90115 | 28.14009 | 28.14476 | 27.88956 | 27.52108 | 26.97084
2195.988 | -0.1060772 | 96.78981 | 0.003766471 |  | 27.89178 | 28.15191 | 28.15009 | 27.88542 | 27.53142 | 26.9698
2196.088 | -0.1063468 | 101.1174 | 0.003804925 |  | 27.89257 | 28.14228 | 28.13035 | 27.85461 | 27.5114 | 26.97212
2196.1875 | -0.1060834 | 91.30136 | 0.003803625 |  | 27.90891 | 28.12461 | 28.15757 | 27.88074 | 27.5445 | 26.96655
2196.287 | -0.1056962 | 95.99416 | 0.003786067 |  | 27.8846 | 28.13397 | 28.12507 | 27.85074 | 27.52699 | 26.97117
2196.387 | -0.1051183 | 100.5199 | 0.003745305 |  | 27.90332 | 28.15472 | 28.13016 | 27.85131 | 27.51928 | 26.92629
2196.486 | -0.1057172 | 100.7054 | 0.003837768 |  | 27.90027 | 28.11923 | 28.13868 | 27.86127 | 27.55177 | 26.95925
2196.586 | -0.1063014 | 94.62478 | 0.003768967 |  | 27.9107 | 28.1498 | 28.15946 | 27.84074 | 27.54324 | 26.99655
2196.686 | -0.1056678 | 96.32682 | 0.003796306 |  | 27.90191 | 28.13924 | 28.13942 | 27.85601 | 27.51917 | 26.97905
2196.785 | -0.1056911 | 97.02609 | 0.003767265 |  | 27.88879 | 28.1519 | 28.12901 | 27.83677 | 27.51163 | 27.00271
2196.885 | -0.1063145 | 94.81664 | 0.003780324 |  | 27.92319 | 28.13385 | 28.13293 | 27.86145 | 27.5416 | 26.97952
2196.984375 | -0.1050762 | 92.26995 | 0.003767382 |  | 27.8778 | 28.149 | 28.13662 | 27.82799 | 27.52263 | 26.99083
2197.084 | -0.1053346 | 97.00923 | 0.003742017 |  | 27.91603 | 28.13574 | 28.13362 | 27.83702 | 27.55241 | 26.97799
2197.184 | -0.1060181 | 94.55506 | 0.003764143 |  | 27.88428 | 28.12522 | 28.17396 | 27.83658 | 27.52228 | 26.98376
2197.283 | -0.1049235 | 94.18458 | 0.003768454 |  | 27.909 | 28.1339 | 28.15935 | 27.83089 | 27.54317 | 27.0102
2197.383 | -0.1056826 | 95.51545 | 0.00376957 |  | 27.88728 | 28.10761 | 28.14614 | 27.80989 | 27.53044 | 26.98595
2197.482 | -0.1057235 | 94.15405 | 0.003842738 |  | 27.90898 | 28.14165 | 28.14592 | 27.81759 | 27.50452 | 26.99312
2197.582 | -0.105238 | 96.95023 | 0.003770108 |  | 27.8923 | 28.14123 | 28.14725 | 27.82304 | 27.5103 | 26.99734
2197.682 | -0.1048316 | 103.9129 | 0.003753539 |  | 27.89968 | 28.13384 | 28.15881 | 27.82546 | 27.53499 | 27.00105
2197.78125 | -0.1054061 | 97.9858 | 0.003776471 |  | 27.93687 | 28.13834 | 28.1439 | 27.81364 | 27.51254 | 26.97603
2197.881 | -0.105087 | 92.44266 | 0.00374645 |  | 27.89803 | 28.13292 | 28.16868 | 27.82981 | 27.53261 | 27.02823
2197.98 | -0.1051603 | 94.6977 | 0.003778453 |  | 27.88937 | 28.1298 | 28.15922 | 27.82694 | 27.52569 | 27.00832
2198.08 | -0.1057865 | 96.98167 | 0.003798553 |  | 27.92747 | 28.12711 | 28.15334 | 27.82393 | 27.52329 | 27.01636
2198.18 | -0.1053181 | 96.54146 | 0.0037482 |  | 27.92258 | 28.14423 | 28.14901 | 27.81266 | 27.57769 | 27.00019
2198.279 | -0.1051983 | 97.19539 | 0.003766705 |  | 27.9089 | 28.13437 | 28.15711 | 27.79687 | 27.53924 | 27.00204
2198.379 | -0.1057763 | 100.3857 | 0.003784066 |  | 27.91621 | 28.11716 | 28.10433 | 27.83711 | 27.53401 | 27.01281
2198.479 | -0.1054896 | 96.63988 | 0.003737591 |  | 27.89654 | 28.1454 | 28.1242 | 27.83202 | 27.54984 | 27.02729
2198.578125 | -0.1053964 | 94.02394 | 0.003759259 |  | 27.90948 | 28.10348 | 28.12566 | 27.80342 | 27.52257 | 27.01094
2198.678 | -0.1056712 | 98.14848 | 0.00376117 |  | 27.90836 | 28.12379 | 28.1115 | 27.84194 | 27.53894 | 27.03229
2198.777 | -0.1051637 | 96.30883 | 0.003751076 |  | 27.90255 | 28.10298 | 28.14744 | 27.82535 | 27.53513 | 27.05177
2198.877 | -0.105045 | 103.9126 | 0.003749247 |  | 27.9108 | 28.12745 | 28.14604 | 27.81334 | 27.54563 | 27.02276
2198.977 | -0.1053959 | 96.29219 | 0.00378153 |  | 27.91419 | 28.07965 | 28.15049 | 27.79935 | 27.52848 | 27.02912
2199.076 | -0.1059596 | 100.638 | 0.003787729 |  | 27.89636 | 28.08851 | 28.15484 | 27.83498 | 27.55459 | 27.01261
2199.176 | -0.1053425 | 103.5078 | 0.003780065 |  | 27.93501 | 28.11941 | 28.15485 | 27.82993 | 27.52642 | 27.04676
2199.275 | -0.1058523 | 99.88721 | 0.003779757 |  | 27.91777 | 28.12551 | 28.12778 | 27.83867 | 27.51836 | 27.01841
2199.375 | -0.105598 | 101.4336 | 0.003770053 |  | 27.92859 | 28.10896 | 28.14311 | 27.83057 | 27.53705 | 27.02585
2199.475 | -0.1058535 | 100.9216 | 0.003749105 |  | 27.92668 | 28.11227 | 28.15887 | 27.82332 | 27.54153 | 27.05242
2199.574 | -0.1049451 | 99.23624 | 0.003747896 |  | 27.88877 | 28.11015 | 28.1324 | 27.81401 | 27.51737 | 27.01193
2199.674 | -0.1060505 | 93.68718 | 0.003760426 |  | 27.91348 | 28.09663 | 28.16769 | 27.85175 | 27.54627 | 27.05807
2199.773 | -0.1050842 | 96.15571 | 0.003762332 |  | 27.89785 | 28.08473 | 28.15826 | 27.81792 | 27.53458 | 27.02153
2199.873 | -0.1049814 | 98.78761 | 0.003759328 |  | 27.94335 | 28.13477 | 28.17025 | 27.82638 | 27.52855 | 27.06662
2199.973 | -0.1050802 | 94.55916 | 0.003826764 |  | 27.9108 | 28.09389 | 28.12456 | 27.83007 | 27.52986 | 27.06166
2200.072 | -0.1052227 | 94.20417 | 0.003791537 |  | 27.89398 | 28.12846 | 28.14837 | 27.82075 | 27.54206 | 27.04194
2200.171875 | -0.1052119 | 99.99476 | 0.003773337 |  | 27.92026 | 28.0794 | 28.17429 | 27.86132 | 27.54976 | 27.01766
2200.271 | -0.1050609 | 98.27836 | 0.00375818 |  | 27.9038 | 28.09128 | 28.14708 | 27.83071 | 27.55293 | 27.03716
2200.371 | -0.1043291 | 99.50032 | 0.003761729 |  | 27.93938 | 28.09293 | 28.13247 | 27.86432 | 27.55227 | 27.0703
2200.471 | -0.1049298 | 94.43544 | 0.003748689 |  | 27.89234 | 28.08812 | 28.15273 | 27.83343 | 27.5393 | 27.0248
2200.57 | -0.1044409 | 98.54494 | 0.003748601 |  | 27.8954 | 28.08869 | 28.15729 | 27.82283 | 27.5778 | 27.03045
2200.67 | -0.1043864 | 97.01402 | 0.003753177 |  | 27.90745 | 28.06212 | 28.12471 | 27.82053 | 27.55018 | 27.03239
2200.77 | -0.1047753 | 93.96721 | 0.003728349 |  | 27.87897 | 28.06271 | 28.15387 | 27.85466 | 27.55046 | 27.03951
2200.869 | -0.1042354 | 96.63966 | 0.003750345 |  | 27.90717 | 28.0989 | 28.16443 | 27.85097 | 27.55937 | 27.03944
2200.96875 | -0.1042053 | 98.19451 | 0.003746173 |  | 27.91968 | 28.08632 | 28.13184 | 27.86863 | 27.54781 | 27.04975
2201.068 | -0.1044835 | 99.38776 | 0.003741769 |  | 27.91023 | 28.06346 | 28.15763 | 27.84847 | 27.56688 | 27.07148
2201.168 | -0.1036603 | 97.55608 | 0.003767159 |  | 27.91265 | 28.09374 | 28.1477 | 27.83004 | 27.54702 | 27.02049
2201.268 | -0.1045766 | 96.35052 | 0.003725927 |  | 27.9332 | 28.06594 | 28.15458 | 27.83438 | 27.54078 | 27.03088
2201.367 | -0.1047129 | 98.42897 | 0.003717393 |  | 27.88587 | 28.08034 | 28.15438 | 27.87537 | 27.53443 | 27.04035
2201.467 | -0.1046062 | 92.84937 | 0.003765666 |  | 27.93857 | 28.10944 | 28.16371 | 27.82197 | 27.54552 | 27.03001
2201.566 | -0.1042422 | 99.01819 | 0.003770921 |  | 27.90753 | 28.10717 | 28.14331 | 27.84829 | 27.54972 | 27.04925
2201.666 | -0.1042797 | 99.05442 | 0.003744188 |  | 27.88928 | 28.12211 | 28.15657 | 27.85453 | 27.54091 | 27.04412
2201.765625 | -0.1039936 | 97.04205 | 0.003745845 |  | 27.92016 | 28.10659 | 28.13945 | 27.83933 | 27.55825 | 27.03069
2201.865 | -0.1040918 | 99.14031 | 0.003803434 |  | 27.91192 | 28.1038 | 28.1953 | 27.82363 | 27.535 | 27.06467
2201.965 | -0.1043325 | 97.62147 | 0.003744038 |  | 27.90415 | 28.09529 | 28.14076 | 27.83856 | 27.53212 | 27.02171
2202.064 | -0.1040549 | 96.28877 | 0.003761734 |  | 27.9151 | 28.0876 | 28.1694 | 27.85756 | 27.54021 | 27.06259
2202.164 | -0.1034327 | 98.77416 | 0.003765633 |  | 27.92604 | 28.07254 | 28.14168 | 27.83624 | 27.55932 | 27.04467
2202.264 | -0.1043109 | 94.46164 | 0.003750167 |  | 27.91928 | 28.09151 | 28.19064 | 27.85491 | 27.53599 | 27.06152
2202.363 | -0.1038323 | 99.48483 | 0.003711039 |  | 27.90194 | 28.09513 | 28.14614 | 27.87062 | 27.53548 | 27.07145
2202.463 | -0.1043302 | 97.42643 | 0.003800578 |  | 27.88052 | 28.06784 | 28.15383 | 27.86808 | 27.53256 | 27.06072
2202.5625 | -0.1035984 | 95.18734 | 0.003734562 |  | 27.92978 | 28.08873 | 28.14961 | 27.84271 | 27.55033 | 27.03012
2202.662 | -0.1037205 | 96.70483 | 0.003761134 |  | 27.9427 | 28.043 | 28.16338 | 27.86649 | 27.52416 | 27.05353
2202.762 | -0.1039317 | 101.0256 | 0.003757593 |  | 27.93556 | 28.09473 | 28.1559 | 27.85372 | 27.53606 | 27.06421
2202.861 | -0.1037108 | 101.8144 | 0.003748419 |  | 27.9172 | 28.06968 | 28.1013 | 27.83596 | 27.54607 | 27.05475
2202.961 | -0.1037336 | 103.6996 | 0.003772122 |  | 27.93921 | 28.08976 | 28.15816 | 27.85058 | 27.56948 | 27.03835
2203.061 | -0.1039391 | 98.56568 | 0.003737368 |  | 27.93535 | 28.08383 | 28.14764 | 27.85123 | 27.52043 | 27.06528
2203.16 | -0.1036138 | 103.096 | 0.003771578 |  | 27.93203 | 28.08437 | 28.16625 | 27.85624 | 27.53314 | 27.04625
2203.26 | -0.1032754 | 102.1848 | 0.003732511 |  | 27.91068 | 28.10853 | 28.13266 | 27.83828 | 27.51315 | 27.06558
2203.359375 | -0.1035559 | 102.1352 | 0.003760572 |  | 27.88993 | 28.06048 | 28.16094 | 27.88061 | 27.54358 | 27.0594
2203.459 | -0.1038607 | 100.4457 | 0.003739289 |  | 27.92383 | 28.06797 | 28.13169 | 27.8353 | 27.52854 | 27.0649
2203.559 | -0.1035513 | 94.96268 | 0.003746714 |  | 27.92645 | 28.09612 | 28.13563 | 27.84447 | 27.5176 | 27.03736
2203.658 | -0.1035797 | 104.4941 | 0.003733295 |  | 27.94248 | 28.0574 | 28.14097 | 27.85245 | 27.5382 | 27.0432
2203.758 | -0.1027809 | 107.2475 | 0.003735261 |  | 27.90089 | 28.05398 | 28.13035 | 27.8435 | 27.54059 | 27.06144
2203.857 | -0.1028632 | 106.3862 | 0.003706161 |  | 27.93497 | 28.08195 | 28.16563 | 27.8517 | 27.54141 | 27.04376
2203.957 | -0.103737 | 101.3441 | 0.003740493 |  | 27.89361 | 28.05052 | 28.13245 | 27.86181 | 27.50421 | 27.08277
2204.057 | -0.1031306 | 101.1206 | 0.003717608 |  | 27.92748 | 28.08097 | 28.16698 | 27.84038 | 27.55679 | 27.07119
2204.15625 | -0.1035076 | 108.2566 | 0.003786466 |  | 27.9441 | 28.07639 | 28.17756 | 27.84736 | 27.57204 | 27.06969
2204.256 | -0.1032044 | 101.3466 | 0.003744355 |  | 27.91867 | 28.07212 | 28.15141 | 27.84848 | 27.54631 | 27.0745
2204.355 | -0.1032175 | 108.301 | 0.003718124 |  | 27.89569 | 28.06331 | 28.15927 | 27.88194 | 27.53095 | 27.07249
2204.455 | -0.1036938 | 98.65546 | 0.003727548 |  | 27.90809 | 28.06342 | 28.15268 | 27.86627 | 27.56179 | 27.07141
2204.555 | -0.1025163 | 98.60419 | 0.003738343 |  | 27.92805 | 28.03032 | 28.18526 | 27.86603 | 27.54762 | 27.09863
2204.654 | -0.1028377 | 101.1502 | 0.003752172 |  | 27.89569 | 28.02189 | 28.12738 | 27.83836 | 27.54724 | 27.07265
2204.754 | -0.1034088 | 105.9296 | 0.003737961 |  | 27.94987 | 28.04359 | 28.16936 | 27.87263 | 27.53304 | 27.087
2204.854 | -0.1029586 | 100.4819 | 0.003749378 |  | 27.92657 | 28.02625 | 28.14297 | 27.84076 | 27.54312 | 27.06564
2204.953125 | -0.1029387 | 104.205 | 0.003736962 |  | 27.9319 | 28.03336 | 28.16446 | 27.86989 | 27.53322 | 27.07828
2205.053 | -0.1030574 | 105.0223 | 0.00371577 |  | 27.91685 | 28.04712 | 28.14423 | 27.84767 | 27.54091 | 27.09993
2205.152 | -0.1031908 | 106.0533 | 0.003741195 |  | 27.90645 | 28.055 | 28.16712 | 27.86423 | 27.55611 | 27.09113
2205.252 | -0.1029779 | 100.8859 | 0.003759657 |  | 27.95962 | 28.0053 | 28.13359 | 27.8693 | 27.54866 | 27.09903
2205.352 | -0.1023716 | 105.1692 | 0.003760313 |  | 27.93431 | 27.99924 | 28.14165 | 27.83771 | 27.53393 | 27.10785
2205.451 | -0.1029609 | 96.67498 | 0.003749252 |  | 27.92148 | 28.0506 | 28.13233 | 27.87164 | 27.53381 | 27.08546
2205.551 | -0.1028081 | 104.5652 | 0.003701498 |  | 27.92184 | 28.04086 | 28.1578 | 27.87225 | 27.55653 | 27.07718
2205.65 | -0.102333 | 97.96324 | 0.003740514 |  | 27.95009 | 27.99663 | 28.17999 | 27.87043 | 27.54241 | 27.08368
2205.75 | -0.1026855 | 99.13189 | 0.003751076 |  | 27.93052 | 28.03534 | 28.14284 | 27.87007 | 27.53667 | 27.08086
2205.85 | -0.1025038 | 104.05 | 0.003704671 |  | 27.92862 | 28.04789 | 28.16684 | 27.84693 | 27.55446 | 27.10909
2205.949 | -0.1029961 | 105.0072 | 0.003714778 |  | 27.94615 | 28.01308 | 28.12039 | 27.86752 | 27.56078 | 27.11233
2206.049 | -0.1020792 | 102.1447 | 0.003734973 |  | 27.93495 | 28.0525 | 28.16763 | 27.8581 | 27.52955 | 27.09805
2206.148 | -0.1025476 | 100.6188 | 0.003745296 |  | 27.92496 | 28.03269 | 28.16776 | 27.87834 | 27.54714 | 27.07691
2206.248 | -0.102941 | 101.2197 | 0.003734167 |  | 27.92385 | 28.0267 | 28.1613 | 27.89137 | 27.54569 | 27.08961
2206.348 | -0.1028252 | 98.23302 | 0.003742971 |  | 27.93299 | 28.05391 | 28.1323 | 27.85925 | 27.55341 | 27.07479
2206.447 | -0.1027644 | 92.26836 | 0.003723004 |  | 27.95218 | 28.0728 | 28.15523 | 27.86095 | 27.54604 | 27.07897
2206.546875 | -0.1023398 | 97.24004 | 0.003750409 |  | 27.95244 | 28.03514 | 28.13005 | 27.853 | 27.55754 | 27.07643
2206.646 | -0.1018299 | 99.15331 | 0.003687478 |  | 27.90072 | 28.05617 | 28.13258 | 27.85884 | 27.52702 | 27.05342
2206.746 | -0.1017913 | 96.56493 | 0.003760587 |  | 27.91579 | 28.0633 | 28.19103 | 27.87771 | 27.54205 | 27.10258
2206.846 | -0.1015955 | 98.79649 | 0.003664873 |  | 27.91197 | 28.03694 | 28.13585 | 27.83689 | 27.55067 | 27.07862
2206.945 | -0.1019367 | 92.24193 | 0.003697371 |  | 27.9439 | 28.04317 | 28.15799 | 27.88231 | 27.54661 | 27.11927
2207.045 | -0.1019679 | 96.60526 | 0.003713944 |  | 27.90869 | 28.06224 | 28.15212 | 27.86252 | 27.51784 | 27.09702
2207.145 | -0.1019293 | 99.01135 | 0.003737742 |  | 27.91504 | 28.0749 | 28.1563 | 27.84817 | 27.52491 | 27.09724
2207.244 | -0.1021235 | 94.91825 | 0.003724365 |  | 27.92952 | 28.05016 | 28.12482 | 27.84187 | 27.54041 | 27.12725
2207.34375 | -0.1019066 | 96.55582 | 0.003743377 |  | 27.90631 | 28.06054 | 28.14514 | 27.88265 | 27.54848 | 27.087
2207.443 | -0.1020008 | 102.6886 | 0.003717829 |  | 27.96072 | 28.05737 | 28.12333 | 27.86509 | 27.5411 | 27.07631
2207.543 | -0.1015813 | 98.64133 | 0.003750419 |  | 27.92558 | 28.04459 | 28.13963 | 27.86199 | 27.53873 | 27.10784
2207.643 | -0.1021609 | 99.07242 | 0.003719433 |  | 27.9369 | 28.05172 | 28.14599 | 27.86569 | 27.54575 | 27.0812
2207.742 | -0.1014831 | 100.7779 | 0.003689092 |  | 27.92332 | 28.06382 | 28.13842 | 27.86636 | 27.54323 | 27.07895
2207.842 | -0.101558 | 101.3245 | 0.003693682 |  | 27.92905 | 28.04523 | 28.14218 | 27.86794 | 27.55905 | 27.07812
2207.941 | -0.1023199 | 96.70824 | 0.003695473 |  | 27.94604 | 28.05404 | 28.1475 | 27.83194 | 27.54376 | 27.09031
2208.041 | -0.1021439 | 99.60012 | 0.003733033 |  | 27.95561 | 28.05657 | 28.15839 | 27.86734 | 27.50801 | 27.05805
2208.140625 | -0.1012242 | 99.25174 | 0.003696957 |  | 27.92062 | 28.04194 | 28.13902 | 27.84052 | 27.55503 | 27.09266
2208.24 | -0.1015506 | 98.59803 | 0.003742194 |  | 27.93853 | 28.06936 | 28.20576 | 27.85043 | 27.54315 | 27.08862
2208.34 | -0.1014229 | 98.0284 | 0.003709321 |  | 27.94515 | 28.0463 | 28.12852 | 27.83369 | 27.55591 | 27.08544
2208.439 | -0.1020763 | 97.56155 | 0.003704526 |  | 27.93794 | 28.04911 | 28.14485 | 27.85555 | 27.50882 | 27.08915
2208.539 | -0.1025407 | 97.58615 | 0.003715235 |  | 27.94071 | 28.03937 | 28.14846 | 27.85956 | 27.54877 | 27.09053
2208.639 | -0.1018237 | 101.3919 | 0.003727923 |  | 27.91902 | 28.0458 | 28.1432 | 27.83119 | 27.55786 | 27.07941
2208.738 | -0.1020939 | 101.4541 | 0.003715402 |  | 27.95607 | 28.03874 | 28.15057 | 27.84679 | 27.54244 | 27.08937
2208.838 | -0.1011259 | 99.98974 | 0.003751279 |  | 27.91634 | 28.0196 | 28.13682 | 27.84509 | 27.54098 | 27.0733
2208.9375 | -0.101717 | 101.5845 | 0.003703084 |  | 27.92868 | 28.03384 | 28.18704 | 27.85901 | 27.5239 | 27.07941
2209.037 | -0.1016471 | 99.11616 | 0.003744966 |  | 27.9405 | 28.05968 | 28.15278 | 27.84832 | 27.54324 | 27.06099
2209.137 | -0.1017255 | 99.85075 | 0.003735568 |  | 27.91678 | 28.03007 | 28.14806 | 27.83027 | 27.55135 | 27.13594
2209.236 | -0.1013786 | 102.1992 | 0.003738429 |  | 27.92943 | 28.05517 | 28.14175 | 27.8412 | 27.57079 | 27.08873
2209.336 | -0.1012895 | 100.5601 | 0.003718737 |  | 27.95037 | 28.04121 | 28.15417 | 27.83097 | 27.5514 | 27.11603
2209.436 | -0.1011384 | 98.46565 | 0.003724265 |  | 27.93185 | 28.05695 | 28.14143 | 27.85595 | 27.55957 | 27.0927
2209.535 | -0.1015506 | 99.20821 | 0.003702026 |  | 27.92502 | 28.03142 | 28.12862 | 27.84876 | 27.55062 | 27.09611
2209.635 | -0.1009465 | 100.2294 | 0.003724747 |  | 27.97091 | 28.05344 | 28.12823 | 27.83331 | 27.54619 | 27.14418
2209.734375 | -0.1016562 | 94.26205 | 0.003757674 |  | 27.92693 | 28.04422 | 28.13629 | 27.82574 | 27.54755 | 27.12183
2209.834 | -0.1020519 | 99.87833 | 0.003736318 |  | 27.92856 | 28.05793 | 28.16732 | 27.86568 | 27.5567 | 27.11234
2209.934 | -0.1012315 | 101.1541 | 0.003724469 |  | 27.95561 | 28.05196 | 28.14628 | 27.82441 | 27.57814 | 27.10029
2210.033 | -0.1013144 | 100.653 | 0.003725281 |  | 27.9221 | 28.0147 | 28.12616 | 27.86834 | 27.53509 | 27.1144
2210.133 | -0.1016846 | 99.23077 | 0.003736683 |  | 27.93837 | 28.02365 | 28.1221 | 27.82707 | 27.56901 | 27.12273
2210.232 | -0.1018373 | 99.63498 | 0.003731636 |  | 27.94736 | 28.00938 | 28.12923 | 27.84474 | 27.55338 | 27.11615
2210.332 | -0.100682 | 94.52042 | 0.003765651 |  | 27.93424 | 28.05059 | 28.13574 | 27.83144 | 27.55986 | 27.11317
2210.432 | -0.1006553 | 97.1685 | 0.00376178 |  | 27.93724 | 28.0654 | 28.15531 | 27.83061 | 27.54678 | 27.09986
2210.53125 | -0.1012758 | 97.37083 | 0.003744473 |  | 27.95518 | 28.04094 | 28.14164 | 27.81203 | 27.51382 | 27.1262
2210.631 | -0.101323 | 99.92458 | 0.003714248 |  | 27.93566 | 28.05141 | 28.11945 | 27.82296 | 27.55222 | 27.11978
2210.73 | -0.1015569 | 94.22034 | 0.00370856 |  | 27.94874 | 28.0722 | 28.14598 | 27.83762 | 27.5588 | 27.11453
2210.83 | -0.101642 | 94.70225 | 0.003717602 |  | 27.96032 | 28.03159 | 28.14992 | 27.81894 | 27.53979 | 27.0983
2210.93 | -0.101462 | 92.89404 | 0.003747305 |  | 27.96875 | 28.04048 | 28.15639 | 27.82616 | 27.55091 | 27.11709
2211.029 | -0.1014842 | 97.41002 | 0.003757043 |  | 27.94127 | 28.02939 | 28.13995 | 27.81918 | 27.54998 | 27.09476
2211.129 | -0.1012565 | 98.66274 | 0.003764423 |  | 27.93644 | 28.03548 | 28.12687 | 27.80083 | 27.55597 | 27.10489
2211.229 | -0.1017857 | 92.91158 | 0.003726161 |  | 27.92774 | 28.03405 | 28.15799 | 27.8134 | 27.52625 | 27.11085
2211.328125 | -0.101089 | 94.80775 | 0.003720661 |  | 27.9538 | 28.0535 | 28.14455 | 27.82823 | 27.55747 | 27.09671
2211.428 | -0.1016148 | 94.52658 | 0.003686512 |  | 27.94341 | 28.06641 | 28.14437 | 27.846 | 27.5734 | 27.09862
2211.527 | -0.1012577 | 93.28548 | 0.003710175 |  | 27.94361 | 28.07487 | 28.13394 | 27.81953 | 27.55392 | 27.1195
2211.627 | -0.1011101 | 95.89596 | 0.003735558 |  | 27.96106 | 28.02832 | 28.17214 | 27.81613 | 27.55297 | 27.14389
2211.727 | -0.1013462 | 92.92912 | 0.00376828 |  | 27.9219 | 28.057 | 28.12595 | 27.84647 | 27.5744 | 27.11017
2211.826 | -0.1015801 | 96.10627 | 0.003737579 |  | 27.93818 | 28.05055 | 28.15981 | 27.81412 | 27.54673 | 27.12567
2211.926 | -0.101441 | 93.70997 | 0.003720818 |  | 27.93689 | 28.03028 | 28.13809 | 27.8272 | 27.5434 | 27.11017
2212.025 | -0.1015148 | 91.11612 | 0.003730744 |  | 27.91903 | 28.0464 | 28.1286 | 27.82284 | 27.53858 | 27.10664
2212.125 | -0.1018055 | 93.42697 | 0.003727695 |  | 27.92206 | 28.03734 | 28.15937 | 27.80388 | 27.54583 | 27.07283
2212.225 | -0.1011884 | 98.76414 | 0.003703093 |  | 27.92719 | 28.00252 | 28.14702 | 27.80262 | 27.52711 | 27.10651
2212.324 | -0.10204 | 96.53007 | 0.003753447 |  | 27.91832 | 28.02882 | 28.14573 | 27.79886 | 27.56569 | 27.13355
2212.424 | -0.1003919 | 90.73447 | 0.003736726 |  | 27.91059 | 28.03531 | 28.16441 | 27.81327 | 27.55015 | 27.12064
2212.523 | -0.1012497 | 95.79206 | 0.003717385 |  | 27.96237 | 28.01402 | 28.12483 | 27.80696 | 27.5427 | 27.10568
2212.623 | -0.1015625 | 90.83814 | 0.003733036 |  | 27.93961 | 28.01841 | 28.17284 | 27.78844 | 27.53616 | 27.07734
2212.723 | -0.1017964 | 93.62429 | 0.003700874 |  | 27.91747 | 28.02843 | 28.15145 | 27.81672 | 27.53145 | 27.10239
2212.822 | -0.1010998 | 96.15912 | 0.00371246 |  | 27.913 | 27.97963 | 28.11651 | 27.80792 | 27.53345 | 27.09379
2212.921875 | -0.1008517 | 91.88283 | 0.003733439 |  | 27.96137 | 28.01498 | 28.17816 | 27.81027 | 27.534 | 27.09003
2213.021 | -0.1003425 | 97.3671875 | 0.003739849 |  | 27.95266 | 27.9939 | 28.11687 | 27.80081 | 27.55459 | 27.0812
2213.121 | -0.1011708 | 95.21241 | 0.003694516 |  | 27.94207 | 27.99702 | 28.17153 | 27.8066 | 27.53547 | 27.09477
2213.221 | -0.1012179 | 94.73415 | 0.003721185 |  | 27.92181 | 28.02193 | 28.13616 | 27.78807 | 27.57286 | 27.09863
2213.32 | -0.1013105 | 92.72633 | 0.003716693 |  | 27.89808 | 28.0213 | 28.15557 | 27.79695 | 27.55215 | 27.09865
2213.42 | -0.1009812 | 96.8912 | 0.003667125 |  | 27.96859 | 28.00602 | 28.12658 | 27.80672 | 27.55003 | 27.10712
2213.52 | -0.1012259 | 96.66609 | 0.003720903 |  | 27.92391 | 27.98494 | 28.12173 | 27.79621 | 27.54497 | 27.10683
2213.619 | -0.1010646 | 103.3804 | 0.003691057 |  | 27.9313 | 27.98666 | 28.14499 | 27.78157 | 27.5661 | 27.10538
2213.71875 | -0.1005679 | 93.05717 | 0.003748589 |  | 27.93143 | 27.99363 | 28.11832 | 27.81286 | 27.53844 | 27.10555
2213.818 | -0.1010885 | 97.50321 | 0.003686156 |  | 27.94809 | 27.98181 | 28.1507 | 27.78926 | 27.51142 | 27.10346
2213.918 | -0.1009238 | 97.53056 | 0.003728079 |  | 27.93987 | 28.02417 | 28.1221 | 27.79144 | 27.56038 | 27.12255
2214.018 | -0.1015637 | 100.4122 | 0.003742898 |  | 27.90351 | 27.99658 | 28.15431 | 27.79529 | 27.55371 | 27.09438
2214.117 | -0.1005792 | 99.81179 | 0.003750065 |  | 27.92007 | 27.99706 | 28.11784 | 27.76035 | 27.54872 | 27.10752
2214.217 | -0.1016812 | 90.94363 | 0.003694376 |  | 27.8958 | 28.00061 | 28.13966 | 27.77407 | 27.55601 | 27.11627
2214.316 | -0.1011816 | 95.01486 | 0.003702468 |  | 27.93189 | 28.02906 | 28.12121 | 27.78323 | 27.56306 | 27.09382
2214.416 | -0.1015648 | 91.34579 | 0.003690555 |  | 27.94086 | 27.98924 | 28.10854 | 27.78291 | 27.5213 | 27.10007
2214.515625 | -0.1006814 | 96.14523 | 0.003775401 |  | 27.94409 | 28.02491 | 28.14919 | 27.77754 | 27.52769 | 27.11235
2214.615 | -0.1013695 | 93.03461 | 0.003648517 |  | 27.95733 | 28.00118 | 28.11364 | 27.81301 | 27.50831 | 27.07737
2214.715 | -0.1021382 | 92.03709 | 0.003714921 |  | 27.95165 | 28.02057 | 28.12594 | 27.78145 | 27.555 | 27.08517
2214.814 | -0.1012293 | 91.27881 | 0.003703507 |  | 27.90428 | 28.02044 | 28.14439 | 27.78517 | 27.51561 | 27.07856
2214.914 | -0.1008722 | 98.89288 | 0.00371238 |  | 27.94785 | 28.0352 | 28.11588 | 27.78273 | 27.54729 | 27.08186
2215.014 | -0.1014416 | 96.00715 | 0.003739444 |  | 27.92085 | 28.01278 | 28.13893 | 27.78487 | 27.5346 | 27.08812
2215.113 | -0.1013031 | 95.74284 | 0.003757545 |  | 27.94088 | 28.01478 | 28.10944 | 27.80876 | 27.5399 | 27.06494
2215.213 | -0.1015784 | 91.76185 | 0.003724237 |  | 27.94666 | 28.03945 | 28.10876 | 27.79117 | 27.53889 | 27.07322
2215.3125 | -0.1014376 | 87.40308 | 0.003709058 |  | 27.94222 | 27.99525 | 28.12362 | 27.79611 | 27.54828 | 27.04758
2215.412 | -0.1018288 | 95.56125 | 0.003704493 |  | 27.95143 | 28.01672 | 28.14388 | 27.77323 | 27.54561 | 27.05586
2215.512 | -0.1007944 | 95.9258 | 0.003700835 |  | 27.94079 | 28.01671 | 28.11758 | 27.80198 | 27.53663 | 27.04929
2215.611 | -0.1013519 | 94.00526 | 0.00370436 |  | 27.96299 | 28.03739 | 28.10924 | 27.78805 | 27.52888 | 27.02807
2215.711 | -0.1020485 | 89.54919 | 0.003713921 |  | 27.91875 | 28.03436 | 28.10736 | 27.79191 | 27.55553 | 27.03005
2215.811 | -0.1011708 | 94.01505 | 0.003730317 |  | 27.92529 | 28.04129 | 28.10909 | 27.80337 | 27.52376 | 27.04674
2215.91 | -0.1015279 | 91.44149 | 0.00370998 |  | 27.91793 | 28.01604 | 28.11755 | 27.79285 | 27.54104 | 27.03061
2216.01 | -0.1011566 | 90.64812 | 0.003666532 |  | 27.91687 | 28.02562 | 28.09903 | 27.78373 | 27.54243 | 26.99464
2216.109375 | -0.1016244 | 91.63881 | 0.003757172 |  | 27.9197 | 28.04247 | 28.14649 | 27.78372 | 27.54956 | 27.00323
2216.209 | -0.1011884 | 91.48865 | 0.003692708 |  | 27.93307 | 28.00511 | 28.08584 | 27.77135 | 27.5392 | 27.00614
2216.309 | -0.1012185 | 90.01196 | 0.003721728 |  | 27.89342 | 28.02711 | 28.10522 | 27.78348 | 27.54022 | 27.03208
2216.408 | -0.1009534 | 87.54799 | 0.003730579 |  | 27.90515 | 28.0197 | 28.10674 | 27.78954 | 27.55552 | 26.99897
2216.508 | -0.1014047 | 89.71188 | 0.003719078 |  | 27.89887 | 28.04194 | 28.09949 | 27.78529 | 27.51768 | 26.97363
2216.607 | -0.1018316 | 90.22158 | 0.003677325 |  | 27.92583 | 27.99726 | 28.07215 | 27.79717 | 27.5506 | 26.99316
2216.707 | -0.1013025 | 87.54775 | 0.003699337 |  | 27.8996 | 27.99139 | 28.08756 | 27.78914 | 27.5296 | 26.99508
2216.807 | -0.1011055 | 93.36705 | 0.003713641 |  | 27.89871 | 27.9959 | 28.1033 | 27.78962 | 27.54245 | 26.98871
2216.90625 | -0.1004538 | 89.56765 | 0.003705032 |  | 27.88882 | 27.9969 | 28.04425 | 27.81423 | 27.49792 | 26.99265
2217.006 | -0.1010408 | 87.76604 | 0.003780034 |  | 27.88437 | 28.00946 | 28.09888 | 27.80014 | 27.53023 | 27.02807
2217.105 | -0.1010879 | 89.30813 | 0.003678721 |  | 27.89012 | 27.98186 | 28.05017 | 27.77043 | 27.53595 | 27.00263
2217.205 | -0.1012509 | 91.35172 | 0.00370954 |  | 27.86388 | 28.04645 | 28.10021 | 27.80901 | 27.52888 | 27.00703
2217.305 | -0.1017295 | 92.00542 | 0.0037395 |  | 27.87027 | 28.02454 | 28.0646 | 27.79991 | 27.52989 | 26.98873
2217.404 | -0.1014933 | 91.83202 | 0.003726637 |  | 27.87947 | 28.00861 | 28.09128 | 27.77801 | 27.53829 | 26.99918
2217.504 | -0.1008563 | 92.16446 | 0.003719544 |  | 27.8712 | 28.02377 | 28.04444 | 27.8033 | 27.50433 | 27.03786
2217.604 | -0.1015063 | 95.6877 | 0.003703402 |  | 27.88126 | 28.03285 | 28.08348 | 27.80515 | 27.52569 | 27.01684
2217.703125 | -0.1013133 | 94.36253 | 0.003714631 |  | 27.85055 | 28.02054 | 28.08198 | 27.79616 | 27.53983 | 27.01103
2217.803 | -0.1013593 | 91.11635 | 0.003729143 |  | 27.85635 | 28.04263 | 28.08346 | 27.80948 | 27.5202 | 27.03519
2217.902 | -0.1015904 | 99.39756 | 0.003735758 |  | 27.85112 | 28.02964 | 28.07833 | 27.81066 | 27.5053 | 27.02425
2218.002 | -0.1015114 | 98.31481 | 0.003716864 |  | 27.84406 | 28.06464 | 28.05601 | 27.81598 | 27.54732 | 27.03503
2218.102 | -0.1019077 | 96.01216 | 0.003689802 |  | 27.86723 | 28.05148 | 28.0858 | 27.81201 | 27.53218 | 27.00601
2218.201 | -0.1009857 | 90.81878 | 0.003704735 |  | 27.86233 | 28.03517 | 28.05478 | 27.83011 | 27.52143 | 27.02437
2218.301 | -0.1020769 | 93.46685 | 0.003721725 |  | 27.85614 | 28.05653 | 28.10236 | 27.79383 | 27.55035 | 27.01818
2218.4 | -0.1023023 | 91.77005 | 0.003744834 |  | 27.82747 | 28.04368 | 28.10224 | 27.80067 | 27.52886 | 27.01443
2218.5 | -0.1016517 | 93.30713 | 0.003727651 |  | 27.86502 | 28.05436 | 28.09799 | 27.82228 | 27.56306 | 27.00719
2218.6 | -0.1019395 | 93.56004 | 0.003754536 |  | 27.84886 | 28.04471 | 28.08112 | 27.8066 | 27.53053 | 27.04278
2218.699 | -0.1016681 | 88.76562 | 0.003740363 |  | 27.83749 | 28.03322 | 28.0429 | 27.76458 | 27.53623 | 27.04459
2218.799 | -0.1008591 | 97.9318 | 0.003663586 |  | 27.84985 | 28.04346 | 28.09836 | 27.82825 | 27.52499 | 27.02178
2218.898 | -0.1015864 | 101.3126 | 0.003732416 |  | 27.84172 | 28.04456 | 28.05161 | 27.81408 | 27.52403 | 27.03772
2218.998 | -0.1017981 | 90.11176 | 0.00367252 |  | 27.86181 | 28.04037 | 28.08689 | 27.81931 | 27.53705 | 27.03969
2219.098 | -0.1014927 | 89.97755 | 0.003754077 |  | 27.82958 | 28.01787 | 28.12911 | 27.81306 | 27.54378 | 27.04071
2219.197 | -0.1019106 | 96.2808 | 0.003697262 |  | 27.81705 | 28.05525 | 28.1017 | 27.82197 | 27.50302 | 27.01658
2219.296875 | -0.1012162 | 89.19283 | 0.003719976 |  | 27.83076 | 28.06469 | 28.09823 | 27.82929 | 27.5209 | 27.05032
2219.396 | -0.1023176 | 89.34824 | 0.003704898 |  | 27.82705 | 28.06406 | 28.11901 | 27.83281 | 27.5183 | 27.02336
2219.496 | -0.1014808 | 93.54044 | 0.003727174 |  | 27.82339 | 28.04959 | 28.09433 | 27.85317 | 27.49823 | 27.03626
2219.596 | -0.101235 | 97.32663 | 0.003682415 |  | 27.83085 | 28.06409 | 28.05643 | 27.84863 | 27.51348 | 27.05972
2219.695 | -0.1021053 | 88.26526 | 0.003693854 |  | 27.8466 | 28.04585 | 28.12238 | 27.87037 | 27.51433 | 27.04045
2219.795 | -0.1016335 | 89.91763 | 0.003736346 |  | 27.84543 | 28.08341 | 28.11987 | 27.84059 | 27.5237 | 27.05175
2219.895 | -0.1013769 | 94.24108 | 0.003725577 |  | 27.8252 | 28.04349 | 28.08195 | 27.81853 | 27.49575 | 27.04795
2219.994 | -0.1019179 | 94.97522 | 0.003689183 |  | 27.79528 | 28.07234 | 28.11377 | 27.84279 | 27.52856 | 27.07592
2220.09375 | -0.1012526 | 94.3844 | 0.003704709 |  | 27.82399 | 28.04667 | 28.08014 | 27.79667 | 27.51418 | 27.05084
2220.193 | -0.1014569 | 91.34511 | 0.003709675 |  | 27.85998 | 28.03663 | 28.11951 | 27.81614 | 27.52617 | 27.05733
2220.293 | -0.1028842 | 88.5364 | 0.003683739 |  | 27.80206 | 28.04134 | 28.0836 | 27.80318 | 27.51793 | 27.07717
2220.393 | -0.1017346 | 88.33726 | 0.003712635 |  | 27.86201 | 28.06798 | 28.14672 | 27.82627 | 27.52455 | 27.06117
2220.492 | -0.101596 | 86.7815 | 0.003737791 |  | 27.84662 | 28.05768 | 28.0915 | 27.81284 | 27.49153 | 27.04753
2220.592 | -0.1021331 | 85.99177 | 0.003710808 |  | 27.84709 | 28.06181 | 28.106 | 27.79062 | 27.51249 | 27.07006
2220.691 | -0.1025402 | 88.9299 | 0.003728142 |  | 27.84969 | 28.06837 | 28.11993 | 27.81429 | 27.49691 | 27.03106
2220.791 | -0.101927 | 90.55834 | 0.003699619 |  | 27.83099 | 28.02728 | 28.10407 | 27.76427 | 27.52849 | 27.03391
2220.890625 | -0.1013547 | 92.58507 | 0.003711172 |  | 27.85542 | 28.03211 | 28.13303 | 27.80492 | 27.51523 | 27.03233
2220.99 | -0.1014291 | 94.07452 | 0.003716844 |  | 27.83547 | 28.06603 | 28.1349 | 27.75384 | 27.51999 | 27.0531
2221.09 | -0.1013099 | 89.50773 | 0.003677443 |  | 27.84943 | 28.03447 | 28.15005 | 27.79325 | 27.50779 | 27.05803
2221.189 | -0.1013031 | 91.26376 | 0.003709216 |  | 27.83533 | 28.02378 | 28.0973 | 27.77637 | 27.50643 | 27.02284
2221.289 | -0.1019253 | 89.30016 | 0.003708933 |  | 27.84495 | 28.03866 | 28.12909 | 27.78226 | 27.50345 | 27.05476
2221.389 | -0.1008324 | 96.08121 | 0.003704307 |  | 27.82317 | 27.99479 | 28.12224 | 27.76467 | 27.49423 | 27.04648
2221.488 | -0.1016591 | 89.88686 | 0.003693678 |  | 27.83829 | 28.01823 | 28.14911 | 27.76049 | 27.49636 | 27.02293
2221.588 | -0.1016608 | 93.80862 | 0.003713297 |  | 27.85231 | 28.01934 | 28.10937 | 27.77615 | 27.50284 | 27.03014
2221.6875 | -0.1016903 | 92.1002 | 0.003688286 |  | 27.84309 | 28.02485 | 28.10524 | 27.7548 | 27.51895 | 27.02136
2221.787 | -0.1017874 | 88.2566 | 0.003722935 |  | 27.84013 | 27.99579 | 28.15338 | 27.75602 | 27.50326 | 27.03995
2221.887 | -0.1022398 | 92.98427 | 0.00370713 |  | 27.82711 | 28.02204 | 28.1019 | 27.76375 | 27.49913 | 27.04246
2221.986 | -0.1024522 | 92.03436 | 0.003717892 |  | 27.83454 | 27.9841 | 28.15479 | 27.74492 | 27.49643 | 27.02279
2222.086 | -0.1022552 | 89.78821 | 0.003703715 |  | 27.84162 | 27.96971 | 28.10593 | 27.75331 | 27.49127 | 27.0267
2222.186 | -0.1022489 | 89.63669 | 0.003701566 |  | 27.84831 | 28.01447 | 28.16335 | 27.72876 | 27.4805 | 26.99965
2222.285 | -0.1019838 | 93.90227 | 0.003718121 |  | 27.85667 | 28.01285 | 28.07427 | 27.72567 | 27.4953 | 27.04319
2222.385 | -0.1019162 | 89.76793 | 0.003687957 |  | 27.82057 | 27.95719 | 28.13252 | 27.7478 | 27.51005 | 27.02635
2222.484375 | -0.1024459 | 93.19662 | 0.00372084 |  | 27.85445 | 27.98104 | 28.10904 | 27.73917 | 27.50172 | 27.01428
2222.584 | -0.1022222 | 93.16381 | 0.003731924 |  | 27.81149 | 27.97821 | 28.11527 | 27.73435 | 27.47622 | 27.02273
2222.684 | -0.1016199 | 91.45653 | 0.00371575 |  | 27.79627 | 28.00595 | 28.10505 | 27.741 | 27.51123 | 27.03151
2222.783 | -0.1019378 | 91.11247 | 0.003748634 |  | 27.83808 | 27.98819 | 28.08997 | 27.72461 | 27.51509 | 27.0111
2222.883 | -0.1018771 | 95.45757 | 0.003726915 |  | 27.82064 | 28.00191 | 28.12383 | 27.74016 | 27.51353 | 27.04365
2222.982 | -0.1016432 | 98.73019 | 0.003707738 |  | 27.82691 | 27.97278 | 28.08442 | 27.74623 | 27.48797 | 26.97654
2223.082 | -0.1022631 | 92.56001 | 0.003718165 |  | 27.83013 | 27.98264 | 28.13907 | 27.70522 | 27.51487 | 26.98717
2223.182 | -0.1018617 | 97.71807 | 0.003689046 |  | 27.83697 | 27.96198 | 28.12909 | 27.71477 | 27.48594 | 27.00967
2223.28125 | -0.1012719 | 97.63058 | 0.003765949 |  | 27.83239 | 27.99808 | 28.11093 | 27.73187 | 27.49435 | 26.99524
2223.381 | -0.1022819 | 93.73046875 | 0.0037043 |  | 27.87886 | 28.01033 | 28.10892 | 27.72489 | 27.48181 | 27.02294
2223.48 | -0.1016432 | 89.14909 | 0.003726521 |  | 27.8194 | 27.97579 | 28.13145 | 27.70353 | 27.521 | 26.99035
2223.58 | -0.1015012 | 94.82688 | 0.003722139 |  | 27.85792 | 27.9902 | 28.16017 | 27.70726 | 27.5071 | 26.95978
2223.68 | -0.10199 | 94.89388 | 0.00370456 |  | 27.8007 | 27.97663 | 28.07317 | 27.72023 | 27.48389 | 26.99048
2223.779 | -0.10186 | 94.229 | 0.003702992 |  | 27.84079 | 27.97232 | 28.13269 | 27.69755 | 27.49632 | 26.9325
2223.879 | -0.1014547 | 92.61537 | 0.003685504 |  | 27.85839 | 27.95616 | 28.09978 | 27.70628 | 27.48017 | 26.96282
2223.979 | -0.1015398 | 88.29944 | 0.003708972 |  | 27.832 | 27.98695 | 28.12679 | 27.68591 | 27.46111 | 26.95477
2224.078125 | -0.1021132 | 87.6544 | 0.00372803 |  | 27.81647 | 27.96211 | 28.12166 | 27.68215 | 27.47509 | 26.95337
2224.178 | -0.1023261 | 88.32883 | 0.003709276 |  | 27.80968 | 27.94341 | 28.12302 | 27.67115 | 27.48976 | 26.95191
2224.277 | -0.1015745 | 90.00695 | 0.003667548 |  | 27.80919 | 27.95572 | 28.14986 | 27.64737 | 27.51306 | 26.95717
2224.377 | -0.1018771 | 95.30719 | 0.003691243 |  | 27.794 | 27.934 | 28.11347 | 27.7054 | 27.47468 | 26.95667
2224.477 | -0.1017442 | 91.86279 | 0.0036965 |  | 27.80783 | 27.9695 | 28.15074 | 27.70538 | 27.50657 | 26.97818
2224.576 | -0.102375 | 91.44787 | 0.003708417 |  | 27.83894 | 27.95467 | 28.11444 | 27.69885 | 27.48258 | 26.96481
2224.676 | -0.1018453 | 88.23154 | 0.003667893 |  | 27.79566 | 27.94994 | 28.08774 | 27.67828 | 27.47493 | 26.9566
2224.775 | -0.1017698 | 83.73924 | 0.003689366 |  | 27.80088 | 27.93325 | 28.11319 | 27.69138 | 27.4603 | 26.94671
2224.875 | -0.1017998 | 91.63767 | 0.003641508 |  | 27.79172 | 27.96665 | 28.1197 | 27.70283 | 27.47724 | 26.96163
2224.975 | -0.1020406 | 92.3914 | 0.003707188 |  | 27.78869 | 27.98171 | 28.12311 | 27.69102 | 27.47626 | 26.93296
2225.074 | -0.101411 | 90.387 | 0.003716385 |  | 27.79782 | 27.96264 | 28.10924 | 27.6942 | 27.43023 | 26.95252
2225.174 | -0.1022291 | 91.58731 | 0.003666968 |  | 27.78391 | 27.97063 | 28.12637 | 27.69159 | 27.45671 | 26.96839
2225.273 | -0.1019168 | 89.10603 | 0.003687314 |  | 27.78991 | 27.98041 | 28.12248 | 27.68885 | 27.46393 | 26.95267
2225.373 | -0.1020707 | 90.76067 | 0.003734518 |  | 27.78196 | 27.96432 | 28.13052 | 27.69957 | 27.46492 | 26.9598
2225.473 | -0.1017629 | 91.74316 | 0.00372508 |  | 27.79014 | 27.96089 | 28.13391 | 27.70947 | 27.48498 | 26.96144
2225.572 | -0.1017272 | 89.08461 | 0.003679747 |  | 27.79362 | 27.94456 | 28.10619 | 27.70002 | 27.47001 | 26.95082
2225.671875 | -0.1017448 | 91.8596 | 0.003697919 |  | 27.78666 | 27.96927 | 28.12607 | 27.69687 | 27.46797 | 26.98702
2225.771 | -0.1028961 | 90.88211 | 0.003686692 |  | 27.76584 | 27.96403 | 28.1049 | 27.65893 | 27.45646 | 26.97614
2225.871 | -0.102459 | 92.65 | 0.003660179 |  | 27.78599 | 27.96689 | 28.12427 | 27.70515 | 27.46754 | 26.94225
2225.971 | -0.1021371 | 90.50503 | 0.003696698 |  | 27.76846 | 27.98221 | 28.10573 | 27.69898 | 27.45875 | 26.94668
2226.07 | -0.1026384 | 96.34232 | 0.003689801 |  | 27.76903 | 27.96048 | 28.13346 | 27.69325 | 27.46873 | 26.94565
2226.17 | -0.1020076 | 85.7776 | 0.003683556 |  | 27.75509 | 27.99672 | 28.10432 | 27.67767 | 27.48016 | 26.95356
2226.27 | -0.1022421 | 96.50045 | 0.00371048 |  | 27.76904 | 27.99155 | 28.13025 | 27.66935 | 27.44314 | 26.96174
2226.369 | -0.1013127 | 95.04699 | 0.003686785 |  | 27.80421 | 27.96037 | 28.11833 | 27.68142 | 27.48004 | 26.9565
2226.46875 | -0.1019548 | 93.43085 | 0.003719815 |  | 27.76803 | 27.9612 | 28.12847 | 27.68615 | 27.46582 | 26.9474
2226.568 | -0.1020525 | 94.09617 | 0.00370136 |  | 27.77232 | 27.97986 | 28.11041 | 27.64315 | 27.47444 | 26.92689
2226.668 | -0.1018419 | 96.08735 | 0.003738992 |  | 27.77063 | 27.97761 | 28.1056 | 27.6786 | 27.47557 | 26.91218
2226.768 | -0.1021825 | 93.15606 | 0.00367174 |  | 27.76642 | 27.93542 | 28.14027 | 27.65375 | 27.46895 | 26.95788
2226.867 | -0.1031119 | 90.88736 | 0.003718126 |  | 27.77256 | 27.95785 | 28.10821 | 27.68845 | 27.46435 | 26.93248
2226.967 | -0.1025617 | 95.71026 | 0.00369086 |  | 27.76576 | 27.95296 | 28.1413 | 27.66477 | 27.4708 | 26.9226
2227.066 | -0.101784 | 93.78766 | 0.003678291 |  | 27.76254 | 27.96191 | 28.10765 | 27.66723 | 27.43994 | 26.92699
2227.166 | -0.1020037 | 90.91129 | 0.00365396 |  | 27.75436 | 27.95744 | 28.11813 | 27.6889 | 27.44349 | 26.93933
2227.265625 | -0.1018067 | 93.75896 | 0.003709123 |  | 27.79442 | 27.955 | 28.10935 | 27.68546 | 27.4623 | 26.95016
2227.365 | -0.1014501 | 91.51782 | 0.003688917 |  | 27.78283 | 27.95995 | 28.12248 | 27.67808 | 27.46655 | 26.93479
2227.465 | -0.1017817 | 95.8333 | 0.003701836 |  | 27.78262 | 27.94282 | 28.14355 | 27.70496 | 27.44153 | 26.95698
2227.564 | -0.1025021 | 94.77562 | 0.003687595 |  | 27.73875 | 27.96934 | 28.11337 | 27.68765 | 27.48464 | 26.92626
2227.664 | -0.1024368 | 96.30677 | 0.0037144 |  | 27.77102 | 27.95961 | 28.1129 | 27.69866 | 27.4632 | 26.95536
2227.764 | -0.1020604 | 92.57664 | 0.003689795 |  | 27.77956 | 27.89861 | 28.09507 | 27.69057 | 27.46247 | 26.92706
2227.863 | -0.102178 | 90.99354 | 0.003704331 |  | 27.77197 | 27.92874 | 28.13313 | 27.69975 | 27.44905 | 26.95466
2227.963 | -0.102069 | 91.81539 | 0.003691156 |  | 27.78174 | 27.9255 | 28.09851 | 27.70308 | 27.4403 | 26.92816
2228.0625 | -0.1018277 | 96.23911 | 0.003696939 |  | 27.80536 | 27.89425 | 28.13218 | 27.67572 | 27.47191 | 26.93717
2228.162 | -0.1021445 | 96.48222 | 0.003667504 |  | 27.78438 | 27.93557 | 28.09955 | 27.68472 | 27.44609 | 26.94077
2228.262 | -0.1020638 | 89.30653 | 0.003677696 |  | 27.81332 | 27.92412 | 28.11543 | 27.72732 | 27.48153 | 26.93404
2228.361 | -0.1017533 | 96.17507 | 0.003668705 |  | 27.7813 | 27.90433 | 28.09745 | 27.68677 | 27.47302 | 26.93732
2228.461 | -0.1022989 | 96.46239 | 0.003685813 |  | 27.77447 | 27.87889 | 28.10387 | 27.66743 | 27.44178 | 26.93047
2228.561 | -0.1019673 | 96.43551 | 0.003694883 |  | 27.78837 | 27.93351 | 28.11078 | 27.69818 | 27.48407 | 26.92536
2228.66 | -0.1016125 | 91.071 | 0.003696643 |  | 27.79794 | 27.90404 | 28.09965 | 27.66576 | 27.47726 | 26.92142
2228.76 | -0.1020531 | 94.84785 | 0.003671132 |  | 27.78501 | 27.92907 | 28.14081 | 27.68208 | 27.46839 | 26.95433
2228.859375 | -0.1017658 | 96.4788 | 0.003678855 |  | 27.80232 | 27.91274 | 28.10341 | 27.70737 | 27.47402 | 26.93741
2228.959 | -0.1023506 | 86.61221 | 0.003670193 |  | 27.7923 | 27.93045 | 28.12692 | 27.67793 | 27.45633 | 26.95172
2229.059 | -0.1021785 | 98.08218 | 0.003606459 |  | 27.808 | 27.90669 | 28.10787 | 27.70406 | 27.47391 | 26.95728
2229.158 | -0.1023068 | 96.23728 | 0.003676727 |  | 27.79082 | 27.91897 | 28.13557 | 27.66962 | 27.45082 | 26.94307
2229.258 | -0.1017312 | 96.5451 | 0.003686516 |  | 27.80079 | 27.94445 | 28.13877 | 27.68175 | 27.47495 | 26.93431
2229.357 | -0.1016886 | 94.29144 | 0.003713863 |  | 27.8025 | 27.95902 | 28.12326 | 27.71359 | 27.46968 | 26.94925
2229.457 | -0.1023625 | 92.92958 | 0.003657272 |  | 27.79431 | 27.96261 | 28.13146 | 27.68261 | 27.44646 | 26.93556
2229.557 | -0.1019429 | 92.24785 | 0.003669152 |  | 27.80589 | 27.93784 | 28.08982 | 27.69013 | 27.44808 | 26.9414
2229.65625 | -0.1023506 | 95.24705 | 0.00368589 |  | 27.80958 | 27.9513 | 28.11797 | 27.68309 | 27.48164 | 26.91419
2229.756 | -0.1027661 | 96.80325 | 0.003697746 |  | 27.80412 | 27.92925 | 28.10647 | 27.65721 | 27.4765 | 26.91497
2229.855 | -0.1019543 | 95.84059 | 0.003656735 |  | 27.76542 | 27.94189 | 28.11395 | 27.6638 | 27.43328 | 26.94248
2229.955 | -0.1021547 | 93.365 | 0.003690116 |  | 27.80365 | 27.94096 | 28.12333 | 27.67463 | 27.46557 | 26.91717
2230.055 | -0.1024232 | 97.02245 | 0.003690037 |  | 27.79631 | 27.94661 | 28.11628 | 27.63716 | 27.41359 | 26.90862
2230.154 | -0.1020258 | 98.76961 | 0.003703002 |  | 27.76872 | 27.95292 | 28.11559 | 27.65025 | 27.44485 | 26.94097
2230.254 | -0.1026265 | 96.82787 | 0.003677703 |  | 27.7967 | 27.9761 | 28.10208 | 27.67371 | 27.44801 | 26.91577
2230.354 | -0.1029893 | 103.5531 | 0.003674014 |  | 27.7981 | 27.94479 | 28.13145 | 27.65084 | 27.4524 | 26.88905
2230.453125 | -0.1027729 | 96.90966 | 0.003687938 |  | 27.78484 | 27.95195 | 28.12591 | 27.63505 | 27.43468 | 26.88882
2230.553 | -0.1022274 | 101.191 | 0.003674049 |  | 27.81059 | 27.93852 | 28.13155 | 27.64644 | 27.39924 | 26.89535
2230.652 | -0.1021859 | 100.5038 | 0.003681739 |  | 27.8279 | 27.96258 | 28.11716 | 27.65662 | 27.44397 | 26.89114
2230.752 | -0.1027389 | 98.40595 | 0.003663837 |  | 27.78878 | 27.95863 | 28.11096 | 27.62217 | 27.44867 | 26.91266
2230.852 | -0.1026458 | 100.573 | 0.003677575 |  | 27.81307 | 27.97432 | 28.12623 | 27.63575 | 27.45376 | 26.86733
2230.951 | -0.1018878 | 98.2141 | 0.003702802 |  | 27.78633 | 27.95768 | 28.08818 | 27.66191 | 27.45845 | 26.89991
2231.051 | -0.1024857 | 97.6675 | 0.003680266 |  | 27.83533 | 27.97473 | 28.12599 | 27.6445 | 27.45677 | 26.87793
2231.15 | -0.1031096 | 102.831 | 0.0036763 |  | 27.81497 | 27.95039 | 28.09888 | 27.64068 | 27.45546 | 26.86394
2231.25 | -0.1025737 | 101.0032 | 0.003679617 |  | 27.76355 | 27.9818 | 28.12226 | 27.6597 | 27.45565 | 26.87382
2231.35 | -0.1024448 | 102.255 | 0.003677684 |  | 27.82432 | 27.9569 | 28.08673 | 27.64612 | 27.45233 | 26.8865
2231.449 | -0.1021206 | 97.28584 | 0.003684674 |  | 27.77808 | 27.95548 | 28.12046 | 27.67677 | 27.42138 | 26.87706
2231.549 | -0.1022376 | 93.84212 | 0.003698997 |  | 27.83552 | 27.98028 | 28.12661 | 27.64985 | 27.43666 | 26.85722
2231.648 | -0.1020286 | 100.856 | 0.003678195 |  | 27.78904 | 27.9345 | 28.06741 | 27.66091 | 27.45615 | 26.88037
2231.748 | -0.1025793 | 103.2159 | 0.003686608 |  | 27.82072 | 27.97148 | 28.10546875 | 27.65944 | 27.42959 | 26.86893
2231.848 | -0.1020468 | 101.2821 | 0.003688622 |  | 27.83434 | 27.957 | 28.09293 | 27.68626 | 27.43793 | 26.8681
2231.947 | -0.1022836 | 102.1103 | 0.003692835 |  | 27.80627 | 27.94195 | 28.08553 | 27.69333 | 27.4637 | 26.84987
2232.046875 | -0.1025754 | 100.8043 | 0.003642097 |  | 27.83064 | 27.93009 | 28.09721 | 27.66984 | 27.44876 | 26.89507
2232.146 | -0.1024879 | 101.9267 | 0.003661643 |  | 27.81355 | 27.95005 | 28.0604 | 27.66902 | 27.41627 | 26.86833
2232.246 | -0.1030398 | 103.2715 | 0.003679668 |  | 27.80798 | 27.94152 | 28.06438 | 27.65735 | 27.44625 | 26.88094
2232.346 | -0.1021723 | 100.1397 | 0.003648973 |  | 27.81518 | 27.93894 | 28.08269 | 27.63389 | 27.44754 | 26.86419
2232.445 | -0.1028973 | 106.8897 | 0.003681008 |  | 27.81169 | 27.94024 | 28.04252 | 27.66646 | 27.46452 | 26.87145
2232.545 | -0.1023846 | 105.8767 | 0.003632921 |  | 27.8183 | 27.91958 | 28.05121 | 27.69336 | 27.43386 | 26.85823
2232.645 | -0.1019611 | 101.6731 | 0.003615902 |  | 27.808 | 27.96403 | 28.07449 | 27.65155 | 27.44797 | 26.8752
2232.744 | -0.1022603 | 99.46181 | 0.003687695 |  | 27.80635 | 27.91743 | 28.02627 | 27.64523 | 27.45434 | 26.90278
2232.84375 | -0.1023136 | 104.1546 | 0.00367686 |  | 27.8365 | 27.95593 | 28.05116 | 27.64441 | 27.46997 | 26.86632
2232.943 | -0.1022614 | 99.98997 | 0.003668185 |  | 27.83007 | 27.92658 | 28.04558 | 27.62058 | 27.45009 | 26.88952
2233.043 | -0.1029472 | 105.1166 | 0.003660443 |  | 27.79184 | 27.93926 | 28.04678 | 27.64419 | 27.44653 | 26.8908
2233.143 | -0.1021518 | 99.82342 | 0.003653999 |  | 27.82432 | 27.95229 | 28.05347 | 27.63781 | 27.45644 | 26.85957
2233.242 | -0.1021774 | 98.00745 | 0.003678979 |  | 27.8169 | 27.95976 | 28.03805 | 27.6415 | 27.43034 | 26.85843
2233.342 | -0.1028382 | 103.0924 | 0.003684966 |  | 27.84323 | 27.92683 | 28.0193 | 27.66091 | 27.44649 | 26.8458
2233.441 | -0.1024942 | 102.3288 | 0.003641858 |  | 27.8046 | 27.95254 | 28.03253 | 27.65289 | 27.41024 | 26.83561
2233.541 | -0.1023999 | 100.0877 | 0.003662396 |  | 27.83168 | 27.96451 | 28.04694 | 27.66411 | 27.45208 | 26.84345
2233.640625 | -0.1023778 | 98.58117 | 0.003659187 |  | 27.84501 | 27.93956 | 28.02014 | 27.67314 | 27.43273 | 26.85747
2233.74 | -0.1028933 | 90.97257 | 0.003663989 |  | 27.8092 | 27.96407 | 28.04098 | 27.67573 | 27.44055 | 26.83567
2233.84 | -0.1030432 | 98.6616 | 0.003619682 |  | 27.80441 | 27.95549 | 28.02457 | 27.68048 | 27.43652 | 26.84399
2233.939 | -0.1023506 | 102.6879 | 0.003649468 |  | 27.80629 | 27.97426 | 28.02535 | 27.65153 | 27.44457 | 26.84049
2234.039 | -0.1025793 | 97.55402 | 0.003680106 |  | 27.81384 | 27.94552 | 28.00502 | 27.65779 | 27.45 | 26.84273
2234.139 | -0.1026032 | 95.92923 | 0.003680411 |  | 27.80912 | 27.96379 | 28.02202 | 27.69629 | 27.46847 | 26.83947
2234.238 | -0.1031249 | 91.0685 | 0.003638103 |  | 27.82164 | 27.97512 | 28.02049 | 27.67955 | 27.45801 | 26.83697
2234.338 | -0.1027639 | 99.39711 | 0.003705936 |  | 27.82703 | 27.95845 | 28.01106 | 27.65318 | 27.42006 | 26.86723
2234.4375 | -0.1028626 | 97.16737 | 0.003673654 |  | 27.84054 | 27.99891 | 28.04251 | 27.68586 | 27.44127 | 26.84075
2234.537 | -0.1027888 | 96.51206 | 0.003663324 |  | 27.81975 | 27.97889 | 28.02211 | 27.66916 | 27.433 | 26.87234
2234.637 | -0.1034327 | 95.44321 | 0.003656034 |  | 27.83388 | 27.98545 | 28.0475 | 27.67128 | 27.4192 | 26.85772
2234.736 | -0.1023903 | 101.3509 | 0.003676609 |  | 27.80064 | 27.96923 | 28.02497 | 27.64521 | 27.47196 | 26.85376
2234.836 | -0.1028644 | 99.24581 | 0.00364993 |  | 27.83342 | 27.99942 | 28.02715 | 27.71014 | 27.42652 | 26.84317
2234.936 | -0.1027037 | 95.45484 | 0.003696859 |  | 27.81476 | 27.94722 | 28.0225 | 27.71117 | 27.43701 | 26.83997
2235.035 | -0.1040873 | 96.62189 | 0.003700848 |  | 27.7945 | 27.97657 | 27.99021 | 27.68099 | 27.41667 | 26.84005
2235.135 | -0.1028445 | 103.2362 | 0.003652358 |  | 27.79442 | 27.99335 | 28.0314 | 27.6735 | 27.41649 | 26.83367
2235.234375 | -0.1027542 | 101.7066 | 0.003724146 |  | 27.77637 | 27.97278 | 28.0013 | 27.67963 | 27.41796 | 26.87135
2235.334 | -0.1025606 | 99.99476 | 0.003659896 |  | 27.78489 | 27.97202 | 28.01321 | 27.694 | 27.44199 | 26.84448
2235.434 | -0.1030233 | 102.9645 | 0.003726911 |  | 27.79274 | 27.97647 | 27.9977 | 27.70524 | 27.42201 | 26.82817
2235.533 | -0.102719 | 100.9957 | 0.003694584 |  | 27.78018 | 27.9658 | 27.99913 | 27.67327 | 27.42343 | 26.82132
2235.633 | -0.1034134 | 100.594 | 0.00362397 |  | 27.75613 | 27.99629 | 28.02446 | 27.7128 | 27.41915 | 26.84218
2235.732 | -0.1036847 | 95.45575 | 0.003627207 |  | 27.76438 | 27.98123 | 28.01694 | 27.73138 | 27.43239 | 26.86549
2235.832 | -0.1035848 | 97.80238 | 0.003683927 |  | 27.77432 | 28.02875 | 28.00115 | 27.71975 | 27.42151 | 26.83268
2235.932 | -0.1032748 | 102.6214 | 0.003629303 |  | 27.76305 | 28.03064 | 27.98125 | 27.72668 | 27.42953 | 26.84147
2236.03125 | -0.1033606 | 103.6766 | 0.003692066 |  | 27.76584 | 27.96375 | 27.99376 | 27.7014 | 27.41506 | 26.86989
2236.131 | -0.1026163 | 97.91767 | 0.003686424 |  | 27.74504 | 27.98529 | 27.99307 | 27.68576 | 27.41365 | 26.85215
2236.23 | -0.1026986 | 99.0535 | 0.003688183 |  | 27.71932 | 28.01604 | 27.99212 | 27.72144 | 27.43703 | 26.85866
2236.33 | -0.1032027 | 104.264 | 0.003681045 |  | 27.7668 | 27.97841 | 28.0112 | 27.71763 | 27.4423 | 26.8352
2236.43 | -0.1025811 | 96.36966 | 0.003689946 |  | 27.76129 | 27.98562 | 27.99281 | 27.70331 | 27.4332 | 26.84412
2236.529 | -0.1029927 | 100.5792 | 0.003633373 |  | 27.7571 | 28.01531 | 27.98903 | 27.70383 | 27.41043 | 26.8427
2236.629 | -0.1028252 | 102.1933 | 0.00369018 |  | 27.73654 | 27.99553 | 27.97713 | 27.70595 | 27.42382 | 26.82851
2236.729 | -0.1036297 | 98.18289 | 0.003675807 |  | 27.74548 | 27.97697 | 28.01755 | 27.74209 | 27.4388 | 26.86695
2236.828125 | -0.1030687 | 100.2477 | 0.003677203 |  | 27.7563 | 28.01124 | 28.00928 | 27.68797 | 27.47268 | 26.8507
2236.928 | -0.1029881 | 108.0978 | 0.003651252 |  | 27.72836 | 27.99193 | 27.98609 | 27.71045 | 27.41128 | 26.85857
2237.027 | -0.103075 | 102.2126 | 0.003634006 |  | 27.72751 | 27.98314 | 27.98132 | 27.72382 | 27.43813 | 26.86271
2237.127 | -0.1029257 | 95.18643 | 0.003657927 |  | 27.74804 | 27.98913 | 28.00064 | 27.72903 | 27.46321 | 26.8602
2237.227 | -0.1028632 | 100.3156 | 0.003653388 |  | 27.75686 | 28.00578 | 28.00911 | 27.72933 | 27.42646 | 26.86367
2237.326 | -0.1033026 | 103.909 | 0.003600587 |  | 27.72045 | 27.98611 | 27.97588 | 27.71625 | 27.42582 | 26.85856
2237.426 | -0.1035207 | 100.4742 | 0.003612898 |  | 27.73468 | 27.98746 | 28.01098 | 27.74041 | 27.43279 | 26.85082
2237.525 | -0.1029751 | 98.2239 | 0.003640461 |  | 27.72009 | 27.99529 | 27.9864 | 27.72882 | 27.42556 | 26.86357
2237.625 | -0.1033935 | 94.7747 | 0.003648488 |  | 27.74764 | 27.98756 | 28.02137 | 27.73667 | 27.44811 | 26.84886
2237.725 | -0.1033441 | 100.7298 | 0.003639883 |  | 27.75314 | 28.00886 | 27.96411 | 27.7433 | 27.44679 | 26.89657
2237.824 | -0.1029785 | 102.9267 | 0.00365808 |  | 27.74149 | 27.98247 | 28.01195 | 27.75603 | 27.38274 | 26.86795
2237.924 | -0.1033407 | 103.0338 | 0.003591445 |  | 27.74697 | 28.00238 | 27.99265 | 27.76369 | 27.45272 | 26.86418
2238.023 | -0.1027877 | 98.95234 | 0.003673729 |  | 27.73996 | 28.00835 | 28.02237 | 27.74415 | 27.4327 | 26.8855
2238.123 | -0.1026077 | 102.2646 | 0.003648223 |  | 27.75576 | 27.99016 | 27.99128 | 27.74652 | 27.39796 | 26.86056
2238.223 | -0.103218 | 106.3055 | 0.00363634 |  | 27.73253 | 27.9909 | 27.98203 | 27.76283 | 27.4133 | 26.85903
2238.322 | -0.1035712 | 103.9967 | 0.003664039 |  | 27.76719 | 27.98545 | 28.01693 | 27.75928 | 27.43059 | 26.87787
2238.421875 | -0.1033657 | 101.2106 | 0.00363265 |  | 27.7346 | 27.96048 | 27.97713 | 27.71985 | 27.42636 | 26.89622
2238.521 | -0.1037835 | 106.8726 | 0.003571796 |  | 27.75191 | 28.01269 | 28.00975 | 27.748 | 27.41436 | 26.88669
2238.621 | -0.1040736 | 100.3693 | 0.003615589 |  | 27.75408 | 27.97374 | 27.97437 | 27.75841 | 27.39931 | 26.87684
2238.721 | -0.1033872 | 103.3936 | 0.00359821 |  | 27.75962 | 27.99276 | 28.00356 | 27.73443 | 27.41957 | 26.89503
2238.82 | -0.1038806 | 107.584 | 0.003628649 |  | 27.77291 | 28.0058 | 28.01153 | 27.75486 | 27.44544 | 26.88881
2238.92 | -0.1036921 | 97.72582 | 0.003617169 |  | 27.74142 | 28.01088 | 28.01563 | 27.7474 | 27.41285 | 26.86471
2239.02 | -0.1036972 | 99.85258 | 0.003646215 |  | 27.74947 | 28.01611 | 28.00736 | 27.72538 | 27.42462 | 26.90378
2239.119 | -0.1031022 | 100.7303 | 0.00363297 |  | 27.77338 | 27.97593 | 28.00296 | 27.74998 | 27.42478 | 26.88844
2239.21875 | -0.1039408 | 101.8385 | 0.003652885 |  | 27.768 | 28.0036 | 28.0229 | 27.7572 | 27.41623 | 26.87677
2239.318 | -0.1044404 | 100.6352 | 0.003634278 |  | 27.74266 | 27.98396 | 27.99179 | 27.75156 | 27.42038 | 26.90441
2239.418 | -0.1032107 | 100.7959 | 0.003627476 |  | 27.75979 | 27.98118 | 28.01334 | 27.74977 | 27.42612 | 26.88893
2239.518 | -0.1034378 | 98.12752 | 0.003633247 |  | 27.75876 | 28.01806 | 27.96997 | 27.72858 | 27.41931 | 26.9072
2239.617 | -0.1037506 | 101.4375 | 0.003690794 |  | 27.74913 | 28.02382 | 28.01535 | 27.78793 | 27.41224 | 26.87341
2239.717 | -0.1038238 | 98.60396 | 0.003651171 |  | 27.77388 | 27.96236 | 27.9942 | 27.74956 | 27.38662 | 26.91571
2239.816 | -0.1034673 | 99.429 | 0.003609377 |  | 27.75127 | 27.9745 | 28.00914 | 27.77805 | 27.41379 | 26.9142
2239.916 | -0.1035752 | 94.16042 | 0.003647598 |  | 27.77978 | 27.99543 | 28.00416 | 27.76245 | 27.46192 | 26.88913
2240.015625 | -0.1027485 | 98.08286 | 0.003602901 |  | 27.76348 | 27.96183 | 28.02569 | 27.79093 | 27.4155 | 26.91576
2240.115 | -0.104014 | 96.83744 | 0.003624962 |  | 27.75139 | 27.97836 | 28.00772 | 27.74796 | 27.41178 | 26.87286
2240.215 | -0.1039981 | 94.62182 | 0.0036108 |  | 27.78741 | 27.95095 | 28.0132 | 27.75556 | 27.38661 | 26.87079
2240.314 | -0.1030829 | 96.11082 | 0.00366741 |  | 27.77605 | 27.95123 | 28.03124 | 27.73289 | 27.41898 | 26.86959
2240.414 | -0.1034207 | 91.10404 | 0.003645214 |  | 27.75651 | 27.95108 | 28.00733 | 27.74551 | 27.39342 | 26.9049
2240.514 | -0.1033112 | 99.38366 | 0.003667581 |  | 27.75151 | 27.94166 | 28.01023 | 27.7466 | 27.44346 | 26.89214
2240.613 | -0.1034253 | 98.39137 | 0.003620234 |  | 27.78962 | 27.94133 | 28.00273 | 27.76113 | 27.41967 | 26.87588
2240.713 | -0.1034292 | 101.2003 | 0.003647111 |  | 27.73804 | 27.96279 | 27.9858 | 27.76275 | 27.38123 | 26.88718
2240.8125 | -0.1043439 | 98.54768 | 0.003612589 |  | 27.74172 | 27.95163 | 28.00339 | 27.75027 | 27.38188 | 26.89161
2240.912 | -0.1036257 | 103.1571 | 0.003606855 |  | 27.74584 | 27.94723 | 27.99798 | 27.79333 | 27.40317 | 26.88024
2241.012 | -0.1041616 | 105.5071 | 0.003649088 |  | 27.75683 | 27.96603 | 28.02014 | 27.76808 | 27.41418 | 26.9159
2241.111 | -0.103943 | 101.4737 | 0.003627812 |  | 27.77095 | 27.94457 | 28.02284 | 27.75001 | 27.404 | 26.90644
2241.211 | -0.1038477 | 105.0015 | 0.003633449 |  | 27.76208 | 27.96802 | 28.01862 | 27.76448 | 27.4121 | 26.87495
2241.311 | -0.1040203 | 105.3365 | 0.003618971 |  | 27.75964 | 27.92324 | 27.9818 | 27.78926 | 27.41815 | 26.88939
2241.41 | -0.1036121 | 96.81966 | 0.003631199 |  | 27.75177 | 27.96848 | 27.99982 | 27.77085 | 27.4077 | 26.91137
2241.51 | -0.1042139 | 94.7182 | 0.003641279 |  | 27.77005 | 27.9565 | 28.0052 | 27.73098 | 27.40527 | 26.87476
2241.609375 | -0.1032794 | 102.5922 | 0.003599138 |  | 27.76726 | 27.91752 | 27.99402 | 27.77816 | 27.41701 | 26.88832
2241.709 | -0.1040021 | 102.772 | 0.003617657 |  | 27.75689 | 27.96079 | 28.01805 | 27.74352 | 27.42798 | 26.94536
2241.809 | -0.1034128 | 100.9752 | 0.003639934 |  | 27.77983 | 27.91237 | 27.97027 | 27.77598 | 27.41098 | 26.92517
2241.908 | -0.1036921 | 102.024 | 0.003595311 |  | 27.75489 | 27.95867 | 27.99758 | 27.74153 | 27.39292 | 26.90433
2242.008 | -0.1046675 | 99.22052 | 0.003645939 |  | 27.75889 | 27.93712 | 27.98258 | 27.75628 | 27.38893 | 26.91302
2242.107 | -0.1033969 | 97.43736 | 0.003610529 |  | 27.75436 | 27.93195 | 27.98915 | 27.75684 | 27.41037 | 26.94731
2242.207 | -0.1035541 | 104.4248 | 0.003590692 |  | 27.74703 | 27.94075 | 27.99112 | 27.74305 | 27.42949 | 26.89614
2242.307 | -0.1036597 | 102.8973 | 0.003596901 |  | 27.75913 | 27.92451 | 28.00794 | 27.75281 | 27.38825 | 26.91529
2242.40625 | -0.1034951 | 94.15314 | 0.003633506 |  | 27.7584 | 27.93986 | 27.97047 | 27.73515 | 27.40515 | 26.88973
2242.506 | -0.1041457 | 98.99017 | 0.003625435 |  | 27.73711 | 27.95157 | 27.97483 | 27.76831 | 27.39923 | 26.91615
2242.605 | -0.1042326 | 98.60966 | 0.003601188 |  | 27.77079 | 27.91804 | 27.96853 | 27.75854 | 27.41455 | 26.90425
2242.705 | -0.1035581 | 102.5376 | 0.003654949 |  | 27.74916 | 27.95009 | 27.99345 | 27.75857 | 27.40223 | 26.92603
2242.805 | -0.1043002 | 102.1915 | 0.003612695 |  | 27.77323 | 27.94184 | 27.97859 | 27.72652 | 27.41907 | 26.93334
2242.904 | -0.1047583 | 101.0695 | 0.003623014 |  | 27.7517 | 27.95422 | 27.97766 | 27.76314 | 27.39926 | 26.92723
2243.004 | -0.1037262 | 105.4864 | 0.003595629 |  | 27.76498 | 27.95286 | 28.00766 | 27.72688 | 27.41674 | 26.9133
2243.104 | -0.1038806 | 100.2447 | 0.003641705 |  | 27.74814 | 27.9515 | 27.98693 | 27.77858 | 27.40725 | 26.91818
2243.203125 | -0.1043802 | 102.9876 | 0.003615996 |  | 27.76746 | 27.92379 | 27.99745 | 27.73318 | 27.43091 | 26.94789
2243.303 | -0.1044949 | 100.892 | 0.003611093 |  | 27.76064 | 27.91512 | 27.95902 | 27.76127 | 27.42675 | 26.95021
2243.402 | -0.1045187 | 96.24867 | 0.003635214 |  | 27.78399 | 27.94578 | 28.01506 | 27.75492 | 27.40732 | 26.95417
2243.502 | -0.1039147 | 98.02385 | 0.003610312 |  | 27.77444 | 27.93369 | 27.99761 | 27.76875 | 27.4065 | 26.95148
2243.602 | -0.1044881 | 99.0371 | 0.003653064 |  | 27.7621 | 27.91693 | 28.0005 | 27.74234 | 27.40169 | 26.93663
2243.701 | -0.1038374 | 98.59667 | 0.00364155 |  | 27.76515 | 27.93243 | 27.9892 | 27.7558 | 27.42615 | 26.94114
2243.801 | -0.1046011 | 101.3794 | 0.003630057 |  | 27.78543 | 27.92291 | 27.96263 | 27.76279 | 27.41837 | 26.94023
2243.9 | -0.10437 | 93.33492 | 0.003627357 |  | 27.78147 | 27.92518 | 27.99896 | 27.75455 | 27.3863 | 26.91274
2244 | -0.1043972 | 98.62105 | 0.003614557 |  | 27.76669 | 27.91431 | 27.9924 | 27.74599 | 27.42235 | 26.96182
2244.1 | -0.1034667 | 97.80397 | 0.003645408 |  | 27.77085 | 27.94292 | 27.9972 | 27.75646 | 27.39221 | 26.93953
2244.199 | -0.1042371 | 96.72761 | 0.003625253 |  | 27.76229 | 27.89396 | 27.99329 | 27.73969 | 27.41224 | 26.96559
2244.299 | -0.1042354 | 102.4341 | 0.003621476 |  | 27.76053 | 27.8995 | 27.99957 | 27.763 | 27.38963 | 26.95458
2244.398 | -0.1041531 | 99.16151 | 0.003619308 |  | 27.74984 | 27.93364 | 27.96003 | 27.74277 | 27.41791 | 26.95283
2244.498 | -0.1041497 | 101.5767 | 0.003677816 |  | 27.76398 | 27.93351 | 27.99129 | 27.72443 | 27.37918 | 26.96219
2244.598 | -0.1046839 | 95.04608 | 0.003611564 |  | 27.77485 | 27.97199 | 27.98812 | 27.75479 | 27.43026 | 26.94919
2244.697 | -0.104395 | 96.41796 | 0.003623339 |  | 27.77365 | 27.92747 | 27.97617 | 27.72902 | 27.42141 | 26.96616
2244.796875 | -0.1043683 | 99.65275 | 0.003627484 |  | 27.76439 | 27.92005 | 28.01014 | 27.74882 | 27.42997 | 26.9441
2244.896 | -0.1036348 | 96.1311 | 0.003625693 |  | 27.7585 | 27.92918 | 28.00266 | 27.73767 | 27.42523 | 26.96767
2244.996 | -0.1041429 | 103.4572 | 0.003660325 |  | 27.80791 | 27.93523 | 27.98534 | 27.75646 | 27.39537 | 26.97976
2245.096 | -0.1045358 | 98.57275 | 0.003634996 |  | 27.80007 | 27.9376 | 27.98218 | 27.77667 | 27.3883 | 26.95449
2245.195 | -0.1036785 | 99.53768 | 0.003617104 |  | 27.78549 | 27.93749 | 28.01159 | 27.71643 | 27.38235 | 26.97236
2245.295 | -0.1034247 | 106.5826 | 0.003629614 |  | 27.77624 | 27.92409 | 27.99369 | 27.73112 | 27.39328 | 26.91581
2245.395 | -0.1038403 | 105.8553 | 0.003601509 |  | 27.75864 | 27.90415 | 28.01801 | 27.74891 | 27.39554 | 26.93767
2245.494 | -0.1042712 | 103.9837 | 0.003635789 |  | 27.78171 | 27.91009 | 27.99007 | 27.72029 | 27.40488 | 26.96848
2245.59375 | -0.1039084 | 110.5845 | 0.003623666 |  | 27.77048 | 27.90603 | 27.99264 | 27.73239 | 27.37961 | 26.94464
2245.693 | -0.1035519 | 102.284 | 0.003617652 |  | 27.76959 | 27.93634 | 28.01544 | 27.72901 | 27.3926 | 26.96591
2245.793 | -0.1038136 | 103.2738 | 0.003629235 |  | 27.76266 | 27.89778 | 27.98055 | 27.73897 | 27.40237 | 26.92881
2245.893 | -0.1042672 | 104.6254 | 0.003670596 |  | 27.77821 | 27.90139 | 28.00924 | 27.73644 | 27.39742 | 26.95938
2245.992 | -0.1033554 | 109.9267 | 0.003617821 |  | 27.77744 | 27.92398 | 27.96081 | 27.74505 | 27.4066 | 26.92811
2246.092 | -0.1038164 | 103.0432 | 0.003621305 |  | 27.74661 | 27.91573 | 27.99203 | 27.72178 | 27.40087 | 26.95634
2246.191 | -0.1035559 | 102.2208 | 0.003607902 |  | 27.76742 | 27.91193 | 27.97421 | 27.74128 | 27.41732 | 26.92721
2246.291 | -0.1043178 | 107.1057 | 0.003594349 |  | 27.75825 | 27.90808 | 27.98664 | 27.71636 | 27.38497 | 26.97622
2246.390625 | -0.1045681 | 106.4705 | 0.003626179 |  | 27.76859 | 27.92693 | 27.97237 | 27.73425 | 27.40328 | 26.9612
2246.49 | -0.1039385 | 106.6179 | 0.003652994 |  | 27.78126 | 27.91759 | 27.98126 | 27.7094 | 27.40963 | 26.93084
2246.59 | -0.1042803 | 113.4215 | 0.003647217 |  | 27.78773 | 27.91731 | 27.98244 | 27.68816 | 27.39087 | 26.95355
2246.689 | -0.1038715 | 106.0018 | 0.003660967 |  | 27.77809 | 27.90862 | 27.98047 | 27.69148 | 27.39948 | 26.96168
2246.789 | -0.1042349 | 106.6523 | 0.003626667 |  | 27.76426 | 27.90621 | 27.99856 | 27.71749 | 27.36711 | 26.96852
2246.889 | -0.1039254 | 111.3599 | 0.003630892 |  | 27.78546 | 27.89392 | 27.97434 | 27.70008 | 27.39917 | 26.94243
2246.988 | -0.1047322 | 107.0292 | 0.003658699 |  | 27.76196 | 27.91398 | 27.97898 | 27.67518 | 27.41231 | 26.96701
2247.088 | -0.1030443 | 102.4585 | 0.003587149 |  | 27.77104 | 27.93193 | 27.98993 | 27.70011 | 27.38305 | 26.93634
2247.1875 | -0.1034253 | 105.8428 | 0.003643208 |  | 27.75108 | 27.91933 | 27.99416 | 27.67615 | 27.36005 | 26.94458
2247.287 | -0.1038874 | 108.6002 | 0.003601847 |  | 27.74884 | 27.89534 | 28.00802 | 27.7045 | 27.40303 | 26.98751
2247.387 | -0.1034179 | 106.7384 | 0.003637291 |  | 27.75835 | 27.91981 | 28.00294 | 27.69432 | 27.40167 | 26.96595
2247.486 | -0.103176 | 113.815 | 0.003644002 |  | 27.7721 | 27.94959 | 28.00821 | 27.69064 | 27.39214 | 26.95538
2247.586 | -0.103628 | 105.8897 | 0.003659171 |  | 27.73129 | 27.88754 | 27.97835 | 27.66581 | 27.40715 | 26.94733
2247.686 | -0.1032442 | 106.2615 | 0.003666029 |  | 27.76177 | 27.93058 | 27.99107 | 27.68776 | 27.41522 | 26.91276
2247.785 | -0.1031136 | 106.398 | 0.003635183 |  | 27.74763 | 27.89014 | 27.98776 | 27.68773 | 27.3926 | 26.9506
2247.885 | -0.1039754 | 105.2485 | 0.003578568 |  | 27.76316 | 27.90571 | 27.98246 | 27.72687 | 27.39233 | 26.92925
2247.984375 | -0.1041349 | 107.6934 | 0.003608312 |  | 27.76614 | 27.92587 | 27.98372 | 27.66951 | 27.38891 | 26.93599
2248.084 | -0.1039953 | 103.9789 | 0.003604143 |  | 27.75071 | 27.91592 | 27.99331 | 27.70595 | 27.39572 | 26.92673
2248.184 | -0.1037551 | 112.1068 | 0.003596644 |  | 27.76697 | 27.90237 | 27.98533 | 27.65255 | 27.39914 | 26.92122
2248.283 | -0.1036427 | 100.55 | 0.003618862 |  | 27.75978 | 27.92361 | 28.02054 | 27.69125 | 27.39832 | 26.93312
2248.383 | -0.1043467 | 109.6055 | 0.003624755 |  | 27.76157 | 27.89694 | 28.02595 | 27.65172 | 27.39111 | 26.94752
2248.482 | -0.1039743 | 104.449 | 0.003569517 |  | 27.77721 | 27.89331 | 27.9866 | 27.67824 | 27.41404 | 26.93753
2248.582 | -0.1044086 | 110.7069 | 0.003612864 |  | 27.75541 | 27.89537 | 28.00408 | 27.66953 | 27.39656 | 26.89347
2248.682 | -0.1041134 | 107.7503 | 0.003562943 |  | 27.72802 | 27.90884 | 27.99963 | 27.59845 | 27.39267 | 26.90281
2248.78125 | -0.1042519 | 106.5475 | 0.003619078 |  | 27.76747 | 27.89796 | 27.99456 | 27.63921 | 27.38288 | 26.9152
2248.881 | -0.1030063 | 108.2495 | 0.003628761 |  | 27.76638 | 27.87373 | 27.97463 | 27.65343 | 27.4225 | 26.91556
2248.98 | -0.1034951 | 105.5983 | 0.003622309 |  | 27.76496 | 27.92513 | 27.98954 | 27.64214 | 27.404 | 26.88611
2249.08 | -0.1036166 | 103.4478 | 0.003587983 |  | 27.78241 | 27.91625 | 27.97631 | 27.65407 | 27.40022 | 26.89741
2249.18 | -0.1034332 | 105.7926 | 0.0036334 |  | 27.75213 | 27.93515 | 27.99338 | 27.62251 | 27.37752 | 26.91326
2249.279 | -0.1038465 | 105.3269 | 0.003587778 |  | 27.75463 | 27.91952 | 27.98548 | 27.62085 | 27.3944 | 26.86963
2249.379 | -0.1032992 | 101.394 | 0.003594072 |  | 27.73941 | 27.91774 | 27.97284 | 27.62969 | 27.40851 | 26.91804
2249.479 | -0.1034406 | 102.3453 | 0.003650155 |  | 27.74935 | 27.92893 | 27.99059 | 27.64098 | 27.38515 | 26.89753
2249.578125 | -0.1031147 | 103.1512 | 0.003671499 |  | 27.74513 | 27.93615 | 27.97905 | 27.61601 | 27.39242 | 26.89456
2249.678 | -0.1032686 | 102.168 | 0.003632372 |  | 27.74674 | 27.93159 | 27.99835 | 27.65639 | 27.38696 | 26.90571
2249.777 | -0.1039578 | 99.07584 | 0.003621285 |  | 27.74304 | 27.89814 | 27.97861 | 27.61959 | 27.39174 | 26.88776
2249.877 | -0.1033367 | 105.3752 | 0.00358981 |  | 27.78377 | 27.89589 | 27.999 | 27.59988 | 27.37894 | 26.88359
2249.977 | -0.1039402 | 100.5997 | 0.003592046 |  | 27.75597 | 27.91286 | 27.9786 | 27.59427 | 27.40807 | 26.9014
2250.076 | -0.1039181 | 102.6765 | 0.003590833 |  | 27.7476 | 27.91216 | 28.01321 | 27.62998 | 27.37066 | 26.88749
2250.176 | -0.1040464 | 105.0558 | 0.003631232 |  | 27.77532 | 27.86516 | 27.99759 | 27.6175 | 27.39709 | 26.88582
2250.275 | -0.103201 | 104.2879 | 0.003594809 |  | 27.76345 | 27.8985 | 27.98654 | 27.59996 | 27.38991 | 26.87623
2250.375 | -0.1040293 | 108.5031 | 0.003580042 |  | 27.75884 | 27.91939 | 27.96417 | 27.60747 | 27.38335 | 26.85005
2250.475 | -0.10432 | 104.9607 | 0.003610261 |  | 27.7497 | 27.84537 | 27.9945 | 27.60728 | 27.40063 | 26.8591
2250.574 | -0.1037483 | 103.6037 | 0.003601223 |  | 27.74342 | 27.90809 | 27.98409 | 27.57464 | 27.40525 | 26.86863
2250.674 | -0.1037756 | 103.7155 | 0.003587429 |  | 27.76744 | 27.88211 | 27.95408 | 27.60924 | 27.43357 | 26.85451
2250.773 | -0.10393 | 112.6176 | 0.003599504 |  | 27.74908 | 27.87712 | 27.96835 | 27.59806 | 27.40794 | 26.84472
2250.873 | -0.1038409 | 102.8114 | 0.003649157 |  | 27.73713 | 27.86472 | 27.99685 | 27.58513 | 27.36626 | 26.84072
2250.973 | -0.1035524 | 105.9692 | 0.003619218 |  | 27.7468 | 27.89169 | 28.00509 | 27.56864 | 27.37608 | 26.84729
2251.072 | -0.1035922 | 102.7814 | 0.003615746 |  | 27.72834 | 27.88001 | 27.99043 | 27.58408 | 27.37776 | 26.83558
2251.171875 | -0.1033946 | 107.7314 | 0.003613607 |  | 27.73577 | 27.88019 | 27.96339 | 27.58291 | 27.39736 | 26.82156
2251.271 | -0.1040032 | 106.6503 | 0.003606127 |  | 27.7368 | 27.89646 | 28.01148 | 27.57608 | 27.3917 | 26.84027
2251.371 | -0.1032839 | 105.6555 | 0.003608662 |  | 27.69893 | 27.90479 | 27.96421 | 27.59137 | 27.36882 | 26.83064
2251.471 | -0.1036495 | 108.9306 | 0.003621611 |  | 27.73543 | 27.86447 | 28.00329 | 27.57694 | 27.37983 | 26.84706
2251.57 | -0.1032243 | 101.7428 | 0.00359332 |  | 27.7443 | 27.90876 | 27.99302 | 27.57791 | 27.40121 | 26.84879
2251.67 | -0.1039743 | 111.1715 | 0.003617817 |  | 27.75535 | 27.87971 | 27.9419 | 27.56371 | 27.39168 | 26.83064
2251.77 | -0.1028292 | 104.8591 | 0.003616322 |  | 27.75264 | 27.89232 | 27.984 | 27.56834 | 27.41721 | 26.81764
2251.869 | -0.1035451 | 107.1376 | 0.00360172 |  | 27.73462 | 27.84965 | 27.9919 | 27.55895 | 27.3888 | 26.8012
2251.96875 | -0.1034468 | 102.8078 | 0.003575152 |  | 27.75444 | 27.88319 | 27.98041 | 27.58522 | 27.3894 | 26.81468
2252.068 | -0.1037568 | 100.6952 | 0.003608905 |  | 27.76823 | 27.89015 | 27.94752 | 27.55767 | 27.37044 | 26.82058
2252.168 | -0.1032618 | 102.4369 | 0.003591782 |  | 27.7451 | 27.86431 | 27.99973 | 27.56047 | 27.39215 | 26.83353
2252.268 | -0.1038374 | 107.9041 | 0.003608223 |  | 27.75873 | 27.91373 | 27.99772 | 27.55829 | 27.37539 | 26.77649
2252.367 | -0.1033288 | 105.6354 | 0.003644858 |  | 27.75086 | 27.90257 | 27.99502 | 27.54606 | 27.34031 | 26.80576
2252.467 | -0.1039703 | 104.2667 | 0.003573082 |  | 27.74136 | 27.90215 | 27.98088 | 27.54147 | 27.39791 | 26.81059
2252.566 | -0.1026827 | 106.1089 | 0.003579213 |  | 27.71462 | 27.8742 | 27.97942 | 27.57991 | 27.3976 | 26.78406
2252.666 | -0.1035706 | 105.5958 | 0.003559848 |  | 27.75039 | 27.88764 | 27.98384 | 27.55843 | 27.39358 | 26.80396
2252.765625 | -0.1038749 | 102.9354 | 0.00360794 |  | 27.73099 | 27.8602 | 27.94605 | 27.56172 | 27.34745 | 26.81141
2252.865 | -0.1037489 | 100.7132 | 0.003590454 |  | 27.71458 | 27.88609 | 28.00524 | 27.56999 | 27.3673 | 26.80042
2252.965 | -0.1035275 | 102.2988 | 0.003592781 |  | 27.7323 | 27.8791 | 27.99102 | 27.5389 | 27.39393 | 26.80667
2253.064 | -0.1039022 | 103.5813 | 0.003565154 |  | 27.73412 | 27.88095 | 27.99367 | 27.57499 | 27.36888 | 26.82102
2253.164 | -0.1037886 | 105.4793 | 0.003544335 |  | 27.74807 | 27.85452 | 27.96749 | 27.56373 | 27.39746 | 26.78118
2253.264 | -0.1037443 | 105.7548 | 0.00360673 |  | 27.71701 | 27.85488 | 27.97209 | 27.55429 | 27.38576 | 26.78287
2253.363 | -0.1030846 | 102.5264 | 0.003631524 |  | 27.71369 | 27.86831 | 27.9798 | 27.55192 | 27.3925 | 26.77938
2253.463 | -0.1038863 | 108.0452 | 0.003598989 |  | 27.73144 | 27.85483 | 27.96785 | 27.56101 | 27.36472 | 26.80325
2253.5625 | -0.1033878 | 102.1684 | 0.003626001 |  | 27.72361 | 27.84467 | 27.99492 | 27.58343 | 27.36758 | 26.79568
2253.662 | -0.1035496 | 109.7317 | 0.00363056 |  | 27.73171 | 27.8728 | 27.9954 | 27.55575 | 27.35867 | 26.82749
2253.762 | -0.1034054 | 103.8883 | 0.003606225 |  | 27.70319 | 27.82612 | 27.9628 | 27.5857 | 27.39044 | 26.81459
2253.861 | -0.1037835 | 108.8912 | 0.003585519 |  | 27.74302 | 27.82764 | 27.94583 | 27.56698 | 27.37219 | 26.79852
2253.961 | -0.1034758 | 103.0083 | 0.003605246 |  | 27.74885 | 27.88752 | 27.96856 | 27.56933 | 27.38365 | 26.82445
2254.061 | -0.1034258 | 104.128 | 0.00357464 |  | 27.73777 | 27.82598 | 27.95863 | 27.58338 | 27.35148 | 26.80168
2254.16 | -0.103364 | 99.51855 | 0.003613999 |  | 27.7219 | 27.84313 | 27.97362 | 27.58993 | 27.36094 | 26.79975
2254.26 | -0.1026867 | 102.368 | 0.003573341 |  | 27.73798 | 27.83902 | 27.95357 | 27.57761 | 27.34167 | 26.80385
2254.359375 | -0.1039277 | 106.686 | 0.003594961 |  | 27.73593 | 27.86622 | 27.93673 | 27.62644 | 27.3493 | 26.80339
2254.459 | -0.1029807 | 97.6946 | 0.003566556 |  | 27.73463 | 27.84249 | 27.97062 | 27.62457 | 27.39159 | 26.80229
2254.559 | -0.1033736 | 101.7134 | 0.003627882 |  | 27.72812 | 27.8333 | 27.92509 | 27.60327 | 27.3523 | 26.79845
2254.658 | -0.1032998 | 100.306 | 0.00359882 |  | 27.71064 | 27.84154 | 27.91459 | 27.62915 | 27.3492 | 26.80801
2254.758 | -0.10357 | 103.9313 | 0.003618483 |  | 27.71648 | 27.83269 | 27.91036 | 27.6083 | 27.35832 | 26.80212
2254.857 | -0.1031119 | 107.5993 | 0.003552942 |  | 27.73293 | 27.83186 | 27.91705 | 27.63226 | 27.35707 | 26.81278
2254.957 | -0.1039646 | 106.0822 | 0.003574123 |  | 27.73033 | 27.8404 | 27.90076 | 27.6167 | 27.38317 | 26.79085
2255.057 | -0.103339 | 98.84889 | 0.003649466 |  | 27.72404 | 27.83972 | 27.90625 | 27.57002 | 27.34594 | 26.81829
2255.15625 | -0.1041537 | 100.8408 | 0.003606551 |  | 27.73118 | 27.82014 | 27.87191 | 27.59682 | 27.3355 | 26.812
2255.256 | -0.1037489 | 107.2017 | 0.003602961 |  | 27.70871 | 27.81273 | 27.90458 | 27.63452 | 27.38866 | 26.82627
2255.355 | -0.1035116 | 104.8247 | 0.003604293 |  | 27.72542 | 27.86756 | 27.88482 | 27.61153 | 27.36024 | 26.83603
2255.455 | -0.10393 | 112.1663 | 0.003638477 |  | 27.71861 | 27.80525 | 27.87095 | 27.61546 | 27.38601 | 26.84435
2255.555 | -0.1028837 | 101.6558 | 0.003606377 |  | 27.68638 | 27.83567 | 27.90749 | 27.60699 | 27.33125 | 26.83907
2255.654 | -0.1037199 | 102.5175 | 0.003612146 |  | 27.73153 | 27.82475 | 27.8871 | 27.58867 | 27.41181 | 26.83576
2255.754 | -0.1038193 | 102.9062 | 0.003596513 |  | 27.71599 | 27.8019 | 27.88466 | 27.62795 | 27.37357 | 26.83414
2255.854 | -0.1037829 | 102.9302 | 0.003643672 |  | 27.71762 | 27.83789 | 27.90705 | 27.63013 | 27.37764 | 26.83708
2255.953125 | -0.1041469 | 102.2664 | 0.003595541 |  | 27.70002 | 27.8162 | 27.90083 | 27.6228 | 27.37849 | 26.82135
2256.053 | -0.1041406 | 101.911 | 0.003624048 |  | 27.71838 | 27.82137 | 27.88825 | 27.6316 | 27.36185 | 26.81426
2256.152 | -0.1035627 | 105.3285 | 0.003552351 |  | 27.71806 | 27.80761 | 27.88079 | 27.60815 | 27.38306 | 26.83268
2256.252 | -0.103645 | 103.8122 | 0.003613999 |  | 27.70452 | 27.82013 | 27.90309 | 27.60761 | 27.39516 | 26.85829
2256.352 | -0.1042178 | 104.1526 | 0.003623481 |  | 27.7302 | 27.82373 | 27.85793 | 27.62519 | 27.39257 | 26.86512
2256.451 | -0.1033651 | 108.2208 | 0.003593307 |  | 27.71815 | 27.80508 | 27.87309 | 27.59607 | 27.33728 | 26.8594
2256.551 | -0.1039907 | 107.3561 | 0.003608237 |  | 27.73128 | 27.81209 | 27.8724 | 27.60491 | 27.41016 | 26.83452
2256.65 | -0.1037387 | 107.0096 | 0.00359444 |  | 27.73073 | 27.81875 | 27.85636 | 27.63029 | 27.3758 | 26.87015
2256.75 | -0.1036802 | 101.9518 | 0.003615385 |  | 27.73552 | 27.81254 | 27.86981 | 27.6078 | 27.37454 | 26.86305
2256.85 | -0.1037773 | 108.2721 | 0.003625848 |  | 27.73814 | 27.78746 | 27.88064 | 27.60512 | 27.38517 | 26.84775
2256.949 | -0.1035672 | 108.733 | 0.003620493 |  | 27.73213 | 27.81151 | 27.88593 | 27.62788 | 27.38473 | 26.84153
2257.049 | -0.1033861 | 105.7015 | 0.003615916 |  | 27.72629 | 27.78234 | 27.83073 | 27.64026 | 27.34409 | 26.84974
2257.148 | -0.1033367 | 105.6165 | 0.003615857 |  | 27.7084 | 27.78026 | 27.83271 | 27.61432 | 27.40201 | 26.85243
2257.248 | -0.1032152 | 108.1317 | 0.00364034 |  | 27.71004 | 27.76778 | 27.84961 | 27.62092 | 27.34831 | 26.82648
2257.348 | -0.103767 | 105.1829 | 0.003599602 |  | 27.71008 | 27.78487 | 27.84297 | 27.59991 | 27.40004 | 26.86026
2257.447 | -0.1033146 | 100.9638 | 0.003555423 |  | 27.74192 | 27.80458 | 27.86646 | 27.61485 | 27.36402 | 26.85378
2257.546875 | -0.1036825 | 102.3525 | 0.003568954 |  | 27.69765 | 27.79681 | 27.83563 | 27.60161 | 27.41877 | 26.87596
2257.646 | -0.103205 | 107.8267 | 0.003584936 |  | 27.7277 | 27.81397 | 27.86249 | 27.60464 | 27.35513 | 26.86105
2257.746 | -0.1028678 | 104.2722 | 0.00359805 |  | 27.73766 | 27.82482 | 27.84537 | 27.61376 | 27.3878 | 26.87329
2257.846 | -0.1039169 | 105.1508 | 0.003565059 |  | 27.73136 | 27.81332 | 27.87096 | 27.62959 | 27.35889 | 26.90571
2257.945 | -0.1033628 | 100.0084 | 0.003595806 |  | 27.72056 | 27.79225 | 27.83905 | 27.62358 | 27.39138 | 26.85349
2258.045 | -0.1032919 | 105.3558 | 0.003619644 |  | 27.7348 | 27.7836 | 27.85533 | 27.63646 | 27.37911 | 26.88469
2258.145 | -0.1031272 | 99.95921 | 0.003605797 |  | 27.73659 | 27.80573 | 27.84561 | 27.63129 | 27.35519 | 26.85521
2258.244 | -0.1037858 | 100.5309 | 0.003591987 |  | 27.72507 | 27.78464 | 27.86007 | 27.61917 | 27.34722 | 26.89296
2258.34375 | -0.1034412 | 100.892 | 0.003571436 |  | 27.73494 | 27.81781 | 27.84336 | 27.63391 | 27.36373 | 26.86169
2258.443 | -0.1031533 | 94.19415 | 0.003579513 |  | 27.71367 | 27.77184 | 27.84292 | 27.62104 | 27.34504 | 26.83523
2258.543 | -0.1037233 | 98.50302 | 0.003602915 |  | 27.73314 | 27.80325 | 27.84403 | 27.63951 | 27.36291 | 26.87568
2258.643 | -0.1034236 | 102.9919 | 0.0036291 |  | 27.70562 | 27.81207 | 27.8562 | 27.60552 | 27.38615 | 26.873
2258.742 | -0.1031289 | 103.9878 | 0.003610189 |  | 27.72163 | 27.80943 | 27.87049 | 27.63829 | 27.35952 | 26.89113
2258.842 | -0.1036217 | 105.1221 | 0.003618239 |  | 27.73572 | 27.79822 | 27.86392 | 27.63537 | 27.37702 | 26.88943
2258.941 | -0.1037472 | 103.3166 | 0.003587445 |  | 27.70844 | 27.83404 | 27.8904 | 27.63359 | 27.3416 | 26.8918
2259.041 | -0.1032124 | 98.65796 | 0.003581663 |  | 27.72515 | 27.80277 | 27.90785 | 27.66594 | 27.35726 | 26.88136
2259.140625 | -0.1034622 | 98.39092 | 0.003607611 |  | 27.72446 | 27.80824 | 27.87833 | 27.63377 | 27.37679 | 26.89746
2259.24 | -0.1025714 | 98.76072 | 0.003599736 |  | 27.7612 | 27.83407 | 27.88 | 27.63611 | 27.35486 | 26.87604
2259.34 | -0.1034849 | 102.3924 | 0.003576498 |  | 27.71663 | 27.82472 | 27.89229 | 27.64067 | 27.39779 | 26.86852
2259.439 | -0.1039027 | 100.6444 | 0.003614024 |  | 27.72571 | 27.82998 | 27.87443 | 27.63571 | 27.39867 | 26.86034
2259.539 | -0.1029546 | 99.64774 | 0.003586335 |  | 27.73763 | 27.82245 | 27.86993 | 27.62561 | 27.36259 | 26.90616
2259.639 | -0.1032544 | 101.2308 | 0.003593191 |  | 27.71697 | 27.82651 | 27.91488 | 27.6351 | 27.38437 | 26.86629
2259.738 | -0.1038726 | 98.07011 | 0.0035597 |  | 27.71876 | 27.8234 | 27.86698 | 27.65249 | 27.3472 | 26.87459
2259.838 | -0.1035519 | 98.13504 | 0.003587739 |  | 27.70279 | 27.81353 | 27.90828 | 27.64905 | 27.36444 | 26.91512
2259.9375 | -0.1034718 | 103.1029 | 0.003623075 |  | 27.73693 | 27.82344 | 27.89403 | 27.67144 | 27.37907 | 26.923
2260.037 | -0.1034826 | 101.4737 | 0.003564943 |  | 27.73079 | 27.81881 | 27.90167 | 27.67477 | 27.36112 | 26.89614
2260.137 | -0.1034542 | 105.7466 | 0.003577749 |  | 27.72353 | 27.79839 | 27.89711 | 27.64708 | 27.33136 | 26.88729
2260.236 | -0.1035632 | 105.2841 | 0.0036122 |  | 27.70341 | 27.83622 | 27.889 | 27.65157 | 27.37561 | 26.89853
2260.336 | -0.1040327 | 107.5767 | 0.003575759 |  | 27.73186 | 27.84431 | 27.93426 | 27.65921 | 27.37182 | 26.90543
2260.436 | -0.1035587 | 100.8836 | 0.003603422 |  | 27.71161 | 27.80713 | 27.86585 | 27.66886 | 27.3582 | 26.89776
2260.535 | -0.1032811 | 100.0807 | 0.003600484 |  | 27.73057 | 27.83261 | 27.90475 | 27.65296 | 27.3452 | 26.90697
2260.635 | -0.1028638 | 106.2549 | 0.003597345 |  | 27.72124 | 27.86476 | 27.90295 | 27.65358 | 27.34429 | 26.90332
2260.734375 | -0.1031999 | 104.3888 | 0.003580456 |  | 27.69714 | 27.82694 | 27.901 | 27.67632 | 27.35616 | 26.90741
2260.834 | -0.1032453 | 99.86534 | 0.003580239 |  | 27.72885 | 27.84499 | 27.92966 | 27.63393 | 27.38213 | 26.90983
2260.934 | -0.1032396 | 106.3816 | 0.003577392 |  | 27.72833 | 27.83995 | 27.90047 | 27.64622 | 27.36692 | 26.92899
2261.033 | -0.1038749 | 103.8463 | 0.003587982 |  | 27.72499 | 27.85222 | 27.89669 | 27.70022 | 27.39181 | 26.94705
2261.133 | -0.1036245 | 104.0806 | 0.003585326 |  | 27.71598 | 27.85569 | 27.91268 | 27.67498 | 27.37437 | 26.94264
2261.232 | -0.1032919 | 104.1592 | 0.003589864 |  | 27.70495 | 27.84411 | 27.91137 | 27.67861 | 27.33261 | 26.94028
2261.332 | -0.1027599 | 105.5794 | 0.00361606 |  | 27.7395 | 27.81794 | 27.89692 | 27.66973 | 27.38428 | 26.93053
2261.432 | -0.1032567 | 103.5191 | 0.003607335 |  | 27.72946 | 27.83331 | 27.89489 | 27.65955 | 27.3803 | 26.90021
2261.53125 | -0.1039209 | 103.5422 | 0.003551054 |  | 27.72787 | 27.81155 | 27.94009 | 27.68358 | 27.36103 | 26.90371
2261.631 | -0.1022824 | 103.0842 | 0.003599008 |  | 27.70052 | 27.82319 | 27.91637 | 27.67091 | 27.38359 | 26.94091
2261.73 | -0.1027253 | 109.5626 | 0.003630655 |  | 27.71995 | 27.82137 | 27.91854 | 27.69695 | 27.38396 | 26.89929
2261.83 | -0.1033617 | 104.6119 | 0.003576542 |  | 27.72927 | 27.80928 | 27.89062 | 27.67878 | 27.38933 | 26.9223
2261.93 | -0.103494 | 106.8282 | 0.003566834 |  | 27.69442 | 27.79035 | 27.92916 | 27.66448 | 27.38335 | 26.93504
2262.029 | -0.1035683 | 101.2937 | 0.003639384 |  | 27.72881 | 27.78426 | 27.91667 | 27.67674 | 27.38004 | 26.93244
2262.129 | -0.1032152 | 101.6287 | 0.003566573 |  | 27.6973 | 27.78589 | 27.91512 | 27.68465 | 27.37875 | 26.94025
2262.229 | -0.1034207 | 103.0757 | 0.003563162 |  | 27.71335 | 27.83141 | 27.90195 | 27.704 | 27.34826 | 26.93599
2262.328125 | -0.1032856 | 100.3477 | 0.003616456 |  | 27.71832 | 27.81193 | 27.91341 | 27.71194 | 27.3986 | 26.90663
2262.428 | -0.1036047 | 101.275 | 0.003546207 |  | 27.7115 | 27.80976 | 27.92563 | 27.696 | 27.37225 | 26.94715
2262.527 | -0.1032447 | 100.4689 | 0.003563674 |  | 27.68567 | 27.81099 | 27.89102 | 27.68734 | 27.37155 | 26.91847
2262.627 | -0.1038812 | 104.4289 | 0.003578408 |  | 27.70552 | 27.82734 | 27.93644 | 27.69321 | 27.35186 | 26.94029
2262.727 | -0.1041946 | 102.1051 | 0.003575064 |  | 27.70117 | 27.78723 | 27.89487 | 27.67328 | 27.36663 | 26.94373
2262.826 | -0.1034213 | 99.28432 | 0.003593667 |  | 27.67606 | 27.79993 | 27.93326 | 27.69144 | 27.37286 | 26.93495
2262.926 | -0.1033134 | 100.6168 | 0.003583505 |  | 27.68299 | 27.81935 | 27.8659 | 27.69861 | 27.38474 | 26.92922
2263.025 | -0.1033333 | 96.58999 | 0.003590392 |  | 27.69859 | 27.78219 | 27.87967 | 27.69947 | 27.36052 | 26.93926
2263.125 | -0.1039652 | 98.27517 | 0.003606515 |  | 27.67363 | 27.80005 | 27.86986 | 27.71931 | 27.3705 | 26.92804
2263.225 | -0.1035059 | 102.5086 | 0.003596106 |  | 27.67405 | 27.79494 | 27.87611 | 27.69077 | 27.33389 | 26.92116
2263.324 | -0.1032896 | 97.99014 | 0.00353798 |  | 27.65512 | 27.81146 | 27.86807 | 27.70244 | 27.34928 | 26.91168
2263.424 | -0.1031897 | 98.12707 | 0.003551902 |  | 27.66374 | 27.78985 | 27.8464 | 27.71488 | 27.36876 | 26.89827
2263.523 | -0.1040447 | 101.7982 | 0.003640058 |  | 27.64198 | 27.79929 | 27.85068 | 27.69322 | 27.3758 | 26.91055
2263.623 | -0.1038749 | 95.54644 | 0.003580432 |  | 27.64206 | 27.81335 | 27.8542 | 27.70545 | 27.34855 | 26.91531
2263.723 | -0.1040424 | 98.33259 | 0.003547502 |  | 27.65528 | 27.81099 | 27.8932 | 27.71106 | 27.3693 | 26.90287
2263.822 | -0.1043723 | 96.26006 | 0.003606863 |  | 27.62921 | 27.80855 | 27.85006 | 27.69322 | 27.3448 | 26.92064
2263.921875 | -0.1034974 | 98.25079 | 0.003578926 |  | 27.63108 | 27.82678 | 27.88119 | 27.67385 | 27.35377 | 26.89908
2264.021 | -0.103855 | 104.0077 | 0.003588368 |  | 27.65594 | 27.8314 | 27.86448 | 27.71138 | 27.31799 | 26.86431
2264.121 | -0.1036143 | 96.62166 | 0.003586059 |  | 27.64796 | 27.81645 | 27.87594 | 27.71127 | 27.36702 | 26.89631
2264.221 | -0.1034202 | 102.9876 | 0.003605149 |  | 27.62158 | 27.81738 | 27.88926 | 27.7107 | 27.38508 | 26.89074
2264.32 | -0.1038125 | 96.63761 | 0.003578071 |  | 27.62618 | 27.78311 | 27.88771 | 27.70035 | 27.3354 | 26.87391
2264.42 | -0.1041043 | 97.26009 | 0.003550879 |  | 27.63838 | 27.80183 | 27.90044 | 27.65586 | 27.32637 | 26.87658
2264.52 | -0.1038091 | 94.67012 | 0.003581196 |  | 27.62865 | 27.79222 | 27.88769 | 27.69388 | 27.35583 | 26.88231
2264.619 | -0.1039902 | 93.80885 | 0.003553223 |  | 27.62822 | 27.80488 | 27.89584 | 27.69079 | 27.33559 | 26.8941
2264.71875 | -0.1036705 | 97.54195 | 0.003615142 |  | 27.63929 | 27.79927 | 27.90929 | 27.69167 | 27.36828 | 26.86421
2264.818 | -0.1038744 | 100.5464 | 0.003608261 |  | 27.61263 | 27.81206 | 27.9294 | 27.70775 | 27.32225 | 26.88217
2264.918 | -0.1034298 | 98.48866 | 0.003619336 |  | 27.63671 | 27.82047 | 27.9072 | 27.69165 | 27.38163 | 26.89093
2265.018 | -0.1040469 | 92.69626 | 0.003608141 |  | 27.61972 | 27.77928 | 27.87104 | 27.66795 | 27.33781 | 26.86357
2265.117 | -0.1032487 | 97.39043 | 0.003608735 |  | 27.61604 | 27.79992 | 27.90399 | 27.69133 | 27.35722 | 26.87771
2265.217 | -0.1037284 | 94.50425 | 0.00358585 |  | 27.61799 | 27.80366 | 27.90596 | 27.67181 | 27.35205 | 26.86792
2265.316 | -0.1037063 | 98.33008 | 0.003557611 |  | 27.63326 | 27.82446 | 27.92973 | 27.68001 | 27.33677 | 26.82434
2265.416 | -0.1027451 | 97.70464 | 0.003565077 |  | 27.63658 | 27.80595 | 27.87336 | 27.71176 | 27.37281 | 26.85625
2265.515625 | -0.1038846 | 96.14204 | 0.003560993 |  | 27.63571 | 27.82192 | 27.92736 | 27.67983 | 27.35019 | 26.87123
2265.615 | -0.1039958 | 98.79011 | 0.003543156 |  | 27.62683 | 27.81063 | 27.88566 | 27.66162 | 27.36611 | 26.83797
2265.715 | -0.1034923 | 96.72784 | 0.003544868 |  | 27.62587 | 27.85048 | 27.91478 | 27.68094 | 27.35686 | 26.87628
2265.814 | -0.1037494 | 101.4557 | 0.003547447 |  | 27.61382 | 27.8125 | 27.93462 | 27.68486 | 27.32068 | 26.86215
2265.914 | -0.1037267 | 103.5572 | 0.003579829 |  | 27.59617 | 27.82449 | 27.89664 | 27.68839 | 27.32915 | 26.87043
2266.014 | -0.1039555 | 100.3119 | 0.0035802 |  | 27.63207 | 27.84899 | 27.96727 | 27.69193 | 27.35953 | 26.88898
2266.113 | -0.1039646 | 101.6569 | 0.003547098 |  | 27.651 | 27.81643 | 27.92585 | 27.6851 | 27.34463 | 26.8667
2266.213 | -0.1032992 | 96.78092 | 0.003556515 |  | 27.61151 | 27.83454 | 27.92539 | 27.67401 | 27.33099 | 26.87715
2266.3125 | -0.1036319 | 102.0882 | 0.003611232 |  | 27.62933 | 27.83683 | 27.94789 | 27.65976 | 27.37826 | 26.88284
2266.412 | -0.1037688 | 101.8709 | 0.003603848 |  | 27.5855 | 27.84519 | 27.92201 | 27.68093 | 27.33149 | 26.88187
2266.512 | -0.1042014 | 96.63306 | 0.003575069 |  | 27.62784 | 27.8335 | 27.97182 | 27.6671 | 27.35077 | 26.88445
2266.611 | -0.1037279 | 101.9164 | 0.003556128 |  | 27.61592 | 27.85505 | 27.94827 | 27.7056 | 27.37255 | 26.89875
2266.711 | -0.1032663 | 95.90074 | 0.003577071 |  | 27.61615 | 27.81831 | 27.97535 | 27.68141 | 27.34774 | 26.91466
2266.811 | -0.1040095 | 100.7863 | 0.003593155 |  | 27.6112 | 27.86847 | 27.91073 | 27.67113 | 27.33515 | 26.89106
2266.91 | -0.1038971 | 98.52079 | 0.003553624 |  | 27.63192 | 27.83998 | 27.95546 | 27.67211 | 27.36535 | 26.85497
2267.01 | -0.1038692 | 99.10933 | 0.003521322 |  | 27.60502 | 27.84601 | 27.89788 | 27.66632 | 27.36285 | 26.88214
2267.109375 | -0.1040134 | 100.6031 | 0.003568047 |  | 27.60691 | 27.83369 | 27.9562 | 27.66621 | 27.3686 | 26.89427
2267.209 | -0.1036654 | 100.2162 | 0.003533924 |  | 27.62834 | 27.81984 | 27.93385 | 27.66837 | 27.36299 | 26.85483
2267.309 | -0.1036194 | 97.04956 | 0.003568846 |  | 27.59406 | 27.83862 | 27.94546 | 27.67582 | 27.35971 | 26.87009
2267.408 | -0.1041344 | 102.2853 | 0.003547164 |  | 27.60637 | 27.82498 | 27.9459 | 27.66213 | 27.35558 | 26.86864
2267.508 | -0.1042173 | 101.1383 | 0.003606041 |  | 27.62326 | 27.78921 | 27.91751 | 27.64105 | 27.34076 | 26.88051
2267.607 | -0.1038346 | 92.36269 | 0.003564781 |  | 27.60226 | 27.8313 | 27.9835 | 27.6635 | 27.32487 | 26.87901
2267.707 | -0.1035893 | 96.40498 | 0.003533412 |  | 27.60179 | 27.81377 | 27.94704 | 27.65243 | 27.32839 | 26.8999
2267.807 | -0.1042456 | 97.06255 | 0.003596823 |  | 27.61768 | 27.79899 | 27.98931 | 27.6444 | 27.37397 | 26.86841
2267.90625 | -0.1039453 | 95.82806 | 0.003554851 |  | 27.64414 | 27.82148 | 27.93041 | 27.64542 | 27.32437 | 26.85274
2268.006 | -0.1041877 | 97.31455 | 0.003566586 |  | 27.61757 | 27.79252 | 27.96527 | 27.64175 | 27.35613 | 26.88614
2268.105 | -0.1042826 | 90.71328 | 0.00357429 |  | 27.61536 | 27.82523 | 27.90722 | 27.65993 | 27.36235 | 26.86254
2268.205 | -0.1031357 | 102.4888 | 0.003610079 |  | 27.63647 | 27.81035 | 27.9732 | 27.63184 | 27.34561 | 26.87834
2268.305 | -0.1038505 | 99.80791 | 0.003564281 |  | 27.61778 | 27.79857 | 27.95062 | 27.65386 | 27.35313 | 26.87047
2268.404 | -0.1041242 | 98.19907 | 0.003529678 |  | 27.6214 | 27.80018 | 27.95463 | 27.63596 | 27.3355 | 26.8707
2268.504 | -0.1040986 | 96.88802 | 0.003564008 |  | 27.61789 | 27.7898 | 27.95897 | 27.63623 | 27.37164 | 26.87361
2268.604 | -0.1043785 | 99.08882 | 0.0035164 |  | 27.62995 | 27.81481 | 27.94572 | 27.63544 | 27.32692 | 26.87433
2268.703125 | -0.1042377 | 99.32533 | 0.003572514 |  | 27.64488 | 27.82335 | 27.95456 | 27.64387 | 27.33856 | 26.88361
2268.803 | -0.1038607 | 96.29742 | 0.003549657 |  | 27.60839 | 27.81757 | 27.92288 | 27.62145 | 27.3576 | 26.86098
2268.902 | -0.103461 | 93.20322 | 0.003609063 |  | 27.62385 | 27.7961 | 27.95714 | 27.63494 | 27.3212 | 26.87649
2269.002 | -0.1040265 | 99.43743 | 0.003549286 |  | 27.64888 | 27.80903 | 27.93859 | 27.6228 | 27.3402 | 26.87147
2269.102 | -0.1030364 | 93.01525 | 0.003612981 |  | 27.64873 | 27.78879 | 27.96377 | 27.64235 | 27.33312 | 26.87895
2269.201 | -0.1037557 | 100.6225 | 0.003578397 |  | 27.66233 | 27.79203 | 27.92733 | 27.61125 | 27.3464 | 26.88545
2269.301 | -0.103641 | 96.31566 | 0.003564943 |  | 27.6262 | 27.8366 | 27.93426 | 27.60674 | 27.33256 | 26.87501
2269.4 | -0.1036541 | 102.8021 | 0.003626095 |  | 27.63725 | 27.80822 | 27.95229 | 27.62979 | 27.33269 | 26.88122
2269.5 | -0.1040719 | 98.26469 | 0.003614649 |  | 27.6209 | 27.82231 | 27.96448 | 27.64243 | 27.32886 | 26.89957
2269.6 | -0.1043643 | 98.82178 | 0.003599465 |  | 27.6456 | 27.82183 | 27.96874 | 27.63864 | 27.33895 | 26.90012
2269.699 | -0.1036921 | 99.15855 | 0.003560209 |  | 27.64583 | 27.80455 | 27.91366 | 27.63394 | 27.35839 | 26.87751
2269.799 | -0.10455 | 99.78719 | 0.003563254 |  | 27.64093 | 27.80416 | 27.98449 | 27.63155 | 27.33873 | 26.87647
2269.898 | -0.103725 | 98.47408 | 0.003537674 |  | 27.64645 | 27.81579 | 27.96398 | 27.61804 | 27.35005 | 26.89725
2269.998 | -0.1039408 | 94.26067 | 0.00357049 |  | 27.67973 | 27.80936 | 27.94173 | 27.66486 | 27.35502 | 26.88209
2270.098 | -0.104127 | 100.3559 | 0.003537875 |  | 27.64815 | 27.80317 | 27.9412 | 27.66458 | 27.35351 | 26.90155
2270.197 | -0.1032936 | 99.54612 | 0.003563652 |  | 27.6575 | 27.80549 | 27.96453 | 27.645 | 27.33711 | 26.89437
2270.296875 | -0.103859 | 96.29834 | 0.003541619 |  | 27.67365 | 27.80352 | 27.93636 | 27.64043 | 27.34402 | 26.8825
2270.396 | -0.1045386 | 99.10181 | 0.003564045 |  | 27.63892 | 27.82545 | 27.96868 | 27.64743 | 27.30764 | 26.89719
2270.496 | -0.1035672 | 96.74151 | 0.003566637 |  | 27.65465 | 27.78749 | 27.97224 | 27.60656 | 27.33786 | 26.87956
2270.596 | -0.1036683 | 95.61343 | 0.003576013 |  | 27.66813 | 27.82709 | 27.97281 | 27.65482 | 27.33899 | 26.87558
2270.695 | -0.1042422 | 98.06145 | 0.003536762 |  | 27.64005 | 27.78462 | 27.96504 | 27.62017 | 27.32777 | 26.88431
2270.795 | -0.1040725 | 98.70877 | 0.003530421 |  | 27.64335 | 27.81699 | 27.95392 | 27.62973 | 27.32515 | 26.87424
2270.895 | -0.1038982 | 106.3402 | 0.003550689 |  | 27.67593 | 27.82075 | 27.97855 | 27.67283 | 27.34188 | 26.88531
2270.994 | -0.1038829 | 94.3042 | 0.003546325 |  | 27.63603 | 27.80437 | 27.94885 | 27.60582 | 27.32765 | 26.89993
2271.09375 | -0.1036194 | 100.6207 | 0.003580536 |  | 27.64933 | 27.83911 | 27.94018 | 27.649 | 27.32576 | 26.88858
2271.193 | -0.1040151 | 101.5043 | 0.00357827 |  | 27.68114 | 27.81964 | 27.97659 | 27.65989 | 27.34885 | 26.89101
2271.293 | -0.1046277 | 95.91647 | 0.003570346 |  | 27.66844 | 27.8446 | 27.95311 | 27.65004 | 27.35378 | 26.91693
2271.393 | -0.1038704 | 98.94846 | 0.003527693 |  | 27.68107 | 27.83954 | 27.95064 | 27.6805 | 27.35234 | 26.92632
2271.492 | -0.1034588 | 93.1768 | 0.003557353 |  | 27.67584 | 27.84304 | 27.97466 | 27.63002 | 27.3274 | 26.91632
2271.592 | -0.1040452 | 98.39092 | 0.003537497 |  | 27.67612 | 27.82702 | 27.96733 | 27.64815 | 27.34989 | 26.92625
2271.691 | -0.1037086 | 94.88476 | 0.00359199 |  | 27.68628 | 27.81756 | 27.94171 | 27.6295 | 27.32134 | 26.92357
2271.791 | -0.1042053 | 96.84905 | 0.003560066 |  | 27.6705 | 27.85033 | 27.92324 | 27.65353 | 27.35491 | 26.94764
2271.890625 | -0.1040327 | 98.35355 | 0.003567091 |  | 27.66596 | 27.81927 | 27.94408 | 27.68848 | 27.37428 | 26.92854
2271.99 | -0.103997 | 99.68101 | 0.003540025 |  | 27.67497 | 27.83053 | 27.92352 | 27.63251 | 27.35611 | 26.93202
2272.09 | -0.103737 | 95.26914 | 0.00354843 |  | 27.69165 | 27.84629 | 27.96762 | 27.65059 | 27.35372 | 26.92428
2272.189 | -0.104228 | 99.13689 | 0.003565271 |  | 27.67759 | 27.82995 | 27.94199 | 27.66264 | 27.37331 | 26.91136
2272.289 | -0.1038005 | 100.18 | 0.003555009 |  | 27.67016 | 27.83523 | 27.91224 | 27.67254 | 27.37057 | 26.93402
2272.389 | -0.1039203 | 93.80065 | 0.003609971 |  | 27.66778 | 27.79963 | 27.92584 | 27.63369 | 27.33908 | 26.93227
2272.488 | -0.1039181 | 95.17573 | 0.00354464 |  | 27.71273 | 27.84923 | 27.92031 | 27.66727 | 27.33713 | 26.95225
2272.588 | -0.1036563 | 92.59418 | 0.003584607 |  | 27.68159 | 27.84643 | 27.90619 | 27.65959 | 27.34267 | 26.91502
2272.6875 | -0.1044131 | 93.89543 | 0.003551536 |  | 27.68774 | 27.83313 | 27.94813 | 27.63961 | 27.34739 | 26.92021
2272.787 | -0.1033628 | 102.1609 | 0.003564167 |  | 27.67399 | 27.82588 | 27.92986 | 27.67534 | 27.37082 | 26.94329
2272.887 | -0.1045835 | 103.6604 | 0.00355076 |  | 27.68286 | 27.82593 | 27.90964 | 27.66885 | 27.35971 | 26.92505
2272.986 | -0.1045386 | 96.38242 | 0.003549876 |  | 27.69662 | 27.80373 | 27.88876 | 27.65131 | 27.34976 | 26.91438
2273.086 | -0.1046964 | 92.75390625 | 0.003567389 |  | 27.7004 | 27.79082 | 27.91507 | 27.65603 | 27.34332 | 26.93402
2273.186 | -0.1044148 | 98.92021 | 0.003578197 |  | 27.69121 | 27.80183 | 27.95557 | 27.65798 | 27.36909 | 26.91356
2273.285 | -0.1043757 | 99.4691 | 0.003576334 |  | 27.69908 | 27.78583 | 27.92679 | 27.65192 | 27.35711 | 26.89883
2273.385 | -0.1041185 | 103.9213 | 0.003568332 |  | 27.70312 | 27.80391 | 27.9534 | 27.66285 | 27.35658 | 26.9244
2273.484375 | -0.1038017 | 99.76144 | 0.003578423 |  | 27.7056 | 27.80788 | 27.88954 | 27.64965 | 27.36622 | 26.9264
2273.584 | -0.1043064 | 100.9125 | 0.0035789 |  | 27.70192 | 27.82399 | 27.94969 | 27.62628 | 27.32901 | 26.93057
2273.684 | -0.1041281 | 97.8803 | 0.003547003 |  | 27.67034 | 27.79282 | 27.90224 | 27.62285 | 27.34677 | 26.89717
2273.783 | -0.1042286 | 99.33513 | 0.003566427 |  | 27.68069 | 27.79943 | 27.92916 | 27.62256 | 27.3505 | 26.92166
2273.883 | -0.1038721 | 99.94121 | 0.003564553 |  | 27.69887 | 27.8031 | 27.93572 | 27.62465 | 27.34797 | 26.91455
2273.982 | -0.1041026 | 97.27856 | 0.003545915 |  | 27.67311 | 27.79783 | 27.90765 | 27.63585 | 27.35718 | 26.91701
2274.082 | -0.1036666 | 96.60958 | 0.003532969 |  | 27.68093 | 27.81286 | 27.93384 | 27.5909 | 27.33843 | 26.89894
2274.182 | -0.1041474 | 102.2776 | 0.003586478 |  | 27.68945 | 27.80406 | 27.91573 | 27.61285 | 27.34134 | 26.88715
2274.28125 | -0.1038448 | 92.23145 | 0.003552506 |  | 27.69909 | 27.81793 | 27.89988 | 27.61962 | 27.32756 | 26.9301
2274.381 | -0.1038789 | 99.3349 | 0.003544855 |  | 27.68138 | 27.80263 | 27.94286 | 27.59332 | 27.31628 | 26.91517
2274.48 | -0.1041684 | 100.6665 | 0.003562765 |  | 27.6747 | 27.8228 | 27.94456 | 27.56645 | 27.32153 | 26.92622
2274.58 | -0.1038227 | 103.199 | 0.003557336 |  | 27.66106 | 27.82228 | 27.92051 | 27.56369 | 27.34644 | 26.93173
2274.68 | -0.1048866 | 101.6278 | 0.003563552 |  | 27.68676 | 27.80241 | 27.93143 | 27.56862 | 27.32754 | 26.91284
2274.779 | -0.1039442 | 101.3318 | 0.003566532 |  | 27.68225 | 27.82623 | 27.93949 | 27.56427 | 27.33522 | 26.91004
2274.879 | -0.1036683 | 102.9926 | 0.003556038 |  | 27.68036 | 27.80172 | 27.93418 | 27.56821 | 27.34241 | 26.91783
2274.979 | -0.1039016 | 97.74428 | 0.003529373 |  | 27.68376 | 27.82685 | 27.91283 | 27.5621 | 27.35436 | 26.93544
2275.078125 | -0.1041622 | 97.46357 | 0.00355869 |  | 27.65607 | 27.8405 | 27.94161 | 27.56453 | 27.33458 | 26.90004
2275.178 | -0.1037063 | 97.91859 | 0.003556395 |  | 27.66198 | 27.84062 | 27.93715 | 27.53225 | 27.34123 | 26.90375
2275.277 | -0.1044591 | 101.0012 | 0.0035575 |  | 27.68042 | 27.79374 | 27.91649 | 27.55125 | 27.32037 | 26.90326
2275.377 | -0.1046431 | 99.53085 | 0.003580403 |  | 27.6846 | 27.84193 | 27.97239 | 27.54251 | 27.37289 | 26.91339
2275.477 | -0.1040203 | 105.9699 | 0.003542391 |  | 27.644 | 27.83402 | 27.89968 | 27.54179 | 27.33875 | 26.88664
2275.576 | -0.1043683 | 101.9069 | 0.003622623 |  | 27.6767 | 27.8263 | 27.92868 | 27.55037 | 27.34892 | 26.89326
2275.676 | -0.1041508 | 102.8957 | 0.003552426 |  | 27.65757 | 27.81945 | 27.90804 | 27.56633 | 27.32294 | 26.91419
2275.775 | -0.1036893 | 100.0169 | 0.003571972 |  | 27.65288 | 27.83841 | 27.91911 | 27.56366 | 27.32846 | 26.90025
2275.875 | -0.1038062 | 103.8721 | 0.003577671 |  | 27.66162 | 27.8139 | 27.92036 | 27.55994 | 27.32488 | 26.89258
2275.975 | -0.1039283 | 102.5282 | 0.003564803 |  | 27.66339 | 27.82525 | 27.88483 | 27.58006 | 27.33717 | 26.9056
2276.074 | -0.1037512 | 99.35951 | 0.00351369 |  | 27.6764 | 27.83642 | 27.94859 | 27.55765 | 27.34686 | 26.89379
2276.174 | -0.104098 | 96.92516 | 0.00356948 |  | 27.65881 | 27.83612 | 27.8987 | 27.56375 | 27.32845 | 26.90923
2276.273 | -0.1037977 | 101.1572 | 0.00356204 |  | 27.68941 | 27.84979 | 27.91668 | 27.56759 | 27.34171 | 26.91729
2276.373 | -0.1046385 | 103.1411 | 0.003602798 |  | 27.68112 | 27.87541 | 27.89377 | 27.5856 | 27.35144 | 26.93895
2276.473 | -0.1046391 | 104.698 | 0.003533753 |  | 27.67964 | 27.86724 | 27.89543 | 27.57714 | 27.30557 | 26.89878
2276.572 | -0.1041588 | 96.12199 | 0.003538188 |  | 27.69207 | 27.87151 | 27.91737 | 27.60275 | 27.29066 | 26.91784
2276.671875 | -0.1039731 | 95.52388 | 0.003544165 |  | 27.69053 | 27.8842 | 27.89756 | 27.60018 | 27.32305 | 26.92291
2276.771 | -0.1045289 | 95.48173 | 0.003580757 |  | 27.71116 | 27.88651 | 27.93196 | 27.62249 | 27.32236 | 26.89677
2276.871 | -0.1044903 | 94.3026 | 0.003589329 |  | 27.66604 | 27.85835 | 27.89205 | 27.59602 | 27.30647 | 26.89699
2276.971 | -0.1039044 | 101.1634 | 0.003569123 |  | 27.70371 | 27.86469 | 27.92771 | 27.59775 | 27.31269 | 26.88848
2277.07 | -0.1035604 | 94.6642 | 0.003559669 |  | 27.69139 | 27.90197 | 27.93092 | 27.61775 | 27.32836 | 26.87694
2277.17 | -0.1039782 | 97.11222 | 0.003573366 |  | 27.67819 | 27.89252 | 27.91324 | 27.60749 | 27.3131 | 26.89353
2277.27 | -0.1038636 | 100.3864 | 0.003557204 |  | 27.70064 | 27.88 | 27.92468 | 27.58941 | 27.34579 | 26.89684
2277.369 | -0.1047203 | 98.94346 | 0.003559815 |  | 27.6516 | 27.87767 | 27.92689 | 27.58973 | 27.31312 | 26.89634
2277.46875 | -0.1045846 | 96.19216 | 0.003578289 |  | 27.70265 | 27.88297 | 27.95647 | 27.58869 | 27.35438 | 26.91225
2277.568 | -0.1039567 | 97.5317 | 0.003588283 |  | 27.68825 | 27.84984 | 27.90363 | 27.61036 | 27.32728 | 26.89051
2277.668 | -0.1039743 | 94.55711 | 0.003545791 |  | 27.69018 | 27.87216 | 27.9407 | 27.58525 | 27.36592 | 26.87071
2277.768 | -0.1035286 | 94.37825 | 0.003610607 |  | 27.68781 | 27.89526 | 27.89799 | 27.59597 | 27.33823 | 26.86372
2277.867 | -0.1037636 | 98.21479 | 0.003565683 |  | 27.71105 | 27.87363 | 27.9233 | 27.61717 | 27.33536 | 26.88427
2277.967 | -0.1044148 | 92.39391 | 0.003585566 |  | 27.7125 | 27.88947 | 27.88089 | 27.57431 | 27.30998 | 26.88691
2278.066 | -0.1033146 | 92.52788 | 0.003535858 |  | 27.72108 | 27.87998 | 27.91104 | 27.6247 | 27.34332 | 26.86036
2278.166 | -0.1037841 | 97.92656 | 0.00357813 |  | 27.69781 | 27.8991 | 27.89862 | 27.60014 | 27.34152 | 26.88881
2278.265625 | -0.1045993 | 94.72367 | 0.003530892 |  | 27.68552 | 27.84654 | 27.90386 | 27.5986 | 27.30135 | 26.87296
2278.365 | -0.1045897 | 95.90781 | 0.003568015 |  | 27.70623 | 27.86484 | 27.89821 | 27.57446 | 27.33178 | 26.86756
2278.465 | -0.1039027 | 100.6366 | 0.003531552 |  | 27.67523 | 27.87519 | 27.9281 | 27.56562 | 27.30336 | 26.8893
2278.564 | -0.1044177 | 95.98209 | 0.003536169 |  | 27.72128 | 27.88214 | 27.94578 | 27.59032 | 27.31477 | 26.88227
2278.664 | -0.1047072 | 97.23435 | 0.003548108 |  | 27.68146 | 27.83156 | 27.88186 | 27.55652 | 27.32897 | 26.84393
2278.764 | -0.1036404 | 98.46634 | 0.003550858 |  | 27.72032 | 27.87535 | 27.92467 | 27.55591 | 27.34356 | 26.8761
2278.863 | -0.1038511 | 94.73028 | 0.003483483 |  | 27.71025 | 27.84758 | 27.87727 | 27.57818 | 27.31742 | 26.87402
2278.963 | -0.1036853 | 93.03872 | 0.003510013 |  | 27.71489 | 27.86895 | 27.93827 | 27.55296 | 27.33709 | 26.85912
2279.0625 | -0.1039141 | 101.5852 | 0.003527721 |  | 27.71808 | 27.82884 | 27.87689 | 27.5722 | 27.32017 | 26.86679
2279.162 | -0.104538 | 97.62921 | 0.003548354 |  | 27.68851 | 27.88069 | 27.89724 | 27.59092 | 27.3594 | 26.87515
2279.262 | -0.1043507 | 92.92548 | 0.00358391 |  | 27.69424 | 27.81635 | 27.89845 | 27.56596 | 27.33153 | 26.85933
2279.361 | -0.1043643 | 99.24695 | 0.003582023 |  | 27.69636 | 27.8481 | 27.92264 | 27.60269 | 27.31698 | 26.85399
2279.461 | -0.104261 | 96.66154 | 0.003570069 |  | 27.7155 | 27.85664 | 27.93589 | 27.56517 | 27.3135 | 26.85539
2279.561 | -0.1045454 | 95.18211 | 0.003531299 |  | 27.7038 | 27.83837 | 27.91214 | 27.60575 | 27.30659 | 26.8381
2279.66 | -0.1040356 | 95.90667 | 0.003548613 |  | 27.67314 | 27.82662 | 27.91856 | 27.57263 | 27.34848 | 26.85894
2279.76 | -0.1035331 | 102.6417 | 0.003550733 |  | 27.69964 | 27.8362 | 27.90581 | 27.59074 | 27.32328 | 26.86201
2279.859375 | -0.1037313 | 98.94437 | 0.003585412 |  | 27.71896 | 27.86069 | 27.933 | 27.62316 | 27.3515 | 26.85501
2279.959 | -0.104634 | 96.30631 | 0.003570908 |  | 27.6763 | 27.83914 | 27.87663 | 27.58438 | 27.34287 | 26.88036
2280.059 | -0.1037977 | 97.28152 | 0.003547964 |  | 27.6942 | 27.85978 | 27.93035 | 27.60594 | 27.29023 | 26.84441
2280.158 | -0.1035746 | 94.14948 | 0.003607748 |  | 27.70839 | 27.84688 | 27.93287 | 27.63725 | 27.33932 | 26.87173
2280.258 | -0.1035893 | 95.98232 | 0.003531988 |  | 27.69734 | 27.83661 | 27.90954 | 27.6123 | 27.31462 | 26.82963
2280.357 | -0.1040873 | 98.36084 | 0.003542559 |  | 27.69861 | 27.84223 | 27.93321 | 27.58605 | 27.34254 | 26.85291
2280.457 | -0.104785 | 97.4982 | 0.003577292 |  | 27.70836 | 27.84509 | 27.89338 | 27.58317 | 27.33925 | 26.85866
2280.557 | -0.10458 | 97.84636 | 0.003569098 |  | 27.70877 | 27.85069 | 27.9425 | 27.60753 | 27.31253 | 26.86814
2280.65625 | -0.1043501 | 97.18651 | 0.003568036 |  | 27.68561 | 27.84976 | 27.91245 | 27.61029 | 27.3167 | 26.84894
2280.756 | -0.1040447 | 96.92448 | 0.003559075 |  | 27.70762 | 27.84622 | 27.94406 | 27.59194 | 27.36131 | 26.84815
2280.855 | -0.1040447 | 95.05997 | 0.003530352 |  | 27.69782 | 27.86017 | 27.93448 | 27.60857 | 27.34999 | 26.84245
2280.955 | -0.1040674 | 92.93664 | 0.003562462 |  | 27.70008 | 27.85347 | 27.95499 | 27.60703 | 27.33614 | 26.84411
2281.055 | -0.1037472 | 97.05253 | 0.003556863 |  | 27.68889 | 27.85843 | 27.92068 | 27.63147 | 27.3232 | 26.83595
2281.154 | -0.1041418 | 97.51757 | 0.003566307 |  | 27.68465 | 27.86304 | 27.96389 | 27.63031 | 27.34219 | 26.83818
2281.254 | -0.1040782 | 93.14285 | 0.003520462 |  | 27.68795 | 27.84199 | 27.92302 | 27.60503 | 27.34013 | 26.83442
2281.354 | -0.1037625 | 96.35007 | 0.003535424 |  | 27.70487 | 27.86526 | 27.94337 | 27.61904 | 27.32983 | 26.84989
2281.453125 | -0.103838 | 97.2421 | 0.003551027 |  | 27.6839 | 27.86053 | 27.95046 | 27.66208 | 27.3172 | 26.87287
2281.553 | -0.1045823 | 99.37022 | 0.003514145 |  | 27.66941 | 27.84735 | 27.89508 | 27.62617 | 27.33597 | 26.84566
2281.652 | -0.1046164 | 102.7121 | 0.003572706 |  | 27.70703 | 27.83065 | 27.93552 | 27.64731 | 27.32249 | 26.86746
2281.752 | -0.1037057 | 96.38538 | 0.003568457 |  | 27.71292 | 27.84396 | 27.90417 | 27.65625 | 27.30748 | 26.84059
2281.852 | -0.1041281 | 99.7783 | 0.003540204 |  | 27.6699 | 27.83707 | 27.92223 | 27.63662 | 27.30978 | 26.83518
2281.951 | -0.1042315 | 99.2572 | 0.003534682 |  | 27.69409 | 27.85621 | 27.9033 | 27.63019 | 27.31596 | 26.84629
2282.051 | -0.1043836 | 91.87053 | 0.003535808 |  | 27.69719 | 27.83401 | 27.89306 | 27.64343 | 27.32199 | 26.84713
2282.15 | -0.10424 | 96.8568 | 0.003560434 |  | 27.66381 | 27.84287 | 27.93921 | 27.64897 | 27.34514 | 26.84321
2282.25 | -0.1044699 | 100.1946 | 0.003515658 |  | 27.66775 | 27.82127 | 27.93185 | 27.62395 | 27.2979 | 26.88792
2282.35 | -0.1039794 | 98.03479 | 0.003548475 |  | 27.69907 | 27.82084 | 27.94933 | 27.63562 | 27.30668 | 26.84986
2282.449 | -0.1043393 | 103.1459 | 0.003563143 |  | 27.6656 | 27.83182 | 27.90548 | 27.6324 | 27.31653 | 26.86094
2282.549 | -0.1037864 | 94.65485 | 0.0035514 |  | 27.68224 | 27.84235 | 27.90472 | 27.58776 | 27.3134 | 26.84461
2282.648 | -0.103394 | 91.66821 | 0.003500528 |  | 27.68939 | 27.83492 | 27.91194 | 27.61862 | 27.31575 | 26.82549
2282.748 | -0.1042865 | 93.43244 | 0.003514358 |  | 27.68003 | 27.82096 | 27.91867 | 27.64636 | 27.29171 | 26.85135
2282.848 | -0.1044597 | 95.33681 | 0.003549845 |  | 27.72499 | 27.8376 | 27.90923 | 27.62989 | 27.28407 | 26.84264
2282.947 | -0.1046533 | 94.37802 | 0.003570254 |  | 27.68985 | 27.83133 | 27.90086 | 27.62299 | 27.33834 | 26.87043
2283.046875 | -0.1041576 | 96.88415 | 0.003531644 |  | 27.69214 | 27.83273 | 27.95691 | 27.58424 | 27.34207 | 26.86385
2283.146 | -0.1034769 | 96.51617 | 0.003543157 |  | 27.67089 | 27.79731 | 27.92097 | 27.63512 | 27.33024 | 26.8315
2283.246 | -0.1039817 | 95.26345 | 0.00356513 |  | 27.70038 | 27.82224 | 27.9141 | 27.6359 | 27.31181 | 26.88774
2283.346 | -0.1037767 | 91.25533 | 0.003552918 |  | 27.71142 | 27.83033 | 27.8825 | 27.63461 | 27.33052 | 26.84711
2283.445 | -0.1044046 | 90.84863 | 0.003527129 |  | 27.6943 | 27.80881 | 27.91085 | 27.61458 | 27.31136 | 26.83048
2283.545 | -0.1042939 | 88.60863 | 0.003510799 |  | 27.69745 | 27.81776 | 27.89891 | 27.62902 | 27.3234 | 26.85094
2283.645 | -0.10323 | 96.4788 | 0.003561533 |  | 27.69933 | 27.85239 | 27.93566 | 27.62466 | 27.29552 | 26.87124
2283.744 | -0.1036121 | 94.29987 | 0.003518301 |  | 27.70916 | 27.85692 | 27.89071 | 27.64157 | 27.30515 | 26.87469
2283.84375 | -0.104077 | 94.28027 | 0.003562842 |  | 27.69595 | 27.82845 | 27.90586 | 27.59821 | 27.31838 | 26.88425
2283.943 | -0.1040668 | 92.44631 | 0.003517835 |  | 27.69559 | 27.82889 | 27.93003 | 27.63157 | 27.34336 | 26.86182
2284.043 | -0.1034996 | 94.49651 | 0.003539971 |  | 27.69163 | 27.84363 | 27.90026 | 27.61341 | 27.32736 | 26.8752
2284.143 | -0.1045766 | 92.60398 | 0.003549014 |  | 27.68779 | 27.79988 | 27.92278 | 27.60902 | 27.31395 | 26.87812
2284.242 | -0.1042366 | 93.41718 | 0.003530418 |  | 27.68999 | 27.83273 | 27.90321 | 27.63489 | 27.31311 | 26.87428
2284.342 | -0.1034332 | 89.89803 | 0.003541681 |  | 27.70335 | 27.83935 | 27.93982 | 27.59189 | 27.31535 | 26.91182
2284.441 | -0.1032504 | 91.64701 | 0.003529576 |  | 27.71648 | 27.81715 | 27.87164 | 27.5862 | 27.31606 | 26.89677
2284.541 | -0.1040492 | 94.68266 | 0.003560815 |  | 27.7153 | 27.83105 | 27.92818 | 27.62039 | 27.30312 | 26.90509
2284.640625 | -0.103364 | 91.9537 | 0.00352305 |  | 27.65444 | 27.83175 | 27.88282 | 27.60591 | 27.30575 | 26.88217
2284.74 | -0.1040725 | 98.24692 | 0.003524913 |  | 27.71502 | 27.83542 | 27.91078 | 27.62311 | 27.34648 | 26.9026
2284.84 | -0.1043229 | 93.41399 | 0.003548855 |  | 27.71082 | 27.8069 | 27.87648 | 27.64566 | 27.32102 | 26.90416
2284.939 | -0.1046777 | 89.40747 | 0.003489651 |  | 27.68528 | 27.82034 | 27.93526 | 27.60826 | 27.31271 | 26.88352
2285.039 | -0.104299 | 89.21288 | 0.003511136 |  | 27.68243 | 27.81443 | 27.86987 | 27.6304 | 27.32106 | 26.89293
2285.139 | -0.1044233 | 97.35876 | 0.003525294 |  | 27.68343 | 27.79327 | 27.90698 | 27.60494 | 27.30596 | 26.8871
2285.238 | -0.1039232 | 94.11964 | 0.003514709 |  | 27.70445 | 27.79854 | 27.90511 | 27.6397 | 27.33548 | 26.88852
2285.338 | -0.1040174 | 97.65337 | 0.003535775 |  | 27.67394 | 27.81741 | 27.90079 | 27.61013 | 27.31481 | 26.88202
2285.4375 | -0.10357 | 97.16212 | 0.003548781 |  | 27.70394 | 27.80674 | 27.90085 | 27.61401 | 27.30583 | 26.89491
2285.537 | -0.1040072 | 94.94742 | 0.00353931 |  | 27.65942 | 27.79176 | 27.89448 | 27.60191 | 27.34123 | 26.86377
2285.637 | -0.1046175 | 97.13342 | 0.003491066 |  | 27.68912 | 27.79909 | 27.91641 | 27.6227 | 27.30215 | 26.88851
2285.736 | -0.1044466 | 94.80022 | 0.003507079 |  | 27.68266 | 27.81697 | 27.86433 | 27.61917 | 27.33821 | 26.88791
2285.836 | -0.1043098 | 90.68092 | 0.003491839 |  | 27.65987 | 27.80589 | 27.90181 | 27.62613 | 27.33022 | 26.89883
2285.936 | -0.1042621 | 94.03579 | 0.003520001 |  | 27.6917 | 27.82786 | 27.90883 | 27.58901 | 27.32033 | 26.85924
2286.035 | -0.1046533 | 89.63441 | 0.003532782 |  | 27.67585 | 27.83677 | 27.86965 | 27.60709 | 27.34875 | 26.89159
2286.135 | -0.1042962 | 91.27493 | 0.00352089 |  | 27.68566 | 27.78405 | 27.88811 | 27.60705 | 27.34697 | 26.89205
2286.234375 | -0.1036007 | 98.47044 | 0.003533373 |  | 27.6427 | 27.80977 | 27.91884 | 27.6002 | 27.31065 | 26.88066
2286.334 | -0.1043166 | 97.50002 | 0.003497234 |  | 27.70635 | 27.80681 | 27.91354 | 27.61916 | 27.29963 | 26.89837
2286.434 | -0.1043183 | 97.50777 | 0.003543647 |  | 27.67085 | 27.77535 | 27.90219 | 27.60829 | 27.33213 | 26.9259
2286.533 | -0.1037245 | 99.31804 | 0.003536007 |  | 27.67529 | 27.78932 | 27.90449 | 27.60431 | 27.30517 | 26.90762
2286.633 | -0.1034009 | 93.65004 | 0.003524735 |  | 27.66924 | 27.8018 | 27.88493 | 27.57554 | 27.30445 | 26.8896
2286.732 | -0.1037154 | 93.936 | 0.003548662 |  | 27.66253 | 27.79155 | 27.92234 | 27.5959 | 27.30198 | 26.91604
2286.832 | -0.1048974 | 94.40491 | 0.003539716 |  | 27.65827 | 27.78982 | 27.91431 | 27.56919 | 27.31197 | 26.89886
2286.932 | -0.1039402 | 97.47382 | 0.003523789 |  | 27.6506 | 27.82963 | 27.91323 | 27.6014 | 27.31773 | 26.90204
2287.03125 | -0.1045341 | 95.75082 | 0.003528217 |  | 27.66183 | 27.79777 | 27.88158 | 27.57567 | 27.28884 | 26.88291
2287.131 | -0.1046232 | 93.88473 | 0.003529535 |  | 27.65124 | 27.7886 | 27.87788 | 27.59023 | 27.28868 | 26.90086
2287.23 | -0.1048145 | 100.98 | 0.003551373 |  | 27.6541 | 27.832 | 27.89281 | 27.57834 | 27.29618 | 26.88316
2287.33 | -0.1043643 | 96.36624 | 0.003549335 |  | 27.66277 | 27.82076 | 27.88412 | 27.6222 | 27.29386 | 26.89837
2287.43 | -0.1045483 | 101.0775 | 0.003518008 |  | 27.66362 | 27.79456 | 27.87119 | 27.62978 | 27.27034 | 26.91028
2287.529 | -0.1040912 | 97.30134 | 0.003519771 |  | 27.67031 | 27.79292 | 27.89245 | 27.59011 | 27.3198 | 26.8868
2287.629 | -0.1046028 | 95.99986 | 0.003541375 |  | 27.62829 | 27.78128 | 27.88005 | 27.61371 | 27.3047 | 26.91064
2287.729 | -0.1045687 | 95.7319 | 0.003458643 |  | 27.65735 | 27.81048 | 27.86143 | 27.61773 | 27.2979 | 26.87794
2287.828125 | -0.1042513 | 98.8792 | 0.00351462 |  | 27.66373 | 27.83182 | 27.8796 | 27.59796 | 27.30496 | 26.89277
2287.928 | -0.1043439 | 88.96134 | 0.003535321 |  | 27.66876 | 27.81152 | 27.89432 | 27.60161 | 27.25989 | 26.87141
2288.027 | -0.1042434 | 95.91988 | 0.003500747 |  | 27.64142 | 27.79124 | 27.87696 | 27.6253 | 27.28926 | 26.87759
2288.127 | -0.1042371 | 95.46783 | 0.003510876 |  | 27.64024 | 27.80269 | 27.90098 | 27.60954 | 27.29168 | 26.86996
2288.227 | -0.1049008 | 95.0978 | 0.003481063 |  | 27.65855 | 27.79713 | 27.87019 | 27.61671 | 27.26286 | 26.88774
2288.326 | -0.1043757 | 96.69207 | 0.003518609 |  | 27.64579 | 27.78248 | 27.90139 | 27.64112 | 27.29633 | 26.8702
2288.426 | -0.1040929 | 94.57466 | 0.003513805 |  | 27.66419 | 27.79357 | 27.84725 | 27.63671 | 27.31273 | 26.87861
2288.525 | -0.1043711 | 93.78629 | 0.00350002 |  | 27.63425 | 27.77781 | 27.87275 | 27.63477 | 27.28451 | 26.85217
2288.625 | -0.1040685 | 95.07912 | 0.003506862 |  | 27.64288 | 27.82629 | 27.84902 | 27.6244 | 27.30982 | 26.86784
2288.725 | -0.1044705 | 99.98199 | 0.00351337 |  | 27.65313 | 27.78126 | 27.86942 | 27.65041 | 27.29721 | 26.83365
2288.824 | -0.1045704 | 96.3651 | 0.003465169 |  | 27.63759 | 27.81627 | 27.87339 | 27.64331 | 27.27581 | 26.89003
2288.924 | -0.1047736 | 96.47356 | 0.003491714 |  | 27.63626 | 27.8055 | 27.87254 | 27.65063 | 27.28816 | 26.85766
2289.023 | -0.1040714 | 93.88131 | 0.003485863 |  | 27.64537 | 27.82184 | 27.87767 | 27.63158 | 27.3051 | 26.8588
2289.123 | -0.1035808 | 95.15248 | 0.003489864 |  | 27.63303 | 27.78368 | 27.84565 | 27.62893 | 27.29353 | 26.86842
2289.223 | -0.1047964 | 101.2302 | 0.003511915 |  | 27.64135 | 27.80358 | 27.87391 | 27.66191 | 27.29967 | 26.85171
2289.322 | -0.1041548 | 93.88154 | 0.003479275 |  | 27.62687 | 27.77799 | 27.86559 | 27.64025 | 27.29101 | 26.856
2289.421875 | -0.1044688 | 100.36 | 0.003487577 |  | 27.64214 | 27.77235 | 27.85781 | 27.61095 | 27.28534 | 26.84288
2289.521 | -0.1043978 | 95.36393 | 0.003550312 |  | 27.63063 | 27.76716 | 27.8501 | 27.61517 | 27.28447 | 26.82549
2289.621 | -0.1046686 | 101.3156 | 0.003495533 |  | 27.66224 | 27.76708 | 27.85269 | 27.61855 | 27.31185 | 26.87383
2289.721 | -0.104668 | 97.3321 | 0.003476128 |  | 27.67357 | 27.76583 | 27.85423 | 27.60323 | 27.29657 | 26.86621
2289.82 | -0.1037988 | 97.31728 | 0.003513948 |  | 27.6488 | 27.75695 | 27.86158 | 27.64272 | 27.28095 | 26.88553
2289.92 | -0.1046351 | 99.84232 | 0.003544376 |  | 27.65205 | 27.74868 | 27.84455 | 27.59997 | 27.29161 | 26.8552
2290.02 | -0.1048333 | 99.08472 | 0.003493862 |  | 27.64482 | 27.7673 | 27.86026 | 27.62924 | 27.28811 | 26.86086
2290.119 | -0.1044211 | 98.17287 | 0.00349717 |  | 27.65437 | 27.78292 | 27.86417 | 27.58394 | 27.29519 | 26.89289
2290.21875 | -0.1045556 | 93.81751 | 0.003518726 |  | 27.65065 | 27.75125 | 27.88102 | 27.61512 | 27.27999 | 26.83992
2290.318 | -0.104756 | 98.40869 | 0.00353236 |  | 27.66099 | 27.76156 | 27.8738 | 27.61822 | 27.26844 | 26.85525
2290.418 | -0.1043694 | 92.85507 | 0.003468747 |  | 27.66966 | 27.76082 | 27.85042 | 27.60393 | 27.3184 | 26.86456
2290.518 | -0.1042911 | 102.1416 | 0.003525049 |  | 27.65447 | 27.76301 | 27.88244 | 27.61092 | 27.30131 | 26.86146
2290.617 | -0.1045204 | 104.3086 | 0.003485999 |  | 27.64262 | 27.76482 | 27.84107 | 27.62037 | 27.27425 | 26.88759
2290.717 | -0.1047072 | 98.07284 | 0.003444753 |  | 27.65566 | 27.77427 | 27.86758 | 27.597 | 27.27923 | 26.87171
2290.816 | -0.1047396 | 98.62196 | 0.003484773 |  | 27.66403 | 27.76076 | 27.85079 | 27.62834 | 27.28967 | 26.85614
2290.916 | -0.1040594 | 98.72927 | 0.003500292 |  | 27.68279 | 27.77971 | 27.8721 | 27.65293 | 27.30028 | 26.89998
2291.015625 | -0.1042644 | 99.93438 | 0.003550502 |  | 27.68619 | 27.75763 | 27.85344 | 27.61886 | 27.2639 | 26.85139
2291.115 | -0.1044092 | 99.98724 | 0.003518192 |  | 27.66637 | 27.78673 | 27.85689 | 27.61946 | 27.25489 | 26.87221
2291.215 | -0.1039521 | 99.74571 | 0.003482435 |  | 27.67051 | 27.77738 | 27.84474 | 27.62534 | 27.29893 | 26.87782
2291.314 | -0.1051364 | 96.87411 | 0.003463265 |  | 27.64107 | 27.78121 | 27.8551 | 27.61645 | 27.30415 | 26.8624
2291.414 | -0.1045023 | 101.5965 | 0.003513924 |  | 27.67591 | 27.78059 | 27.85176 | 27.58153 | 27.29911 | 26.86703
2291.514 | -0.1048985 | 103.3918 | 0.0034706 |  | 27.67463 | 27.76351 | 27.84498 | 27.6455 | 27.2721 | 26.85806
2291.613 | -0.1052534 | 99.17746 | 0.003499335 |  | 27.66343 | 27.78878 | 27.87466 | 27.63075 | 27.29725 | 26.90636
2291.713 | -0.1040498 | 102.7039 | 0.003473338 |  | 27.64145 | 27.78376 | 27.85921 | 27.63296 | 27.29206 | 26.85681
2291.8125 | -0.1056145 | 96.73946 | 0.00346562 |  | 27.61943 | 27.76522 | 27.86292 | 27.60084 | 27.2889 | 26.85019
2291.912 | -0.104697 | 96.40703 | 0.003472916 |  | 27.65098 | 27.74702 | 27.88768 | 27.6058 | 27.28022 | 26.85546
2292.012 | -0.1044841 | 97.12635 | 0.003447965 |  | 27.63211 | 27.7614 | 27.84018 | 27.61553 | 27.27659 | 26.87643
2292.111 | -0.1042888 | 95.94267 | 0.003496738 |  | 27.64495 | 27.80121 | 27.87859 | 27.58289 | 27.28466 | 26.84263
2292.211 | -0.1046272 | 86.08656 | 0.003488264 |  | 27.62335 | 27.77821 | 27.8391 | 27.63575 | 27.28624 | 26.84385
2292.311 | -0.1048929 | 99.15923 | 0.003514571 |  | 27.63589 | 27.80508 | 27.86923 | 27.60411 | 27.29986 | 26.83988
2292.41 | -0.1043933 | 93.75668 | 0.003495326 |  | 27.63695 | 27.80144 | 27.85554 | 27.60014 | 27.30188 | 26.8331
2292.51 | -0.1045761 | 102.7542 | 0.003473984 |  | 27.6078 | 27.81341 | 27.8917 | 27.64342 | 27.25678 | 26.8362
2292.609375 | -0.1046391 | 101.1964 | 0.003492327 |  | 27.63636 | 27.80371 | 27.85395 | 27.58588 | 27.25517 | 26.83897
2292.709 | -0.1051273 | 101.4724 | 0.003491592 |  | 27.63096 | 27.80911 | 27.86268 | 27.58693 | 27.29484 | 26.82795
2292.809 | -0.1048968 | 100.846 | 0.003509362 |  | 27.63158 | 27.81814 | 27.85443 | 27.6124 | 27.30195 | 26.84348
2292.908 | -0.104169 | 99.66027 | 0.003524601 |  | 27.62461 | 27.79419 | 27.85355 | 27.56985 | 27.2563 | 26.83269
2293.008 | -0.1048832 | 100.9118 | 0.003463062 |  | 27.62062 | 27.80798 | 27.85036 | 27.61526 | 27.27814 | 26.83434
2293.107 | -0.1052568 | 101.6328 | 0.003478066 |  | 27.61117 | 27.81578 | 27.85112 | 27.62317 | 27.24956 | 26.84336
2293.207 | -0.1049718 | 101.7501 | 0.003494711 |  | 27.62377 | 27.80661 | 27.86302 | 27.60577 | 27.27643 | 26.82507
2293.307 | -0.1045693 | 103.3631 | 0.003503429 |  | 27.63287 | 27.81135 | 27.85509 | 27.58533 | 27.25892 | 26.85908
2293.40625 | -0.1040208 | 96.42913 | 0.003504957 |  | 27.60149 | 27.80471 | 27.8877 | 27.56411 | 27.24926 | 26.84319
2293.506 | -0.1047725 | 102.8502 | 0.003489922 |  | 27.64103 | 27.83452 | 27.85799 | 27.59839 | 27.28649 | 26.8612
2293.605 | -0.1046964 | 99.62313 | 0.003506415 |  | 27.62114 | 27.82445 | 27.89409 | 27.57828 | 27.25267 | 26.83719
2293.705 | -0.1049684 | 97.56132 | 0.003503095 |  | 27.64027 | 27.80351 | 27.85536 | 27.57788 | 27.28078 | 26.84164
2293.805 | -0.1048486 | 98.36403 | 0.003514327 |  | 27.61839 | 27.8078 | 27.86527 | 27.5659 | 27.29903 | 26.8604
2293.904 | -0.1043836 | 98.59689 | 0.003498001 |  | 27.60325 | 27.80118 | 27.85524 | 27.60665 | 27.29763 | 26.85203
2294.004 | -0.1054572 | 100.3486 | 0.003485264 |  | 27.59931 | 27.80952 | 27.84144 | 27.62962 | 27.29656 | 26.84705
2294.104 | -0.1043564 | 96.39655 | 0.00346752 |  | 27.62568 | 27.83967 | 27.87373 | 27.61769 | 27.24708 | 26.86102
2294.203125 | -0.104374 | 96.31566 | 0.003504181 |  | 27.64039 | 27.81594 | 27.85729 | 27.59372 | 27.26451 | 26.86591
2294.303 | -0.1047049 | 95.61388 | 0.003491467 |  | 27.61204 | 27.80604 | 27.88387 | 27.58146 | 27.24664 | 26.86651
2294.402 | -0.104844 | 95.57218 | 0.003499309 |  | 27.62397 | 27.80791 | 27.8204 | 27.63529 | 27.25595 | 26.84861
2294.502 | -0.104739 | 96.38652 | 0.003510193 |  | 27.60997 | 27.83791 | 27.84999 | 27.61483 | 27.28217 | 26.86822
2294.602 | -0.1055015 | 95.36507 | 0.00345375 |  | 27.623 | 27.81223 | 27.83778 | 27.58593 | 27.28675 | 26.86491
2294.701 | -0.1050518 | 91.49913 | 0.003484715 |  | 27.61016 | 27.81171 | 27.83913 | 27.58656 | 27.28836 | 26.83413
2294.801 | -0.1043569 | 98.20909 | 0.003498871 |  | 27.64052 | 27.83606 | 27.82232 | 27.57254 | 27.29854 | 26.84031
2294.9 | -0.1049184 | 93.72637 | 0.003502046 |  | 27.60807 | 27.79564 | 27.79996 | 27.59133 | 27.25896 | 26.86648
2295 | -0.1043206 | 93.00021 | 0.003496535 |  | 27.62216 | 27.81796 | 27.84093 | 27.56709 | 27.22655 | 26.84578
2295.1 | -0.1043541 | 104.8126 | 0.003527939 |  | 27.62643 | 27.81608 | 27.80281 | 27.58412 | 27.25524 | 26.8264
2295.199 | -0.1043422 | 103.1626 | 0.003492396 |  | 27.6126 | 27.82026 | 27.84385 | 27.55072 | 27.26774 | 26.85891
2295.299 | -0.1055821 | 98.87077 | 0.003496459 |  | 27.62194 | 27.79164 | 27.814 | 27.54716 | 27.27065 | 26.8431
2295.398 | -0.1050808 | 97.69279 | 0.003510597 |  | 27.61303 | 27.84239 | 27.82418 | 27.52431 | 27.25601 | 26.86154
2295.498 | -0.1049701 | 101.0034 | 0.003471971 |  | 27.60567 | 27.82653 | 27.81717 | 27.54079 | 27.27089 | 26.81531
2295.598 | -0.1051955 | 97.51917 | 0.003464233 |  | 27.62095 | 27.80319 | 27.82241 | 27.50646 | 27.30484 | 26.82224
2295.697 | -0.1043308 | 100.1836 | 0.003515171 |  | 27.58616 | 27.80345 | 27.8378 | 27.45857 | 27.29893 | 26.81974
2295.796875 | -0.1050774 | 99.70698 | 0.003518718 |  | 27.60537 | 27.83908 | 27.81978 | 27.47967 | 27.24856 | 26.84709
2295.896 | -0.1045551 | 101.2905 | 0.003502752 |  | 27.57292 | 27.80964 | 27.8434 | 27.46942 | 27.27285 | 26.80254
2295.996 | -0.1050053 | 99.22143 | 0.003486962 |  | 27.59832 | 27.82091 | 27.81323 | 27.51339 | 27.28184 | 26.8358
2296.096 | -0.1043972 | 101.1907 | 0.003505853 |  | 27.63061 | 27.81587 | 27.84146 | 27.49047 | 27.28344 | 26.79646
2296.195 | -0.1046663 | 95.9372 | 0.003467081 |  | 27.58992 | 27.83209 | 27.82875 | 27.46421 | 27.27352 | 26.78718
2296.295 | -0.1048105 | 98.77143 | 0.003490895 |  | 27.6066 | 27.82671 | 27.85027 | 27.47845 | 27.25622 | 26.79521
2296.395 | -0.1045153 | 97.78917 | 0.003478263 |  | 27.596 | 27.80145 | 27.82923 | 27.46658 | 27.27548 | 26.78552
2296.494 | -0.1049173 | 95.63165 | 0.003442077 |  | 27.58382 | 27.82414 | 27.84901 | 27.47801 | 27.24566 | 26.75304
2296.59375 | -0.1047066 | 93.42197 | 0.003423062 |  | 27.589 | 27.81047 | 27.82944 | 27.4714 | 27.24884 | 26.75169
2296.693 | -0.1046431 | 102.2218 | 0.003482482 |  | 27.58015 | 27.82137 | 27.8194 | 27.50251 | 27.27357 | 26.74215
2296.793 | -0.1052358 | 92.37727 | 0.00348444 |  | 27.60118 | 27.83879 | 27.82247 | 27.44597 | 27.22484 | 26.73003
2296.893 | -0.1057712 | 99.15717 | 0.003506441 |  | 27.62497 | 27.8014 | 27.84305 | 27.48972 | 27.26551 | 26.777
2296.992 | -0.1054237 | 97.96507 | 0.003481352 |  | 27.5955 | 27.79778 | 27.83289 | 27.447 | 27.24395 | 26.69439
2297.092 | -0.1041906 | 99.8405 | 0.003500652 |  | 27.58364 | 27.77215 | 27.82557 | 27.41952 | 27.27682 | 26.71267
2297.191 | -0.1040702 | 97.21521 | 0.003510094 |  | 27.58027 | 27.82008 | 27.82804 | 27.44511 | 27.25467 | 26.71393
2297.291 | -0.1049723 | 92.15443 | 0.003450652 |  | 27.5984 | 27.79981 | 27.86336 | 27.42665 | 27.26141 | 26.70211
2297.390625 | -0.1047532 | 100.8419 | 0.003504708 |  | 27.55957 | 27.80656 | 27.83222 | 27.43598 | 27.28367 | 26.70498
2297.49 | -0.1047572 | 92.97287 | 0.003494147 |  | 27.57522 | 27.78203 | 27.8565 | 27.43068 | 27.26735 | 26.7313
2297.59 | -0.1049826 | 99.88311 | 0.003467287 |  | 27.56092 | 27.79844 | 27.80755 | 27.42182 | 27.25002 | 26.71444
2297.689 | -0.1046442 | 102.7214 | 0.003512498 |  | 27.58784 | 27.81091 | 27.8819 | 27.42183 | 27.25323 | 26.69356
2297.789 | -0.1051535 | 98.007 | 0.003481896 |  | 27.56651 | 27.79392 | 27.82974 | 27.42156 | 27.29538 | 26.7114
2297.889 | -0.1050155 | 86.1597 | 0.003496196 |  | 27.55585 | 27.80747 | 27.84471 | 27.4046 | 27.2247 | 26.73026
2297.988 | -0.1044909 | 95.26345 | 0.003510858 |  | 27.58401 | 27.78969 | 27.85991 | 27.41282 | 27.25558 | 26.69953
2298.088 | -0.1052585 | 94.99368 | 0.0035162 |  | 27.57571 | 27.81503 | 27.85858 | 27.4001 | 27.22256 | 26.71417
2298.1875 | -0.1046311 | 98.53264 | 0.003492241 |  | 27.58379 | 27.79394 | 27.83725 | 27.37677 | 27.21958 | 26.6898
2298.287 | -0.1050217 | 93.13441 | 0.003484518 |  | 27.59749 | 27.79027 | 27.85713 | 27.38001 | 27.25418 | 26.70278
2298.387 | -0.1045363 | 96.22269 | 0.003478695 |  | 27.58042 | 27.81921 | 27.8479 | 27.37498 | 27.25208 | 26.70663
2298.486 | -0.1044557 | 99.48962 | 0.00347581 |  | 27.60093 | 27.79287 | 27.8538 | 27.39144 | 27.27442 | 26.68458
2298.586 | -0.1038976 | 101.1623 | 0.003459414 |  | 27.5977 | 27.79493 | 27.84541 | 27.42627 | 27.26677 | 26.69515
2298.686 | -0.1043439 | 98.23119 | 0.003497317 |  | 27.57663 | 27.81294 | 27.83384 | 27.41037 | 27.23588 | 26.68501
2298.785 | -0.1049701 | 94.46688 | 0.003488213 |  | 27.58201 | 27.77803 | 27.84611 | 27.40731 | 27.27299 | 26.69665
2298.885 | -0.1048577 | 97.32458 | 0.003486646 |  | 27.56893 | 27.79268 | 27.84951 | 27.41764 | 27.26721 | 26.70826
2298.984375 | -0.1045068 | 99.14806 | 0.003493337 |  | 27.58132 | 27.81181 | 27.86732 | 27.39002 | 27.26831 | 26.70642
2299.084 | -0.1045165 | 97.19471 | 0.00348262 |  | 27.59984 | 27.83625 | 27.83616 | 27.39745 | 27.24771 | 26.67114
2299.184 | -0.1046232 | 97.28675 | 0.003487533 |  | 27.57436 | 27.79611 | 27.88523 | 27.40393 | 27.24905 | 26.69053
2299.283 | -0.1046692 | 90.51961 | 0.003454326 |  | 27.61555 | 27.7827 | 27.8175 | 27.44806 | 27.27334 | 26.68731
2299.383 | -0.104651 | 94.10984 | 0.003451948 |  | 27.60949 | 27.83715 | 27.80715 | 27.43307 | 27.25419 | 26.69183
2299.482 | -0.1044313 | 97.9621 | 0.003501297 |  | 27.62325 | 27.80688 | 27.83505 | 27.42421 | 27.27796 | 26.69085
2299.582 | -0.1045744 | 91.15052 | 0.003463151 |  | 27.60643 | 27.8032 | 27.83868 | 27.41347 | 27.25245 | 26.73427
2299.682 | -0.1045948 | 98.62833 | 0.003494955 |  | 27.60359 | 27.84338 | 27.82708 | 27.42221 | 27.24742 | 26.68618
2299.78125 | -0.1046777 | 98.58367 | 0.003500782 |  | 27.6173 | 27.81329 | 27.8229 | 27.43158 | 27.26149 | 26.71523
2299.881 | -0.1045749 | 101.281 | 0.003476588 |  | 27.62546 | 27.81468 | 27.84543 | 27.45873 | 27.25496 | 26.73204
2299.98 | -0.1058143 | 97.99787 | 0.003509755 |  | 27.60441 | 27.80546 | 27.8525 | 27.4427 | 27.24294 | 26.69841
2300.08 | -0.1045517 | 100.9909 | 0.003504388 |  | 27.59215 | 27.82191 | 27.83356 | 27.45497 | 27.28065 | 26.75008
2300.18 | -0.1045636 | 95.21992 | 0.003442881 |  | 27.5978 | 27.80671 | 27.82634 | 27.44634 | 27.22096 | 26.71288
2300.279 | -0.1048003 | 96.65788 | 0.003481577 |  | 27.61751 | 27.81878 | 27.84045 | 27.4469 | 27.27412 | 26.73137
2300.379 | -0.1047345 | 99.09885 | 0.003458015 |  | 27.60871 | 27.81826 | 27.82547 | 27.4514 | 27.25359 | 26.72227
2300.479 | -0.1043995 | 100.8847 | 0.003496575 |  | 27.59987 | 27.80735 | 27.81954 | 27.45236 | 27.25106 | 26.71892
2300.578125 | -0.1049956 | 93.437 | 0.003462111 |  | 27.62124 | 27.83331 | 27.83918 | 27.46512 | 27.25051 | 26.72956
2300.678 | -0.1045034 | 89.74104 | 0.00348818 |  | 27.59453 | 27.81647 | 27.80955 | 27.46526 | 27.27424 | 26.70732
2300.777 | -0.1041497 | 93.34426 | 0.003476009 |  | 27.61509 | 27.82687 | 27.83088 | 27.48909 | 27.24976 | 26.70624
2300.877 | -0.1038533 | 90.54421 | 0.003435299 |  | 27.61587 | 27.80892 | 27.82606 | 27.45303 | 27.25436 | 26.70567
2300.977 | -0.1051018 | 95.84196 | 0.003461153 |  | 27.62085 | 27.83135 | 27.82834 | 27.49007 | 27.26206 | 26.72458
2301.076 | -0.1043075 | 91.48592 | 0.00340634 |  | 27.61026 | 27.7809 | 27.80224 | 27.44775 | 27.26654 | 26.72465
2301.176 | -0.1047265 | 90.28765 | 0.003496146 |  | 27.58973 | 27.80207 | 27.85596 | 27.46569 | 27.3057 | 26.71812
2301.275 | -0.1052528 | 88.45461 | 0.003451787 |  | 27.60278 | 27.80571 | 27.79703 | 27.46211 | 27.24755 | 26.716
2301.375 | -0.1042104 | 93.80498 | 0.003478151 |  | 27.60546 | 27.78648 | 27.83204 | 27.48294 | 27.21848 | 26.70989
2301.475 | -0.1044347 | 89.19534 | 0.003476139 |  | 27.59555 | 27.79496 | 27.81957 | 27.47381 | 27.25952 | 26.69527
2301.574 | -0.1040912 | 91.44923 | 0.003485609 |  | 27.60818 | 27.78625 | 27.82215 | 27.47915 | 27.25122 | 26.73345
2301.674 | -0.1045136 | 90.05297 | 0.003483177 |  | 27.6269 | 27.83356 | 27.81205 | 27.52049 | 27.26254 | 26.71097
2301.773 | -0.1043405 | 93.09045 | 0.003484099 |  | 27.6197 | 27.78281 | 27.80016 | 27.50056 | 27.25731 | 26.70277
2301.873 | -0.1043984 | 92.04597 | 0.003526163 |  | 27.60705 | 27.78549 | 27.85527 | 27.51509 | 27.23789 | 26.73138
2301.973 | -0.1042252 | 92.86829 | 0.003493629 |  | 27.6054 | 27.77237 | 27.80598 | 27.50071 | 27.25709 | 26.70635
2302.072 | -0.1044909 | 94.9923 | 0.003478701 |  | 27.62367 | 27.77754 | 27.82528 | 27.47256 | 27.24308 | 26.72431
2302.171875 | -0.1042542 | 88.17002 | 0.003452231 |  | 27.61668 | 27.77802 | 27.83268 | 27.48028 | 27.26979 | 26.70872
2302.271 | -0.1041951 | 94.85194 | 0.0034573 |  | 27.58339 | 27.79412 | 27.80327 | 27.43946 | 27.24653 | 26.719
2302.371 | -0.1036938 | 91.27995 | 0.003479375 |  | 27.64989 | 27.7838 | 27.82725 | 27.48072 | 27.27026 | 26.71338
2302.471 | -0.104408 | 92.6933 | 0.003480606 |  | 27.61586 | 27.78875 | 27.82006 | 27.4592 | 27.24296 | 26.68946
2302.57 | -0.10411 | 95.27962 | 0.003458677 |  | 27.62898 | 27.79915 | 27.8662 | 27.47563 | 27.25791 | 26.71781
2302.67 | -0.103314 | 94.09754 | 0.00346578 |  | 27.62072 | 27.82603 | 27.80268 | 27.51144 | 27.2758 | 26.70919
2302.77 | -0.1041628 | 91.99129 | 0.003411558 |  | 27.60522 | 27.80149 | 27.85357 | 27.51413 | 27.23559 | 26.72908
2302.869 | -0.1039198 | 88.19144 | 0.003496129 |  | 27.62142 | 27.80544 | 27.8269 | 27.52488 | 27.26586 | 26.70366
2302.96875 | -0.1043632 | 88.13333 | 0.003438676 |  | 27.63408 | 27.7954 | 27.82052 | 27.50548 | 27.25498 | 26.73783
2303.068 | -0.103444 | 92.0118 | 0.003440951 |  | 27.60406 | 27.78987 | 27.83663 | 27.48425 | 27.26575 | 26.75008
2303.168 | -0.1043683 | 89.93244 | 0.003454744 |  | 27.62139 | 27.80441 | 27.82529 | 27.49829 | 27.23706 | 26.7417
2303.268 | -0.1044898 | 94.22627 | 0.003479578 |  | 27.63392 | 27.81155 | 27.82722 | 27.48993 | 27.24811 | 26.74153
2303.367 | -0.1036813 | 90.9753 | 0.003451701 |  | 27.61789 | 27.77467 | 27.82591 | 27.51528 | 27.24424 | 26.73489
2303.467 | -0.1045 | 89.5116 | 0.003410771 |  | 27.60694 | 27.78672 | 27.85578 | 27.51959 | 27.28239 | 26.73704
2303.566 | -0.1037171 | 89.2817 | 0.003431656 |  | 27.61725 | 27.79444 | 27.80743 | 27.50443 | 27.26267 | 26.7473
2303.666 | -0.103406 | 90.35031 | 0.003458579 |  | 27.63178 | 27.79863 | 27.84103 | 27.50699 | 27.24962 | 26.73618
2303.765625 | -0.1036898 | 85.56774 | 0.003469235 |  | 27.60458 | 27.81145 | 27.82732 | 27.54915 | 27.23997 | 26.74335
2303.865 | -0.1040799 | 89.71279 | 0.00348504 |  | 27.62984 | 27.81181 | 27.86794 | 27.5074 | 27.24603 | 26.72656
2303.965 | -0.1039107 | 89.55261 | 0.003437983 |  | 27.62559 | 27.79157 | 27.8142 | 27.50957 | 27.2584 | 26.74239
2304.064 | -0.1041508 | 85.87739 | 0.003485945 |  | 27.61526 | 27.78526 | 27.8297 | 27.49399 | 27.24689 | 26.72806
2304.164 | -0.103557 | 87.10641 | 0.003501798 |  | 27.64949 | 27.76993 | 27.84228 | 27.49133 | 27.26644 | 26.78193
2304.264 | -0.1035786 | 85.31323 | 0.003458738 |  | 27.63213 | 27.81166 | 27.83274 | 27.52859 | 27.28353 | 26.74498
2304.363 | -0.104123 | 86.91502 | 0.003502814 |  | 27.61965 | 27.80443 | 27.87136 | 27.49571 | 27.27222 | 26.77073
2304.463 | -0.1032595 | 88.71959 | 0.003508076 |  | 27.59171 | 27.79893 | 27.83549 | 27.52712 | 27.27522 | 26.75505
2304.5625 | -0.1031318 | 88.33247 | 0.003499484 |  | 27.61419 | 27.80356 | 27.86621 | 27.51549 | 27.25829 | 26.74393
2304.662 | -0.1036932 | 80.81479 | 0.00342458 |  | 27.63298 | 27.81396 | 27.8223 | 27.48413 | 27.22937 | 26.7556
2304.762 | -0.1045744 | 89.56538 | 0.003483329 |  | 27.6367 | 27.79159 | 27.88741 | 27.50068 | 27.29063 | 26.7374
2304.861 | -0.1034508 | 87.8344 | 0.003492036 |  | 27.634 | 27.78101 | 27.84824 | 27.46526 | 27.25857 | 26.76948
2304.961 | -0.1039436 | 87.6218 | 0.003470029 |  | 27.63379 | 27.80527 | 27.85638 | 27.4515 | 27.28153 | 26.75841
2305.061 | -0.1042848 | 87.95425 | 0.003458469 |  | 27.64898 | 27.78101 | 27.85853 | 27.49476 | 27.26937 | 26.74757
2305.16 | -0.103167 | 88.6002 | 0.003451884 |  | 27.63675 | 27.81941 | 27.85034 | 27.48806 | 27.25462 | 26.77171
2305.26 | -0.1039391 | 86.47664 | 0.003483909 |  | 27.63255 | 27.81175 | 27.84646 | 27.4768 | 27.24936 | 26.75327
2305.359375 | -0.1037881 | 90.80692 | 0.003479971 |  | 27.64176 | 27.7971 | 27.84358 | 27.46085 | 27.2617 | 26.7538
2305.459 | -0.1028859 | 84.49366 | 0.003448666 |  | 27.64306 | 27.79348 | 27.85569 | 27.43566 | 27.24077 | 26.74165
2305.559 | -0.1029234 | 84.89103 | 0.003467169 |  | 27.64172 | 27.80709 | 27.83638 | 27.43428 | 27.23074 | 26.74792
2305.658 | -0.1037409 | 86.04942 | 0.003474167 |  | 27.63949 | 27.80206 | 27.85227 | 27.43231 | 27.23383 | 26.7523
2305.758 | -0.1029132 | 88.61227 | 0.003427453 |  | 27.63687 | 27.81626 | 27.81866 | 27.44395 | 27.23952 | 26.77115
2305.857 | -0.1036115 | 90.08942 | 0.003406991 |  | 27.6801 | 27.82248 | 27.84757 | 27.43862 | 27.26019 | 26.75488
2305.957 | -0.1038181 | 86.93621 | 0.003480241 |  | 27.64334 | 27.76954 | 27.81984 | 27.42499 | 27.23894 | 26.75605
2306.057 | -0.1039873 | 94.38622 | 0.003428664 |  | 27.62727 | 27.80047 | 27.83799 | 27.43122 | 27.24738 | 26.77296
2306.15625 | -0.103155 | 89.39266 | 0.003430367 |  | 27.63953 | 27.79902 | 27.85007 | 27.42529 | 27.24997 | 26.74103
2306.256 | -0.1026327 | 88.68564 | 0.003449808 |  | 27.6092 | 27.83112 | 27.86917 | 27.44303 | 27.2464 | 26.75808
2306.355 | -0.1031925 | 84.20816 | 0.003440839 |  | 27.65356 | 27.83075 | 27.84493 | 27.40605 | 27.21885 | 26.75302
2306.455 | -0.1036098 | 82.3088 | 0.003452227 |  | 27.63666 | 27.7858 | 27.83283 | 27.42204 | 27.23236 | 26.76181
2306.555 | -0.1031794 | 83.10924 | 0.00346491 |  | 27.63541 | 27.78963 | 27.82665 | 27.43417 | 27.21911 | 26.73883
2306.654 | -0.1031959 | 83.56881 | 0.003463299 |  | 27.63336 | 27.7953 | 27.79438 | 27.42226 | 27.26541 | 26.73642
2306.754 | -0.1038357 | 83.39633 | 0.003455198 |  | 27.6744 | 27.80604 | 27.84512 | 27.44394 | 27.2309 | 26.75294
2306.854 | -0.1032936 | 90.26009 | 0.003432125 |  | 27.62953 | 27.7992 | 27.82157 | 27.39225 | 27.24088 | 26.7513
2306.953125 | -0.1040208 | 90.45011 | 0.003421265 |  | 27.62424 | 27.82207 | 27.83765 | 27.39674 | 27.24337 | 26.71924
2307.053 | -0.1029586 | 84.06803 | 0.003469898 |  | 27.64614 | 27.78033 | 27.83689 | 27.40583 | 27.23403 | 26.72755
2307.152 | -0.1027457 | 90.48543 | 0.003433999 |  | 27.63727 | 27.80433 | 27.83267 | 27.37008 | 27.22404 | 26.70242
2307.252 | -0.1028172 | 87.62933 | 0.003450587 |  | 27.64645 | 27.80201 | 27.84532 | 27.39663 | 27.27566 | 26.71722
2307.352 | -0.1030625 | 87.35751 | 0.003464578 |  | 27.66827 | 27.79939 | 27.80263 | 27.39883 | 27.29732 | 26.73096
2307.451 | -0.1030534 | 89.08734 | 0.003413643 |  | 27.6477 | 27.80673 | 27.82307 | 27.42666 | 27.24255 | 26.709
2307.551 | -0.1037903 | 91.0865 | 0.003446722 |  | 27.67432 | 27.79224 | 27.80202 | 27.38665 | 27.2717 | 26.71692
2307.65 | -0.1032209 | 89.81988 | 0.003439722 |  | 27.66476 | 27.80299 | 27.82877 | 27.38556 | 27.24919 | 26.71823
2307.75 | -0.1030738 | 89.46147 | 0.003468298 |  | 27.64986 | 27.80767 | 27.81327 | 27.431 | 27.22503 | 26.7247
2307.85 | -0.1020661 | 89.21516 | 0.003444898 |  | 27.64268 | 27.80883 | 27.79868 | 27.42419 | 27.2869 | 26.71248
2307.949 | -0.1031125 | 85.36336 | 0.003473429 |  | 27.63874 | 27.79647 | 27.82538 | 27.41398 | 27.221 | 26.68864
2308.049 | -0.1036683 | 91.51714 | 0.003442859 |  | 27.63195 | 27.79816 | 27.81013 | 27.42606 | 27.25473 | 26.70395
2308.148 | -0.103444 | 84.15507 | 0.003479726 |  | 27.65133 | 27.80956 | 27.80451 | 27.40483 | 27.27407 | 26.7068
2308.248 | -0.1031386 | 88.23473 | 0.003451642 |  | 27.642 | 27.79276 | 27.78102 | 27.40597 | 27.20937 | 26.69075
2308.348 | -0.1029518 | 87.87974 | 0.003445707 |  | 27.64396 | 27.78225 | 27.80835 | 27.44769 | 27.25216 | 26.7269
2308.447 | -0.1026617 | 86.50216 | 0.003462285 |  | 27.62532 | 27.77554 | 27.79612 | 27.39424 | 27.22747 | 26.71868
2308.546875 | -0.1029296 | 89.39699 | 0.003399122 |  | 27.65572 | 27.80725 | 27.78366 | 27.42832 | 27.26275 | 26.68086
2308.646 | -0.102568 | 84.04889 | 0.003423972 |  | 27.65096 | 27.76833 | 27.80823 | 27.42441 | 27.26325 | 26.69662
2308.746 | -0.1017011 | 88.54756 | 0.003489291 |  | 27.6189 | 27.78798 | 27.78108 | 27.44504 | 27.26747 | 26.67615
2308.846 | -0.1030841 | 83.69686 | 0.003433598 |  | 27.64511 | 27.81342 | 27.76833 | 27.44241 | 27.23922 | 26.69568
2308.945 | -0.1035275 | 89.03858 | 0.003416205 |  | 27.63093 | 27.80523 | 27.76762 | 27.43821 | 27.22538 | 26.69779
2309.045 | -0.1032595 | 93.22396 | 0.003464869 |  | 27.6386 | 27.79099 | 27.79325 | 27.39653 | 27.28408 | 26.71033
2309.145 | -0.1027781 | 85.20865 | 0.003448837 |  | 27.60472 | 27.78984 | 27.7819 | 27.44755 | 27.23891 | 26.69005
2309.244 | -0.1028252 | 88.41496 | 0.003445267 |  | 27.64024 | 27.82055 | 27.78104 | 27.44601 | 27.22932 | 26.68784
2309.34375 | -0.1031107 | 93.00113 | 0.003408755 |  | 27.59797 | 27.76276 | 27.73874 | 27.45775 | 27.25343 | 26.70202
2309.443 | -0.1025691 | 88.38169 | 0.003460116 |  | 27.62553 | 27.79703 | 27.80579 | 27.45455 | 27.23373 | 26.71498
2309.543 | -0.1026946 | 83.70005 | 0.003404656 |  | 27.61973 | 27.78427 | 27.76112 | 27.45434 | 27.20897 | 26.69709
2309.643 | -0.1021104 | 80.16906 | 0.003466788 |  | 27.62151 | 27.79346 | 27.7976 | 27.44038 | 27.2345 | 26.6921
2309.742 | -0.1025027 | 89.00212 | 0.003454742 |  | 27.64393 | 27.75917 | 27.76691 | 27.49902 | 27.24393 | 26.72644
2309.842 | -0.1028683 | 84.16578 | 0.003470069 |  | 27.63926 | 27.81198 | 27.78385 | 27.49298 | 27.26076 | 26.7231
2309.941 | -0.102945 | 83.30132 | 0.003450694 |  | 27.62683 | 27.79258 | 27.79671 | 27.47863 | 27.23098 | 26.71111
2310.041 | -0.1030477 | 86.32284 | 0.003490957 |  | 27.62239 | 27.78841 | 27.73879 | 27.44737 | 27.23427 | 26.67801
2310.140625 | -0.1024817 | 92.07719 | 0.003460128 |  | 27.62652 | 27.78397 | 27.78302 | 27.46857 | 27.21889 | 26.71381
2310.24 | -0.1028763 | 91.7263 | 0.003445124 |  | 27.62088 | 27.78897 | 27.74436 | 27.48356 | 27.26238 | 26.69316
2310.34 | -0.102375 | 87.66965 | 0.003429316 |  | 27.61789 | 27.75612 | 27.78141 | 27.4689 | 27.22455 | 26.68357
2310.439 | -0.1027775 | 84.19586 | 0.003506626 |  | 27.59346 | 27.77141 | 27.75389 | 27.46354 | 27.22295 | 26.71866
2310.539 | -0.102677 | 90.82447 | 0.003469004 |  | 27.60322 | 27.79319 | 27.79207 | 27.45009 | 27.20428 | 26.71234
2310.639 | -0.1026821 | 90.12201 | 0.003440697 |  | 27.58342 | 27.76006 | 27.75102 | 27.46369 | 27.22169 | 26.72227
2310.738 | -0.1027145 | 87.18548 | 0.003450363 |  | 27.61566 | 27.76105 | 27.78716 | 27.49293 | 27.23261 | 26.71878
2310.838 | -0.10209 | 88.69225 | 0.003485493 |  | 27.61567 | 27.78077 | 27.7456 | 27.47542 | 27.22602 | 26.69368
2310.9375 | -0.1025254 | 88.10303 | 0.003436775 |  | 27.61234 | 27.75935 | 27.80211 | 27.47867 | 27.23117 | 26.69387
2311.037 | -0.1031261 | 89.46101 | 0.003442345 |  | 27.606 | 27.75484 | 27.78725 | 27.47016 | 27.22627 | 26.71928
2311.137 | -0.102002 | 91.34761 | 0.003472023 |  | 27.59155 | 27.75077 | 27.76144 | 27.48079 | 27.2235 | 26.70419
2311.236 | -0.1028558 | 85.52468 | 0.003402799 |  | 27.60827 | 27.76078 | 27.82174 | 27.4747 | 27.20377 | 26.72267
2311.336 | -0.1022007 | 90.42619 | 0.003442667 |  | 27.61867 | 27.74632 | 27.79575 | 27.45285 | 27.24146 | 26.69037
2311.436 | -0.1030852 | 88.4211 | 0.003436268 |  | 27.60404 | 27.75183 | 27.7952 | 27.50138 | 27.2505 | 26.71605
2311.535 | -0.1023568 | 87.85535 | 0.003448451 |  | 27.60837 | 27.73081 | 27.81138 | 27.474 | 27.23003 | 26.71308
2311.635 | -0.10209 | 92.75163 | 0.003453586 |  | 27.59916 | 27.74711 | 27.8054 | 27.47686 | 27.20705 | 26.70059
2311.734375 | -0.1022966 | 91.68552 | 0.003471545 |  | 27.61406 | 27.73004 | 27.79381 | 27.47906 | 27.2522 | 26.71809
2311.834 | -0.1021922 | 91.8539 | 0.003461669 |  | 27.61115 | 27.73813 | 27.81692 | 27.46935 | 27.19771 | 26.70554
2311.934 | -0.1030557 | 91.79124 | 0.003423706 |  | 27.60942 | 27.70465 | 27.8045 | 27.49252 | 27.23571 | 26.70042
2312.033 | -0.1027582 | 90.13226 | 0.003431981 |  | 27.60998 | 27.71602 | 27.79549 | 27.48851 | 27.23869 | 26.66134
2312.133 | -0.101902 | 91.33349 | 0.003473872 |  | 27.59859 | 27.70993 | 27.8131 | 27.4777 | 27.21915 | 26.73297
2312.232 | -0.1024562 | 92.26562 | 0.003465934 |  | 27.64287 | 27.71928 | 27.8041 | 27.47118 | 27.23896 | 26.7265625
2312.332 | -0.1025464 | 90.09627 | 0.003482603 |  | 27.59993 | 27.68781 | 27.79093 | 27.47881 | 27.24608 | 26.71499
2312.432 | -0.1021206 | 92.63246 | 0.00344069 |  | 27.62951 | 27.72675 | 27.80899 | 27.48269 | 27.26485 | 26.71381
2312.53125 | -0.1025402 | 90.59685 | 0.003471198 |  | 27.62339 | 27.70302 | 27.7985 | 27.48098 | 27.25031 | 26.72113
2312.631 | -0.1021371 | 92.40211 | 0.003435905 |  | 27.65091 | 27.71017 | 27.84894 | 27.51068 | 27.24472 | 26.74398
2312.73 | -0.101839 | 92.21641 | 0.003429719 |  | 27.61165 | 27.73012 | 27.81098 | 27.4829 | 27.26508 | 26.72698
2312.83 | -0.1025703 | 91.82085 | 0.003482683 |  | 27.64551 | 27.74245 | 27.8342 | 27.47716 | 27.26832 | 26.74837
2312.93 | -0.101751 | 86.40395 | 0.003472066 |  | 27.62751 | 27.71458 | 27.80892 | 27.47354 | 27.23186 | 26.73434
2313.029 | -0.1021609 | 90.61986 | 0.003470752 |  | 27.60848 | 27.68627 | 27.84145 | 27.47443 | 27.24614 | 26.74573
2313.129 | -0.1020394 | 97.12066 | 0.003432839 |  | 27.64855 | 27.72595 | 27.84081 | 27.46371 | 27.24599 | 26.73357
2313.229 | -0.1024738 | 92.63793 | 0.003478972 |  | 27.64188 | 27.69764 | 27.81561 | 27.46249 | 27.26314 | 26.70659
2313.328125 | -0.1029609 | 89.01967 | 0.003428702 |  | 27.63509 | 27.69036 | 27.85637 | 27.45289 | 27.2193 | 26.76685
2313.428 | -0.1033168 | 91.22161 | 0.003437005 |  | 27.62476 | 27.69691 | 27.80674 | 27.47094 | 27.25758 | 26.72246
2313.527 | -0.1025992 | 90.81103 | 0.00348975 |  | 27.63584 | 27.72818 | 27.81752 | 27.43223 | 27.22784 | 26.74588
2313.627 | -0.1025305 | 91.23984 | 0.003448982 |  | 27.63443 | 27.70852 | 27.79818 | 27.42026 | 27.2203 | 26.7354
2313.727 | -0.1018214 | 90.25621 | 0.003390743 |  | 27.63215 | 27.72832 | 27.82083 | 27.42918 | 27.27364 | 26.75317
2313.826 | -0.1016772 | 88.80891 | 0.003419616 |  | 27.64375 | 27.71463 | 27.82897 | 27.46741 | 27.24539 | 26.73227
2313.926 | -0.101998 | 88.28964 | 0.003449768 |  | 27.62454 | 27.70168 | 27.83221 | 27.48027 | 27.26569 | 26.75181
2314.025 | -0.1025385 | 86.66256 | 0.003475513 |  | 27.62877 | 27.7498 | 27.83508 | 27.42215 | 27.25315 | 26.759
2314.125 | -0.1019895 | 89.88573 | 0.003456188 |  | 27.63441 | 27.73509 | 27.83036 | 27.45062 | 27.24139 | 26.72836
2314.225 | -0.1023006 | 92.69603 | 0.003462905 |  | 27.61604 | 27.69806 | 27.82594 | 27.46139 | 27.24281 | 26.74336
2314.324 | -0.1025152 | 84.08489 | 0.003412639 |  | 27.62359 | 27.72091 | 27.81156 | 27.42559 | 27.24154 | 26.76185
2314.424 | -0.1024113 | 90.981 | 0.003429215 |  | 27.62632 | 27.71667 | 27.85023 | 27.46152 | 27.24223 | 26.7566
2314.523 | -0.1016329 | 90.08761 | 0.003459223 |  | 27.61731 | 27.70658 | 27.82586 | 27.44485 | 27.24532 | 26.76278
2314.623 | -0.1024073 | 93.74938 | 0.00341119 |  | 27.61927 | 27.74345 | 27.86997 | 27.45236 | 27.24349 | 26.74779
2314.723 | -0.102505 | 92.11478 | 0.003419095 |  | 27.60814 | 27.72249 | 27.81316 | 27.4333 | 27.25701 | 26.75887
2314.822 | -0.1023273 | 93.45454 | 0.00346195 |  | 27.63727 | 27.73764 | 27.82533 | 27.45026 | 27.2285 | 26.75598
2314.921875 | -0.1028507 | 89.24798 | 0.003446902 |  | 27.61115 | 27.72478 | 27.85466 | 27.40993 | 27.21523 | 26.77544
2315.021 | -0.1026526 | 87.45981 | 0.003432654 |  | 27.59773 | 27.71798 | 27.8088 | 27.40876 | 27.22908 | 26.77555
2315.121 | -0.1019304 | 95.10691 | 0.003452757 |  | 27.61988 | 27.74876 | 27.83395 | 27.42946 | 27.26285 | 26.76576
2315.221 | -0.1026316 | 90.55972 | 0.003492222 |  | 27.57048 | 27.72538 | 27.8502 | 27.43151 | 27.26131 | 26.77555
2315.32 | -0.1028871 | 85.65433 | 0.003461809 |  | 27.58597 | 27.7444 | 27.84554 | 27.40758 | 27.21164 | 26.76719
2315.42 | -0.102099 | 84.44627 | 0.003405597 |  | 27.58544 | 27.76242 | 27.82402 | 27.42956 | 27.23177 | 26.80119
2315.52 | -0.1026225 | 94.28323 | 0.003455914 |  | 27.58944 | 27.73175 | 27.85962 | 27.44574 | 27.2273 | 26.78895
2315.619 | -0.1023897 | 86.56299 | 0.003426194 |  | 27.58238 | 27.74475 | 27.82878 | 27.42602 | 27.23336 | 26.76622
2315.71875 | -0.1020468 | 92.58028 | 0.003449486 |  | 27.55822 | 27.74843 | 27.86126 | 27.44599 | 27.26173 | 26.79802
2315.818 | -0.1021677 | 86.50352 | 0.003478188 |  | 27.56742 | 27.72213 | 27.84445 | 27.46592 | 27.23812 | 26.78021
2315.918 | -0.1031987 | 89.14568 | 0.003410077 |  | 27.57831 | 27.7276 | 27.85979 | 27.45691 | 27.2347 | 26.79503
2316.018 | -0.1022149 | 93.09682 | 0.003449093 |  | 27.56623 | 27.70115 | 27.8535 | 27.44936 | 27.23511 | 26.78671
2316.117 | -0.1023278 | 88.49379 | 0.003507173 |  | 27.56171 | 27.72315 | 27.83348 | 27.44642 | 27.21282 | 26.78761
2316.217 | -0.1023148 | 89.348 | 0.003449133 |  | 27.57996 | 27.7543 | 27.86631 | 27.46359 | 27.21955 | 26.78547
2316.316 | -0.1022325 | 96.073 | 0.003423571 |  | 27.53693 | 27.72056 | 27.84439 | 27.42611 | 27.22398 | 26.80871
2316.416 | -0.1028013 | 92.47365 | 0.00345172 |  | 27.56915 | 27.73856 | 27.86932 | 27.4531 | 27.24367 | 26.80857
2316.515625 | -0.1025612 | 89.64079 | 0.003430671 |  | 27.55757 | 27.71676 | 27.84093 | 27.44657 | 27.23782 | 26.79002
2316.615 | -0.1019571 | 91.2084 | 0.003420877 |  | 27.5531 | 27.72919 | 27.88365 | 27.45581 | 27.23252 | 26.78466
2316.715 | -0.1024187 | 96.13566 | 0.003464932 |  | 27.56996 | 27.73032 | 27.86152 | 27.45194 | 27.22099 | 26.77693
2316.814 | -0.1025742 | 90.48862 | 0.003457286 |  | 27.56403 | 27.70567 | 27.85612 | 27.43276 | 27.23113 | 26.78727
2316.914 | -0.1021394 | 93.72295 | 0.003416977 |  | 27.55914 | 27.71492 | 27.85384 | 27.47739 | 27.24432 | 26.7684
2317.014 | -0.1021019 | 94.56303 | 0.003430766 |  | 27.58551 | 27.72441 | 27.87984 | 27.42936 | 27.26025 | 26.79599
2317.113 | -0.1020905 | 90.31113 | 0.003460213 |  | 27.59763 | 27.73144 | 27.86104 | 27.44619 | 27.23084 | 26.78149
2317.213 | -0.102463 | 93.51766 | 0.0034453 |  | 27.5566 | 27.71187 | 27.84941 | 27.44459 | 27.23568 | 26.78661
2317.3125 | -0.1021263 | 88.6959 | 0.003433641 |  | 27.58306 | 27.72964 | 27.8399 | 27.46871 | 27.23318 | 26.77531
2317.412 | -0.1026316 | 91.35262 | 0.003420387 |  | 27.54206 | 27.69933 | 27.84854 | 27.44363 | 27.22324 | 26.79169
2317.512 | -0.1025521 | 91.20589 | 0.003452772 |  | 27.54933 | 27.73369 | 27.86821 | 27.46683 | 27.22182 | 26.81411
2317.611 | -0.1020883 | 86.60195 | 0.00341243 |  | 27.58943 | 27.73314 | 27.85677 | 27.4646 | 27.26332 | 26.79313
2317.711 | -0.1022733 | 90.73425 | 0.00338225 |  | 27.58454 | 27.7385 | 27.85315 | 27.45173 | 27.22026 | 26.81586
2317.811 | -0.1017476 | 88.8857 | 0.003468597 |  | 27.59817 | 27.73866 | 27.85249 | 27.47398 | 27.23517 | 26.81817
2317.91 | -0.1018248 | 90.39635 | 0.003419927 |  | 27.59019 | 27.72492 | 27.87379 | 27.46038 | 27.2284 | 26.80379
2318.01 | -0.1017805 | 94.42268 | 0.00344276 |  | 27.57657 | 27.69588 | 27.87085 | 27.44098 | 27.22871 | 26.81631
2318.109375 | -0.1020548 | 90.64902 | 0.003473049 |  | 27.59964 | 27.70063 | 27.85966 | 27.4595 | 27.23779 | 26.82931
2318.209 | -0.1021479 | 93.76488 | 0.003428051 |  | 27.60137 | 27.72078 | 27.83743 | 27.44301 | 27.25685 | 26.82695
2318.309 | -0.1023034 | 92.54724 | 0.003467763 |  | 27.58015 | 27.72665 | 27.8513 | 27.45324 | 27.25323 | 26.8261
2318.408 | -0.1022745 | 87.08545 | 0.003415586 |  | 27.60142 | 27.71723 | 27.84552 | 27.45095 | 27.25963 | 26.81711
2318.508 | -0.1022677 | 89.64763 | 0.003443574 |  | 27.5769 | 27.72028 | 27.86476 | 27.45211 | 27.21273 | 26.80641
2318.607 | -0.1020497 | 89.49474 | 0.00340216 |  | 27.60529 | 27.73381 | 27.82842 | 27.43958 | 27.24216 | 26.82574
2318.707 | -0.1019548 | 91.75159 | 0.003430221 |  | 27.56546 | 27.7303 | 27.85077 | 27.44219 | 27.22283 | 26.83013
2318.807 | -0.1023347 | 89.22223 | 0.003375205 |  | 27.60962 | 27.71221 | 27.83795 | 27.42673 | 27.25588 | 26.79203
2318.90625 | -0.1021734 | 94.5382 | 0.003429022 |  | 27.58311 | 27.71078 | 27.83759 | 27.46055 | 27.23986 | 26.83323
2319.006 | -0.1018407 | 91.70215 | 0.003400734 |  | 27.6137 | 27.71187 | 27.82489 | 27.44164 | 27.26497 | 26.79494
2319.105 | -0.1023409 | 89.30836 | 0.003431262 |  | 27.58205 | 27.7272 | 27.83493 | 27.43637 | 27.24954 | 26.80479
2319.205 | -0.1017391 | 92.24625 | 0.003415468 |  | 27.57086 | 27.72928 | 27.83405 | 27.43532 | 27.26786 | 26.81576
2319.305 | -0.1016744 | 96.7709 | 0.003383943 |  | 27.62071 | 27.71202 | 27.81945 | 27.43725 | 27.23425 | 26.81695
2319.404 | -0.1027423 | 86.0845 | 0.003439649 |  | 27.59818 | 27.71516 | 27.83583 | 27.45073 | 27.22792 | 26.81919
2319.504 | -0.1025441 | 90.45171 | 0.003413468 |  | 27.59748 | 27.70216 | 27.81074 | 27.40559 | 27.26071 | 26.79761
2319.604 | -0.1024652 | 92.29821 | 0.003420648 |  | 27.62026 | 27.7276 | 27.82615 | 27.4018 | 27.22063 | 26.78652
2319.703125 | -0.1027491 | 88.07591 | 0.00341144 |  | 27.57635 | 27.70777 | 27.81036 | 27.42271 | 27.24218 | 26.80243
2319.803 | -0.1018021 | 86.23716 | 0.003425929 |  | 27.56642 | 27.70915 | 27.81754 | 27.41881 | 27.24921 | 26.79813
2319.902 | -0.1013479 | 89.43048 | 0.003467283 |  | 27.60731 | 27.70868 | 27.81409 | 27.43094 | 27.22514 | 26.76806
2320.002 | -0.1027179 | 89.02696 | 0.003412553 |  | 27.59252 | 27.67707 | 27.8078 | 27.40458 | 27.23785 | 26.78369
2320.102 | -0.1022989 | 86.95284 | 0.003388024 |  | 27.58937 | 27.71429 | 27.81487 | 27.40986 | 27.24593 | 26.82044
2320.201 | -0.1022024 | 85.99655 | 0.003442356 |  | 27.58703 | 27.69834 | 27.81442 | 27.41988 | 27.24129 | 26.7926
2320.301 | -0.1020871 | 89.78707 | 0.003413522 |  | 27.58846 | 27.69802 | 27.81435 | 27.39934 | 27.23473 | 26.76667
2320.4 | -0.1019906 | 90.08214 | 0.003414667 |  | 27.59263 | 27.7049 | 27.79858 | 27.41782 | 27.22802 | 26.8001
2320.5 | -0.1019617 | 84.23299 | 0.003443236 |  | 27.59998 | 27.69549 | 27.80322 | 27.4362 | 27.21106 | 26.75832
2320.6 | -0.1016767 | 90.92791 | 0.003408812 |  | 27.60562 | 27.6954 | 27.82466 | 27.40862 | 27.22432 | 26.77373
2320.699 | -0.1024857 | 85.34991 | 0.003429092 |  | 27.58882 | 27.68822 | 27.81586 | 27.42751 | 27.23536 | 26.75358
2320.799 | -0.1024215 | 91.49571 | 0.003425782 |  | 27.59504 | 27.68123 | 27.77835 | 27.42964 | 27.24101 | 26.78379
2320.898 | -0.1024431 | 87.57191 | 0.003409227 |  | 27.58216 | 27.6971 | 27.79358 | 27.42544 | 27.23442 | 26.77579
2320.998 | -0.1025714 | 92.45975 | 0.003425241 |  | 27.61149 | 27.67734 | 27.85233 | 27.43373 | 27.24655 | 26.77003
2321.098 | -0.1025947 | 94.18708 | 0.003442331 |  | 27.59462 | 27.68979 | 27.7885 | 27.40684 | 27.21688 | 26.74571
2321.197 | -0.1022631 | 86.92504 | 0.003422543 |  | 27.59039 | 27.68415 | 27.81189 | 27.41584 | 27.24994 | 26.7841
2321.296875 | -0.1027792 | 87.81229 | 0.003447732 |  | 27.58044 | 27.67351 | 27.81249 | 27.40755 | 27.21202 | 26.77579
2321.396 | -0.1028473 | 91.33212 | 0.003422091 |  | 27.60732 | 27.68736 | 27.80187 | 27.42987 | 27.24292 | 26.77614
2321.496 | -0.1020434 | 85.94666 | 0.003425764 |  | 27.5959 | 27.7135 | 27.78531 | 27.39548 | 27.20503 | 26.77608
2321.596 | -0.1022688 | 89.67178 | 0.003391565 |  | 27.58383 | 27.65903 | 27.82049 | 27.40388 | 27.23907 | 26.76285
2321.695 | -0.1028768 | 88.62708 | 0.003438895 |  | 27.59942 | 27.63733 | 27.7867 | 27.3843 | 27.2175 | 26.76238
2321.795 | -0.1025544 | 94.02052 | 0.003411033 |  | 27.58036 | 27.68919 | 27.79499 | 27.43311 | 27.24397 | 26.78128
2321.895 | -0.1020752 | 87.78654 | 0.003438779 |  | 27.61368 | 27.70163 | 27.78462 | 27.4222 | 27.2423 | 26.76358
2321.994 | -0.1022239 | 90.4991 | 0.003439944 |  | 27.54619 | 27.65146 | 27.80703 | 27.40876 | 27.21451 | 26.77401
2322.09375 | -0.1023261 | 90.62464 | 0.003421387 |  | 27.60353 | 27.69872 | 27.82028 | 27.40465 | 27.20856 | 26.78094
2322.193 | -0.1026611 | 87.05879 | 0.003445764 |  | 27.5555 | 27.66104 | 27.77937 | 27.41145 | 27.21861 | 26.76051
2322.293 | -0.1020621 | 88.05108 | 0.003424666 |  | 27.55552 | 27.65547 | 27.80089 | 27.43416 | 27.23335 | 26.74684
2322.393 | -0.1017323 | 90.12794 | 0.003494198 |  | 27.56854 | 27.65942 | 27.7956 | 27.43343 | 27.20963 | 26.76602
2322.492 | -0.1025226 | 92.09975 | 0.003456773 |  | 27.58867 | 27.63655 | 27.84174 | 27.42992 | 27.2133 | 26.77431
2322.592 | -0.1021768 | 91.2608 | 0.00346106 |  | 27.54249 | 27.62588 | 27.82009 | 27.40893 | 27.23137 | 26.77338
2322.691 | -0.1019321 | 88.87635 | 0.00343923 |  | 27.56955 | 27.66802 | 27.81456 | 27.41549 | 27.19674 | 26.75908
2322.791 | -0.1021195 | 92.72041 | 0.00343387 |  | 27.57428 | 27.64641 | 27.81253 | 27.42986 | 27.20993 | 26.79177
2322.890625 | -0.1019032 | 94.3345 | 0.003439774 |  | 27.57487 | 27.65562 | 27.82986 | 27.4016 | 27.21856 | 26.80689
2322.99 | -0.101835 | 94.59904 | 0.003431177 |  | 27.5674 | 27.69897 | 27.81707 | 27.39736 | 27.21465 | 26.79197
2323.09 | -0.1026015 | 97.99993 | 0.003392671 |  | 27.56799 | 27.66776 | 27.82092 | 27.40844 | 27.23274 | 26.78577
2323.189 | -0.102103 | 94.10437 | 0.003420179 |  | 27.56498 | 27.67295 | 27.78584 | 27.42428 | 27.22549 | 26.77384
2323.289 | -0.1023704 | 93.51128 | 0.003431309 |  | 27.55094 | 27.67186 | 27.82315 | 27.42315 | 27.24166 | 26.79986
2323.389 | -0.1019384 | 98.02955 | 0.003428491 |  | 27.55596 | 27.68333 | 27.81145 | 27.42656 | 27.19822 | 26.78269
2323.488 | -0.1020003 | 88.2427 | 0.003397816 |  | 27.54784 | 27.66348 | 27.83772 | 27.41889 | 27.19257 | 26.78959
2323.588 | -0.1021547 | 95.25069 | 0.003431919 |  | 27.54689 | 27.6643 | 27.80923 | 27.40788 | 27.21606 | 26.78335
2323.6875 | -0.1017317 | 95.18439 | 0.00340483 |  | 27.55577 | 27.69395 | 27.82065 | 27.40435 | 27.20645 | 26.81662
2323.787 | -0.1021025 | 94.06815 | 0.00342769 |  | 27.56234 | 27.67029 | 27.80332 | 27.40619 | 27.2369 | 26.80683
2323.887 | -0.1026248 | 82.09144 | 0.003428543 |  | 27.56623 | 27.67189 | 27.85027 | 27.41936 | 27.20508 | 26.79992
2323.986 | -0.1022745 | 89.33342 | 0.003424752 |  | 27.55679 | 27.65264 | 27.83105 | 27.4064 | 27.20189 | 26.78545
2324.086 | -0.1019821 | 92.9813 | 0.003416877 |  | 27.56074 | 27.70399 | 27.82562 | 27.35425 | 27.22062 | 26.77749
2324.186 | -0.1017397 | 91.10222 | 0.003441416 |  | 27.56928 | 27.69018 | 27.81118 | 27.41795 | 27.22775 | 26.79209
2324.285 | -0.1023875 | 97.8557 | 0.003426649 |  | 27.56122 | 27.70023 | 27.82541 | 27.39787 | 27.22252 | 26.76985
2324.385 | -0.1017419 | 92.27565 | 0.003401381 |  | 27.56614 | 27.71542 | 27.83612 | 27.35309 | 27.19921 | 26.77872
2324.484375 | -0.102782 | 89.61527 | 0.003441931 |  | 27.55786 | 27.69862 | 27.82802 | 27.39283 | 27.24514 | 26.80751
2324.584 | -0.1015852 | 86.48985 | 0.00341691 |  | 27.58773 | 27.654 | 27.8306 | 27.36668 | 27.24755 | 26.78852
2324.684 | -0.102065 | 92.42078 | 0.003402847 |  | 27.5849 | 27.68944 | 27.81586 | 27.36322 | 27.19396 | 26.77521
2324.783 | -0.1025124 | 86.75758 | 0.003426787 |  | 27.56395 | 27.66609 | 27.81146 | 27.41866 | 27.19896 | 26.78339
2324.883 | -0.1021899 | 84.60644 | 0.003342618 |  | 27.57511 | 27.66455 | 27.80756 | 27.3989 | 27.22183 | 26.78111
2324.982 | -0.1020145 | 86.34061 | 0.003439672 |  | 27.55914 | 27.65772 | 27.85004 | 27.37899 | 27.20243 | 26.7637
2325.082 | -0.1021763 | 87.499 | 0.003443625 |  | 27.56983 | 27.65879 | 27.81405 | 27.39194 | 27.23747 | 26.78536
2325.182 | -0.1015682 | 88.7385 | 0.00342993 |  | 27.55483 | 27.67832 | 27.83001 | 27.37202 | 27.21007 | 26.78198
2325.28125 | -0.1015166 | 85.40278 | 0.003422265 |  | 27.5711 | 27.67886 | 27.85367 | 27.3433 | 27.22157 | 26.79096
2325.381 | -0.1024999 | 91.94617 | 0.003431147 |  | 27.55243 | 27.64442 | 27.85264 | 27.36082 | 27.17467 | 26.79134
2325.48 | -0.1022427 | 91.11247 | 0.003421686 |  | 27.56685 | 27.68051 | 27.85777 | 27.37237 | 27.20568 | 26.76875
2325.58 | -0.1023398 | 94.66078 | 0.003397205 |  | 27.5668 | 27.65151 | 27.83185 | 27.33808 | 27.20485 | 26.78873
2325.68 | -0.1029109 | 90.61303 | 0.003388236 |  | 27.55452 | 27.67661 | 27.85495 | 27.35342 | 27.18287 | 26.77637
2325.779 | -0.1018174 | 89.5631 | 0.003393963 |  | 27.56316 | 27.6673 | 27.84619 | 27.35705 | 27.23391 | 26.76104
2325.879 | -0.1024618 | 90.46674 | 0.003388095 |  | 27.52724 | 27.6706 | 27.8457 | 27.34243 | 27.22179 | 26.78955
2325.979 | -0.1025969 | 92.77054 | 0.003410436 |  | 27.54353 | 27.63438 | 27.8101 | 27.35879 | 27.20672 | 26.78461
2326.078125 | -0.1021592 | 83.97119 | 0.0034127 |  | 27.55676 | 27.67085 | 27.84565 | 27.35357 | 27.21771 | 26.77982
2326.178 | -0.1024669 | 84.23277 | 0.00340015 |  | 27.55787 | 27.64475 | 27.84674 | 27.34497 | 27.19301 | 26.77033
2326.277 | -0.1018288 | 93.77901 | 0.003431695 |  | 27.52424 | 27.65984 | 27.84656 | 27.34836 | 27.18971 | 26.77238
2326.377 | -0.1025816 | 94.02144 | 0.003464332 |  | 27.56214 | 27.6638 | 27.84953 | 27.35397 | 27.21116 | 26.76403
2326.477 | -0.102187 | 91.49709 | 0.003435244 |  | 27.54127 | 27.69094 | 27.85984 | 27.36889 | 27.21745 | 26.76538
2326.576 | -0.1021149 | 88.92397 | 0.003414704 |  | 27.54854 | 27.66459 | 27.86659 | 27.3615 | 27.21239 | 26.79107
2326.676 | -0.1019793 | 88.34774 | 0.003432381 |  | 27.51226 | 27.66213 | 27.83673 | 27.3416 | 27.23092 | 26.77786
2326.775 | -0.1026253 | 94.13741 | 0.003413935 |  | 27.51138 | 27.66422 | 27.86894 | 27.40064 | 27.20759 | 26.77127
2326.875 | -0.1023948 | 91.86962 | 0.003452269 |  | 27.50853 | 27.62834 | 27.82347 | 27.39527 | 27.19425 | 26.74825
2326.975 | -0.1019571 | 96.97256 | 0.003361916 |  | 27.52575 | 27.6436 | 27.87725 | 27.35956 | 27.19143 | 26.78011
2327.074 | -0.1025515 | 91.53263 | 0.003435379 |  | 27.50956 | 27.61358 | 27.84447 | 27.41552 | 27.19577 | 26.75089
2327.174 | -0.1022228 | 97.20063 | 0.003395378 |  | 27.52698 | 27.65154 | 27.84895 | 27.36493 | 27.17058 | 26.78575
2327.273 | -0.1023392 | 96.2505 | 0.003417302 |  | 27.51415 | 27.66963 | 27.86347 | 27.36683 | 27.19996 | 26.78818
2327.373 | -0.1013184 | 97.49866 | 0.003415859 |  | 27.50481 | 27.66123 | 27.81897 | 27.38289 | 27.19413 | 26.75674
2327.473 | -0.1021201 | 97.8484 | 0.003397287 |  | 27.48798 | 27.66011 | 27.85095 | 27.39393 | 27.19273 | 26.77528
2327.572 | -0.1022841 | 96.61255 | 0.00339441 |  | 27.47268 | 27.64416 | 27.84097 | 27.35453 | 27.2112 | 26.74811
2327.671875 | -0.1015251 | 95.43433 | 0.0033955 |  | 27.50403 | 27.66692 | 27.8676 | 27.37518 | 27.19729 | 26.76646
2327.771 | -0.1016466 | 93.61564 | 0.003410248 |  | 27.53221 | 27.65073 | 27.83025 | 27.37163 | 27.19345 | 26.77063
2327.871 | -0.1015801 | 99.69217 | 0.003384761 |  | 27.51476 | 27.662 | 27.86875 | 27.3718 | 27.18704 | 26.76481
2327.971 | -0.1021689 | 96.18692 | 0.003406819 |  | 27.50113 | 27.66732 | 27.8285 | 27.43403 | 27.22636 | 26.7621
2328.07 | -0.1027037 | 96.23135 | 0.003434169 |  | 27.52269 | 27.65349 | 27.80822 | 27.38169 | 27.18881 | 26.77678
2328.17 | -0.1023335 | 93.8109 | 0.003387706 |  | 27.51546 | 27.68627 | 27.8208 | 27.39011 | 27.21248 | 26.776
2328.27 | -0.1024823 | 97.1562 | 0.003421917 |  | 27.50194 | 27.65585 | 27.8271 | 27.39449 | 27.19288 | 26.77954
2328.369 | -0.1026344 | 96.34346 | 0.003424791 |  | 27.51634 | 27.67992 | 27.8269 | 27.39389 | 27.1746 | 26.77969
2328.46875 | -0.1023545 | 101.9714 | 0.003389422 |  | 27.51508 | 27.68892 | 27.80205 | 27.3774 | 27.16735 | 26.784
2328.568 | -0.1019634 | 95.14337 | 0.00342211 |  | 27.51488 | 27.69949 | 27.83983 | 27.38754 | 27.1663 | 26.78447
2328.668 | -0.1021598 | 93.64753 | 0.003359539 |  | 27.49543 | 27.69291 | 27.81314 | 27.39435 | 27.18274 | 26.75283
2328.768 | -0.1027389 | 92.68806 | 0.003399763 |  | 27.50194 | 27.66658 | 27.79918 | 27.40766 | 27.19901 | 26.7963
2328.867 | -0.1022092 | 101.0862 | 0.00340887 |  | 27.4966 | 27.69076 | 27.82034 | 27.36574 | 27.20178 | 26.77388
2328.967 | -0.1025277 | 95.49608 | 0.003393496 |  | 27.50478 | 27.70337 | 27.777 | 27.39726 | 27.1663 | 26.81279
2329.066 | -0.1019418 | 100.085 | 0.003396103 |  | 27.51839 | 27.70551 | 27.81964 | 27.414 | 27.20011 | 26.77608
2329.166 | -0.1023256 | 93.96402 | 0.003408217 |  | 27.49145 | 27.70003 | 27.78691 | 27.40686 | 27.18535 | 26.79408
2329.265625 | -0.1024732 | 99.67371 | 0.003427729 |  | 27.52625 | 27.69183 | 27.79055 | 27.40273 | 27.18946 | 26.77818
2329.365 | -0.1021848 | 89.81396 | 0.003406178 |  | 27.53477 | 27.70581 | 27.78817 | 27.37487 | 27.1869 | 26.77328
2329.465 | -0.1022376 | 93.65004 | 0.003360677 |  | 27.50474 | 27.69045 | 27.80982 | 27.40324 | 27.18689 | 26.75209
2329.564 | -0.10209 | 95.36462 | 0.00341735 |  | 27.51944 | 27.70297 | 27.79513 | 27.43643 | 27.2043 | 26.794
2329.664 | -0.1021183 | 96.22247 | 0.003406176 |  | 27.5103 | 27.69118 | 27.79211 | 27.42499 | 27.18622 | 26.81887
2329.764 | -0.1021978 | 95.5093 | 0.003405832 |  | 27.54695 | 27.65725 | 27.79383 | 27.42303 | 27.18767 | 26.76462
2329.863 | -0.1021836 | 96.64604 | 0.003381599 |  | 27.50202 | 27.64914 | 27.80364 | 27.42808 | 27.17663 | 26.79464
2329.963 | -0.1020792 | 93.14786 | 0.003389012 |  | 27.52785 | 27.66316 | 27.78123 | 27.41563 | 27.18332 | 26.80541
2330.0625 | -0.1023664 | 89.32431 | 0.003445977 |  | 27.52297 | 27.67098 | 27.74977 | 27.47125 | 27.1842 | 26.79111
2330.162 | -0.1027383 | 91.99197 | 0.003407479 |  | 27.53434 | 27.65106 | 27.79642 | 27.45136 | 27.16921 | 26.78831
2330.262 | -0.1022472 | 93.473 | 0.003372187 |  | 27.53519 | 27.6591 | 27.77135 | 27.44275 | 27.18527 | 26.76111
2330.361 | -0.1023636 | 93.4427 | 0.003395263 |  | 27.50469 | 27.67374 | 27.79323 | 27.45145 | 27.16321 | 26.78869
2330.461 | -0.1026832 | 92.88993 | 0.00338266 |  | 27.53589 | 27.70343 | 27.76376 | 27.43413 | 27.2006 | 26.76265
2330.561 | -0.1021922 | 92.22894 | 0.003426629 |  | 27.53337 | 27.67695 | 27.76708 | 27.41666 | 27.16997 | 26.78449
2330.66 | -0.102396 | 91.13002 | 0.003391166 |  | 27.5286 | 27.6448 | 27.77681 | 27.40078 | 27.18906 | 26.77169
2330.76 | -0.10222 | 91.50893 | 0.003420974 |  | 27.4994 | 27.66434 | 27.77187 | 27.43703 | 27.16512 | 26.79064
2330.859375 | -0.102421 | 89.49337 | 0.003363831 |  | 27.50814 | 27.64132 | 27.78803 | 27.42887 | 27.18545 | 26.77506
2330.959 | -0.1028201 | 89.41567 | 0.003396629 |  | 27.55227 | 27.64484 | 27.75598 | 27.42723 | 27.17279 | 26.78664
2331.059 | -0.1031863 | 97.83337 | 0.003431894 |  | 27.53874 | 27.64462 | 27.79151 | 27.43814 | 27.20305 | 26.76026
2331.158 | -0.103138 | 93.26474 | 0.003423025 |  | 27.51216 | 27.64277 | 27.76767 | 27.41115 | 27.1776 | 26.77154
2331.258 | -0.1021178 | 94.10847 | 0.003445046 |  | 27.49981 | 27.66392 | 27.79125 | 27.43783 | 27.17854 | 26.75361
2331.357 | -0.1020695 | 90.75816 | 0.003405261 |  | 27.53073 | 27.65822 | 27.76009 | 27.42388 | 27.166 | 26.76252
2331.457 | -0.1023017 | 88.60248 | 0.003405089 |  | 27.52344 | 27.63067 | 27.78863 | 27.4191 | 27.1816 | 26.76453
2331.557 | -0.102199 | 90.30178 | 0.003409522 |  | 27.54883 | 27.64073 | 27.78463 | 27.42324 | 27.16156 | 26.76715
2331.65625 | -0.1022467 | 90.85796 | 0.003453153 |  | 27.52721 | 27.66761 | 27.78528 | 27.42512 | 27.17596 | 26.75661
2331.756 | -0.1026838 | 90.85226 | 0.003417599 |  | 27.53282 | 27.66033 | 27.77236 | 27.42801 | 27.20201 | 26.75622
2331.855 | -0.1023608 | 93.28388 | 0.003419254 |  | 27.52733 | 27.64288 | 27.77103 | 27.43951 | 27.19755 | 26.76476
2331.955 | -0.1022342 | 85.41691 | 0.003402994 |  | 27.54114 | 27.67137 | 27.79098 | 27.415 | 27.19254 | 26.7734
2332.055 | -0.1028871 | 84.59049 | 0.003442317 |  | 27.51915 | 27.63471 | 27.73866 | 27.44495 | 27.18387 | 26.74755
2332.154 | -0.1026543 | 89.88436 | 0.003409377 |  | 27.46959 | 27.64547 | 27.79266 | 27.44902 | 27.18496 | 26.78188
2332.254 | -0.1027502 | 86.31076 | 0.003447005 |  | 27.50772 | 27.66683 | 27.78197 | 27.40802 | 27.16936 | 26.7548
2332.354 | -0.1017573 | 94.32698 | 0.003445216 |  | 27.5094 | 27.67371 | 27.77479 | 27.45237 | 27.19815 | 26.77258
2332.453125 | -0.1024885 | 93.1645 | 0.003394993 |  | 27.50805 | 27.63532 | 27.72897 | 27.44969 | 27.1717 | 26.73016
2332.553 | -0.1023284 | 91.00082 | 0.003478436 |  | 27.53043 | 27.65575 | 27.79427 | 27.42314 | 27.18733 | 26.75066
2332.652 | -0.1021274 | 91.13754 | 0.003412698 |  | 27.55116 | 27.677 | 27.77335 | 27.41858 | 27.19572 | 26.76643
2332.752 | -0.1026736 | 84.20269 | 0.003438676 |  | 27.51526 | 27.66676 | 27.77122 | 27.43323 | 27.18778 | 26.75782
2332.852 | -0.1025283 | 94.45048 | 0.003411238 |  | 27.54585 | 27.66079 | 27.79984 | 27.42134 | 27.20868 | 26.74683
2332.951 | -0.1022728 | 93.59673 | 0.003410263 |  | 27.54242 | 27.6951 | 27.76132 | 27.43521 | 27.20205 | 26.75793
2333.051 | -0.102568 | 92.50396 | 0.003391419 |  | 27.53666 | 27.67994 | 27.79363 | 27.4154 | 27.18331 | 26.74392
2333.15 | -0.1020099 | 96.05044 | 0.003408444 |  | 27.54884 | 27.6761 | 27.77957 | 27.45102 | 27.15187 | 26.75584
2333.25 | -0.1029245 | 92.2916 | 0.003435034 |  | 27.51251 | 27.69199 | 27.76524 | 27.45608 | 27.17671 | 26.73971
2333.35 | -0.1023284 | 91.86256 | 0.003429819 |  | 27.55505 | 27.67613 | 27.78192 | 27.41415 | 27.15725 | 26.71379
2333.449 | -0.1022711 | 90.63627 | 0.003393359 |  | 27.55878 | 27.66191 | 27.75738 | 27.4325 | 27.1576 | 26.74008
2333.549 | -0.1022103 | 88.68108 | 0.003402408 |  | 27.52551 | 27.69742 | 27.77952 | 27.40426 | 27.17486 | 26.73733
2333.648 | -0.1021263 | 90.42801 | 0.003456301 |  | 27.53666 | 27.67917 | 27.78699 | 27.4303 | 27.16424 | 26.72216
2333.748 | -0.1024164 | 87.54321 | 0.003451117 |  | 27.55219 | 27.6876 | 27.8009 | 27.43175 | 27.17341 | 26.69715
2333.848 | -0.101914 | 89.13496 | 0.003417872 |  | 27.53836 | 27.70076 | 27.78989 | 27.39892 | 27.14793 | 26.70502
2333.947 | -0.1026963 | 86.65527 | 0.003390592 |  | 27.52381 | 27.70241 | 27.76599 | 27.43867 | 27.18442 | 26.70068
2334.046875 | -0.1023903 | 92.13734 | 0.003411908 |  | 27.53722 | 27.68862 | 27.77962 | 27.38519 | 27.16974 | 26.7278
2334.146 | -0.1020922 | 96.51389 | 0.003399746 |  | 27.53813 | 27.68401 | 27.80667 | 27.42918 | 27.1515 | 26.72038
2334.246 | -0.1026611 | 89.15 | 0.003402828 |  | 27.58337 | 27.69258 | 27.81912 | 27.4113 | 27.17137 | 26.73622
2334.346 | -0.1022915 | 89.44188 | 0.003414562 |  | 27.54586 | 27.69129 | 27.78093 | 27.39607 | 27.17141 | 26.73516
2334.445 | -0.1023528 | 89.66152 | 0.003441249 |  | 27.5629 | 27.6875 | 27.79422 | 27.42212 | 27.18638 | 26.69854
2334.545 | -0.1024851 | 91.60577 | 0.003471179 |  | 27.57231 | 27.69394 | 27.76591 | 27.36697 | 27.17581 | 26.67862
2334.645 | -0.1022722 | 85.71653 | 0.003427036 |  | 27.54612 | 27.67887 | 27.79286 | 27.40856 | 27.17937 | 26.70381
2334.744 | -0.1023693 | 91.20042 | 0.003421332 |  | 27.54611 | 27.69518 | 27.79661 | 27.42109 | 27.18144 | 26.6845
2334.84375 | -0.1024363 | 84.98741 | 0.00341925 |  | 27.52044 | 27.69155 | 27.79183 | 27.40358 | 27.17825 | 26.68505
2334.943 | -0.1024346 | 92.8079 | 0.003419735 |  | 27.55982 | 27.72585 | 27.82442 | 27.39315 | 27.16514 | 26.69853
2335.043 | -0.1023273 | 93.10457 | 0.003421489 |  | 27.55661 | 27.70035 | 27.79757 | 27.4131 | 27.17436 | 26.68999
2335.143 | -0.102367 | 97.46243 | 0.003392465 |  | 27.57376 | 27.68081 | 27.81204 | 27.36041 | 27.17043 | 26.69395
2335.242 | -0.1026645 | 91.72903 | 0.003436882 |  | 27.57515 | 27.69923 | 27.7958 | 27.39893 | 27.18034 | 26.68272
2335.342 | -0.1028905 | 94.43636 | 0.003414084 |  | 27.56379 | 27.7017 | 27.80888 | 27.43509 | 27.17116 | 26.70443
2335.441 | -0.1025038 | 90.09581 | 0.003452261 |  | 27.54168 | 27.70685 | 27.77303 | 27.42391 | 27.17419 | 26.69333
2335.541 | -0.1028553 | 88.71093 | 0.003414935 |  | 27.56181 | 27.69976 | 27.80491 | 27.42975 | 27.16877 | 26.69934
2335.640625 | -0.1027803 | 89.00645 | 0.003395825 |  | 27.56163 | 27.68675 | 27.80868 | 27.42183 | 27.14941 | 26.70035
2335.74 | -0.1028791 | 87.47279 | 0.003395976 |  | 27.56641 | 27.66954 | 27.81525 | 27.40826 | 27.17777 | 26.69312
2335.84 | -0.1028848 | 89.75608 | 0.003441386 |  | 27.57263 | 27.69072 | 27.81352 | 27.40713 | 27.18587 | 26.70759
2335.939 | -0.1026719 | 92.9936 | 0.00341987 |  | 27.55383 | 27.71486 | 27.78765 | 27.44098 | 27.18638 | 26.68448
2336.039 | -0.102677 | 90.74564 | 0.003425276 |  | 27.58193 | 27.69346 | 27.80738 | 27.45122 | 27.17922 | 26.71136
2336.139 | -0.1031363 | 90.20245 | 0.003421168 |  | 27.56049 | 27.73436 | 27.81737 | 27.43565 | 27.17461 | 26.69732
2336.238 | -0.1029978 | 94.65964 | 0.003436457 |  | 27.54999 | 27.69529 | 27.84057 | 27.42771 | 27.17414 | 26.73002
2336.338 | -0.1026304 | 94.06564 | 0.003408301 |  | 27.56957 | 27.69153 | 27.79572 | 27.43774 | 27.16153 | 26.68318
2336.4375 | -0.102761 | 85.13118 | 0.003441191 |  | 27.55387 | 27.69023 | 27.82873 | 27.42254 | 27.16668 | 26.69269
2336.537 | -0.1020491 | 92.08244 | 0.003437024 |  | 27.57376 | 27.72069 | 27.78306 | 27.41423 | 27.16686 | 26.69979
2336.637 | -0.1022415 | 90.25598 | 0.003406589 |  | 27.57453 | 27.69668 | 27.82386 | 27.45103 | 27.16886 | 26.70666
2336.736 | -0.1026197 | 88.1429 | 0.003409012 |  | 27.56208 | 27.69635 | 27.79857 | 27.43745 | 27.16845 | 26.68696
2336.836 | -0.1027661 | 89.25185 | 0.003430424 |  | 27.58019 | 27.73558 | 27.78489 | 27.40911 | 27.18205 | 26.70795
2336.936 | -0.1026424 | 92.30254 | 0.003400834 |  | 27.58301 | 27.68408 | 27.81214 | 27.4608 | 27.16927 | 26.72623
2337.035 | -0.1026344 | 88.48103 | 0.003398078 |  | 27.56833 | 27.66015 | 27.80378 | 27.41638 | 27.17261 | 26.72321
2337.135 | -0.102568 | 90.02723 | 0.003443157 |  | 27.56521 | 27.7067 | 27.82401 | 27.40303 | 27.18124 | 26.74291
2337.234375 | -0.1024357 | 87.73004 | 0.003373225 |  | 27.56539 | 27.69308 | 27.79621 | 27.43542 | 27.17201 | 26.72978
2337.334 | -0.102694 | 88.9258 | 0.003408564 |  | 27.58261 | 27.69444 | 27.78809 | 27.40924 | 27.16138 | 26.72923
2337.434 | -0.1026832 | 88.5519 | 0.003445335 |  | 27.56555 | 27.67909 | 27.78408 | 27.41373 | 27.16629 | 26.71735
2337.533 | -0.1029365 | 90.69255 | 0.003407151 |  | 27.572 | 27.71498 | 27.81491 | 27.3969 | 27.17697 | 26.72737
2337.633 | -0.1033679 | 88.00368 | 0.003407169 |  | 27.56273 | 27.66287 | 27.78746 | 27.42836 | 27.18473 | 26.71256
2337.732 | -0.1027559 | 85.89562 | 0.003436802 |  | 27.56447 | 27.71956 | 27.80329 | 27.42636 | 27.1781 | 26.72733
2337.832 | -0.1029637 | 90.15641 | 0.003434439 |  | 27.58428 | 27.70285 | 27.79146 | 27.45278 | 27.15331 | 26.7317
2337.932 | -0.1032294 | 94.29053 | 0.00340786 |  | 27.55439 | 27.69023 | 27.78959 | 27.44049 | 27.15608 | 26.74331
2338.03125 | -0.1031125 | 86.78241 | 0.003389788 |  | 27.57302 | 27.6831 | 27.79567 | 27.40017 | 27.18081 | 26.73773
2338.131 | -0.1019685 | 86.43835 | 0.003401071 |  | 27.56663 | 27.67671 | 27.78548 | 27.41055 | 27.17785 | 26.73573
2338.23 | -0.1032992 | 81.30762 | 0.003427491 |  | 27.53052 | 27.68657 | 27.77596 | 27.43452 | 27.14871 | 26.73065
2338.33 | -0.1032351 | 87.94467 | 0.003453076 |  | 27.54509 | 27.65946 | 27.80356 | 27.41389 | 27.1672 | 26.69665
2338.43 | -0.10256 | 83.48382 | 0.00340643 |  | 27.57345 | 27.69151 | 27.79583 | 27.44169 | 27.13037 | 26.71084
2338.529 | -0.1030017 | 85.97855 | 0.003397836 |  | 27.56218 | 27.65729 | 27.792 | 27.42161 | 27.1794 | 26.72342
2338.629 | -0.1026849 | 86.98247 | 0.003402357 |  | 27.56815 | 27.63931 | 27.79127 | 27.47518 | 27.14647 | 26.73195
2338.729 | -0.1033975 | 85.53471 | 0.003379594 |  | 27.55404 | 27.66421 | 27.78299 | 27.42013 | 27.17262 | 26.73665
2338.828125 | -0.1028876 | 84.96941 | 0.003372502 |  | 27.56772 | 27.67636 | 27.78486 | 27.43114 | 27.15246 | 26.7462
2338.928 | -0.1028587 | 83.93497 | 0.00338854 |  | 27.56713 | 27.64118 | 27.78617 | 27.44488 | 27.14861 | 26.72497
2339.027 | -0.1028167 | 87.96609 | 0.003416692 |  | 27.54557 | 27.64216 | 27.7357 | 27.41172 | 27.17887 | 26.72806
2339.127 | -0.102891 | 79.97812 | 0.00342253 |  | 27.57775 | 27.65845 | 27.76341 | 27.46537 | 27.16266 | 26.71834
2339.227 | -0.1030222 | 86.20412 | 0.003408465 |  | 27.5406 | 27.64675 | 27.77665 | 27.44285 | 27.15741 | 26.75441
2339.326 | -0.1034514 | 89.12197 | 0.003405902 |  | 27.57119 | 27.65374 | 27.77526 | 27.43095 | 27.16425 | 26.74464
2339.426 | -0.1039147 | 86.79335 | 0.003416149 |  | 27.56205 | 27.62633 | 27.74505 | 27.41683 | 27.13856 | 26.73275
2339.525 | -0.1035212 | 84.00765 | 0.003405078 |  | 27.58483 | 27.63629 | 27.75891 | 27.4491 | 27.17125 | 26.73575
2339.625 | -0.1032691 | 87.16383 | 0.003409013 |  | 27.5843 | 27.64157 | 27.76453 | 27.42503 | 27.1599 | 26.74257
2339.725 | -0.1030528 | 76.98007 | 0.00340494 |  | 27.54193 | 27.62663 | 27.75392 | 27.44913 | 27.15723 | 26.74621
2339.824 | -0.1030693 | 85.04893 | 0.00340668 |  | 27.55119 | 27.6445 | 27.75599 | 27.43349 | 27.15491 | 26.74442
2339.924 | -0.1033492 | 82.76906 | 0.003400917 |  | 27.58673 | 27.60961 | 27.74462 | 27.43938 | 27.16045 | 26.75231
2340.023 | -0.1022007 | 85.80972 | 0.003427623 |  | 27.56659 | 27.61916 | 27.77809 | 27.44823 | 27.17941 | 26.7749
2340.123 | -0.1030182 | 87.78381 | 0.003411629 |  | 27.56244 | 27.63179 | 27.74475 | 27.43783 | 27.16062 | 26.72399
2340.223 | -0.1027599 | 83.93771 | 0.003403784 |  | 27.52191 | 27.62502 | 27.76579 | 27.43248 | 27.16185 | 26.7444
2340.322 | -0.1036864 | 79.4552 | 0.003396975 |  | 27.56712 | 27.63005 | 27.77082 | 27.46774 | 27.1374 | 26.75692
2340.421875 | -0.1031295 | 85.92616 | 0.003385982 |  | 27.55638 | 27.6171 | 27.7143 | 27.46811 | 27.15931 | 26.76991
2340.521 | -0.1036524 | 84.74543 | 0.003417454 |  | 27.57479 | 27.62412 | 27.746 | 27.44052 | 27.18299 | 26.75278
2340.621 | -0.103109 | 86.36909 | 0.003434735 |  | 27.56724 | 27.63404 | 27.73997 | 27.45673 | 27.14395 | 26.73504
2340.721 | -0.1034207 | 86.0574 | 0.003412182 |  | 27.58925 | 27.6364 | 27.78443 | 27.47994 | 27.17302 | 26.77051
2340.82 | -0.102983 | 81.77039 | 0.003417514 |  | 27.55209 | 27.64845 | 27.74051 | 27.45395 | 27.16591 | 26.76922
2340.92 | -0.1037211 | 89.09646 | 0.00339922 |  | 27.5901 | 27.65131 | 27.75316 | 27.45644 | 27.15875 | 26.78957
2341.02 | -0.1036649 | 87.24244 | 0.003419354 |  | 27.57767 | 27.63025 | 27.72214 | 27.47075 | 27.151 | 26.77307
2341.119 | -0.1033963 | 86.0501 | 0.003371875 |  | 27.55673 | 27.65296 | 27.78551 | 27.44927 | 27.16971 | 26.75973
2341.21875 | -0.1034684 | 90.25143 | 0.003453112 |  | 27.55126 | 27.62868 | 27.73077 | 27.44134 | 27.1897 | 26.77107
2341.318 | -0.1038568 | 90.27103 | 0.003392588 |  | 27.56686 | 27.60729 | 27.74065 | 27.45067 | 27.1527 | 26.76464
2341.418 | -0.1041134 | 91.57182 | 0.003369693 |  | 27.57276 | 27.6188 | 27.73269 | 27.47132 | 27.16768 | 26.76776
2341.518 | -0.1032402 | 89.10557 | 0.003411728 |  | 27.55156 | 27.63958 | 27.72779 | 27.49315 | 27.15945 | 26.76954
2341.617 | -0.1038868 | 92.57368 | 0.003366672 |  | 27.57296 | 27.6424 | 27.77428 | 27.47235 | 27.17713 | 26.76199
2341.717 | -0.103729 | 87.51768 | 0.003417157 |  | 27.55552 | 27.62848 | 27.73351 | 27.45569 | 27.19219 | 26.75675
2341.816 | -0.1028644 | 90.21679 | 0.003434704 |  | 27.54919 | 27.63457 | 27.7546 | 27.46116 | 27.15128 | 26.76342
2341.916 | -0.1033373 | 89.45281 | 0.003373445 |  | 27.55363 | 27.64334 | 27.72763 | 27.47687 | 27.13048 | 26.77888
2342.015625 | -0.1039328 | 90.50548 | 0.003396477 |  | 27.54139 | 27.66053 | 27.75092 | 27.47587 | 27.16491 | 26.78861
2342.115 | -0.103021 | 87.43543 | 0.003430921 |  | 27.54353 | 27.63007 | 27.70919 | 27.45744 | 27.15595 | 26.76886
2342.215 | -0.1040765 | 85.31027 | 0.003418552 |  | 27.54047 | 27.65434 | 27.74011 | 27.45696 | 27.16696 | 26.76514
2342.314 | -0.1041645 | 92.60329 | 0.003372423 |  | 27.52006 | 27.64901 | 27.74969 | 27.42714 | 27.18451 | 26.77897
2342.414 | -0.1039442 | 90.02039 | 0.003383131 |  | 27.53998 | 27.65828 | 27.76794 | 27.44516 | 27.16099 | 26.80227
2342.514 | -0.104261 | 87.44614 | 0.003398264 |  | 27.54795 | 27.65215 | 27.7452 | 27.4609 | 27.17694 | 26.79433
2342.613 | -0.1035786 | 88.52159 | 0.003403903 |  | 27.50749 | 27.62515 | 27.74242 | 27.39411 | 27.13728 | 26.76987
2342.713 | -0.1040083 | 95.17937 | 0.003441696 |  | 27.53744 | 27.64634 | 27.7424 | 27.44299 | 27.15255 | 26.77333
2342.8125 | -0.1038153 | 86.50785 | 0.003440519 |  | 27.55394 | 27.64687 | 27.75854 | 27.41811 | 27.16268 | 26.79715
2342.912 | -0.1031715 | 86.30074 | 0.003396612 |  | 27.5492 | 27.65673 | 27.76041 | 27.44169 | 27.14642 | 26.79046
2343.012 | -0.1033753 | 89.77909 | 0.003391565 |  | 27.56248 | 27.65175 | 27.72796 | 27.36427 | 27.16264 | 26.77273
2343.111 | -0.1036819 | 90.52165 | 0.003422054 |  | 27.5639 | 27.62485 | 27.77555 | 27.43266 | 27.14978 | 26.78162
2343.211 | -0.10388 | 83.83312 | 0.003389609 |  | 27.5617 | 27.66037 | 27.72912 | 27.43111 | 27.15977 | 26.80703
2343.311 | -0.1036342 | 90.53851 | 0.00333785 |  | 27.52887 | 27.6628 | 27.78003 | 27.41436 | 27.18223 | 26.80467
2343.41 | -0.1039652 | 88.34797 | 0.003405811 |  | 27.51683 | 27.66816 | 27.77664 | 27.38402 | 27.13127 | 26.75603
2343.51 | -0.1033674 | 89.9869 | 0.003366626 |  | 27.50563 | 27.64684 | 27.733 | 27.37605 | 27.14016 | 26.75583
2343.609375 | -0.1033702 | 87.12556 | 0.003417107 |  | 27.50021 | 27.65891 | 27.76516 | 27.35991 | 27.13152 | 26.7862
2343.709 | -0.1035178 | 86.79084 | 0.003362452 |  | 27.49914 | 27.65942 | 27.72032 | 27.33508 | 27.14678 | 26.7605
2343.809 | -0.1035519 | 90.43507 | 0.003406064 |  | 27.50988 | 27.63221 | 27.74228 | 27.33303 | 27.13132 | 26.75406
2343.908 | -0.1040271 | 84.00037 | 0.003425874 |  | 27.48234 | 27.64719 | 27.73757 | 27.34119 | 27.13292 | 26.76837
2344.008 | -0.1032947 | 86.87378 | 0.003402449 |  | 27.50721 | 27.6472 | 27.75261 | 27.36698 | 27.13117 | 26.78325
2344.107 | -0.1046499 | 85.1674 | 0.003423293 |  | 27.48034 | 27.65382 | 27.68758 | 27.32731 | 27.13049 | 26.75915
2344.207 | -0.1041537 | 90.5834 | 0.003402197 |  | 27.47965 | 27.63306 | 27.69508 | 27.34073 | 27.13939 | 26.77153
2344.307 | -0.1040299 | 89.84995 | 0.003408853 |  | 27.48994 | 27.65713 | 27.73109 | 27.33688 | 27.12951 | 26.77321
2344.40625 | -0.1036898 | 89.05658 | 0.00339118 |  | 27.48708 | 27.64408 | 27.68663 | 27.32688 | 27.11374 | 26.80309
2344.506 | -0.1035383 | 89.05658 | 0.003409975 |  | 27.48138 | 27.64783 | 27.72883 | 27.35147 | 27.13615 | 26.74561
2344.605 | -0.1036853 | 83.1024 | 0.003420651 |  | 27.47486 | 27.61874 | 27.70015 | 27.35979 | 27.14279 | 26.7609
2344.705 | -0.1046073 | 83.24868 | 0.003380939 |  | 27.47605 | 27.65106 | 27.70982 | 27.34608 | 27.1411 | 26.76693
2344.805 | -0.1042298 | 87.07542 | 0.003385503 |  | 27.47252 | 27.64013 | 27.67035 | 27.3472 | 27.1301 | 26.7783
2344.904 | -0.1043195 | 90.0352 | 0.003372663 |  | 27.46973 | 27.67071 | 27.70514 | 27.37284 | 27.10704 | 26.75406
2345.004 | -0.1040975 | 88.81666 | 0.003380229 |  | 27.45751 | 27.64248 | 27.68079 | 27.37818 | 27.12528 | 26.78441
2345.104 | -0.1037512 | 95.0463 | 0.003396417 |  | 27.45837 | 27.64386 | 27.65787 | 27.39173 | 27.14794 | 26.78791
2345.203125 | -0.1040214 | 88.94357 | 0.003391201 |  | 27.4934 | 27.66864 | 27.69386 | 27.37771 | 27.1223 | 26.77907
2345.303 | -0.1034429 | 88.35002 | 0.003414555 |  | 27.44733 | 27.63347 | 27.68628 | 27.39167 | 27.15295 | 26.76207
2345.402 | -0.1042803 | 91.3998 | 0.003400164 |  | 27.48607 | 27.66504 | 27.71107 | 27.3922 | 27.10887 | 26.75345
2345.502 | -0.1040918 | 93.941 | 0.003422173 |  | 27.48046 | 27.64367 | 27.65956 | 27.40187 | 27.14026 | 26.75556
2345.602 | -0.1041821 | 93.87037 | 0.003378705 |  | 27.48927 | 27.64718 | 27.68498 | 27.37099 | 27.12875 | 26.7784
2345.701 | -0.1038323 | 97.24734 | 0.003406278 |  | 27.45072 | 27.65614 | 27.69454 | 27.37853 | 27.12085 | 26.77411
2345.801 | -0.104844 | 91.91815 | 0.003384619 |  | 27.47783 | 27.66889 | 27.65146 | 27.41347 | 27.12354 | 26.76365
2345.9 | -0.1041395 | 90.89032 | 0.003379093 |  | 27.48306 | 27.65609 | 27.6444 | 27.39625 | 27.14155 | 26.7699
2346 | -0.10437 | 94.01893 | 0.003408573 |  | 27.47791 | 27.66838 | 27.68725 | 27.39821 | 27.14281 | 26.75177
2346.1 | -0.1043552 | 92.83343 | 0.003423594 |  | 27.49266 | 27.65143 | 27.66272 | 27.38611 | 27.15696 | 26.77167
2346.199 | -0.1043348 | 93.61017 | 0.003405063 |  | 27.4517 | 27.65634 | 27.66599 | 27.40302 | 27.13397 | 26.77394
2346.299 | -0.1045948 | 91.80537 | 0.003404466 |  | 27.46955 | 27.64643 | 27.65571 | 27.36348 | 27.12111 | 26.76167
2346.398 | -0.1044983 | 92.50988 | 0.003409843 |  | 27.47828 | 27.67228 | 27.60555 | 27.37362 | 27.12565 | 26.73814
2346.498 | -0.1040254 | 94.19278 | 0.00342228 |  | 27.46423 | 27.62248 | 27.63112 | 27.3766 | 27.11159 | 26.69489
2346.598 | -0.1041565 | 94.85423 | 0.003396873 |  | 27.47161 | 27.61888 | 27.63433 | 27.36379 | 27.13737 | 26.77319
2346.697 | -0.1040855 | 93.30599 | 0.00336447 |  | 27.473 | 27.65871 | 27.65668 | 27.40175 | 27.10398 | 26.75646
2346.796875 | -0.1041764 | 94.04604 | 0.003406413 |  | 27.49278 | 27.62131 | 27.63829 | 27.37473 | 27.12106 | 26.73389
2346.896 | -0.1048861 | 98.06145 | 0.003375817 |  | 27.4676 | 27.60914 | 27.61725 | 27.3527 | 27.13394 | 26.74013
2346.996 | -0.1043802 | 89.61687 | 0.003410843 |  | 27.49199 | 27.63127 | 27.63794 | 27.36996 | 27.11806 | 26.72167
2347.096 | -0.1044739 | 91.34921 | 0.003383065 |  | 27.46946 | 27.62136 | 27.62504 | 27.38756 | 27.14191 | 26.74636
2347.195 | -0.1038732 | 95.52547 | 0.003366055 |  | 27.49754 | 27.61562 | 27.63086 | 27.37754 | 27.13495 | 26.75443
2347.295 | -0.1043308 | 94.16088 | 0.003396491 |  | 27.47323 | 27.59373 | 27.63873 | 27.37629 | 27.13487 | 26.75657
2347.395 | -0.1038573 | 91.89969 | 0.003396049 |  | 27.47176 | 27.62494 | 27.61568 | 27.38346 | 27.12424 | 26.72174
2347.494 | -0.1046851 | 97.21795 | 0.003378324 |  | 27.48547 | 27.60647 | 27.60075 | 27.35725 | 27.12505 | 26.75445
2347.59375 | -0.1041344 | 93.10753 | 0.00337109 |  | 27.49654 | 27.60349 | 27.63069 | 27.35163 | 27.1275 | 26.74598
2347.693 | -0.1040651 | 93.04556 | 0.003413359 |  | 27.48938 | 27.57324 | 27.57981 | 27.35637 | 27.13947 | 26.73995
2347.793 | -0.1036989 | 92.14668 | 0.003368373 |  | 27.49577 | 27.60712 | 27.62034 | 27.37966 | 27.10915 | 26.7324
2347.893 | -0.1041758 | 93.32352 | 0.003397807 |  | 27.48193 | 27.58242 | 27.61868 | 27.3758 | 27.13734 | 26.7063
2347.992 | -0.1044858 | 94.9604 | 0.003349933 |  | 27.49471 | 27.62672 | 27.63598 | 27.38965 | 27.11358 | 26.74755
2348.092 | -0.104814 | 92.65889 | 0.003425305 |  | 27.47741 | 27.5976 | 27.61011 | 27.37955 | 27.1287 | 26.69354
2348.191 | -0.1048174 | 101.0775 | 0.003438461 |  | 27.49997 | 27.59015 | 27.62424 | 27.37217 | 27.13091 | 26.70373
2348.291 | -0.104131 | 95.93903 | 0.003381652 |  | 27.49029 | 27.58882 | 27.62408 | 27.38258 | 27.13346 | 26.72542
2348.390625 | -0.1040861 | 97.2585 | 0.003387221 |  | 27.49261 | 27.5855 | 27.63628 | 27.39732 | 27.10699 | 26.74251
2348.49 | -0.1040634 | 96.17097 | 0.003390894 |  | 27.49274 | 27.58214 | 27.66874 | 27.4035 | 27.10852 | 26.71366
2348.59 | -0.1039067 | 93.04054 | 0.003392665 |  | 27.46854 | 27.5823 | 27.63148 | 27.38346 | 27.12463 | 26.71268
2348.689 | -0.1044336 | 94.42906 | 0.003376273 |  | 27.46325 | 27.59132 | 27.64681 | 27.38438 | 27.09183 | 26.72371
2348.789 | -0.1037018 | 96.15366 | 0.003391844 |  | 27.49629 | 27.60977 | 27.66005 | 27.37002 | 27.11153 | 26.72283
2348.889 | -0.1040015 | 95.69157 | 0.003381535 |  | 27.4643 | 27.55429 | 27.64916 | 27.37207 | 27.11653 | 26.67962
2348.988 | -0.1041588 | 94.38873 | 0.003424245 |  | 27.47292 | 27.601 | 27.69623 | 27.37054 | 27.10072 | 26.69999
2349.088 | -0.1043246 | 98.32256 | 0.003406004 |  | 27.48051 | 27.59173 | 27.68491 | 27.38498 | 27.09198 | 26.73086
2349.1875 | -0.1043166 | 99.64637 | 0.003389468 |  | 27.47179 | 27.59571 | 27.68179 | 27.36563 | 27.09046 | 26.71985
2349.287 | -0.1044103 | 102.1673 | 0.003385728 |  | 27.47837 | 27.5806 | 27.66856 | 27.36234 | 27.10194 | 26.70998
2349.387 | -0.1045522 | 96.66154 | 0.003355032 |  | 27.47647 | 27.59908 | 27.6874 | 27.3892 | 27.10413 | 26.71644
2349.486 | -0.1045534 | 94.86539 | 0.003405273 |  | 27.47565 | 27.59156 | 27.68223 | 27.39159 | 27.10821 | 26.69189
2349.586 | -0.1044693 | 98.45175 | 0.003378312 |  | 27.48219 | 27.62346 | 27.6964 | 27.39443 | 27.13424 | 26.67487
2349.686 | -0.1039726 | 98.58026 | 0.003394884 |  | 27.492 | 27.60007 | 27.63737 | 27.39118 | 27.10131 | 26.70073
2349.785 | -0.1038505 | 99.33217 | 0.003348094 |  | 27.48524 | 27.61252 | 27.66723 | 27.36062 | 27.08735 | 26.69258
2349.885 | -0.1040327 | 97.57384 | 0.003361381 |  | 27.48287 | 27.57059 | 27.68272 | 27.36202 | 27.11284 | 26.70684
2349.984375 | -0.1044398 | 94.57967 | 0.003395006 |  | 27.48439 | 27.59403 | 27.70904 | 27.3562 | 27.11065 | 26.71366
2350.084 | -0.1048826 | 92.01043 | 0.00339128 |  | 27.4826 | 27.57939 | 27.68074 | 27.36797 | 27.09772 | 26.7047
2350.184 | -0.1041423 | 97.92564 | 0.003377994 |  | 27.45215 | 27.59774 | 27.696 | 27.34984 | 27.0915 | 26.69475
2350.283 | -0.1045914 | 92.68645 | 0.003387643 |  | 27.46696 | 27.58358 | 27.68737 | 27.34693 | 27.11049 | 26.68619
2350.383 | -0.1047765 | 101.5202 | 0.003397558 |  | 27.46803 | 27.59069 | 27.67364 | 27.36237 | 27.11018 | 26.7044
2350.482 | -0.1045835 | 95.48492 | 0.003387466 |  | 27.47528 | 27.59173 | 27.73116 | 27.32087 | 27.12352 | 26.68523
2350.582 | -0.1051909 | 98.15851 | 0.003380462 |  | 27.48053 | 27.57985 | 27.6751 | 27.38089 | 27.10331 | 26.7069
2350.682 | -0.1045267 | 98.69396 | 0.003355044 |  | 27.47951 | 27.60085 | 27.70333 | 27.34212 | 27.11184 | 26.70315
2350.78125 | -0.1043251 | 96.25801 | 0.003364437 |  | 27.45381 | 27.59649 | 27.6796 | 27.35295 | 27.10905 | 26.68067
2350.881 | -0.1045693 | 95.11716 | 0.003401293 |  | 27.46095 | 27.60351 | 27.73794 | 27.33207 | 27.10227 | 26.70031
2350.98 | -0.1049797 | 96.33775 | 0.003433444 |  | 27.47284 | 27.59265 | 27.68568 | 27.33864 | 27.1171 | 26.67627
2351.08 | -0.1043223 | 92.26859 | 0.003434367 |  | 27.46878 | 27.59196 | 27.72346 | 27.35358 | 27.10512 | 26.7011
2351.18 | -0.1049286 | 96.8723 | 0.003375845 |  | 27.47157 | 27.5947 | 27.73751 | 27.32676 | 27.1015625 | 26.6893
2351.279 | -0.1041968 | 95.1534 | 0.003366591 |  | 27.4679 | 27.58033 | 27.72147 | 27.36752 | 27.09659 | 26.69749
2351.379 | -0.104504 | 95.55032 | 0.00338829 |  | 27.45386 | 27.59909 | 27.72794 | 27.36349 | 27.11048 | 26.69338
2351.479 | -0.1044296 | 101.311 | 0.003381454 |  | 27.45151 | 27.60071 | 27.71807 | 27.33497 | 27.10411 | 26.70228
2351.578125 | -0.1040225 | 94.08432 | 0.003330381 |  | 27.43556 | 27.61184 | 27.75574 | 27.34191 | 27.10032 | 26.69563
2351.678 | -0.1039589 | 91.05916 | 0.003405876 |  | 27.46553 | 27.6134 | 27.70819 | 27.36734 | 27.11439 | 26.68443
2351.777 | -0.1045505 | 90.92997 | 0.003375523 |  | 27.44612 | 27.59315 | 27.73474 | 27.34419 | 27.08527 | 26.69621
2351.877 | -0.103989 | 96.70528 | 0.003407889 |  | 27.43957 | 27.59474 | 27.69937 | 27.33006 | 27.10053 | 26.63587
2351.977 | -0.1040782 | 96.69434 | 0.003369676 |  | 27.4491 | 27.59756 | 27.76411 | 27.33533 | 27.10862 | 26.65174
2352.076 | -0.1048367 | 92.45246 | 0.003356866 |  | 27.43921 | 27.59223 | 27.72196 | 27.31583 | 27.07883 | 26.66815
2352.176 | -0.104546 | 93.89977 | 0.003393683 |  | 27.4577 | 27.60616 | 27.72188 | 27.30168 | 27.11493 | 26.66725
2352.275 | -0.1039731 | 93.38961 | 0.003336551 |  | 27.45134 | 27.60116 | 27.738 | 27.29667 | 27.08416 | 26.64409
2352.375 | -0.1045199 | 95.25069 | 0.003432111 |  | 27.41826 | 27.60027 | 27.76147 | 27.28943 | 27.0826 | 26.66516
2352.475 | -0.1044847 | 95.30719 | 0.003392098 |  | 27.42741 | 27.6019 | 27.7267 | 27.27692 | 27.12296 | 26.69138
2352.574 | -0.1045023 | 101.6077 | 0.003385161 |  | 27.43034 | 27.60657 | 27.75705 | 27.27926 | 27.08974 | 26.63893
2352.674 | -0.1041548 | 93.03074 | 0.003371821 |  | 27.40927 | 27.59814 | 27.7256 | 27.27982 | 27.1332 | 26.64605
2352.773 | -0.105003 | 99.16196 | 0.003347632 |  | 27.42529 | 27.58913 | 27.72217 | 27.24485 | 27.09094 | 26.659
2352.873 | -0.1042564 | 94.29782 | 0.003404357 |  | 27.45928 | 27.5824 | 27.77499 | 27.25683 | 27.08519 | 26.65534
2352.973 | -0.1045358 | 96.96731 | 0.003407052 |  | 27.41094 | 27.58781 | 27.73239 | 27.26079 | 27.07868 | 26.68019
2353.072 | -0.1047929 | 91.07875 | 0.00333217 |  | 27.4255 | 27.58766 | 27.74158 | 27.27709 | 27.08701 | 26.66904
2353.171875 | -0.1049877 | 97.37152 | 0.003370802 |  | 27.44795 | 27.58722 | 27.75061 | 27.26614 | 27.08811 | 26.67883
2353.271 | -0.1041531 | 93.56506 | 0.00339716 |  | 27.41483 | 27.59797 | 27.74094 | 27.28169 | 27.09264 | 26.64282
2353.371 | -0.1046317 | 95.30241 | 0.00334206 |  | 27.42091 | 27.56214 | 27.76188 | 27.2528 | 27.0773 | 26.65812
2353.471 | -0.104366 | 97.8197 | 0.003401397 |  | 27.43817 | 27.55918 | 27.76695 | 27.26549 | 27.07644 | 26.64392
2353.57 | -0.1045698 | 93.30666 | 0.003425965 |  | 27.42209 | 27.54272 | 27.74067 | 27.27886 | 27.08984 | 26.65662
2353.67 | -0.1049286 | 91.97398 | 0.003394519 |  | 27.42433 | 27.568 | 27.72211 | 27.26911 | 27.08179 | 26.64805
2353.77 | -0.1043774 | 100.1367 | 0.003387094 |  | 27.43917 | 27.56518 | 27.77363 | 27.258 | 27.10797 | 26.62945
2353.869 | -0.1043774 | 100.3732 | 0.003376433 |  | 27.42265 | 27.54755 | 27.7229 | 27.2505 | 27.08846 | 26.6139
2353.96875 | -0.1043955 | 98.07877 | 0.003382075 |  | 27.44919 | 27.54243 | 27.73916 | 27.28605 | 27.10476 | 26.64
2354.068 | -0.1040305 | 98.5388 | 0.003383071 |  | 27.42048 | 27.5551 | 27.73361 | 27.29234 | 27.08662 | 26.62089
2354.168 | -0.1042928 | 103.1172 | 0.003384487 |  | 27.4158 | 27.51436 | 27.76862 | 27.26734 | 27.08025 | 26.62819
2354.268 | -0.1048792 | 104.6315 | 0.00338448 |  | 27.47513 | 27.5378 | 27.74353 | 27.28388 | 27.08637 | 26.61144
2354.367 | -0.1046039 | 96.54829 | 0.003390256 |  | 27.44137 | 27.55706 | 27.73954 | 27.26305 | 27.08603 | 26.61816
2354.467 | -0.1047453 | 93.16015625 | 0.003354282 |  | 27.42122 | 27.53019 | 27.7284 | 27.26605 | 27.08437 | 26.62415
2354.566 | -0.1052017 | 94.53752 | 0.003381219 |  | 27.43575 | 27.53416 | 27.73099 | 27.27403 | 27.08183 | 26.63344
2354.666 | -0.104999 | 98.78282 | 0.003355459 |  | 27.42944 | 27.53384 | 27.76955 | 27.26876 | 27.10175 | 26.6022
2354.765625 | -0.1046993 | 99.50601 | 0.003366384 |  | 27.4544 | 27.54867 | 27.72744 | 27.26704 | 27.0769 | 26.62444
2354.865 | -0.1044989 | 96.53326 | 0.003379126 |  | 27.40465 | 27.50799 | 27.74301 | 27.28836 | 27.08195 | 26.61116
2354.965 | -0.1044563 | 93.94123 | 0.003365135 |  | 27.422 | 27.53149 | 27.74989 | 27.27525 | 27.09921 | 26.61782
2355.064 | -0.1043302 | 97.0147 | 0.003381751 |  | 27.41389 | 27.56236 | 27.74335 | 27.2797 | 27.07858 | 26.59582
2355.164 | -0.1044557 | 95.6337 | 0.003384612 |  | 27.42584 | 27.53323 | 27.72799 | 27.26245 | 27.07913 | 26.56907
2355.264 | -0.1041718 | 99.34014 | 0.003387599 |  | 27.39596 | 27.52378 | 27.77119 | 27.26289 | 27.10208 | 26.58455
2355.363 | -0.1049979 | 94.12078 | 0.003390803 |  | 27.4156 | 27.52929 | 27.76437 | 27.28237 | 27.08074 | 26.59437
2355.463 | -0.1048128 | 92.73272 | 0.003388061 |  | 27.40104 | 27.55406 | 27.76781 | 27.28725 | 27.0883 | 26.59643
2355.5625 | -0.1037313 | 99.9665 | 0.003364627 |  | 27.42982 | 27.57178 | 27.78483 | 27.22879 | 27.0808 | 26.56063
2355.662 | -0.1044057 | 101.008 | 0.003362565 |  | 27.39625 | 27.55782 | 27.7754 | 27.23982 | 27.07717 | 26.56887
2355.762 | -0.1039033 | 89.64717 | 0.003363065 |  | 27.40667 | 27.5766 | 27.74808 | 27.26931 | 27.08174 | 26.57561
2355.861 | -0.1044148 | 96.69936 | 0.003392218 |  | 27.39897 | 27.53696 | 27.78334 | 27.24156 | 27.09548 | 26.59179
2355.961 | -0.1040254 | 95.31836 | 0.003350766 |  | 27.41529 | 27.58036 | 27.78285 | 27.2579 | 27.07531 | 26.58276
2356.061 | -0.1043172 | 98.01064 | 0.00335149 |  | 27.42882 | 27.54757 | 27.75516 | 27.24557 | 27.11294 | 26.57847
2356.16 | -0.1052318 | 95.60454 | 0.003384352 |  | 27.4042 | 27.57775 | 27.76439 | 27.23958 | 27.12063 | 26.59749
2356.26 | -0.1042786 | 93.68057 | 0.003384023 |  | 27.39395 | 27.57797 | 27.7665 | 27.24598 | 27.09564 | 26.58446
2356.359375 | -0.1046675 | 93.88564 | 0.003391371 |  | 27.43024 | 27.57574 | 27.78045 | 27.22684 | 27.08276 | 26.55742
2356.459 | -0.1045761 | 96.90443 | 0.003366943 |  | 27.40255 | 27.57665 | 27.7533 | 27.26102 | 27.08861 | 26.53925
2356.559 | -0.1048838 | 92.99953 | 0.003366457 |  | 27.41271 | 27.55604 | 27.75513 | 27.23073 | 27.07107 | 26.53507
2356.658 | -0.1039658 | 100.0656 | 0.00335765 |  | 27.4181 | 27.5779 | 27.69564 | 27.25006 | 27.08245 | 26.56603
2356.758 | -0.1051983 | 94.86129 | 0.003374121 |  | 27.39132 | 27.58991 | 27.75206 | 27.22589 | 27.08796 | 26.54704
2356.857 | -0.104341 | 89.59225 | 0.003391759 |  | 27.41207 | 27.57517 | 27.71974 | 27.23399 | 27.05378 | 26.54972
2356.957 | -0.1044148 | 97.49729 | 0.003308533 |  | 27.38991 | 27.56242 | 27.71608 | 27.24992 | 27.08391 | 26.57559
2357.057 | -0.1038647 | 97.50162 | 0.003350613 |  | 27.40965 | 27.56392 | 27.73387 | 27.23691 | 27.08042 | 26.53835
2357.15625 | -0.1041758 | 94.77243 | 0.00336277 |  | 27.44674 | 27.52773 | 27.74179 | 27.24699 | 27.11005 | 26.53123
2357.256 | -0.1039652 | 95.71755 | 0.003340865 |  | 27.39629 | 27.53513 | 27.74077 | 27.21613 | 27.07131 | 26.54172
2357.355 | -0.1042229 | 93.38164 | 0.003375451 |  | 27.4229 | 27.5105 | 27.70661 | 27.23413 | 27.11085 | 26.52649
2357.455 | -0.104324 | 97.77663 | 0.003376989 |  | 27.43956 | 27.56975 | 27.75012 | 27.22245 | 27.08221 | 26.54678
2357.555 | -0.104999 | 94.49308 | 0.003349567 |  | 27.44319 | 27.54402 | 27.7232 | 27.21381 | 27.09613 | 26.52611
2357.654 | -0.1046124 | 98.09061 | 0.003372043 |  | 27.43385 | 27.54398 | 27.72705 | 27.21001 | 27.08315 | 26.54159
2357.754 | -0.1042803 | 94.60952 | 0.003353221 |  | 27.44366 | 27.52364 | 27.73715 | 27.21113 | 27.06693 | 26.53407
2357.854 | -0.1048912 | 98.57114 | 0.003375788 |  | 27.43467 | 27.53373 | 27.7653 | 27.22755 | 27.05627 | 26.55498
2357.953125 | -0.1044977 | 99.02206 | 0.003356409 |  | 27.42914 | 27.53623 | 27.76082 | 27.22779 | 27.09461 | 26.49683
2358.053 | -0.1043967 | 93.96766 | 0.003372116 |  | 27.43238 | 27.57659 | 27.73635 | 27.2078 | 27.0985 | 26.56056
2358.152 | -0.1043972 | 97.1325 | 0.003355907 |  | 27.42871 | 27.55387 | 27.72595 | 27.23648 | 27.10874 | 26.53092
2358.252 | -0.1045664 | 95.12286 | 0.003379476 |  | 27.42734 | 27.54628 | 27.74641 | 27.21445 | 27.04995 | 26.50689
2358.352 | -0.1047214 | 98.41507 | 0.003372499 |  | 27.4509 | 27.54929 | 27.74464 | 27.2183 | 27.0586 | 26.51746
2358.451 | -0.104085 | 103.3644 | 0.003361261 |  | 27.42016 | 27.56029 | 27.72534 | 27.19801 | 27.10839 | 26.52932
2358.551 | -0.1041718 | 100.5641 | 0.003350742 |  | 27.45879 | 27.56359 | 27.73775 | 27.21597 | 27.10161 | 26.54571
2358.65 | -0.1040083 | 99.02502 | 0.003349583 |  | 27.4335 | 27.56653 | 27.73949 | 27.22861 | 27.10875 | 26.52783
2358.75 | -0.1044864 | 91.29658 | 0.003342428 |  | 27.4339 | 27.56045 | 27.72381 | 27.2052 | 27.03693 | 26.54357
2358.85 | -0.1044279 | 93.65482 | 0.003378843 |  | 27.44664 | 27.5471 | 27.71006 | 27.20521 | 27.06439 | 26.51687
2358.949 | -0.1043569 | 98.01747 | 0.003385278 |  | 27.43078 | 27.57392 | 27.74047 | 27.22696 | 27.06676 | 26.53783
2359.049 | -0.103993 | 100.1811 | 0.00333702 |  | 27.44393 | 27.57294 | 27.7242 | 27.20664 | 27.11117 | 26.53996
2359.148 | -0.1045091 | 92.45087 | 0.003324088 |  | 27.46944 | 27.57592 | 27.67941 | 27.23799 | 27.08015 | 26.56915
2359.248 | -0.1045993 | 98.03866 | 0.003395631 |  | 27.46041 | 27.58571 | 27.70302 | 27.23967 | 27.08186 | 26.55208
2359.348 | -0.1040169 | 94.7861 | 0.003384841 |  | 27.47156 | 27.57441 | 27.71523 | 27.24661 | 27.11203 | 26.54791
2359.447 | -0.1046414 | 90.83632 | 0.003377754 |  | 27.45697 | 27.60086 | 27.75238 | 27.2238 | 27.09564 | 26.5306
2359.546875 | -0.1051847 | 92.8872 | 0.003360339 |  | 27.44328 | 27.60736 | 27.72491 | 27.23476 | 27.10252 | 26.55043
2359.646 | -0.1044455 | 94.67468 | 0.003333088 |  | 27.42825 | 27.59726 | 27.69836 | 27.26906 | 27.09657 | 26.54995
2359.746 | -0.1043331 | 96.71531 | 0.003381748 |  | 27.42584 | 27.58866 | 27.66914 | 27.25934 | 27.07621 | 26.59445
2359.846 | -0.104483 | 96.71508 | 0.003339882 |  | 27.42827 | 27.58674 | 27.71297 | 27.24822 | 27.0809 | 26.57034
2359.945 | -0.1041088 | 94.43385 | 0.003374891 |  | 27.42546 | 27.59212 | 27.7027 | 27.26299 | 27.11179 | 26.57444
2360.045 | -0.1046113 | 96.68341 | 0.003384226 |  | 27.41857 | 27.60652 | 27.71908 | 27.26764 | 27.08681 | 26.58049
2360.145 | -0.1041349 | 95.72006 | 0.003341833 |  | 27.42319 | 27.605 | 27.68868 | 27.27057 | 27.10478 | 26.5546
2360.244 | -0.104806 | 93.86968 | 0.003375757 |  | 27.3951 | 27.62065 | 27.73904 | 27.26939 | 27.04526 | 26.55806
2360.34375 | -0.104559 | 95.28851 | 0.003367329 |  | 27.45765 | 27.57855 | 27.73601 | 27.24955 | 27.09809 | 26.55885
2360.443 | -0.1043745 | 99.2253 | 0.003332724 |  | 27.44585 | 27.64224 | 27.72837 | 27.23641 | 27.08794 | 26.56059
2360.543 | -0.1044733 | 93.39417 | 0.003325695 |  | 27.44081 | 27.62566 | 27.76979 | 27.2418 | 27.07519 | 26.59106
2360.643 | -0.1045148 | 95.44823 | 0.003369073 |  | 27.41327 | 27.61394 | 27.74752 | 27.24476 | 27.09261 | 26.60492
2360.742 | -0.1045136 | 96.08575 | 0.003384545 |  | 27.40879 | 27.59971 | 27.77905 | 27.25836 | 27.10092 | 26.55945
2360.842 | -0.1042945 | 92.11205 | 0.003337553 |  | 27.43429 | 27.60326 | 27.74447 | 27.254 | 27.09483 | 26.54906
2360.941 | -0.1045664 | 95.03764 | 0.003327845 |  | 27.41934 | 27.60619 | 27.76179 | 27.26437 | 27.0958 | 26.57158
2361.041 | -0.1041122 | 95.84629 | 0.003371416 |  | 27.43076 | 27.60969 | 27.71431 | 27.2086 | 27.09985 | 26.56446
2361.140625 | -0.1038369 | 100.211 | 0.00336758 |  | 27.41577 | 27.62725 | 27.73589 | 27.24706 | 27.07456 | 26.58824
2361.24 | -0.1046822 | 99.4461 | 0.003386145 |  | 27.45224 | 27.60619 | 27.73522 | 27.26262 | 27.09377 | 26.58153
2361.34 | -0.1044688 | 96.58771 | 0.003373089 |  | 27.42678 | 27.60805 | 27.74169 | 27.25331 | 27.06871 | 26.58449
2361.439 | -0.1041752 | 90.74883 | 0.003376753 |  | 27.43893 | 27.60519 | 27.73516 | 27.24775 | 27.08763 | 26.60904
2361.539 | -0.1041117 | 96.08485 | 0.003375959 |  | 27.41451 | 27.60447 | 27.70874 | 27.23907 | 27.10027 | 26.59775
2361.639 | -0.1041117 | 94.95631 | 0.003387739 |  | 27.41484 | 27.61802 | 27.72992 | 27.25481 | 27.0668 | 26.5916
2361.738 | -0.1041611 | 89.16116 | 0.003354349 |  | 27.40804 | 27.6172 | 27.71437 | 27.25422 | 27.09931 | 26.59649
2361.838 | -0.1048662 | 90.98306 | 0.003371878 |  | 27.42399 | 27.62885 | 27.76147 | 27.27633 | 27.08376 | 26.59619
2361.9375 | -0.1038954 | 92.28066 | 0.003328255 |  | 27.41663 | 27.59784 | 27.70877 | 27.26645 | 27.08188 | 26.60266
2362.037 | -0.1040776 | 99.0535 | 0.003372791 |  | 27.41462 | 27.61594 | 27.74724 | 27.29728 | 27.08078 | 26.57114
2362.137 | -0.1036569 | 94.54708 | 0.003365251 |  | 27.42091 | 27.60935 | 27.70862 | 27.24988 | 27.08073 | 26.59311
2362.236 | -0.1041906 | 91.7999 | 0.003319604 |  | 27.44439 | 27.60708 | 27.72634 | 27.27789 | 27.09281 | 26.60686
2362.336 | -0.1040538 | 91.06987 | 0.003396655 |  | 27.4525 | 27.58257 | 27.69058 | 27.24952 | 27.0745 | 26.58831
2362.436 | -0.1046067 | 94.88818 | 0.003329702 |  | 27.41729 | 27.59185 | 27.72542 | 27.24481 | 27.09959 | 26.59044
2362.535 | -0.1042332 | 96.47219 | 0.00337759 |  | 27.43523 | 27.59465 | 27.69815 | 27.25926 | 27.08906 | 26.59161
2362.635 | -0.1038409 | 91.57387 | 0.003333658 |  | 27.41683 | 27.58313 | 27.71483 | 27.23755 | 27.07814 | 26.59786
2362.734375 | -0.1040367 | 88.48901 | 0.003356314 |  | 27.42828 | 27.57915 | 27.73254 | 27.27266 | 27.08497 | 26.61327
2362.834 | -0.104366 | 89.82717 | 0.003358134 |  | 27.43902 | 27.60649 | 27.71482 | 27.26138 | 27.07835 | 26.54394
2362.934 | -0.1047356 | 90.90376 | 0.003375055 |  | 27.42204 | 27.58614 | 27.72897 | 27.2541 | 27.05485 | 26.59656
2363.033 | -0.1037267 | 93.22578 | 0.003393605 |  | 27.42139 | 27.58142 | 27.72473 | 27.25944 | 27.04001 | 26.60064
2363.133 | -0.1043762 | 90.80396 | 0.003341264 |  | 27.43188 | 27.5995 | 27.76934 | 27.25489 | 27.08941 | 26.55001
2363.232 | -0.104412 | 91.3982 | 0.003358635 |  | 27.42498 | 27.58308 | 27.6902 | 27.24924 | 27.07372 | 26.58261
2363.332 | -0.1045971 | 91.43192 | 0.003347483 |  | 27.42344 | 27.58435 | 27.75553 | 27.20963 | 27.08918 | 26.55895
2363.432 | -0.1044676 | 92.98427 | 0.003354021 |  | 27.42269 | 27.57312 | 27.7336 | 27.19501 | 27.06648 | 26.59171
2363.53125 | -0.1049258 | 92.8291 | 0.003383144 |  | 27.40584 | 27.57801 | 27.73722 | 27.22394 | 27.07707 | 26.55359
2363.631 | -0.1041616 | 93.48872 | 0.003314554 |  | 27.41571 | 27.57749 | 27.71732 | 27.21651 | 27.06001 | 26.56057
2363.73 | -0.1044143 | 94.08706 | 0.003351918 |  | 27.37275 | 27.57871 | 27.73726 | 27.23632 | 27.06329 | 26.59655
2363.83 | -0.1037233 | 94.68926 | 0.003355739 |  | 27.40876 | 27.58329 | 27.71512 | 27.2247 | 27.07752 | 26.55736
2363.93 | -0.1038193 | 99.11753 | 0.003322153 |  | 27.39489 | 27.57319 | 27.74959 | 27.23439 | 27.05891 | 26.58088
2364.029 | -0.1036512 | 99.08084 | 0.003325774 |  | 27.40838 | 27.57181 | 27.74887 | 27.21715 | 27.07268 | 26.53973
2364.129 | -0.1039016 | 96.37901 | 0.003354338 |  | 27.42932 | 27.59591 | 27.6996 | 27.22139 | 27.11146 | 26.5863
2364.229 | -0.1036251 | 100.9469 | 0.003343629 |  | 27.4355 | 27.57136 | 27.74649 | 27.21911 | 27.05955 | 26.54945
2364.328125 | -0.1038409 | 92.21549 | 0.00337545 |  | 27.38054 | 27.59413 | 27.70213 | 27.22472 | 27.06905 | 26.56936
2364.428 | -0.1041173 | 87.47667 | 0.003331951 |  | 27.39787 | 27.59306 | 27.74952 | 27.23312 | 27.08478 | 26.55244
2364.527 | -0.1039243 | 89.30106 | 0.003344161 |  | 27.41775 | 27.59255 | 27.74954 | 27.21032 | 27.04964 | 26.53911
2364.627 | -0.1036069 | 93.06971 | 0.003287903 |  | 27.3936 | 27.58245 | 27.7397 | 27.21399 | 27.09081 | 26.57715
2364.727 | -0.1038579 | 92.42763 | 0.003309871 |  | 27.42631 | 27.5672 | 27.74467 | 27.20722 | 27.09264 | 26.56511
2364.826 | -0.1038153 | 90.25917 | 0.003358547 |  | 27.39322 | 27.57226 | 27.74529 | 27.21902 | 27.07002 | 26.59785
2364.926 | -0.1039941 | 91.11225 | 0.003387315 |  | 27.42721 | 27.56479 | 27.76256 | 27.21551 | 27.07872 | 26.58474
2365.025 | -0.1048469 | 94.8278 | 0.003303998 |  | 27.41953 | 27.56434 | 27.70332 | 27.23463 | 27.09196 | 26.56804
2365.125 | -0.1040112 | 94.6667 | 0.003341954 |  | 27.39001 | 27.56134 | 27.73679 | 27.21313 | 27.08113 | 26.56956
2365.225 | -0.1039374 | 96.06023 | 0.003326291 |  | 27.41059 | 27.53939 | 27.72443 | 27.22447 | 27.08211 | 26.59601
2365.324 | -0.1047691 | 89.96638 | 0.003338715 |  | 27.40916 | 27.57004 | 27.7401 | 27.19989 | 27.08139 | 26.58212
2365.424 | -0.1036416 | 93.20117 | 0.00334323 |  | 27.40981 | 27.53832 | 27.71246 | 27.22193 | 27.09853 | 26.60017
2365.523 | -0.1044216 | 94.15723 | 0.003372241 |  | 27.42168 | 27.53445 | 27.74139 | 27.22342 | 27.06929 | 26.58786
2365.623 | -0.1037267 | 95.15614 | 0.003360516 |  | 27.43826 | 27.54752 | 27.69364 | 27.22387 | 27.08929 | 26.57172
2365.723 | -0.1042791 | 93.5671 | 0.003372658 |  | 27.433 | 27.53247 | 27.73079 | 27.22744 | 27.07696 | 26.58508
2365.822 | -0.1039311 | 92.81223 | 0.00334192 |  | 27.43504 | 27.51355 | 27.72062 | 27.21943 | 27.11452 | 26.59338
2365.921875 | -0.1042757 | 94.56349 | 0.003377941 |  | 27.41541 | 27.53572 | 27.7005 | 27.22136 | 27.07843 | 26.59194
2366.021 | -0.1043121 | 89.0044 | 0.003351754 |  | 27.45309 | 27.52546 | 27.72163 | 27.23326 | 27.05435 | 26.58659
2366.121 | -0.1043762 | 92.2205 | 0.003365008 |  | 27.40245 | 27.4982 | 27.69041 | 27.23361 | 27.08192 | 26.57528
2366.221 | -0.1045023 | 95.50611 | 0.003323761 |  | 27.40618 | 27.48959 | 27.75617 | 27.23321 | 27.07713 | 26.57644
2366.32 | -0.1042576 | 93.86034 | 0.003357321 |  | 27.42473 | 27.51539 | 27.69906 | 27.20697 | 27.07419 | 26.56995
2366.42 | -0.1043893 | 95.68839 | 0.003354836 |  | 27.40838 | 27.51336 | 27.74087 | 27.21051 | 27.09137 | 26.55877
2366.52 | -0.1037585 | 95.63234 | 0.003375276 |  | 27.42244 | 27.50191 | 27.68766 | 27.2059 | 27.05266 | 26.57218
2366.619 | -0.1035167 | 90.17555 | 0.003339474 |  | 27.41522 | 27.50032 | 27.72979 | 27.18557 | 27.10542 | 26.5644
2366.71875 | -0.1041134 | 94.18845 | 0.003351495 |  | 27.445 | 27.48539 | 27.71615 | 27.19152 | 27.05143 | 26.57133
2366.818 | -0.1040714 | 92.11456 | 0.003374688 |  | 27.42368 | 27.51879 | 27.71598 | 27.2254 | 27.069 | 26.53327
2366.918 | -0.1040112 | 91.76366 | 0.003352327 |  | 27.42259 | 27.47657 | 27.72329 | 27.22671 | 27.07224 | 26.59509
2367.018 | -0.1046039 | 93.40897 | 0.003339862 |  | 27.39184 | 27.53522 | 27.71312 | 27.22433 | 27.07403 | 26.57481
2367.117 | -0.1042752 | 91.71901 | 0.003311675 |  | 27.39008 | 27.47941 | 27.70783 | 27.21578 | 27.04937 | 26.59465
2367.217 | -0.1040225 | 94.78359 | 0.003359778 |  | 27.44035 | 27.485 | 27.7145 | 27.21812 | 27.03156 | 26.53581
2367.316 | -0.1040492 | 95.4995 | 0.003326979 |  | 27.42859 | 27.52335 | 27.71053 | 27.19849 | 27.07228 | 26.55844
2367.416 | -0.1042019 | 95.1919 | 0.003341171 |  | 27.431 | 27.51999 | 27.72328 | 27.24067 | 27.07403 | 26.5637
2367.515625 | -0.104165 | 92.18291 | 0.003307684 |  | 27.41585 | 27.51825 | 27.69537 | 27.22365 | 27.06546 | 26.58745
2367.615 | -0.1038267 | 94.21078 | 0.003310675 |  | 27.40794 | 27.54009 | 27.70713 | 27.19339 | 27.05671 | 26.59089
2367.715 | -0.1034287 | 94.61932 | 0.003310987 |  | 27.42762 | 27.54185 | 27.73929 | 27.22005 | 27.09438 | 26.58566
2367.814 | -0.1046669 | 95.9192 | 0.003333921 |  | 27.41505 | 27.50478 | 27.7027 | 27.22235 | 27.04911 | 26.56221
2367.914 | -0.1039799 | 98.42532 | 0.003393949 |  | 27.41825 | 27.52697 | 27.69941 | 27.23828 | 27.06988 | 26.62162
2368.014 | -0.1040469 | 90.95594 | 0.003360677 |  | 27.4266 | 27.50161 | 27.72897 | 27.25627 | 27.08887 | 26.59084
2368.113 | -0.1041071 | 96.34482 | 0.003318137 |  | 27.42055 | 27.49649 | 27.72519 | 27.24358 | 27.07895 | 26.60023
2368.213 | -0.1039788 | 97.54856 | 0.003359916 |  | 27.41235 | 27.49395 | 27.67827 | 27.27132 | 27.05711 | 26.57578
2368.3125 | -0.1038397 | 97.54218 | 0.003338331 |  | 27.41315 | 27.56731 | 27.73683 | 27.24598 | 27.09399 | 26.57488
2368.412 | -0.1041787 | 94.80205 | 0.003354089 |  | 27.39418 | 27.5138 | 27.67527 | 27.25983 | 27.09067 | 26.58937
2368.512 | -0.1036172 | 93.61131 | 0.003369892 |  | 27.42118 | 27.53865 | 27.74565 | 27.2549 | 27.0762 | 26.57285
2368.611 | -0.1044375 | 96.82719 | 0.003335856 |  | 27.4414 | 27.53611 | 27.70322 | 27.24864 | 27.07106 | 26.59075
2368.711 | -0.1039516 | 98.75229 | 0.003315324 |  | 27.39445 | 27.52179 | 27.75692 | 27.25078 | 27.05543 | 26.60885
2368.811 | -0.1040816 | 92.01659 | 0.003372398 |  | 27.431 | 27.54853 | 27.71228 | 27.22886 | 27.07541 | 26.60468
2368.91 | -0.1043524 | 91.55109 | 0.003356308 |  | 27.41255 | 27.53852 | 27.73053 | 27.25267 | 27.09896 | 26.61925
2369.01 | -0.1044637 | 94.10278 | 0.003334279 |  | 27.43811 | 27.5136 | 27.70421 | 27.26103 | 27.09933 | 26.59063
2369.109375 | -0.1034724 | 96.48654 | 0.003292319 |  | 27.41619 | 27.53415 | 27.68949 | 27.24834 | 27.0713 | 26.59964
2369.209 | -0.1037165 | 96.22156 | 0.003360528 |  | 27.41725 | 27.55715 | 27.73084 | 27.26695 | 27.05638 | 26.57911
2369.309 | -0.1044319 | 96.98895 | 0.003349334 |  | 27.42231 | 27.52567 | 27.6934 | 27.26039 | 27.08405 | 26.57926
2369.408 | -0.1036802 | 95.31357 | 0.003364519 |  | 27.43219 | 27.55937 | 27.67609 | 27.2601 | 27.07206 | 26.60784
2369.508 | -0.1042025 | 92.55499 | 0.003369815 |  | 27.41358 | 27.54073 | 27.68383 | 27.26642 | 27.04794 | 26.59352
2369.607 | -0.1037829 | 96.16984 | 0.003363124 |  | 27.41301 | 27.56006 | 27.67661 | 27.27088 | 27.0439 | 26.61174
2369.707 | -0.1043461 | 92.90929 | 0.003342941 |  | 27.40182 | 27.54402 | 27.68049 | 27.26394 | 27.05604 | 26.6089
2369.807 | -0.1039283 | 90.32707 | 0.003362133 |  | 27.42705 | 27.54971 | 27.70364 | 27.29349 | 27.04568 | 26.58102
2369.90625 | -0.1039124 | 83.63557 | 0.003316906 |  | 27.4059 | 27.54393 | 27.71522 | 27.28911 | 27.04561 | 26.60544
2370.006 | -0.1039606 | 94.34589 | 0.003346933 |  | 27.44473 | 27.55772 | 27.66208 | 27.31094 | 27.02987 | 26.59402
2370.105 | -0.104169 | 91.27562 | 0.00336173 |  | 27.43356 | 27.57193 | 27.68752 | 27.27294 | 27.06352 | 26.58866
2370.205 | -0.1041156 | 89.18327 | 0.003381434 |  | 27.44818 | 27.53616 | 27.6363 | 27.25912 | 27.04941 | 26.59544
2370.305 | -0.1043416 | 97.23344 | 0.003328762 |  | 27.415 | 27.54735 | 27.6961 | 27.27064 | 27.04282 | 26.57043
2370.404 | -0.1036274 | 98.17196 | 0.003342564 |  | 27.42546 | 27.53275 | 27.6679 | 27.27196 | 27.07212 | 26.58416
2370.504 | -0.1040305 | 93.58374 | 0.003362936 |  | 27.41065 | 27.58665 | 27.67245 | 27.27748 | 27.03898 | 26.58676
2370.604 | -0.1040254 | 99.8102 | 0.003323649 |  | 27.41054 | 27.54048 | 27.68062 | 27.26805 | 27.07991 | 26.63017
2370.703125 | -0.1036915 | 94.2764 | 0.003386206 |  | 27.40766 | 27.56404 | 27.71121 | 27.25798 | 27.04708 | 26.59787
2370.803 | -0.1037216 | 89.79345 | 0.003350542 |  | 27.41565 | 27.54897 | 27.65119 | 27.29597 | 27.04616 | 26.60513
2370.902 | -0.1034747 | 93.47369 | 0.003344373 |  | 27.41283 | 27.54901 | 27.68531 | 27.28963 | 27.05005 | 26.60319
2371.002 | -0.1041718 | 83.88393 | 0.003352472 |  | 27.42611 | 27.54259 | 27.67212 | 27.29427 | 27.04159 | 26.60702
2371.102 | -0.1036637 | 93.27728 | 0.003339655 |  | 27.4156 | 27.56725 | 27.67335 | 27.31009 | 27.06491 | 26.61131
2371.201 | -0.1034236 | 91.15987 | 0.003340147 |  | 27.43928 | 27.50693 | 27.66451 | 27.28103 | 27.05836 | 26.58752
2371.301 | -0.1047782 | 92.78968 | 0.003351417 |  | 27.42739 | 27.54295 | 27.69553 | 27.3003 | 27.04011 | 26.60585
2371.4 | -0.1043251 | 87.2912 | 0.003378838 |  | 27.42953 | 27.54886 | 27.69338 | 27.27821 | 27.08595 | 26.60787
2371.5 | -0.1037358 | 95.65057 | 0.003319061 |  | 27.43069 | 27.54946 | 27.66046 | 27.2984 | 27.08781 | 26.63247
2371.6 | -0.1035808 | 92.92912 | 0.003355797 |  | 27.40457 | 27.5413 | 27.68446 | 27.28389 | 27.06374 | 26.6085
2371.699 | -0.1037716 | 94.32357 | 0.003359649 |  | 27.42335 | 27.53433 | 27.66292 | 27.26834 | 27.04267 | 26.60767
2371.799 | -0.1039226 | 91.96144 | 0.003357163 |  | 27.44224 | 27.5606 | 27.68077 | 27.3015 | 27.0348 | 26.5916
2371.898 | -0.1036836 | 88.60544 | 0.003390152 |  | 27.42433 | 27.52478 | 27.65714 | 27.28451 | 27.06583 | 26.60719
2371.998 | -0.1035865 | 95.66287 | 0.003366067 |  | 27.42127 | 27.57893 | 27.68518 | 27.30553 | 27.04173 | 26.59414
2372.098 | -0.1033492 | 94.41949 | 0.003369443 |  | 27.45106 | 27.53871 | 27.65335 | 27.28987 | 27.06574 | 26.59422
2372.197 | -0.1035831 | 88.50108 | 0.003361659 |  | 27.44323 | 27.54703 | 27.67911 | 27.29067 | 27.04355 | 26.58828
2372.296875 | -0.1043688 | 88.79615 | 0.003365146 |  | 27.43008 | 27.54583 | 27.65669 | 27.28793 | 27.07745 | 26.61756
2372.396 | -0.1045028 | 92.78809 | 0.003349499 |  | 27.42836 | 27.55232 | 27.6846 | 27.30976 | 27.04005 | 26.62684
2372.496 | -0.1037574 | 92.42033 | 0.003368287 |  | 27.44097 | 27.53037 | 27.6769 | 27.30488 | 27.07543 | 26.59288
2372.596 | -0.1034917 | 90.2234 | 0.003312962 |  | 27.44098 | 27.57866 | 27.65618 | 27.31214 | 27.03862 | 26.58322
2372.695 | -0.1037063 | 95.1862 | 0.003331125 |  | 27.45455 | 27.52288 | 27.68358 | 27.27932 | 27.03137 | 26.62
2372.795 | -0.1039589 | 95.64669 | 0.003403833 |  | 27.42618 | 27.52328 | 27.66694 | 27.28968 | 27.06214 | 26.60071
2372.895 | -0.1038522 | 90.72399 | 0.003402767 |  | 27.43791 | 27.55071 | 27.66888 | 27.2945 | 27.05354 | 26.62546
2372.994 | -0.1041696 | 93.42811 | 0.003306742 |  | 27.42679 | 27.52228 | 27.6653 | 27.27694 | 27.02383 | 26.6041
2373.09375 | -0.1045062 | 88.04082 | 0.003350955 |  | 27.43515 | 27.52603 | 27.68027 | 27.31197 | 27.04201 | 26.60177
2373.193 | -0.1037307 | 90.6153 | 0.003325508 |  | 27.44121 | 27.53037 | 27.65856 | 27.29743 | 27.04748 | 26.63942
2373.293 | -0.1039771 | 96.56652 | 0.00334547 |  | 27.41905 | 27.54909 | 27.6791 | 27.28221 | 27.02859 | 26.61765
2373.393 | -0.1037932 | 94.05653 | 0.003299086 |  | 27.43747 | 27.52976 | 27.65082 | 27.28639 | 27.01112 | 26.60467
2373.492 | -0.1037455 | 92.30982 | 0.003335532 |  | 27.47266 | 27.51292 | 27.67695 | 27.28736 | 27.05742 | 26.61012
2373.592 | -0.1039561 | 91.38521 | 0.003363956 |  | 27.43028 | 27.52411 | 27.66099 | 27.28933 | 27.03464 | 26.61193
2373.691 | -0.1036779 | 84.90675 | 0.003351618 |  | 27.41965 | 27.54848 | 27.71399 | 27.30592 | 27.05404 | 26.62256
2373.791 | -0.1038176 | 89.53735 | 0.003318435 |  | 27.40764 | 27.53778 | 27.65459 | 27.29619 | 27.05692 | 26.59726
2373.890625 | -0.1041003 | 90.04089 | 0.003370596 |  | 27.43097 | 27.54753 | 27.68205 | 27.30501 | 27.04257 | 26.6288
2373.99 | -0.1037142 | 92.91113 | 0.003366887 |  | 27.43691 | 27.54502 | 27.68503 | 27.30051 | 27.06599 | 26.61858
2374.09 | -0.1042269 | 84.82085 | 0.003348005 |  | 27.4238 | 27.557 | 27.6824 | 27.30199 | 27.02908 | 26.61696
2374.189 | -0.1041071 | 86.172 | 0.003367162 |  | 27.43042 | 27.52478 | 27.68264 | 27.31082 | 27.03908 | 26.61573
2374.289 | -0.1041639 | 84.56361 | 0.003341088 |  | 27.42754 | 27.54203 | 27.64715 | 27.31026 | 27.0471 | 26.63912
2374.389 | -0.1041667 | 84.75454 | 0.00332868 |  | 27.37914 | 27.51878 | 27.68588 | 27.27935 | 27.02995 | 26.62557
2374.488 | -0.104165 | 85.25194 | 0.003355801 |  | 27.39414 | 27.56997 | 27.66614 | 27.27975 | 27.02052 | 26.62297
2374.588 | -0.1040345 | 90.36171 | 0.00339004 |  | 27.38532 | 27.55241 | 27.68192 | 27.28606 | 27.02968 | 26.64218
2374.6875 | -0.1041565 | 89.45623 | 0.003355762 |  | 27.42495 | 27.54948 | 27.6576 | 27.32446 | 27.00168 | 26.63262
2374.787 | -0.1046079 | 84.36378 | 0.003329938 |  | 27.39374 | 27.54826 | 27.66574 | 27.30719 | 27.04967 | 26.60322
2374.887 | -0.1044534 | 84.74657 | 0.003351954 |  | 27.41273 | 27.54723 | 27.68349 | 27.29172 | 27.03274 | 26.62295
2374.986 | -0.1042439 | 81.85287 | 0.003345495 |  | 27.39301 | 27.54349 | 27.64718 | 27.29083 | 26.98746 | 26.63798
2375.086 | -0.1042922 | 85.686 | 0.003345663 |  | 27.40284 | 27.52351 | 27.6955 | 27.28757 | 27.02906 | 26.60748
2375.186 | -0.1042104 | 83.55377 | 0.00335994 |  | 27.40304 | 27.54019 | 27.66536 | 27.30795 | 27.02704 | 26.60921
2375.285 | -0.1046862 | 86.01638 | 0.003377864 |  | 27.41899 | 27.54733 | 27.65794 | 27.32345 | 27.02939 | 26.63655
2375.385 | -0.1038715 | 81.17867 | 0.003424078 |  | 27.38691 | 27.49978 | 27.6716 | 27.27324 | 27.01756 | 26.62539
2375.484375 | -0.1042615 | 88.90916 | 0.003330909 |  | 27.4077 | 27.5539 | 27.67725 | 27.30825 | 27.01896 | 26.63827
2375.584 | -0.1040021 | 86.04987 | 0.003344934 |  | 27.41501 | 27.53881 | 27.66706 | 27.28336 | 27.03097 | 26.61394
2375.684 | -0.1037142 | 89.99532 | 0.003349052 |  | 27.38494 | 27.52143 | 27.65362 | 27.31883 | 27.03114 | 26.65121
2375.783 | -0.1046107 | 89.57266 | 0.003333998 |  | 27.40014 | 27.5112 | 27.69576 | 27.28351 | 27.055 | 26.65134
2375.883 | -0.1034247 | 83.43461 | 0.003360377 |  | 27.36628 | 27.55315 | 27.6987 | 27.28958 | 27.02492 | 26.66263
2375.982 | -0.1042042 | 87.86835 | 0.003355911 |  | 27.41091 | 27.50447 | 27.65467 | 27.27748 | 27.02557 | 26.63449
2376.082 | -0.1039357 | 85.61946 | 0.003321659 |  | 27.38487 | 27.53488 | 27.65775 | 27.24715 | 27.01545 | 26.63536
2376.182 | -0.1040986 | 90.58956 | 0.003311365 |  | 27.39931 | 27.54283 | 27.66739 | 27.27551 | 27.02361 | 26.61517
2376.28125 | -0.1046158 | 85.08356 | 0.003369748 |  | 27.37713 | 27.52857 | 27.70526 | 27.28039 | 27.05848 | 26.66053
2376.381 | -0.1045011 | 86.54385 | 0.003391442 |  | 27.37953 | 27.54917 | 27.6702 | 27.26233 | 27.0274 | 26.63383
2376.48 | -0.1041105 | 83.4574 | 0.003349551 |  | 27.39312 | 27.52669 | 27.68338 | 27.26858 | 27.05318 | 26.62252
2376.58 | -0.1044585 | 90.79462 | 0.0033209 |  | 27.39795 | 27.52623 | 27.68849 | 27.29246 | 27.0336 | 26.66018
2376.68 | -0.1043654 | 83.08486 | 0.003372147 |  | 27.37645 | 27.51758 | 27.66091 | 27.29068 | 27.05241 | 26.65696
2376.779 | -0.1040532 | 84.43191 | 0.003335288 |  | 27.38342 | 27.50976 | 27.70977 | 27.30337 | 27.02315 | 26.65263
2376.879 | -0.1043109 | 83.47676 | 0.003362778 |  | 27.40069 | 27.49286 | 27.66574 | 27.28508 | 27.00846 | 26.6335
2376.979 | -0.1045091 | 83.42413 | 0.003343657 |  | 27.38041 | 27.52117 | 27.68549 | 27.26068 | 27.01357 | 26.67031
2377.078125 | -0.1045426 | 81.59654 | 0.003353932 |  | 27.36529 | 27.51458 | 27.69425 | 27.26357 | 27.02201 | 26.65567
2377.178 | -0.1044461 | 83.53555 | 0.00331413 |  | 27.40117 | 27.50745 | 27.68168 | 27.25296 | 27.01627 | 26.63874
2377.277 | -0.1037801 | 83.95935 | 0.003355967 |  | 27.37578 | 27.49577 | 27.68445 | 27.24689 | 27.03296 | 26.665
2377.377 | -0.1042133 | 86.53405 | 0.003360416 |  | 27.39869 | 27.51722 | 27.67661 | 27.23265 | 27.02909 | 26.66082
2377.477 | -0.1038636 | 80.92689 | 0.003340564 |  | 27.36809 | 27.50269 | 27.68672 | 27.24607 | 27.02298 | 26.65996
2377.576 | -0.1044347 | 82.20285 | 0.003340967 |  | 27.36114 | 27.52032 | 27.70665 | 27.23116 | 26.99248 | 26.67023
2377.676 | -0.10468 | 84.04958 | 0.003331164 |  | 27.36058 | 27.51902 | 27.63994 | 27.246 | 27.00157 | 26.63542
2377.775 | -0.1040299 | 80.3167 | 0.003331815 |  | 27.38236 | 27.51854 | 27.65465 | 27.22626 | 27.00256 | 26.6209
2377.875 | -0.1044262 | 85.33215 | 0.003368501 |  | 27.36676 | 27.50068 | 27.68266 | 27.19997 | 27.01157 | 26.65771
2377.975 | -0.1042201 | 81.79363 | 0.003359726 |  | 27.38617 | 27.51765 | 27.65576 | 27.19025 | 27.03418 | 26.62835
2378.074 | -0.1046783 | 82.63964 | 0.003391258 |  | 27.34445 | 27.52407 | 27.66182 | 27.20883 | 27.02794 | 26.61911
2378.174 | -0.1038426 | 82.91306 | 0.003357381 |  | 27.35036 | 27.51342 | 27.64306 | 27.20077 | 27.0206 | 26.59695
2378.273 | -0.1043972 | 83.31567 | 0.003382349 |  | 27.36065 | 27.51677 | 27.67117 | 27.16852 | 27.01652 | 26.6058
2378.373 | -0.1044932 | 87.11348 | 0.003380725 |  | 27.34183 | 27.50414 | 27.67509 | 27.16797 | 27.03502 | 26.61954
2378.473 | -0.1042877 | 79.20457 | 0.003330085 |  | 27.37892 | 27.51694 | 27.67324 | 27.19835 | 27.01898 | 26.61191
2378.572 | -0.1039033 | 77.11883 | 0.003375749 |  | 27.36581 | 27.53693 | 27.67147 | 27.19552 | 27.01275 | 26.60573
2378.671875 | -0.104429 | 86.46 | 0.003386419 |  | 27.36427 | 27.50795 | 27.68849 | 27.17643 | 26.98806 | 26.58703
2378.771 | -0.1045057 | 80.26612 | 0.003356661 |  | 27.34576 | 27.5156 | 27.6672 | 27.17725 | 27.02528 | 26.59264
2378.871 | -0.1038675 | 81.40788 | 0.003328952 |  | 27.35102 | 27.49054 | 27.68725 | 27.18528 | 27.00752 | 26.60285
2378.971 | -0.1044421 | 83.00694 | 0.003375557 |  | 27.33185 | 27.49728 | 27.69668 | 27.17653 | 27.02746 | 26.588
2379.07 | -0.1045483 | 84.13411 | 0.003365216 |  | 27.33131 | 27.50691 | 27.69559 | 27.16166 | 26.99811 | 26.59084
2379.17 | -0.1038062 | 79.40759 | 0.003348 |  | 27.32329 | 27.49579 | 27.67435 | 27.16133 | 27.0055 | 26.5843
2379.27 | -0.1039635 | 86.61153 | 0.003357646 |  | 27.34369 | 27.50355 | 27.65152 | 27.1722 | 26.98881 | 26.58899
2379.369 | -0.1050024 | 89.02445 | 0.003364563 |  | 27.33827 | 27.50508 | 27.69486 | 27.14449 | 27.01139 | 26.58005
2379.46875 | -0.1044387 | 81.66877 | 0.003389951 |  | 27.37229 | 27.49085 | 27.63852 | 27.15735 | 26.99684 | 26.59464
2379.568 | -0.104186 | 82.48129 | 0.003335818 |  | 27.35902 | 27.46479 | 27.68881 | 27.12448 | 27.01849 | 26.5842
2379.668 | -0.1042701 | 83.31704 | 0.003326081 |  | 27.32428 | 27.45759 | 27.71419 | 27.12393 | 27.00387 | 26.60449
2379.768 | -0.1048923 | 78.62196 | 0.003361053 |  | 27.33679 | 27.46218 | 27.68162 | 27.1023 | 26.99634 | 26.55905
2379.867 | -0.1047396 | 80.71339 | 0.003404308 |  | 27.36298 | 27.471 | 27.71711 | 27.14555 | 27.00937 | 26.56242
2379.967 | -0.1048923 | 85.87101 | 0.00333092 |  | 27.3199 | 27.46271 | 27.68019 | 27.17118 | 26.99486 | 26.59472
2380.066 | -0.104131 | 82.32224 | 0.003387134 |  | 27.33575 | 27.44708 | 27.69893 | 27.13383 | 27.01814 | 26.58271
2380.166 | -0.1048452 | 85.48959 | 0.003353367 |  | 27.3426 | 27.42054 | 27.66846 | 27.13974 | 26.98426 | 26.60516
2380.265625 | -0.1049093 | 86.97427 | 0.003357518 |  | 27.34314 | 27.431 | 27.69131 | 27.12128 | 26.96708 | 26.58581
2380.365 | -0.1041531 | 88.47762 | 0.003344717 |  | 27.33254 | 27.38778 | 27.67624 | 27.14027 | 27.00326 | 26.57247
2380.465 | -0.1050075 | 84.88806 | 0.003364093 |  | 27.31734 | 27.42538 | 27.69432 | 27.14182 | 26.98788 | 26.57369
2380.564 | -0.1038761 | 83.48222 | 0.003350557 |  | 27.32182 | 27.4165 | 27.67995 | 27.16045 | 26.99201 | 26.57557
2380.664 | -0.1046107 | 90.66202 | 0.003347197 |  | 27.32059 | 27.39807 | 27.66535 | 27.13483 | 26.98155 | 26.54735
2380.764 | -0.1049644 | 82.90874 | 0.003338712 |  | 27.33957 | 27.44033 | 27.70015 | 27.14923 | 26.99194 | 26.556
2380.863 | -0.1048395 | 81.14836 | 0.003358575 |  | 27.30516 | 27.39162 | 27.67348 | 27.13058 | 26.99501 | 26.56517
2380.963 | -0.1046419 | 78.32575 | 0.003339302 |  | 27.31588 | 27.4128 | 27.70017 | 27.15063 | 26.99515 | 26.5679
2381.0625 | -0.1040555 | 80.5097 | 0.003380404 |  | 27.32177 | 27.42344 | 27.66727 | 27.1724 | 27.00695 | 26.54539
2381.162 | -0.1042894 | 85.39184 | 0.003282876 |  | 27.32138 | 27.4171 | 27.69649 | 27.142 | 27.00217 | 26.56836
2381.262 | -0.1042093 | 89.73876 | 0.003375635 |  | 27.32176 | 27.40571 | 27.67033 | 27.15564 | 26.99459 | 26.57658
2381.361 | -0.1050734 | 82.92946 | 0.003327103 |  | 27.33162 | 27.42434 | 27.71028 | 27.13403 | 27.00187 | 26.56451
2381.461 | -0.1045324 | 84.38542 | 0.003329401 |  | 27.29326 | 27.41583 | 27.66635 | 27.15659 | 26.99232 | 26.55732
2381.561 | -0.1038829 | 82.99007 | 0.003306415 |  | 27.32162 | 27.41993 | 27.70718 | 27.10887 | 26.97759 | 26.53991
2381.66 | -0.1041542 | 82.29581 | 0.003337202 |  | 27.29506 | 27.45474 | 27.66692 | 27.14923 | 26.98326 | 26.53979
2381.76 | -0.1046811 | 84.57704 | 0.00332778 |  | 27.28309 | 27.43548 | 27.72549 | 27.13192 | 26.9567 | 26.56266
2381.859375 | -0.1038868 | 78.91132 | 0.003311988 |  | 27.31 | 27.46163 | 27.66879 | 27.12978 | 26.97593 | 26.53106
2381.959 | -0.1047294 | 83.09785 | 0.00336895 |  | 27.27527 | 27.45985 | 27.66899 | 27.12854 | 26.96914 | 26.56711
2382.059 | -0.1041514 | 85.3604 | 0.003377901 |  | 27.3323 | 27.43506 | 27.69813 | 27.12297 | 26.99452 | 26.53449
2382.158 | -0.1045165 | 80.02392 | 0.003302002 |  | 27.31589 | 27.47695 | 27.71918 | 27.1528 | 26.99079 | 26.52125
2382.258 | -0.1042939 | 90.17693 | 0.003333363 |  | 27.31283 | 27.47512 | 27.71382 | 27.14133 | 26.99169 | 26.53839
2382.357 | -0.1034207 | 86.13828 | 0.003336477 |  | 27.28966 | 27.42081 | 27.68015 | 27.11731 | 27.00554 | 26.52689
2382.457 | -0.1047418 | 82.00735 | 0.003353587 |  | 27.29302 | 27.47417 | 27.73687 | 27.13719 | 26.97435 | 26.53721
2382.557 | -0.1047436 | 73.65096 | 0.003323949 |  | 27.275 | 27.46076 | 27.72311 | 27.13436 | 27.02227 | 26.53354
2382.65625 | -0.1041974 | 82.51774 | 0.003340652 |  | 27.27341 | 27.46706 | 27.70418 | 27.1178 | 27.01811 | 26.50265
2382.756 | -0.1044977 | 81.57786 | 0.003366917 |  | 27.25373 | 27.47723 | 27.66913 | 27.12508 | 27.0148 | 26.52438
2382.855 | -0.1043285 | 82.99212 | 0.003348079 |  | 27.30148 | 27.46511 | 27.68058 | 27.10875 | 27.02509 | 26.52143
2382.955 | -0.104605 | 87.49854 | 0.003353008 |  | 27.28598 | 27.43764 | 27.69471 | 27.11862 | 26.98041 | 26.50858
2383.055 | -0.1045999 | 82.33956 | 0.003329043 |  | 27.29247 | 27.48947 | 27.70825 | 27.12838 | 26.9772 | 26.52755
2383.154 | -0.1035763 | 81.95586 | 0.003373124 |  | 27.27192 | 27.50285 | 27.68741 | 27.13064 | 26.98843 | 26.52276
2383.254 | -0.1041327 | 79.61333 | 0.003330407 |  | 27.2581 | 27.49236 | 27.67077 | 27.11406 | 26.9595 | 26.50234
2383.354 | -0.1046249 | 89.40519 | 0.003377117 |  | 27.29585 | 27.48679 | 27.69148 | 27.13773 | 26.97447 | 26.49977
2383.453125 | -0.10458 | 86.37524 | 0.003346326 |  | 27.28361 | 27.50346 | 27.67444 | 27.11904 | 26.97042 | 26.52293
2383.553 | -0.1044739 | 87.18958 | 0.003355308 |  | 27.27619 | 27.5098 | 27.7 | 27.13782 | 26.9597 | 26.50432
2383.652 | -0.1039175 | 87.08773 | 0.003379414 |  | 27.27898 | 27.50318 | 27.65874 | 27.12059 | 26.96114 | 26.50486
2383.752 | -0.1044006 | 82.8652 | 0.003320348 |  | 27.30482 | 27.5134 | 27.69149 | 27.11568 | 26.97623 | 26.49759
2383.852 | -0.1047691 | 82.00873 | 0.003368838 |  | 27.29962 | 27.49621 | 27.67838 | 27.1104 | 26.98666 | 26.49096
2383.951 | -0.1043586 | 82.04655 | 0.003365621 |  | 27.27111 | 27.53063 | 27.69625 | 27.12382 | 26.97485 | 26.52239
2384.051 | -0.1038806 | 81.04811 | 0.003386951 |  | 27.30758 | 27.53242 | 27.70039 | 27.10155 | 26.99181 | 26.4978
2384.15 | -0.1044654 | 86.11208 | 0.003325772 |  | 27.25165 | 27.5336 | 27.68884 | 27.13782 | 26.95069 | 26.50189
2384.25 | -0.1043569 | 82.86453 | 0.003392334 |  | 27.29083 | 27.5336 | 27.66575 | 27.14783 | 26.98174 | 26.45914
2384.35 | -0.1044733 | 86.89816 | 0.003348305 |  | 27.2582 | 27.51619 | 27.62818 | 27.11322 | 26.98698 | 26.48243
2384.449 | -0.1044006 | 84.19608 | 0.003323383 |  | 27.28976 | 27.5156 | 27.6546 | 27.12207 | 26.97453 | 26.49274
2384.549 | -0.1042292 | 84.19199 | 0.003335275 |  | 27.27039 | 27.49498 | 27.62424 | 27.10868 | 26.97736 | 26.46932
2384.648 | -0.1040151 | 83.59615 | 0.003366339 |  | 27.24482 | 27.49815 | 27.65547 | 27.11127 | 26.97814 | 26.4704
2384.748 | -0.1047413 | 84.23505 | 0.003331716 |  | 27.29029 | 27.5327 | 27.66401 | 27.09074 | 26.97428 | 26.47967
2384.848 | -0.1042496 | 84.3255 | 0.003336326 |  | 27.26307 | 27.50554 | 27.6367 | 27.11293 | 26.98792 | 26.45985
2384.947 | -0.1046783 | 86.8314 | 0.003348907 |  | 27.2748 | 27.50259 | 27.65591 | 27.09574 | 26.96911 | 26.43764
2385.046875 | -0.1034304 | 84.7026 | 0.003355274 |  | 27.28409 | 27.50576 | 27.61942 | 27.09488 | 26.99796 | 26.46888
2385.146 | -0.1039941 | 87.8353 | 0.003322348 |  | 27.28796 | 27.52361 | 27.68266 | 27.15653 | 26.97074 | 26.45658
2385.246 | -0.1039754 | 88.03103 | 0.003342904 |  | 27.27097 | 27.52342 | 27.64062 | 27.13414 | 26.97472 | 26.44074
2385.346 | -0.1044364 | 89.13974 | 0.003346585 |  | 27.27825 | 27.50501 | 27.64693 | 27.11986 | 26.99144 | 26.48463
2385.445 | -0.1042008 | 89.20309 | 0.003359586 |  | 27.29352 | 27.48202 | 27.61225 | 27.10586 | 26.98071 | 26.43851
2385.545 | -0.1041179 | 87.3689 | 0.003347455 |  | 27.28717 | 27.51845 | 27.64158 | 27.13468 | 26.99418 | 26.46137
2385.645 | -0.1033719 | 85.12138 | 0.003374377 |  | 27.29518 | 27.509 | 27.66202 | 27.12458 | 26.99144 | 26.43456
2385.744 | -0.1037494 | 86.17656 | 0.003337635 |  | 27.29691 | 27.52348 | 27.63665 | 27.12583 | 26.98522 | 26.43592
2385.84375 | -0.1034071 | 89.68523 | 0.003348248 |  | 27.32023 | 27.52137 | 27.642 | 27.1628 | 26.98637 | 26.45017
2385.943 | -0.104345 | 81.0996 | 0.003345129 |  | 27.28117 | 27.52437 | 27.63159 | 27.14631 | 26.96789 | 26.42564
2386.043 | -0.1041645 | 86.02276 | 0.003359878 |  | 27.29194 | 27.51527 | 27.63921 | 27.1194 | 26.98185 | 26.4672
2386.143 | -0.1034752 | 85.76916 | 0.003309068 |  | 27.28799 | 27.51386 | 27.63099 | 27.12614 | 26.97309 | 26.42826
2386.242 | -0.1037387 | 82.35596 | 0.003373549 |  | 27.32907 | 27.52531 | 27.63468 | 27.11167 | 26.97817 | 26.4188
2386.342 | -0.1031295 | 82.82853 | 0.003344772 |  | 27.34756 | 27.47319 | 27.60851 | 27.14602 | 26.97436 | 26.42586
2386.441 | -0.1036007 | 83.72717 | 0.003322185 |  | 27.32924 | 27.50107 | 27.671 | 27.17374 | 26.9641 | 26.42146
2386.541 | -0.1037818 | 86.15788 | 0.003333819 |  | 27.33061 | 27.50347 | 27.60881 | 27.13889 | 26.9741 | 26.41133
2386.640625 | -0.1033702 | 83.67362 | 0.003341791 |  | 27.35783 | 27.4749 | 27.63368 | 27.12652 | 26.96374 | 26.42329
2386.74 | -0.1037353 | 87.50561 | 0.003297338 |  | 27.30711 | 27.47877 | 27.63605 | 27.12032 | 26.98929 | 26.43499
2386.84 | -0.1036228 | 86.14831 | 0.003326898 |  | 27.33016 | 27.48202 | 27.64485 | 27.15041 | 26.9743 | 26.42343
2386.939 | -0.1022461 | 87.69359 | 0.003335278 |  | 27.32083 | 27.4582 | 27.65471 | 27.13864 | 27.00774 | 26.40699
2387.039 | -0.1029455 | 84.92908 | 0.003367378 |  | 27.26938 | 27.49348 | 27.61364 | 27.13433 | 26.98335 | 26.40121
2387.139 | -0.103494 | 81.44593 | 0.003371439 |  | 27.29323 | 27.47309 | 27.66321 | 27.123 | 26.9685 | 26.39184
2387.238 | -0.102811 | 85.45039 | 0.003352334 |  | 27.27833 | 27.50031 | 27.61753 | 27.13185 | 26.97793 | 26.40296
2387.338 | -0.1034616 | 85.51671 | 0.003347302 |  | 27.29276 | 27.47839 | 27.66373 | 27.11778 | 26.98144 | 26.38813
2387.4375 | -0.1032646 | 79.63612 | 0.003333582 |  | 27.30904 | 27.46448 | 27.6473 | 27.12272 | 26.99891 | 26.41903
2387.537 | -0.1033185 | 82.73465 | 0.00334161 |  | 27.27603 | 27.47118 | 27.67617 | 27.13528 | 26.97124 | 26.41219
2387.637 | -0.1029518 | 82.57447 | 0.003370682 |  | 27.28795 | 27.44561 | 27.62634 | 27.1035 | 26.96055 | 26.3819
2387.736 | -0.1030483 | 83.06845 | 0.003339649 |  | 27.30336 | 27.4719 | 27.63778 | 27.13233 | 26.973 | 26.40928
2387.836 | -0.1037909 | 84.85092 | 0.00336686 |  | 27.26695 | 27.4339 | 27.643 | 27.11502 | 26.99868 | 26.39526
2387.936 | -0.1030069 | 83.93861 | 0.003331476 |  | 27.28213 | 27.44973 | 27.6412 | 27.09691 | 26.94315 | 26.40899
2388.035 | -0.1037988 | 80.97975 | 0.003354067 |  | 27.30167 | 27.44059 | 27.64831 | 27.09929 | 26.94958 | 26.41384
2388.135 | -0.1040186 | 81.55986 | 0.003306519 |  | 27.28619 | 27.44037 | 27.64705 | 27.117 | 26.9872 | 26.37017
2388.234375 | -0.1024936 | 80.19025 | 0.003322956 |  | 27.31206 | 27.46231 | 27.66608 | 27.09501 | 26.97127 | 26.39025
2388.334 | -0.1030773 | 80.66167 | 0.003329091 |  | 27.30628 | 27.4166 | 27.62106 | 27.11053 | 26.97181 | 26.37723
2388.434 | -0.1033503 | 80.16359 | 0.003341248 |  | 27.30455 | 27.44245 | 27.64979 | 27.08974 | 26.94215 | 26.38032
2388.533 | -0.1029467 | 83.3503 | 0.003367045 |  | 27.28795 | 27.43862 | 27.63533 | 27.11448 | 26.95304 | 26.37761
2388.633 | -0.1036881 | 79.63224 | 0.003335194 |  | 27.29729 | 27.40382 | 27.63804 | 27.08651 | 26.926 | 26.38263
2388.732 | -0.1030602 | 84.15963 | 0.003279411 |  | 27.29168 | 27.43019 | 27.62673 | 27.07113 | 26.95382 | 26.39086
2388.832 | -0.1029983 | 80.74689 | 0.003344391 |  | 27.30505 | 27.42378 | 27.63953 | 27.1091 | 26.95961 | 26.41425
2388.932 | -0.103012 | 85.20546 | 0.00334428 |  | 27.31023 | 27.40814 | 27.64508 | 27.10595 | 26.97758 | 26.38891
2389.03125 | -0.1032391 | 86.74778 | 0.003325814 |  | 27.30688 | 27.42854 | 27.67918 | 27.10174 | 26.95835 | 26.40152
2389.131 | -0.1024368 | 88.88068 | 0.00336473 |  | 27.3015 | 27.41879 | 27.64353 | 27.10145 | 26.96842 | 26.37523
2389.23 | -0.1027099 | 77.20928 | 0.003331313 |  | 27.30211 | 27.43045 | 27.63519 | 27.10904 | 26.93758 | 26.39047
2389.33 | -0.1031408 | 80.69426 | 0.003322274 |  | 27.30344 | 27.40161 | 27.64469 | 27.14331 | 26.97596 | 26.42353
2389.43 | -0.1035246 | 84.4408 | 0.003366056 |  | 27.30728 | 27.44664 | 27.62825 | 27.09345 | 26.93557 | 26.42686
2389.529 | -0.103264 | 84.7509 | 0.003358231 |  | 27.31838 | 27.4175 | 27.63676 | 27.10432 | 26.95016 | 26.41622
2389.629 | -0.1026969 | 93.35634 | 0.003322433 |  | 27.2956 | 27.39855 | 27.60484 | 27.11871 | 26.92283 | 26.41987
2389.729 | -0.1023801 | 86.66757 | 0.003365129 |  | 27.31621 | 27.45078 | 27.67806 | 27.09184 | 26.94145 | 26.39594
2389.828125 | -0.1027326 | 82.81486 | 0.003327148 |  | 27.32196 | 27.46129 | 27.63524 | 27.08488 | 26.97363 | 26.41797
2389.928 | -0.1032686 | 83.34142 | 0.003323965 |  | 27.30736 | 27.42092 | 27.64984 | 27.12226 | 26.97795 | 26.42952
2390.027 | -0.1025129 | 82.57539 | 0.003322753 |  | 27.32354 | 27.44543 | 27.6595 | 27.09885 | 26.98502 | 26.42011
2390.127 | -0.1027809 | 86.07243 | 0.003331978 |  | 27.34905 | 27.45429 | 27.63738 | 27.1383 | 26.9939 | 26.43563
2390.227 | -0.1027957 | 84.80103 | 0.003338927 |  | 27.30579 | 27.43519 | 27.66001 | 27.1613 | 26.99213 | 26.44484
2390.326 | -0.102681 | 88.68427 | 0.003309563 |  | 27.34074 | 27.46507 | 27.62797 | 27.13518 | 26.99625 | 26.4308
2390.426 | -0.1027673 | 90.63855 | 0.003304802 |  | 27.33345 | 27.45456 | 27.63103 | 27.11934 | 26.98308 | 26.43347
2390.525 | -0.1026236 | 83.41661 | 0.003356817 |  | 27.30889 | 27.46209 | 27.64757 | 27.12003 | 26.99286 | 26.4399
2390.625 | -0.1025958 | 82.63508 | 0.003339584 |  | 27.30371 | 27.45277 | 27.694 | 27.12892 | 26.94831 | 26.44461
2390.725 | -0.1023051 | 89.32864 | 0.003355251 |  | 27.36839 | 27.47604 | 27.6468 | 27.10812 | 26.97331 | 26.44335
2390.824 | -0.1027281 | 86.23421 | 0.00337872 |  | 27.32343 | 27.45536 | 27.63556 | 27.16307 | 26.97897 | 26.42833
2390.924 | -0.1024851 | 86.40395 | 0.003333291 |  | 27.30676 | 27.45141 | 27.67657 | 27.10659 | 26.94718 | 26.43217
2391.023 | -0.1021144 | 82.06022 | 0.003359917 |  | 27.29208 | 27.47553 | 27.64993 | 27.10986 | 26.99012 | 26.44097
2391.123 | -0.1026163 | 87.91027 | 0.003316307 |  | 27.28233 | 27.46276 | 27.69145 | 27.11309 | 26.96559 | 26.46809
2391.223 | -0.102518 | 82.06432 | 0.003360132 |  | 27.30771 | 27.4005 | 27.63753 | 27.11843 | 26.99922 | 26.44405
2391.322 | -0.1027201 | 80.17134 | 0.003329697 |  | 27.31839 | 27.47851 | 27.6698 | 27.09773 | 26.97427 | 26.43093
2391.421875 | -0.1022688 | 81.86655 | 0.003331711 |  | 27.33347 | 27.46733 | 27.64935 | 27.11244 | 26.99216 | 26.45028
2391.521 | -0.1022398 | 85.95075 | 0.003346219 |  | 27.34784 | 27.43375 | 27.66319 | 27.12271 | 26.98774 | 26.43214
2391.621 | -0.1029172 | 85.08971 | 0.003338015 |  | 27.35919 | 27.44341 | 27.66188 | 27.12095 | 26.99248 | 26.44247
2391.721 | -0.1022932 | 82.20308 | 0.003336643 |  | 27.29558 | 27.48055 | 27.64989 | 27.1042 | 26.97699 | 26.45673
2391.82 | -0.1023148 | 85.13847 | 0.003293675 |  | 27.3343 | 27.43101 | 27.70139 | 27.12967 | 26.98922 | 26.46322
2391.92 | -0.1022103 | 84.30956 | 0.003373144 |  | 27.32992 | 27.45819 | 27.67212 | 27.12082 | 26.972 | 26.4505
2392.02 | -0.1019531 | 83.77957 | 0.003348777 |  | 27.3214 | 27.44277 | 27.65885 | 27.14378 | 26.96798 | 26.48688
2392.119 | -0.1025027 | 86.54385 | 0.003331996 |  | 27.3034 | 27.437 | 27.66426 | 27.13069 | 26.97071 | 26.43693
2392.21875 | -0.1025197 | 84.49366 | 0.003340932 |  | 27.3362 | 27.39631 | 27.68123 | 27.12791 | 26.94763 | 26.4826
2392.318 | -0.1027815 | 81.41699 | 0.003369077 |  | 27.3265 | 27.4455 | 27.66162 | 27.14259 | 26.9699 | 26.4695
2392.418 | -0.1020638 | 85.3629 | 0.00333776 |  | 27.34531 | 27.44703 | 27.69903 | 27.15092 | 26.9686 | 26.46865
2392.518 | -0.1021456 | 81.15884 | 0.00335091 |  | 27.3353 | 27.42247 | 27.68496 | 27.12377 | 26.98682 | 26.45035
2392.617 | -0.1019605 | 81.61682 | 0.003369223 |  | 27.3244 | 27.42706 | 27.67242 | 27.11345 | 26.99305 | 26.47474
2392.717 | -0.1023284 | 85.94256 | 0.00335115 |  | 27.32281 | 27.44224 | 27.6603 | 27.14801 | 27.00057 | 26.46372
2392.816 | -0.1022433 | 82.29855 | 0.003357544 |  | 27.29619 | 27.41523 | 27.66023 | 27.1347 | 26.98421 | 26.45502
2392.916 | -0.1025021 | 81.32563 | 0.003357629 |  | 27.32717 | 27.43756 | 27.64795 | 27.14394 | 26.9847 | 26.48226
2393.015625 | -0.1021172 | 83.30611 | 0.003342953 |  | 27.29491 | 27.44061 | 27.63716 | 27.1267 | 26.97093 | 26.46184
2393.115 | -0.1015614 | 85.9364 | 0.003346589 |  | 27.28429 | 27.45809 | 27.66332 | 27.11791 | 26.95369 | 26.48398
2393.215 | -0.1019208 | 79.07948 | 0.003344462 |  | 27.29723 | 27.4596 | 27.66956 | 27.10497 | 26.9721 | 26.48154
2393.314 | -0.1020956 | 87.28915 | 0.003369202 |  | 27.28973 | 27.45438 | 27.65547 | 27.12712 | 26.96621 | 26.45076
2393.414 | -0.1023506 | 84.1806 | 0.003331257 |  | 27.30515 | 27.44158 | 27.64125 | 27.08921 | 26.96301 | 26.44748
2393.514 | -0.1016256 | 85.31802 | 0.003392729 |  | 27.28421 | 27.43721 | 27.65018 | 27.11264 | 26.95655 | 26.49097
2393.613 | -0.1020582 | 86.48415 | 0.003313649 |  | 27.31672 | 27.44246 | 27.63305 | 27.10684 | 26.97021 | 26.46885
2393.713 | -0.1013201 | 82.61503 | 0.003334871 |  | 27.26067 | 27.4357 | 27.66636 | 27.10084 | 26.96469 | 26.46557
2393.8125 | -0.1021229 | 85.7646 | 0.003375562 |  | 27.2857 | 27.42996 | 27.64836 | 27.12685 | 26.98608 | 26.46107
2393.912 | -0.1018532 | 85.5379 | 0.003316731 |  | 27.2918 | 27.41625 | 27.64401 | 27.10796 | 26.97033 | 26.48742
2394.012 | -0.1016028 | 86.85145 | 0.003334436 |  | 27.29558 | 27.41609 | 27.63687 | 27.11825 | 26.98305 | 26.48516
2394.111 | -0.1016522 | 84.11748 | 0.003337219 |  | 27.26565 | 27.42834 | 27.65104 | 27.10649 | 26.95743 | 26.47763
2394.211 | -0.1020587 | 85.39343 | 0.003310982 |  | 27.23541 | 27.4375 | 27.66545 | 27.11654 | 26.93929 | 26.44137
2394.311 | -0.1027094 | 81.25978 | 0.003333067 |  | 27.26107 | 27.45125 | 27.61754 | 27.14188 | 26.96004 | 26.46437
2394.41 | -0.1015915 | 87.71637 | 0.003350444 |  | 27.26331 | 27.42205 | 27.67944 | 27.11693 | 26.9371 | 26.5005
2394.51 | -0.1014433 | 83.57178 | 0.003395662 |  | 27.26756 | 27.41845 | 27.60455 | 27.12102 | 26.96067 | 26.47401
2394.609375 | -0.1016409 | 82.52321 | 0.003356856 |  | 27.24448 | 27.43582 | 27.64501 | 27.13894 | 26.94694 | 26.44111
2394.709 | -0.1018544 | 83.78595 | 0.003309885 |  | 27.27485 | 27.45436 | 27.64445 | 27.12079 | 26.96421 | 26.45384
2394.809 | -0.1011646 | 79.32465 | 0.003346779 |  | 27.25733 | 27.44405 | 27.64363 | 27.10909 | 26.95155 | 26.47872
2394.908 | -0.1021081 | 82.95999 | 0.00337674 |  | 27.26583 | 27.46199 | 27.63239 | 27.12709 | 26.96204 | 26.47928
2395.008 | -0.1019565 | 82.45644 | 0.003341157 |  | 27.24772 | 27.4554 | 27.65139 | 27.13047 | 26.95929 | 26.46975
2395.107 | -0.1021956 | 83.79462 | 0.003356917 |  | 27.28349 | 27.44053 | 27.63895 | 27.12808 | 26.96973 | 26.47405
2395.207 | -0.1018668 | 86.8396 | 0.003339227 |  | 27.25296 | 27.49432 | 27.6326 | 27.09942 | 26.95762 | 26.48145
2395.307 | -0.1012304 | 84.52898 | 0.003352803 |  | 27.2626 | 27.47151 | 27.64566 | 27.13821 | 26.98748 | 26.48228
2395.40625 | -0.1020167 | 88.50314 | 0.003358842 |  | 27.27401 | 27.42642 | 27.66115 | 27.10534 | 26.99149 | 26.46593
2395.506 | -0.1011163 | 79.52242 | 0.003318279 |  | 27.31097 | 27.44574 | 27.6378 | 27.13363 | 26.97161 | 26.49342
2395.605 | -0.1023432 | 82.81964 | 0.003334863 |  | 27.27501 | 27.46815 | 27.65776 | 27.08531 | 26.96269 | 26.49353
2395.705 | -0.1017675 | 82.35779 | 0.003339227 |  | 27.27286 | 27.46307 | 27.6271 | 27.12611 | 26.9668 | 26.47984
2395.805 | -0.1018566 | 85.33829 | 0.003353583 |  | 27.27387 | 27.45151 | 27.65149 | 27.13076 | 26.98129 | 26.47802
2395.904 | -0.1016216 | 82.2122 | 0.003327867 |  | 27.25014 | 27.43675 | 27.65541 | 27.09049 | 26.9618 | 26.47409
2396.004 | -0.1017573 | 84.65087 | 0.003284528 |  | 27.27935 | 27.45922 | 27.66402 | 27.12472 | 26.95902 | 26.48609
2396.104 | -0.1014257 | 88.64166 | 0.003359113 |  | 27.29281 | 27.41953 | 27.64601 | 27.12808 | 26.98847 | 26.49833
2396.203125 | -0.1012486 | 88.47237 | 0.003366394 |  | 27.27117 | 27.43858 | 27.63046 | 27.11658 | 26.98176 | 26.51991
2396.303 | -0.1009891 | 82.94382 | 0.003353778 |  | 27.29067 | 27.44215 | 27.63839 | 27.0879 | 26.97406 | 26.44353
2396.402 | -0.1018878 | 88.67857 | 0.003342777 |  | 27.24685 | 27.40553 | 27.64161 | 27.09585 | 26.97721 | 26.48619
2396.502 | -0.1016341 | 86.47185 | 0.003322542 |  | 27.26203 | 27.42464 | 27.64107 | 27.11835 | 26.98403 | 26.48789
2396.602 | -0.101923 | 82.13882 | 0.003349655 |  | 27.28893 | 27.46112 | 27.64033 | 27.13179 | 26.9547 | 26.47733
2396.701 | -0.1015143 | 84.67115 | 0.003330554 |  | 27.2695 | 27.4281 | 27.61913 | 27.12547 | 26.98438 | 26.46589
2396.801 | -0.101709 | 86.50785 | 0.003328946 |  | 27.28891 | 27.42694 | 27.63985 | 27.14534 | 26.97259 | 26.45335
2396.9 | -0.101772 | 83.10309 | 0.003341189 |  | 27.26756 | 27.43737 | 27.64582 | 27.13292 | 26.97103 | 26.47784
2397 | -0.1021377 | 86.69537 | 0.003362276 |  | 27.28223 | 27.42254 | 27.60463 | 27.12259 | 26.99006 | 26.51525
2397.1 | -0.1012446 | 85.52058 | 0.00333358 |  | 27.2675 | 27.40413 | 27.64905 | 27.09956 | 26.9432 | 26.48009
2397.199 | -0.1014257 | 80.47757 | 0.003316815 |  | 27.30018 | 27.43039 | 27.61681 | 27.10619 | 26.9561 | 26.47974
2397.299 | -0.1019015 | 80.99434 | 0.003359708 |  | 27.28859 | 27.44722 | 27.63244 | 27.12337 | 26.96011 | 26.46246
2397.398 | -0.101914 | 86.09818 | 0.00329128 |  | 27.2703 | 27.41357 | 27.6 | 27.11435 | 26.96224 | 26.48595
2397.498 | -0.1012577 | 81.9456 | 0.003341081 |  | 27.30777 | 27.41814 | 27.61983 | 27.11266 | 26.9502 | 26.50864
2397.598 | -0.1019543 | 85.36063 | 0.00332862 |  | 27.29114 | 27.43823 | 27.62632 | 27.10019 | 26.96268 | 26.49913
2397.697 | -0.1014371 | 85.32986 | 0.003350469 |  | 27.27412 | 27.44918 | 27.58117 | 27.11501 | 26.95278 | 26.50886
2397.796875 | -0.1008165 | 82.26939 | 0.003323671 |  | 27.26043 | 27.41491 | 27.60118 | 27.12045 | 26.95737 | 26.48104
2397.896 | -0.1010754 | 88.68542 | 0.003299414 |  | 27.25702 | 27.42203 | 27.55577 | 27.14482 | 26.94026 | 26.48353
2397.996 | -0.1005645 | 89.76793 | 0.003326637 |  | 27.28054 | 27.4428 | 27.5857 | 27.10091 | 26.96841 | 26.48764
2398.096 | -0.1010357 | 87.05628 | 0.003349025 |  | 27.27034 | 27.43694 | 27.61504 | 27.13301 | 26.95599 | 26.50907
2398.195 | -0.1012463 | 86.38116 | 0.003263039 |  | 27.2936 | 27.4417 | 27.61075 | 27.11323 | 26.95263 | 26.49317
2398.295 | -0.1014893 | 85.34787 | 0.003349679 |  | 27.29065 | 27.42102 | 27.59901 | 27.12568 | 26.95078 | 26.46592
2398.395 | -0.10116 | 86.44086 | 0.003348909 |  | 27.25641 | 27.44579 | 27.63474 | 27.12635 | 26.93655 | 26.48804
2398.494 | -0.1014581 | 91.09789 | 0.003354701 |  | 27.2506 | 27.44377 | 27.62743 | 27.14094 | 26.9605 | 26.47428
2398.59375 | -0.1018368 | 91.49276 | 0.003324193 |  | 27.26924 | 27.44334 | 27.60533 | 27.14263 | 26.93304 | 26.4856
2398.693 | -0.1012957 | 89.52117 | 0.003309314 |  | 27.25928 | 27.4323 | 27.62298 | 27.1136 | 26.99048 | 26.4967
2398.793 | -0.1013599 | 89.89233 | 0.003340126 |  | 27.25215 | 27.44355 | 27.57439 | 27.14461 | 26.92844 | 26.47641
2398.893 | -0.1016108 | 93.24105 | 0.003357775 |  | 27.26826 | 27.4545 | 27.61995 | 27.13432 | 26.9567 | 26.49326
2398.992 | -0.1015495 | 88.67493 | 0.003362273 |  | 27.25367 | 27.43713 | 27.58982 | 27.12491 | 26.96394 | 26.44931
2399.092 | -0.1016233 | 89.30904 | 0.00330504 |  | 27.26501 | 27.41226 | 27.61531 | 27.13593 | 26.93718 | 26.4868
2399.191 | -0.1018237 | 89.62279 | 0.00329851 |  | 27.267 | 27.43086 | 27.59432 | 27.12023 | 26.9339 | 26.45643
2399.291 | -0.1011895 | 88.27573 | 0.003350458 |  | 27.24567 | 27.4014 | 27.63753 | 27.10942 | 26.92588 | 26.47954
2399.390625 | -0.1013899 | 87.08203125 | 0.003331868 |  | 27.29718 | 27.43765 | 27.61985 | 27.12804 | 26.94497 | 26.47055
2399.49 | -0.101424 | 86.69879 | 0.003302865 |  | 27.25033 | 27.41441 | 27.6104 | 27.10884 | 26.94454 | 26.4686
2399.59 | -0.1021473 | 87.44933 | 0.003368687 |  | 27.25131 | 27.46301 | 27.62473 | 27.128 | 26.9819 | 26.49822
2399.689 | -0.1003306 | 90.28288 | 0.00333123 |  | 27.26635 | 27.40578 | 27.59011 | 27.13782 | 26.94185 | 26.45097
2399.789 | -0.101625 | 92.75390625 | 0.003322317 |  | 27.2466 | 27.43093 | 27.66915 | 27.10535 | 26.95469 | 26.49072
2399.889 | -0.1011447 | 89.27737 | 0.003309714 |  | 27.24488 | 27.41187 | 27.59149 | 27.12958 | 26.95725 | 26.46124
2399.988 | -0.1013854 | 87.32492 | 0.00330741 |  | 27.2322 | 27.43142 | 27.63087 | 27.12333 | 26.96412 | 26.46465
2400.088 | -0.1013922 | 91.7042 | 0.003334851 |  | 27.28034 | 27.41573 | 27.62564 | 27.11346 | 26.93342 | 26.48092
2400.1875 | -0.1015938 | 91.06189 | 0.00330056 |  | 27.24436 | 27.40116 | 27.64023 | 27.10933 | 26.96418 | 26.47971
2400.287 | -0.10129 | 88.68542 | 0.003349019 |  | 27.27347 | 27.4098 | 27.60651 | 27.14188 | 26.96641 | 26.5151
2400.387 | -0.1014115 | 89.83173 | 0.003359262 |  | 27.28417 | 27.39965 | 27.62442 | 27.12069 | 26.936 | 26.48866
2400.486 | -0.1012616 | 95.47467 | 0.003292046 |  | 27.29489 | 27.42122 | 27.64641 | 27.13771 | 26.94917 | 26.50005
2400.586 | -0.1019458 | 84.20657 | 0.003317398 |  | 27.28564 | 27.42515 | 27.59283 | 27.11589 | 26.95816 | 26.4983
2400.686 | -0.1013014 | 92.40689 | 0.003349703 |  | 27.23552 | 27.39956 | 27.60736 | 27.10534 | 26.96922 | 26.50085
2400.785 | -0.101902 | 92.95441 | 0.003351899 |  | 27.2612 | 27.43964 | 27.66596 | 27.11176 | 26.97102 | 26.4735
2400.885 | -0.1008006 | 92.00747 | 0.003338895 |  | 27.30823 | 27.41018 | 27.61787 | 27.09488 | 26.97286 | 26.47073
2400.984375 | -0.1017107 | 89.31564 | 0.00333383 |  | 27.30212 | 27.41549 | 27.65553 | 27.10561 | 26.96973 | 26.48097
2401.084 | -0.1009539 | 93.42447 | 0.003331632 |  | 27.28105 | 27.43033 | 27.60287 | 27.11651 | 26.98043 | 26.50116
2401.184 | -0.1006837 | 92.09611 | 0.003317127 |  | 27.29109 | 27.39771 | 27.62005 | 27.12741 | 26.95745 | 26.50489
2401.283 | -0.1016795 | 90.40431 | 0.003320686 |  | 27.26256 | 27.44333 | 27.62304 | 27.115 | 26.96187 | 26.47652
2401.383 | -0.1010976 | 87.58672 | 0.003287927 |  | 27.27562 | 27.41635 | 27.62973 | 27.11041 | 26.97553 | 26.49509
2401.482 | -0.1009551 | 98.7794 | 0.003355971 |  | 27.31775 | 27.41949 | 27.61074 | 27.08474 | 26.94239 | 26.49685
2401.582 | -0.101403 | 87.65576 | 0.003326845 |  | 27.29487 | 27.4238 | 27.60069 | 27.08678 | 26.92932 | 26.48302
2401.682 | -0.1014785 | 90.29221 | 0.003310574 |  | 27.31583 | 27.40593 | 27.62381 | 27.10405 | 26.9758 | 26.50092
2401.78125 | -0.1012804 | 90.11016 | 0.003294195 |  | 27.28984 | 27.42357 | 27.59053 | 27.10466 | 26.97482 | 26.49468
2401.881 | -0.1013916 | 93.38802 | 0.003328317 |  | 27.30495 | 27.41196 | 27.62634 | 27.10175 | 26.96631 | 26.48308
2401.98 | -0.1008699 | 92.97971 | 0.003278137 |  | 27.31546 | 27.3974 | 27.60748 | 27.11599 | 26.96002 | 26.46673
2402.08 | -0.1015779 | 89.06159 | 0.003336203 |  | 27.29929 | 27.39918 | 27.62367 | 27.12838 | 26.95197 | 26.50157
2402.18 | -0.1012145 | 91.59779 | 0.003325708 |  | 27.30986 | 27.38237 | 27.61739 | 27.11071 | 26.96154 | 26.4887
2402.279 | -0.1008886 | 92.01659 | 0.003312049 |  | 27.35533 | 27.39331 | 27.6298 | 27.12713 | 26.98454 | 26.51369
2402.379 | -0.1015404 | 86.69742 | 0.003340031 |  | 27.30054 | 27.38037 | 27.59283 | 27.11265 | 26.97258 | 26.50429
2402.479 | -0.1015824 | 91.85526 | 0.003306179 |  | 27.27887 | 27.40822 | 27.6263 | 27.11596 | 26.95904 | 26.47913
2402.578125 | -0.1013491 | 87.88155 | 0.003327074 |  | 27.34033 | 27.42264 | 27.58534 | 27.12514 | 26.97999 | 26.47468
2402.678 | -0.1018952 | 92.74821 | 0.003344117 |  | 27.31257 | 27.40416 | 27.6145 | 27.12222 | 26.96518 | 26.51401
2402.777 | -0.1004509 | 88.51476 | 0.003296099 |  | 27.30078 | 27.41226 | 27.62861 | 27.14396 | 26.99215 | 26.47902
2402.877 | -0.101495 | 87.52316 | 0.003282563 |  | 27.30118 | 27.41022 | 27.59899 | 27.11587 | 26.93171 | 26.50157
2402.977 | -0.1014444 | 94.34453 | 0.003333041 |  | 27.28282 | 27.40267 | 27.62146 | 27.14356 | 26.9848 | 26.518
2403.076 | -0.1015131 | 89.98531 | 0.003307827 |  | 27.31363 | 27.39898 | 27.59374 | 27.11751 | 26.91491 | 26.51317
2403.176 | -0.1009227 | 82.27007 | 0.003337323 |  | 27.29132 | 27.45735 | 27.61486 | 27.14116 | 26.93696 | 26.51377
2403.275 | -0.1014382 | 87.4769 | 0.00332592 |  | 27.3015 | 27.39801 | 27.60297 | 27.15704 | 26.96178 | 26.51711
2403.375 | -0.1014734 | 89.63737 | 0.003267038 |  | 27.28886 | 27.39809 | 27.62001 | 27.11548 | 26.95821 | 26.49851
2403.475 | -0.1014104 | 96.60639 | 0.003320022 |  | 27.29852 | 27.41911 | 27.61693 | 27.15196 | 26.97468 | 26.4995
2403.574 | -0.1006837 | 93.81318 | 0.003296691 |  | 27.26481 | 27.44853 | 27.59887 | 27.12447 | 26.96246 | 26.48866
2403.674 | -0.1017295 | 95.80254 | 0.003340268 |  | 27.29868 | 27.41972 | 27.62811 | 27.15243 | 26.97073 | 26.53294
2403.773 | -0.1015625 | 91.62081 | 0.00332418 |  | 27.27766 | 27.41816 | 27.59853 | 27.15612 | 26.94281 | 26.51073
2403.873 | -0.1018288 | 91.88216 | 0.003313347 |  | 27.27473 | 27.42006 | 27.6118 | 27.16652 | 26.92391 | 26.50402
2403.973 | -0.1016097 | 89.91991 | 0.003300368 |  | 27.24715 | 27.41843 | 27.59894 | 27.15617 | 26.93768 | 26.52939
2404.072 | -0.1015319 | 96.37582 | 0.003274932 |  | 27.2882 | 27.39724 | 27.61441 | 27.14237 | 26.96061 | 26.51239
2404.171875 | -0.1017215 | 96.24912 | 0.003289533 |  | 27.29142 | 27.42236 | 27.60135 | 27.18485 | 26.9373 | 26.51427
2404.271 | -0.1017397 | 93.99136 | 0.003372992 |  | 27.26853 | 27.40012 | 27.62372 | 27.16207 | 26.96207 | 26.52723
2404.371 | -0.1012009 | 91.948 | 0.00336857 |  | 27.2573 | 27.4142 | 27.59539 | 27.16084 | 26.95773 | 26.50115
2404.471 | -0.1006377 | 91.46655 | 0.003309445 |  | 27.28236 | 27.39913 | 27.59503 | 27.13958 | 26.9428 | 26.51375
2404.57 | -0.1016119 | 93.07404 | 0.003339883 |  | 27.28422 | 27.41543 | 27.6145 | 27.15111 | 26.94909 | 26.5308
2404.67 | -0.1026418 | 92.14851 | 0.003312292 |  | 27.27253 | 27.37959 | 27.59446 | 27.14191 | 26.93546 | 26.51398
2404.77 | -0.1011271 | 88.37394 | 0.003308534 |  | 27.23356 | 27.42701 | 27.60866 | 27.15115 | 26.96348 | 26.51793
2404.869 | -0.1011055 | 99.20685 | 0.003343378 |  | 27.23127 | 27.38174 | 27.58052 | 27.12417 | 26.93765 | 26.55571
2404.96875 | -0.1017471 | 92.44836 | 0.003319934 |  | 27.25161 | 27.36358 | 27.59092 | 27.13568 | 26.96982 | 26.51725
2405.068 | -0.100829 | 92.56615 | 0.003306778 |  | 27.27772 | 27.37225 | 27.60878 | 27.13127 | 26.94216 | 26.50273
2405.168 | -0.1015148 | 98.62514 | 0.003311694 |  | 27.26205 | 27.41174 | 27.61501 | 27.14083 | 26.94564 | 26.47779
2405.268 | -0.1011044 | 97.07121 | 0.003257168 |  | 27.26689 | 27.41791 | 27.63993 | 27.12185 | 26.93835 | 26.50944
2405.367 | -0.1013082 | 94.33359 | 0.003329781 |  | 27.24561 | 27.4121 | 27.59794 | 27.13196 | 26.95743 | 26.52955
2405.467 | -0.1016874 | 98.87965 | 0.003303646 |  | 27.2917 | 27.44287 | 27.62516 | 27.1037 | 26.96399 | 26.51193
2405.566 | -0.1015523 | 95.18575 | 0.003310496 |  | 27.26448 | 27.44437 | 27.58557 | 27.09827 | 26.94116 | 26.51784
2405.666 | -0.1010845 | 95.59224 | 0.003290197 |  | 27.26902 | 27.41382 | 27.62078 | 27.11936 | 26.96541 | 26.48995
2405.765625 | -0.1011651 | 97.38291 | 0.003313972 |  | 27.27119 | 27.4169 | 27.60755 | 27.09972 | 26.9385 | 26.49463
2405.865 | -0.1017527 | 93.17361 | 0.003341053 |  | 27.23471 | 27.44741 | 27.62623 | 27.11001 | 26.94433 | 26.54476
2405.965 | -0.1015648 | 90.7732 | 0.003322969 |  | 27.26416 | 27.40659 | 27.60558 | 27.11383 | 26.95212 | 26.52932
2406.064 | -0.1014887 | 96.96913 | 0.003292205 |  | 27.24798 | 27.43201 | 27.61732 | 27.11828 | 26.95561 | 26.53208
2406.164 | -0.1017022 | 95.58927 | 0.003322329 |  | 27.27261 | 27.42628 | 27.59026 | 27.12648 | 26.94727 | 26.51587
2406.264 | -0.1012934 | 98.28907 | 0.003288948 |  | 27.25896 | 27.42681 | 27.62128 | 27.11934 | 26.9641 | 26.50404
2406.363 | -0.1014955 | 91.2141 | 0.003313241 |  | 27.23475 | 27.42194 | 27.64237 | 27.13066 | 26.93052 | 26.52207
2406.463 | -0.1013366 | 92.86395 | 0.003320435 |  | 27.23967 | 27.43078 | 27.61966 | 27.08772 | 26.95426 | 26.51561
2406.5625 | -0.1017249 | 91.43101 | 0.003333562 |  | 27.25013 | 27.43139 | 27.64776 | 27.10658 | 26.9477 | 26.49869
2406.662 | -0.1024726 | 89.09008 | 0.003287229 |  | 27.24127 | 27.37996 | 27.61417 | 27.12282 | 26.94082 | 26.51373
2406.762 | -0.1017391 | 89.37443 | 0.003301873 |  | 27.25564 | 27.42733 | 27.65974 | 27.136 | 26.96763 | 26.49069
2406.861 | -0.1005826 | 90.30292 | 0.003336992 |  | 27.25653 | 27.42116 | 27.62272 | 27.11973 | 26.9134 | 26.51178
2406.961 | -0.1016239 | 92.56729 | 0.003349678 |  | 27.24686 | 27.42383 | 27.64334 | 27.12646 | 26.92242 | 26.5319
2407.061 | -0.1016 | 97.16144 | 0.00327913 |  | 27.24555 | 27.41479 | 27.62597 | 27.11803 | 26.90879 | 26.48932
2407.16 | -0.1012832 | 93.10776 | 0.003330881 |  | 27.23777 | 27.42648 | 27.63869 | 27.15187 | 26.95667 | 26.51289
2407.26 | -0.101738 | 89.27076 | 0.003273091 |  | 27.25463 | 27.43399 | 27.60159 | 27.12791 | 26.93612 | 26.50667
2407.359375 | -0.101336 | 87.47758 | 0.003315454 |  | 27.2676 | 27.43707 | 27.60579 | 27.1356 | 26.93309 | 26.55555
2407.459 | -0.1016823 | 92.2499 | 0.003299351 |  | 27.24003 | 27.41542 | 27.64545 | 27.13992 | 26.92934 | 26.49812
2407.559 | -0.1018021 | 88.21285 | 0.003331003 |  | 27.25918 | 27.41105 | 27.62244 | 27.1243 | 26.96346 | 26.51141
2407.658 | -0.1018089 | 91.06143 | 0.003279029 |  | 27.24913 | 27.4345 | 27.64471 | 27.13506 | 26.93451 | 26.51802
2407.758 | -0.1010993 | 94.73369 | 0.003278883 |  | 27.2466 | 27.42324 | 27.64025 | 27.14543 | 26.94391 | 26.51975
2407.857 | -0.1021677 | 82.56081 | 0.003312565 |  | 27.25946 | 27.42387 | 27.65431 | 27.12608 | 26.91686 | 26.50908
2407.957 | -0.1015466 | 95.67267 | 0.003280679 |  | 27.23343 | 27.43461 | 27.63004 | 27.1435 | 26.94058 | 26.53006
2408.057 | -0.1014155 | 94.3279 | 0.00330477 |  | 27.23067 | 27.43392 | 27.63523 | 27.13674 | 26.92559 | 26.54007
2408.15625 | -0.1016409 | 85.08105 | 0.003281927 |  | 27.25734 | 27.41986 | 27.62926 | 27.14898 | 26.92042 | 26.51229
2408.256 | -0.1017845 | 90.97076 | 0.003294519 |  | 27.2337 | 27.43828 | 27.6128 | 27.15124 | 26.93958 | 26.50758
2408.355 | -0.1022881 | 93.59012 | 0.003317491 |  | 27.23361 | 27.43349 | 27.63228 | 27.1367 | 26.94436 | 26.51908
2408.455 | -0.1018169 | 90.4189 | 0.003272365 |  | 27.23697 | 27.43247 | 27.60993 | 27.11441 | 26.93545 | 26.53109
2408.555 | -0.1013417 | 92.27998 | 0.003296 |  | 27.22937 | 27.43279 | 27.61485 | 27.09959 | 26.93182 | 26.52111
2408.654 | -0.1021615 | 97.16577 | 0.003306658 |  | 27.23509 | 27.40119 | 27.6223 | 27.14252 | 26.94697 | 26.51371
2408.754 | -0.1020655 | 84.48887 | 0.003270992 |  | 27.24626 | 27.43954 | 27.61419 | 27.14201 | 26.95194 | 26.51662
2408.854 | -0.1021331 | 91.15258 | 0.003312099 |  | 27.24435 | 27.386 | 27.60782 | 27.12971 | 26.9389 | 26.52686
2408.953125 | -0.1020264 | 90.79075 | 0.003248132 |  | 27.25553 | 27.39393 | 27.63936 | 27.11909 | 26.94364 | 26.50331
2409.053 | -0.102145 | 90.20745 | 0.003288548 |  | 27.24945 | 27.41852 | 27.60179 | 27.13796 | 26.91243 | 26.50106
2409.152 | -0.10147 | 88.7458 | 0.003351759 |  | 27.24425 | 27.42545 | 27.63562 | 27.13602 | 26.92588 | 26.49363
2409.252 | -0.1019208 | 92.16035 | 0.003249838 |  | 27.25564 | 27.35482 | 27.63439 | 27.14768 | 26.93289 | 26.52605
2409.352 | -0.1016835 | 89.4134 | 0.003307509 |  | 27.24358 | 27.38594 | 27.62308 | 27.14667 | 26.89816 | 26.5104
2409.451 | -0.1018203 | 82.72235 | 0.003284473 |  | 27.24852 | 27.39932 | 27.64347 | 27.12883 | 26.93666 | 26.50196
2409.551 | -0.1021683 | 87.98181 | 0.003348223 |  | 27.27376 | 27.40563 | 27.6069 | 27.14549 | 26.94148 | 26.50827
2409.65 | -0.1013428 | 87.57601 | 0.003286188 |  | 27.26212 | 27.39778 | 27.63152 | 27.16807 | 26.93075 | 26.507
2409.75 | -0.1014677 | 86.84029 | 0.003317833 |  | 27.23653 | 27.40794 | 27.59483 | 27.13104 | 26.91301 | 26.50915
2409.85 | -0.1014887 | 88.57855 | 0.003330873 |  | 27.25673 | 27.41473 | 27.65108 | 27.12496 | 26.93377 | 26.51662
2409.949 | -0.1022115 | 86.24788 | 0.00327909 |  | 27.26272 | 27.38542 | 27.63123 | 27.15394 | 26.94894 | 26.51425
2410.049 | -0.1017891 | 90.74814 | 0.003261435 |  | 27.25085 | 27.39767 | 27.64854 | 27.14756 | 26.9456 | 26.53285
2410.148 | -0.1014859 | 85.36495 | 0.003285463 |  | 27.25132 | 27.41702 | 27.60114 | 27.14023 | 26.92142 | 26.48804
2410.248 | -0.1016937 | 88.05974 | 0.003309091 |  | 27.25817 | 27.38436 | 27.63089 | 27.12761 | 26.92935 | 26.50144
2410.348 | -0.1020127 | 86.71656 | 0.003314169 |  | 27.2556 | 27.37151 | 27.62018 | 27.16807 | 26.93974 | 26.50065
2410.447 | -0.1017754 | 87.0695 | 0.003274832 |  | 27.2542 | 27.40327 | 27.6199 | 27.12295 | 26.94676 | 26.52737
2410.546875 | -0.1021399 | 87.47826 | 0.003314911 |  | 27.2229 | 27.38954 | 27.63217 | 27.12947 | 26.89073 | 26.49841
2410.646 | -0.1025124 | 83.68547 | 0.003317583 |  | 27.25982 | 27.38481 | 27.63365 | 27.17107 | 26.91625 | 26.47504
2410.746 | -0.1025339 | 83.74654 | 0.00331179 |  | 27.25714 | 27.40847 | 27.60768 | 27.13277 | 26.92742 | 26.50881
2410.846 | -0.1027122 | 88.78544 | 0.003279131 |  | 27.2696 | 27.40341 | 27.62542 | 27.14625 | 26.90406 | 26.52349
2410.945 | -0.1022171 | 92.63155 | 0.003299163 |  | 27.24888 | 27.39977 | 27.62132 | 27.15139 | 26.91149 | 26.49182
2411.045 | -0.1017681 | 91.07124 | 0.003284559 |  | 27.27596 | 27.37484 | 27.61943 | 27.15209 | 26.89657 | 26.52129
2411.145 | -0.1022699 | 86.83527 | 0.003287094 |  | 27.24945 | 27.40129 | 27.6462 | 27.15805 | 26.90844 | 26.52022
2411.244 | -0.1021814 | 86.78514 | 0.003263343 |  | 27.23244 | 27.40668 | 27.6317 | 27.16595 | 26.93499 | 26.49369
2411.34375 | -0.1017817 | 85.44607 | 0.003276804 |  | 27.25766 | 27.42285 | 27.60743 | 27.14824 | 26.94452 | 26.49881
2411.443 | -0.1019367 | 84.93158 | 0.003300022 |  | 27.26204 | 27.44608 | 27.64574 | 27.14408 | 26.90564 | 26.519
2411.543 | -0.1021581 | 84.27902 | 0.003247587 |  | 27.24681 | 27.41014 | 27.60746 | 27.13897 | 26.90681 | 26.55927
2411.643 | -0.1018765 | 84.86323 | 0.003289362 |  | 27.30322 | 27.41303 | 27.63822 | 27.12865 | 26.89301 | 26.51099
2411.742 | -0.1021189 | 87.75282 | 0.003302202 |  | 27.25373 | 27.39993 | 27.58984375 | 27.15158 | 26.92048 | 26.50375
2411.842 | -0.1013406 | 83.09397 | 0.003319269 |  | 27.23772 | 27.41679 | 27.63239 | 27.16142 | 26.90942 | 26.49006
2411.941 | -0.1022819 | 80.14651 | 0.003285757 |  | 27.24731 | 27.43488 | 27.61893 | 27.14165 | 26.91231 | 26.52726
2412.041 | -0.1022557 | 84.84454 | 0.003307809 |  | 27.23913 | 27.44166 | 27.62993 | 27.15656 | 26.92812 | 26.54093
2412.140625 | -0.1018907 | 87.92622 | 0.003286622 |  | 27.25914 | 27.42236 | 27.62288 | 27.14057 | 26.92609 | 26.53856
2412.24 | -0.1021183 | 88.61752 | 0.00326198 |  | 27.24919 | 27.4149 | 27.61004 | 27.16783 | 26.91964 | 26.5078125
2412.34 | -0.1021042 | 87.09798 | 0.00331916 |  | 27.26187 | 27.41065 | 27.61839 | 27.13423 | 26.93426 | 26.50994
2412.439 | -0.1021411 | 86.37251 | 0.003266396 |  | 27.24729 | 27.40983 | 27.60913 | 27.13041 | 26.91594 | 26.53216
2412.539 | -0.102283 | 81.62571 | 0.003268185 |  | 27.25239 | 27.42924 | 27.64561 | 27.12502 | 26.91339 | 26.52805
2412.639 | -0.1027769 | 84.46973 | 0.003299235 |  | 27.25685 | 27.42043 | 27.59713 | 27.12141 | 26.90223 | 26.50878
2412.738 | -0.1022024 | 86.5491 | 0.00332809 |  | 27.26127 | 27.42418 | 27.60749 | 27.12569 | 26.92807 | 26.5024
2412.838 | -0.1022813 | 84.07099 | 0.00328343 |  | 27.2486 | 27.4134 | 27.61101 | 27.13538 | 26.91178 | 26.53164
2412.9375 | -0.1028899 | 82.6041 | 0.003295373 |  | 27.24131 | 27.35936 | 27.60662 | 27.10853 | 26.92439 | 26.52598
2413.037 | -0.1019475 | 85.2066 | 0.00330631 |  | 27.23203 | 27.39824 | 27.59195 | 27.09043 | 26.92672 | 26.512
2413.137 | -0.1019054 | 83.6825 | 0.003264088 |  | 27.23677 | 27.39093 | 27.63419 | 27.1078 | 26.91654 | 26.54531
2413.236 | -0.10173 | 90.58978 | 0.003276452 |  | 27.24924 | 27.36923 | 27.59084 | 27.10918 | 26.9201 | 26.52336
2413.336 | -0.102522 | 87.06084 | 0.003333341 |  | 27.24628 | 27.40104 | 27.6052 | 27.07059 | 26.93212 | 26.54009
2413.436 | -0.1021291 | 87.02006 | 0.003303059 |  | 27.25569 | 27.38289 | 27.57795 | 27.1147 | 26.91143 | 26.53616
2413.535 | -0.1023511 | 86.98656 | 0.003299599 |  | 27.2534 | 27.41047 | 27.59061 | 27.12539 | 26.93343 | 26.5577
2413.635 | -0.1020712 | 93.52313 | 0.003304233 |  | 27.25546 | 27.42182 | 27.5829 | 27.10691 | 26.93624 | 26.53968
2413.734375 | -0.1024312 | 86.74983 | 0.003334838 |  | 27.2408 | 27.3746 | 27.56612 | 27.11836 | 26.89375 | 26.56032
2413.834 | -0.102451 | 88.37326 | 0.003326808 |  | 27.23388 | 27.40907 | 27.58818 | 27.11733 | 26.89313 | 26.54022
2413.934 | -0.103343 | 88.55235 | 0.003330269 |  | 27.21711 | 27.41716 | 27.55774 | 27.10038 | 26.94378 | 26.52702
2414.033 | -0.1023188 | 87.48145 | 0.003263103 |  | 27.24639 | 27.38126 | 27.59298 | 27.13815 | 26.93797 | 26.55115
2414.133 | -0.1027917 | 89.97437 | 0.003324432 |  | 27.24099 | 27.38759 | 27.5734 | 27.15093 | 26.93121 | 26.52906
2414.232 | -0.1028246 | 88.82372 | 0.003266463 |  | 27.25875 | 27.40804 | 27.5613 | 27.14553 | 26.93159 | 26.55032
2414.332 | -0.1021036 | 89.83424 | 0.003266409 |  | 27.2431 | 27.4363 | 27.55833 | 27.1202 | 26.93123 | 26.55232
2414.432 | -0.1028382 | 90.57817 | 0.00329431 |  | 27.26265 | 27.41543 | 27.56221 | 27.13977 | 26.91504 | 26.56645
2414.53125 | -0.102845 | 94.77882 | 0.003291558 |  | 27.25135 | 27.38781 | 27.55004 | 27.152 | 26.92165 | 26.53006
2414.631 | -0.1024755 | 91.53081 | 0.003313407 |  | 27.25855 | 27.41571 | 27.56397 | 27.13861 | 26.92928 | 26.53271
2414.73 | -0.1026696 | 91.19632 | 0.003305096 |  | 27.26897 | 27.43057 | 27.55921 | 27.17856 | 26.92299 | 26.5417
2414.83 | -0.1016943 | 92.28909 | 0.003271384 |  | 27.25692 | 27.43189 | 27.55999 | 27.13935 | 26.91841 | 26.51957
2414.93 | -0.1028013 | 90.39247 | 0.003314511 |  | 27.25142 | 27.41851 | 27.53646 | 27.16525 | 26.92579 | 26.53801
2415.029 | -0.1019656 | 90.94477 | 0.003288942 |  | 27.26919 | 27.431 | 27.57202 | 27.15789 | 26.91208 | 26.49974
2415.129 | -0.1025674 | 86.02982 | 0.003293473 |  | 27.26679 | 27.41387 | 27.58012 | 27.15851 | 26.92044 | 26.52176
2415.229 | -0.1031522 | 91.67891 | 0.003329418 |  | 27.28828 | 27.41031 | 27.56576 | 27.13893 | 26.92228 | 26.55779
2415.328125 | -0.1029546 | 88.17662 | 0.003259272 |  | 27.27501 | 27.41604 | 27.57964 | 27.17923 | 26.90623 | 26.52533
2415.428 | -0.1027077 | 91.5062 | 0.003292285 |  | 27.2562 | 27.39053 | 27.51341 | 27.17454 | 26.92548 | 26.52963
2415.527 | -0.1032266 | 89.79595 | 0.003330481 |  | 27.28364 | 27.46933 | 27.56696 | 27.15836 | 26.93428 | 26.55793
2415.627 | -0.1029563 | 93.90956 | 0.003324598 |  | 27.28072 | 27.41966 | 27.55381 | 27.1534 | 26.9397 | 26.54573
2415.727 | -0.1025464 | 88.0201 | 0.003260454 |  | 27.23862 | 27.43608 | 27.54683 | 27.12099 | 26.91406 | 26.54419
2415.826 | -0.1021831 | 91.51144 | 0.003273212 |  | 27.26395 | 27.43818 | 27.57801 | 27.1611 | 26.9133 | 26.50534
2415.926 | -0.1032884 | 91.23984 | 0.00330267 |  | 27.2407 | 27.40937 | 27.54743 | 27.12526 | 26.90202 | 26.54594
2416.025 | -0.1028859 | 89.53803 | 0.003273359 |  | 27.25049 | 27.41298 | 27.57347 | 27.13614 | 26.89547 | 26.56536
2416.125 | -0.102526 | 90.18718 | 0.003291352 |  | 27.26835 | 27.42324 | 27.53133 | 27.15005 | 26.91541 | 26.55274
2416.225 | -0.1028842 | 92.758 | 0.003302576 |  | 27.2529 | 27.40846 | 27.58916 | 27.18131 | 26.91394 | 26.52236
2416.324 | -0.1023971 | 87.52338 | 0.003306287 |  | 27.2521 | 27.41266 | 27.56016 | 27.15121 | 26.87551 | 26.52266
2416.424 | -0.1028416 | 92.02023 | 0.00323205 |  | 27.24344 | 27.4176 | 27.55974 | 27.13527 | 26.88016 | 26.52514
2416.523 | -0.1027905 | 90.78027 | 0.003288916 |  | 27.25818 | 27.38425 | 27.55098 | 27.15421 | 26.88608 | 26.5543
2416.623 | -0.1023994 | 86.81932 | 0.003270749 |  | 27.21952 | 27.40302 | 27.57331 | 27.18202 | 26.90848 | 26.53243
2416.723 | -0.1028661 | 87.82893 | 0.003294019 |  | 27.2263 | 27.40424 | 27.57426 | 27.16481 | 26.92323 | 26.51249
2416.822 | -0.1022597 | 90.53397 | 0.003269316 |  | 27.2605 | 27.42723 | 27.55596 | 27.17845 | 26.9069 | 26.54578
2416.921875 | -0.1028695 | 87.97794 | 0.003280646 |  | 27.24931 | 27.39845 | 27.55892 | 27.16982 | 26.91139 | 26.52778
2417.021 | -0.1026696 | 90.04545 | 0.003289964 |  | 27.23573 | 27.3941 | 27.52618 | 27.15486 | 26.91438 | 26.53822
2417.121 | -0.1023176 | 91.78759 | 0.003258086 |  | 27.23333 | 27.40751 | 27.58247 | 27.19458 | 26.89791 | 26.51203
2417.221 | -0.1024902 | 93.49396 | 0.003257168 |  | 27.2275 | 27.37575 | 27.55419 | 27.18524 | 26.86442 | 26.53732
2417.32 | -0.1024488 | 87.9146 | 0.003265636 |  | 27.22335 | 27.40835 | 27.56307 | 27.17302 | 26.86851 | 26.53156
2417.42 | -0.1023744 | 89.36282 | 0.003275824 |  | 27.2525 | 27.39911 | 27.56003 | 27.1936 | 26.90589 | 26.519
2417.52 | -0.1030648 | 91.52215 | 0.003285697 |  | 27.22056 | 27.4038 | 27.55182 | 27.18415 | 26.91892 | 26.49936
2417.619 | -0.1030165 | 92.77145 | 0.003306841 |  | 27.23458 | 27.38417 | 27.56108 | 27.17746 | 26.89001 | 26.49475
2417.71875 | -0.1030171 | 95.71504 | 0.003275778 |  | 27.24036 | 27.37953 | 27.55837 | 27.17811 | 26.89427 | 26.5364
2417.818 | -0.1031953 | 96.40224 | 0.003222737 |  | 27.24944 | 27.38926 | 27.5357 | 27.21102 | 26.89873 | 26.4905
2417.918 | -0.103117 | 87.59834 | 0.003287447 |  | 27.2338 | 27.37658 | 27.55003 | 27.20644 | 26.8939 | 26.515
2418.018 | -0.1035013 | 91.17467 | 0.003303966 |  | 27.26023 | 27.38684 | 27.58339 | 27.18556 | 26.88143 | 26.51654
2418.117 | -0.1027116 | 95.42978 | 0.003334062 |  | 27.23495 | 27.39339 | 27.5552 | 27.21125 | 26.89734 | 26.48414
2418.217 | -0.1025283 | 94.63595 | 0.003288055 |  | 27.24565 | 27.39132 | 27.58396 | 27.18098 | 26.90484 | 26.49488
2418.316 | -0.1029353 | 92.62334 | 0.00330529 |  | 27.21063 | 27.39819 | 27.55372 | 27.1804 | 26.90864 | 26.50415
2418.416 | -0.1033259 | 95.72849 | 0.003273009 |  | 27.24814 | 27.40172 | 27.56732 | 27.19996 | 26.88611 | 26.51555
2418.515625 | -0.1029631 | 93.03552 | 0.00333219 |  | 27.23654 | 27.37195 | 27.54311 | 27.213 | 26.90977 | 26.50654
2418.615 | -0.103054 | 97.65474 | 0.00328177 |  | 27.22877 | 27.39097 | 27.55828 | 27.16982 | 26.89776 | 26.47905
2418.715 | -0.1024442 | 96.41978 | 0.003320819 |  | 27.24264 | 27.39072 | 27.55282 | 27.17038 | 26.91092 | 26.48859
2418.814 | -0.1031653 | 88.78498 | 0.003290242 |  | 27.23353 | 27.41677 | 27.55885 | 27.16577 | 26.90963 | 26.50033
2418.914 | -0.1031948 | 93.21735 | 0.003310247 |  | 27.24453 | 27.3775 | 27.54154 | 27.15603 | 26.92314 | 26.47563
2419.014 | -0.1025708 | 90.64128 | 0.00332669 |  | 27.25 | 27.36188 | 27.55401 | 27.15799 | 26.87842 | 26.48839
2419.113 | -0.103536 | 91.72311 | 0.003274476 |  | 27.24733 | 27.39798 | 27.5544 | 27.15026 | 26.88866 | 26.46898
2419.213 | -0.1028814 | 90.33733 | 0.003249087 |  | 27.22303 | 27.36473 | 27.5493 | 27.15676 | 26.88414 | 26.48468
2419.3125 | -0.1032896 | 95.54347 | 0.003246472 |  | 27.23182 | 27.37041 | 27.57136 | 27.16302 | 26.89933 | 26.51464
2419.412 | -0.1026827 | 95.81188 | 0.003315374 |  | 27.21259 | 27.37986 | 27.53038 | 27.11609 | 26.89417 | 26.47653
2419.512 | -0.1031755 | 93.55913 | 0.003265189 |  | 27.23142 | 27.39983 | 27.59636 | 27.1556 | 26.91301 | 26.49146
2419.611 | -0.1036717 | 91.9398 | 0.003312577 |  | 27.20433 | 27.39202 | 27.54719 | 27.11721 | 26.92892 | 26.47169
2419.711 | -0.1029001 | 92.19636 | 0.003292914 |  | 27.22076 | 27.40203 | 27.56027 | 27.12604 | 26.90854 | 26.50107
2419.811 | -0.1030858 | 90.53442 | 0.003285146 |  | 27.22987 | 27.36324 | 27.56742 | 27.12189 | 26.88142 | 26.4757
2419.91 | -0.1030903 | 89.6196 | 0.003267301 |  | 27.21007 | 27.38711 | 27.56251 | 27.13427 | 26.91575 | 26.48053
2420.01 | -0.1040254 | 91.1127 | 0.003294346 |  | 27.22258 | 27.40187 | 27.56075 | 27.09596 | 26.88192 | 26.48575
2420.109375 | -0.1031704 | 89.69296 | 0.003298178 |  | 27.20189 | 27.39066 | 27.54258 | 27.08818 | 26.91748 | 26.468
2420.209 | -0.1028399 | 89.24889 | 0.003259662 |  | 27.19456 | 27.3885 | 27.56265 | 27.10851 | 26.88715 | 26.46776
2420.309 | -0.1030023 | 89.8618 | 0.00324236 |  | 27.2046 | 27.40092 | 27.56691 | 27.10867 | 26.89808 | 26.4969
2420.408 | -0.1034752 | 90.12702 | 0.003253173 |  | 27.2263 | 27.3926 | 27.5613 | 27.06904 | 26.90089 | 26.46519
2420.508 | -0.1033583 | 89.5337 | 0.003250752 |  | 27.24071 | 27.4211 | 27.51259 | 27.09735 | 26.89077 | 26.46493
2420.607 | -0.1027406 | 90.20609 | 0.003272905 |  | 27.21697 | 27.41257 | 27.53541 | 27.09505 | 26.87959 | 26.4681
2420.707 | -0.1032095 | 88.5478 | 0.003262561 |  | 27.2224 | 27.41072 | 27.51801 | 27.12124 | 26.90305 | 26.45103
2420.807 | -0.1033799 | 90.99832 | 0.003262415 |  | 27.23663 | 27.39937 | 27.57387 | 27.11174 | 26.90409 | 26.46262
2420.90625 | -0.1029858 | 90.72308 | 0.003240574 |  | 27.22053 | 27.37523 | 27.56982 | 27.09268 | 26.91556 | 26.44332
2421.006 | -0.1042309 | 83.86366 | 0.003286759 |  | 27.19472 | 27.3983 | 27.56798 | 27.0875 | 26.89283 | 26.41696
2421.105 | -0.1030472 | 89.90919 | 0.003289713 |  | 27.22985 | 27.39339 | 27.56897 | 27.08933 | 26.9122 | 26.44456
2421.205 | -0.103331 | 89.3455 | 0.003281582 |  | 27.22081 | 27.38042 | 27.54984 | 27.07218 | 26.90417 | 26.43777
2421.305 | -0.1028462 | 89.74401 | 0.003265957 |  | 27.21269 | 27.36848 | 27.58174 | 27.07911 | 26.89589 | 26.45097
2421.404 | -0.1031931 | 88.10212 | 0.003279789 |  | 27.19881 | 27.35539 | 27.55529 | 27.11847 | 26.90183 | 26.41333
2421.504 | -0.1037812 | 83.76089 | 0.003235001 |  | 27.21581 | 27.39633 | 27.55011 | 27.09544 | 26.90847 | 26.42295
2421.604 | -0.1035729 | 86.15195 | 0.003281543 |  | 27.22208 | 27.3538 | 27.55913 | 27.07646 | 26.90513 | 26.41016
2421.703125 | -0.1030506 | 81.04559 | 0.003274981 |  | 27.23869 | 27.37425 | 27.56852 | 27.10184 | 26.8904 | 26.44516
2421.803 | -0.1031352 | 89.9133 | 0.003267427 |  | 27.2273 | 27.36518 | 27.55245 | 27.12401 | 26.90375 | 26.42781
2421.902 | -0.1031312 | 88.76311 | 0.003275726 |  | 27.23574 | 27.35823 | 27.5456 | 27.13897 | 26.89349 | 26.41513
2422.002 | -0.1035224 | 86.05238 | 0.003314859 |  | 27.22383 | 27.37016 | 27.54752 | 27.12976 | 26.89425 | 26.41769
2422.102 | -0.103687 | 78.62971 | 0.003260301 |  | 27.20708 | 27.36469 | 27.51064 | 27.11847 | 26.92265 | 26.43551
2422.201 | -0.1033163 | 79.92571 | 0.003267731 |  | 27.24656 | 27.40884 | 27.55827 | 27.09545 | 26.90741 | 26.40481
2422.301 | -0.1035945 | 81.4416 | 0.003281594 |  | 27.19485 | 27.34757 | 27.5529 | 27.1284 | 26.85365 | 26.42692
2422.4 | -0.1033151 | 83.24276 | 0.003298236 |  | 27.21947 | 27.37778 | 27.55731 | 27.09534 | 26.9114 | 26.40993
2422.5 | -0.1028047 | 85.06078 | 0.003284334 |  | 27.19628 | 27.33848 | 27.54814 | 27.09587 | 26.917 | 26.43223
2422.6 | -0.1027792 | 81.3017 | 0.003283826 |  | 27.26079 | 27.36559 | 27.56748 | 27.0871 | 26.88652 | 26.42413
2422.699 | -0.1031874 | 88.42407 | 0.003308101 |  | 27.2174 | 27.35924 | 27.55347 | 27.09383 | 26.89428 | 26.40709
2422.799 | -0.1032141 | 82.83878 | 0.003250161 |  | 27.21847 | 27.34506 | 27.53589 | 27.12591 | 26.89476 | 26.4126
2422.898 | -0.1035326 | 85.94621 | 0.003322507 |  | 27.2271 | 27.35237 | 27.54719 | 27.10006 | 26.9045 | 26.40573
2422.998 | -0.1033486 | 78.14826 | 0.003276947 |  | 27.23975 | 27.37921 | 27.5534 | 27.09479 | 26.87598 | 26.40484
2423.098 | -0.103469 | 83.71828 | 0.003259372 |  | 27.25559 | 27.36968 | 27.57549 | 27.11177 | 26.8924 | 26.40095
2423.197 | -0.1026333 | 84.0751 | 0.003255791 |  | 27.22946 | 27.36449 | 27.57206 | 27.10602 | 26.91133 | 26.42893
2423.296875 | -0.1038738 | 81.68426 | 0.003261384 |  | 27.26719 | 27.36232 | 27.54444 | 27.08936 | 26.89008 | 26.39499
2423.396 | -0.1032992 | 80.82618 | 0.003264902 |  | 27.23314 | 27.36183 | 27.60038 | 27.11149 | 26.87552 | 26.41714
2423.496 | -0.1034156 | 81.34864 | 0.003279302 |  | 27.24862 | 27.37002 | 27.57062 | 27.10551 | 26.89801 | 26.40168
2423.596 | -0.1033214 | 80.45365 | 0.00329839 |  | 27.26315 | 27.30315 | 27.56445 | 27.06385 | 26.89103 | 26.3642
2423.695 | -0.1035224 | 75.98573 | 0.003294588 |  | 27.2425 | 27.35938 | 27.56824 | 27.12897 | 26.90282 | 26.42783
2423.795 | -0.1035559 | 80.33516 | 0.003246786 |  | 27.26404 | 27.32291 | 27.49731 | 27.13053 | 26.91251 | 26.38308
2423.895 | -0.1039686 | 78.7892 | 0.003295486 |  | 27.26408 | 27.3544 | 27.56852 | 27.11817 | 26.88641 | 26.39429
2423.994 | -0.1030375 | 77.18217 | 0.003265142 |  | 27.25127 | 27.34985 | 27.51534 | 27.10804 | 26.85162 | 26.37563
2424.09375 | -0.104525 | 79.94326 | 0.003284803 |  | 27.25801 | 27.33273 | 27.56626 | 27.08589 | 26.88991 | 26.40696
2424.193 | -0.1033816 | 76.04771 | 0.003272699 |  | 27.26531 | 27.31452 | 27.55879 | 27.13865 | 26.89724 | 26.39344
2424.293 | -0.1032095 | 79.15399 | 0.003272625 |  | 27.27933 | 27.35827 | 27.54568 | 27.10304 | 26.87889 | 26.3651
2424.393 | -0.1032334 | 76.91809 | 0.003268129 |  | 27.25394 | 27.3244 | 27.55508 | 27.12874 | 26.91425 | 26.37602
2424.492 | -0.103863 | 73.44543 | 0.003265356 |  | 27.23837 | 27.36701 | 27.55055 | 27.11316 | 26.89656 | 26.37068
2424.592 | -0.1035485 | 82.22062 | 0.003268744 |  | 27.2617 | 27.37332 | 27.54941 | 27.10115 | 26.90101 | 26.35812
2424.691 | -0.1037722 | 84.36606 | 0.003266354 |  | 27.26055 | 27.34524 | 27.54562 | 27.09909 | 26.87228 | 26.39324
2424.791 | -0.1038965 | 81.19757 | 0.003266164 |  | 27.24039 | 27.34323 | 27.52286 | 27.10382 | 26.89608 | 26.38718
2424.890625 | -0.1040322 | 82.66789 | 0.003260014 |  | 27.23128 | 27.37961 | 27.50897 | 27.09504 | 26.90167 | 26.38369
2424.99 | -0.1040515 | 80.96631 | 0.003256009 |  | 27.2952 | 27.36396 | 27.54025 | 27.10915 | 26.89625 | 26.38117
2425.09 | -0.103448 | 74.23949 | 0.003292488 |  | 27.26774 | 27.35871 | 27.52002 | 27.11193 | 26.87819 | 26.38504
2425.189 | -0.1037716 | 79.03368 | 0.003267404 |  | 27.25466 | 27.3624 | 27.52863 | 27.11113 | 26.90432 | 26.40386
2425.289 | -0.1034747 | 74.57375 | 0.003284139 |  | 27.27175 | 27.37761 | 27.53559 | 27.1059 | 26.90549 | 26.36556
2425.389 | -0.1035348 | 81.97295 | 0.003325498 |  | 27.29123 | 27.36644 | 27.50867 | 27.09965 | 26.90182 | 26.40199
2425.488 | -0.1037029 | 82.61139 | 0.003261161 |  | 27.26676 | 27.30963 | 27.48317 | 27.10846 | 26.90404 | 26.39004
2425.588 | -0.1038494 | 83.27899 | 0.003287903 |  | 27.28361 | 27.37654 | 27.50117 | 27.11069 | 26.90536 | 26.37515
2425.6875 | -0.1040345 | 79.75642 | 0.003242185 |  | 27.28732 | 27.37213 | 27.51508 | 27.14015 | 26.86157 | 26.40675
2425.787 | -0.1030767 | 85.80402 | 0.003257492 |  | 27.26131 | 27.33051 | 27.48535 | 27.11217 | 26.89131 | 26.39517
2425.887 | -0.1033009 | 80.80841 | 0.003286344 |  | 27.30958 | 27.37353 | 27.49751 | 27.11849 | 26.89599 | 26.40418
2425.986 | -0.1040458 | 81.46006 | 0.003295173 |  | 27.27942 | 27.35362 | 27.50733 | 27.10391 | 26.88018 | 26.3729
2426.086 | -0.1035292 | 78.57639 | 0.00327081 |  | 27.27626 | 27.39 | 27.52045 | 27.14453 | 26.91632 | 26.37377
2426.186 | -0.1041911 | 83.00671 | 0.003303294 |  | 27.27987 | 27.36227 | 27.48824 | 27.11513 | 26.91658 | 26.37807
2426.285 | -0.103394 | 86.14375 | 0.003251272 |  | 27.28423 | 27.32585 | 27.48576 | 27.12826 | 26.91921 | 26.3952
2426.385 | -0.1043745 | 80.33858 | 0.003279707 |  | 27.32154 | 27.35617 | 27.48812 | 27.09388 | 26.89099 | 26.40118
2426.484375 | -0.1041855 | 79.07971 | 0.003294671 |  | 27.29586 | 27.35914 | 27.48361 | 27.11997 | 26.89857 | 26.39166
2426.584 | -0.1036245 | 81.28302 | 0.003279804 |  | 27.30175 | 27.34746 | 27.53491 | 27.10834 | 26.9128 | 26.41754
2426.684 | -0.1035672 | 82.97617 | 0.003259471 |  | 27.28552 | 27.35289 | 27.48799 | 27.10797 | 26.90872 | 26.37982
2426.783 | -0.1039606 | 82.01943 | 0.003292279 |  | 27.28729 | 27.33185 | 27.5214 | 27.13179 | 26.92555 | 26.40774
2426.883 | -0.1044444 | 80.37572 | 0.003281496 |  | 27.28574 | 27.34292 | 27.49013 | 27.11972 | 26.90631 | 26.39812
2426.982 | -0.1038999 | 88.23928 | 0.003313024 |  | 27.28373 | 27.36167 | 27.48681 | 27.09629 | 26.91299 | 26.40484
2427.082 | -0.1033225 | 82.35733 | 0.003299408 |  | 27.2748 | 27.3725 | 27.50244 | 27.12222 | 26.91711 | 26.42459
2427.182 | -0.1035496 | 85.43331 | 0.003288511 |  | 27.29417 | 27.34341 | 27.50673 | 27.11534 | 26.9129 | 26.40851
2427.28125 | -0.1039095 | 82.27007 | 0.003284161 |  | 27.29662 | 27.35503 | 27.4961 | 27.10976 | 26.92582 | 26.40845
2427.381 | -0.1041122 | 79.22029 | 0.003302717 |  | 27.25068 | 27.35921 | 27.49147 | 27.11474 | 26.91237 | 26.41677
2427.48 | -0.1039215 | 79.07674 | 0.003330994 |  | 27.26009 | 27.34856 | 27.50625 | 27.10179 | 26.93141 | 26.41333
2427.58 | -0.1040674 | 80.74689 | 0.003299298 |  | 27.27827 | 27.37489 | 27.47503 | 27.12417 | 26.90038 | 26.39987
2427.68 | -0.1033532 | 83.35395 | 0.003284533 |  | 27.30568 | 27.34465 | 27.50865 | 27.11084 | 26.92014 | 26.43194
2427.779 | -0.103473 | 82.69546 | 0.003284468 |  | 27.29453 | 27.33926 | 27.46551 | 27.09463 | 26.90499 | 26.40041
2427.879 | -0.1034616 | 83.13886 | 0.003325563 |  | 27.28629 | 27.35757 | 27.50236 | 27.10884 | 26.91228 | 26.43288
2427.979 | -0.1042996 | 84.5251 | 0.003241852 |  | 27.26671 | 27.36891 | 27.47238 | 27.0967 | 26.93165 | 26.41298
2428.078125 | -0.1037063 | 85.17151 | 0.003267771 |  | 27.32016 | 27.36069 | 27.50469 | 27.15605 | 26.88364 | 26.42572
2428.178 | -0.103867 | 86.44223 | 0.003305534 |  | 27.27726 | 27.36475 | 27.43613 | 27.1327 | 26.91216 | 26.40491
2428.277 | -0.1037529 | 84.37563 | 0.003267668 |  | 27.27213 | 27.37664 | 27.50082 | 27.1167 | 26.9107 | 26.40788
2428.377 | -0.1043109 | 78.25854 | 0.003319442 |  | 27.28213 | 27.35265 | 27.46559 | 27.11013 | 26.91752 | 26.41608
2428.477 | -0.1042076 | 84.00857 | 0.003267583 |  | 27.28933 | 27.35291 | 27.49125 | 27.09261 | 26.92498 | 26.39706
2428.576 | -0.1037052 | 86.06354 | 0.003306975 |  | 27.30531 | 27.36572 | 27.48457 | 27.11141 | 26.92737 | 26.40327
2428.676 | -0.1041259 | 86.95557 | 0.003287217 |  | 27.29156 | 27.35727 | 27.49027 | 27.10669 | 26.89006 | 26.42079
2428.775 | -0.1037551 | 83.25734 | 0.003277584 |  | 27.297 | 27.36823 | 27.49113 | 27.12914 | 26.90871 | 26.41793
2428.875 | -0.1039578 | 84.7395 | 0.003304096 |  | 27.30503 | 27.3734 | 27.4757 | 27.12365 | 26.91755 | 26.42823
2428.975 | -0.1036319 | 86.10546 | 0.003279406 |  | 27.31129 | 27.35728 | 27.47178 | 27.11679 | 26.90786 | 26.41965
2429.074 | -0.1037733 | 82.36691 | 0.003279397 |  | 27.29113 | 27.34965 | 27.47328 | 27.12123 | 26.87983 | 26.39915
2429.174 | -0.1042428 | 84.8393 | 0.003255651 |  | 27.29984 | 27.36033 | 27.50706 | 27.16474 | 26.8863 | 26.43409
2429.273 | -0.1044012 | 87.45251 | 0.003312593 |  | 27.30176 | 27.35531 | 27.43254 | 27.13917 | 26.891 | 26.40096
2429.373 | -0.1038403 | 82.35164 | 0.003292484 |  | 27.28657 | 27.35845 | 27.50393 | 27.14983 | 26.89042 | 26.42145
2429.473 | -0.1033475 | 88.47556 | 0.003261335 |  | 27.29197 | 27.34881 | 27.46179 | 27.13287 | 26.89589 | 26.42451
2429.572 | -0.1040146 | 87.37368 | 0.003244246 |  | 27.31371 | 27.33561 | 27.44681 | 27.14376 | 26.89699 | 26.41736
2429.671875 | -0.1035803 | 85.82248 | 0.003311017 |  | 27.30206 | 27.3527 | 27.47322 | 27.11742 | 26.87817 | 26.42226
2429.771 | -0.1049644 | 84.11314 | 0.003318528 |  | 27.26023 | 27.34964 | 27.45883 | 27.15344 | 26.86287 | 26.44241
2429.871 | -0.1045272 | 83.00238 | 0.003286905 |  | 27.3126 | 27.3611 | 27.4695 | 27.13004 | 26.9159 | 26.42014
2429.971 | -0.1041968 | 85.74615 | 0.003286849 |  | 27.2644 | 27.34921 | 27.44979 | 27.11995 | 26.90693 | 26.44201
2430.07 | -0.1043302 | 87.92166 | 0.00330975 |  | 27.28872 | 27.37415 | 27.48282 | 27.1168 | 26.90116 | 26.42449
2430.17 | -0.1039851 | 87.52998 | 0.003299178 |  | 27.29933 | 27.32679 | 27.44478 | 27.13338 | 26.91326 | 26.46128
2430.27 | -0.1039465 | 90.48224 | 0.003297194 |  | 27.26921 | 27.35674 | 27.48559 | 27.15372 | 26.89451 | 26.44203
2430.369 | -0.1038346 | 86.91137 | 0.003288173 |  | 27.28181 | 27.37305 | 27.45159 | 27.12565 | 26.91325 | 26.45708
2430.46875 | -0.1042371 | 82.14019 | 0.003245693 |  | 27.25941 | 27.37462 | 27.46983 | 27.14259 | 26.91985 | 26.4562
2430.568 | -0.1036705 | 89.33114 | 0.00327376 |  | 27.30437 | 27.33813 | 27.45465 | 27.15401 | 26.91057 | 26.45658
2430.668 | -0.1040549 | 88.3327 | 0.003236797 |  | 27.2525 | 27.35927 | 27.52444 | 27.1344 | 26.90886 | 26.45594
2430.768 | -0.1034202 | 90.10629 | 0.003278474 |  | 27.31756 | 27.38454 | 27.49726 | 27.14895 | 26.89142 | 26.45702
2430.867 | -0.1044529 | 86.89725 | 0.003303735 |  | 27.27036 | 27.35958 | 27.49137 | 27.16867 | 26.9034 | 26.45474
2430.967 | -0.1037665 | 83.08669 | 0.003298515 |  | 27.30054 | 27.36193 | 27.50541 | 27.13924 | 26.89373 | 26.43769
2431.066 | -0.1032606 | 86.86512 | 0.00332028 |  | 27.29616 | 27.34493 | 27.45914 | 27.1605 | 26.90572 | 26.43407
2431.166 | -0.103867 | 82.3603 | 0.00330351 |  | 27.28654 | 27.37037 | 27.47962 | 27.17243 | 26.92232 | 26.52006
2431.265625 | -0.1038942 | 82.19921 | 0.003280284 |  | 27.32581 | 27.35922 | 27.49992 | 27.15243 | 26.93007 | 26.48137
2431.365 | -0.1034406 | 84.23846 | 0.003302953 |  | 27.34467 | 27.39159 | 27.44924 | 27.13603 | 26.90393 | 26.47952
2431.465 | -0.1036921 | 83.50774 | 0.003277616 |  | 27.318 | 27.39833 | 27.50508 | 27.16496 | 26.91466 | 26.47923
2431.564 | -0.1037574 | 85.39275 | 0.003286225 |  | 27.3106 | 27.36103 | 27.46078 | 27.14572 | 26.89424 | 26.49877
2431.664 | -0.1045903 | 84.22252 | 0.003262047 |  | 27.33393 | 27.38936 | 27.47715 | 27.16435 | 26.91694 | 26.47779
2431.764 | -0.1036671 | 90.56745 | 0.003284746 |  | 27.30148 | 27.37129 | 27.47484 | 27.2031 | 26.89831 | 26.50388
2431.863 | -0.104035 | 91.1806 | 0.003269897 |  | 27.28843 | 27.36194 | 27.50261 | 27.18837 | 26.94598 | 26.4876
2431.963 | -0.1041401 | 83.44189 | 0.0032669 |  | 27.31022 | 27.40196 | 27.45672 | 27.14303 | 26.92947 | 26.48373
2432.0625 | -0.1042008 | 87.44204 | 0.003278045 |  | 27.26971 | 27.3817 | 27.45798 | 27.1962 | 26.92521 | 26.47114
2432.162 | -0.1043819 | 86.36636 | 0.003240105 |  | 27.31645 | 27.3699 | 27.48952 | 27.18353 | 26.90812 | 26.48309
2432.262 | -0.103993 | 91.94276 | 0.003312071 |  | 27.29125 | 27.38349 | 27.4898 | 27.16389 | 26.92282 | 26.472
2432.361 | -0.1040498 | 86.65048 | 0.003354446 |  | 27.31615 | 27.41282 | 27.48372 | 27.17025 | 26.93719 | 26.47334
2432.461 | -0.1032198 | 85.24078 | 0.003288896 |  | 27.31687 | 27.37863 | 27.47823 | 27.18162 | 26.92198 | 26.49694
2432.561 | -0.1037114 | 84.55791 | 0.003240602 |  | 27.28309 | 27.36835 | 27.50823 | 27.17324 | 26.88828 | 26.47667
2432.66 | -0.1038113 | 90.61895 | 0.003290886 |  | 27.31182 | 27.40683 | 27.49422 | 27.18636 | 26.91802 | 26.48692
2432.76 | -0.1042718 | 85.13939 | 0.003297302 |  | 27.30465 | 27.384 | 27.49374 | 27.17561 | 26.92276 | 26.49235
2432.859375 | -0.1034434 | 87.25201 | 0.003256666 |  | 27.30877 | 27.36386 | 27.49273 | 27.19003 | 26.91185 | 26.49145
2432.959 | -0.1038539 | 86.53656 | 0.003278909 |  | 27.30368 | 27.39439 | 27.52474 | 27.18472 | 26.90582 | 26.49336
2433.059 | -0.1036104 | 84.06302 | 0.003305214 |  | 27.30121 | 27.3745 | 27.49428 | 27.20123 | 26.91188 | 26.46494
2433.158 | -0.103972 | 85.51283 | 0.003276776 |  | 27.30198 | 27.34237 | 27.50646 | 27.18451 | 26.89415 | 26.51972
2433.258 | -0.1041281 | 86.05374 | 0.003287737 |  | 27.33677 | 27.38967 | 27.50477 | 27.15577 | 26.8917 | 26.47734
2433.357 | -0.1043399 | 88.00574 | 0.003284601 |  | 27.30763 | 27.36949 | 27.49924 | 27.2018 | 26.8974 | 26.52566
2433.457 | -0.103352 | 89.64124 | 0.003291081 |  | 27.32234 | 27.36922 | 27.5079 | 27.20317 | 26.91185 | 26.50408
2433.557 | -0.1041928 | 79.85007 | 0.003274241 |  | 27.33135 | 27.39709 | 27.51129 | 27.16645 | 26.9399 | 26.5112
2433.65625 | -0.1033606 | 86.56208 | 0.003304857 |  | 27.32079 | 27.39405 | 27.4951 | 27.18942 | 26.94061 | 26.48802
2433.756 | -0.1043206 | 88.17412 | 0.00323844 |  | 27.30747 | 27.3737 | 27.45705 | 27.19499 | 26.93743 | 26.48088
2433.855 | -0.1043132 | 87.13649 | 0.003241079 |  | 27.31512 | 27.3601 | 27.51198 | 27.1814 | 26.89642 | 26.49206
2433.955 | -0.1045034 | 83.45921 | 0.003257679 |  | 27.31201 | 27.37269 | 27.49766 | 27.19952 | 26.93218 | 26.516
2434.055 | -0.103737 | 79.68967 | 0.003262269 |  | 27.32508 | 27.37629 | 27.47986 | 27.21636 | 26.91151 | 26.49276
2434.154 | -0.1039186 | 81.51611 | 0.003296065 |  | 27.31992 | 27.35133 | 27.52092 | 27.19081 | 26.91146 | 26.48838
2434.254 | -0.1041548 | 87.35864 | 0.003307262 |  | 27.31421 | 27.36159 | 27.51061 | 27.17256 | 26.88416 | 26.50878
2434.354 | -0.1046152 | 83.87595 | 0.003275033 |  | 27.29597 | 27.35754 | 27.492 | 27.16248 | 26.91676 | 26.49789
2434.453125 | -0.1037858 | 86.1319 | 0.003309428 |  | 27.31754 | 27.35821 | 27.50153 | 27.16488 | 26.89447 | 26.50809
2434.553 | -0.1045045 | 83.83858 | 0.003335825 |  | 27.30658 | 27.36582 | 27.487 | 27.19297 | 26.90752 | 26.49312
2434.652 | -0.1037216 | 84.37882 | 0.00330075 |  | 27.27553 | 27.38846 | 27.48043 | 27.19789 | 26.87912 | 26.49644
2434.752 | -0.1041645 | 86.04144 | 0.003256985 |  | 27.30163 | 27.36238 | 27.50098 | 27.19981 | 26.90104 | 26.47037
2434.852 | -0.1047084 | 80.27524 | 0.00326246 |  | 27.34379 | 27.36202 | 27.48482 | 27.16317 | 26.88581 | 26.47525
2434.951 | -0.103859 | 82.86932 | 0.003294478 |  | 27.30463 | 27.42528 | 27.50658 | 27.20054 | 26.91767 | 26.49733
2435.051 | -0.1033952 | 79.28819 | 0.003269341 |  | 27.34355 | 27.37397 | 27.45161 | 27.18003 | 26.90671 | 26.49043
2435.15 | -0.103754 | 82.61936 | 0.003235163 |  | 27.30767 | 27.39326 | 27.49509 | 27.20016 | 26.89749 | 26.51451
2435.25 | -0.1038204 | 85.27518 | 0.003291338 |  | 27.32414 | 27.39851 | 27.49712 | 27.22023 | 26.89304 | 26.51484
2435.35 | -0.104106 | 83.13522 | 0.003321351 |  | 27.31935 | 27.3679 | 27.51814 | 27.18051 | 26.8929 | 26.52484
2435.449 | -0.103687 | 83.53646 | 0.003265743 |  | 27.29109 | 27.38372 | 27.48793 | 27.19477 | 26.90629 | 26.4964
2435.549 | -0.1038204 | 82.83582 | 0.003260323 |  | 27.28474 | 27.36686 | 27.51298 | 27.20131 | 26.91802 | 26.48321
2435.648 | -0.1044018 | 82.47057 | 0.003272705 |  | 27.30193 | 27.39603 | 27.47783 | 27.22691 | 26.91329 | 26.50702
2435.748 | -0.1038585 | 83.52051 | 0.003292991 |  | 27.26101 | 27.38517 | 27.50239 | 27.19255 | 26.92516 | 26.50035
2435.848 | -0.1046448 | 83.19787 | 0.003266866 |  | 27.32421875 | 27.36502 | 27.46427 | 27.18056 | 26.91301 | 26.5155
2435.947 | -0.1040435 | 80.42562 | 0.003326968 |  | 27.30213 | 27.39588 | 27.48358 | 27.21172 | 26.90563 | 26.51693
2436.046875 | -0.1037057 | 85.66754 | 0.003279688 |  | 27.32692 | 27.41173 | 27.49923 | 27.18552 | 26.91241 | 26.5103
2436.146 | -0.1039311 | 81.68107 | 0.00327399 |  | 27.29363 | 27.36895 | 27.46052 | 27.18082 | 26.91612 | 26.50885
2436.246 | -0.1038113 | 84.46085 | 0.00322585 |  | 27.32122 | 27.39294 | 27.47357 | 27.18263 | 26.89498 | 26.46695
2436.346 | -0.1036507 | 80.58443 | 0.003291661 |  | 27.34316 | 27.4129 | 27.472 | 27.19383 | 26.91641 | 26.56112
2436.445 | -0.1043325 | 80.55891 | 0.003281608 |  | 27.31048 | 27.36893 | 27.45371 | 27.20271 | 26.90305 | 26.55885
2436.545 | -0.1028257 | 85.77599 | 0.00324815 |  | 27.29376 | 27.43095 | 27.46165 | 27.22611 | 26.9298 | 26.56171
2436.645 | -0.1033009 | 86.27613 | 0.003352831 |  | 27.34444 | 27.38634 | 27.44952 | 27.19827 | 26.92873 | 26.53632
2436.744 | -0.1034979 | 79.9722 | 0.003235194 |  | 27.31765 | 27.39373 | 27.48084 | 27.18708 | 26.92612 | 26.52102
2436.84375 | -0.1034894 | 77.24939 | 0.003345436 |  | 27.32787 | 27.41553 | 27.4479 | 27.18566 | 26.91763 | 26.51042
2436.943 | -0.1036087 | 82.89414 | 0.003255791 |  | 27.34284 | 27.42116 | 27.44584 | 27.21961 | 26.91497 | 26.56617
2437.043 | -0.1040594 | 79.2383 | 0.003297358 |  | 27.32313 | 27.40456 | 27.46511 | 27.21269 | 26.9008 | 26.57731
2437.143 | -0.1035712 | 80.47916 | 0.003279079 |  | 27.29835 | 27.38628 | 27.44161 | 27.21704 | 26.91525 | 26.57032
2437.242 | -0.1031238 | 85.23325 | 0.003271251 |  | 27.29443 | 27.41425 | 27.4608 | 27.19852 | 26.94958 | 26.53803
2437.342 | -0.103817 | 83.44099 | 0.003275035 |  | 27.3203 | 27.39731 | 27.42439 | 27.20513 | 26.93476 | 26.56469
2437.441 | -0.104198 | 80.76192 | 0.003261723 |  | 27.32915 | 27.40034 | 27.49238 | 27.23011 | 26.89961 | 26.56696
2437.541 | -0.1036069 | 81.76903 | 0.003222316 |  | 27.34619 | 27.41861 | 27.44363 | 27.19868 | 26.90442 | 26.57002
2437.640625 | -0.1036893 | 79.26472 | 0.003312854 |  | 27.30701 | 27.41423 | 27.42295 | 27.18034 | 26.89366 | 26.54838
2437.74 | -0.1033753 | 78.76619 | 0.003296909 |  | 27.30545 | 27.39866 | 27.43989 | 27.1718 | 26.93989 | 26.58423
2437.84 | -0.1040464 | 79.01022 | 0.003292567 |  | 27.32303 | 27.43627 | 27.48634 | 27.16969 | 26.93519 | 26.56163
2437.939 | -0.1043859 | 80.17772 | 0.00327857 |  | 27.31914 | 27.38445 | 27.4499 | 27.14818 | 26.93219 | 26.54301
2438.039 | -0.1037784 | 81.83442 | 0.003239908 |  | 27.27765 | 27.38234 | 27.44914 | 27.18197 | 26.9326 | 26.51305
2438.139 | -0.1039714 | 78.39821 | 0.003274341 |  | 27.33205 | 27.38143 | 27.44865 | 27.13725 | 26.9047 | 26.55405
2438.238 | -0.1034321 | 82.33614 | 0.003257615 |  | 27.29317 | 27.35819 | 27.44885 | 27.17723 | 26.93188 | 26.54348
2438.338 | -0.1039436 | 77.82745 | 0.003243047 |  | 27.33032 | 27.43948 | 27.45903 | 27.16707 | 26.94813 | 26.51808
2438.4375 | -0.1031755 | 77.11154 | 0.003295159 |  | 27.28062 | 27.40222 | 27.44254 | 27.14936 | 26.92766 | 26.48639
2438.537 | -0.1039606 | 78.26036 | 0.003228394 |  | 27.31763 | 27.40955 | 27.45425 | 27.14774 | 26.88867 | 26.46709
2438.637 | -0.1037784 | 78.26788 | 0.003284621 |  | 27.30874 | 27.4008 | 27.40444 | 27.15607 | 26.89793 | 26.48248
2438.736 | -0.1037205 | 77.32618 | 0.003295504 |  | 27.2874 | 27.36117 | 27.44806 | 27.12602 | 26.93703 | 26.46375
2438.836 | -0.1046039 | 76.52209 | 0.003298417 |  | 27.28176 | 27.38919 | 27.45334 | 27.10599 | 26.90356 | 26.47471
2438.936 | -0.1035167 | 79.02663 | 0.003234731 |  | 27.29295 | 27.44248 | 27.44493 | 27.09852 | 26.91368 | 26.44606
2439.035 | -0.104299 | 75.45416 | 0.003309257 |  | 27.31075 | 27.3857 | 27.42719 | 27.12811 | 26.91354 | 26.46727
2439.135 | -0.1038653 | 83.69025 | 0.003290088 |  | 27.3105 | 27.39704 | 27.46758 | 27.07849 | 26.8946 | 26.4576
2439.234375 | -0.1039538 | 80.96654 | 0.003333153 |  | 27.33039 | 27.39231 | 27.44739 | 27.11468 | 26.92629 | 26.44897
2439.334 | -0.1042241 | 79.78354 | 0.003279559 |  | 27.3242 | 27.37837 | 27.42506 | 27.05943 | 26.92074 | 26.44268
2439.434 | -0.1039834 | 78.4734 | 0.003303339 |  | 27.29482 | 27.3868 | 27.44389 | 27.05087 | 26.89842 | 26.43931
2439.533 | -0.1036478 | 80.16405 | 0.00328871 |  | 27.28891 | 27.42242 | 27.42522 | 27.07718 | 26.91838 | 26.42986
2439.633 | -0.1038948 | 80.87996 | 0.003271192 |  | 27.29708 | 27.38039 | 27.49813 | 27.08525 | 26.90833 | 26.41917
2439.732 | -0.1037705 | 90.49659 | 0.00325222 |  | 27.30141 | 27.43661 | 27.41464 | 27.06359 | 26.91167 | 26.40929
2439.832 | -0.1036512 | 83.49749 | 0.003256601 |  | 27.29849 | 27.41107 | 27.47414 | 27.08999 | 26.91348 | 26.41947
2439.932 | -0.1047038 | 84.31229 | 0.003285503 |  | 27.26458 | 27.39923 | 27.43107 | 27.07057 | 26.91678 | 26.43344
2440.03125 | -0.103901 | 80.53156 | 0.003252843 |  | 27.27218 | 27.3969 | 27.47904 | 27.09052 | 26.90234 | 26.41427
2440.131 | -0.1036155 | 85.00063 | 0.003290944 |  | 27.28639 | 27.37964 | 27.45664 | 27.07475 | 26.92002 | 26.39607
2440.23 | -0.1042451 | 83.97074 | 0.003268023 |  | 27.29486 | 27.38524 | 27.45422 | 27.09391 | 26.8797 | 26.42482
2440.33 | -0.1042945 | 84.75294 | 0.003247658 |  | 27.28317 | 27.3794 | 27.47376 | 27.06855 | 26.93147 | 26.40991
2440.43 | -0.1046516 | 84.10221 | 0.003266192 |  | 27.28639 | 27.38498 | 27.41778 | 27.05985 | 26.90487 | 26.38865
2440.529 | -0.1031244 | 88.34068 | 0.003273778 |  | 27.30552 | 27.38572 | 27.45823 | 27.07771 | 26.88606 | 26.40657
2440.629 | -0.1046084 | 88.90301 | 0.003225799 |  | 27.2834 | 27.36345 | 27.42427 | 27.07386 | 26.91858 | 26.39904
2440.729 | -0.1045119 | 86.95922 | 0.003185305 |  | 27.30858 | 27.36762 | 27.43648 | 27.07884 | 26.93438 | 26.39466
2440.828125 | -0.1044398 | 84.89034 | 0.003217092 |  | 27.2605 | 27.36112 | 27.40571 | 27.06067 | 26.91517 | 26.38987
2440.928 | -0.1043376 | 81.97044 | 0.003263802 |  | 27.2666 | 27.38231 | 27.42494 | 27.08444 | 26.92493 | 26.36172
2441.027 | -0.1050603 | 84.665 | 0.003297061 |  | 27.32671 | 27.3672 | 27.45584 | 27.05129 | 26.9243 | 26.38716
2441.127 | -0.1037512 | 83.65494 | 0.003279861 |  | 27.32031 | 27.3441 | 27.43191 | 27.03466 | 26.93507 | 26.35946
2441.227 | -0.1038233 | 83.75633 | 0.003260805 |  | 27.28767 | 27.32969 | 27.42004 | 27.04284 | 26.90105 | 26.40027
2441.326 | -0.1042826 | 86.78719 | 0.003262721 |  | 27.30478 | 27.3612 | 27.42871 | 27.04463 | 26.8807 | 26.36252
2441.426 | -0.1037659 | 85.77941 | 0.003257944 |  | 27.30961 | 27.33798 | 27.4317 | 27.03611 | 26.8948 | 26.35078
2441.525 | -0.1040237 | 82.5624 | 0.003209801 |  | 27.31833 | 27.33328 | 27.42847 | 27.08982 | 26.88322 | 26.3979
2441.625 | -0.1041372 | 82.55123 | 0.003277526 |  | 27.28525 | 27.37641 | 27.40565 | 27.0522 | 26.90554 | 26.37687
2441.725 | -0.1042161 | 89.24274 | 0.003240246 |  | 27.32153 | 27.3676 | 27.41812 | 27.07266 | 26.89594 | 26.38767
2441.824 | -0.1037336 | 84.69713 | 0.003261937 |  | 27.30277 | 27.34359 | 27.38873 | 27.0313 | 26.87323 | 26.3642
2441.924 | -0.1037778 | 87.21897 | 0.003257991 |  | 27.29856 | 27.34939 | 27.41196 | 27.034 | 26.91455 | 26.38917
2442.023 | -0.1039033 | 80.87699 | 0.003228285 |  | 27.30767 | 27.33721 | 27.40537 | 27.05828 | 26.90806 | 26.42035
2442.123 | -0.1037114 | 83.27717 | 0.003273556 |  | 27.29866 | 27.3566 | 27.42229 | 27.03228 | 26.88396 | 26.38676
2442.223 | -0.104345 | 89.95226 | 0.003220736 |  | 27.30763 | 27.31472 | 27.39207 | 27.03918 | 26.91612 | 26.37002
2442.322 | -0.1042928 | 86.40919 | 0.003264668 |  | 27.30223 | 27.31357 | 27.42662 | 27.03778 | 26.88452 | 26.40806
2442.421875 | -0.1045199 | 82.533 | 0.003268329 |  | 27.29471 | 27.34002 | 27.37376 | 27.04966 | 26.85806 | 26.37413
2442.521 | -0.1043439 | 84.51371 | 0.003262405 |  | 27.26803 | 27.36851 | 27.38861 | 27.03742 | 26.89423 | 26.38456
2442.621 | -0.1037387 | 84.26626 | 0.003255252 |  | 27.30871 | 27.33308 | 27.39529 | 27.02859 | 26.86206 | 26.38275
2442.721 | -0.1039561 | 83.42731 | 0.003225667 |  | 27.27069 | 27.33279 | 27.39314 | 27.01805 | 26.86643 | 26.36597
2442.82 | -0.1033816 | 88.31539 | 0.003212257 |  | 27.29292 | 27.36556 | 27.38092 | 27.00041 | 26.90984 | 26.37742
2442.92 | -0.1038834 | 86.28228 | 0.0032687 |  | 27.26052 | 27.34503 | 27.36469 | 27.02103 | 26.88386 | 26.41583
2443.02 | -0.1036847 | 83.93839 | 0.00319271 |  | 27.30636 | 27.34777 | 27.42324 | 27.03212 | 26.85857 | 26.36509
2443.119 | -0.1038085 | 82.04996 | 0.003196968 |  | 27.27372 | 27.33863 | 27.381 | 27.00688 | 26.89234 | 26.36428
2443.21875 | -0.1039033 | 85.26424 | 0.003251725 |  | 27.28825 | 27.33144 | 27.40393 | 26.98753 | 26.87117 | 26.33927
2443.318 | -0.1049281 | 79.58553 | 0.003250214 |  | 27.3251 | 27.31297 | 27.39794 | 27.01789 | 26.89995 | 26.3678
2443.418 | -0.1038102 | 80.60949 | 0.003245131 |  | 27.29206 | 27.34069 | 27.43228 | 26.97967 | 26.907 | 26.39272
2443.518 | -0.1038074 | 83.25278 | 0.003276751 |  | 27.30664 | 27.33873 | 27.38918 | 27.00291 | 26.91423 | 26.31951
2443.617 | -0.1035195 | 86.89748 | 0.003217544 |  | 27.27326 | 27.32254 | 27.40157 | 27.0077 | 26.85287 | 26.35063
2443.717 | -0.1041775 | 86.77238 | 0.003290126 |  | 27.32642 | 27.33851 | 27.41127 | 26.99607 | 26.87991 | 26.36126
2443.816 | -0.1040407 | 89.73466 | 0.003189689 |  | 27.28518 | 27.3491 | 27.38553 | 26.98587 | 26.88748 | 26.35041
2443.916 | -0.1040322 | 86.15445 | 0.003249242 |  | 27.26898 | 27.36706 | 27.37133 | 26.98163 | 26.86742 | 26.36924
2444.015625 | -0.1036104 | 84.66431 | 0.003253481 |  | 27.25283 | 27.3404 | 27.41173 | 26.94664 | 26.87901 | 26.35163
2444.115 | -0.1039567 | 82.34663 | 0.003238028 |  | 27.2996 | 27.34459 | 27.4031 | 26.98143 | 26.90459 | 26.33444
2444.215 | -0.1036041 | 87.37984 | 0.003234409 |  | 27.28344 | 27.32813 | 27.40353 | 26.96598 | 26.88997 | 26.34347
2444.314 | -0.1033163 | 81.23472 | 0.003255772 |  | 27.27612 | 27.36423 | 27.43727 | 26.98875 | 26.90005 | 26.32569
2444.414 | -0.1036399 | 89.02445 | 0.003245301 |  | 27.27697 | 27.3408 | 27.38283 | 26.98259 | 26.89462 | 26.32859
2444.514 | -0.1037284 | 89.24911 | 0.003249778 |  | 27.27487 | 27.34572 | 27.39261 | 26.98322 | 26.86722 | 26.34333
2444.613 | -0.1036802 | 80.05172 | 0.003266846 |  | 27.28757 | 27.337 | 27.39515 | 26.98753 | 26.87983 | 26.34212
2444.713 | -0.1045312 | 86.7038 | 0.003234844 |  | 27.25468 | 27.35345 | 27.41869 | 26.99277 | 26.90861 | 26.34482
2444.8125 | -0.1039975 | 83.64286 | 0.003256835 |  | 27.27557 | 27.34938 | 27.39333 | 26.9871 | 26.89444 | 26.35283
2444.912 | -0.1040975 | 82.36462 | 0.003276668 |  | 27.28124 | 27.34383 | 27.43185 | 27.01977 | 26.88482 | 26.34444
2445.012 | -0.1040725 | 81.9431 | 0.003257514 |  | 27.27372 | 27.3539 | 27.41183 | 27.02466 | 26.86522 | 26.36392
2445.111 | -0.1040089 | 85.31802 | 0.003246664 |  | 27.29172 | 27.34293 | 27.41381 | 27.02774 | 26.91421 | 26.35756
2445.211 | -0.1037472 | 86.2718 | 0.003267261 |  | 27.26217 | 27.35185 | 27.4435 | 27.0067 | 26.87156 | 26.37665
2445.311 | -0.1044756 | 91.55701 | 0.003253045 |  | 27.31824 | 27.34648 | 27.41988 | 26.99857 | 26.88473 | 26.38965
2445.41 | -0.1038335 | 89.34959 | 0.003224891 |  | 27.26583 | 27.3449 | 27.4205 | 27.01962 | 26.89705 | 26.34663
2445.51 | -0.1041571 | 81.53229 | 0.003271751 |  | 27.25514 | 27.33326 | 27.41897 | 27.02396 | 26.88138 | 26.35839
2445.609375 | -0.1041236 | 81.63049 | 0.003203185 |  | 27.2825 | 27.32871 | 27.44699 | 27.03544 | 26.90435 | 26.35264
2445.709 | -0.1036654 | 82.63964 | 0.003249029 |  | 27.29058 | 27.32622 | 27.4257 | 27.05013 | 26.85889 | 26.36545
2445.809 | -0.104169 | 79.59237 | 0.003243796 |  | 27.26175 | 27.29719 | 27.41174 | 27.02175 | 26.88979 | 26.3813
2445.908 | -0.1040821 | 87.34361 | 0.003195236 |  | 27.26414 | 27.32577 | 27.45002 | 27.0509 | 26.88978 | 26.39328
2446.008 | -0.1044682 | 80.87334 | 0.003242142 |  | 27.2562 | 27.29985 | 27.4355 | 26.99299 | 26.87056 | 26.40501
2446.107 | -0.103767 | 86.85327 | 0.003256405 |  | 27.25594 | 27.34322 | 27.42658 | 27.04074 | 26.87406 | 26.38173
2446.207 | -0.1040123 | 82.84083 | 0.003234666 |  | 27.23517 | 27.32137 | 27.43039 | 27.01891 | 26.88956 | 26.39261
2446.307 | -0.10393 | 86.39848 | 0.003205174 |  | 27.25734 | 27.3151 | 27.45908 | 27.03092 | 26.87466 | 26.39038
2446.40625 | -0.1041117 | 87.87541 | 0.003220678 |  | 27.25725 | 27.32512 | 27.43041 | 27.0292 | 26.89105 | 26.41479
2446.506 | -0.1040441 | 88.14906 | 0.003210228 |  | 27.2368 | 27.34072 | 27.47325 | 27.07352 | 26.89863 | 26.40889
2446.605 | -0.1043643 | 84.60325 | 0.003244805 |  | 27.22967 | 27.31004 | 27.44844 | 27.03741 | 26.90309 | 26.4037
2446.705 | -0.1043495 | 81.79819 | 0.003244016 |  | 27.21219 | 27.33681 | 27.38008 | 27.0349 | 26.84766 | 26.40519
2446.805 | -0.1041605 | 89.30517 | 0.003242467 |  | 27.22892 | 27.3459 | 27.44279 | 27.07048 | 26.83473 | 26.39426
2446.904 | -0.1047027 | 86.58486 | 0.003261782 |  | 27.23413 | 27.32775 | 27.45537 | 27.05119 | 26.8578 | 26.39063
2447.004 | -0.1036575 | 84.69439 | 0.003249244 |  | 27.20338 | 27.34532 | 27.45355 | 27.05412 | 26.87138 | 26.38352
2447.104 | -0.1043098 | 81.72482 | 0.003243369 |  | 27.20934 | 27.33553 | 27.42681 | 27.04743 | 26.84804 | 26.39886
2447.203125 | -0.1039209 | 82.95385 | 0.003231502 |  | 27.19944 | 27.31803 | 27.4538 | 27.0419 | 26.8807 | 26.41237
2447.303 | -0.1038726 | 80.37299 | 0.003222188 |  | 27.21743 | 27.35617 | 27.4922 | 27.03159 | 26.84405 | 26.40722
2447.402 | -0.1047697 | 85.38364 | 0.00325886 |  | 27.19491 | 27.32908 | 27.46795 | 27.02661 | 26.84932 | 26.40611
2447.502 | -0.1044551 | 80.10663 | 0.003270548 |  | 27.2118 | 27.31381 | 27.45352 | 27.0524 | 26.87101 | 26.40789
2447.602 | -0.1038312 | 84.72994 | 0.003216979 |  | 27.23327 | 27.32662 | 27.44299 | 27.04715 | 26.85386 | 26.41191
2447.701 | -0.1039147 | 85.57298 | 0.003229393 |  | 27.20141 | 27.34864 | 27.46546 | 27.00731 | 26.87531 | 26.41905
2447.801 | -0.1036666 | 83.14684 | 0.003238408 |  | 27.21071 | 27.33871 | 27.41982 | 26.96885 | 26.86293 | 26.41833
2447.9 | -0.1041645 | 86.4199 | 0.003207181 |  | 27.20574 | 27.34394 | 27.5009 | 27.03974 | 26.84519 | 26.43009
2448 | -0.103913 | 85.87739 | 0.003216808 |  | 27.2052 | 27.30716 | 27.42506 | 27.01135 | 26.85311 | 26.40312
2448.1 | -0.1047004 | 90.44852 | 0.003228736 |  | 27.19964 | 27.34212 | 27.47736 | 26.99858 | 26.88837 | 26.39905
2448.199 | -0.1044194 | 97.21544 | 0.003221725 |  | 27.20526 | 27.31918 | 27.43931 | 27.00102 | 26.87609 | 26.44676
2448.299 | -0.1039453 | 89.99236 | 0.003217813 |  | 27.19504 | 27.31612 | 27.46025 | 26.9837 | 26.87642 | 26.42068
2448.398 | -0.1043285 | 87.58467 | 0.00317741 |  | 27.22718 | 27.27298 | 27.46587 | 27.00325 | 26.87391 | 26.42817
2448.498 | -0.1042229 | 86.55775 | 0.00322913 |  | 27.21825 | 27.32139 | 27.47996 | 26.99943 | 26.86469 | 26.44207
2448.598 | -0.104043 | 82.02969 | 0.003209216 |  | 27.20164 | 27.33488 | 27.47036 | 27.0093 | 26.83675 | 26.43902
2448.697 | -0.1038726 | 82.61617 | 0.003185241 |  | 27.21545 | 27.33306 | 27.44561 | 26.96872 | 26.91574 | 26.44687
2448.796875 | -0.1039436 | 86.78606 | 0.003204239 |  | 27.2002 | 27.29892 | 27.47091 | 26.97711 | 26.84056 | 26.44113
2448.896 | -0.1047884 | 86.4117 | 0.00324063 |  | 27.17451 | 27.29145 | 27.46707 | 26.95866 | 26.85863 | 26.43678
2448.996 | -0.1032419 | 85.08812 | 0.003200246 |  | 27.19022 | 27.31535 | 27.48109 | 26.98845 | 26.84901 | 26.44751
2449.096 | -0.1043013 | 84.83817 | 0.003223174 |  | 27.21803 | 27.32355 | 27.47965 | 27.00552 | 26.87562 | 26.4354
2449.195 | -0.1040572 | 84.71216 | 0.003245454 |  | 27.20999 | 27.31138 | 27.47726 | 27.00745 | 26.86706 | 26.44908
2449.295 | -0.1037228 | 87.13079 | 0.00322835 |  | 27.2143 | 27.31609 | 27.46962 | 27.0054 | 26.8635 | 26.44038
2449.395 | -0.1047725 | 80.69654 | 0.003190632 |  | 27.19071 | 27.33819 | 27.45639 | 26.97227 | 26.87334 | 26.44622
2449.494 | -0.1037949 | 81.56738 | 0.003218489 |  | 27.22056 | 27.32556 | 27.48659 | 27.00424 | 26.85793 | 26.43191
2449.59375 | -0.1043098 | 84.72652 | 0.00319745 |  | 27.18072 | 27.31629 | 27.469 | 26.9741 | 26.86353 | 26.45293
2449.693 | -0.1040452 | 85.04232 | 0.003237954 |  | 27.20904 | 27.34033 | 27.45274 | 27.01986 | 26.86025 | 26.44522
2449.793 | -0.103855 | 91.20885 | 0.003242137 |  | 27.189 | 27.32357 | 27.47355 | 27.00165 | 26.86513 | 26.44831
2449.893 | -0.1040759 | 84.17398 | 0.003247314 |  | 27.19904 | 27.33868 | 27.50264 | 27.00776 | 26.84976 | 26.46212
2449.992 | -0.1044949 | 83.94385 | 0.003264575 |  | 27.21482 | 27.33325 | 27.46679 | 27.03527 | 26.87297 | 26.44528
2450.092 | -0.103318 | 87.14811 | 0.003214635 |  | 27.19556 | 27.34187 | 27.4805 | 27.01667 | 26.87264 | 26.46428
2450.191 | -0.1032646 | 81.98046875 | 0.003250125 |  | 27.20523 | 27.33839 | 27.48539 | 27.02039 | 26.85712 | 26.45774
2450.291 | -0.1043881 | 87.04011 | 0.003234688 |  | 27.1622 | 27.36625 | 27.46934 | 27.03355 | 26.88275 | 26.4664
2450.390625 | -0.103691 | 85.72086 | 0.003183866 |  | 27.1864 | 27.32543 | 27.49511 | 27.03966 | 26.88019 | 26.47422
2450.49 | -0.1040674 | 80.11073 | 0.003240895 |  | 27.19044 | 27.33659 | 27.43513 | 27.01861 | 26.8709 | 26.45703
2450.59 | -0.1037631 | 85.73225 | 0.003256005 |  | 27.19027 | 27.34327 | 27.48531 | 27.05917 | 26.86321 | 26.43976
2450.689 | -0.1039016 | 85.69283 | 0.00324064 |  | 27.17595 | 27.36729 | 27.49955 | 27.03507 | 26.8393 | 26.43917
2450.789 | -0.103222 | 79.1843 | 0.00326727 |  | 27.17973 | 27.33785 | 27.4714 | 27.03363 | 26.87584 | 26.44079
2450.889 | -0.1041792 | 83.03428 | 0.003242924 |  | 27.1722 | 27.32147 | 27.45901 | 27.0471 | 26.8547 | 26.47294
2450.988 | -0.1042139 | 84.71171 | 0.003219289 |  | 27.1618 | 27.33788 | 27.46923 | 27.0573 | 26.85046 | 26.46561
2451.088 | -0.1038499 | 82.1853 | 0.003198048 |  | 27.17693 | 27.31522 | 27.47312 | 27.07843 | 26.88057 | 26.47161
2451.1875 | -0.1040606 | 84.96986 | 0.003199777 |  | 27.15518 | 27.34115 | 27.45668 | 27.07373 | 26.87751 | 26.4456
2451.287 | -0.1041991 | 87.46983 | 0.003245679 |  | 27.19663 | 27.3357 | 27.46151 | 27.05799 | 26.86501 | 26.44991
2451.387 | -0.1038959 | 85.8161 | 0.003221074 |  | 27.1759 | 27.358 | 27.46186 | 27.0785 | 26.8515 | 26.45994
2451.486 | -0.1033651 | 79.5345 | 0.003237152 |  | 27.14686 | 27.33308 | 27.47878 | 27.08797 | 26.86305 | 26.46627
2451.586 | -0.1042485 | 87.2732 | 0.003243066 |  | 27.15503 | 27.35279 | 27.45663 | 27.09838 | 26.86327 | 26.45193
2451.686 | -0.1036087 | 79.88995 | 0.003220411 |  | 27.19648 | 27.3467 | 27.47696 | 27.08325 | 26.87689 | 26.46201
2451.785 | -0.1045006 | 83.21313 | 0.003264712 |  | 27.18215 | 27.3515 | 27.44594 | 27.08689 | 26.86221 | 26.46411
2451.885 | -0.103825 | 77.09195 | 0.003262366 |  | 27.15725 | 27.34401 | 27.45855 | 27.05335 | 26.83209 | 26.44988
2451.984375 | -0.1035456 | 81.48466 | 0.003214024 |  | 27.16445 | 27.35416 | 27.48714 | 27.07394 | 26.82753 | 26.4517
2452.084 | -0.1038874 | 83.9336 | 0.00326225 |  | 27.15643 | 27.358 | 27.45362 | 27.10602 | 26.84205 | 26.43188
2452.184 | -0.103599 | 78.01952 | 0.003193223 |  | 27.16102 | 27.35902 | 27.48315 | 27.08656 | 26.8429 | 26.41824
2452.283 | -0.1036194 | 81.03056 | 0.003214332 |  | 27.17015 | 27.36235 | 27.42299 | 27.0597 | 26.85347 | 26.42258
2452.383 | -0.103951 | 82.32817 | 0.003256683 |  | 27.16472 | 27.33878 | 27.46962 | 27.08561 | 26.81782 | 26.45174
2452.482 | -0.1035059 | 82.42159 | 0.003184508 |  | 27.18941 | 27.33444 | 27.43543 | 27.08758 | 26.82298 | 26.43525
2452.582 | -0.1036495 | 76.41682 | 0.003214039 |  | 27.16176 | 27.36419 | 27.48584 | 27.0739 | 26.81133 | 26.44131
2452.682 | -0.1039924 | 85.13892 | 0.003266062 |  | 27.17495 | 27.34919 | 27.45578 | 27.09013 | 26.83864 | 26.46717
2452.78125 | -0.1035013 | 84.52328 | 0.003242406 |  | 27.17834 | 27.34367 | 27.42791 | 27.06436 | 26.82546 | 26.44518
2452.881 | -0.1040481 | 78.7794 | 0.003216501 |  | 27.17783 | 27.3582 | 27.45574 | 27.08385 | 26.83385 | 26.47505
2452.98 | -0.1039306 | 82.15477 | 0.003213569 |  | 27.17713 | 27.33586 | 27.45404 | 27.06902 | 26.84544 | 26.45917
2453.08 | -0.1032567 | 75.12446 | 0.003193869 |  | 27.16993 | 27.3642 | 27.45435 | 27.07609 | 26.81961 | 26.45294
2453.18 | -0.1035252 | 84.4335 | 0.003228073 |  | 27.15851 | 27.33855 | 27.41099 | 27.06724 | 26.86002 | 26.44355
2453.279 | -0.1043717 | 81.46325 | 0.003249914 |  | 27.16537 | 27.38041 | 27.42845 | 27.07525 | 26.83468 | 26.45012
2453.379 | -0.1039459 | 83.23911 | 0.00322563 |  | 27.17222 | 27.3594 | 27.43823 | 27.10637 | 26.81819 | 26.44404
2453.479 | -0.1033134 | 78.58026 | 0.003192053 |  | 27.18427 | 27.36389 | 27.41094 | 27.09861 | 26.85137 | 26.46869
2453.578125 | -0.1034786 | 83.89578 | 0.003208679 |  | 27.17022 | 27.33683 | 27.4271 | 27.06129 | 26.81067 | 26.45689
2453.678 | -0.1033577 | 86.6694 | 0.003223023 |  | 27.16061 | 27.36939 | 27.40546 | 27.07182 | 26.83157 | 26.43584
2453.777 | -0.10349 | 84.66614 | 0.003220407 |  | 27.16872 | 27.37796 | 27.42001 | 27.10482 | 26.83692 | 26.47703
2453.877 | -0.1035167 | 87.53636 | 0.003227834 |  | 27.15766 | 27.34302 | 27.38542 | 27.02578 | 26.83091 | 26.44023
2453.977 | -0.1035559 | 88.82782 | 0.003238356 |  | 27.16782 | 27.34866 | 27.43724 | 27.09896 | 26.87582 | 26.44874
2454.076 | -0.1032873 | 75.91373 | 0.003228313 |  | 27.17426 | 27.33781 | 27.41211 | 27.07822 | 26.8247 | 26.45762
2454.176 | -0.1034383 | 82.07458 | 0.00320008 |  | 27.15648 | 27.33751 | 27.42549 | 27.09758 | 26.83479 | 26.45124
2454.275 | -0.1037137 | 78.99995 | 0.003226572 |  | 27.16273 | 27.35653 | 27.34861 | 27.07118 | 26.84863 | 26.46986
2454.375 | -0.1037392 | 81.41358 | 0.003219382 |  | 27.17601 | 27.34994 | 27.40458 | 27.04273 | 26.80994 | 26.46399
2454.475 | -0.1039056 | 85.03069 | 0.003235817 |  | 27.19036 | 27.33846 | 27.37371 | 27.07227 | 26.84776 | 26.4782
2454.574 | -0.1042258 | 77.82973 | 0.00325589 |  | 27.16047 | 27.34997 | 27.43526 | 27.02634 | 26.82561 | 26.45149
2454.674 | -0.1039799 | 84.82404 | 0.003263999 |  | 27.14781 | 27.33042 | 27.40381 | 27.07394 | 26.81916 | 26.46044
2454.773 | -0.1035434 | 78.36494 | 0.003232848 |  | 27.12617 | 27.33009 | 27.40021 | 27.05528 | 26.8565 | 26.46106
2454.873 | -0.1025385 | 81.96429 | 0.003265843 |  | 27.15574 | 27.32318 | 27.42093 | 27.031 | 26.83834 | 26.46428
2454.973 | -0.1034996 | 75.26709 | 0.003241594 |  | 27.17322 | 27.33292 | 27.38192 | 27.06143 | 26.81883 | 26.45957
2455.072 | -0.1037057 | 82.03857 | 0.003241915 |  | 27.15566 | 27.32084 | 27.39499 | 27.0548 | 26.85264 | 26.48509
2455.171875 | -0.1040015 | 74.0547 | 0.003244493 |  | 27.162 | 27.31847 | 27.40022 | 27.05865 | 26.8224 | 26.44311
2455.271 | -0.1035814 | 79.10956 | 0.003233899 |  | 27.11928 | 27.33328 | 27.40075 | 27.04034 | 26.83224 | 26.44319
2455.371 | -0.103582 | 84.22547 | 0.003234986 |  | 27.1304 | 27.32515 | 27.39465 | 27.04626 | 26.83015 | 26.45687
2455.471 | -0.1035428 | 82.63326 | 0.003176967 |  | 27.13341 | 27.33369 | 27.39274 | 27.03191 | 26.82871 | 26.46771
2455.57 | -0.1032544 | 82.09827 | 0.003234952 |  | 27.15001 | 27.33356 | 27.40278 | 27.04988 | 26.81809 | 26.44303
2455.67 | -0.1035541 | 83.67522 | 0.003231191 |  | 27.14204 | 27.32288 | 27.34523 | 27.06697 | 26.82277 | 26.47769
2455.77 | -0.1034639 | 81.04173 | 0.003229335 |  | 27.15005 | 27.31582 | 27.4067 | 27.07593 | 26.82647 | 26.46973
2455.869 | -0.1040299 | 84.85685 | 0.003205368 |  | 27.14978 | 27.31975 | 27.37225 | 27.03866 | 26.79279 | 26.44827
2455.96875 | -0.1035729 | 79.94122 | 0.003207503 |  | 27.13914 | 27.33187 | 27.37045 | 27.11365 | 26.81817 | 26.44702
2456.068 | -0.1034128 | 81.6396 | 0.003200321 |  | 27.15926 | 27.31583 | 27.38421 | 27.06102 | 26.8313 | 26.46646
2456.168 | -0.1035207 | 79.72886 | 0.003212914 |  | 27.11765 | 27.34658 | 27.38396 | 27.09513 | 26.81851 | 26.46634
2456.268 | -0.1033645 | 78.889 | 0.003243762 |  | 27.14207 | 27.34373 | 27.37331 | 27.07472 | 26.81823 | 26.45391
2456.367 | -0.1030892 | 82.84357 | 0.003225234 |  | 27.12026 | 27.35042 | 27.39825 | 27.08267 | 26.81761 | 26.46293
2456.467 | -0.1033299 | 82.42364 | 0.003190576 |  | 27.147 | 27.34818 | 27.38445 | 27.06361 | 26.84039 | 26.45179
2456.566 | -0.1032215 | 81.22378 | 0.003208292 |  | 27.13724 | 27.33798 | 27.37978 | 27.06363 | 26.84912 | 26.42844
2456.666 | -0.1038153 | 80.37549 | 0.003226129 |  | 27.16029 | 27.35322 | 27.39861 | 27.06647 | 26.82481 | 26.4565
2456.765625 | -0.1039771 | 79.58167 | 0.003249214 |  | 27.13758 | 27.3503 | 27.38551 | 27.05174 | 26.83071 | 26.47473
2456.865 | -0.1029234 | 81.81824 | 0.003229375 |  | 27.15824 | 27.32248 | 27.36926 | 27.07133 | 26.84159 | 26.46684
2456.965 | -0.1040072 | 82.22199 | 0.003195705 |  | 27.14063 | 27.34946 | 27.37568 | 27.04185 | 26.81776 | 26.46052
2457.064 | -0.104089 | 81.79409 | 0.003273503 |  | 27.13041 | 27.32637 | 27.37181 | 27.02507 | 26.80586 | 26.43671
2457.164 | -0.1033878 | 78.38841 | 0.003203326 |  | 27.12837 | 27.34638 | 27.39056 | 27.05291 | 26.79528 | 26.42197
2457.264 | -0.103046 | 76.23842 | 0.003214889 |  | 27.12283 | 27.33205 | 27.37894 | 27.03979 | 26.80171 | 26.44637
2457.363 | -0.1037926 | 82.01328 | 0.003199975 |  | 27.12421 | 27.28283 | 27.38259 | 27.04059 | 26.80386 | 26.43373
2457.463 | -0.1036859 | 82.96546 | 0.003215663 |  | 27.1216 | 27.31375 | 27.34454 | 27.01484 | 26.79715 | 26.43239
2457.5625 | -0.103318 | 85.15739 | 0.003239095 |  | 27.13331 | 27.32269 | 27.38378 | 27.04177 | 26.78955 | 26.43905
2457.662 | -0.1026895 | 80.71795 | 0.003265704 |  | 27.10966 | 27.31296 | 27.36364 | 27.0503 | 26.80765 | 26.42198
2457.762 | -0.1032561 | 78.43307 | 0.00319342 |  | 27.12218 | 27.30906 | 27.40476 | 27.05314 | 26.81197 | 26.45057
2457.861 | -0.1035462 | 78.25626 | 0.003212886 |  | 27.1221 | 27.32548 | 27.38824 | 27.05861 | 26.79623 | 26.42167
2457.961 | -0.1029541 | 74.76469 | 0.003215604 |  | 27.13182 | 27.32262 | 27.42475 | 27.05443 | 26.80911 | 26.42953
2458.061 | -0.1036864 | 76.46353 | 0.003249819 |  | 27.11487 | 27.3305 | 27.3876 | 27.0688 | 26.81733 | 26.44382
2458.16 | -0.1036257 | 78.59735 | 0.003228442 |  | 27.11501 | 27.30352 | 27.38571 | 27.04453 | 26.80107 | 26.45567
2458.26 | -0.1034344 | 76.66655 | 0.003201852 |  | 27.12777 | 27.30972 | 27.42893 | 27.0372 | 26.81275 | 26.45067
2458.359375 | -0.1031794 | 76.42639 | 0.003240584 |  | 27.12253 | 27.32297 | 27.39863 | 27.03764 | 26.82441 | 26.45516
2458.459 | -0.1038556 | 79.42854 | 0.003259863 |  | 27.1298 | 27.31601 | 27.42369 | 27.04821 | 26.80448 | 26.45014
2458.559 | -0.1031556 | 82.45782 | 0.003218788 |  | 27.11176 | 27.31994 | 27.39737 | 27.02037 | 26.77884 | 26.44887
2458.658 | -0.1035297 | 82.5845 | 0.003197709 |  | 27.11279 | 27.30738 | 27.42352 | 27.02547 | 26.83075 | 26.43503
2458.758 | -0.1031704 | 84.95892 | 0.003216761 |  | 27.10106 | 27.2934 | 27.39997 | 27.00603 | 26.82295 | 26.48762
2458.857 | -0.103268 | 85.41895 | 0.003208213 |  | 27.10949 | 27.29914 | 27.42782 | 27.05955 | 26.8053 | 26.45002
2458.957 | -0.1035774 | 79.72453 | 0.003212379 |  | 27.10565 | 27.30466 | 27.40726 | 27.03127 | 26.79306 | 26.44589
2459.057 | -0.1037517 | 80.14468 | 0.00321691 |  | 27.09742 | 27.29065 | 27.4201 | 27.01772 | 26.80053 | 26.44746
2459.15625 | -0.1029052 | 81.91804 | 0.00320478 |  | 27.10052 | 27.28994 | 27.43324 | 26.96385 | 26.79823 | 26.43922
2459.256 | -0.1030545 | 82.65513 | 0.003190005 |  | 27.09838 | 27.31123 | 27.41108 | 27.03157 | 26.77989 | 26.42723
2459.355 | -0.1031261 | 86.55616 | 0.003242927 |  | 27.13661 | 27.30835 | 27.42826 | 27.01686 | 26.81038 | 26.4616
2459.455 | -0.1031817 | 87.66533 | 0.003196459 |  | 27.09549 | 27.30824 | 27.44399 | 27.00949 | 26.79995 | 26.44326
2459.555 | -0.1039271 | 89.11172 | 0.003235405 |  | 27.08545 | 27.32648 | 27.43641 | 27.03169 | 26.78534 | 26.43954
2459.654 | -0.1034179 | 84.46586 | 0.003244631 |  | 27.0864 | 27.32517 | 27.41879 | 27.01484 | 26.80682 | 26.40645
2459.754 | -0.1032782 | 83.82765 | 0.003218194 |  | 27.11094 | 27.31769 | 27.45246 | 27.01687 | 26.83665 | 26.42821
2459.854 | -0.1030131 | 82.15979 | 0.003219526 |  | 27.08532 | 27.28931 | 27.43124 | 27.0295 | 26.80488 | 26.40531
2459.953125 | -0.1032436 | 81.53867 | 0.003219421 |  | 27.10395 | 27.3168 | 27.43258 | 26.98127 | 26.7839 | 26.40443
2460.053 | -0.1034082 | 80.13329 | 0.003216638 |  | 27.13693 | 27.30113 | 27.45455 | 27.04625 | 26.80225 | 26.41319
2460.152 | -0.1032254 | 75.21059 | 0.003199934 |  | 27.10085 | 27.32614 | 27.43822 | 27.02044 | 26.78778 | 26.40332
2460.252 | -0.1032669 | 79.42627 | 0.003225155 |  | 27.12457 | 27.31474 | 27.39424 | 27.00765 | 26.81442 | 26.41114
2460.352 | -0.1031897 | 81.97546 | 0.003255292 |  | 27.11076 | 27.32731 | 27.41027 | 27.0272 | 26.79962 | 26.41732
2460.451 | -0.1035854 | 81.76264 | 0.003240391 |  | 27.09953 | 27.307 | 27.4504 | 27.02434 | 26.81144 | 26.40331
2460.551 | -0.1031976 | 84.63492 | 0.003208648 |  | 27.12498 | 27.31239 | 27.41213 | 26.98712 | 26.80511 | 26.41026
2460.65 | -0.1035133 | 81.26616 | 0.003278431 |  | 27.11741 | 27.33794 | 27.44618 | 26.99989 | 26.79972 | 26.40194
2460.75 | -0.1037029 | 81.2395 | 0.003207426 |  | 27.13075 | 27.30132 | 27.41447 | 27.01116 | 26.79326 | 26.40256
2460.85 | -0.1033537 | 85.96511 | 0.003193932 |  | 27.09504 | 27.32423 | 27.42087 | 26.96411 | 26.78461 | 26.40688
2460.949 | -0.1035593 | 79.92367 | 0.003229978 |  | 27.12605 | 27.33742 | 27.40077 | 26.97183 | 26.80727 | 26.40667
2461.049 | -0.1026509 | 81.24155 | 0.003223493 |  | 27.12982 | 27.32187 | 27.43021 | 26.99232 | 26.78881 | 26.41913
2461.148 | -0.1029143 | 83.24002 | 0.003245904 |  | 27.10749 | 27.3448 | 27.42397 | 26.96876 | 26.81286 | 26.41175
2461.248 | -0.103394 | 79.10159 | 0.003248684 |  | 27.09564 | 27.31284 | 27.42167 | 26.96693 | 26.81453 | 26.39645
2461.348 | -0.1031794 | 84.41573 | 0.003185617 |  | 27.12936 | 27.3207 | 27.42974 | 26.95549 | 26.81098 | 26.41313
2461.447 | -0.1029143 | 82.32498 | 0.003256385 |  | 27.10014 | 27.33659 | 27.40494 | 26.96959 | 26.78782 | 26.42672
2461.546875 | -0.1039016 | 88.61934 | 0.003198691 |  | 27.09245 | 27.33256 | 27.43236 | 26.97707 | 26.79535 | 26.4113
2461.646 | -0.1038477 | 81.11144 | 0.003183418 |  | 27.07616 | 27.33478 | 27.45751 | 26.97779 | 26.80578 | 26.42985
2461.746 | -0.1029115 | 82.0789 | 0.0032533 |  | 27.08983 | 27.34473 | 27.44114 | 26.97352 | 26.80446 | 26.38018
2461.846 | -0.10256 | 80.39235 | 0.003201916 |  | 27.09565 | 27.32417 | 27.38221 | 26.96871 | 26.80794 | 26.39078
2461.945 | -0.1035763 | 83.09329 | 0.003223437 |  | 27.0903 | 27.3221 | 27.42372 | 26.99862 | 26.81205 | 26.42535
2462.045 | -0.1035507 | 81.70728 | 0.003206506 |  | 27.07292 | 27.31146 | 27.43939 | 27.02503 | 26.80756 | 26.42871
2462.145 | -0.1028768 | 81.58219 | 0.003217871 |  | 27.07789 | 27.32875 | 27.44521 | 26.98945 | 26.8183 | 26.38407
2462.244 | -0.102648 | 91.47179 | 0.00322052 |  | 27.0576 | 27.28967 | 27.44662 | 26.98239 | 26.77739 | 26.39286
2462.34375 | -0.102903 | 85.44425 | 0.003222678 |  | 27.07128 | 27.30498 | 27.43041 | 26.99899 | 26.81588 | 26.38525
2462.443 | -0.1034696 | 85.15078 | 0.003293889 |  | 27.05611 | 27.30045 | 27.46249 | 26.98679 | 26.79453 | 26.38784
2462.543 | -0.1036802 | 85.32668 | 0.003191366 |  | 27.0811 | 27.2945 | 27.44938 | 26.98731 | 26.82474 | 26.41459
2462.643 | -0.1028212 | 88.02442 | 0.00321033 |  | 27.04745 | 27.31892 | 27.42129 | 26.98449 | 26.79817 | 26.39703
2462.742 | -0.1035593 | 85.95645 | 0.003197596 |  | 27.07508 | 27.27957 | 27.45243 | 26.99097 | 26.80286 | 26.38402
2462.842 | -0.102945 | 82.40791 | 0.003224517 |  | 27.08799 | 27.28394 | 27.41028 | 26.97846 | 26.78664 | 26.38157
2462.941 | -0.1037052 | 85.05029 | 0.003240679 |  | 27.06704 | 27.27215 | 27.44723 | 26.96612 | 26.78709 | 26.38647
2463.041 | -0.1036194 | 90.95161 | 0.003251466 |  | 27.07486 | 27.26813 | 27.41899 | 26.98179 | 26.79706 | 26.37585
2463.140625 | -0.1037966 | 88.83853 | 0.003238975 |  | 27.07272 | 27.27744 | 27.47069 | 26.97342 | 26.79253 | 26.4011
2463.24 | -0.1034991 | 93.41558 | 0.003193357 |  | 27.0802 | 27.28333 | 27.41437 | 26.98145 | 26.84464 | 26.40097
2463.34 | -0.1032243 | 87.7093 | 0.003209527 |  | 27.09184 | 27.28569 | 27.44581 | 26.95669 | 26.8051 | 26.39407
2463.439 | -0.1036194 | 85.69625 | 0.00323009 |  | 27.07248 | 27.29074 | 27.45935 | 26.97519 | 26.78902 | 26.36726
2463.539 | -0.1033799 | 85.35561 | 0.003217326 |  | 27.07944 | 27.30145 | 27.44391 | 26.98296 | 26.78459 | 26.40281
2463.639 | -0.1037228 | 87.00479 | 0.003212235 |  | 27.08103 | 27.31592 | 27.44182 | 26.96012 | 26.77672 | 26.39369
2463.738 | -0.1033163 | 86.16425 | 0.003214138 |  | 27.07617 | 27.28779 | 27.45965 | 27.00532 | 26.78943 | 26.39487
2463.838 | -0.1025947 | 90.23708 | 0.003209585 |  | 27.1191 | 27.29638 | 27.45194 | 26.95755 | 26.78519 | 26.41612
2463.9375 | -0.1031511 | 86.31919 | 0.003198258 |  | 27.10445 | 27.26441 | 27.40251 | 26.96389 | 26.79631 | 26.37457
2464.037 | -0.10318 | 90.68298 | 0.003250222 |  | 27.10555 | 27.26301 | 27.47939 | 26.99327 | 26.80645 | 26.41448
2464.137 | -0.1032237 | 86.48643 | 0.003192362 |  | 27.09946 | 27.28243 | 27.44048 | 26.98552 | 26.80663 | 26.4098
2464.236 | -0.1035195 | 90.72148 | 0.003217818 |  | 27.08471 | 27.2969 | 27.46554 | 26.99693 | 26.77766 | 26.40562
2464.336 | -0.1036439 | 89.08233 | 0.003207169 |  | 27.10369 | 27.29744 | 27.44885 | 26.99266 | 26.77566 | 26.37786
2464.436 | -0.1037353 | 87.29097 | 0.003178029 |  | 27.1066 | 27.31634 | 27.47468 | 26.98664 | 26.78881 | 26.42683
2464.535 | -0.1036739 | 91.10564 | 0.003224778 |  | 27.10886 | 27.25639 | 27.44984 | 27.02586 | 26.79443 | 26.37921
2464.635 | -0.1031999 | 88.70797 | 0.003216638 |  | 27.11935 | 27.25894 | 27.47749 | 26.99991 | 26.79955 | 26.40504
2464.734375 | -0.1033174 | 88.97661 | 0.003270064 |  | 27.08824 | 27.26785 | 27.46783 | 26.99989 | 26.77946 | 26.40939
2464.834 | -0.1033878 | 89.43891 | 0.003201562 |  | 27.1102 | 27.26621 | 27.453 | 26.99158 | 26.78828 | 26.40182
2464.934 | -0.103842 | 85.4308 | 0.00318479 |  | 27.09275 | 27.31062 | 27.4442 | 27.03019 | 26.77943 | 26.42019
2465.033 | -0.103528 | 87.47006 | 0.003236604 |  | 27.09808 | 27.28549 | 27.41731 | 27.02178 | 26.77847 | 26.3931
2465.133 | -0.1034752 | 77.23048 | 0.003208789 |  | 27.1227 | 27.30378 | 27.45741 | 27.00467 | 26.78951 | 26.3876
2465.232 | -0.1035354 | 85.39093 | 0.003219296 |  | 27.12789 | 27.25713 | 27.44474 | 27.01453 | 26.77702 | 26.39181
2465.332 | -0.1034866 | 79.88015 | 0.003226334 |  | 27.08102 | 27.28613 | 27.45253 | 27.00894 | 26.77824 | 26.40617
2465.432 | -0.104014 | 82.20513 | 0.003210107 |  | 27.11692 | 27.29486 | 27.42372 | 27.01766 | 26.78131 | 26.40394
2465.53125 | -0.103725 | 78.38705 | 0.003192478 |  | 27.08303 | 27.29164 | 27.4721 | 27.01104 | 26.80064 | 26.40071
2465.631 | -0.1037489 | 80.92256 | 0.003200464 |  | 27.11076 | 27.27168 | 27.4857 | 27.01269 | 26.78542 | 26.38694
2465.73 | -0.1032646 | 77.03362 | 0.003263544 |  | 27.09325 | 27.27925 | 27.46354 | 27.0099 | 26.8001 | 26.41384
2465.83 | -0.1034207 | 81.25932 | 0.003241968 |  | 27.11496 | 27.28641 | 27.49036 | 26.99366 | 26.80004 | 26.406
2465.93 | -0.1031766 | 81.61227 | 0.003273009 |  | 27.09711 | 27.28242 | 27.4383 | 27.00604 | 26.79646 | 26.38935
2466.029 | -0.1032442 | 76.80531 | 0.003181058 |  | 27.12062 | 27.2719 | 27.46063 | 27.02347 | 26.80036 | 26.4018
2466.129 | -0.1036546 | 83.13408 | 0.003205662 |  | 27.13993 | 27.27244 | 27.44207 | 27.00933 | 26.78748 | 26.40525
2466.229 | -0.103381 | 81.98457 | 0.003204029 |  | 27.13914 | 27.27955 | 27.4929 | 27.03095 | 26.80003 | 26.41082
2466.328125 | -0.1033708 | 86.92481 | 0.003195962 |  | 27.10876 | 27.28482 | 27.43837 | 27.01645 | 26.7818 | 26.40145
2466.428 | -0.1032612 | 82.87569 | 0.003247604 |  | 27.1158 | 27.25975 | 27.46301 | 27.00461 | 26.79807 | 26.42277
2466.527 | -0.1036087 | 78.90951 | 0.003205957 |  | 27.13042 | 27.29394 | 27.45547 | 26.99571 | 26.78311 | 26.41182
2466.627 | -0.1039578 | 81.57125 | 0.003214942 |  | 27.09743 | 27.27452 | 27.48227 | 27.0033 | 26.78885 | 26.4127
2466.727 | -0.1035428 | 73.94852 | 0.003240423 |  | 27.1314 | 27.26188 | 27.44801 | 26.97787 | 26.78082 | 26.40415
2466.826 | -0.103804 | 76.49316 | 0.003267529 |  | 27.14965 | 27.27917 | 27.43397 | 27.01785 | 26.77182 | 26.41358
2466.926 | -0.1043524 | 82.20673 | 0.00325155 |  | 27.13121 | 27.22703 | 27.45605 | 26.99433 | 26.77549 | 26.39752
2467.025 | -0.1037659 | 77.07531 | 0.003224576 |  | 27.13767 | 27.26113 | 27.4438 | 26.98341 | 26.80446 | 26.36793
2467.125 | -0.1039811 | 78.20431 | 0.003254054 |  | 27.1505 | 27.27343 | 27.43174 | 26.96922 | 26.7954 | 26.39242
2467.225 | -0.1035825 | 76.28399 | 0.003215887 |  | 27.13939 | 27.25937 | 27.41643 | 26.96823 | 26.78076 | 26.42284
2467.324 | -0.1037824 | 79.5885 | 0.003252167 |  | 27.13102 | 27.25188 | 27.41289 | 26.96925 | 26.77126 | 26.39862
2467.424 | -0.1029592 | 81.30444 | 0.00320523 |  | 27.13814 | 27.25927 | 27.45903 | 26.98086 | 26.79575 | 26.38734
2467.523 | -0.1038522 | 81.20601 | 0.0031916 |  | 27.14218 | 27.26825 | 27.4174 | 26.97156 | 26.80502 | 26.40111
2467.623 | -0.1035928 | 75.1338 | 0.003182406 |  | 27.15788 | 27.25941 | 27.4641 | 26.9518 | 26.81564 | 26.38894
2467.723 | -0.1027968 | 76.20811 | 0.003174869 |  | 27.14683 | 27.24738 | 27.40534 | 26.96254 | 26.77586 | 26.40198
2467.822 | -0.1031545 | 78.5331 | 0.003206195 |  | 27.12932 | 27.25557 | 27.44133 | 26.95163 | 26.78943 | 26.41902
2467.921875 | -0.103603 | 82.20012 | 0.0032312 |  | 27.16846 | 27.2286 | 27.42983 | 26.95617 | 26.80031 | 26.40764
2468.021 | -0.103339 | 83.76568 | 0.003220569 |  | 27.16189 | 27.25265 | 27.41281 | 26.94677 | 26.76842 | 26.3859
2468.121 | -0.103406 | 81.45641 | 0.003204868 |  | 27.15725 | 27.24875 | 27.43065 | 26.98125 | 26.7924 | 26.38561
2468.221 | -0.1035195 | 88.24589 | 0.003220334 |  | 27.13087 | 27.2122 | 27.45441 | 26.98434 | 26.79317 | 26.38087
2468.32 | -0.1028195 | 86.07926 | 0.003206625 |  | 27.13699 | 27.24974 | 27.43008 | 26.98315 | 26.78229 | 26.38623
2468.42 | -0.1042911 | 84.44308 | 0.003209136 |  | 27.13608 | 27.25414 | 27.44603 | 26.95296 | 26.79935 | 26.38994
2468.52 | -0.1038891 | 81.52249 | 0.003190837 |  | 27.14589 | 27.23163 | 27.46345 | 26.99758 | 26.7932 | 26.39864
2468.619 | -0.103561 | 84.3214 | 0.003233999 |  | 27.16326 | 27.24181 | 27.4236 | 26.98874 | 26.81401 | 26.40118
2468.71875 | -0.1033901 | 83.21587 | 0.003211808 |  | 27.18082 | 27.24629 | 27.46383 | 26.97556 | 26.80564 | 26.39438
2468.818 | -0.1033072 | 80.00911 | 0.003233517 |  | 27.172 | 27.25438 | 27.42164 | 26.95139 | 26.80692 | 26.39183
2468.918 | -0.1030392 | 78.30069 | 0.003241792 |  | 27.15883 | 27.24138 | 27.47377 | 26.93571 | 26.79829 | 26.3784
2469.018 | -0.1038942 | 82.89642 | 0.003227186 |  | 27.16698 | 27.23027 | 27.4667 | 26.97355 | 26.77806 | 26.3819
2469.117 | -0.1033645 | 83.69936 | 0.003201116 |  | 27.14493 | 27.23671 | 27.45173 | 26.99506 | 26.79445 | 26.40848
2469.217 | -0.103377 | 80.57349 | 0.003216926 |  | 27.18146 | 27.23103 | 27.43221 | 26.99405 | 26.80502 | 26.39209
2469.316 | -0.1038096 | 79.39528 | 0.003194996 |  | 27.13919 | 27.23586 | 27.42903 | 26.973 | 26.81663 | 26.38965
2469.416 | -0.1034627 | 76.54556 | 0.003168024 |  | 27.14815 | 27.2688 | 27.46147 | 26.96834 | 26.78837 | 26.36821
2469.515625 | -0.1036541 | 78.54517 | 0.003215523 |  | 27.15769 | 27.21489 | 27.43049 | 27.01901 | 26.79139 | 26.38953
2469.615 | -0.1036467 | 79.22052 | 0.003226683 |  | 27.18512 | 27.23465 | 27.44464 | 26.97831 | 26.80016 | 26.39014
2469.715 | -0.1038692 | 79.86214 | 0.003225733 |  | 27.16018 | 27.25508 | 27.45547 | 26.99439 | 26.78144 | 26.3708
2469.814 | -0.1030421 | 71.68871 | 0.003213821 |  | 27.16343 | 27.21521 | 27.42732 | 27.00016 | 26.79103 | 26.38661
2469.914 | -0.1028848 | 73.39075 | 0.003246867 |  | 27.19122 | 27.23626 | 27.43494 | 26.99643 | 26.78348 | 26.41342
2470.014 | -0.1036467 | 75.73555 | 0.003211659 |  | 27.16924 | 27.23969 | 27.48091 | 27.00779 | 26.76607 | 26.39427
2470.113 | -0.1033043 | 77.24757 | 0.003209764 |  | 27.19113 | 27.24195 | 27.40797 | 26.99357 | 26.80583 | 26.39088
2470.213 | -0.1035973 | 74.35706 | 0.00326089 |  | 27.18155 | 27.21408 | 27.43575 | 27.00196 | 26.78872 | 26.39837
2470.3125 | -0.1032629 | 71.25967 | 0.003244772 |  | 27.16495 | 27.23389 | 27.40767 | 27.02268 | 26.80771 | 26.38144
2470.412 | -0.1034911 | 71.00675 | 0.003205932 |  | 27.16221 | 27.23557 | 27.42428 | 27.00387 | 26.80705 | 26.42255
2470.512 | -0.103746 | 72.7179 | 0.003224663 |  | 27.16053 | 27.21521 | 27.41932 | 26.98474 | 26.81148 | 26.39078
2470.611 | -0.1035871 | 69.59226 | 0.003171 |  | 27.17834 | 27.24353 | 27.38953 | 26.99626 | 26.77157 | 26.40917
2470.711 | -0.1042405 | 74.72253 | 0.003193755 |  | 27.16988 | 27.25263 | 27.42158 | 27.03404 | 26.7728 | 26.38236
2470.811 | -0.1037761 | 73.59673 | 0.003207622 |  | 27.15186 | 27.24319 | 27.41372 | 26.99693 | 26.7899 | 26.41793
2470.91 | -0.1027139 | 70.7748 | 0.003199692 |  | 27.16116 | 27.24024 | 27.43859 | 27.01438 | 26.76682 | 26.41864
2471.01 | -0.1034168 | 78.5135 | 0.003195933 |  | 27.18686 | 27.2308 | 27.41075 | 27.01753 | 26.80151 | 26.40367
2471.109375 | -0.1040316 | 76.43027 | 0.00322253 |  | 27.16718 | 27.2315 | 27.42757 | 26.98567 | 26.77505 | 26.4089
2471.209 | -0.103427 | 73.99158 | 0.003225623 |  | 27.17646 | 27.25018 | 27.41403 | 27.02121 | 26.81945 | 26.41482
2471.309 | -0.10362 | 74.25931 | 0.003210099 |  | 27.16586 | 27.23224 | 27.44962 | 27.03348 | 26.80641 | 26.43693
2471.408 | -0.1040095 | 75.44368 | 0.003233367 |  | 27.17299 | 27.22293 | 27.40629 | 27.03487 | 26.79617 | 26.38945
2471.508 | -0.104542 | 74.50972 | 0.003205019 |  | 27.17838 | 27.23598 | 27.39636 | 27.03511 | 26.78447 | 26.40352
2471.607 | -0.1035468 | 80.2725 | 0.003237984 |  | 27.18803 | 27.24434 | 27.38565 | 27.03403 | 26.79189 | 26.4133
2471.707 | -0.1038976 | 75.94905 | 0.003230428 |  | 27.18403 | 27.23741 | 27.4105 | 27.03864 | 26.79307 | 26.42262
2471.807 | -0.1035638 | 78.04208 | 0.00328084 |  | 27.18563 | 27.20324 | 27.4248 | 27.02949 | 26.77448 | 26.41377
2471.90625 | -0.1038221 | 72.59213 | 0.003213538 |  | 27.16446 | 27.24002 | 27.38359 | 27.03064 | 26.77567 | 26.41218
2472.006 | -0.1043547 | 78.03821 | 0.003209571 |  | 27.15765 | 27.24152 | 27.39439 | 27.03744 | 26.79071 | 26.43496
2472.105 | -0.1036325 | 78.57958 | 0.003234764 |  | 27.19674 | 27.24209 | 27.39764 | 27.02306 | 26.78297 | 26.41533
2472.205 | -0.1032493 | 81.90596 | 0.003243724 |  | 27.17984 | 27.21345 | 27.40233 | 27.05098 | 26.80188 | 26.42398
2472.305 | -0.1030949 | 79.98359 | 0.003208735 |  | 27.18157 | 27.24776 | 27.40487 | 27.04658 | 26.79438 | 26.41615
2472.404 | -0.1042706 | 80.09592 | 0.00316384 |  | 27.1918 | 27.24901 | 27.38297 | 27.02269 | 26.80284 | 26.42322
2472.504 | -0.1036677 | 78.27563 | 0.003189226 |  | 27.21398 | 27.24663 | 27.42798 | 27.02406 | 26.79235 | 26.43346
2472.604 | -0.1039226 | 77.66248 | 0.0032309 |  | 27.21186 | 27.28173 | 27.36516 | 27.05376 | 26.7893 | 26.43487
2472.703125 | -0.1039856 | 76.74356 | 0.003220834 |  | 27.20407 | 27.2669 | 27.43588 | 27.06721 | 26.789 | 26.42426
2472.803 | -0.1037415 | 76.59181 | 0.003236071 |  | 27.1791 | 27.27988 | 27.39573 | 27.07952 | 26.78806 | 26.43921
2472.902 | -0.1031193 | 79.02844 | 0.003223201 |  | 27.17377 | 27.2611 | 27.39202 | 27.04558 | 26.80228 | 26.46783
2473.002 | -0.1035553 | 76.5189 | 0.003156729 |  | 27.17135 | 27.25806 | 27.38931 | 27.05116 | 26.81455 | 26.43975
2473.102 | -0.1037494 | 77.27013 | 0.003174135 |  | 27.13363 | 27.26309 | 27.37208 | 27.05046 | 26.79342 | 26.43557
2473.201 | -0.1036052 | 82.34594 | 0.003249145 |  | 27.18111 | 27.27638 | 27.40931 | 27.04559 | 26.78431 | 26.4332
2473.301 | -0.1032975 | 79.71336 | 0.003214991 |  | 27.17556 | 27.27358 | 27.39594 | 27.02981 | 26.79432 | 26.44526
2473.4 | -0.1036075 | 79.33809 | 0.003197517 |  | 27.17707 | 27.25917 | 27.42469 | 27.04851 | 26.7776 | 26.4311
2473.5 | -0.1037739 | 80.30303 | 0.003229754 |  | 27.14659 | 27.26484 | 27.41227 | 27.03679 | 26.78991 | 26.44482
2473.6 | -0.1032674 | 77.59276 | 0.003218042 |  | 27.18072 | 27.26654 | 27.41161 | 27.02442 | 26.7959 | 26.45737
2473.699 | -0.1034241 | 79.25447 | 0.003220499 |  | 27.15178 | 27.27008 | 27.40246 | 27.06134 | 26.78814 | 26.45279
2473.799 | -0.103863 | 72.80244 | 0.003177335 |  | 27.16243 | 27.26952 | 27.4314 | 27.03859 | 26.78626 | 26.41718
2473.898 | -0.1038829 | 77.43555 | 0.003225268 |  | 27.15271 | 27.29238 | 27.39708 | 27.0211 | 26.79319 | 26.43191
2473.998 | -0.1036819 | 80.21531 | 0.003193398 |  | 27.14981 | 27.27089 | 27.42154 | 27.00685 | 26.77133 | 26.43245
2474.098 | -0.1038386 | 76.32796 | 0.003196529 |  | 27.17567 | 27.25882 | 27.40415 | 27.05449 | 26.82028 | 26.42498
2474.197 | -0.1038091 | 75.42818 | 0.003192378 |  | 27.16131 | 27.27071 | 27.41807 | 27.02794 | 26.78721 | 26.43284
2474.296875 | -0.1039902 | 77.22774 | 0.003204452 |  | 27.19102 | 27.25491 | 27.4085 | 27.06363 | 26.79997 | 26.45341
2474.396 | -0.1035593 | 75.2377 | 0.003215433 |  | 27.16187 | 27.23293 | 27.37437 | 27.03613 | 26.80734 | 26.44016
2474.496 | -0.1031982 | 73.64069 | 0.003221386 |  | 27.15191 | 27.23137 | 27.39054 | 27.04016 | 26.79197 | 26.45141
2474.596 | -0.1033271 | 68.56124 | 0.003211172 |  | 27.1536 | 27.24716 | 27.37445 | 27.046 | 26.81105 | 26.44604
2474.695 | -0.1036893 | 72.17243 | 0.003221319 |  | 27.17454 | 27.25254 | 27.41859 | 27.02861 | 26.81779 | 26.42498
2474.795 | -0.1035984 | 69.25755 | 0.003195335 |  | 27.17571 | 27.2406 | 27.36813 | 27.05012 | 26.77786 | 26.42691
2474.895 | -0.1040963 | 71.08468 | 0.00319242 |  | 27.15911 | 27.27168 | 27.39841 | 27.03445 | 26.80001 | 26.46733
2474.994 | -0.1035184 | 75.73601 | 0.003256712 |  | 27.1749 | 27.23467 | 27.35883 | 27.05293 | 26.81084 | 26.45993
2475.09375 | -0.1039283 | 76.10467 | 0.003236908 |  | 27.12864 | 27.26036 | 27.40151 | 27.05082 | 26.7871 | 26.44751
2475.193 | -0.1040651 | 82.05133 | 0.003204221 |  | 27.15527 | 27.24181 | 27.35032 | 27.04897 | 26.78571 | 26.41611
2475.293 | -0.1034837 | 76.16779 | 0.003225453 |  | 27.13745 | 27.25981 | 27.35577 | 27.03629 | 26.80103 | 26.46837
2475.393 | -0.103813 | 75.31471 | 0.003217277 |  | 27.16111 | 27.25443 | 27.39883 | 27.03444 | 26.81277 | 26.44169
2475.492 | -0.103842 | 74.37711 | 0.00320369 |  | 27.12662 | 27.24854 | 27.38129 | 27.07943 | 26.82633 | 26.47474
2475.592 | -0.1031925 | 77.84112 | 0.003217897 |  | 27.1441 | 27.25506 | 27.38267 | 27.04125 | 26.78108 | 26.45475
2475.691 | -0.1039782 | 78.88626 | 0.003190285 |  | 27.1256 | 27.24833 | 27.36385 | 27.05 | 26.80297 | 26.44685
2475.791 | -0.1036762 | 77.52782 | 0.003184348 |  | 27.14994 | 27.24037 | 27.38649 | 27.06466 | 26.78768 | 26.45491
2475.890625 | -0.1033884 | 75.62026 | 0.003202879 |  | 27.14335 | 27.27673 | 27.36133 | 27.08343 | 26.81672 | 26.47145
2475.99 | -0.1041259 | 80.3837 | 0.003241043 |  | 27.13441 | 27.26776 | 27.35466 | 27.07806 | 26.77912 | 26.43435
2476.09 | -0.1039175 | 81.76788 | 0.003200226 |  | 27.14206 | 27.25901 | 27.35923 | 27.07338 | 26.81275 | 26.44735
2476.189 | -0.104563 | 76.67019 | 0.003224688 |  | 27.15173 | 27.27747 | 27.40608 | 27.05236 | 26.78195 | 26.46437
2476.289 | -0.1039118 | 75.54348 | 0.003257367 |  | 27.14053 | 27.26276 | 27.36731 | 27.06619 | 26.79821 | 26.42193
2476.389 | -0.1046187 | 75.89505 | 0.003200111 |  | 27.12027 | 27.24054 | 27.38435 | 27.06566 | 26.80722 | 26.46974
2476.488 | -0.1037506 | 79.39323 | 0.003189638 |  | 27.15756 | 27.25666 | 27.36112 | 27.06135 | 26.8115 | 26.45413
2476.588 | -0.1039044 | 73.62475 | 0.003225218 |  | 27.14609 | 27.27609 | 27.38843 | 27.08973 | 26.79095 | 26.42933
2476.6875 | -0.1036836 | 82.84425 | 0.003196051 |  | 27.17087 | 27.2398 | 27.38624 | 27.04737 | 26.76959 | 26.46671
2476.787 | -0.1036421 | 78.11909 | 0.003193405 |  | 27.12405 | 27.27288 | 27.36651 | 27.04618 | 26.80589 | 26.46189
2476.887 | -0.1038181 | 79.72248 | 0.003158974 |  | 27.14899 | 27.27743 | 27.37969 | 27.04261 | 26.79877 | 26.49396
2476.986 | -0.1043314 | 80.72092 | 0.003208761 |  | 27.1502 | 27.26627 | 27.36633 | 27.04358 | 26.81236 | 26.44029
2477.086 | -0.1035928 | 83.93109 | 0.003191741 |  | 27.16715 | 27.26526 | 27.36699 | 27.04904 | 26.80413 | 26.44631
2477.186 | -0.1036649 | 82.59475 | 0.003234444 |  | 27.12209 | 27.27241 | 27.35655 | 27.0503 | 26.7854 | 26.44724
2477.285 | -0.1035513 | 80.18774 | 0.003196199 |  | 27.14684 | 27.28095 | 27.35844 | 27.05651 | 26.81975 | 26.45005
2477.385 | -0.1041293 | 83.40225 | 0.003185752 |  | 27.1338 | 27.25218 | 27.36898 | 27.06673 | 26.76979 | 26.44414
2477.484375 | -0.1039487 | 81.7975 | 0.003226703 |  | 27.1569 | 27.27149 | 27.37692 | 27.07799 | 26.79457 | 26.43113
2477.584 | -0.1040577 | 78.51441 | 0.003177971 |  | 27.14704 | 27.25501 | 27.3698 | 27.06321 | 26.77705 | 26.44675
2477.684 | -0.104374 | 74.64461 | 0.003268797 |  | 27.13489 | 27.27477 | 27.36652 | 27.09109 | 26.79632 | 26.4301
2477.783 | -0.1030761 | 81.01598 | 0.003188362 |  | 27.15162 | 27.30007 | 27.39208 | 27.10644 | 26.78678 | 26.46373
2477.883 | -0.1038045 | 77.8058 | 0.003207517 |  | 27.14336 | 27.2627 | 27.34761 | 27.08649 | 26.81987 | 26.47798
2477.982 | -0.1042025 | 79.41123 | 0.003238396 |  | 27.13893 | 27.28239 | 27.39219 | 27.08568 | 26.80323 | 26.45871
2478.082 | -0.1038017 | 78.99632 | 0.003228351 |  | 27.14648 | 27.29051 | 27.33815 | 27.06108 | 26.79529 | 26.47345
2478.182 | -0.1041043 | 81.90984 | 0.003190718 |  | 27.13541 | 27.28829 | 27.36044 | 27.09644 | 26.8022 | 26.44665
2478.28125 | -0.1039022 | 83.04795 | 0.003156878 |  | 27.12352 | 27.27162 | 27.36951 | 27.06844 | 26.80929 | 26.45579
2478.381 | -0.1040992 | 80.50605 | 0.003180555 |  | 27.09239 | 27.29174 | 27.38278 | 27.05781 | 26.79123 | 26.44877
2478.48 | -0.1036064 | 75.10281 | 0.003219969 |  | 27.13978 | 27.27351 | 27.40249 | 27.0765 | 26.78252 | 26.43761
2478.58 | -0.1032175 | 80.62043 | 0.003190711 |  | 27.08213 | 27.24839 | 27.3599 | 27.07735 | 26.80069 | 26.46209
2478.68 | -0.1042451 | 77.03157 | 0.003196889 |  | 27.10522 | 27.2435 | 27.367 | 27.08875 | 26.79688 | 26.42561
2478.779 | -0.1036194 | 80.43223 | 0.003228111 |  | 27.12492 | 27.26613 | 27.36819 | 27.07185 | 26.78984 | 26.43531
2478.879 | -0.1036626 | 77.5702 | 0.003179682 |  | 27.11805 | 27.26065 | 27.37206 | 27.1078 | 26.79685 | 26.45306
2478.979 | -0.1043081 | 76.29128 | 0.003224462 |  | 27.11179 | 27.26112 | 27.38337 | 27.09186 | 26.81814 | 26.41602
2479.078125 | -0.1035882 | 78.82566 | 0.003210535 |  | 27.08222 | 27.26238 | 27.36259 | 27.08741 | 26.82241 | 26.43373
2479.178 | -0.1038301 | 73.18135 | 0.00319186 |  | 27.11029 | 27.28925 | 27.39229 | 27.06323 | 26.8099 | 26.44394
2479.277 | -0.1039226 | 77.56063 | 0.003195202 |  | 27.0918 | 27.28273 | 27.38189 | 27.08919 | 26.78968 | 26.41589
2479.377 | -0.1041542 | 75.57036 | 0.003199831 |  | 27.09112 | 27.26216 | 27.35326 | 27.0759 | 26.78551 | 26.42099
2479.477 | -0.1041049 | 74.386 | 0.003200876 |  | 27.09745 | 27.24777 | 27.35965 | 27.09623 | 26.78901 | 26.41275
2479.576 | -0.1038766 | 72.15398 | 0.003175812 |  | 27.09917 | 27.26861 | 27.3824 | 27.06936 | 26.78423 | 26.39795
2479.676 | -0.1045676 | 78.93388 | 0.003209323 |  | 27.10931 | 27.27457 | 27.34264 | 27.076 | 26.79329 | 26.42845
2479.775 | -0.1040753 | 80.41993 | 0.003208231 |  | 27.08601 | 27.29187 | 27.39405 | 27.06544 | 26.77884 | 26.41498
2479.875 | -0.1034474 | 79.95351 | 0.003208099 |  | 27.08941 | 27.25639 | 27.34019 | 27.06506 | 26.78883 | 26.3789
2479.975 | -0.1038386 | 73.3037 | 0.003198215 |  | 27.10103 | 27.27408 | 27.38193 | 27.05354 | 26.79847 | 26.40468
2480.074 | -0.1035649 | 74.62706 | 0.003203876 |  | 27.07393 | 27.27606 | 27.34347 | 27.05198 | 26.79841 | 26.39905
2480.174 | -0.1028876 | 72.50122 | 0.003188558 |  | 27.07553 | 27.27094 | 27.39373 | 27.05463 | 26.79268 | 26.39813
2480.273 | -0.1038704 | 75.1837 | 0.003226085 |  | 27.07182 | 27.27952 | 27.38001 | 27.02411 | 26.76871 | 26.37677
2480.373 | -0.1034332 | 74.64096 | 0.003174808 |  | 27.08288 | 27.2793 | 27.39067 | 27.06653 | 26.7824 | 26.40314
2480.473 | -0.1040203 | 73.77605 | 0.003189434 |  | 27.06477 | 27.24415 | 27.37945 | 27.061 | 26.77974 | 26.39089
2480.572 | -0.1033288 | 73.35657 | 0.003185494 |  | 27.07154 | 27.26332 | 27.40233 | 27.02965 | 26.80907 | 26.40101
2480.671875 | -0.1035882 | 74.27229 | 0.003191475 |  | 27.09269 | 27.26549 | 27.37358 | 27.04651 | 26.77998 | 26.35546
2480.771 | -0.1039623 | 74.68107 | 0.003229814 |  | 27.07092 | 27.28625 | 27.32199 | 27.06012 | 26.77656 | 26.38732
2480.871 | -0.1036705 | 71.76936 | 0.003199902 |  | 27.08183 | 27.27345 | 27.36276 | 27.06937 | 26.78067 | 26.39907
2480.971 | -0.1036478 | 69.0657 | 0.003210258 |  | 27.08325 | 27.26764 | 27.32623 | 27.01298 | 26.7895 | 26.38725
2481.07 | -0.1036524 | 68.70661 | 0.003196886 |  | 27.06788 | 27.28697 | 27.38964 | 27.05069 | 26.80117 | 26.38095
2481.17 | -0.1040276 | 72.12732 | 0.003208303 |  | 27.0803 | 27.27839 | 27.34948 | 27.0681 | 26.79256 | 26.3987
2481.27 | -0.1036302 | 72.96376 | 0.003208556 |  | 27.05645 | 27.28462 | 27.35647 | 27.0436 | 26.76803 | 26.38098
2481.369 | -0.1034219 | 70.19105 | 0.003220689 |  | 27.05436 | 27.27462 | 27.36726 | 27.02266 | 26.7803 | 26.35569
2481.46875 | -0.1037619 | 71.4743 | 0.003193285 |  | 27.05281 | 27.25165 | 27.36236 | 27.04831 | 26.76115 | 26.39147
2481.568 | -0.1041486 | 72.465 | 0.003190608 |  | 27.0722 | 27.25425 | 27.34632 | 27.04584 | 26.79852 | 26.35901
2481.668 | -0.1032754 | 71.55861 | 0.00321935 |  | 27.0435 | 27.26391 | 27.39269 | 27.04292 | 26.76882 | 26.35693
2481.768 | -0.1036416 | 73.37275 | 0.00320369 |  | 27.08442 | 27.24457 | 27.35815 | 27.03489 | 26.78573 | 26.37539
2481.867 | -0.1043007 | 73.80931 | 0.003198521 |  | 27.07492 | 27.28316 | 27.37077 | 27.06203 | 26.79217 | 26.35214
2481.967 | -0.1032311 | 74.8957 | 0.003209923 |  | 27.08448 | 27.25994 | 27.39077 | 27.05589 | 26.76725 | 26.35993
2482.066 | -0.1035808 | 69.98143 | 0.003215086 |  | 27.07262 | 27.25743 | 27.37718 | 27.02239 | 26.77083 | 26.32626
2482.166 | -0.1046221 | 77.08557 | 0.00323574 |  | 27.08156 | 27.28107 | 27.41747 | 27.05258 | 26.76546 | 26.36311
2482.265625 | -0.1039669 | 77.40364 | 0.003267326 |  | 27.05717 | 27.26376 | 27.37501 | 27.03728 | 26.78612 | 26.37404
2482.365 | -0.103834 | 67.80546 | 0.003194686 |  | 27.08467 | 27.29668 | 27.35518 | 27.06564 | 26.81097 | 26.36734
2482.465 | -0.1038403 | 72.43446 | 0.003188988 |  | 27.06985 | 27.24709 | 27.36125 | 27.06315 | 26.80117 | 26.37367
2482.564 | -0.1035496 | 72.15284 | 0.003197304 |  | 27.05795 | 27.26439 | 27.36655 | 27.06666 | 26.78476 | 26.3817
2482.664 | -0.103859 | 69.64854 | 0.003233293 |  | 27.09984 | 27.26273 | 27.39384 | 27.04561 | 26.79617 | 26.35904
2482.764 | -0.1033634 | 70.21429 | 0.00322933 |  | 27.08566 | 27.29615 | 27.3937 | 27.02083 | 26.78333 | 26.36871
2482.863 | -0.1034906 | 69.62986 | 0.00319457 |  | 27.08954 | 27.26792 | 27.37022 | 27.06246 | 26.78527 | 26.41329
2482.963 | -0.1038709 | 67.72206 | 0.003203632 |  | 27.07573 | 27.28121 | 27.34791 | 27.03776 | 26.79844 | 26.39082
2483.0625 | -0.103687 | 68.26572 | 0.003222566 |  | 27.07145 | 27.28167 | 27.37752 | 27.06336 | 26.77169 | 26.39133
2483.162 | -0.1047453 | 63.67043 | 0.003217538 |  | 27.10941 | 27.27027 | 27.38483 | 27.08689 | 26.76313 | 26.39869
2483.262 | -0.1044665 | 66.75393 | 0.003209225 |  | 27.10335 | 27.27495 | 27.3812 | 27.02725 | 26.75823 | 26.40974
2483.361 | -0.1040821 | 70.40204 | 0.003158514 |  | 27.09939 | 27.27699 | 27.38575 | 27.05457 | 26.777 | 26.38253
2483.461 | -0.104253 | 66.20208 | 0.003216953 |  | 27.07077 | 27.27071 | 27.38909 | 27.05059 | 26.7814 | 26.42208
2483.561 | -0.1033617 | 70.3485 | 0.003193493 |  | 27.08393 | 27.28644 | 27.39644 | 27.04355 | 26.78623 | 26.40523
2483.66 | -0.1030914 | 71.03751 | 0.003215471 |  | 27.07881 | 27.26461 | 27.37666 | 27.01922 | 26.79211 | 26.38903
2483.76 | -0.1041327 | 70.24391 | 0.00325029 |  | 27.08729 | 27.2787 | 27.38193 | 27.05921 | 26.79036 | 26.42346
2483.859375 | -0.1034633 | 68.0242 | 0.003228679 |  | 27.101 | 27.27184 | 27.3669 | 27.00632 | 26.78846 | 26.4304
2483.959 | -0.1035275 | 68.78567 | 0.003221537 |  | 27.1004 | 27.28811 | 27.40467 | 27.00851 | 26.77365 | 26.41723
2484.059 | -0.1036518 | 63.62395 | 0.003235427 |  | 27.08486 | 27.27581 | 27.37731 | 27.03908 | 26.79996 | 26.43593
2484.158 | -0.1036575 | 68.08184 | 0.003224371 |  | 27.08186 | 27.26905 | 27.38062 | 27.00731 | 26.78395 | 26.40941
2484.258 | -0.1037773 | 69.99396 | 0.003239971 |  | 27.07726 | 27.29035 | 27.38297 | 27.00628 | 26.77308 | 26.40961
2484.357 | -0.1039567 | 67.05651 | 0.003202719 |  | 27.07793 | 27.30736 | 27.38773 | 26.99932 | 26.79448 | 26.40401
2484.457 | -0.1037926 | 65.5003 | 0.003213655 |  | 27.0711 | 27.26765 | 27.38486 | 26.99311 | 26.77819 | 26.42524
2484.557 | -0.1033299 | 66.18157 | 0.003222283 |  | 27.07652 | 27.28057 | 27.36159 | 26.98692 | 26.77974 | 26.40689
2484.65625 | -0.1034395 | 65.45929 | 0.003202467 |  | 27.0836 | 27.28656 | 27.39879 | 26.97903 | 26.76018 | 26.42457
2484.756 | -0.1038494 | 62.53119 | 0.003209745 |  | 27.03032 | 27.25698 | 27.39466 | 26.96694 | 26.8078 | 26.41248
2484.855 | -0.1040782 | 69.1295 | 0.003208722 |  | 27.0481 | 27.27646 | 27.37728 | 26.98668 | 26.75948 | 26.43996
2484.955 | -0.1034298 | 65.133 | 0.003251438 |  | 27.04729 | 27.27019 | 27.37681 | 26.96769 | 26.79566 | 26.40617
2485.055 | -0.1037074 | 64.24416 | 0.003211276 |  | 27.06691 | 27.28719 | 27.36696 | 26.9857 | 26.75884 | 26.40857
2485.154 | -0.1037852 | 60.83985 | 0.003221585 |  | 27.03939 | 27.26219 | 27.36241 | 27.01177 | 26.76223 | 26.42025
2485.254 | -0.1033906 | 66.59534 | 0.003195432 |  | 27.05936 | 27.2566 | 27.37302 | 26.99632 | 26.80685 | 26.41906
2485.354 | -0.1037943 | 65.94666 | 0.003232847 |  | 27.05188 | 27.27894 | 27.3658 | 27.04743 | 26.79848 | 26.38944
2485.453125 | -0.1035076 | 67.17318 | 0.00325769 |  | 27.05792 | 27.26813 | 27.37437 | 26.99671 | 26.78577 | 26.44402
2485.553 | -0.1028292 | 67.40194 | 0.00321222 |  | 27.09464 | 27.26525 | 27.38348 | 26.99737 | 26.77467 | 26.40298
2485.652 | -0.1035808 | 62.79914 | 0.003217444 |  | 27.0668 | 27.27698 | 27.38485 | 27.01477 | 26.7685 | 26.44972
2485.752 | -0.1038437 | 64.65065 | 0.003262342 |  | 27.07627 | 27.28287 | 27.41384 | 26.99802 | 26.77114 | 26.45611
2485.852 | -0.1029711 | 65.91795 | 0.003214614 |  | 27.05903 | 27.24898 | 27.36699 | 26.98377 | 26.78012 | 26.42046
2485.951 | -0.1037381 | 61.71389 | 0.003193741 |  | 27.05592 | 27.27542 | 27.37703 | 27.01488 | 26.76881 | 26.42515
2486.051 | -0.104169 | 60.69016 | 0.003186533 |  | 27.06725 | 27.28648 | 27.34126 | 27.01803 | 26.78515 | 26.43055
2486.15 | -0.1035104 | 62.06523 | 0.003188926 |  | 27.05379 | 27.27863 | 27.38056 | 27.03818 | 26.79977 | 26.39893
2486.25 | -0.1036666 | 68.20739 | 0.00320397 |  | 27.06998 | 27.28873 | 27.40323 | 27.02617 | 26.77236 | 26.40035
2486.35 | -0.1035808 | 63.11334 | 0.00324158 |  | 27.05123 | 27.29092 | 27.39362 | 27.01377 | 26.75186 | 26.42404
2486.449 | -0.1035723 | 61.73713 | 0.003224602 |  | 27.04625 | 27.26119 | 27.38805 | 27.05844 | 26.77938 | 26.4119
2486.549 | -0.1039158 | 64.57864 | 0.003238501 |  | 27.05616 | 27.28194 | 27.35891 | 27.02676 | 26.78294 | 26.42627
2486.648 | -0.1037512 | 68.08936 | 0.003229127 |  | 27.0595 | 27.28485 | 27.38385 | 27.03052 | 26.76931 | 26.44323
2486.748 | -0.1039964 | 65.53675 | 0.003231703 |  | 27.06777 | 27.2465 | 27.36236 | 27.04014 | 26.79768 | 26.41104
2486.848 | -0.1036949 | 62.14156 | 0.003211078 |  | 27.05387 | 27.27651 | 27.38091 | 27.0433 | 26.77688 | 26.42673
2486.947 | -0.1032691 | 66.8077 | 0.003213063 |  | 27.052 | 27.27506 | 27.36372 | 27.03773 | 26.78311 | 26.40519
2487.046875 | -0.1040066 | 66.10661 | 0.003228595 |  | 27.07405 | 27.2581 | 27.38693 | 27.04143 | 26.803 | 26.41215
2487.146 | -0.1035519 | 66.4493 | 0.003184916 |  | 27.02364 | 27.26062 | 27.3264 | 27.0506 | 26.77231 | 26.42206
2487.246 | -0.1036319 | 68.57924 | 0.00324411 |  | 27.04503 | 27.26419 | 27.38029 | 27.01621 | 26.77287 | 26.42817
2487.346 | -0.1037398 | 67.7494 | 0.003237389 |  | 27.06819 | 27.23786 | 27.35446 | 27.03821 | 26.76297 | 26.39539
2487.445 | -0.1039572 | 70.00444 | 0.003251867 |  | 27.07918 | 27.24117 | 27.37412 | 27.04627 | 26.78905 | 26.43138
2487.545 | -0.10393 | 68.09209 | 0.003173577 |  | 27.05132 | 27.23846 | 27.37904 | 27.0445 | 26.75983 | 26.39886
2487.645 | -0.1039748 | 68.53823 | 0.003227607 |  | 27.05695 | 27.26449 | 27.34353 | 27.02399 | 26.75822 | 26.40582
2487.744 | -0.1031925 | 70.6472 | 0.003217593 |  | 27.0639 | 27.25446 | 27.37227 | 27.03749 | 26.77755 | 26.43253
2487.84375 | -0.1032396 | 67.52543 | 0.003251961 |  | 27.06146 | 27.25083 | 27.34785 | 27.03071 | 26.77541 | 26.42948
2487.943 | -0.1037074 | 65.28954 | 0.003175366 |  | 27.06191 | 27.26581 | 27.36614 | 27.04397 | 26.78899 | 26.42173
2488.043 | -0.1034934 | 66.99568 | 0.003228177 |  | 27.06614 | 27.2518 | 27.35852 | 27.07711 | 26.75601 | 26.41861
2488.143 | -0.103532 | 61.07887 | 0.003222568 |  | 27.06784 | 27.25922 | 27.35656 | 27.01674 | 26.73274 | 26.40063
2488.242 | -0.1034718 | 64.03272 | 0.003206626 |  | 27.08271 | 27.253 | 27.36002 | 27.03148 | 26.75894 | 26.41883
2488.342 | -0.1041145 | 70.8493 | 0.003216517 |  | 27.0405 | 27.24828 | 27.36643 | 27.03487 | 26.77312 | 26.40257
2488.441 | -0.1030903 | 72.89062 | 0.003162266 |  | 27.06152 | 27.27181 | 27.35283 | 27.04028 | 26.75361 | 26.43979
2488.541 | -0.1036001 | 67.89341 | 0.003222749 |  | 27.04378 | 27.25235 | 27.34135 | 27.02009 | 26.78406 | 26.4292
2488.640625 | -0.1036654 | 69.02241 | 0.003216397 |  | 27.06981 | 27.28455 | 27.38048 | 27.05388 | 26.72763 | 26.41199
2488.74 | -0.1031681 | 69.80393 | 0.003225511 |  | 27.06149 | 27.26735 | 27.36895 | 27.01974 | 26.76011 | 26.40408
2488.84 | -0.1035207 | 70.64743 | 0.003261048 |  | 27.06956 | 27.28113 | 27.38414 | 27.01631 | 26.72755 | 26.41089
2488.939 | -0.1036387 | 71.81927 | 0.003215478 |  | 27.05796 | 27.27831 | 27.3729 | 27.00897 | 26.75681 | 26.42328
2489.039 | -0.1028825 | 70.81308 | 0.003234073 |  | 27.01527 | 27.25637 | 27.37521 | 27.04779 | 26.77408 | 26.42837
2489.139 | -0.1037574 | 69.59135 | 0.003208429 |  | 27.07391 | 27.26535 | 27.33903 | 27.00539 | 26.79091 | 26.41248
2489.238 | -0.1028507 | 70.70417 | 0.003223129 |  | 27.05865 | 27.26582 | 27.38239 | 27.00633 | 26.74289 | 26.41663
2489.338 | -0.1039686 | 68.07682 | 0.003195964 |  | 27.05198 | 27.27142 | 27.38209 | 27.03731 | 26.7528 | 26.42019
2489.4375 | -0.1032805 | 66.93029 | 0.003241024 |  | 27.05028 | 27.25524 | 27.36147 | 27.05049 | 26.73952 | 26.41118
2489.537 | -0.1033827 | 66.15104 | 0.003199109 |  | 27.0611 | 27.26309 | 27.3689 | 27.05763 | 26.76296 | 26.43632
2489.637 | -0.1032879 | 66.89109 | 0.003227268 |  | 27.06347 | 27.25701 | 27.32867 | 27.03621 | 26.7429 | 26.42082
2489.736 | -0.1040299 | 71.51508 | 0.00321783 |  | 27.05317 | 27.27198 | 27.38454 | 27.04163 | 26.77395 | 26.42919
2489.836 | -0.1037795 | 66.46684 | 0.003196655 |  | 27.03891 | 27.28101 | 27.37085 | 27.04958 | 26.73843 | 26.41748
2489.936 | -0.1036711 | 68.57787 | 0.003224989 |  | 27.0733 | 27.26431 | 27.39567 | 27.07174 | 26.7364 | 26.43772
2490.035 | -0.1035644 | 68.94016 | 0.003212919 |  | 27.05798 | 27.25779 | 27.36202 | 27.05373 | 26.75447 | 26.42311
2490.135 | -0.1036915 | 65.61696 | 0.003212737 |  | 27.02559 | 27.24378 | 27.37198 | 27.05485 | 26.7527 | 26.4158
2490.234375 | -0.103817 | 65.09131 | 0.003187256 |  | 27.07049 | 27.26985 | 27.37672 | 27.04179 | 26.72284 | 26.44167
2490.334 | -0.1040055 | 70.20062 | 0.003222934 |  | 27.03515 | 27.24547 | 27.37955 | 27.05244 | 26.76017 | 26.41763
2490.434 | -0.1031908 | 66.95284 | 0.003210156 |  | 27.04344 | 27.25726 | 27.40274 | 27.03014 | 26.772 | 26.4276
2490.533 | -0.1034429 | 70.28127 | 0.003269732 |  | 27.0342 | 27.2239 | 27.34687 | 27.02818 | 26.73715 | 26.4204
2490.633 | -0.1040214 | 72.47912 | 0.003232241 |  | 27.04857 | 27.23674 | 27.39611 | 27.01986 | 26.75051 | 26.3979
2490.732 | -0.1033884 | 64.95141 | 0.003190239 |  | 27.04025 | 27.25787 | 27.37264 | 27.01255 | 26.73475 | 26.42196
2490.832 | -0.1034264 | 59.46569 | 0.003232833 |  | 27.06888 | 27.25608 | 27.38347 | 27.01647 | 26.76297 | 26.40636
2490.932 | -0.1039107 | 66.59854 | 0.003229379 |  | 27.05553 | 27.24846 | 27.34396 | 27.02174 | 26.7446 | 26.43636
2491.03125 | -0.1037841 | 62.0347 | 0.003212022 |  | 27.07127 | 27.22905 | 27.42076 | 27.00975 | 26.7335 | 26.38788
2491.131 | -0.1039924 | 60.37253 | 0.003225774 |  | 27.05204 | 27.21829 | 27.35679 | 26.99334 | 26.74108 | 26.41235
2491.23 | -0.1038017 | 66.46593 | 0.003234456 |  | 27.06657 | 27.22527 | 27.40787 | 27.00932 | 26.75697 | 26.40698
2491.33 | -0.1034412 | 64.52031 | 0.003177758 |  | 27.05212 | 27.22341 | 27.35411 | 26.97291 | 26.76073 | 26.42311
2491.43 | -0.1039675 | 63.70325 | 0.003226754 |  | 27.02417 | 27.23924 | 27.34141 | 27.01558 | 26.75398 | 26.40421
2491.529 | -0.1036785 | 65.89607 | 0.003159072 |  | 27.05939 | 27.21968 | 27.38269 | 26.9847 | 26.76311 | 26.43028
2491.629 | -0.1035434 | 64.70374 | 0.003202552 |  | 27.05474 | 27.22964 | 27.36874 | 27.00123 | 26.73415 | 26.42134
2491.729 | -0.1031653 | 67.23333 | 0.003219748 |  | 27.09819 | 27.20232 | 27.39765 | 27.00168 | 26.76732 | 26.4291
2491.828125 | -0.1029626 | 64.33735 | 0.003200235 |  | 27.05941 | 27.20059 | 27.36276 | 26.99732 | 26.76026 | 26.41319
2491.928 | -0.1031204 | 63.23866 | 0.003176272 |  | 27.06032 | 27.19581 | 27.40007 | 26.98912 | 26.76767 | 26.40145
2492.027 | -0.1036245 | 61.32517 | 0.00323538 |  | 27.0593 | 27.20955 | 27.34438 | 27.04208 | 26.7258 | 26.42694
2492.127 | -0.1034253 | 62.564 | 0.003214777 |  | 27.05482 | 27.2242 | 27.37036 | 27.00888 | 26.75298 | 26.4152
2492.227 | -0.1033123 | 65.93937 | 0.003193634 |  | 27.05803 | 27.22011 | 27.35931 | 27.00191 | 26.75609 | 26.42276
2492.326 | -0.1039186 | 67.1039 | 0.003178285 |  | 27.04549 | 27.23478 | 27.3765 | 27.0097 | 26.73821 | 26.43598
2492.426 | -0.1031295 | 68.71594 | 0.003181501 |  | 27.08726 | 27.19119 | 27.36671 | 26.97427 | 26.75055 | 26.41301
2492.525 | -0.1031732 | 66.42902 | 0.003178392 |  | 27.07048 | 27.2415 | 27.37362 | 27.00063 | 26.73695 | 26.43015
2492.625 | -0.1039192 | 68.24407 | 0.003238478 |  | 27.07301 | 27.24829 | 27.36696 | 27.00472 | 26.74551 | 26.41339
2492.725 | -0.1036325 | 61.62046 | 0.003200935 |  | 27.04653 | 27.23982 | 27.3368 | 27.02776 | 26.7324 | 26.39015
2492.824 | -0.1039794 | 58.06942 | 0.003222566 |  | 27.06325 | 27.24566 | 27.3794 | 26.99248 | 26.76168 | 26.42299
2492.924 | -0.1034213 | 60.84669 | 0.003193872 |  | 27.04307 | 27.23874 | 27.3327 | 26.9942 | 26.77192 | 26.42506
2493.023 | -0.1036728 | 67.42517 | 0.003176954 |  | 27.05601 | 27.23209 | 27.32757 | 26.99466 | 26.77018 | 26.4358
2493.123 | -0.1041406 | 67.12236 | 0.00321042 |  | 27.04813 | 27.28487 | 27.32116 | 26.99126 | 26.77583 | 26.41674
2493.223 | -0.1034979 | 61.31788 | 0.003224646 |  | 27.02253 | 27.20973 | 27.32588 | 26.95716 | 26.6951 | 26.40815
2493.322 | -0.1035269 | 62.89005 | 0.003197742 |  | 27.02593 | 27.23133 | 27.34247 | 27.00952 | 26.73269 | 26.39918
2493.421875 | -0.1036683 | 63.45671 | 0.003202055 |  | 26.98723 | 27.25868 | 27.3321 | 27.00603 | 26.73409 | 26.39619
2493.521 | -0.1036245 | 64.28973 | 0.003217831 |  | 27.03586 | 27.25655 | 27.32238 | 26.96568 | 26.75092 | 26.381
2493.621 | -0.1034378 | 63.46172 | 0.00320276 |  | 27.0319 | 27.23035 | 27.30265 | 26.97879 | 26.71453 | 26.44181
2493.721 | -0.1037602 | 58.29864 | 0.00320379 |  | 27.04166 | 27.24405 | 27.33185 | 26.97427 | 26.73631 | 26.41187
2493.82 | -0.1036535 | 60.36615 | 0.003186786 |  | 27.0605 | 27.2402 | 27.30634 | 26.99894 | 26.73186 | 26.40512
2493.92 | -0.1028212 | 68.43501 | 0.003196942 |  | 27.02221 | 27.24067 | 27.31479 | 26.9918 | 26.73385 | 26.40727
2494.02 | -0.1035621 | 63.73628 | 0.00320624 |  | 27.02027 | 27.25643 | 27.31807 | 26.98068 | 26.73994 | 26.39864
2494.119 | -0.103528 | 64.377 | 0.003178177 |  | 27.04588 | 27.27181 | 27.35047 | 26.97647 | 26.72343 | 26.42167
2494.21875 | -0.103276 | 59.78126 | 0.003161231 |  | 27.05172 | 27.21963 | 27.2861 | 26.97158 | 26.7517 | 26.42661
2494.318 | -0.1040265 | 57.78096 | 0.003208764 |  | 27.05503 | 27.24091 | 27.29806 | 26.95729 | 26.74303 | 26.43208
2494.418 | -0.1025606 | 62.52367 | 0.003217328 |  | 27.04483 | 27.2653 | 27.35255 | 26.95255 | 26.73618 | 26.43634
2494.518 | -0.1033997 | 64.62946 | 0.003210942 |  | 27.03466 | 27.23706 | 27.27129 | 26.99776 | 26.71427 | 26.39819
2494.617 | -0.1033293 | 67.7248 | 0.003191953 |  | 27.03113 | 27.26979 | 27.32179 | 26.93321 | 26.7343 | 26.41311
2494.717 | -0.1033412 | 66.96355 | 0.003179123 |  | 27.04463 | 27.26626 | 27.30957 | 26.94573 | 26.7349 | 26.42544
2494.816 | -0.1035644 | 69.06456 | 0.003181889 |  | 27.01608 | 27.26448 | 27.3016 | 26.93768 | 26.74586 | 26.42188
2494.916 | -0.1028848 | 73.30827 | 0.003184911 |  | 27.01695 | 27.24727 | 27.306 | 26.9743 | 26.73491 | 26.4354
2495.015625 | -0.1034996 | 70.94523 | 0.00321878 |  | 27.0295 | 27.26608 | 27.30036 | 26.9414 | 26.72557 | 26.4224
2495.115 | -0.1031363 | 71.05643 | 0.00320353 |  | 27.02408 | 27.24652 | 27.31054 | 26.95365 | 26.70705 | 26.41336
2495.215 | -0.103511 | 60.12372 | 0.003170524 |  | 27.00926 | 27.25688 | 27.31698 | 26.94379 | 26.73871 | 26.42243
2495.314 | -0.1034514 | 63.52005 | 0.003183796 |  | 26.99925 | 27.26417 | 27.33672 | 26.96093 | 26.73781 | 26.42719
2495.414 | -0.1030597 | 68.39992 | 0.003220339 |  | 26.99829 | 27.29547 | 27.32217 | 26.95766 | 26.69769 | 26.42036
2495.514 | -0.1038454 | 68.70843 | 0.003183656 |  | 27.02662 | 27.26414 | 27.32661 | 26.94121 | 26.73506 | 26.40701
2495.613 | -0.1035411 | 64.45219 | 0.003226412 |  | 26.98425 | 27.25319 | 27.30071 | 26.95002 | 26.70929 | 26.43155
2495.713 | -0.1033526 | 69.68522 | 0.003175052 |  | 27.02253 | 27.2809 | 27.33392 | 26.93508 | 26.74326 | 26.40934
2495.8125 | -0.1030852 | 66.44246 | 0.003170229 |  | 26.97753 | 27.24083 | 27.30794 | 26.98148 | 26.74659 | 26.40229
2495.912 | -0.1035195 | 67.15199 | 0.003216791 |  | 26.98725 | 27.25856 | 27.34443 | 26.94918 | 26.71642 | 26.43453
2496.012 | -0.1030926 | 64.40092 | 0.003216675 |  | 27.03877 | 27.24331 | 27.2946 | 26.92118 | 26.72977 | 26.42246
2496.111 | -0.1033935 | 65.35767 | 0.003258848 |  | 27.02184 | 27.2842 | 27.31784 | 26.97518 | 26.71587 | 26.40157
2496.211 | -0.1033418 | 64.79579 | 0.003197921 |  | 27.01678 | 27.25522 | 27.32312 | 26.93729 | 26.72017 | 26.40916
2496.311 | -0.1026043 | 63.60458 | 0.003200882 |  | 27.02913 | 27.27707 | 27.32119 | 26.95772 | 26.73466 | 26.43508
2496.41 | -0.1035581 | 66.17086 | 0.003230477 |  | 27.00676 | 27.27058 | 27.31683 | 26.92786 | 26.72919 | 26.44686
2496.51 | -0.1035201 | 70.58295 | 0.003222622 |  | 27.01703 | 27.25352 | 27.31978 | 26.93999 | 26.73159 | 26.43409
2496.609375 | -0.1029966 | 65.95281 | 0.003236967 |  | 27.03291 | 27.26522 | 27.34933 | 26.97275 | 26.73221 | 26.41379
2496.709 | -0.1037858 | 67.1734 | 0.003154153 |  | 27.0249 | 27.30527 | 27.32198 | 26.9562 | 26.74383 | 26.43293
2496.809 | -0.103557 | 63.27283 | 0.003181291 |  | 27.02155 | 27.25238 | 27.35604 | 26.93214 | 26.70029 | 26.41933
2496.908 | -0.1031545 | 63.69025 | 0.003169029 |  | 27.02055 | 27.25624 | 27.32059 | 26.93253 | 26.73151 | 26.42672
2497.008 | -0.1032646 | 68.89299 | 0.003225435 |  | 27.03779 | 27.28065 | 27.3219 | 26.94178 | 26.71641 | 26.42083
2497.107 | -0.1036052 | 71.29932 | 0.00317615 |  | 27.03472 | 27.27799 | 27.31952 | 26.97498 | 26.72715 | 26.42042
2497.207 | -0.1027593 | 71.71696 | 0.003216168 |  | 27.04837 | 27.27724 | 27.33313 | 26.95269 | 26.73302 | 26.4255
2497.307 | -0.1026963 | 67.29257 | 0.003192133 |  | 27.03662 | 27.27288 | 27.29568 | 26.93659 | 26.72662 | 26.42533
2497.40625 | -0.1037744 | 63.73879 | 0.003181003 |  | 26.9938 | 27.28409 | 27.31537 | 26.9458 | 26.7363 | 26.42955
2497.506 | -0.1033753 | 67.56827 | 0.003183397 |  | 27.02272 | 27.26602 | 27.33012 | 26.96223 | 26.7386 | 26.40862
2497.605 | -0.1027553 | 64.1209 | 0.003232993 |  | 27.00047 | 27.26608 | 27.33398 | 26.94487 | 26.75785 | 26.44172
2497.705 | -0.1034764 | 63.26349 | 0.00324691 |  | 27.03215 | 27.2961 | 27.32198 | 26.97228 | 26.73882 | 26.39734
2497.805 | -0.102308 | 65.45268 | 0.003251476 |  | 27.01911 | 27.24917 | 27.32283 | 26.97639 | 26.74262 | 26.40567
2497.904 | -0.1029546 | 65.42442 | 0.003216194 |  | 27.01951 | 27.25571 | 27.36852 | 26.96898 | 26.71326 | 26.41684
2498.004 | -0.1034679 | 63.39496 | 0.003246936 |  | 26.99817 | 27.25686 | 27.2841 | 26.97192 | 26.72136 | 26.4164
2498.104 | -0.1034139 | 67.69107 | 0.003240897 |  | 27.02762 | 27.28872 | 27.34615 | 26.97574 | 26.7531 | 26.40442
2498.203125 | -0.1034656 | 64.70578 | 0.003181307 |  | 27.03244 | 27.24228 | 27.31384 | 26.95892 | 26.71515 | 26.40215
2498.303 | -0.1027315 | 64.7869 | 0.003220744 |  | 27.00897 | 27.26182 | 27.33047 | 26.95458 | 26.71939 | 26.38783
2498.402 | -0.1033254 | 68.32792 | 0.003171408 |  | 27.01752 | 27.27648 | 27.3526 | 26.94638 | 26.73394 | 26.42822
2498.502 | -0.1031494 | 63.46514 | 0.003222298 |  | 27.02385 | 27.25177 | 27.3301 | 26.9526 | 26.71178 | 26.40469
2498.602 | -0.103079 | 66.73502 | 0.003233574 |  | 27.03701 | 27.23192 | 27.35479 | 26.94559 | 26.70376 | 26.42575
2498.701 | -0.1035275 | 64.38725 | 0.003217074 |  | 27.06356 | 27.26176 | 27.29384 | 26.971 | 26.73148 | 26.38738
2498.801 | -0.1033339 | 63.96208 | 0.003198509 |  | 27.01127 | 27.24444 | 27.30902 | 26.96425 | 26.71528 | 26.42813
2498.9 | -0.1029126 | 67.99526 | 0.003218471 |  | 27.03211 | 27.26473 | 27.3432 | 26.94074 | 26.72111 | 26.40908
2499 | -0.1032521 | 68.28258 | 0.003233465 |  | 27.0092 | 27.27372 | 27.31862 | 26.97075 | 26.70602 | 26.4108
2499.1 | -0.1032481 | 61.96817 | 0.003219654 |  | 27.03551 | 27.24354 | 27.32338 | 26.95557 | 26.73127 | 26.41224
2499.199 | -0.1028127 | 64.1733 | 0.003210518 |  | 27.03084 | 27.25843 | 27.33748 | 26.93678 | 26.72799 | 26.42947
2499.299 | -0.1029972 | 68.91076 | 0.003205321 |  | 27.04639 | 27.2968 | 27.34528 | 26.94695 | 26.70627 | 26.41639
2499.398 | -0.1031857 | 66.38732 | 0.003177931 |  | 27.03183 | 27.26184 | 27.32153 | 26.99808 | 26.73994 | 26.407
2499.498 | -0.1028161 | 67.18183 | 0.003227768 |  | 27.02829 | 27.26811 | 27.33241 | 26.97884 | 26.72499 | 26.38676
2499.598 | -0.1035189 | 61.80708 | 0.00316388 |  | 27.04292 | 27.26417 | 27.35514 | 26.97332 | 26.71696 | 26.41929
2499.697 | -0.1024896 | 59.9665 | 0.003207199 |  | 27.01559 | 27.25226 | 27.3471 | 26.97409 | 26.70931 | 26.41967
2499.796875 | -0.1024664 | 66.18749 | 0.003202239 |  | 27.05735 | 27.26146 | 27.31194 | 26.97473 | 26.70053 | 26.41413
2499.896 | -0.1026287 | 61.669 | 0.00320344 |  | 27.03743 | 27.26685 | 27.3079 | 26.97632 | 26.71098 | 26.40417
2499.996 | -0.1028825 | 63.8812 | 0.003196642 |  | 27.04113 | 27.26411 | 27.32413 | 26.95861 | 26.72116 | 26.38662
2500.096 | -0.1032334 | 63.66838 | 0.003206723 |  | 27.00909 | 27.25995 | 27.3011 | 26.97844 | 26.74483 | 26.42523
2500.195 | -0.103515 | 66.1736 | 0.003205592 |  | 27.04877 | 27.26916 | 27.31445 | 26.97856 | 26.71648 | 26.41636
2500.295 | -0.1023801 | 63.43643 | 0.003235872 |  | 27.04255 | 27.27788 | 27.3407 | 26.97638 | 26.71868 | 26.4044
2500.395 | -0.1022904 | 68.14017 | 0.003192468 |  | 27.07019 | 27.28201 | 27.33739 | 26.96103 | 26.71811 | 26.42647
2500.494 | -0.1035388 | 65.31437 | 0.00320109 |  | 27.05748 | 27.24945 | 27.3065 | 26.95926 | 26.72534 | 26.40868
2500.59375 | -0.1026509 | 63.9753 | 0.003208877 |  | 27.03865 | 27.26378 | 27.33023 | 26.95787 | 26.71794 | 26.43591
2500.693 | -0.1029086 | 66.55502 | 0.00318549 |  | 27.06316 | 27.27803 | 27.30594 | 26.97072 | 26.69008 | 26.41887
2500.793 | -0.102719 | 61.21056 | 0.003217474 |  | 27.06408 | 27.24072 | 27.29642 | 26.95722 | 26.74809 | 26.40676
2500.893 | -0.1029047 | 67.79293 | 0.003230228 |  | 27.08066 | 27.22941 | 27.28016 | 26.95625 | 26.72145 | 26.40456
2500.992 | -0.1029018 | 62.35301 | 0.003173408 |  | 27.07076 | 27.27378 | 27.3119 | 26.9638 | 26.71553 | 26.44316
2501.092 | -0.1029302 | 68.88752 | 0.003155031 |  | 27.06562 | 27.2577 | 27.30233 | 26.92266 | 26.74829 | 26.4137
2501.191 | -0.102983 | 64.69849 | 0.003213547 |  | 27.04165 | 27.23178 | 27.31492 | 26.93019 | 26.73341 | 26.4204
2501.291 | -0.1036779 | 66.85259 | 0.003164688 |  | 27.07838 | 27.24846 | 27.30805 | 26.94893 | 26.7314 | 26.42514
2501.390625 | -0.1031096 | 66.17223 | 0.003247803 |  | 27.07253 | 27.2567 | 27.25338 | 26.92192 | 26.73452 | 26.43014
2501.49 | -0.1025141 | 68.23473 | 0.003176996 |  | 27.06295 | 27.24097 | 27.33032 | 26.92819 | 26.70212 | 26.42089
2501.59 | -0.1022728 | 67.73619 | 0.003237496 |  | 27.05671 | 27.25222 | 27.27954 | 26.92039 | 26.71346 | 26.43047
2501.689 | -0.1025805 | 62.98916 | 0.003230934 |  | 27.08986 | 27.26273 | 27.32314 | 26.89823 | 26.72507 | 26.44253
2501.789 | -0.1030142 | 68.00346 | 0.003228392 |  | 27.12089 | 27.22863 | 27.29253 | 26.92676 | 26.71823 | 26.44129
2501.889 | -0.1032811 | 63.63762 | 0.00321478 |  | 27.05862 | 27.25821 | 27.3093 | 26.88926 | 26.72861 | 26.43184
2501.988 | -0.1032731 | 63.37172 | 0.003243961 |  | 27.087 | 27.28179 | 27.30955 | 26.89657 | 26.74221 | 26.42452
2502.088 | -0.1027616 | 65.60465 | 0.003204458 |  | 27.0918 | 27.22852 | 27.26857 | 26.87464 | 26.73229 | 26.44031
2502.1875 | -0.1025169 | 62.77863 | 0.003228048 |  | 27.10022 | 27.28231 | 27.32512 | 26.90881 | 26.71735 | 26.40237
2502.287 | -0.1026764 | 60.87357 | 0.003193976 |  | 27.09813 | 27.2472 | 27.26307 | 26.91376 | 26.72898 | 26.42305
2502.387 | -0.1029603 | 63.45489 | 0.003172918 |  | 27.09982 | 27.24958 | 27.30858 | 26.87227 | 26.69568 | 26.40623
2502.486 | -0.1026622 | 66.79289 | 0.003216137 |  | 27.10138 | 27.24024 | 27.31574 | 26.8809 | 26.72412 | 26.43093
2502.586 | -0.1031777 | 63.98578 | 0.003176531 |  | 27.08365 | 27.28891 | 27.3085 | 26.89174 | 26.7204 | 26.42452
2502.686 | -0.1026526 | 64.72379 | 0.003192869 |  | 27.07437 | 27.25795 | 27.28095 | 26.8888 | 26.73021 | 26.43989
2502.785 | -0.1023937 | 62.80916 | 0.003155237 |  | 27.12243 | 27.27297 | 27.32156 | 26.89866 | 26.71475 | 26.42287
2502.885 | -0.102916 | 66.13007 | 0.003245273 |  | 27.1032 | 27.25546 | 27.28137 | 26.8461 | 26.72009 | 26.41206
2502.984375 | -0.1021916 | 66.09635 | 0.003185581 |  | 27.10722 | 27.24553 | 27.29738 | 26.88376 | 26.71245 | 26.415
2503.084 | -0.1032754 | 62.18804 | 0.003172789 |  | 27.09666 | 27.25331 | 27.32147 | 26.86128 | 26.73432 | 26.41089
2503.184 | -0.1027304 | 65.71402 | 0.003219872 |  | 27.11277 | 27.22447 | 27.28707 | 26.85982 | 26.70704 | 26.44036
2503.283 | -0.1025237 | 66.19616 | 0.003243139 |  | 27.11561 | 27.28831 | 27.31427 | 26.87603 | 26.71643 | 26.42244
2503.383 | -0.1036546 | 65.8979 | 0.003236233 |  | 27.11355 | 27.24203 | 27.29062 | 26.88142 | 26.71313 | 26.39298
2503.482 | -0.1025776 | 59.16675 | 0.003186882 |  | 27.07058 | 27.25745 | 27.29274 | 26.85525 | 26.72069 | 26.38884
2503.582 | -0.1028973 | 56.92015 | 0.003160602 |  | 27.11518 | 27.27789 | 27.30736 | 26.87144 | 26.71683 | 26.39494
2503.682 | -0.1028655 | 64.11178 | 0.003218401 |  | 27.06148 | 27.23392 | 27.27613 | 26.85662 | 26.71709 | 26.39194
2503.78125 | -0.1028859 | 60.47096 | 0.003195314 |  | 27.09607 | 27.25818 | 27.32193 | 26.83731 | 26.70914 | 26.36628
2503.881 | -0.1025163 | 58.99039 | 0.003157948 |  | 27.08073 | 27.27956 | 27.30714 | 26.84781 | 26.71941 | 26.39406
2503.98 | -0.1023795 | 62.35825 | 0.003214719 |  | 27.0862 | 27.24799 | 27.32807 | 26.83535 | 26.68087 | 26.3779
2504.08 | -0.1023523 | 59.75802 | 0.003259528 |  | 27.08721 | 27.25991 | 27.3085 | 26.8285 | 26.71734 | 26.36877
2504.18 | -0.1024726 | 62.76131 | 0.003199388 |  | 27.08315 | 27.25257 | 27.32104 | 26.83892 | 26.70791 | 26.38322
2504.279 | -0.1029853 | 60.74598 | 0.00319173 |  | 27.1105 | 27.24578 | 27.33281 | 26.83402 | 26.71351 | 26.38514
2504.379 | -0.1020485 | 59.82341 | 0.003190106 |  | 27.04917 | 27.27501 | 27.28689 | 26.87243 | 26.694 | 26.35682
2504.479 | -0.1025459 | 61.32289 | 0.003189374 |  | 27.05122 | 27.26601 | 27.32203 | 26.84768 | 26.70297 | 26.37093
2504.578125 | -0.1029143 | 59.68944 | 0.003175482 |  | 27.0767 | 27.27628 | 27.32463 | 26.85277 | 26.71647 | 26.36776
2504.678 | -0.102417 | 59.02389 | 0.003175131 |  | 27.10466 | 27.262 | 27.31979 | 26.85853 | 26.7006 | 26.36687
2504.777 | -0.1029308 | 63.40909 | 0.003194167 |  | 27.08731 | 27.26062 | 27.30761 | 26.81332 | 26.71169 | 26.34056
2504.877 | -0.1029183 | 64.71627 | 0.003201774 |  | 27.08674 | 27.28976 | 27.33341 | 26.84228 | 26.70981 | 26.3733
2504.977 | -0.102065 | 59.41465 | 0.003154655 |  | 27.099 | 27.31086 | 27.31571 | 26.83562 | 26.70408 | 26.36702
2505.076 | -0.1024028 | 54.72777 | 0.00322203 |  | 27.10105 | 27.27438 | 27.32678 | 26.83534 | 26.67811 | 26.36337
2505.176 | -0.102987 | 58.7671 | 0.00323185 |  | 27.0786 | 27.27752 | 27.37309 | 26.83145 | 26.68649 | 26.36351
2505.275 | -0.1025669 | 56.41751 | 0.003210972 |  | 27.06583 | 27.29295 | 27.32722 | 26.83492 | 26.71516 | 26.38379
2505.375 | -0.1030267 | 55.50497 | 0.00317808 |  | 27.08129 | 27.27579 | 27.33977 | 26.81858 | 26.71572 | 26.37181
2505.475 | -0.1026287 | 55.3858 | 0.003204088 |  | 27.09367 | 27.27491 | 27.27577 | 26.82771 | 26.68832 | 26.38212
2505.574 | -0.1019225 | 57.98626 | 0.003217752 |  | 27.09484 | 27.27996 | 27.33525 | 26.82771 | 26.70256 | 26.3524
2505.674 | -0.1026486 | 60.34246 | 0.003185884 |  | 27.07476 | 27.2616 | 27.34379 | 26.81385 | 26.70374 | 26.33842
2505.773 | -0.1025924 | 58.94915 | 0.003203184 |  | 27.06197 | 27.26876 | 27.33977 | 26.83757 | 26.71978 | 26.34441
2505.873 | -0.1023761 | 55.07137 | 0.003232603 |  | 27.11294 | 27.30008 | 27.30256 | 26.85299 | 26.71558 | 26.34612
2505.973 | -0.1026963 | 55.64077 | 0.003157206 |  | 27.08284 | 27.29617 | 27.30934 | 26.8263 | 26.71514 | 26.3261
2506.072 | -0.1024584 | 57.84636 | 0.003174437 |  | 27.08978 | 27.27571 | 27.33476 | 26.86705 | 26.69943 | 26.3275
2506.171875 | -0.1023091 | 60.81957 | 0.003194401 |  | 27.09521 | 27.30821 | 27.32821 | 26.82478 | 26.72108 | 26.357
2506.271 | -0.102262 | 56.66359 | 0.003216513 |  | 27.09295 | 27.32278 | 27.34415 | 26.85152 | 26.71348 | 26.31513
2506.371 | -0.1029688 | 56.21131 | 0.003201688 |  | 27.09337 | 27.28692 | 27.35096 | 26.85924 | 26.73497 | 26.35417
2506.471 | -0.1024011 | 58.59553 | 0.003217286 |  | 27.08953 | 27.29729 | 27.35282 | 26.84146 | 26.72626 | 26.3206
2506.57 | -0.1028348 | 55.04358 | 0.003191091 |  | 27.11429 | 27.28616 | 27.37054 | 26.82838 | 26.69779 | 26.33183
2506.67 | -0.1022205 | 59.17518 | 0.003179536 |  | 27.0789 | 27.32807 | 27.34455 | 26.86586 | 26.6987 | 26.35907
2506.77 | -0.1020707 | 58.31641 | 0.003202221 |  | 27.11757 | 27.31528 | 27.29043 | 26.8682 | 26.70387 | 26.34183
2506.869 | -0.1023381 | 56.41888 | 0.00317941 |  | 27.07591 | 27.30734 | 27.28707 | 26.86148 | 26.71251 | 26.33137
2506.96875 | -0.1023301 | 55.63393 | 0.003233856 |  | 27.13094 | 27.30643 | 27.30678 | 26.85217 | 26.69905 | 26.34903
2507.068 | -0.1021797 | 53.20642 | 0.003200098 |  | 27.09043 | 27.27912 | 27.30466 | 26.89388 | 26.71344 | 26.33309
2507.168 | -0.1026747 | 57.29997 | 0.003230038 |  | 27.10353 | 27.30376 | 27.34686 | 26.84614 | 26.72338 | 26.36146
2507.268 | -0.1014382 | 57.22524 | 0.003184439 |  | 27.08796 | 27.3197 | 27.31971 | 26.85954 | 26.7066 | 26.33475
2507.367 | -0.1022881 | 54.57967 | 0.003239113 |  | 27.10645 | 27.31345 | 27.33558 | 26.86162 | 26.72855 | 26.32038
2507.467 | -0.1022274 | 56.35029 | 0.003207201 |  | 27.11205 | 27.30178 | 27.30973 | 26.86793 | 26.70572 | 26.36634
2507.566 | -0.1017908 | 56.81739 | 0.003189184 |  | 27.12956 | 27.31161 | 27.32533 | 26.88342 | 26.70873 | 26.33933
2507.666 | -0.1017987 | 57.01151 | 0.003252995 |  | 27.10038 | 27.28432 | 27.29618 | 26.8958 | 26.71731 | 26.33091
2507.765625 | -0.1026469 | 55.69295 | 0.003224908 |  | 27.083 | 27.28287 | 27.33873 | 26.89596 | 26.70303 | 26.33389
2507.865 | -0.102958 | 55.24704 | 0.00319729 |  | 27.1071 | 27.31577 | 27.32326 | 26.90485 | 26.71575 | 26.32764
2507.965 | -0.1027764 | 62.46898 | 0.003201697 |  | 27.10427 | 27.31664 | 27.32843 | 26.8918 | 26.70076 | 26.32881
2508.064 | -0.1025402 | 55.03606 | 0.003216499 |  | 27.12512 | 27.28509 | 27.32189 | 26.91294 | 26.69606 | 26.36759
2508.164 | -0.1013723 | 60.00797 | 0.00321793 |  | 27.06694 | 27.30311 | 27.32395 | 26.8757 | 26.69632 | 26.35824
2508.264 | -0.1021717 | 61.05153 | 0.003226318 |  | 27.09529 | 27.34019 | 27.30525 | 26.89599 | 26.72019 | 26.32429
2508.363 | -0.1022654 | 55.99599 | 0.003174143 |  | 27.0996 | 27.26513 | 27.32102 | 26.91905 | 26.70947 | 26.34216
2508.463 | -0.1025754 | 59.97926 | 0.003196318 |  | 27.10096 | 27.29522 | 27.27524 | 26.92331 | 26.71552 | 26.33654
2508.5625 | -0.1017709 | 58.9307 | 0.003199231 |  | 27.08667 | 27.33864 | 27.30272 | 26.89379 | 26.73063 | 26.32337
2508.662 | -0.1025867 | 59.37592 | 0.003203122 |  | 27.09188 | 27.26448 | 27.33232 | 26.92445 | 26.7046 | 26.33119
2508.762 | -0.1022234 | 56.00806 | 0.003201298 |  | 27.13889 | 27.30204 | 27.36305 | 26.90012 | 26.71896 | 26.35118
2508.861 | -0.1023596 | 59.55455 | 0.003190144 |  | 27.0953 | 27.30897 | 27.32403 | 26.88603 | 26.70871 | 26.33753
2508.961 | -0.1027451 | 61.94287 | 0.003197665 |  | 27.08879 | 27.2662 | 27.33344 | 26.92518 | 26.70455 | 26.33032
2509.061 | -0.1021978 | 56.3904 | 0.003185214 |  | 27.10704 | 27.29212 | 27.30921 | 26.91282 | 26.72912 | 26.3312
2509.16 | -0.10186 | 59.97357 | 0.003189478 |  | 27.09064 | 27.29479 | 27.33498 | 26.94159 | 26.72302 | 26.3466
2509.26 | -0.1021456 | 61.05175 | 0.003224588 |  | 27.10475 | 27.28381 | 27.28998 | 26.92123 | 26.72666 | 26.33907
2509.359375 | -0.1023829 | 63.62897 | 0.003194377 |  | 27.10466 | 27.28626 | 27.30698 | 26.92657 | 26.73005 | 26.37377
2509.459 | -0.1019299 | 61.12968 | 0.0031894 |  | 27.09988 | 27.32459 | 27.34874 | 26.91467 | 26.72118 | 26.34263
2509.559 | -0.1024374 | 54.46324 | 0.003186107 |  | 27.09215 | 27.30329 | 27.31729 | 26.92371 | 26.73535 | 26.35196
2509.658 | -0.1019384 | 59.12528 | 0.003212317 |  | 27.07928 | 27.27508 | 27.35131 | 26.92392 | 26.72525 | 26.34817
2509.758 | -0.1021212 | 62.88435 | 0.003204899 |  | 27.08979 | 27.26543 | 27.32464 | 26.90691 | 26.71717 | 26.32689
2509.857 | -0.1022858 | 60.6881 | 0.003176928 |  | 27.10937 | 27.28797 | 27.34082 | 26.89387 | 26.71394 | 26.33739
2509.957 | -0.1026611 | 64.10768 | 0.003191787 |  | 27.08375 | 27.26507 | 27.30805 | 26.96187 | 26.70268 | 26.36733
2510.057 | -0.1014723 | 60.35932 | 0.003232173 |  | 27.10303 | 27.26809 | 27.33782 | 26.9219 | 26.71505 | 26.33787
2510.15625 | -0.1017692 | 63.51459 | 0.003222693 |  | 27.08221 | 27.26886 | 27.32841 | 26.90493 | 26.71614 | 26.33575
2510.256 | -0.1012304 | 59.45498 | 0.003193008 |  | 27.11089 | 27.26177 | 27.32829 | 26.91156 | 26.6795 | 26.34706
2510.355 | -0.1017067 | 56.29675 | 0.003246214 |  | 27.07536 | 27.2749 | 27.28804 | 26.89504 | 26.69427 | 26.36063
2510.455 | -0.1025317 | 57.10288 | 0.003219277 |  | 27.09192 | 27.24893 | 27.32811 | 26.8921 | 26.72705 | 26.35653
2510.555 | -0.1018674 | 56.51389 | 0.003210823 |  | 27.08772 | 27.25758 | 27.3177 | 26.93073 | 26.72605 | 26.3323
2510.654 | -0.102568 | 56.93222 | 0.003212193 |  | 27.09492 | 27.25713 | 27.2844 | 26.8985 | 26.74923 | 26.34756
2510.754 | -0.1022058 | 59.53951 | 0.003175415 |  | 27.09277 | 27.2581 | 27.32332 | 26.91182 | 26.6998 | 26.37248
2510.854 | -0.1019685 | 56.62599 | 0.003203915 |  | 27.09678 | 27.26851 | 27.3382 | 26.90101 | 26.69335 | 26.33336
2510.953125 | -0.1022586 | 65.35106 | 0.003209745 |  | 27.0911 | 27.25949 | 27.34925 | 26.91285 | 26.70484 | 26.34927
2511.053 | -0.1025992 | 65.48526 | 0.003233603 |  | 27.09555 | 27.24859 | 27.33213 | 26.93301 | 26.7283 | 26.35477
2511.152 | -0.1029115 | 54.35478 | 0.003232777 |  | 27.09785 | 27.28994 | 27.34815 | 26.95332 | 26.74474 | 26.40746
2511.252 | -0.102241 | 62.36554 | 0.003186727 |  | 27.08395 | 27.23743 | 27.35017 | 26.91364 | 26.72039 | 26.36089
2511.352 | -0.1021995 | 64.78508 | 0.003218713 |  | 27.09624 | 27.27021 | 27.35337 | 26.95113 | 26.72038 | 26.3962
2511.451 | -0.101797 | 61.72118 | 0.003197497 |  | 27.10426 | 27.26171 | 27.32136 | 26.94031 | 26.73556 | 26.38804
2511.551 | -0.1021547 | 61.10986 | 0.003169606 |  | 27.07357 | 27.22371 | 27.3089 | 26.93854 | 26.71894 | 26.36363
2511.65 | -0.1022591 | 56.00738 | 0.003207847 |  | 27.05698 | 27.23971 | 27.35441 | 26.93549 | 26.7022 | 26.35238
2511.75 | -0.102388 | 60.30919 | 0.003178722 |  | 27.1105 | 27.24474 | 27.34764 | 26.9096 | 26.70006 | 26.39623
2511.85 | -0.1025118 | 58.76254 | 0.003214092 |  | 27.0961 | 27.27154 | 27.35247 | 26.91296 | 26.70223 | 26.37361
2511.949 | -0.1023954 | 58.0856 | 0.003196921 |  | 27.08622 | 27.22448 | 27.3182 | 26.91544 | 26.71198 | 26.38531
2512.049 | -0.1019594 | 62.89096 | 0.003216558 |  | 27.0753 | 27.2116 | 27.33806 | 26.96673 | 26.72266 | 26.38564
2512.148 | -0.1025368 | 60.50446 | 0.003176064 |  | 27.08042 | 27.25423 | 27.3126 | 26.93014 | 26.73056 | 26.3857
2512.248 | -0.1017561 | 62.12857 | 0.003183485 |  | 27.11657 | 27.24293 | 27.34031 | 26.95698 | 26.70414 | 26.34982
2512.348 | -0.1024147 | 58.52558 | 0.003134144 |  | 27.10587 | 27.22612 | 27.32265 | 26.93392 | 26.70375 | 26.39318
2512.447 | -0.1028978 | 52.09405 | 0.00317421 |  | 27.07821 | 27.20902 | 27.31994 | 26.92552 | 26.68157 | 26.369
2512.546875 | -0.1019582 | 59.93096 | 0.003163791 |  | 27.10871 | 27.23376 | 27.3041 | 26.94476 | 26.72119 | 26.37021
2512.646 | -0.1018101 | 56.74652 | 0.003150896 |  | 27.05794 | 27.22485 | 27.29398 | 26.93577 | 26.71529 | 26.3602
2512.746 | -0.1025652 | 60.91755 | 0.003173969 |  | 27.09954 | 27.21971 | 27.30943 | 26.92525 | 26.70095 | 26.343
2512.846 | -0.1021252 | 54.07407 | 0.003152926 |  | 27.10153 | 27.22872 | 27.30463 | 26.95599 | 26.6913 | 26.35355
2512.945 | -0.1018033 | 59.6646 | 0.003178362 |  | 27.11129 | 27.21442 | 27.32387 | 26.91991 | 26.72291 | 26.35678
2513.045 | -0.1021553 | 66.23124 | 0.003119878 |  | 27.09375 | 27.20122 | 27.29662 | 26.94962 | 26.71532 | 26.33613
2513.145 | -0.1025107 | 58.63472 | 0.00319983 |  | 27.08893 | 27.19309 | 27.3256 | 26.91692 | 26.69386 | 26.38648
2513.244 | -0.102187 | 66.39028 | 0.003146336 |  | 27.10874 | 27.1959 | 27.31507 | 26.93458 | 26.71153 | 26.34043
2513.34375 | -0.1020377 | 66.84576 | 0.003149243 |  | 27.10552 | 27.17576 | 27.32513 | 26.94681 | 26.71035 | 26.35594
2513.443 | -0.1019895 | 63.10445 | 0.003167135 |  | 27.09019 | 27.18328 | 27.2899 | 26.93384 | 26.69952 | 26.37264
2513.543 | -0.1020888 | 58.39661 | 0.003174871 |  | 27.09267 | 27.19869 | 27.31987 | 26.93263 | 26.68779 | 26.36481
2513.643 | -0.101923 | 59.31827 | 0.003176348 |  | 27.09697 | 27.21729 | 27.32125 | 26.92402 | 26.71029 | 26.39941
2513.742 | -0.1021178 | 60.84213 | 0.003194012 |  | 27.10152 | 27.20157 | 27.29914 | 26.92603 | 26.68641 | 26.38264
2513.842 | -0.1015256 | 54.59038 | 0.003162012 |  | 27.12213 | 27.20685 | 27.28884 | 26.96494 | 26.73086 | 26.34695
2513.941 | -0.1022546 | 60.50013 | 0.003172935 |  | 27.12713 | 27.19475 | 27.2933 | 26.95471 | 26.72841 | 26.37386
2514.041 | -0.1024647 | 60.40329 | 0.003173877 |  | 27.12055 | 27.2022 | 27.27744 | 26.96791 | 26.7431 | 26.38427
2514.140625 | -0.1021348 | 60.39349 | 0.003161092 |  | 27.10381 | 27.20123 | 27.30374 | 26.95448 | 26.72744 | 26.37679
2514.24 | -0.1022643 | 67.67239 | 0.00319193 |  | 27.11889 | 27.16827 | 27.25666 | 26.95988 | 26.73395 | 26.37902
2514.34 | -0.1025879 | 59.37865 | 0.003178715 |  | 27.09281 | 27.19194 | 27.28233 | 26.92892 | 26.72107 | 26.37847
2514.439 | -0.1023341 | 58.22892 | 0.003249529 |  | 27.1236 | 27.20103 | 27.2501 | 26.94501 | 26.71511 | 26.38051
2514.539 | -0.1018033 | 60.30714 | 0.00315218 |  | 27.11115 | 27.20636 | 27.31553 | 26.96266 | 26.73168 | 26.37754
2514.639 | -0.1024221 | 58.62538 | 0.003155741 |  | 27.12249 | 27.18529 | 27.25384 | 26.93199 | 26.69569 | 26.39159
2514.738 | -0.1026884 | 61.47829 | 0.003211861 |  | 27.1041 | 27.19615 | 27.31827 | 26.93671 | 26.70667 | 26.37849
2514.838 | -0.1019634 | 62.99076 | 0.003199573 |  | 27.11511 | 27.18316 | 27.28407 | 26.95004 | 26.73616 | 26.36474
2514.9375 | -0.1023244 | 61.08046 | 0.0031699 |  | 27.12046 | 27.19441 | 27.28252 | 26.96119 | 26.71717 | 26.39231
2515.037 | -0.1025629 | 58.99768 | 0.003191346 |  | 27.12777 | 27.18247 | 27.26478 | 26.94191 | 26.70453 | 26.37002
2515.137 | -0.1019758 | 62.73876 | 0.003162056 |  | 27.09105 | 27.19766 | 27.27574 | 26.94049 | 26.68153 | 26.36693
2515.236 | -0.102254 | 59.13166 | 0.003235932 |  | 27.16499 | 27.18685 | 27.30065 | 26.93341 | 26.68477 | 26.35707
2515.336 | -0.1016045 | 68.47169 | 0.003207526 |  | 27.13599 | 27.1713 | 27.29662 | 26.94764 | 26.71195 | 26.36039
2515.436 | -0.1023545 | 58.8129 | 0.003172029 |  | 27.15752 | 27.19588 | 27.31707 | 26.95034 | 26.74237 | 26.36385
2515.535 | -0.1021927 | 63.99193 | 0.0031729 |  | 27.11162 | 27.16947 | 27.28046 | 26.93121 | 26.72922 | 26.37334
2515.635 | -0.1011861 | 61.98958 | 0.00318273 |  | 27.12747 | 27.16284 | 27.31746 | 26.92455 | 26.75186 | 26.4136
2515.734375 | -0.1022268 | 57.86732 | 0.003198493 |  | 27.12566 | 27.17893 | 27.26748 | 26.95241 | 26.70779 | 26.36848
2515.834 | -0.1019526 | 60.66737 | 0.003183704 |  | 27.10601 | 27.2096 | 27.28158 | 26.93243 | 26.73683 | 26.38768
2515.934 | -0.1017312 | 58.83112 | 0.003218228 |  | 27.12245 | 27.20343 | 27.30223 | 26.93099 | 26.70651 | 26.35082
2516.033 | -0.1027593 | 61.94698 | 0.003185472 |  | 27.12566 | 27.19118 | 27.31697 | 26.90938 | 26.7086 | 26.34971
2516.133 | -0.1019208 | 62.0078125 | 0.003156592 |  | 27.14099 | 27.20316 | 27.27952 | 26.92494 | 26.71813 | 26.31996
2516.232 | -0.1020604 | 62.91352 | 0.003161827 |  | 27.11447 | 27.18543 | 27.27691 | 26.96292 | 26.71261 | 26.34799
2516.332 | -0.1023182 | 62.74263 | 0.00314056 |  | 27.12811 | 27.17364 | 27.32763 | 26.94164 | 26.69272 | 26.31792
2516.432 | -0.1022387 | 67.01664 | 0.003215918 |  | 27.11061 | 27.20099 | 27.29097 | 26.93369 | 26.73289 | 26.32191
2516.53125 | -0.1021269 | 66.08063 | 0.003191662 |  | 27.10663 | 27.21465 | 27.30295 | 26.94013 | 26.73793 | 26.3478
2516.631 | -0.1022319 | 60.54707 | 0.003199343 |  | 27.13057 | 27.19032 | 27.27428 | 26.93069 | 26.73416 | 26.35438
2516.73 | -0.1024579 | 60.61314 | 0.003162236 |  | 27.11814 | 27.2108 | 27.27131 | 26.93293 | 26.70994 | 26.34308
2516.83 | -0.1022955 | 59.99863 | 0.003188478 |  | 27.13351 | 27.176 | 27.26612 | 26.93724 | 26.71705 | 26.39364
2516.93 | -0.1028558 | 58.72153 | 0.003199734 |  | 27.07656 | 27.22079 | 27.30515 | 26.91707 | 26.72678 | 26.36584
2517.029 | -0.1024221 | 68.02032 | 0.00316747 |  | 27.1123 | 27.21017 | 27.25558 | 26.93319 | 26.69878 | 26.33139
2517.129 | -0.1018896 | 64.67457 | 0.003178749 |  | 27.11441 | 27.22998 | 27.26272 | 26.95893 | 26.71955 | 26.32251
2517.229 | -0.1020247 | 58.0938 | 0.003170456 |  | 27.11573 | 27.19602 | 27.23536 | 26.953 | 26.7053 | 26.34115
2517.328125 | -0.1021564 | 66.43768 | 0.00320625 |  | 27.12212 | 27.21511 | 27.26797 | 26.94304 | 26.72196 | 26.3632
2517.428 | -0.1024181 | 66.76122 | 0.003175099 |  | 27.13669 | 27.26621 | 27.27872 | 26.95939 | 26.73429 | 26.33942
2517.527 | -0.1018958 | 61.21785 | 0.003204578 |  | 27.11918 | 27.21036 | 27.27762 | 26.97586 | 26.71487 | 26.34891
2517.627 | -0.1016216 | 61.90323 | 0.003166995 |  | 27.11382 | 27.21719 | 27.32046 | 26.96758 | 26.70803 | 26.32796
2517.727 | -0.1026248 | 66.30461 | 0.003150285 |  | 27.09364 | 27.223 | 27.27377 | 26.96476 | 26.72561 | 26.35043
2517.826 | -0.1021808 | 62.51842 | 0.003164976 |  | 27.11608 | 27.22134 | 27.27529 | 26.94035 | 26.70514 | 26.35922
2517.926 | -0.10248 | 66.52562 | 0.003152976 |  | 27.10166 | 27.21772 | 27.25064 | 26.91649 | 26.68838 | 26.35073
2518.025 | -0.1019424 | 67.50401 | 0.003155507 |  | 27.14136 | 27.21877 | 27.26475 | 26.95527 | 26.71415 | 26.37348
2518.125 | -0.1024703 | 66.95375 | 0.003173694 |  | 27.13455 | 27.24355 | 27.26897 | 26.95847 | 26.71033 | 26.34315
2518.225 | -0.102023 | 58.28019 | 0.003170533 |  | 27.11176 | 27.22884 | 27.26495 | 26.95352 | 26.6889 | 26.35117
2518.324 | -0.1027667 | 65.27905 | 0.003189455 |  | 27.10578 | 27.23556 | 27.25673 | 26.94079 | 26.7422 | 26.34917
2518.424 | -0.1024124 | 62.18029 | 0.003146391 |  | 27.1005 | 27.22848 | 27.27885 | 26.97335 | 26.70047 | 26.35402
2518.523 | -0.1026055 | 64.91951 | 0.003191932 |  | 27.12979 | 27.23312 | 27.28333 | 26.98162 | 26.70644 | 26.37892
2518.623 | -0.1020758 | 61.34272 | 0.003173824 |  | 27.12353 | 27.24653 | 27.25104 | 26.96238 | 26.71019 | 26.34387
2518.723 | -0.1025197 | 64.12271 | 0.003170336 |  | 27.1531 | 27.23096 | 27.29541 | 26.97814 | 26.70335 | 26.33945
2518.822 | -0.1023477 | 61.92601 | 0.003154385 |  | 27.1177 | 27.22834 | 27.27215 | 26.96539 | 26.71005 | 26.33187
2518.921875 | -0.1021939 | 63.06982 | 0.003131997 |  | 27.132 | 27.25131 | 27.29743 | 26.97704 | 26.7219 | 26.36339
2519.021 | -0.1021496 | 67.07634 | 0.003158802 |  | 27.15696 | 27.25115 | 27.25552 | 26.95251 | 26.7363 | 26.38753
2519.121 | -0.102912 | 60.43428 | 0.003232687 |  | 27.12551 | 27.25468 | 27.24885 | 26.99926 | 26.74007 | 26.38558
2519.221 | -0.102648 | 68.99757 | 0.003167629 |  | 27.18253 | 27.2667 | 27.26502 | 26.96972 | 26.72858 | 26.38844
2519.32 | -0.1026532 | 63.62441 | 0.003174777 |  | 27.13217 | 27.24546 | 27.23152 | 26.93759 | 26.71225 | 26.37622
2519.42 | -0.1018606 | 62.67154 | 0.003216651 |  | 27.1343 | 27.2521 | 27.30434 | 26.96782 | 26.71427 | 26.3769
2519.52 | -0.1030659 | 63.89669 | 0.00314337 |  | 27.12604 | 27.23794 | 27.26266 | 26.97033 | 26.71693 | 26.3751
2519.619 | -0.1024505 | 63.15504 | 0.003181135 |  | 27.1362 | 27.27681 | 27.27529 | 26.99249 | 26.74029 | 26.39595
2519.71875 | -0.1026549 | 66.68102 | 0.003139905 |  | 27.13732 | 27.27427 | 27.26964 | 26.97258 | 26.70248 | 26.39573
2519.818 | -0.1019883 | 60.65598 | 0.003178861 |  | 27.12752 | 27.23286 | 27.27991 | 27.0134 | 26.69684 | 26.406
2519.918 | -0.1031874 | 64.80422 | 0.003165389 |  | 27.13348 | 27.23433 | 27.25681 | 26.99718 | 26.72184 | 26.41364
2520.018 | -0.1023341 | 64.00719 | 0.003210781 |  | 27.15824 | 27.28271 | 27.26701 | 27.02747 | 26.74961 | 26.38163
2520.117 | -0.1021314 | 62.76587 | 0.003148968 |  | 27.12094 | 27.25363 | 27.25148 | 26.98547 | 26.74498 | 26.40891
2520.217 | -0.1022478 | 63.42891 | 0.003166767 |  | 27.11525 | 27.26111 | 27.24616 | 26.93531 | 26.73564 | 26.41349
2520.316 | -0.1029484 | 62.33501 | 0.003161252 |  | 27.13883 | 27.27608 | 27.26807 | 26.98226 | 26.7377 | 26.38543
2520.416 | -0.1024431 | 55.4733 | 0.003183372 |  | 27.14052 | 27.25014 | 27.22842 | 26.96941 | 26.73497 | 26.37614
2520.515625 | -0.102015 | 59.58121 | 0.003183503 |  | 27.13511 | 27.26589 | 27.25158 | 26.97336 | 26.71426 | 26.41077
2520.615 | -0.1028854 | 57.87666 | 0.0031744 |  | 27.1411 | 27.29141 | 27.24965 | 26.96803 | 26.73439 | 26.40742
2520.715 | -0.1024119 | 58.72198 | 0.003184916 |  | 27.1216 | 27.27501 | 27.28049 | 26.99235 | 26.73742 | 26.37619
2520.814 | -0.1027957 | 64.73746 | 0.003187442 |  | 27.13115 | 27.26504 | 27.24202 | 26.96807 | 26.73679 | 26.39189
2520.914 | -0.1021524 | 58.50689 | 0.0031784 |  | 27.1444 | 27.2904 | 27.25718 | 26.98728 | 26.71681 | 26.37355
2521.014 | -0.1023858 | 62.20764 | 0.003188206 |  | 27.13733 | 27.26754 | 27.2456 | 26.98243 | 26.73538 | 26.37947
2521.113 | -0.102828 | 62.05976 | 0.003184616 |  | 27.14058 | 27.27665 | 27.26898 | 27.01324 | 26.73784 | 26.40976
2521.213 | -0.1025226 | 61.63687 | 0.003153954 |  | 27.12448 | 27.26771 | 27.24462 | 26.98091 | 26.71677 | 26.39025
2521.3125 | -0.102011 | 57.3501 | 0.003187321 |  | 27.1245 | 27.28383 | 27.22845 | 26.97395 | 26.69199 | 26.38368
2521.412 | -0.1029262 | 55.97685 | 0.00323541 |  | 27.14371 | 27.27329 | 27.25119 | 26.95529 | 26.70967 | 26.40825
2521.512 | -0.1025635 | 56.50615 | 0.003164802 |  | 27.13605 | 27.25482 | 27.21364 | 26.99404 | 26.71281 | 26.35872
2521.611 | -0.1024925 | 51.31298 | 0.003208659 |  | 27.13028 | 27.27295 | 27.26892 | 26.97755 | 26.74558 | 26.40186
2521.711 | -0.1024113 | 56.49862 | 0.003170493 |  | 27.11849 | 27.27175 | 27.23018 | 26.99674 | 26.73773 | 26.38502
2521.811 | -0.1026974 | 61.78042 | 0.003183332 |  | 27.14022 | 27.26467 | 27.2653 | 26.95277 | 26.70454 | 26.39498
2521.91 | -0.1022251 | 60.58876 | 0.003212337 |  | 27.13589 | 27.25945 | 27.22456 | 26.99567 | 26.72155 | 26.39229
2522.01 | -0.1024755 | 54.33564 | 0.003173307 |  | 27.10391 | 27.26171875 | 27.25967 | 26.99002 | 26.72881 | 26.37316
2522.109375 | -0.1021848 | 59.429 | 0.003200423 |  | 27.10438 | 27.26965 | 27.25068 | 26.95831 | 26.75297 | 26.40727
2522.209 | -0.1030659 | 60.1939 | 0.003194946 |  | 27.11239 | 27.25548 | 27.25954 | 26.97757 | 26.70012 | 26.40809
2522.309 | -0.1028479 | 59.37728 | 0.003164461 |  | 27.13122 | 27.28866 | 27.26307 | 26.98139 | 26.72751 | 26.3832
2522.408 | -0.1025629 | 63.13977 | 0.003171538 |  | 27.13223 | 27.25368 | 27.25297 | 26.97452 | 26.73118 | 26.41028
2522.508 | -0.1025975 | 64.92042 | 0.003186917 |  | 27.11223 | 27.22949 | 27.27318 | 26.97243 | 26.72595 | 26.37233
2522.607 | -0.1025793 | 63.86319 | 0.003202596 |  | 27.08735 | 27.26907 | 27.24946 | 26.97785 | 26.71735 | 26.40044
2522.707 | -0.1023148 | 61.84034 | 0.003190747 |  | 27.11024 | 27.25907 | 27.2574 | 27.00504 | 26.72874 | 26.37689
2522.807 | -0.1029075 | 54.23174 | 0.003152485 |  | 27.0885 | 27.25493 | 27.21877 | 26.98527 | 26.70649 | 26.38736
2522.90625 | -0.1030341 | 64.27127 | 0.003185534 |  | 27.14228 | 27.27785 | 27.2436 | 27.00047 | 26.74002 | 26.39654
2523.006 | -0.1028133 | 60.21737 | 0.003176353 |  | 27.10178 | 27.25541 | 27.245 | 26.99667 | 26.72309 | 26.38815
2523.105 | -0.1019849 | 66.37502 | 0.003191281 |  | 27.09956 | 27.25606 | 27.23771 | 26.98514 | 26.74653 | 26.39515
2523.205 | -0.1029382 | 64.02064 | 0.003184146 |  | 27.07116 | 27.25549 | 27.24952 | 26.98667 | 26.73258 | 26.3853
2523.305 | -0.1026321 | 61.67082 | 0.003154358 |  | 27.10437 | 27.25141 | 27.23182 | 26.97581 | 26.70552 | 26.40229
2523.404 | -0.1023188 | 62.68772 | 0.003150978 |  | 27.09436 | 27.23143 | 27.23049 | 27.01212 | 26.74696 | 26.37456
2523.504 | -0.1030517 | 63.92244 | 0.003161699 |  | 27.06517 | 27.24438 | 27.24449 | 27.00391 | 26.71722 | 26.35416
2523.604 | -0.1032436 | 65.79514 | 0.00315114 |  | 27.11349 | 27.25723 | 27.23789 | 27.00348 | 26.70811 | 26.37637
2523.703125 | -0.1029172 | 63.28764 | 0.00319288 |  | 27.10124 | 27.24183 | 27.25994 | 26.97001 | 26.72405 | 26.36783
2523.803 | -0.1023256 | 57.68208 | 0.00318263 |  | 27.10946 | 27.26333 | 27.23365 | 26.99945 | 26.75115 | 26.38488
2523.902 | -0.1026753 | 58.09289 | 0.003195503 |  | 27.09378 | 27.27715 | 27.23944 | 26.99977 | 26.70263 | 26.39184
2524.002 | -0.1027258 | 59.26791 | 0.003148612 |  | 27.10281 | 27.24848 | 27.27394 | 26.99473 | 26.73184 | 26.37922
2524.102 | -0.1032567 | 59.20001 | 0.003179287 |  | 27.09877 | 27.25374 | 27.24406 | 26.966 | 26.71176 | 26.38057
2524.201 | -0.1023602 | 59.59078 | 0.003143037 |  | 27.12903 | 27.26005 | 27.23833 | 26.98476 | 26.72329 | 26.38909
2524.301 | -0.1021995 | 56.29105 | 0.003193551 |  | 27.1263 | 27.21948 | 27.26861 | 26.99224 | 26.69764 | 26.39979
2524.4 | -0.1029149 | 57.89854 | 0.003181378 |  | 27.10706 | 27.25433 | 27.24042 | 26.98348 | 26.7189 | 26.4121
2524.5 | -0.1027247 | 63.59798 | 0.00322158 |  | 27.13429 | 27.28557 | 27.30555 | 27.00188 | 26.71202 | 26.40749
2524.6 | -0.1027729 | 61.57991 | 0.003171327 |  | 27.10056 | 27.27979 | 27.25827 | 26.95834 | 26.7455 | 26.39033
2524.699 | -0.1021388 | 63.79507 | 0.003188294 |  | 27.11213 | 27.2373 | 27.29051 | 27.01994 | 26.70225 | 26.4073
2524.799 | -0.1023596 | 60.51699 | 0.003193957 |  | 27.09473 | 27.24277 | 27.2312 | 26.97216 | 26.71627 | 26.39753
2524.898 | -0.1026861 | 64.57181 | 0.003182344 |  | 27.1058 | 27.2618 | 27.26559 | 26.98449 | 26.69787 | 26.39924
2524.998 | -0.1026145 | 63.13613 | 0.003198308 |  | 27.09474 | 27.26219 | 27.25768 | 26.94198 | 26.73058 | 26.42474
2525.098 | -0.1022194 | 62.30948 | 0.00322679 |  | 27.11835 | 27.27538 | 27.2558 | 26.97417 | 26.7096 | 26.41065
2525.197 | -0.1021995 | 58.3016 | 0.003233116 |  | 27.09883 | 27.23158 | 27.27127 | 26.964 | 26.72673 | 26.40714
2525.296875 | -0.1025578 | 60.85216 | 0.0031917 |  | 27.11763 | 27.25047 | 27.28807 | 26.97512 | 26.67815 | 26.39464
2525.396 | -0.1028229 | 55.20854 | 0.003174475 |  | 27.09718 | 27.24768 | 27.25025 | 26.97473 | 26.72347 | 26.38926
2525.496 | -0.1019872 | 62.67427 | 0.00315845 |  | 27.0784 | 27.26466 | 27.21723 | 26.93752 | 26.74135 | 26.40622
2525.596 | -0.1029978 | 60.66783 | 0.003171619 |  | 27.09149 | 27.22819 | 27.29285 | 26.92313 | 26.73273 | 26.39125
2525.695 | -0.1022308 | 61.65601 | 0.003128358 |  | 27.09005 | 27.25482 | 27.24619 | 26.93826 | 26.73388 | 26.38326
2525.795 | -0.1024164 | 60.08385 | 0.003160623 |  | 27.07876 | 27.23569 | 27.25106 | 26.94963 | 26.74292 | 26.38299
2525.895 | -0.1029308 | 62.79116 | 0.003168241 |  | 27.09021 | 27.19842 | 27.27463 | 26.91039 | 26.7132 | 26.39712
2525.994 | -0.1024823 | 61.381 | 0.003197209 |  | 27.10344 | 27.21688 | 27.28534 | 26.94524 | 26.73634 | 26.38576
2526.09375 | -0.1020769 | 63.73948 | 0.003173288 |  | 27.07619 | 27.23798 | 27.24204 | 26.92178 | 26.73875 | 26.41438
2526.193 | -0.1024913 | 60.1759 | 0.003129011 |  | 27.10036 | 27.22254 | 27.29829 | 26.91298 | 26.75685 | 26.41387
2526.293 | -0.1031653 | 65.62539 | 0.003185395 |  | 27.10577 | 27.21617 | 27.26022 | 26.91273 | 26.73878 | 26.41634
2526.393 | -0.1027389 | 58.69965 | 0.003150945 |  | 27.0929 | 27.23886 | 27.28951 | 26.92254 | 26.73605 | 26.40237
2526.492 | -0.1025362 | 60.86833 | 0.003169618 |  | 27.09781 | 27.21299 | 27.26229 | 26.9116 | 26.71004 | 26.4148
2526.592 | -0.1028939 | 60.02096 | 0.003184047 |  | 27.08031 | 27.17883 | 27.257 | 26.8919 | 26.72213 | 26.44401
2526.691 | -0.1029177 | 62.63053 | 0.003164198 |  | 27.1135 | 27.2179 | 27.24306 | 26.92039 | 26.7228 | 26.40799
2526.791 | -0.1029875 | 58.6174 | 0.003150038 |  | 27.11243 | 27.20922 | 27.2825 | 26.88436 | 26.71789 | 26.39657
2526.890625 | -0.1034713 | 62.83354 | 0.003176462 |  | 27.10443 | 27.2232 | 27.27856 | 26.91949 | 26.74218 | 26.42047
2526.99 | -0.1027275 | 58.3016 | 0.00317662 |  | 27.11087 | 27.19528 | 27.27146 | 26.90579 | 26.70264 | 26.42786
2527.09 | -0.1025703 | 61.01028 | 0.003176022 |  | 27.0676 | 27.23039 | 27.27593 | 26.93857 | 26.73486 | 26.42107
2527.189 | -0.1024902 | 60.05309 | 0.003153253 |  | 27.12181 | 27.20133 | 27.22822 | 26.92682 | 26.71979 | 26.41615
2527.289 | -0.1027099 | 55.82487 | 0.003138699 |  | 27.06583 | 27.1827 | 27.26927 | 26.89556 | 26.74573 | 26.40914
2527.389 | -0.1029075 | 59.31508 | 0.0031532 |  | 27.09246 | 27.21721 | 27.26137 | 26.91269 | 26.69603 | 26.41978
2527.488 | -0.1028859 | 58.42441 | 0.003166773 |  | 27.05435 | 27.19628 | 27.23012 | 26.93579 | 26.72459 | 26.40624
2527.588 | -0.1031465 | 60.79565 | 0.003171409 |  | 27.09228 | 27.15492 | 27.2479 | 26.90947 | 26.74327 | 26.40926
2527.6875 | -0.1019293 | 57.30157 | 0.003135457 |  | 27.06484 | 27.16924 | 27.2574 | 26.92749 | 26.72808 | 26.4226
2527.787 | -0.1022819 | 63.74448 | 0.00317087 |  | 27.07946 | 27.18107 | 27.25502 | 26.92548 | 26.72783 | 26.41512
2527.887 | -0.1026963 | 59.40075 | 0.003127097 |  | 27.06504 | 27.16874 | 27.2206 | 26.90591 | 26.72406 | 26.42581
2527.986 | -0.1020179 | 59.11229 | 0.003156311 |  | 27.04851 | 27.16298 | 27.24941 | 26.92491 | 26.70156 | 26.4105
2528.086 | -0.1021007 | 62.09394 | 0.003179183 |  | 27.0848 | 27.18153 | 27.21843 | 26.88905 | 26.70967 | 26.41892
2528.186 | -0.1029915 | 55.75447 | 0.003155855 |  | 27.09411 | 27.18687 | 27.22668 | 26.89159 | 26.71 | 26.39679
2528.285 | -0.1022688 | 63.24413 | 0.003175679 |  | 27.07676 | 27.13168 | 27.23553 | 26.91824 | 26.74359 | 26.39754
2528.385 | -0.10266 | 62.49222 | 0.003195554 |  | 27.06864 | 27.19212 | 27.22678 | 26.89754 | 26.71056 | 26.43059
2528.484375 | -0.1025322 | 58.6689 | 0.003165621 |  | 27.0944 | 27.17077 | 27.22712 | 26.90298 | 26.7101 | 26.3996
2528.584 | -0.1024703 | 62.92445 | 0.003140547 |  | 27.08241 | 27.15938 | 27.23056 | 26.90925 | 26.71735 | 26.41407
2528.684 | -0.1023988 | 65.52946 | 0.003167211 |  | 27.07816 | 27.16965 | 27.24363 | 26.89936 | 26.73338 | 26.3892
2528.783 | -0.1027701 | 58.51009 | 0.003175583 |  | 27.07022 | 27.18596 | 27.22217 | 26.91264 | 26.71975 | 26.41429
2528.883 | -0.1023829 | 62.22769 | 0.003218969 |  | 27.07145 | 27.17616 | 27.25019 | 26.93442 | 26.71835 | 26.40418
2528.982 | -0.1027553 | 64.27697 | 0.003182143 |  | 27.07601 | 27.15476 | 27.23318 | 26.92623 | 26.71832 | 26.41736
2529.082 | -0.1024045 | 63.428 | 0.003136865 |  | 27.06819 | 27.18916 | 27.25554 | 26.91013 | 26.73778 | 26.41346
2529.182 | -0.1019991 | 58.68234 | 0.003216514 |  | 27.06491 | 27.17653 | 27.19968 | 26.89221 | 26.703 | 26.41613
2529.28125 | -0.1032107 | 61.42087 | 0.003213762 |  | 27.07613 | 27.18847 | 27.25135 | 26.93698 | 26.7022 | 26.39466
2529.381 | -0.1026611 | 61.85515 | 0.003194155 |  | 27.08446 | 27.18269 | 27.22319 | 26.93109 | 26.72398 | 26.43605
2529.48 | -0.1027088 | 63.9794 | 0.003145255 |  | 27.07084 | 27.15427 | 27.2093 | 26.90953 | 26.69716 | 26.37678
2529.58 | -0.1034877 | 59.0813 | 0.003182868 |  | 27.06991 | 27.17657 | 27.24875 | 26.90835 | 26.67927 | 26.43353
2529.68 | -0.1028206 | 58.84981 | 0.003151683 |  | 27.06158 | 27.20801 | 27.22395 | 26.89814 | 26.68113 | 26.41618
2529.779 | -0.1033747 | 63.21086 | 0.003187631 |  | 27.05331 | 27.19486 | 27.21587 | 26.91596 | 26.67022 | 26.4108
2529.879 | -0.1026004 | 56.47425 | 0.003177894 |  | 27.0448 | 27.18372 | 27.23361 | 26.9281 | 26.7121 | 26.42668
2529.979 | -0.1032805 | 62.42956 | 0.003181221 |  | 27.04052 | 27.1949 | 27.22275 | 26.90949 | 26.70396 | 26.4372
2530.078125 | -0.1021456 | 57.86094 | 0.003183751 |  | 27.05899 | 27.20131 | 27.23818 | 26.90975 | 26.68967 | 26.41454
2530.178 | -0.1023767 | 58.64725 | 0.003153156 |  | 27.05032 | 27.20052 | 27.22913 | 26.91992 | 26.69304 | 26.40855
2530.277 | -0.1030574 | 54.04399 | 0.003173114 |  | 27.06616 | 27.20082 | 27.23937 | 26.88153 | 26.71817 | 26.45129
2530.377 | -0.1032498 | 59.4265 | 0.003173581 |  | 27.05357 | 27.2093 | 27.18657 | 26.93225 | 26.68801 | 26.40977
2530.477 | -0.1028825 | 58.17446 | 0.003203971 |  | 27.0873 | 27.20234 | 27.23615 | 26.93735 | 26.70881 | 26.38782
2530.576 | -0.102589 | 55.72849 | 0.003160518 |  | 27.06328 | 27.1896 | 27.18876 | 26.89282 | 26.68004 | 26.38768
2530.676 | -0.1028297 | 58.59621 | 0.003161575 |  | 27.04226 | 27.21403 | 27.23278 | 26.90922 | 26.71375 | 26.42011
2530.775 | -0.1030483 | 58.38203 | 0.003205644 |  | 27.09482 | 27.20915 | 27.17096 | 26.91936 | 26.69232 | 26.40221
2530.875 | -0.102648 | 59.88402 | 0.003213916 |  | 27.04266 | 27.18679 | 27.20684 | 26.9111 | 26.6931 | 26.39688
2530.975 | -0.1028365 | 62.48037 | 0.003189176 |  | 27.0763 | 27.22461 | 27.2017 | 26.92728 | 26.69996 | 26.40723
2531.074 | -0.102723 | 57.6217 | 0.003153439 |  | 27.06037 | 27.20662 | 27.17552 | 26.90643 | 26.69914 | 26.40158
2531.174 | -0.1027474 | 61.53616 | 0.003172474 |  | 27.05892 | 27.22879 | 27.20693 | 26.91165 | 26.71483 | 26.42431
2531.273 | -0.1032447 | 59.5304 | 0.0031421 |  | 27.07196 | 27.20869 | 27.21579 | 26.90029 | 26.67728 | 26.41156
2531.373 | -0.1023852 | 62.4642 | 0.003168313 |  | 27.08879 | 27.22119 | 27.17604 | 26.89997 | 26.68453 | 26.39107
2531.473 | -0.1031829 | 60.38575 | 0.003189779 |  | 27.06488 | 27.21436 | 27.17561 | 26.8846 | 26.71022 | 26.42127
2531.572 | -0.1030574 | 61.68016 | 0.003181344 |  | 27.0794 | 27.20405 | 27.21338 | 26.89615 | 26.69588 | 26.41737
2531.671875 | -0.1030551 | 63.60504 | 0.003132671 |  | 27.08854 | 27.21136 | 27.20156 | 26.8751 | 26.69176 | 26.43387
2531.771 | -0.1020826 | 57.31501 | 0.003179199 |  | 27.07345 | 27.23647 | 27.20689 | 26.89659 | 26.72615 | 26.40895
2531.871 | -0.1027423 | 62.84243 | 0.003149269 |  | 27.1003 | 27.21497 | 27.20458 | 26.86 | 26.69639 | 26.42237
2531.971 | -0.1028081 | 61.97728 | 0.003153172 |  | 27.09252 | 27.20441 | 27.19097 | 26.85509 | 26.72424 | 26.4125
2532.07 | -0.1027236 | 64.21135 | 0.003182304 |  | 27.06727 | 27.23117 | 27.18852 | 26.84178 | 26.69091 | 26.37996
2532.17 | -0.1025038 | 63.60572 | 0.003105318 |  | 27.07739 | 27.22635 | 27.16676 | 26.85886 | 26.70392 | 26.39242
2532.27 | -0.1024079 | 60.32035 | 0.003132928 |  | 27.08913 | 27.23295 | 27.21118 | 26.84119 | 26.69595 | 26.38235
2532.369 | -0.1023579 | 62.35528 | 0.003180326 |  | 27.09609 | 27.22122 | 27.18245 | 26.83916 | 26.72367 | 26.37216
2532.46875 | -0.1029052 | 59.29959 | 0.003174528 |  | 27.08146 | 27.2125 | 27.18851 | 26.84793 | 26.7256 | 26.37487
2532.568 | -0.1033009 | 61.63186 | 0.003198028 |  | 27.08648 | 27.20677 | 27.19006 | 26.85492 | 26.694 | 26.38822
2532.668 | -0.1028791 | 62.5747 | 0.003170013 |  | 27.06207 | 27.23475 | 27.21292 | 26.8557 | 26.72709 | 26.33276
2532.768 | -0.1028876 | 63.94567 | 0.003154454 |  | 27.07569 | 27.23923 | 27.1721 | 26.82797 | 26.68659 | 26.34046
2532.867 | -0.1031187 | 63.62122 | 0.003170328 |  | 27.06866 | 27.2021 | 27.22825 | 26.80819 | 26.69989 | 26.34625
2532.967 | -0.1028729 | 62.23019 | 0.003181243 |  | 27.08748 | 27.23199 | 27.22653 | 26.83858 | 26.67006 | 26.34797
2533.066 | -0.1030142 | 59.28614 | 0.003189042 |  | 27.08365 | 27.23127 | 27.20625 | 26.81629 | 26.71419 | 26.33165
2533.166 | -0.1024686 | 61.10963 | 0.003188592 |  | 27.0804 | 27.23557 | 27.18063 | 26.80908 | 26.70486 | 26.34211
2533.265625 | -0.1029217 | 61.0513 | 0.003162796 |  | 27.06797 | 27.23354 | 27.21661 | 26.7873 | 26.68543 | 26.32407
2533.365 | -0.1034043 | 58.76778 | 0.00318881 |  | 27.07326 | 27.21925 | 27.20843 | 26.81408 | 26.72291 | 26.31444
2533.465 | -0.1030716 | 60.92211 | 0.003158111 |  | 27.07151 | 27.21848 | 27.17484 | 26.81179 | 26.66131 | 26.31436
2533.564 | -0.102233 | 58.54677 | 0.003188139 |  | 27.06957 | 27.21862 | 27.18573 | 26.81438 | 26.7096 | 26.31428
2533.664 | -0.1035604 | 59.09794 | 0.003150012 |  | 27.07846 | 27.22505 | 27.20245 | 26.8033 | 26.67562 | 26.30395
2533.764 | -0.102882 | 64.45378 | 0.003174227 |  | 27.07061 | 27.24446 | 27.18837 | 26.82133 | 26.68862 | 26.30263
2533.863 | -0.1026713 | 64.48728 | 0.0031625 |  | 27.10144 | 27.21347 | 27.2163 | 26.81473 | 26.68361 | 26.29867
2533.963 | -0.1032039 | 60.69152 | 0.003172226 |  | 27.07368 | 27.23074 | 27.19627 | 26.77614 | 26.72023 | 26.29972
2534.0625 | -0.1030903 | 60.81866 | 0.003158082 |  | 27.093 | 27.23225 | 27.21392 | 26.78663 | 26.69777 | 26.27328
2534.162 | -0.1026963 | 60.99593 | 0.003159403 |  | 27.065 | 27.25024 | 27.16831 | 26.82602 | 26.71094 | 26.30611
2534.262 | -0.1032396 | 57.421875 | 0.003176378 |  | 27.06709 | 27.2227 | 27.20577 | 26.80403 | 26.70591 | 26.30327
2534.361 | -0.1029291 | 52.27406 | 0.003177316 |  | 27.06677 | 27.21492 | 27.19634 | 26.79556 | 26.70656 | 26.30926
2534.461 | -0.1027718 | 54.29076 | 0.003190857 |  | 27.05371 | 27.23748 | 27.1723 | 26.85578 | 26.70478 | 26.30605
2534.561 | -0.1032629 | 61.40538 | 0.003192209 |  | 27.07335 | 27.23245 | 27.20838 | 26.78077 | 26.69221 | 26.30254
2534.66 | -0.102845 | 62.08688 | 0.003173355 |  | 27.06322 | 27.2378 | 27.18018 | 26.8055 | 26.65111 | 26.27743
2534.76 | -0.1036001 | 59.55113 | 0.003242306 |  | 27.05077 | 27.25942 | 27.20976 | 26.83499 | 26.67724 | 26.30725
2534.859375 | -0.1027922 | 59.72931 | 0.003170322 |  | 27.08467 | 27.27394 | 27.16425 | 26.82792 | 26.66091 | 26.28531
2534.959 | -0.1023926 | 57.51734 | 0.003204095 |  | 27.05861 | 27.23407 | 27.19138 | 26.83082 | 26.6507 | 26.31303
2535.059 | -0.1029671 | 57.52281 | 0.003125186 |  | 27.06316 | 27.23859 | 27.17529 | 26.82501 | 26.67591 | 26.29389
2535.158 | -0.1034366 | 55.69728 | 0.003170082 |  | 27.07316 | 27.26979 | 27.19581 | 26.86431 | 26.67739 | 26.31972
2535.258 | -0.1030426 | 58.06259 | 0.003148414 |  | 27.06878 | 27.24535 | 27.21549 | 26.84117 | 26.67467 | 26.30028
2535.357 | -0.1026685 | 53.76693 | 0.003140364 |  | 27.06936 | 27.2232 | 27.17066 | 26.82655 | 26.67003 | 26.30984
2535.457 | -0.1029563 | 54.0367 | 0.003197396 |  | 27.11053 | 27.21871 | 27.19433 | 26.86516 | 26.66904 | 26.32263
2535.557 | -0.1025288 | 53.58807 | 0.003156029 |  | 27.08076 | 27.25255 | 27.18029 | 26.86526 | 26.67515 | 26.30923
2535.65625 | -0.1031868 | 55.30492 | 0.003150878 |  | 27.07837 | 27.25083 | 27.20998 | 26.84364 | 26.67187 | 26.31723
2535.756 | -0.1032572 | 61.17365 | 0.003195805 |  | 27.1032 | 27.25675 | 27.15939 | 26.86764 | 26.69052 | 26.31309
2535.855 | -0.103561 | 52.96581 | 0.00316864 |  | 27.07513 | 27.24788 | 27.19442 | 26.87667 | 26.65387 | 26.29251
2535.955 | -0.103029 | 52.72702 | 0.003175377 |  | 27.07724 | 27.2753 | 27.16567 | 26.88976 | 26.69572 | 26.30017
2536.055 | -0.1031687 | 50.16462 | 0.003169352 |  | 27.08335 | 27.26348 | 27.18753 | 26.87325 | 26.66421 | 26.30502
2536.154 | -0.1026407 | 63.28035 | 0.003142653 |  | 27.10779 | 27.25695 | 27.18005 | 26.87442 | 26.63929 | 26.31442
2536.254 | -0.1026787 | 55.62323 | 0.003146098 |  | 27.06971 | 27.24588 | 27.19339 | 26.90218 | 26.68911 | 26.31945
2536.354 | -0.102962 | 54.99026 | 0.003160485 |  | 27.05992 | 27.27175 | 27.17641 | 26.87444 | 26.67306 | 26.30498
2536.453125 | -0.1027179 | 57.05481 | 0.003162466 |  | 27.07445 | 27.25655 | 27.20732 | 26.89272 | 26.69377 | 26.36614
2536.553 | -0.1030528 | 55.34433 | 0.003173611 |  | 27.08753 | 27.26862 | 27.20093 | 26.87802 | 26.6608 | 26.31671
2536.652 | -0.1028274 | 55.82054 | 0.00316727 |  | 27.088 | 27.23157 | 27.18045 | 26.89002 | 26.71685 | 26.33363
2536.752 | -0.1029013 | 53.96858 | 0.003146227 |  | 27.07103 | 27.23084 | 27.2069 | 26.89171 | 26.69206 | 26.33057
2536.852 | -0.1028195 | 58.313 | 0.003182647 |  | 27.05695 | 27.23643 | 27.17102 | 26.88179 | 26.65377 | 26.32859
2536.951 | -0.103268 | 57.11018 | 0.003186308 |  | 27.05575 | 27.27054 | 27.19425 | 26.90091 | 26.67247 | 26.33905
2537.051 | -0.1024908 | 55.63416 | 0.003152427 |  | 27.08216 | 27.24281 | 27.15948 | 26.86768 | 26.65241 | 26.32114
2537.15 | -0.103155 | 57.20314 | 0.003182092 |  | 27.06743 | 27.23937 | 27.19509 | 26.92174 | 26.66104 | 26.32296
2537.25 | -0.1028405 | 56.76452 | 0.003156382 |  | 27.08974 | 27.24539 | 27.186 | 26.89914 | 26.67003 | 26.3434
2537.35 | -0.1032447 | 60.71157 | 0.003197138 |  | 27.08265 | 27.26224 | 27.20108 | 26.90215 | 26.68536 | 26.35052
2537.449 | -0.1027741 | 59.4429 | 0.003144955 |  | 27.06584 | 27.24549 | 27.20964 | 26.88197 | 26.6797 | 26.33198
2537.549 | -0.1025589 | 60.18364 | 0.00321022 |  | 27.07112 | 27.22206 | 27.1799 | 26.90815 | 26.68299 | 26.34919
2537.648 | -0.1028456 | 65.38045 | 0.003201928 |  | 27.08397 | 27.22531 | 27.20126 | 26.90693 | 26.6413 | 26.32798
2537.748 | -0.1025799 | 62.71756 | 0.003176341 |  | 27.05227 | 27.21322 | 27.17559 | 26.88029 | 26.69566 | 26.34683
2537.848 | -0.1032493 | 60.504 | 0.00313915 |  | 27.06921 | 27.21587 | 27.20796 | 26.89256 | 26.68174 | 26.3509
2537.947 | -0.1025135 | 63.07278 | 0.003196392 |  | 27.07549 | 27.208 | 27.19228 | 26.87946 | 26.68179 | 26.31881
2538.046875 | -0.1034281 | 61.42566 | 0.003161029 |  | 27.08665 | 27.21307 | 27.19718 | 26.89004 | 26.66463 | 26.37486
2538.146 | -0.1034202 | 60.46344 | 0.0031536 |  | 27.06324 | 27.19183 | 27.18417 | 26.90331 | 26.67386 | 26.3609
2538.246 | -0.1029035 | 62.13974 | 0.003149227 |  | 27.10584 | 27.19837 | 27.22723 | 26.89801 | 26.66081 | 26.31871
2538.346 | -0.1026287 | 59.06741 | 0.003144746 |  | 27.08537 | 27.19663 | 27.19817 | 26.89044 | 26.6538 | 26.35439
2538.445 | -0.1034071 | 66.34152 | 0.003200232 |  | 27.05375 | 27.16137 | 27.18921 | 26.88832 | 26.7037 | 26.3573
2538.545 | -0.1028757 | 62.24523 | 0.003164995 |  | 27.08368 | 27.2029 | 27.19611 | 26.89715 | 26.69198 | 26.38499
2538.645 | -0.1029086 | 60.27592 | 0.003182552 |  | 27.08249 | 27.20754 | 27.20614 | 26.88757 | 26.67417 | 26.35965
2538.744 | -0.1025385 | 60.13101 | 0.003112901 |  | 27.08839 | 27.15641 | 27.18673 | 26.91046 | 26.67425 | 26.35057
2538.84375 | -0.1028609 | 68.23222 | 0.003153692 |  | 27.07922 | 27.18172 | 27.19069 | 26.89874 | 26.65985 | 26.37119
2538.943 | -0.1032646 | 65.54496 | 0.003179793 |  | 27.07961 | 27.20212 | 27.19506 | 26.87506 | 26.68182 | 26.31551
2539.043 | -0.1031942 | 62.98825 | 0.00320923 |  | 27.07307 | 27.16155 | 27.21143 | 26.91347 | 26.71264 | 26.35364
2539.143 | -0.1035411 | 55.29877 | 0.003135534 |  | 27.07094 | 27.18644 | 27.20739 | 26.91451 | 26.67507 | 26.37243
2539.242 | -0.1030892 | 60.32878 | 0.003152018 |  | 27.05831 | 27.20217 | 27.17187 | 26.90165 | 26.67936 | 26.3657
2539.342 | -0.1028411 | 65.91932 | 0.003164032 |  | 27.07594 | 27.16491 | 27.18366 | 26.90343 | 26.66262 | 26.34531
2539.441 | -0.103251 | 59.29594 | 0.003188062 |  | 27.05794 | 27.15204 | 27.19848 | 26.91783 | 26.68106 | 26.36286
2539.541 | -0.1030494 | 55.95156 | 0.003190495 |  | 27.07507 | 27.16763 | 27.19245 | 26.92428 | 26.67843 | 26.34148
2539.640625 | -0.1032493 | 59.81179 | 0.003133917 |  | 27.06186 | 27.16124 | 27.18501 | 26.88246 | 26.63721 | 26.37909
2539.74 | -0.1030608 | 60.58489 | 0.003160574 |  | 27.06874 | 27.11444 | 27.20439 | 26.87306 | 26.64695 | 26.33568
2539.84 | -0.1030721 | 59.41716 | 0.003189379 |  | 27.06447 | 27.13483 | 27.19745 | 26.88391 | 26.65347 | 26.34128
2539.939 | -0.1031794 | 60.68332 | 0.003192154 |  | 27.0587 | 27.15824 | 27.18596 | 26.89367 | 26.6579 | 26.36646
2540.039 | -0.1035456 | 63.43666 | 0.003168103 |  | 27.07191 | 27.12487 | 27.18117 | 26.88637 | 26.65233 | 26.34001
2540.139 | -0.1027054 | 65.00951 | 0.003143602 |  | 27.04799 | 27.16108 | 27.18781 | 26.8893 | 26.62285 | 26.33114
2540.238 | -0.1035763 | 61.52568 | 0.003182437 |  | 27.04975 | 27.1396 | 27.18565 | 26.88018 | 26.64301 | 26.33932
2540.338 | -0.1037398 | 60.30759 | 0.003165144 |  | 27.06731 | 27.15338 | 27.21843 | 26.89324 | 26.65598 | 26.35945
2540.4375 | -0.1031346 | 64.56292 | 0.003168701 |  | 27.07117 | 27.1097 | 27.16855 | 26.88082 | 26.65163 | 26.30627
2540.537 | -0.1027605 | 59.74298 | 0.003141034 |  | 27.07769 | 27.15442 | 27.18435 | 26.86299 | 26.65513 | 26.36333
2540.637 | -0.1025924 | 61.0513 | 0.003181044 |  | 27.06036 | 27.16372 | 27.17648 | 26.87663 | 26.62949 | 26.34433
2540.736 | -0.1035456 | 61.58811 | 0.00316244 |  | 27.04899 | 27.10695 | 27.18833 | 26.91356 | 26.65898 | 26.38064
2540.836 | -0.1027673 | 61.39353 | 0.003175296 |  | 27.06079 | 27.15165 | 27.18462 | 26.8823 | 26.6371 | 26.34615
2540.936 | -0.1026543 | 60.73048 | 0.003150459 |  | 27.03143 | 27.12923 | 27.19255 | 26.86336 | 26.65366 | 26.34193
2541.035 | -0.1028848 | 61.87361 | 0.003140815 |  | 27.06581 | 27.14616 | 27.21135 | 26.87487 | 26.66082 | 26.35284
2541.135 | -0.1031102 | 60.5441 | 0.003165196 |  | 27.05634 | 27.12759 | 27.18997 | 26.87101 | 26.66098 | 26.34008
2541.234375 | -0.1033248 | 67.56918 | 0.003130679 |  | 27.06049 | 27.14577 | 27.2223 | 26.88482 | 26.65751 | 26.35051
2541.334 | -0.1037903 | 62.00006 | 0.0031293 |  | 27.06334 | 27.13317 | 27.18874 | 26.84831 | 26.64895 | 26.33948
2541.434 | -0.103444 | 56.76065 | 0.003157203 |  | 27.03646 | 27.12787 | 27.18438 | 26.86451 | 26.63633 | 26.37685
2541.533 | -0.1031516 | 62.34936 | 0.003161805 |  | 27.04942 | 27.13632 | 27.20196 | 26.88134 | 26.65259 | 26.37942
2541.633 | -0.103733 | 58.13094 | 0.003179428 |  | 27.05391 | 27.12156 | 27.19376 | 26.83297 | 26.67258 | 26.33956
2541.732 | -0.1038414 | 60.47985 | 0.003147084 |  | 27.06056 | 27.14033 | 27.19088 | 26.87605 | 26.66103 | 26.36597
2541.832 | -0.1027928 | 64.27971 | 0.003159113 |  | 27.03673 | 27.13364 | 27.19389 | 26.84867 | 26.66606 | 26.35999
2541.932 | -0.1032294 | 63.33413 | 0.003175128 |  | 27.02603 | 27.11362 | 27.1789 | 26.86336 | 26.64636 | 26.3563
2542.03125 | -0.1031891 | 66.48393 | 0.003179414 |  | 27.06734 | 27.13305 | 27.17484 | 26.87698 | 26.63298 | 26.36724
2542.131 | -0.1034542 | 62.20194 | 0.003174177 |  | 27.06868 | 27.12561 | 27.21345 | 26.86299 | 26.61968 | 26.34246
2542.23 | -0.1034026 | 68.68155 | 0.00311933 |  | 27.06463 | 27.13947 | 27.18679 | 26.83506 | 26.63849 | 26.33659
2542.33 | -0.1025952 | 67.34247 | 0.003179792 |  | 27.06675 | 27.15849 | 27.18488 | 26.85197 | 26.66506 | 26.35806
2542.43 | -0.103658 | 66.95125 | 0.003165989 |  | 27.0618 | 27.11649 | 27.18259 | 26.84781 | 26.64409 | 26.35643
2542.529 | -0.1034139 | 61.99938 | 0.003124955 |  | 27.06147 | 27.13579 | 27.21497 | 26.86335 | 26.62851 | 26.39335
2542.629 | -0.1035814 | 63.25324 | 0.003159338 |  | 27.067 | 27.12638 | 27.18276 | 26.87063 | 26.66546 | 26.33321
2542.729 | -0.103515 | 61.99825 | 0.00313507 |  | 27.04901 | 27.11807 | 27.2099 | 26.86521 | 26.64773 | 26.34845
2542.828125 | -0.1030341 | 62.79777 | 0.00316525 |  | 27.08415 | 27.13397 | 27.17647 | 26.86147 | 26.63867 | 26.33331
2542.928 | -0.1038681 | 61.43386 | 0.003169994 |  | 27.04605 | 27.13131 | 27.20357 | 26.84369 | 26.62498 | 26.36735
2543.027 | -0.1038414 | 63.82423 | 0.003190316 |  | 27.05232 | 27.11619 | 27.2185 | 26.85579 | 26.65187 | 26.35531
2543.127 | -0.1034003 | 63.38038 | 0.003144833 |  | 27.06363 | 27.12249 | 27.20891 | 26.85558 | 26.68219 | 26.34967
2543.227 | -0.1037988 | 61.8686 | 0.003153871 |  | 27.06815 | 27.08399 | 27.22196 | 26.85996 | 26.65804 | 26.35227
2543.326 | -0.1036325 | 65.30981 | 0.003171401 |  | 27.04459 | 27.10898 | 27.20637 | 26.83368 | 26.68357 | 26.34223
2543.426 | -0.1035865 | 60.43246 | 0.003173368 |  | 27.05726 | 27.12613 | 27.21684 | 26.84547 | 26.63919 | 26.36949
2543.525 | -0.1035002 | 61.80343 | 0.003152553 |  | 27.07483 | 27.13213 | 27.19442 | 26.85808 | 26.63728 | 26.37077
2543.625 | -0.1029075 | 60.51722 | 0.003169821 |  | 27.05381 | 27.126 | 27.19422 | 26.87094 | 26.65031 | 26.34579
2543.725 | -0.1039198 | 65.2025 | 0.003184392 |  | 27.06584 | 27.10606 | 27.20883 | 26.89234 | 26.6597 | 26.35663
2543.824 | -0.1037131 | 66.17793 | 0.003211232 |  | 27.05494 | 27.13745 | 27.22151 | 26.83697 | 26.66576 | 26.36492
2543.924 | -0.103704 | 65.16809 | 0.003176983 |  | 27.06029 | 27.12841 | 27.20173 | 26.8565 | 26.65366 | 26.3462
2544.023 | -0.1035712 | 59.98587 | 0.003140971 |  | 27.06294 | 27.10571 | 27.20385 | 26.87153 | 26.64511 | 26.34691
2544.123 | -0.1034003 | 61.52659 | 0.003152312 |  | 27.04312 | 27.12241 | 27.22431 | 26.85328 | 26.67039 | 26.35404
2544.223 | -0.1030012 | 70.07233 | 0.003173683 |  | 27.06237 | 27.11973 | 27.1619 | 26.85199 | 26.65838 | 26.33292
2544.322 | -0.1034196 | 55.70479 | 0.003160744 |  | 27.05304 | 27.11925 | 27.20638 | 26.85469 | 26.68577 | 26.35236
2544.421875 | -0.1029751 | 62.79412 | 0.003181471 |  | 27.06578 | 27.10702 | 27.20172 | 26.85485 | 26.64015 | 26.34188
2544.521 | -0.1029086 | 62.2646 | 0.003158937 |  | 27.02295 | 27.11788 | 27.24496 | 26.8365 | 26.66332 | 26.3775
2544.621 | -0.1028416 | 61.86199 | 0.003116452 |  | 27.05684 | 27.11379 | 27.20991 | 26.89103 | 26.63972 | 26.35896
2544.721 | -0.1033316 | 64.63447 | 0.003181325 |  | 27.0418 | 27.13565 | 27.21692 | 26.86724 | 26.65769 | 26.35497
2544.82 | -0.1030824 | 67.97384 | 0.00315822 |  | 27.04361 | 27.11159 | 27.20228 | 26.84742 | 26.60952 | 26.32695
2544.92 | -0.1033923 | 64.81447 | 0.003207667 |  | 27.03001 | 27.08942 | 27.18706 | 26.82824 | 26.66887 | 26.32737
2545.02 | -0.1039152 | 61.00983 | 0.003196569 |  | 27.05791 | 27.08634 | 27.24381 | 26.86286 | 26.64895 | 26.33347
2545.119 | -0.1035905 | 66.4559 | 0.00317711 |  | 27.06153 | 27.12232 | 27.21713 | 26.81336 | 26.62662 | 26.35053
2545.21875 | -0.1037494 | 62.58929 | 0.003186005 |  | 27.04204 | 27.1065 | 27.20204 | 26.88142 | 26.61329 | 26.35335
2545.318 | -0.1033617 | 64.69439 | 0.003181667 |  | 27.04606 | 27.10201 | 27.21659 | 26.86321 | 26.63382 | 26.34558
2545.418 | -0.1034554 | 67.17636 | 0.003158933 |  | 27.03512 | 27.10807 | 27.20785 | 26.87071 | 26.63768 | 26.34093
2545.518 | -0.1041423 | 66.24856 | 0.003166598 |  | 27.03702 | 27.11078 | 27.23037 | 26.89695 | 26.64358 | 26.31552
2545.617 | -0.1036285 | 67.31877 | 0.003155149 |  | 27.04755 | 27.06299 | 27.20377 | 26.87736 | 26.63539 | 26.32213
2545.717 | -0.1031283 | 65.0209 | 0.003193822 |  | 27.02818 | 27.13957 | 27.24104 | 26.88811 | 26.64776 | 26.28948
2545.816 | -0.1040396 | 68.42111 | 0.003152237 |  | 27.04127 | 27.08077 | 27.22663 | 26.87675 | 26.64249 | 26.29724
2545.916 | -0.1038147 | 64.74634 | 0.00315228 |  | 27.05754 | 27.1123 | 27.2175 | 26.84957 | 26.64303 | 26.3306
2546.015625 | -0.1036177 | 61.9112 | 0.003123473 |  | 27.03971 | 27.08458 | 27.21123 | 26.88854 | 26.67819 | 26.31113
2546.115 | -0.1034514 | 66.39985 | 0.003172258 |  | 27.00126 | 27.12776 | 27.23338 | 26.86583 | 26.64654 | 26.278
2546.215 | -0.1038829 | 60.9973 | 0.003133281 |  | 27.05761 | 27.10945 | 27.20129 | 26.87026 | 26.62735 | 26.28246
2546.314 | -0.1036524 | 59.26586 | 0.003175269 |  | 27.0129 | 27.11062 | 27.22663 | 26.85642 | 26.63904 | 26.30531
2546.414 | -0.1039777 | 63.31293 | 0.003127031 |  | 27.02365 | 27.11323 | 27.23656 | 26.89773 | 26.62732 | 26.2704
2546.514 | -0.1033202 | 65.86987 | 0.003138906 |  | 27.01439 | 27.08287 | 27.19397 | 26.88023 | 26.6364 | 26.29144
2546.613 | -0.1037466 | 66.92915 | 0.003106289 |  | 27.04105 | 27.1475 | 27.254 | 26.88652 | 26.65147 | 26.28373
2546.713 | -0.1040276 | 66.4739 | 0.00315339 |  | 27.01751 | 27.12026 | 27.22611 | 26.8657 | 26.6551 | 26.27561
2546.8125 | -0.1036081 | 66.06036 | 0.003136723 |  | 27.03524 | 27.13405 | 27.24393 | 26.90632 | 26.62847 | 26.26384
2546.912 | -0.1030971 | 57.68686 | 0.003165082 |  | 27.03354 | 27.08432 | 27.18957 | 26.89747 | 26.65057 | 26.27037
2547.012 | -0.1035104 | 63.85112 | 0.003157875 |  | 27.01895 | 27.14767 | 27.19648 | 26.85606 | 26.64223 | 26.29664
2547.111 | -0.1045562 | 57.61418 | 0.003147571 |  | 27.02325 | 27.1147 | 27.20657 | 26.87783 | 26.6408 | 26.30663
2547.211 | -0.1034576 | 66.77945 | 0.003176405 |  | 27.03987 | 27.09625 | 27.19043 | 26.86909 | 26.59987 | 26.2753
2547.311 | -0.103494 | 60.18957 | 0.003182638 |  | 27.026 | 27.14037 | 27.25655 | 26.87923 | 26.62713 | 26.27262
2547.41 | -0.1036927 | 70.58318 | 0.003187931 |  | 27.00204 | 27.12228 | 27.19515 | 26.89643 | 26.61802 | 26.26485
2547.51 | -0.103792 | 65.90656 | 0.003174048 |  | 27.03326 | 27.13396 | 27.24643 | 26.884 | 26.64234 | 26.27438
2547.609375 | -0.1035252 | 58.01406 | 0.003162039 |  | 27.02484 | 27.10686 | 27.21137 | 26.86003 | 26.64856 | 26.25396
2547.709 | -0.1040719 | 64.38816 | 0.003170531 |  | 27.03296 | 27.12355 | 27.2164 | 26.86412 | 26.63792 | 26.23467
2547.809 | -0.1038414 | 61.90642 | 0.003185492 |  | 27.02357 | 27.13442 | 27.19434 | 26.88999 | 26.64709 | 26.25405
2547.908 | -0.1033339 | 60.47825 | 0.003153199 |  | 27.03122 | 27.11394 | 27.23526 | 26.84011 | 26.63278 | 26.25562
2548.008 | -0.1043149 | 55.79981 | 0.003156619 |  | 27.05909 | 27.10713 | 27.21295 | 26.83964 | 26.62428 | 26.24124
2548.107 | -0.1042678 | 58.01497 | 0.003136527 |  | 27.01908 | 27.10331 | 27.22037 | 26.84065 | 26.63828 | 26.2614
2548.207 | -0.1033747 | 51.89377 | 0.00319862 |  | 27.0522 | 27.18649 | 27.17918 | 26.87942 | 26.63688 | 26.25048
2548.307 | -0.1039567 | 56.16551 | 0.003177073 |  | 27.03396 | 27.11826 | 27.17097 | 26.88362 | 26.64353 | 26.22783
2548.40625 | -0.1035343 | 58.62287 | 0.003179795 |  | 27.05048 | 27.11942 | 27.21603 | 26.8571 | 26.63919 | 26.24131
2548.506 | -0.1039232 | 57.56109 | 0.00319458 |  | 27.01958 | 27.13959 | 27.21178 | 26.85487 | 26.63241 | 26.22773
2548.605 | -0.1036563 | 58.42715 | 0.003172031 |  | 27.03526 | 27.14364 | 27.2169 | 26.86386 | 26.62554 | 26.24546
2548.705 | -0.1036654 | 58.05598 | 0.003131556 |  | 27.04219 | 27.12542 | 27.21797 | 26.86274 | 26.61781 | 26.24285
2548.805 | -0.1039686 | 59.32419 | 0.0031559 |  | 27.03253 | 27.11136 | 27.21164 | 26.88337 | 26.63809 | 26.24257
2548.904 | -0.1037336 | 56.18442 | 0.003169756 |  | 27.04791 | 27.13465 | 27.22827 | 26.84676 | 26.67563 | 26.25443
2549.004 | -0.1041713 | 50.6251 | 0.003159665 |  | 27.00577 | 27.14468 | 27.20214 | 26.87997 | 26.60593 | 26.27212
2549.104 | -0.1038426 | 56.32295 | 0.003154953 |  | 27.04383 | 27.14789 | 27.20853 | 26.877 | 26.62827 | 26.2343
2549.203125 | -0.10432 | 56.23409 | 0.003106146 |  | 27.04348 | 27.1514 | 27.19673 | 26.84512 | 26.64486 | 26.25203
2549.303 | -0.1039516 | 54.38417 | 0.003176832 |  | 27.04478 | 27.12144 | 27.22081 | 26.87062 | 26.62399 | 26.28182
2549.402 | -0.1035451 | 55.54256 | 0.003167415 |  | 27.03969 | 27.12892 | 27.18607 | 26.85389 | 26.62318 | 26.25122
2549.502 | -0.1041787 | 56.19581 | 0.003144861 |  | 27.04324 | 27.16327 | 27.20192 | 26.83663 | 26.63578 | 26.26918
2549.602 | -0.1035348 | 57.41481 | 0.003160465 |  | 27.03826 | 27.12091 | 27.18685 | 26.83761 | 26.59896 | 26.23898
2549.701 | -0.1042298 | 57.46198 | 0.003170315 |  | 27.0407 | 27.16234 | 27.22458 | 26.86193 | 26.60535 | 26.23003
2549.801 | -0.1043354 | 65.58802 | 0.00316139 |  | 27.03433 | 27.16341 | 27.20369 | 26.85262 | 26.64364 | 26.238
2549.9 | -0.1037006 | 60.70246 | 0.003154848 |  | 27.02307 | 27.202 | 27.23423 | 26.84321 | 26.61567 | 26.2939
2550 | -0.1039765 | 56.82377 | 0.003132462 |  | 27.02335 | 27.15673 | 27.2203 | 26.82319 | 26.6424 | 26.23295
2550.1 | -0.1034366 | 57.51848 | 0.003123554 |  | 27.02979 | 27.17017 | 27.22352 | 26.83654 | 26.64001 | 26.24125
2550.199 | -0.1039652 | 54.13582 | 0.003154899 |  | 27.04672 | 27.15434 | 27.2405 | 26.82108 | 26.6221 | 26.2393
2550.299 | -0.1036586 | 55.65763 | 0.003191284 |  | 26.99506 | 27.14375 | 27.22799 | 26.82697 | 26.6451 | 26.25934
2550.398 | -0.1043019 | 55.59383 | 0.003170011 |  | 26.99975 | 27.13465 | 27.22632 | 26.81645 | 26.64998 | 26.26943
2550.498 | -0.1040049 | 57.97213 | 0.003171365 |  | 27.02018 | 27.17252 | 27.20311 | 26.79562 | 26.63977 | 26.25193
2550.598 | -0.1035996 | 61.44662 | 0.003170573 |  | 27.02717 | 27.16499 | 27.25466 | 26.82097 | 26.61786 | 26.27339
2550.697 | -0.1038766 | 60.02164 | 0.003143236 |  | 27.00455 | 27.14731 | 27.26988 | 26.78467 | 26.65122 | 26.26027
2550.796875 | -0.1041809 | 56.5246 | 0.003167272 |  | 27.01787 | 27.16547 | 27.21361 | 26.83717 | 26.61884 | 26.26234
2550.896 | -0.1040515 | 57.32709 | 0.00316181 |  | 27.02282 | 27.16227 | 27.24805 | 26.82322 | 26.65633 | 26.26282
2550.996 | -0.1041843 | 57.53193 | 0.003172708 |  | 27.0105 | 27.14211 | 27.23433 | 26.79016 | 26.63542 | 26.24563
2551.096 | -0.1043325 | 54.80274 | 0.00315495 |  | 26.99494 | 27.17023 | 27.25225 | 26.83359 | 26.62499 | 26.24394
2551.195 | -0.1036069 | 59.74572 | 0.003188482 |  | 27.03876 | 27.13003 | 27.20966 | 26.80691 | 26.61782 | 26.27911
2551.295 | -0.1039822 | 59.38936 | 0.003145583 |  | 27.00057 | 27.12692 | 27.25616 | 26.81085 | 26.59515 | 26.28706
2551.395 | -0.1041349 | 55.86042 | 0.003174527 |  | 27.03031 | 27.17204 | 27.28735 | 26.82448 | 26.6124 | 26.27294
2551.494 | -0.1039215 | 57.68367 | 0.003190961 |  | 27.00726 | 27.16027 | 27.2364 | 26.80413 | 26.6534 | 26.27898
2551.59375 | -0.1041911 | 54.97704 | 0.003196759 |  | 27.04656 | 27.12507 | 27.24088 | 26.82826 | 26.61415 | 26.24012
2551.693 | -0.1040452 | 57.95481 | 0.003170895 |  | 27.02877 | 27.15587 | 27.24667 | 26.81406 | 26.64793 | 26.2657
2551.793 | -0.1038426 | 59.68898 | 0.003148098 |  | 27.02577 | 27.17055 | 27.2497 | 26.84988 | 26.63812 | 26.27859
2551.893 | -0.1037001 | 57.22706 | 0.003174951 |  | 27.01096 | 27.14685 | 27.24664 | 26.81307 | 26.63849 | 26.27225
2551.992 | -0.1039851 | 57.97418 | 0.003135072 |  | 27.02708 | 27.17251 | 27.25024 | 26.83115 | 26.63225 | 26.27394
2552.092 | -0.1041622 | 59.6981 | 0.003160727 |  | 27.00894 | 27.16497 | 27.22154 | 26.81209 | 26.61739 | 26.26906
2552.191 | -0.1039482 | 59.64546 | 0.003141307 |  | 27.02786 | 27.15803 | 27.28309 | 26.81501 | 26.62831 | 26.28643
2552.291 | -0.1033549 | 61.26867 | 0.003147064 |  | 26.99337 | 27.15586 | 27.24961 | 26.79932 | 26.62498 | 26.2765
2552.390625 | -0.1039385 | 60.30668 | 0.003176297 |  | 27.01879 | 27.15661 | 27.23765 | 26.80986 | 26.60368 | 26.29364
2552.49 | -0.1040583 | 59.93255 | 0.003162652 |  | 27.02944 | 27.16823 | 27.25542 | 26.7942 | 26.62062 | 26.28104
2552.59 | -0.1040123 | 61.76789 | 0.003175116 |  | 27.00983 | 27.14692 | 27.24109 | 26.80801 | 26.62127 | 26.2944
2552.689 | -0.1041542 | 62.74081 | 0.003156103 |  | 27.04731 | 27.16185 | 27.24837 | 26.81115 | 26.6377 | 26.26079
2552.789 | -0.1044001 | 60.29552 | 0.003135294 |  | 27.00868 | 27.16176 | 27.26002 | 26.81499 | 26.64173 | 26.25996
2552.889 | -0.104186 | 57.85479 | 0.003147038 |  | 27.00962 | 27.13102 | 27.26127 | 26.82301 | 26.63705 | 26.27771
2552.988 | -0.1039294 | 61.63573 | 0.003151577 |  | 27.0267 | 27.13039 | 27.22619 | 26.82577 | 26.62191 | 26.28905
2553.088 | -0.1043461 | 59.02845 | 0.003153057 |  | 27.02794 | 27.12133 | 27.27397 | 26.80437 | 26.62669 | 26.26424
2553.1875 | -0.1041066 | 56.22931 | 0.003141992 |  | 27.02723 | 27.12558 | 27.24666 | 26.82049 | 26.62056 | 26.2675
2553.287 | -0.1043098 | 55.41474 | 0.003131387 |  | 27.01086 | 27.12681 | 27.27174 | 26.81758 | 26.63854 | 26.29197
2553.387 | -0.1036586 | 58.1036 | 0.003154907 |  | 27.0209 | 27.12219 | 27.23464 | 26.79182 | 26.62523 | 26.28089
2553.486 | -0.1040379 | 55.62755 | 0.003190535 |  | 27.04613 | 27.11836 | 27.23368 | 26.80157 | 26.63226 | 26.27978
2553.586 | -0.1042865 | 57.02883 | 0.003154381 |  | 27.03796 | 27.11398 | 27.25904 | 26.79833 | 26.61437 | 26.29422
2553.686 | -0.103536 | 58.04162 | 0.003142892 |  | 27.03379 | 27.13118 | 27.27937 | 26.81467 | 26.60902 | 26.27534
2553.785 | -0.1038817 | 61.89753 | 0.003119092 |  | 27.05235 | 27.1382 | 27.22712 | 26.83889 | 26.60954 | 26.28544
2553.885 | -0.1035473 | 59.18384 | 0.003128713 |  | 27.03093 | 27.10872 | 27.24127 | 26.81519 | 26.62896 | 26.29033
2553.984375 | -0.1035576 | 57.77777 | 0.003150823 |  | 27.02172 | 27.10297 | 27.28055 | 26.78272 | 26.60607 | 26.29599
2554.084 | -0.1046538 | 57.91243 | 0.003158188 |  | 27.0506 | 27.12757 | 27.2247 | 26.81586 | 26.62125 | 26.30132
2554.184 | -0.1041435 | 58.20864 | 0.003174251 |  | 27.02913 | 27.11379 | 27.26936 | 26.80826 | 26.64888 | 26.29724
2554.283 | -0.1046289 | 55.58836 | 0.003179445 |  | 27.03552 | 27.09701 | 27.23831 | 26.81023 | 26.60404 | 26.29332
2554.383 | -0.104613 | 57.15529 | 0.003179762 |  | 27.03262 | 27.1043 | 27.27546 | 26.7944 | 26.59902 | 26.27369
2554.482 | -0.1044398 | 49.99646 | 0.003168684 |  | 27.0359 | 27.11939 | 27.25171 | 26.79725 | 26.60385 | 26.28911
2554.582 | -0.1042053 | 57.08374 | 0.003107148 |  | 27.01102 | 27.11407 | 27.26914 | 26.82219 | 26.61599 | 26.29502
2554.682 | -0.1043723 | 54.26775 | 0.003138853 |  | 27.02985 | 27.12425 | 27.23052 | 26.83434 | 26.60481 | 26.28927
2554.78125 | -0.1035207 | 52.76644 | 0.003152739 |  | 27.03584 | 27.10288 | 27.24864 | 26.78743 | 26.62618 | 26.26542
2554.881 | -0.104211 | 56.06731 | 0.00315135 |  | 27.00133 | 27.13059 | 27.25623 | 26.82683 | 26.59538 | 26.2805
2554.98 | -0.1043688 | 59.82569 | 0.003116483 |  | 27.02479 | 27.13657 | 27.2553 | 26.794 | 26.59012 | 26.28832
2555.08 | -0.1038312 | 55.18985 | 0.003134783 |  | 27.02219 | 27.12639 | 27.26105 | 26.81489 | 26.62288 | 26.25537
2555.18 | -0.1042491 | 58.23439 | 0.003134349 |  | 27.02301 | 27.10293 | 27.278 | 26.81813 | 26.64178 | 26.30124
2555.279 | -0.1044847 | 57.76046 | 0.003153199 |  | 27.00686 | 27.12154 | 27.24779 | 26.78594 | 26.64905 | 26.31808
2555.379 | -0.104437 | 59.95374 | 0.003154351 |  | 27.01582 | 27.12239 | 27.24438 | 26.82319 | 26.6281 | 26.29511
2555.479 | -0.103838 | 62.03857 | 0.003107117 |  | 27.01954 | 27.13343 | 27.26333 | 26.81044 | 26.62012 | 26.28133
2555.578125 | -0.1039516 | 64.61009 | 0.003127452 |  | 27.01212 | 27.11446 | 27.28091 | 26.81619 | 26.65153 | 26.2856
2555.678 | -0.1043507 | 64.02565 | 0.00313012 |  | 27.02575 | 27.14667 | 27.23888 | 26.79069 | 26.61819 | 26.30217
2555.777 | -0.1044381 | 59.79152 | 0.00313089 |  | 27.01621 | 27.10866 | 27.27295 | 26.77684 | 26.61119 | 26.29169
2555.877 | -0.1042502 | 61.88956 | 0.003153324 |  | 27.03049 | 27.14758 | 27.25666 | 26.77892 | 26.65114 | 26.27592
2555.977 | -0.1045131 | 62.36987 | 0.003136307 |  | 27.00457 | 27.10604 | 27.25529 | 26.77383 | 26.61784 | 26.26434
2556.076 | -0.1040884 | 64.79237 | 0.003143227 |  | 27.0033 | 27.0985 | 27.26685 | 26.82529 | 26.60825 | 26.28141
2556.176 | -0.1051455 | 66.42355 | 0.003169077 |  | 26.9915 | 27.10308 | 27.27525 | 26.78056 | 26.62694 | 26.28542
2556.275 | -0.1046612 | 59.01044 | 0.003161655 |  | 27.03151 | 27.10455 | 27.30499 | 26.78199 | 26.6213 | 26.27433
2556.375 | -0.1044353 | 63.72375 | 0.003147308 |  | 27.02918 | 27.09282 | 27.25126 | 26.79443 | 26.62995 | 26.26556
2556.475 | -0.1050189 | 63.19514 | 0.003128649 |  | 27.0311 | 27.10086 | 27.29468 | 26.75892 | 26.62012 | 26.25593
2556.574 | -0.1042008 | 60.7838 | 0.003123047 |  | 26.99327 | 27.11618 | 27.25592 | 26.79432 | 26.61891 | 26.30398
2556.674 | -0.104785 | 62.49632 | 0.00312617 |  | 27.01785 | 27.12706 | 27.28174 | 26.76726 | 26.62376 | 26.27347
2556.773 | -0.1042383 | 60.23446 | 0.003178183 |  | 27.03113 | 27.10957 | 27.23559 | 26.75169 | 26.62488 | 26.28333
2556.873 | -0.1041418 | 62.04267 | 0.00310635 |  | 27.02081 | 27.08738 | 27.27184 | 26.77374 | 26.60383 | 26.27968
2556.973 | -0.1042547 | 65.73499 | 0.003148316 |  | 27.04997 | 27.08455 | 27.2572 | 26.72895 | 26.6067 | 26.26307
2557.072 | -0.1040174 | 55.66173 | 0.003136608 |  | 27.0163 | 27.09424 | 27.29682 | 26.76381 | 26.62396 | 26.26727
2557.171875 | -0.1047407 | 63.98555 | 0.003113159 |  | 27.04327 | 27.09048 | 27.24576 | 26.74796 | 26.64761 | 26.28571
2557.271 | -0.1039669 | 64.46586 | 0.003133788 |  | 27.01649 | 27.07707 | 27.27422 | 26.72286 | 26.60941 | 26.25613
2557.371 | -0.1041571 | 57.62511 | 0.003158629 |  | 27.01286 | 27.09662 | 27.24279 | 26.75898 | 26.62049 | 26.27593
2557.471 | -0.1049877 | 59.65458 | 0.003153404 |  | 26.99438 | 27.12417 | 27.25611 | 26.76794 | 26.58985 | 26.25289
2557.57 | -0.1041781 | 62.6565 | 0.003129186 |  | 27.02024 | 27.07166 | 27.26226 | 26.76585 | 26.60407 | 26.23849
2557.67 | -0.1042048 | 64.18264 | 0.003149393 |  | 27.02097 | 27.09587 | 27.24858 | 26.72546 | 26.59768 | 26.26989
2557.77 | -0.1052409 | 60.91231 | 0.003137874 |  | 27.02171 | 27.09419 | 27.27355 | 26.7262 | 26.64729 | 26.2536
2557.869 | -0.1039817 | 55.07 | 0.003152364 |  | 27.01454 | 27.05993 | 27.23005 | 26.74634 | 26.63041 | 26.25971
2557.96875 | -0.104542 | 58.01155 | 0.003167316 |  | 27.01272 | 27.08768 | 27.26229 | 26.73264 | 26.6378 | 26.25
2558.068 | -0.1047101 | 59.69764 | 0.003173572 |  | 27.01355 | 27.06264 | 27.26412 | 26.76119 | 26.63145 | 26.26212
2558.168 | -0.1041054 | 59.17768 | 0.003128624 |  | 27.00191 | 27.09525 | 27.24679 | 26.70984 | 26.60478 | 26.25868
2558.268 | -0.1049076 | 61.80799 | 0.003127852 |  | 27.03087 | 27.13252 | 27.23169 | 26.73586 | 26.61505 | 26.25238
2558.367 | -0.1046453 | 59.54338 | 0.00314565 |  | 27.01253 | 27.08684 | 27.26825 | 26.70538 | 26.61678 | 26.20686
2558.467 | -0.1044903 | 62.95362 | 0.003096521 |  | 27.02497 | 27.10284 | 27.23215 | 26.75546 | 26.62829 | 26.25305
2558.566 | -0.1047095 | 59.10659 | 0.003105511 |  | 27.01349 | 27.10877 | 27.24203 | 26.75455 | 26.61462 | 26.25043
2558.666 | -0.104546 | 62.38012 | 0.003136163 |  | 27.0094 | 27.10937 | 27.2376 | 26.76224 | 26.61596 | 26.23156
2558.765625 | -0.1040299 | 61.2436 | 0.003138016 |  | 27.00285 | 27.11035 | 27.25167 | 26.73827 | 26.60024 | 26.2707
2558.865 | -0.1044063 | 62.85337 | 0.003151628 |  | 27.02663 | 27.09856 | 27.24049 | 26.75432 | 26.60666 | 26.24919
2558.965 | -0.1045761 | 57.6937 | 0.00314252 |  | 26.99613 | 27.10074 | 27.22615 | 26.73724 | 26.59644 | 26.22735
2559.064 | -0.1040855 | 68.86656 | 0.0031374 |  | 26.99815 | 27.10887 | 27.26237 | 26.74597 | 26.61034 | 26.23888
2559.164 | -0.1045494 | 62.86521 | 0.003129743 |  | 27.00442 | 27.07157 | 27.19498 | 26.77514 | 26.5927 | 26.20874
2559.264 | -0.1050626 | 65.83387 | 0.003175233 |  | 27.01938 | 27.11985 | 27.25334 | 26.75302 | 26.61183 | 26.22989
2559.363 | -0.1050342 | 62.28305 | 0.003136634 |  | 26.9978 | 27.06445 | 27.23256 | 26.73549 | 26.60792 | 26.23041
2559.463 | -0.1046817 | 64.84318 | 0.003183855 |  | 26.99726 | 27.09693 | 27.26041 | 26.74698 | 26.59079 | 26.25015
2559.5625 | -0.1044375 | 65.1207 | 0.003101563 |  | 27.00707 | 27.1001 | 27.19723 | 26.7808 | 26.60492 | 26.21352
2559.662 | -0.1046028 | 62.71688 | 0.003134505 |  | 27.00192 | 27.11487 | 27.22886 | 26.80843 | 26.62194 | 26.27299
2559.762 | -0.104173 | 70.13933 | 0.00315838 |  | 27.00131 | 27.06348 | 27.23634 | 26.75511 | 26.63082 | 26.21927
2559.861 | -0.1041003 | 66.23944 | 0.003130466 |  | 26.97102 | 27.06551 | 27.23096 | 26.77565 | 26.6212 | 26.22186
2559.961 | -0.1043859 | 68.89754 | 0.003165832 |  | 27.01655 | 27.06768 | 27.2268 | 26.7503 | 26.61109 | 26.22143
2560.061 | -0.1042508 | 63.95137 | 0.003081774 |  | 26.98827 | 27.08868 | 27.2365 | 26.76898 | 26.58546 | 26.24441
2560.16 | -0.1042826 | 68.96294 | 0.003127448 |  | 27.00487 | 27.09689 | 27.25863 | 26.7678 | 26.58727 | 26.22055
2560.26 | -0.1046011 | 63.40886 | 0.003174292 |  | 27.00863 | 27.10976 | 27.25965 | 26.78447 | 26.63599 | 26.24713
2560.359375 | -0.1041043 | 71.40366 | 0.003148696 |  | 26.98901 | 27.10863 | 27.24092 | 26.78956 | 26.63263 | 26.23255
2560.459 | -0.1048809 | 69.08916 | 0.003152172 |  | 27.01917 | 27.09925 | 27.24617 | 26.79434 | 26.61331 | 26.25516
2560.559 | -0.1043734 | 69.26643 | 0.003167149 |  | 27.02154 | 27.06802 | 27.23455 | 26.7764 | 26.63391 | 26.2496
2560.658 | -0.1041894 | 68.78385 | 0.003174064 |  | 26.99915 | 27.10183 | 27.24028 | 26.79695 | 26.63594 | 26.25226
2560.758 | -0.1043382 | 60.83666 | 0.003147162 |  | 27.01307 | 27.08403 | 27.2239 | 26.77118 | 26.62713 | 26.24967
2560.857 | -0.1042485 | 70.32298 | 0.003152866 |  | 27.0299 | 27.08312 | 27.25825 | 26.78963 | 26.61177 | 26.24131
2560.957 | -0.1043331 | 66.60059 | 0.003142664 |  | 27.02248 | 27.07889 | 27.20269 | 26.77814 | 26.64874 | 26.24285
2561.057 | -0.1039618 | 68.79683 | 0.003148195 |  | 27.00226 | 27.09188 | 27.26247 | 26.76451 | 26.61971 | 26.28232
2561.15625 | -0.1044813 | 72.86578 | 0.003162951 |  | 26.99597 | 27.09007 | 27.23558 | 26.75951 | 26.62478 | 26.23161
2561.256 | -0.1044211 | 64.9505 | 0.003159261 |  | 27.01366 | 27.07992 | 27.2596 | 26.78744 | 26.61895 | 26.22716
2561.355 | -0.1045551 | 68.18938 | 0.003170613 |  | 26.9998 | 27.09116 | 27.24533 | 26.79455 | 26.64468 | 26.2491
2561.455 | -0.1040907 | 68.46896 | 0.003163929 |  | 26.98553 | 27.09205 | 27.25455 | 26.80945 | 26.63954 | 26.27992
2561.555 | -0.1049752 | 67.33016 | 0.00312202 |  | 27.00086 | 27.12594 | 27.25802 | 26.76269 | 26.6346 | 26.26377
2561.654 | -0.1045704 | 71.13276 | 0.003146534 |  | 26.99661 | 27.08615 | 27.25626 | 26.82562 | 26.62785 | 26.23676
2561.754 | -0.1041707 | 70.7887 | 0.003153567 |  | 26.99312 | 27.08352 | 27.23471 | 26.80014 | 26.60702 | 26.27126
2561.854 | -0.1042911 | 64.24712 | 0.00314883 |  | 27.02087 | 27.0643 | 27.24967 | 26.78949 | 26.63778 | 26.24512
2561.953125 | -0.1045255 | 67.499 | 0.003145085 |  | 27.03946 | 27.11172 | 27.2935 | 26.80631 | 26.63137 | 26.2582
2562.053 | -0.1038397 | 65.15761 | 0.003149587 |  | 27.01185 | 27.07031 | 27.27464 | 26.81343 | 26.63824 | 26.24605
2562.152 | -0.1045886 | 64.30067 | 0.003160051 |  | 26.99843 | 27.1058 | 27.27174 | 26.79864 | 26.66074 | 26.23674
2562.252 | -0.1053187 | 63.52666 | 0.00312645 |  | 26.98714 | 27.09666 | 27.24609375 | 26.80508 | 26.62638 | 26.27932
2562.352 | -0.1038181 | 65.82316 | 0.003159692 |  | 26.99533 | 27.08919 | 27.25753 | 26.81773 | 26.61943 | 26.29947
2562.451 | -0.1049741 | 65.04118 | 0.003113279 |  | 27.02024 | 27.09875 | 27.23137 | 26.80277 | 26.62435 | 26.29729
2562.551 | -0.1040765 | 66.13304 | 0.003140042 |  | 26.96706 | 27.11461 | 27.256 | 26.80369 | 26.61597 | 26.25197
2562.65 | -0.1037608 | 59.98336 | 0.003159435 |  | 27.01132 | 27.06679 | 27.2602 | 26.81197 | 26.62306 | 26.2607
2562.75 | -0.1038857 | 62.20034 | 0.003121452 |  | 26.99415 | 27.10914 | 27.25003 | 26.81114 | 26.60293 | 26.25945
2562.85 | -0.1044614 | 64.04479 | 0.003122667 |  | 27.01352 | 27.11426 | 27.27954 | 26.80833 | 26.6348 | 26.22733
2562.949 | -0.104521 | 66.2661 | 0.003134722 |  | 26.9865 | 27.07689 | 27.25122 | 26.80238 | 26.6272 | 26.26317
2563.049 | -0.1040975 | 61.39079 | 0.003089561 |  | 26.99425 | 27.1041 | 27.27289 | 26.82666 | 26.61252 | 26.28478
2563.148 | -0.1049763 | 59.89541 | 0.003151828 |  | 26.99811 | 27.11358 | 27.23097 | 26.79918 | 26.62469 | 26.26293
2563.248 | -0.104458 | 62.31701 | 0.003155636 |  | 27.00871 | 27.0938 | 27.26527 | 26.84821 | 26.61693 | 26.23621
2563.348 | -0.1034792 | 64.54037 | 0.003189071 |  | 26.98376 | 27.09646 | 27.20767 | 26.83013 | 26.64521 | 26.26665
2563.447 | -0.1046919 | 62.10123 | 0.003133744 |  | 27.03123 | 27.12046 | 27.27153 | 26.81924 | 26.60219 | 26.27884
2563.546875 | -0.1045659 | 61.64963 | 0.00315217 |  | 27.00607 | 27.11434 | 27.21081 | 26.82099 | 26.62652 | 26.27912
2563.646 | -0.1041957 | 71.354 | 0.003154802 |  | 27.00419 | 27.08639 | 27.23606 | 26.82726 | 26.64949 | 26.27593
2563.746 | -0.1039237 | 60.75031 | 0.003172857 |  | 27.01473 | 27.11877 | 27.25868 | 26.82071 | 26.64143 | 26.26867
2563.846 | -0.104328 | 64.06735 | 0.003163665 |  | 26.99879 | 27.10651 | 27.26043 | 26.8327 | 26.64005 | 26.25447
2563.945 | -0.1045062 | 63.93178 | 0.003170361 |  | 27.01229 | 27.09677 | 27.24024 | 26.82032 | 26.63014 | 26.2601
2564.045 | -0.1045284 | 66.41398 | 0.003139474 |  | 27.00957 | 27.09902 | 27.23338 | 26.82439 | 26.61227 | 26.26891
2564.145 | -0.1035513 | 63.54808 | 0.003121898 |  | 26.99366 | 27.10783 | 27.25349 | 26.80723 | 26.60902 | 26.26564
2564.244 | -0.1042491 | 73.07267 | 0.003114164 |  | 26.98427 | 27.10887 | 27.1881 | 26.81952 | 26.62062 | 26.2836
2564.34375 | -0.1039998 | 63.77092 | 0.003105849 |  | 27.00481 | 27.08118 | 27.25133 | 26.80014 | 26.63897 | 26.30725
2564.443 | -0.1039362 | 62.85564 | 0.003130016 |  | 27.00502 | 27.08932 | 27.20815 | 26.81981 | 26.59368 | 26.25371
2564.543 | -0.1039771 | 60.0622 | 0.003160476 |  | 26.99469 | 27.09497 | 27.21895 | 26.84259 | 26.66686 | 26.26988
2564.643 | -0.1035354 | 64.05824 | 0.003166331 |  | 26.96732 | 27.09061 | 27.20928 | 26.83547 | 26.6075 | 26.29169
2564.742 | -0.1037199 | 67.18343 | 0.003176229 |  | 27.02612 | 27.11773 | 27.22105 | 26.81952 | 26.62119 | 26.27861
2564.842 | -0.1043666 | 62.0969 | 0.003139261 |  | 27.0035 | 27.09222 | 27.19246 | 26.85176 | 26.62131 | 26.2706
2564.941 | -0.1038147 | 66.08245 | 0.003131983 |  | 27.00536 | 27.04993 | 27.2192 | 26.8337 | 26.62391 | 26.28186
2565.041 | -0.1034974 | 59.29275 | 0.003123341 |  | 26.99434 | 27.07547 | 27.21489 | 26.81277 | 26.59953 | 26.25569
2565.140625 | -0.1040339 | 58.59188 | 0.003149065 |  | 26.98804 | 27.11562 | 27.20432 | 26.84157 | 26.60195 | 26.26805
2565.24 | -0.1047288 | 58.80743 | 0.003123365 |  | 26.98674 | 27.09908 | 27.20521 | 26.85128 | 26.62395 | 26.27995
2565.34 | -0.1036739 | 63.01582 | 0.003115099 |  | 26.99406 | 27.08409 | 27.20324 | 26.80363 | 26.6068 | 26.284
2565.439 | -0.1041463 | 68.36187 | 0.003142671 |  | 27.01982 | 27.11731 | 27.23792 | 26.85461 | 26.61701 | 26.286
2565.539 | -0.1038494 | 59.65093 | 0.003125845 |  | 27.01176 | 27.11073 | 27.18907 | 26.84248 | 26.60569 | 26.28613
2565.639 | -0.1028365 | 63.88848 | 0.003158138 |  | 27.01475 | 27.10548 | 27.205 | 26.85544 | 26.65708 | 26.26668
2565.738 | -0.1038295 | 65.08379 | 0.003157669 |  | 26.9867 | 27.12012 | 27.2063 | 26.83747 | 26.61112 | 26.31889
2565.838 | -0.1039419 | 59.26723 | 0.003099614 |  | 26.98115 | 27.09566 | 27.18076 | 26.85562 | 26.61901 | 26.29642
2565.9375 | -0.1042065 | 60.42813 | 0.00315775 |  | 26.99014 | 27.10441 | 27.1957 | 26.87259 | 26.62676 | 26.28389
2566.037 | -0.1039868 | 64.34715 | 0.003164955 |  | 26.99821 | 27.07933 | 27.16556 | 26.85645 | 26.61599 | 26.28588
2566.137 | -0.1031732 | 59.53837 | 0.003123096 |  | 26.99284 | 27.08021 | 27.18821 | 26.87075 | 26.65011 | 26.27846
2566.236 | -0.1040327 | 64.17056 | 0.003116386 |  | 26.95997 | 27.08049 | 27.19312 | 26.82796 | 26.64479 | 26.31105
2566.336 | -0.1037869 | 54.98206 | 0.003134679 |  | 27.00215 | 27.11468 | 27.21832 | 26.85259 | 26.62738 | 26.2942
2566.436 | -0.103331 | 62.03766 | 0.003137161 |  | 27.00003 | 27.09077 | 27.20105 | 26.85653 | 26.64486 | 26.30762
2566.535 | -0.1033855 | 64.77073 | 0.003120422 |  | 26.99887 | 27.10687 | 27.21987 | 26.88173 | 26.61244 | 26.28537
2566.635 | -0.1040333 | 61.28211 | 0.003108023 |  | 26.9926 | 27.09821 | 27.1775 | 26.85875 | 26.67046 | 26.27615
2566.734375 | -0.1036393 | 56.99443 | 0.003114074 |  | 26.96994 | 27.09487 | 27.21833 | 26.86782 | 26.62158 | 26.27729
2566.834 | -0.1033384 | 57.96256 | 0.003123901 |  | 26.98009 | 27.07737 | 27.21345 | 26.87124 | 26.60329 | 26.31054
2566.934 | -0.1038306 | 63.90034 | 0.00314025 |  | 26.96428 | 27.11456 | 27.19833 | 26.85172 | 26.59957 | 26.30261
2567.033 | -0.1042036 | 63.10445 | 0.003097742 |  | 27.00743 | 27.07368 | 27.15912 | 26.85539 | 26.62608 | 26.31297
2567.133 | -0.1041662 | 63.19537 | 0.003090968 |  | 26.99218 | 27.08283 | 27.20297 | 26.86767 | 26.6163 | 26.31015
2567.232 | -0.1031987 | 60.39145 | 0.003064508 |  | 26.96544 | 27.09328 | 27.19056 | 26.86982 | 26.61923 | 26.29779
2567.332 | -0.1038829 | 63.31818 | 0.003108541 |  | 26.96671 | 27.111 | 27.2162 | 26.86133 | 26.60689 | 26.29848
2567.432 | -0.1034463 | 58.89219 | 0.003114609 |  | 26.97536 | 27.07756 | 27.21152 | 26.8925 | 26.60458 | 26.29646
2567.53125 | -0.1032555 | 64.04001 | 0.00312051 |  | 26.96304 | 27.09451 | 27.15777 | 26.87826 | 26.62542 | 26.29515
2567.631 | -0.103708 | 64.86346 | 0.003112939 |  | 27.00696 | 27.09518 | 27.1909 | 26.85889 | 26.64084 | 26.31098
2567.73 | -0.103268 | 65.24853 | 0.003135753 |  | 26.97342 | 27.06351 | 27.184 | 26.83282 | 26.60489 | 26.31043
2567.83 | -0.1035275 | 57.59823 | 0.003120852 |  | 26.96132 | 27.08438 | 27.19447 | 26.88848 | 26.59705 | 26.30224
2567.93 | -0.1039124 | 57.17352 | 0.003113267 |  | 26.97021 | 27.11525 | 27.14989 | 26.85257 | 26.58787 | 26.29461
2568.029 | -0.1034468 | 52.50327 | 0.003109542 |  | 26.96348 | 27.08291 | 27.19514 | 26.87702 | 26.61697 | 26.32116
2568.129 | -0.1038386 | 57.05344 | 0.003130035 |  | 26.95825 | 27.08171 | 27.1373 | 26.86316 | 26.62445 | 26.29359
2568.229 | -0.1035365 | 64.99903 | 0.003104217 |  | 26.91644 | 27.09162 | 27.21229 | 26.87827 | 26.61008 | 26.2973
2568.328125 | -0.1033747 | 60.882 | 0.003130846 |  | 26.97006 | 27.10241 | 27.17088 | 26.8735 | 26.62022 | 26.27824
2568.428 | -0.1033566 | 64.08079 | 0.003118571 |  | 26.94842 | 27.09348 | 27.17609 | 26.86021 | 26.61022 | 26.26406
2568.527 | -0.1037659 | 63.06276 | 0.003086578 |  | 26.94807 | 27.08734 | 27.15254 | 26.87412 | 26.62765 | 26.26245
2568.627 | -0.1035859 | 57.75909 | 0.003126277 |  | 26.94766 | 27.08724 | 27.17348 | 26.86436 | 26.58656 | 26.24268
2568.727 | -0.1031772 | 60.2021 | 0.003106695 |  | 26.9693 | 27.10032 | 27.17875 | 26.86819 | 26.6189 | 26.25488
2568.826 | -0.1029291 | 64.39181 | 0.003101776 |  | 26.94936 | 27.11304 | 27.1841 | 26.87244 | 26.60539 | 26.24748
2568.926 | -0.1035309 | 65.01817 | 0.003121477 |  | 26.95705 | 27.06668 | 27.18722 | 26.86109 | 26.63473 | 26.25837
2569.025 | -0.1029353 | 61.6715 | 0.003109781 |  | 26.94124 | 27.08785 | 27.15619 | 26.85696 | 26.60488 | 26.24058
2569.125 | -0.1029966 | 61.84991 | 0.003069058 |  | 26.94937 | 27.12823 | 27.17977 | 26.86678 | 26.60512 | 26.21917
2569.225 | -0.1030875 | 61.37439 | 0.003125521 |  | 26.96738 | 27.10039 | 27.1877 | 26.86301 | 26.64595 | 26.25338
2569.324 | -0.1033895 | 61.95358 | 0.003125364 |  | 26.94384 | 27.11866 | 27.20294 | 26.85463 | 26.61575 | 26.21216
2569.424 | -0.1032101 | 60.54205 | 0.003141325 |  | 26.92843 | 27.09109 | 27.17845 | 26.84914 | 26.61327 | 26.215
2569.523 | -0.1027803 | 60.61223 | 0.003104091 |  | 26.95571 | 27.13143 | 27.2066 | 26.85067 | 26.59302 | 26.23331
2569.623 | -0.1029643 | 62.13951 | 0.003123291 |  | 26.96752 | 27.10271 | 27.21091 | 26.84887 | 26.59772 | 26.193
2569.723 | -0.1029881 | 58.44469 | 0.003069089 |  | 26.97468 | 27.10011 | 27.21861 | 26.84628 | 26.58891 | 26.19996
2569.822 | -0.1031278 | 60.71818 | 0.003140992 |  | 26.93603 | 27.10473 | 27.19899 | 26.83101 | 26.58665 | 26.20307
2569.921875 | -0.1030409 | 58.92158 | 0.003121388 |  | 26.96291 | 27.10384 | 27.1855 | 26.84483 | 26.61722 | 26.23515
2570.021 | -0.1037915 | 59.96514 | 0.003067324 |  | 26.92742 | 27.09856 | 27.22537 | 26.81499 | 26.60884 | 26.17739
2570.121 | -0.1034769 | 59.34333 | 0.003132417 |  | 26.96969 | 27.12316 | 27.20724 | 26.83184 | 26.60258 | 26.21211
2570.221 | -0.1027684 | 57.58273 | 0.003137528 |  | 26.95777 | 27.10973 | 27.19502 | 26.82581 | 26.63787 | 26.2073
2570.32 | -0.103486 | 61.88683 | 0.003091241 |  | 26.95078 | 27.12836 | 27.21538 | 26.85518 | 26.61547 | 26.21051
2570.42 | -0.1036223 | 52.22985 | 0.003108445 |  | 26.94246 | 27.08383 | 27.18923 | 26.81443 | 26.60329 | 26.20861
2570.52 | -0.103658 | 59.23852 | 0.003102241 |  | 26.93003 | 27.12802 | 27.18956 | 26.84531 | 26.65631 | 26.1975
2570.619 | -0.1029495 | 56.78754 | 0.003138072 |  | 26.90385 | 27.155 | 27.22106 | 26.83265 | 26.58759 | 26.21207
2570.71875 | -0.1033986 | 59.29594 | 0.00315228 |  | 26.93792 | 27.12606 | 27.20742 | 26.81759 | 26.57125 | 26.23007
2570.818 | -0.1036927 | 56.79346 | 0.00314402 |  | 26.92976 | 27.14453 | 27.18145 | 26.8048 | 26.60429 | 26.20215
2570.918 | -0.1027184 | 63.34803 | 0.003122198 |  | 26.91227 | 27.12555 | 27.20957 | 26.81987 | 26.6112 | 26.21266
2571.018 | -0.1027111 | 54.43089 | 0.003154505 |  | 26.93659 | 27.15954 | 27.22636 | 26.85534 | 26.59522 | 26.22646
2571.117 | -0.103448 | 61.53183 | 0.003143338 |  | 26.93177 | 27.14084 | 27.18689 | 26.83748 | 26.5663 | 26.1742
2571.217 | -0.1034241 | 67.0253 | 0.003128295 |  | 26.94002 | 27.14185 | 27.19675 | 26.82542 | 26.5871 | 26.22966
2571.316 | -0.1029927 | 60.61246 | 0.003131747 |  | 26.92992 | 27.13062 | 27.20633 | 26.82199 | 26.57619 | 26.22133
2571.416 | -0.103222 | 57.3984 | 0.003140366 |  | 26.9172 | 27.14167 | 27.19903 | 26.80985 | 26.59477 | 26.20765
2571.515625 | -0.102794 | 60.24812 | 0.003141476 |  | 26.93497 | 27.12998 | 27.23073 | 26.78769 | 26.59879 | 26.23316
2571.615 | -0.1033645 | 58.28884 | 0.003133493 |  | 26.91898 | 27.11103 | 27.20286 | 26.81539 | 26.55977 | 26.21869
2571.715 | -0.1025595 | 62.68316 | 0.003150654 |  | 26.92148 | 27.16306 | 27.19987 | 26.80907 | 26.55691 | 26.21832
2571.814 | -0.1028309 | 59.77306 | 0.003129707 |  | 26.91191 | 27.14161 | 27.19146 | 26.83986 | 26.61032 | 26.23502
2571.914 | -0.1031 | 58.75206 | 0.003124268 |  | 26.89079 | 27.12049 | 27.20009 | 26.79828 | 26.57742 | 26.23945
2572.014 | -0.103335 | 59.43744 | 0.003154166 |  | 26.91959 | 27.15582 | 27.18359 | 26.82515 | 26.59979 | 26.2303
2572.113 | -0.103188 | 62.72645 | 0.003135533 |  | 26.90895 | 27.13258 | 27.1729 | 26.82195 | 26.57757 | 26.21499
2572.213 | -0.1021655 | 59.08518 | 0.0031228 |  | 26.92529 | 27.14643 | 27.18688 | 26.82047 | 26.60666 | 26.24217
2572.3125 | -0.1035462 | 59.42741 | 0.003166187 |  | 26.92764 | 27.14115 | 27.21897 | 26.82103 | 26.58256 | 26.24772
2572.412 | -0.102614 | 60.69585 | 0.003095281 |  | 26.92632 | 27.13399 | 27.19499 | 26.79444 | 26.6046 | 26.24561
2572.512 | -0.1019287 | 60.39691 | 0.003111343 |  | 26.89427 | 27.13529 | 27.15725 | 26.80771 | 26.60336 | 26.24106
2572.611 | -0.1033838 | 59.56025 | 0.003123926 |  | 26.97236 | 27.13468 | 27.19757 | 26.80038 | 26.59481 | 26.23393
2572.711 | -0.1030778 | 56.27784 | 0.003104845 |  | 26.93152 | 27.1253 | 27.17312 | 26.77773 | 26.58697 | 26.23533
2572.811 | -0.1034048 | 57.96871 | 0.003100849 |  | 26.92653 | 27.11574 | 27.19654 | 26.80715 | 26.59116 | 26.25312
2572.91 | -0.1025447 | 60.40466 | 0.003103275 |  | 26.95002 | 27.13286 | 27.17032 | 26.80112 | 26.6047 | 26.24134
2573.01 | -0.1027968 | 59.79675 | 0.003130611 |  | 26.95098 | 27.13304 | 27.1955 | 26.80532 | 26.58563 | 26.23698
2573.109375 | -0.1025992 | 60.14218 | 0.003099425 |  | 26.93845 | 27.13344 | 27.18728 | 26.8012 | 26.57571 | 26.25756
2573.209 | -0.1022705 | 57.8197 | 0.003182553 |  | 26.93759 | 27.16711 | 27.17052 | 26.82658 | 26.59591 | 26.24633
2573.309 | -0.1027542 | 61.20692 | 0.003124024 |  | 26.92825 | 27.123 | 27.15714 | 26.81006 | 26.63009 | 26.23693
2573.408 | -0.1030631 | 60.04397 | 0.003140046 |  | 26.93287 | 27.11197 | 27.17579 | 26.81282 | 26.59453 | 26.25234
2573.508 | -0.1028433 | 56.51344 | 0.003119223 |  | 26.92338 | 27.0968 | 27.174 | 26.81614 | 26.58162 | 26.24949
2573.607 | -0.1022966 | 61.33269 | 0.003135488 |  | 26.96787 | 27.16477 | 27.19649 | 26.81906 | 26.58864 | 26.25991
2573.707 | -0.1024539 | 57.98694 | 0.003117126 |  | 26.94613 | 27.08856 | 27.15679 | 26.81146 | 26.59101 | 26.25255
2573.807 | -0.1029382 | 63.8853 | 0.00316971 |  | 26.93884 | 27.14001 | 27.16308 | 26.8354 | 26.5983 | 26.22631
2573.90625 | -0.1031403 | 64.23254 | 0.003129535 |  | 26.94732 | 27.14692 | 27.17064 | 26.7977 | 26.60074 | 26.25178
2574.006 | -0.1028388 | 51.37017 | 0.003111172 |  | 26.95221 | 27.12314 | 27.15622 | 26.81655 | 26.59444 | 26.24897
2574.105 | -0.1025635 | 60.2062 | 0.003126897 |  | 26.96082 | 27.14715 | 27.17385 | 26.83656 | 26.59213 | 26.23639
2574.205 | -0.1023943 | 64.65702 | 0.003122513 |  | 26.94456 | 27.13632 | 27.17885 | 26.81805 | 26.55903 | 26.25083
2574.305 | -0.1020979 | 64.7345 | 0.003084203 |  | 26.97967 | 27.15017 | 27.16266 | 26.83193 | 26.58931 | 26.26698
2574.404 | -0.1032606 | 58.81449 | 0.003126028 |  | 26.95446 | 27.12458 | 27.17304 | 26.825 | 26.58387 | 26.25971
2574.504 | -0.1028104 | 58.1371 | 0.003098755 |  | 26.9569 | 27.10701 | 27.2165 | 26.80974 | 26.5569 | 26.28093
2574.604 | -0.1028388 | 59.66961 | 0.003140222 |  | 26.9578 | 27.1441 | 27.18639 | 26.83576 | 26.58875 | 26.23959
2574.703125 | -0.1023852 | 55.73122 | 0.003123882 |  | 26.9615 | 27.12369 | 27.19566 | 26.83146 | 26.57678 | 26.24555
2574.803 | -0.1025112 | 60.96631 | 0.003147749 |  | 26.97024 | 27.14937 | 27.18551 | 26.84555 | 26.59224 | 26.2341
2574.902 | -0.1030841 | 59.08176 | 0.00314894 |  | 26.9564 | 27.16167 | 27.21485 | 26.84621 | 26.55531 | 26.23711
2575.002 | -0.1029592 | 58.95576 | 0.003095856 |  | 26.95463 | 27.1142 | 27.19512 | 26.85167 | 26.57955 | 26.25655
2575.102 | -0.1028201 | 63.95069 | 0.003127559 |  | 26.94403 | 27.12598 | 27.18771 | 26.83359 | 26.59096 | 26.23488
2575.201 | -0.1027429 | 58.53128 | 0.003132089 |  | 26.93846 | 27.14355 | 27.20885 | 26.82221 | 26.57902 | 26.26149
2575.301 | -0.1029359 | 61.67515 | 0.003155594 |  | 26.94527 | 27.1341 | 27.19596 | 26.83605 | 26.57472 | 26.25984
2575.4 | -0.1030818 | 57.77413 | 0.003117384 |  | 26.96805 | 27.11089 | 27.16605 | 26.83247 | 26.6001 | 26.26445
2575.5 | -0.1030483 | 57.76456 | 0.003131644 |  | 26.96571 | 27.14316 | 27.21024 | 26.83654 | 26.57367 | 26.25227
2575.6 | -0.1027054 | 55.56808 | 0.003118181 |  | 26.93678 | 27.11715 | 27.17008 | 26.82977 | 26.58393 | 26.25916
2575.699 | -0.1023006 | 58.01178 | 0.003092093 |  | 26.94466 | 27.10656 | 27.18817 | 26.84168 | 26.59962 | 26.24487
2575.799 | -0.1028621 | 61.85515 | 0.003106594 |  | 26.92725 | 27.10987 | 27.20303 | 26.81034 | 26.55234 | 26.26534
2575.898 | -0.1025623 | 57.58934 | 0.003173203 |  | 26.95464 | 27.10385 | 27.20216 | 26.81079 | 26.56232 | 26.24962
2575.998 | -0.1032226 | 59.29161 | 0.003128611 |  | 26.91494 | 27.11335 | 27.18744 | 26.83994 | 26.54189 | 26.25357
2576.098 | -0.1025413 | 52.99315 | 0.003144788 |  | 26.94617 | 27.08232 | 27.18056 | 26.80789 | 26.57894 | 26.2377
2576.197 | -0.1029047 | 56.35371 | 0.003098853 |  | 26.93291 | 27.13446 | 27.18163 | 26.84195 | 26.5657 | 26.23143
2576.296875 | -0.1024732 | 60.4917 | 0.00313023 |  | 26.94829 | 27.09061 | 27.16368 | 26.82696 | 26.55893 | 26.25295
2576.396 | -0.1026214 | 61.79181 | 0.003078019 |  | 26.94204 | 27.10844 | 27.18309 | 26.80008 | 26.54247 | 26.22439
2576.496 | -0.1023636 | 60.11369 | 0.003119529 |  | 26.92852 | 27.09604 | 27.21488 | 26.82526 | 26.51636 | 26.26162
2576.596 | -0.1033083 | 57.77527 | 0.003143645 |  | 26.92015 | 27.08861 | 27.18751 | 26.83139 | 26.58615 | 26.23627
2576.695 | -0.1027701 | 60.42608 | 0.003122801 |  | 26.93764 | 27.10022 | 27.18347 | 26.81915 | 26.55707 | 26.24711
2576.795 | -0.1020088 | 61.04105 | 0.003131877 |  | 26.91136 | 27.1144 | 27.15617 | 26.82144 | 26.5333 | 26.23545
2576.895 | -0.102627 | 60.48509 | 0.003098759 |  | 26.93083 | 27.10357 | 27.20227 | 26.84772 | 26.54678 | 26.23179
2576.994 | -0.1022796 | 65.54906 | 0.00313106 |  | 26.9321 | 27.08661 | 27.15655 | 26.82171 | 26.57154 | 26.20206
2577.09375 | -0.10256 | 63.42185 | 0.003092993 |  | 26.90464 | 27.08734 | 27.19267 | 26.8574 | 26.55986 | 26.24119
2577.193 | -0.1032504 | 60.85535 | 0.003102737 |  | 26.94011 | 27.08811 | 27.17566 | 26.82695 | 26.56761 | 26.22484
2577.293 | -0.1026935 | 59.64068 | 0.003130711 |  | 26.9232 | 27.11338 | 27.18204 | 26.83308 | 26.56462 | 26.23108
2577.393 | -0.1027531 | 65.77053 | 0.003105509 |  | 26.91493 | 27.09416 | 27.15963 | 26.84975 | 26.54619 | 26.25761
2577.492 | -0.1024874 | 59.35951 | 0.003112171 |  | 26.89661 | 27.1009 | 27.17912 | 26.8756 | 26.56569 | 26.26105
2577.592 | -0.1026702 | 60.8075 | 0.003084759 |  | 26.96148 | 27.09119 | 27.18069 | 26.82372 | 26.56524 | 26.23909
2577.691 | -0.1027167 | 60.83894 | 0.00316845 |  | 26.91152 | 27.11454 | 27.171 | 26.81451 | 26.56354 | 26.26628
2577.791 | -0.103046 | 64.24051 | 0.003114796 |  | 26.92713 | 27.10156 | 27.167 | 26.8484 | 26.56168 | 26.24556
2577.890625 | -0.1017845 | 63.33025 | 0.003115196 |  | 26.94866 | 27.10258 | 27.16723 | 26.88967 | 26.55748 | 26.20496
2577.99 | -0.1031198 | 61.46735 | 0.003106329 |  | 26.94534 | 27.10669 | 27.19249 | 26.84609 | 26.57832 | 26.21005
2578.09 | -0.102279 | 59.52652 | 0.00309746 |  | 26.92708 | 27.09062 | 27.17203 | 26.85305 | 26.58684 | 26.215
2578.189 | -0.1019452 | 60.12531 | 0.003089379 |  | 26.94824 | 27.1032 | 27.22111 | 26.84078 | 26.53782 | 26.23779
2578.289 | -0.1028218 | 66.89269 | 0.003107149 |  | 26.94408 | 27.09287 | 27.16298 | 26.82041 | 26.57138 | 26.20659
2578.389 | -0.1023148 | 61.43682 | 0.003112994 |  | 26.93771 | 27.10321 | 27.21217 | 26.84848 | 26.57324 | 26.22886
2578.488 | -0.1028246 | 62.00371 | 0.00313783 |  | 26.94067 | 27.09249 | 27.16521 | 26.81469 | 26.53837 | 26.22585
2578.588 | -0.1019889 | 63.99125 | 0.003102842 |  | 26.94927 | 27.12033 | 27.21726 | 26.83441 | 26.56572 | 26.23271
2578.6875 | -0.1022319 | 53.40009 | 0.003050631 |  | 26.94598 | 27.12223 | 27.17798 | 26.83094 | 26.55347 | 26.20604
2578.787 | -0.1025487 | 58.37315 | 0.003085354 |  | 26.96152 | 27.09327 | 27.18389 | 26.82331 | 26.55184 | 26.23817
2578.887 | -0.102673 | 59.51103 | 0.003088358 |  | 26.94717 | 27.10121 | 27.15532 | 26.82423 | 26.56517 | 26.22842
2578.986 | -0.102874 | 61.82394 | 0.003083718 |  | 26.94188 | 27.11805 | 27.22395 | 26.81701 | 26.53386 | 26.28274
2579.086 | -0.102354 | 60.12577 | 0.003145404 |  | 26.97341 | 27.09842 | 27.19563 | 26.84477 | 26.55885 | 26.21383
2579.186 | -0.1025413 | 53.89726 | 0.003088698 |  | 26.94086 | 27.11356 | 27.17175 | 26.81607 | 26.54164 | 26.23792
2579.285 | -0.1023063 | 62.84995 | 0.003091592 |  | 26.96478 | 27.11542 | 27.18228 | 26.82686 | 26.55466 | 26.2126
2579.385 | -0.1024584 | 60.84031 | 0.003103129 |  | 26.97011 | 27.08821 | 27.17348 | 26.7982 | 26.52906 | 26.2228
2579.484375 | -0.1021354 | 59.97767 | 0.003099954 |  | 26.95524 | 27.07904 | 27.20213 | 26.82948 | 26.53005 | 26.20901
2579.584 | -0.1022853 | 55.54028 | 0.003068581 |  | 26.95284 | 27.0742 | 27.16661 | 26.79972 | 26.57621 | 26.2033
2579.684 | -0.102396 | 58.3057 | 0.003121655 |  | 26.97031 | 27.10456 | 27.17974 | 26.80925 | 26.57895 | 26.19725
2579.783 | -0.102736 | 61.29647 | 0.003104666 |  | 26.91839 | 27.05746 | 27.14122 | 26.78977 | 26.59571 | 26.20724
2579.883 | -0.1022722 | 60.01754 | 0.003073182 |  | 26.95017 | 27.10586 | 27.17311 | 26.80687 | 26.54763 | 26.22851
2579.982 | -0.102497 | 60.63479 | 0.00309496 |  | 26.96403 | 27.12118 | 27.14925 | 26.80925 | 26.561 | 26.21261
2580.082 | -0.1026708 | 60.18501 | 0.00308479 |  | 26.95203 | 27.08083 | 27.17732 | 26.79951 | 26.56144 | 26.22578
2580.182 | -0.1029467 | 62.52298 | 0.003073723 |  | 26.97063 | 27.09789 | 27.1645 | 26.78332 | 26.5571 | 26.21025
2580.28125 | -0.1022495 | 60.59468 | 0.003099794 |  | 26.95619 | 27.10111 | 27.14746 | 26.785 | 26.54092 | 26.21156
2580.381 | -0.1021893 | 55.76358 | 0.003079133 |  | 26.97696 | 27.08911 | 27.15109 | 26.77739 | 26.53821 | 26.24795
2580.48 | -0.1019895 | 59.66027 | 0.003066906 |  | 26.95331 | 27.10282 | 27.16874 | 26.76136 | 26.54719 | 26.23742
2580.58 | -0.1026566 | 56.8903 | 0.003058224 |  | 26.97138 | 27.08551 | 27.16185 | 26.77984 | 26.58665 | 26.20046
2580.68 | -0.1020934 | 58.96465 | 0.003087914 |  | 26.97355 | 27.13133 | 27.13474 | 26.78711 | 26.55015 | 26.20047
2580.779 | -0.1026145 | 59.18361 | 0.003060735 |  | 26.99162 | 27.08338 | 27.16806 | 26.77619 | 26.54733 | 26.23313
2580.879 | -0.1019815 | 65.80698 | 0.003086049 |  | 26.96342 | 27.08656 | 27.16176 | 26.78467 | 26.5517 | 26.18633
2580.979 | -0.1026986 | 57.20154 | 0.003112735 |  | 26.96598 | 27.09352 | 27.144 | 26.75945 | 26.57916 | 26.20672
2581.078125 | -0.1024789 | 66.85168 | 0.003101165 |  | 26.99 | 27.08336 | 27.16711 | 26.75877 | 26.58299 | 26.18684
2581.178 | -0.101835 | 57.75772 | 0.003117101 |  | 26.98039 | 27.09562 | 27.17233 | 26.78731 | 26.59211 | 26.19585
2581.277 | -0.1028348 | 62.71688 | 0.003086416 |  | 26.98683 | 27.07562 | 27.18453 | 26.76622 | 26.57379 | 26.1879
2581.377 | -0.102551 | 66.4436 | 0.003076714 |  | 26.97834 | 27.07986 | 27.12531 | 26.79094 | 26.55377 | 26.1895
2581.477 | -0.1021359 | 62.14202 | 0.00309892 |  | 26.99689 | 27.07212 | 27.14592 | 26.8014 | 26.58482 | 26.22259
2581.576 | -0.1023102 | 68.20032 | 0.003083191 |  | 26.96705 | 27.0674 | 27.15582 | 26.78112 | 26.54213 | 26.19608
2581.676 | -0.1025686 | 65.30252 | 0.003076034 |  | 27.01089 | 27.09472 | 27.1583 | 26.79357 | 26.58257 | 26.21811
2581.775 | -0.1021416 | 64.90151 | 0.003084552 |  | 26.98593 | 27.05993 | 27.12157 | 26.8072 | 26.54988 | 26.21251
2581.875 | -0.1021229 | 66.28638 | 0.003080926 |  | 26.98127 | 27.09095 | 27.16754 | 26.80536 | 26.57137 | 26.18757
2581.975 | -0.1018754 | 67.55733 | 0.003077115 |  | 26.96402 | 27.06769 | 27.11533 | 26.79457 | 26.57113 | 26.20837
2582.074 | -0.1028263 | 65.89904 | 0.00309366 |  | 26.94677 | 27.05438 | 27.15062 | 26.80229 | 26.55876 | 26.19089
2582.174 | -0.1022535 | 64.97419 | 0.003080223 |  | 26.99985 | 27.07549 | 27.15021 | 26.79172 | 26.54747 | 26.21673
2582.273 | -0.1025055 | 64.93318 | 0.003085628 |  | 26.99195 | 27.07865 | 27.16366 | 26.77456 | 26.55423 | 26.19174
2582.373 | -0.1026395 | 55.06203 | 0.003117376 |  | 26.97561 | 27.08778 | 27.15101 | 26.79332 | 26.58619 | 26.18968
2582.473 | -0.1022813 | 54.74441 | 0.003081457 |  | 26.96223 | 27.09169 | 27.15304 | 26.82892 | 26.56742 | 26.16884
2582.572 | -0.1022847 | 59.42149 | 0.003114116 |  | 26.98952 | 27.07128 | 27.14195 | 26.79507 | 26.55535 | 26.18561
2582.671875 | -0.1017357 | 58.45039 | 0.003062282 |  | 26.97109 | 27.07205 | 27.12789 | 26.79576 | 26.55935 | 26.15642
2582.771 | -0.1022898 | 62.28693 | 0.003078864 |  | 26.98559 | 27.09458 | 27.14017 | 26.83417 | 26.54309 | 26.17764
2582.871 | -0.1025237 | 59.77169 | 0.003075612 |  | 26.97946 | 27.0867 | 27.15121 | 26.79201 | 26.57029 | 26.16716
2582.971 | -0.1028104 | 58.4488 | 0.003076025 |  | 26.9976 | 27.10083 | 27.12856 | 26.78514 | 26.56285 | 26.17393
2583.07 | -0.1020167 | 64.50368 | 0.003103947 |  | 26.98515 | 27.1057 | 27.1157 | 26.81412 | 26.54647 | 26.19831
2583.17 | -0.1024283 | 60.97747 | 0.003043102 |  | 26.98827 | 27.11014 | 27.14588 | 26.80419 | 26.57362 | 26.1589
2583.27 | -0.1021394 | 58.55452 | 0.003122708 |  | 26.97198 | 27.10025 | 27.13001 | 26.81571 | 26.58515 | 26.18445
2583.369 | -0.1024306 | 61.21991 | 0.003048365 |  | 26.97499 | 27.0865 | 27.16835 | 26.81223 | 26.56022 | 26.18824
2583.46875 | -0.1030523 | 54.12101 | 0.003068334 |  | 26.97104 | 27.07355 | 27.13638 | 26.79979 | 26.55847 | 26.16049
2583.568 | -0.1022546 | 58.01725 | 0.00310466 |  | 27.00197 | 27.09825 | 27.15516 | 26.7952 | 26.54768 | 26.20311
2583.668 | -0.1023988 | 57.08556 | 0.003087414 |  | 26.99497 | 27.09485 | 27.15086 | 26.80859 | 26.57781 | 26.19857
2583.768 | -0.1023233 | 58.40619 | 0.003056795 |  | 26.9748 | 27.09742 | 27.13658 | 26.79581 | 26.54547 | 26.19673
2583.867 | -0.1020303 | 58.11887 | 0.003075721 |  | 26.99218 | 27.118 | 27.105 | 26.81257 | 26.5512 | 26.19477
2583.967 | -0.1017669 | 56.85954 | 0.003082918 |  | 26.9789 | 27.07242 | 27.10205 | 26.80953 | 26.54951 | 26.18532
2584.066 | -0.1022188 | 55.286 | 0.003101963 |  | 26.97535 | 27.13119 | 27.11386 | 26.79589 | 26.55466 | 26.19081
2584.166 | -0.1026639 | 58.82976 | 0.003100626 |  | 26.9616 | 27.1166 | 27.10979 | 26.80247 | 26.54429 | 26.19082
2584.265625 | -0.1025038 | 56.65242 | 0.003109034 |  | 26.99997 | 27.12619 | 27.10672 | 26.79402 | 26.5501 | 26.17588
2584.365 | -0.1021269 | 56.72807 | 0.003054315 |  | 26.96975 | 27.10687 | 27.12056 | 26.81076 | 26.57129 | 26.20089
2584.465 | -0.1020707 | 58.04026 | 0.003070663 |  | 26.98522 | 27.12821 | 27.15025 | 26.78781 | 26.55746 | 26.17866
2584.564 | -0.1023477 | 54.49354 | 0.003129699 |  | 26.97606 | 27.07974 | 27.10691 | 26.78538 | 26.56499 | 26.20962
2584.664 | -0.1029035 | 55.69773 | 0.003060629 |  | 27.00031 | 27.12716 | 27.14004 | 26.81753 | 26.55115 | 26.1722
2584.764 | -0.1022381 | 58.37087 | 0.003081496 |  | 26.99101 | 27.11128 | 27.11149 | 26.79853 | 26.52417 | 26.23272
2584.863 | -0.1022847 | 58.11659 | 0.003070029 |  | 26.96944 | 27.10927 | 27.10953 | 26.81416 | 26.5535 | 26.19996
2584.963 | -0.1019378 | 60.99206 | 0.003113768 |  | 26.9874 | 27.10371 | 27.09748 | 26.83519 | 26.55207 | 26.20975
2585.0625 | -0.1022739 | 58.99951 | 0.003082729 |  | 26.97792 | 27.12944 | 27.12619 | 26.76557 | 26.57601 | 26.22575
2585.162 | -0.1027321 | 59.71177 | 0.003076582 |  | 27.03204 | 27.09968 | 27.11354 | 26.79929 | 26.57661 | 26.21016
2585.262 | -0.103113 | 61.64758 | 0.00307687 |  | 26.99535 | 27.10474 | 27.11019 | 26.81216 | 26.52695 | 26.18992
2585.361 | -0.1024221 | 59.8708 | 0.003062753 |  | 26.98673 | 27.12421 | 27.09748 | 26.79536 | 26.56275 | 26.20443
2585.461 | -0.1026651 | 59.67167 | 0.003068112 |  | 26.97095 | 27.11731 | 27.07815 | 26.81211 | 26.52333 | 26.20259
2585.561 | -0.1031306 | 58.28406 | 0.003108027 |  | 26.99795 | 27.12453 | 27.14884 | 26.8383 | 26.54054 | 26.205
2585.66 | -0.1023165 | 61.24201 | 0.003086095 |  | 26.98427 | 27.10236 | 27.07567 | 26.8229 | 26.57836 | 26.2202
2585.76 | -0.1025419 | 60.60084 | 0.003116521 |  | 27.00696 | 27.12272 | 27.11909 | 26.82685 | 26.55816 | 26.18564
2585.859375 | -0.1021223 | 55.911 | 0.003079724 |  | 26.98512 | 27.10076 | 27.09834 | 26.82736 | 26.57054 | 26.22402
2585.959 | -0.1020638 | 61.16773 | 0.003084193 |  | 27.00157 | 27.12621 | 27.1293 | 26.84334 | 26.56578 | 26.21577
2586.059 | -0.1023057 | 57.22683 | 0.003082728 |  | 26.99751 | 27.12194 | 27.12889 | 26.79701 | 26.52908 | 26.19715
2586.158 | -0.102652 | 65.84572 | 0.003077281 |  | 26.9957 | 27.12428 | 27.11455 | 26.82692 | 26.55213 | 26.23132
2586.258 | -0.1018016 | 56.76976 | 0.003055693 |  | 26.98452 | 27.11268 | 27.14933 | 26.83011 | 26.55402 | 26.21267
2586.357 | -0.1026424 | 60.04784 | 0.003097285 |  | 26.98537 | 27.10336 | 27.11742 | 26.81982 | 26.5822 | 26.23582
2586.457 | -0.1030369 | 57.28471 | 0.003080372 |  | 26.99352 | 27.11998 | 27.14294 | 26.82639 | 26.58498 | 26.25791
2586.557 | -0.1023188 | 56.47197 | 0.003081147 |  | 27.00159 | 27.10831 | 27.10886 | 26.82066 | 26.5921 | 26.25987
2586.65625 | -0.1027616 | 57.70851 | 0.003045607 |  | 26.99579 | 27.12322 | 27.122 | 26.82309 | 26.57506 | 26.24925
2586.756 | -0.1023971 | 62.7048 | 0.003070788 |  | 27.01852 | 27.10778 | 27.13022 | 26.84973 | 26.56732 | 26.24352
2586.855 | -0.1027798 | 55.19783 | 0.003129815 |  | 26.98615 | 27.09875 | 27.13961 | 26.82446 | 26.5703 | 26.24331
2586.955 | -0.1025862 | 57.00513 | 0.003089619 |  | 26.99163 | 27.11451 | 27.13705 | 26.81169 | 26.5552 | 26.22686
2587.055 | -0.1025447 | 56.48792 | 0.003090343 |  | 27.00278 | 27.11263 | 27.15494 | 26.8138 | 26.5742 | 26.20963
2587.154 | -0.1024051 | 54.49878 | 0.003072742 |  | 27.01749 | 27.12986 | 27.15192 | 26.80901 | 26.56151 | 26.25043
2587.254 | -0.102015 | 58.70512 | 0.00310444 |  | 26.99397 | 27.10827 | 27.13027 | 26.81941 | 26.5792 | 26.25089
2587.354 | -0.1022313 | 64.2952 | 0.003092506 |  | 27.00112 | 27.12321 | 27.15445 | 26.79096 | 26.54522 | 26.24716
2587.453125 | -0.1022268 | 57.56929 | 0.003094079 |  | 26.99039 | 27.10196 | 27.12286 | 26.82914 | 26.55726 | 26.23391
2587.553 | -0.1027292 | 60.33517 | 0.003098802 |  | 27.00557 | 27.1233 | 27.17018 | 26.80003 | 26.57373 | 26.22193
2587.652 | -0.1024681 | 56.50227 | 0.003102523 |  | 27.01004 | 27.09412 | 27.12711 | 26.81128 | 26.59349 | 26.25101
2587.752 | -0.1018112 | 64.79328 | 0.003109157 |  | 26.9923 | 27.12679 | 27.13955 | 26.80335 | 26.59092 | 26.23404
2587.852 | -0.1020582 | 63.89327 | 0.003100145 |  | 26.99879 | 27.0991 | 27.13485 | 26.8237 | 26.57948 | 26.21735
2587.951 | -0.1024664 | 55.39856 | 0.003127636 |  | 27.00194 | 27.09094 | 27.15227 | 26.791 | 26.56732 | 26.25645
2588.051 | -0.102111 | 56.80053 | 0.003123579 |  | 27.03902 | 27.1163 | 27.11496 | 26.78034 | 26.55767 | 26.24035
2588.15 | -0.10222 | 57.40524 | 0.00309876 |  | 27.00402 | 27.08904 | 27.14001 | 26.81381 | 26.5641 | 26.23839
2588.25 | -0.1019304 | 53.35748 | 0.003079744 |  | 26.97883 | 27.10422 | 27.15044 | 26.81386 | 26.56969 | 26.22741
2588.35 | -0.1022421 | 59.24422 | 0.003098363 |  | 26.9976 | 27.08245 | 27.13818 | 26.81178 | 26.56026 | 26.22812
2588.449 | -0.1025453 | 59.88698 | 0.003087148 |  | 27.02001 | 27.11572 | 27.1357 | 26.80329 | 26.56724 | 26.23716
2588.549 | -0.1017453 | 56.66131 | 0.003073567 |  | 26.96876 | 27.06595 | 27.13952 | 26.81608 | 26.5405 | 26.2502
2588.648 | -0.1017493 | 58.76437 | 0.003071244 |  | 26.99563 | 27.12528 | 27.1358 | 26.78797 | 26.58035 | 26.24347
2588.748 | -0.1025027 | 58.05256 | 0.003106758 |  | 26.99489 | 27.10066 | 27.13722 | 26.79111 | 26.57911 | 26.23993
2588.848 | -0.1015398 | 61.78611 | 0.003080734 |  | 26.95692 | 27.1193 | 27.14734 | 26.80456 | 26.56959 | 26.25377
2588.947 | -0.1016659 | 59.22007 | 0.00306692 |  | 27.01438 | 27.09901 | 27.13057 | 26.79805 | 26.59848 | 26.24553
2589.046875 | -0.1021325 | 60.22489 | 0.003090849 |  | 27.0162 | 27.09637 | 27.11996 | 26.7711 | 26.57914 | 26.2521
2589.146 | -0.1015359 | 55.20011 | 0.003047457 |  | 26.97866 | 27.06805 | 27.13623 | 26.79991 | 26.58711 | 26.23417
2589.246 | -0.1023659 | 57.37949 | 0.003087332 |  | 26.98313 | 27.09092 | 27.09766 | 26.77417 | 26.58627 | 26.25414
2589.346 | -0.1015024 | 60.50924 | 0.003101632 |  | 26.97195 | 27.09005 | 27.10944 | 26.75489 | 26.5593 | 26.26177
2589.445 | -0.1024141 | 61.17023 | 0.003070625 |  | 26.97334 | 27.09167 | 27.10424 | 26.78924 | 26.5588 | 26.25304
2589.545 | -0.1017862 | 63.19833 | 0.003108629 |  | 26.9942 | 27.06023 | 27.10867 | 26.80201 | 26.54898 | 26.2394
2589.645 | -0.1020752 | 61.05996 | 0.003052617 |  | 26.97834 | 27.09096 | 27.11791 | 26.77651 | 26.55957 | 26.25026
2589.744 | -0.1016749 | 64.85776 | 0.003095639 |  | 27.00195 | 27.08001 | 27.10441 | 26.77126 | 26.58162 | 26.2377
2589.84375 | -0.1016318 | 63.62851 | 0.003091343 |  | 26.99393 | 27.0527 | 27.0988 | 26.76822 | 26.562 | 26.27076
2589.943 | -0.102157 | 62.46556 | 0.003091232 |  | 27.00482 | 27.07696 | 27.12794 | 26.77104 | 26.58107 | 26.24598
2590.043 | -0.101734 | 60.70337 | 0.003094109 |  | 27.00743 | 27.07218 | 27.10345 | 26.76778 | 26.5675 | 26.2613
2590.143 | -0.1025691 | 60.28253 | 0.003086556 |  | 26.97272 | 27.06793 | 27.11792 | 26.77253 | 26.55197 | 26.24876
2590.242 | -0.1020633 | 64.87052 | 0.003084643 |  | 26.97294 | 27.02766 | 27.10039 | 26.74496 | 26.5546 | 26.26704
2590.342 | -0.1015671 | 56.66427 | 0.00307258 |  | 26.99766 | 27.07134 | 27.126 | 26.76 | 26.52691 | 26.25418
2590.441 | -0.1018129 | 57.23367 | 0.003093849 |  | 26.98927 | 27.03877 | 27.08701 | 26.77173 | 26.58428 | 26.25169
2590.541 | -0.1019628 | 57.98648 | 0.003064481 |  | 26.98709 | 27.06289 | 27.09085 | 26.73569 | 26.60957 | 26.27234
2590.640625 | -0.1029098 | 66.28069 | 0.003060638 |  | 26.99957 | 27.05849 | 27.1059 | 26.73322 | 26.55943 | 26.26277
2590.74 | -0.1024062 | 66.63385 | 0.003079404 |  | 26.95717 | 27.02275 | 27.08801 | 26.73371 | 26.59271 | 26.26758
2590.84 | -0.1021598 | 59.73227 | 0.003043433 |  | 26.99345 | 27.0589 | 27.12467 | 26.75099 | 26.54533 | 26.27876
2590.939 | -0.1019123 | 64.16943 | 0.00308838 |  | 26.97647 | 27.03596 | 27.09467 | 26.76999 | 26.55699 | 26.27725
2591.039 | -0.1023579 | 54.13218 | 0.003122484 |  | 27.00823 | 27.06087 | 27.10855 | 26.72849 | 26.56357 | 26.26468
2591.139 | -0.1023335 | 53.68399 | 0.003080526 |  | 26.97254 | 27.01248 | 27.0685 | 26.72778 | 26.57166 | 26.24212
2591.238 | -0.1019015 | 63.15709 | 0.003063806 |  | 26.96447 | 27.03065 | 27.10711 | 26.74609 | 26.58318 | 26.27035
2591.338 | -0.1018544 | 56.84154 | 0.003091269 |  | 26.98985 | 27.07376 | 27.12525 | 26.73111 | 26.57828 | 26.25325
2591.4375 | -0.1024845 | 66.23557 | 0.003073816 |  | 27.00487 | 27.04816 | 27.09912 | 26.74862 | 26.60448 | 26.31637
2591.537 | -0.1019974 | 62.69729 | 0.003094682 |  | 27.0022 | 27.07642 | 27.11835 | 26.71953 | 26.58777 | 26.31774
2591.637 | -0.1021905 | 63.20083 | 0.00305665 |  | 27.00987 | 27.04339 | 27.06565 | 26.76391 | 26.58024 | 26.2864
2591.736 | -0.102853 | 69.20605 | 0.003065608 |  | 27.00672 | 27.04737 | 27.11723 | 26.74145 | 26.55656 | 26.28646
2591.836 | -0.1028133 | 64.90447 | 0.003052154 |  | 26.98756 | 27.07534 | 27.06909 | 26.719 | 26.6179 | 26.28182
2591.936 | -0.1026384 | 59.58166 | 0.003088467 |  | 26.989 | 27.05619 | 27.10901 | 26.74347 | 26.59435 | 26.26624
2592.035 | -0.1019827 | 63.05456 | 0.003053368 |  | 27.00183 | 27.04561 | 27.05964 | 26.76331 | 26.58821 | 26.27811
2592.135 | -0.1020218 | 68.91531 | 0.00304197 |  | 26.98307 | 27.08338 | 27.10216 | 26.76308 | 26.53625 | 26.27543
2592.234375 | -0.1017794 | 62.17779 | 0.003039137 |  | 26.96221 | 27.06753 | 27.10041 | 26.75762 | 26.58611 | 26.26938
2592.334 | -0.1021751 | 66.8118 | 0.003052319 |  | 26.9513 | 27.10681 | 27.05438 | 26.74977 | 26.60671 | 26.29837
2592.434 | -0.1015001 | 64.13297 | 0.003077917 |  | 26.96251 | 27.05454 | 27.08115 | 26.74397 | 26.59191 | 26.29535
2592.533 | -0.1020213 | 66.73844 | 0.003026822 |  | 26.97285 | 27.05465 | 27.08407 | 26.77171 | 26.5639 | 26.30873
2592.633 | -0.1017732 | 61.50631 | 0.003069032 |  | 26.99591 | 27.05879 | 27.08306 | 26.75078 | 26.6058 | 26.28752
2592.732 | -0.1026083 | 60.49717 | 0.003071989 |  | 26.92633 | 27.06146 | 27.07595 | 26.75923 | 26.59471 | 26.28382
2592.832 | -0.1017175 | 60.99319 | 0.003064672 |  | 26.92614 | 27.08421 | 27.05648 | 26.7608 | 26.56998 | 26.28585
2592.932 | -0.1019577 | 62.18531 | 0.003090586 |  | 26.98788 | 27.08809 | 27.01931 | 26.7599 | 26.55159 | 26.27223
2593.03125 | -0.1024692 | 62.40883 | 0.003092871 |  | 26.95648 | 27.06057 | 27.04057 | 26.77186 | 26.58407 | 26.31662
2593.131 | -0.1025737 | 58.15282 | 0.00306552 |  | 26.9763 | 27.08173 | 27.08014 | 26.76462 | 26.57175 | 26.29727
2593.23 | -0.1022177 | 62.38559 | 0.003113658 |  | 26.95433 | 27.09056 | 27.07502 | 26.76525 | 26.58759 | 26.28539
2593.33 | -0.1021291 | 61.79819 | 0.003054681 |  | 26.97481 | 27.05302 | 27.0745 | 26.74274 | 26.58194 | 26.30297
2593.43 | -0.101533 | 62.0306 | 0.003055095 |  | 26.9753 | 27.11303 | 27.06295 | 26.74192 | 26.60262 | 26.28994
2593.529 | -0.1021683 | 60.97816 | 0.003014749 |  | 26.97662 | 27.10146 | 27.05951 | 26.73427 | 26.56241 | 26.30632
2593.629 | -0.102128 | 63.71988 | 0.003051045 |  | 26.95031 | 27.06868 | 27.04176 | 26.77591 | 26.58433 | 26.29027
2593.729 | -0.1021456 | 60.13465 | 0.003069492 |  | 26.97116 | 27.07923 | 27.06111 | 26.7474 | 26.55742 | 26.31145
2593.828125 | -0.1025799 | 72.89244 | 0.003087606 |  | 26.95612 | 27.10772 | 27.02954 | 26.75431 | 26.56471 | 26.30639
2593.928 | -0.1034957 | 69.37648 | 0.003073886 |  | 26.95405 | 27.09698 | 27.06462 | 26.7681 | 26.57962 | 26.27597
2594.027 | -0.1021246 | 67.77083 | 0.003064453 |  | 26.966 | 27.07513 | 27.05553 | 26.73184 | 26.57468 | 26.30557
2594.127 | -0.1021836 | 62.23566 | 0.003062312 |  | 26.94103 | 27.06393 | 27.07015 | 26.72691 | 26.58518 | 26.29409
2594.227 | -0.1019145 | 63.53691 | 0.003084699 |  | 26.96573 | 27.05969 | 27.0408 | 26.7517 | 26.60805 | 26.3035
2594.326 | -0.1031601 | 70.13614 | 0.00303517 |  | 26.96143 | 27.06517 | 27.04838 | 26.72417 | 26.55505 | 26.29606
2594.426 | -0.1024215 | 67.8148 | 0.003035106 |  | 26.94545 | 27.10986 | 27.04379 | 26.77129 | 26.56817 | 26.28833
2594.525 | -0.1026038 | 64.75819 | 0.003116389 |  | 26.94782 | 27.07014 | 27.05502 | 26.71487 | 26.55499 | 26.29782
2594.625 | -0.1022296 | 63.11972 | 0.003059568 |  | 26.983 | 27.07666 | 27.05594 | 26.73142 | 26.56336 | 26.29901
2594.725 | -0.1029115 | 61.5316 | 0.003043937 |  | 26.9646 | 27.0794 | 27.07454 | 26.7502 | 26.57281 | 26.28542
2594.824 | -0.1020633 | 63.1539 | 0.003095281 |  | 26.93111 | 27.10516 | 27.07547 | 26.74388 | 26.56958 | 26.28487
2594.924 | -0.1023335 | 63.94818 | 0.003093364 |  | 26.94962 | 27.08333 | 27.07636 | 26.71302 | 26.56528 | 26.30001
2595.023 | -0.1018822 | 67.92759 | 0.003066768 |  | 26.93439 | 27.08163 | 27.07561 | 26.73497 | 26.55596 | 26.28734
2595.123 | -0.102421 | 60.08635 | 0.003067214 |  | 26.95883 | 27.09964 | 27.05287 | 26.71889 | 26.53655 | 26.29875
2595.223 | -0.1017561 | 67.92189 | 0.003070926 |  | 26.96573 | 27.12215 | 27.1308 | 26.73629 | 26.56713 | 26.30849
2595.322 | -0.1021013 | 66.96583 | 0.003115445 |  | 26.96897 | 27.05461 | 27.07833 | 26.71489 | 26.57011 | 26.29112
2595.421875 | -0.102836 | 68.83033 | 0.003081716 |  | 26.94237 | 27.08487 | 27.09013 | 26.69843 | 26.54511 | 26.27676
2595.521 | -0.1020059 | 65.83615 | 0.003075076 |  | 26.962 | 27.11127 | 27.08149 | 26.70193 | 26.52732 | 26.28974
2595.621 | -0.1026526 | 66.92368 | 0.003100096 |  | 26.93918 | 27.09081 | 27.06594 | 26.69933 | 26.54822 | 26.28917
2595.721 | -0.1021598 | 67.44637 | 0.003058844 |  | 26.94662 | 27.07483 | 27.07666 | 26.72022 | 26.55874 | 26.29128
2595.82 | -0.1023318 | 72.8872 | 0.003040896 |  | 26.9533 | 27.08507 | 27.06737 | 26.72005 | 26.55116 | 26.28096
2595.92 | -0.1022892 | 69.94337 | 0.003066231 |  | 26.98129 | 27.07746 | 27.08751 | 26.70679 | 26.58113 | 26.30036
2596.02 | -0.1027326 | 62.5234375 | 0.003090051 |  | 26.95075 | 27.05595 | 27.04154 | 26.7048 | 26.54945 | 26.28474
2596.119 | -0.1025385 | 65.65569 | 0.003081369 |  | 26.93439 | 27.06389 | 27.11201 | 26.70395 | 26.59482 | 26.29848
2596.21875 | -0.1022983 | 63.55993 | 0.003053883 |  | 26.94247 | 27.07596 | 27.07323 | 26.69039 | 26.56562 | 26.29403
2596.318 | -0.1026208 | 67.49467 | 0.003068681 |  | 26.94911 | 27.04984 | 27.06983 | 26.7143 | 26.56498 | 26.27724
2596.418 | -0.1026412 | 69.2523 | 0.00307376 |  | 26.95729 | 27.07486 | 27.07393 | 26.71937 | 26.55116 | 26.28722
2596.518 | -0.1029768 | 62.29445 | 0.003087676 |  | 26.96457 | 27.11422 | 27.08496 | 26.7296 | 26.56305 | 26.29885
2596.617 | -0.1025061 | 61.88842 | 0.003051782 |  | 26.97247 | 27.1129 | 27.11517 | 26.73147 | 26.57941 | 26.31019
2596.717 | -0.1022756 | 67.93761 | 0.003053777 |  | 26.94279 | 27.12258 | 27.09325 | 26.70793 | 26.58044 | 26.29282
2596.816 | -0.1030051 | 72.03983 | 0.00304511 |  | 26.90926 | 27.10805 | 27.09877 | 26.76222 | 26.6001 | 26.30663
2596.916 | -0.1022603 | 68.72666 | 0.003050855 |  | 26.94118 | 27.10179 | 27.09138 | 26.74652 | 26.55095 | 26.31195
2597.015625 | -0.1029461 | 63.18101 | 0.003057638 |  | 26.92571 | 27.10459 | 27.08732 | 26.72449 | 26.54655 | 26.29757
2597.115 | -0.1029796 | 68.42111 | 0.003084589 |  | 26.94129 | 27.10282 | 27.10126 | 26.72713 | 26.55012 | 26.31005
2597.215 | -0.1023358 | 67.57032 | 0.003070638 |  | 26.92518 | 27.09468 | 27.02704 | 26.7269 | 26.56357 | 26.29193
2597.314 | -0.1026622 | 65.63223 | 0.003095188 |  | 26.94514 | 27.12265 | 27.1397 | 26.7493 | 26.55839 | 26.29594
2597.414 | -0.1025879 | 64.13821 | 0.003067354 |  | 26.92879 | 27.09894 | 27.09557 | 26.70785 | 26.58612 | 26.26797
2597.514 | -0.102388 | 65.39526 | 0.003082804 |  | 26.95225 | 27.10721 | 27.10814 | 26.75994 | 26.57598 | 26.29262
2597.613 | -0.1030091 | 66.19296 | 0.003097545 |  | 26.94875 | 27.10226 | 27.05474 | 26.73092 | 26.58812 | 26.28305
2597.713 | -0.1030886 | 68.49767 | 0.003054845 |  | 26.93788 | 27.09835 | 27.10272 | 26.72786 | 26.54997 | 26.27971
2597.8125 | -0.1024601 | 64.89832 | 0.003073368 |  | 26.93286 | 27.09827 | 27.09577 | 26.75441 | 26.58184 | 26.28082
2597.912 | -0.1028973 | 65.65227 | 0.003053399 |  | 26.94763 | 27.07903 | 27.12169 | 26.76353 | 26.584 | 26.31219
2598.012 | -0.1029007 | 65.4668 | 0.003079282 |  | 26.9661 | 27.07086 | 27.10348 | 26.73297 | 26.55549 | 26.2702
2598.111 | -0.1022756 | 64.43145 | 0.003047341 |  | 26.91266 | 27.08665 | 27.09523 | 26.7261 | 26.5957 | 26.27041
2598.211 | -0.1027071 | 68.97707 | 0.003013726 |  | 26.94591 | 27.08092 | 27.11975 | 26.75162 | 26.56404 | 26.27727
2598.311 | -0.1035524 | 63.97621 | 0.003092251 |  | 26.91334 | 27.08692 | 27.0905 | 26.72999 | 26.5671 | 26.25905
2598.41 | -0.1025124 | 66.2522 | 0.003088759 |  | 26.92998 | 27.10737 | 27.12077 | 26.70966 | 26.55585 | 26.27546
2598.51 | -0.1031522 | 63.83836 | 0.003092043 |  | 26.92221 | 27.09134 | 27.11287 | 26.71331 | 26.58083 | 26.26698
2598.609375 | -0.1035973 | 67.52976 | 0.003069749 |  | 26.9368 | 27.05964 | 27.13161 | 26.72872 | 26.56732 | 26.28512
2598.709 | -0.1030023 | 66.28114 | 0.003061052 |  | 26.91646 | 27.08205 | 27.09718 | 26.70983 | 26.57027 | 26.25454
2598.809 | -0.1031596 | 69.17575 | 0.003079648 |  | 26.94285 | 27.09908 | 27.09472 | 26.70824 | 26.57977 | 26.26291
2598.908 | -0.10279 | 68.2967 | 0.003063018 |  | 26.92537 | 27.0705 | 27.12 | 26.74203 | 26.56427 | 26.24508
2599.008 | -0.1030897 | 64.82222 | 0.003063359 |  | 26.90587 | 27.09569 | 27.12593 | 26.71581 | 26.60705 | 26.25721
2599.107 | -0.1029688 | 64.4474 | 0.003052273 |  | 26.91429 | 27.09484 | 27.09207 | 26.70918 | 26.59104 | 26.24864
2599.207 | -0.1026861 | 64.17763 | 0.003114615 |  | 26.90385 | 27.07438 | 27.08882 | 26.71329 | 26.59833 | 26.26586
2599.307 | -0.1030188 | 70.34485 | 0.003086183 |  | 26.92053 | 27.08248 | 27.11309 | 26.70414 | 26.55588 | 26.25615
2599.40625 | -0.1027508 | 68.99302 | 0.003071388 |  | 26.92439 | 27.12909 | 27.06102 | 26.69011 | 26.57162 | 26.24837
2599.506 | -0.102484 | 67.85285 | 0.003071819 |  | 26.93463 | 27.10662 | 27.12723 | 26.71597 | 26.59035 | 26.24697
2599.605 | -0.1033668 | 62.70754 | 0.003063452 |  | 26.9277 | 27.0904 | 27.07611 | 26.70259 | 26.56009 | 26.2358
2599.705 | -0.1024448 | 69.99738 | 0.003065022 |  | 26.90779 | 27.10218 | 27.11946 | 26.69927 | 26.57809 | 26.24818
2599.805 | -0.1026225 | 62.8324 | 0.003062018 |  | 26.92875 | 27.08789 | 27.10473 | 26.68262 | 26.52436 | 26.23302
2599.904 | -0.1029705 | 67.71637 | 0.003067289 |  | 26.93197 | 27.08894 | 27.10279 | 26.6757 | 26.56111 | 26.24866
2600.004 | -0.1027735 | 70.20381 | 0.003082154 |  | 26.9276 | 27.11212 | 27.101 | 26.68549 | 26.57273 | 26.2182
2600.104 | -0.1025652 | 67.1112 | 0.003037703 |  | 26.91971 | 27.10392 | 27.07193 | 26.67045 | 26.57953 | 26.22836
2600.203125 | -0.1029614 | 71.83453 | 0.003057851 |  | 26.93395 | 27.09237 | 27.11076 | 26.6831 | 26.56496 | 26.22362
2600.303 | -0.1027826 | 67.91437 | 0.00308022 |  | 26.92008 | 27.08676 | 27.06512 | 26.66246 | 26.56268 | 26.21243
2600.402 | -0.1024334 | 67.32993 | 0.003063374 |  | 26.95274 | 27.09687 | 27.06629 | 26.67601 | 26.58381 | 26.19813
2600.502 | -0.1030176 | 67.52589 | 0.003065752 |  | 26.95175 | 27.08483 | 27.05929 | 26.66419 | 26.58622 | 26.2113
2600.602 | -0.1034764 | 67.70817 | 0.003104388 |  | 26.91316 | 27.10425 | 27.10908 | 26.6464 | 26.55604 | 26.23622
2600.701 | -0.1022257 | 68.65147 | 0.003034715 |  | 26.92484 | 27.11461 | 27.06789 | 26.65737 | 26.57242 | 26.23835
2600.801 | -0.1027843 | 71.82793 | 0.003047057 |  | 26.93921 | 27.11313 | 27.11084 | 26.67789 | 26.58053 | 26.23676
2600.9 | -0.102652 | 63.25643 | 0.00305987 |  | 26.93733 | 27.06234 | 27.07037 | 26.66746 | 26.5503 | 26.19516
2601 | -0.1025987 | 64.96599 | 0.00306805 |  | 26.91875 | 27.07569 | 27.06847 | 26.6648 | 26.57774 | 26.22552
2601.1 | -0.1033702 | 67.63617 | 0.003057101 |  | 26.94511 | 27.10861 | 27.07809 | 26.68048 | 26.57004 | 26.19153
2601.199 | -0.1030528 | 66.73661 | 0.00302322 |  | 26.92441 | 27.10791 | 27.04281 | 26.66044 | 26.55843 | 26.2061
2601.299 | -0.1028706 | 70.67546 | 0.003060559 |  | 26.94836 | 27.07946 | 27.07817 | 26.68728 | 26.56289 | 26.23154
2601.398 | -0.1031187 | 64.49138 | 0.003026936 |  | 26.91713 | 27.11361 | 27.06145 | 26.67491 | 26.57704 | 26.19707
2601.498 | -0.102568 | 72.31416 | 0.003099292 |  | 26.92557 | 27.09799 | 27.08358 | 26.67656 | 26.58324 | 26.20958
2601.598 | -0.1025759 | 67.25907 | 0.003107303 |  | 26.91923 | 27.09485 | 27.04675 | 26.68051 | 26.55045 | 26.20616
2601.697 | -0.1028428 | 65.15784 | 0.003047508 |  | 26.92658 | 27.09114 | 27.03857 | 26.68181 | 26.5612 | 26.20485
2601.796875 | -0.1034713 | 67.30259 | 0.003057394 |  | 26.91862 | 27.09782 | 27.04866 | 26.67439 | 26.57006 | 26.20773
2601.896 | -0.1038681 | 59.88926 | 0.003095982 |  | 26.92398 | 27.08696 | 27.02203 | 26.67747 | 26.55265 | 26.21684
2601.996 | -0.1027877 | 62.299 | 0.003075007 |  | 26.92459 | 27.09456 | 27.04985 | 26.66931 | 26.57611 | 26.21542
2602.096 | -0.1030733 | 63.84474 | 0.00307724 |  | 26.93756 | 27.07495 | 27.01255 | 26.66149 | 26.5543 | 26.208
2602.195 | -0.1031596 | 61.92328 | 0.003066732 |  | 26.92575 | 27.07434 | 27.02533 | 26.66697 | 26.55798 | 26.22231
2602.295 | -0.103046 | 61.63778 | 0.003050035 |  | 26.95185 | 27.07942 | 27.04359 | 26.68103 | 26.55035 | 26.21376
2602.395 | -0.1029047 | 62.43617 | 0.003027114 |  | 26.94064 | 27.1037 | 27.06432 | 26.67013 | 26.563 | 26.18394
2602.494 | -0.1029467 | 60.61291 | 0.003042263 |  | 26.96888 | 27.10823 | 27.02974 | 26.65502 | 26.58055 | 26.21341
2602.59375 | -0.1034497 | 63.68228 | 0.003029002 |  | 26.93571 | 27.10189 | 27.04223 | 26.69 | 26.53418 | 26.21578
2602.693 | -0.1029694 | 63.98327 | 0.003070429 |  | 26.95122 | 27.11233 | 27.04767 | 26.68903 | 26.56819 | 26.21822
2602.793 | -0.1030369 | 69.36441 | 0.00309072 |  | 26.94273 | 27.08309 | 27.04403 | 26.70603 | 26.5752 | 26.22682
2602.893 | -0.1027366 | 60.80932 | 0.003053625 |  | 26.93895 | 27.08533 | 27.03719 | 26.67421 | 26.55971 | 26.20819
2602.992 | -0.1030154 | 66.66051 | 0.003019763 |  | 26.9407 | 27.0891 | 27.01055 | 26.71095 | 26.55705 | 26.20995
2603.092 | -0.1026259 | 65.7466 | 0.003010757 |  | 26.94722 | 27.079 | 27.03159 | 26.69072 | 26.57145 | 26.24534
2603.191 | -0.1031142 | 66.76624 | 0.003049532 |  | 26.9284 | 27.08152 | 27.02719 | 26.71278 | 26.54749 | 26.20467
2603.291 | -0.1035263 | 65.33898 | 0.003057315 |  | 26.92629 | 27.10556 | 27.05751 | 26.66883 | 26.56926 | 26.24856
2603.390625 | -0.1032141 | 58.95303 | 0.00304667 |  | 26.9627 | 27.12038 | 27.03972 | 26.71075 | 26.53643 | 26.22132
2603.49 | -0.1027905 | 68.58721 | 0.003047083 |  | 26.95021 | 27.09508 | 27.05207 | 26.71232 | 26.55159 | 26.2423
2603.59 | -0.1031806 | 61.70523 | 0.003101482 |  | 26.95134 | 27.09338 | 27.04513 | 26.70416 | 26.55169 | 26.21335
2603.689 | -0.1029932 | 61.46621 | 0.003076555 |  | 26.98591 | 27.08482 | 27.03781 | 26.68658 | 26.53008 | 26.22188
2603.789 | -0.1026452 | 62.75858 | 0.003028224 |  | 26.96716 | 27.09137 | 27.04597 | 26.69273 | 26.56067 | 26.22684
2603.889 | -0.1029541 | 65.49597 | 0.003072119 |  | 26.91865 | 27.06171 | 27.03068 | 26.7133 | 26.54671 | 26.24415
2603.988 | -0.1036615 | 65.19589 | 0.003048786 |  | 26.93987 | 27.09345 | 27.06778 | 26.68058 | 26.53116 | 26.2085
2604.088 | -0.1030125 | 63.74517 | 0.003063126 |  | 26.94611 | 27.06473 | 27.00739 | 26.69599 | 26.55689 | 26.24131
2604.1875 | -0.1030528 | 64.31115 | 0.003036391 |  | 26.94265 | 27.09946 | 27.07276 | 26.66952 | 26.55525 | 26.22409
2604.287 | -0.1027633 | 65.51351 | 0.003063417 |  | 26.95103 | 27.09924 | 27.03934 | 26.68499 | 26.56228 | 26.20867
2604.387 | -0.1035996 | 65.97035 | 0.003047056 |  | 26.95088 | 27.09665 | 27.06305 | 26.70399 | 26.57432 | 26.22845
2604.486 | -0.1032277 | 64.59801 | 0.003014588 |  | 26.93802 | 27.05993 | 27.05374 | 26.70611 | 26.54147 | 26.24118
2604.586 | -0.1031374 | 61.32722 | 0.003014933 |  | 26.92701 | 27.10916 | 27.06322 | 26.6865 | 26.55887 | 26.21215
2604.686 | -0.1036444 | 65.28316 | 0.003074864 |  | 26.97556 | 27.10973 | 27.04146 | 26.70596 | 26.56411 | 26.2093
2604.785 | -0.1032391 | 60.44316 | 0.003067762 |  | 26.94459 | 27.10252 | 27.02705 | 26.71394 | 26.53551 | 26.20476
2604.885 | -0.1032873 | 66.10889 | 0.003057791 |  | 26.96322 | 27.0954 | 27.0951 | 26.70508 | 26.56415 | 26.18625
2604.984375 | -0.1039186 | 63.00192 | 0.003051105 |  | 26.95796 | 27.09196 | 27.06334 | 26.69653 | 26.54556 | 26.1898
2605.084 | -0.1034037 | 58.92979 | 0.003065959 |  | 26.98872 | 27.11135 | 27.10321 | 26.70977 | 26.55751 | 26.19757
2605.184 | -0.1033219 | 58.64201 | 0.003059816 |  | 26.96868 | 27.07668 | 27.04097 | 26.69732 | 26.55374 | 26.18311
2605.283 | -0.1031783 | 63.16119 | 0.003059499 |  | 26.94527 | 27.09397 | 27.09703 | 26.68224 | 26.57092 | 26.16605
2605.383 | -0.1033356 | 63.05046 | 0.00310848 |  | 26.95464 | 27.07845 | 27.03806 | 26.69109 | 26.53052 | 26.16469
2605.482 | -0.102958 | 63.67818 | 0.003050051 |  | 26.95261 | 27.10576 | 27.05835 | 26.6816 | 26.53766 | 26.15277
2605.582 | -0.1033747 | 64.15986 | 0.003022509 |  | 26.96751 | 27.09365 | 27.05796 | 26.6662 | 26.55485 | 26.13863
2605.682 | -0.1031221 | 69.45122 | 0.003038986 |  | 26.93412 | 27.10838 | 27.06907 | 26.68909 | 26.53714 | 26.18465
2605.78125 | -0.1033515 | 56.27738 | 0.003044398 |  | 26.96024 | 27.10805 | 27.07485 | 26.71289 | 26.56578 | 26.15924
2605.881 | -0.1036081 | 63.9115 | 0.003050976 |  | 26.96496 | 27.08771 | 27.04802 | 26.69587 | 26.54831 | 26.17516
2605.98 | -0.1036064 | 63.07028 | 0.003032424 |  | 26.97692 | 27.10466 | 27.07737 | 26.71164 | 26.53214 | 26.16873
2606.08 | -0.1035314 | 66.12803 | 0.003045432 |  | 26.94805 | 27.07958 | 27.06174 | 26.68692 | 26.56031 | 26.16951
2606.18 | -0.1036365 | 66.04372 | 0.003068531 |  | 26.95958 | 27.07297 | 27.06039 | 26.69996 | 26.55497 | 26.14233
2606.279 | -0.1031522 | 65.45313 | 0.003077521 |  | 26.97766 | 27.09253 | 27.0134 | 26.70299 | 26.54092 | 26.16027
2606.379 | -0.1032198 | 64.4057 | 0.00301755 |  | 26.9838 | 27.10675 | 27.09295 | 26.70986 | 26.5366 | 26.16363
2606.479 | -0.1037898 | 67.04512 | 0.003021676 |  | 26.95138 | 27.06686 | 27.03117 | 26.69026 | 26.53151 | 26.1599
2606.578125 | -0.1033078 | 63.08896 | 0.00301195 |  | 26.97697 | 27.08186 | 27.04115 | 26.66646 | 26.53705 | 26.16388
2606.678 | -0.1036592 | 69.35279 | 0.00306027 |  | 26.94981 | 27.10431 | 27.03819 | 26.71 | 26.53563 | 26.17244
2606.777 | -0.1037619 | 66.98269 | 0.003037524 |  | 26.96506 | 27.10704 | 27.03328 | 26.66376 | 26.52374 | 26.13166
2606.877 | -0.1036177 | 61.02168 | 0.003109103 |  | 26.94802 | 27.11706 | 27.05965 | 26.68563 | 26.52796 | 26.16098
2606.977 | -0.1038233 | 63.98806 | 0.003040103 |  | 26.97892 | 27.10696 | 27.02586 | 26.67396 | 26.53425 | 26.10826
2607.076 | -0.1034809 | 61.31606 | 0.003009208 |  | 26.93889 | 27.09571 | 27.08124 | 26.68032 | 26.5219 | 26.13113
2607.176 | -0.103909 | 63.18215 | 0.003063304 |  | 26.96124 | 27.09656 | 27.04857 | 26.70309 | 26.49004 | 26.16781
2607.275 | -0.1035178 | 62.77339 | 0.003033923 |  | 26.96831 | 27.10899 | 27.0339 | 26.68566 | 26.51878 | 26.13732
2607.375 | -0.1038937 | 62.17027 | 0.003079876 |  | 26.94991 | 27.10693 | 27.08628 | 26.70362 | 26.51758 | 26.16793
2607.475 | -0.1036484 | 66.23306 | 0.003051487 |  | 26.95044 | 27.09371 | 27.04233 | 26.67677 | 26.52947 | 26.13497
2607.574 | -0.1039254 | 63.4296 | 0.003054821 |  | 26.9645 | 27.11715 | 27.04597 | 26.72293 | 26.52098 | 26.13997
2607.674 | -0.1041049 | 66.25721 | 0.003027492 |  | 26.94578 | 27.08224 | 27.0437 | 26.66794 | 26.52472 | 26.15252
2607.773 | -0.1040027 | 66.37433 | 0.003029608 |  | 26.9493 | 27.08633 | 27.06221 | 26.70021 | 26.51652 | 26.1282
2607.873 | -0.103884 | 65.57184 | 0.003042967 |  | 26.97677 | 27.09484 | 27.01468 | 26.70824 | 26.53412 | 26.15422
2607.973 | -0.1041117 | 64.11292 | 0.003049879 |  | 26.97079 | 27.10518 | 27.05796 | 26.71801 | 26.51651 | 26.14113
2608.072 | -0.1039544 | 65.92615 | 0.003017021 |  | 26.97163 | 27.08524 | 27.01194 | 26.69287 | 26.51802 | 26.14327
2608.171875 | -0.1043002 | 64.52533 | 0.003048239 |  | 26.94256 | 27.10777 | 27.05531 | 26.67617 | 26.52774 | 26.13975
2608.271 | -0.1035984 | 61.03785 | 0.002978208 |  | 26.95006 | 27.10108 | 27.02722 | 26.71471 | 26.53835 | 26.13852
2608.371 | -0.1038891 | 66.30689 | 0.003027044 |  | 26.93555 | 27.11357 | 27.05118 | 26.69406 | 26.51452 | 26.14713
2608.471 | -0.1037313 | 64.25555 | 0.003046442 |  | 26.96806 | 27.11002 | 27.03112 | 26.70594 | 26.52638 | 26.1591
2608.57 | -0.1039834 | 65.1984 | 0.003013627 |  | 26.95373 | 27.12294 | 27.01802 | 26.71645 | 26.51216 | 26.15424
2608.67 | -0.1045295 | 67.92781 | 0.003012703 |  | 26.94271 | 27.07782 | 27.0679 | 26.7256 | 26.52721 | 26.14088
2608.77 | -0.1034508 | 61.56282 | 0.003058341 |  | 26.92953 | 27.10985 | 27.02258 | 26.70766 | 26.51493 | 26.14886
2608.869 | -0.103821 | 61.38806 | 0.003035982 |  | 26.96037 | 27.10344 | 27.04432 | 26.7345 | 26.54485 | 26.15565
2608.96875 | -0.1039834 | 58.96761 | 0.003020405 |  | 26.95941 | 27.09434 | 27.01964 | 26.72006 | 26.52539 | 26.15052
2609.068 | -0.1039005 | 59.96104 | 0.003034309 |  | 26.93334 | 27.11247 | 27.0398 | 26.73612 | 26.50853 | 26.15981
2609.168 | -0.1038357 | 66.57142 | 0.003002077 |  | 26.98015 | 27.09753 | 27.01549 | 26.70737 | 26.53564 | 26.16125
2609.268 | -0.103804 | 68.74648 | 0.003041154 |  | 26.98796 | 27.11365 | 27.06134 | 26.72241 | 26.52635 | 26.15911
2609.367 | -0.1034775 | 64.42257 | 0.003062799 |  | 26.92755 | 27.12202 | 27.01213 | 26.73061 | 26.52888 | 26.17414
2609.467 | -0.1037489 | 73.6186 | 0.003008383 |  | 26.95435 | 27.11014 | 27.04364 | 26.71112 | 26.51416 | 26.15682
2609.566 | -0.1041764 | 72.63291 | 0.003008051 |  | 26.97338 | 27.11043 | 27.04464 | 26.72961 | 26.51281 | 26.14708
2609.666 | -0.1041497 | 64.98946 | 0.002989141 |  | 26.94572 | 27.09905 | 27.00277 | 26.74684 | 26.51115 | 26.17092
2609.765625 | -0.1041474 | 67.42199 | 0.00300356 |  | 26.94968 | 27.12125 | 27.06711 | 26.74297 | 26.50559 | 26.16445
2609.865 | -0.1039249 | 69.52345 | 0.003027561 |  | 26.96704 | 27.10934 | 27.02908 | 26.72544 | 26.50818 | 26.14875
2609.965 | -0.1040044 | 72.2998 | 0.00304634 |  | 26.93278 | 27.09098 | 27.05327 | 26.76337 | 26.51623 | 26.18222
2610.064 | -0.1041111 | 70.07279 | 0.003047311 |  | 26.95112 | 27.12912 | 27.0181 | 26.74952 | 26.51002 | 26.18888
2610.164 | -0.1039714 | 68.88433 | 0.00301804 |  | 26.98798 | 27.13483 | 27.0813 | 26.77176 | 26.50809 | 26.15483
2610.264 | -0.1042865 | 65.87534 | 0.003039657 |  | 26.95943 | 27.10434 | 27.03137 | 26.73759 | 26.52469 | 26.15515
2610.363 | -0.1039402 | 63.09465 | 0.003061898 |  | 26.95851 | 27.12096 | 27.0201 | 26.73547 | 26.53947 | 26.15547
2610.463 | -0.1040907 | 70.14957 | 0.002998818 |  | 26.9741 | 27.13281 | 27.03343 | 26.76858 | 26.52455 | 26.16848
2610.5625 | -0.1040929 | 66.19547 | 0.002983324 |  | 26.94025 | 27.12193 | 27.03962 | 26.75847 | 26.53984 | 26.18024
2610.662 | -0.1042099 | 71.10427 | 0.002993971 |  | 26.93999 | 27.10537 | 27.02958 | 26.75721 | 26.52229 | 26.17516
2610.762 | -0.104471 | 67.57806 | 0.003009132 |  | 26.93832 | 27.12216 | 27.04515 | 26.75277 | 26.52547 | 26.16972
2610.861 | -0.1036808 | 68.93013 | 0.002972305 |  | 26.96812 | 27.13674 | 27.05272 | 26.73866 | 26.51005 | 26.17649
2610.961 | -0.1048361 | 67.74257 | 0.003030535 |  | 26.94493 | 27.10097 | 27.0204 | 26.72635 | 26.51324 | 26.17554
2611.061 | -0.1036387 | 67.61657 | 0.002997893 |  | 26.96512 | 27.14593 | 27.02604 | 26.74501 | 26.51151 | 26.1894
2611.16 | -0.1040628 | 61.60771 | 0.003011697 |  | 26.96671 | 27.11938 | 27.05268 | 26.77827 | 26.51468 | 26.17877
2611.26 | -0.1043195 | 66.04349 | 0.003036824 |  | 26.95143 | 27.09373 | 27.02295 | 26.75373 | 26.54244 | 26.15992
2611.359375 | -0.1039124 | 67.22877 | 0.003006109 |  | 26.94183 | 27.10492 | 27.01952 | 26.75882 | 26.5181 | 26.18844
2611.459 | -0.1041883 | 65.67984 | 0.003003727 |  | 26.9603 | 27.12597 | 27.05085 | 26.7454 | 26.5093 | 26.19408
2611.559 | -0.1038352 | 68.90939 | 0.003017612 |  | 26.96344 | 27.12181 | 27.03051 | 26.76197 | 26.52295 | 26.19694
2611.658 | -0.1044319 | 64.27469 | 0.003009801 |  | 26.98491 | 27.09517 | 27.04476 | 26.75938 | 26.54527 | 26.13739
2611.758 | -0.1043978 | 67.71774 | 0.003018505 |  | 26.94644 | 27.10603 | 27.03975 | 26.75566 | 26.52039 | 26.17503
2611.857 | -0.1044262 | 61.80116 | 0.003006093 |  | 26.97336 | 27.11445 | 27.06604 | 26.79287 | 26.53136 | 26.21017
2611.957 | -0.1042218 | 68.32017 | 0.003057068 |  | 26.93869 | 27.09789 | 27.08295 | 26.74567 | 26.51712 | 26.1326
2612.057 | -0.1044478 | 67.00798 | 0.003014417 |  | 26.9555 | 27.09675 | 27.03216 | 26.75875 | 26.48869 | 26.16774
2612.15625 | -0.1044733 | 70.00011 | 0.003003688 |  | 26.94888 | 27.07933 | 27.07281 | 26.75462 | 26.51232 | 26.16801
2612.256 | -0.1049315 | 69.33524 | 0.003026081 |  | 26.95151 | 27.09966 | 27.05274 | 26.73589 | 26.51342 | 26.15774
2612.355 | -0.1041633 | 68.20214 | 0.003027591 |  | 26.92888 | 27.10316 | 27.04776 | 26.75776 | 26.47935 | 26.17167
2612.455 | -0.1041378 | 66.86056 | 0.003001474 |  | 26.95375 | 27.0936 | 27.06518 | 26.75684 | 26.51945 | 26.16349
2612.555 | -0.1039578 | 68.02374 | 0.002996642 |  | 26.96447 | 27.08448 | 27.04303 | 26.76324 | 26.51545 | 26.14378
2612.654 | -0.104651 | 66.53702 | 0.003029363 |  | 26.94906 | 27.09695 | 27.07506 | 26.74948 | 26.52696 | 26.17543
2612.754 | -0.1041787 | 70.93999 | 0.003004321 |  | 26.96087 | 27.0701 | 27.04068 | 26.75705 | 26.53316 | 26.17643
2612.854 | -0.1043302 | 73.32034 | 0.003038354 |  | 26.94116 | 27.08109 | 27.07775 | 26.74938 | 26.50087 | 26.15397
2612.953125 | -0.1047753 | 68.18734 | 0.003035982 |  | 26.94335 | 27.08543 | 27.05313 | 26.72709 | 26.48014 | 26.15405
2613.053 | -0.104232 | 70.14137 | 0.003046187 |  | 26.95588 | 27.06851 | 27.07556 | 26.7614 | 26.5197 | 26.1575
2613.152 | -0.1048429 | 68.11442 | 0.003023008 |  | 26.94194 | 27.12056 | 27.06992 | 26.74132 | 26.52458 | 26.1886
2613.252 | -0.1040912 | 73.14285 | 0.003004359 |  | 26.94814 | 27.09882 | 27.08974 | 26.73191 | 26.50148 | 26.17455
2613.352 | -0.1042962 | 70.95708 | 0.003029301 |  | 26.95084 | 27.10675 | 27.06166 | 26.72948 | 26.50455 | 26.19231
2613.451 | -0.1044523 | 66.68352 | 0.00301028 |  | 26.96185 | 27.12482 | 27.04321 | 26.74331 | 26.47946 | 26.16826
2613.551 | -0.1044722 | 67.63958 | 0.003010311 |  | 26.95549 | 27.13854 | 27.04807 | 26.73498 | 26.50875 | 26.16438
2613.65 | -0.1050155 | 64.40206 | 0.002991645 |  | 26.96768 | 27.09829 | 27.04665 | 26.71526 | 26.52078 | 26.15969
2613.75 | -0.104718 | 67.58627 | 0.003039539 |  | 26.9555 | 27.12176 | 27.04501 | 26.74865 | 26.52216 | 26.15703
2613.85 | -0.1046005 | 70.84156 | 0.003036474 |  | 26.97509 | 27.09334 | 27.06039 | 26.74318 | 26.51781 | 26.18679
2613.949 | -0.1037988 | 66.92846 | 0.003037346 |  | 26.95823 | 27.14145 | 27.04945 | 26.73032 | 26.50808 | 26.15481
2614.049 | -0.104563 | 63.95547 | 0.003019791 |  | 26.91947 | 27.1083 | 27.06239 | 26.72406 | 26.50476 | 26.1512
2614.148 | -0.104659 | 63.90899 | 0.003027105 |  | 26.93275 | 27.10473 | 27.08955 | 26.70492 | 26.50903 | 26.14945
2614.248 | -0.1045511 | 64.40525 | 0.00299961 |  | 26.94286 | 27.0973 | 27.04634 | 26.7319 | 26.53232 | 26.17396
2614.348 | -0.1048298 | 72.07787 | 0.002983049 |  | 26.92513 | 27.11002 | 27.07656 | 26.7284 | 26.51784 | 26.15874
2614.447 | -0.1049298 | 68.83329 | 0.002989384 |  | 26.9573 | 27.1018 | 27.04071 | 26.72273 | 26.50257 | 26.15899
2614.546875 | -0.1047543 | 74.19438 | 0.003020342 |  | 26.91583 | 27.11268 | 27.07034 | 26.73125 | 26.50097 | 26.16646
2614.646 | -0.104739 | 65.5126 | 0.003020153 |  | 26.91316 | 27.10867 | 27.06734 | 26.73769 | 26.49286 | 26.1677
2614.746 | -0.1049031 | 70.25599 | 0.003035509 |  | 26.92274 | 27.1319 | 27.07932 | 26.69746 | 26.52354 | 26.16227
2614.846 | -0.1054771 | 64.08626 | 0.003021255 |  | 26.92795 | 27.12018 | 27.06573 | 26.72334 | 26.52051 | 26.16741
2614.945 | -0.104714 | 63.02926 | 0.003039606 |  | 26.92085 | 27.10232 | 27.03714 | 26.7409 | 26.52079 | 26.16955
2615.045 | -0.104077 | 63.53691 | 0.002998818 |  | 26.93624 | 27.12323 | 27.09209 | 26.74172 | 26.51007 | 26.138
2615.145 | -0.1041122 | 68.72438 | 0.00301564 |  | 26.93969 | 27.11702 | 27.0453 | 26.74668 | 26.49796 | 26.14376
2615.244 | -0.1046011 | 68.02533 | 0.003025403 |  | 26.93373 | 27.08654 | 27.07093 | 26.72319 | 26.5059 | 26.13293
2615.34375 | -0.1049076 | 66.02868 | 0.003014374 |  | 26.92097 | 27.10762 | 27.05326 | 26.73871 | 26.48086 | 26.13793
2615.443 | -0.1046822 | 65.26356 | 0.003032999 |  | 26.95171 | 27.11551 | 27.0974 | 26.73477 | 26.52407 | 26.17117
2615.543 | -0.1047714 | 62.28761 | 0.003007979 |  | 26.92042 | 27.09829 | 27.04585 | 26.75369 | 26.51794 | 26.12624
2615.643 | -0.1050325 | 66.52836 | 0.00304665 |  | 26.93384 | 27.12222 | 27.08742 | 26.71879 | 26.48918 | 26.14395
2615.742 | -0.1051631 | 66.76054 | 0.003004289 |  | 26.92734 | 27.08303 | 27.04716 | 26.75444 | 26.5096 | 26.15448
2615.842 | -0.1046289 | 71.08308 | 0.003049913 |  | 26.90085 | 27.08918 | 27.06506 | 26.72831 | 26.51207 | 26.14076
2615.941 | -0.1047231 | 65.58278 | 0.002986165 |  | 26.92168 | 27.11093 | 27.08522 | 26.76784 | 26.52053 | 26.14013
2616.041 | -0.1054549 | 64.70692 | 0.003009972 |  | 26.92511 | 27.12484 | 27.04947 | 26.73689 | 26.50982 | 26.16699
2616.140625 | -0.104328 | 64.25874 | 0.002992088 |  | 26.9598 | 27.13914 | 27.07741 | 26.73076 | 26.5016 | 26.14361
2616.24 | -0.1051177 | 61.65419 | 0.003039266 |  | 26.9104 | 27.08425 | 27.0749 | 26.75339 | 26.50001 | 26.12332
2616.34 | -0.1049587 | 65.38523 | 0.003067033 |  | 26.91777 | 27.1288 | 27.07065 | 26.72519 | 26.5061 | 26.12823
2616.439 | -0.1042587 | 67.61338 | 0.002998321 |  | 26.94692 | 27.08408 | 27.04542 | 26.78186 | 26.5238 | 26.13371
2616.539 | -0.1043007 | 62.63075 | 0.003017771 |  | 26.92397 | 27.10229 | 27.08244 | 26.76091 | 26.47193 | 26.13447
2616.639 | -0.1048588 | 71.24348 | 0.002977191 |  | 26.93753 | 27.10468 | 27.07652 | 26.75524 | 26.52761 | 26.12049
2616.738 | -0.1051733 | 65.16285 | 0.003011468 |  | 26.91601 | 27.0973 | 27.04705 | 26.75576 | 26.51575 | 26.12264
2616.838 | -0.1055844 | 68.83853 | 0.003014469 |  | 26.92204 | 27.09981 | 27.02576 | 26.724 | 26.49934 | 26.11787
2616.9375 | -0.1048792 | 68.89869 | 0.003027744 |  | 26.96083 | 27.09814 | 27.07054 | 26.75449 | 26.51667 | 26.14215
2617.037 | -0.1051007 | 69.16869 | 0.002992318 |  | 26.91212 | 27.08984 | 27.07118 | 26.72783 | 26.49869 | 26.13748
2617.137 | -0.1047265 | 70.08259 | 0.003039504 |  | 26.9177 | 27.08045 | 27.04885 | 26.72544 | 26.49502 | 26.13198
2617.236 | -0.1051251 | 66.16949 | 0.002991882 |  | 26.92297 | 27.07987 | 27.10343 | 26.73614 | 26.49373 | 26.11432
2617.336 | -0.1046993 | 66.19683 | 0.003001273 |  | 26.90865 | 27.06804 | 27.03514 | 26.71878 | 26.48822 | 26.1228
2617.436 | -0.1050195 | 61.68837 | 0.003039734 |  | 26.9192 | 27.09647 | 27.08156 | 26.7188 | 26.51635 | 26.13426
2617.535 | -0.1052165 | 69.55398 | 0.002997186 |  | 26.93366 | 27.0476 | 27.04831 | 26.70732 | 26.48459 | 26.13219
2617.635 | -0.1046959 | 64.90083 | 0.003033903 |  | 26.92825 | 27.08105 | 27.06343 | 26.72799 | 26.51679 | 26.1682
2617.734375 | -0.1049122 | 69.04929 | 0.003016314 |  | 26.90928 | 27.08425 | 27.06774 | 26.71903 | 26.50575 | 26.1265
2617.834 | -0.1055736 | 70.41366 | 0.002977029 |  | 26.94524 | 27.0321 | 27.03167 | 26.71054 | 26.51269 | 26.12831
2617.934 | -0.1056355 | 72.46954 | 0.003013773 |  | 26.94889 | 27.08247 | 27.07935 | 26.73134 | 26.49428 | 26.13601
2618.033 | -0.1058853 | 68.682 | 0.003024073 |  | 26.9305 | 27.05469 | 27.0575 | 26.70765 | 26.51155 | 26.14244
2618.133 | -0.105229 | 69.51502 | 0.002984914 |  | 26.94473 | 27.05089 | 27.08988 | 26.72287 | 26.51437 | 26.12542
2618.232 | -0.1053618 | 71.45744 | 0.002965046 |  | 26.91425 | 27.06819 | 27.04364 | 26.72905 | 26.49133 | 26.12916
2618.332 | -0.1049167 | 70.43029 | 0.002989051 |  | 26.93802 | 27.08149 | 27.09646 | 26.72748 | 26.52043 | 26.12837
2618.432 | -0.1052324 | 71.35126 | 0.003052368 |  | 26.9105 | 27.04139 | 27.04634 | 26.70371 | 26.49604 | 26.1067
2618.53125 | -0.1048134 | 74.98365 | 0.00299589 |  | 26.94135 | 27.06793 | 27.0702 | 26.6967 | 26.4925 | 26.13622
2618.631 | -0.1052193 | 76.85976 | 0.00302384 |  | 26.94294 | 27.06727 | 27.04376 | 26.72295 | 26.51906 | 26.15686
2618.73 | -0.1056497 | 74.60017 | 0.00301301 |  | 26.91465 | 27.05819 | 27.06538 | 26.71918 | 26.50176 | 26.1408
2618.83 | -0.1052818 | 70.9785 | 0.003023473 |  | 26.94601 | 27.04106 | 27.04672 | 26.70181 | 26.49108 | 26.14227
2618.93 | -0.1053641 | 72.70651 | 0.002969557 |  | 26.89064 | 27.06657 | 27.04317 | 26.69689 | 26.47272 | 26.1279
2619.029 | -0.1053266 | 67.58991 | 0.002978912 |  | 26.93945 | 27.04753 | 27.06777 | 26.7194 | 26.4915 | 26.11773
2619.129 | -0.1053874 | 71.43556 | 0.002967612 |  | 26.93795 | 27.07853 | 27.04052 | 26.70604 | 26.4784 | 26.15923
2619.229 | -0.1054055 | 70.10743 | 0.003020018 |  | 26.92306 | 27.08869 | 27.07928 | 26.71937 | 26.51768 | 26.12636
2619.328125 | -0.1048616 | 68.81826 | 0.002962828 |  | 26.93206 | 27.03728 | 27.038 | 26.70722 | 26.51013 | 26.12801
2619.428 | -0.105183 | 71.29977 | 0.003002848 |  | 26.93914 | 27.06402 | 27.05572 | 26.71589 | 26.4861 | 26.14871
2619.527 | -0.1053436 | 69.02218 | 0.003015631 |  | 26.92039 | 27.03766 | 27.05091 | 26.68423 | 26.51305 | 26.16404
2619.627 | -0.104911 | 68.67995 | 0.002988516 |  | 26.92436 | 27.07231 | 27.07792 | 26.697 | 26.49607 | 26.1551
2619.727 | -0.1053737 | 69.3439 | 0.00297613 |  | 26.94332 | 27.07229 | 27.03923 | 26.71057 | 26.50192 | 26.17852
2619.826 | -0.1051234 | 65.48435 | 0.003017993 |  | 26.93847 | 27.04769 | 27.08389 | 26.70208 | 26.48144 | 26.1742
2619.926 | -0.1052579 | 65.45177 | 0.002978386 |  | 26.91175 | 27.05782 | 27.04508 | 26.72264 | 26.49164 | 26.18709
2620.025 | -0.1050257 | 65.79035 | 0.003039123 |  | 26.92715 | 27.05952 | 27.08037 | 26.69202 | 26.48819 | 26.14943
2620.125 | -0.1056729 | 62.44255 | 0.002998346 |  | 26.9408 | 27.06712 | 27.05894 | 26.69461 | 26.5011 | 26.16062
2620.225 | -0.1054379 | 66.12757 | 0.002958009 |  | 26.93967 | 27.04639 | 27.04717 | 26.72147 | 26.49425 | 26.15398
2620.324 | -0.1050535 | 67.4074 | 0.003001604 |  | 26.94562 | 27.04466 | 27.08295 | 26.7183 | 26.48547 | 26.14146
2620.424 | -0.1049105 | 67.94217 | 0.003021978 |  | 26.92807 | 27.06988 | 27.04062 | 26.71292 | 26.51316 | 26.17749
2620.523 | -0.1056343 | 70.06482 | 0.003016951 |  | 26.94031 | 27.06108 | 27.07838 | 26.73525 | 26.48175 | 26.20639
2620.623 | -0.1051926 | 72.32532 | 0.00300745 |  | 26.90947 | 27.0508 | 27.03036 | 26.70709 | 26.47734 | 26.18382
2620.723 | -0.1053278 | 69.47674 | 0.002963844 |  | 26.94315 | 27.0571 | 27.04678 | 26.7326 | 26.47121 | 26.16846
2620.822 | -0.1047708 | 66.48119 | 0.003004968 |  | 26.9183 | 27.07773 | 27.01362 | 26.70914 | 26.47743 | 26.15987
2620.921875 | -0.1042984 | 63.89418 | 0.00298765 |  | 26.93989 | 27.03761 | 27.07788 | 26.69843 | 26.48235 | 26.1918
2621.021 | -0.1054714 | 67.69085 | 0.002984616 |  | 26.92097 | 27.05299 | 27.06079 | 26.67377 | 26.49733 | 26.1722
2621.121 | -0.1053067 | 71.3246 | 0.003011342 |  | 26.94732 | 27.06939 | 27.05463 | 26.67742 | 26.49493 | 26.21556
2621.221 | -0.1054873 | 68.736 | 0.002993449 |  | 26.94765 | 27.05395 | 27.03474 | 26.72336 | 26.51122 | 26.19009
2621.32 | -0.1049235 | 66.26519 | 0.003003337 |  | 26.91009 | 27.06843 | 27.04094 | 26.71746 | 26.49911 | 26.16629
2621.42 | -0.1050683 | 68.67904 | 0.003035842 |  | 26.9264 | 27.07792 | 27.05115 | 26.69579 | 26.51091 | 26.1781
2621.52 | -0.1056428 | 64.52055 | 0.003060878 |  | 26.94278 | 27.05379 | 27.06779 | 26.69887 | 26.48109 | 26.18161
2621.619 | -0.1057218 | 66.96947 | 0.003013772 |  | 26.92624 | 27.03909 | 27.05931 | 26.70892 | 26.48749 | 26.16939
2621.71875 | -0.1054703 | 65.89516 | 0.0029948 |  | 26.93679 | 27.03668 | 27.05496 | 26.69114 | 26.51004 | 26.18294
2621.818 | -0.1058489 | 61.9365 | 0.003025142 |  | 26.92064 | 27.0806 | 27.07 | 26.67832 | 26.51802 | 26.17093
2621.918 | -0.1047958 | 65.25468 | 0.002998343 |  | 26.92182 | 27.06731 | 27.02184 | 26.68492 | 26.50941 | 26.1811
2622.018 | -0.1052676 | 66.04554 | 0.003038688 |  | 26.95053 | 27.05651 | 27.04928 | 26.71547 | 26.47709 | 26.16895
2622.117 | -0.1055571 | 64.38315 | 0.002983584 |  | 26.91976 | 27.05313 | 27.03283 | 26.6999 | 26.48192 | 26.18047
2622.217 | -0.1059994 | 64.20201 | 0.003001165 |  | 26.9345 | 27.05258 | 27.05285 | 26.67603 | 26.47341 | 26.18796
2622.316 | -0.1050632 | 72.50487 | 0.002990021 |  | 26.9421 | 27.04929 | 27.07049 | 26.69858 | 26.50925 | 26.19233
2622.416 | -0.1050524 | 66.5058 | 0.002982683 |  | 26.90995 | 27.04108 | 27.05073 | 26.66425 | 26.51538 | 26.18373
2622.515625 | -0.1049337 | 69.20309 | 0.003012126 |  | 26.92929 | 27.04385 | 27.05095 | 26.70338 | 26.53794 | 26.19299
2622.615 | -0.1054498 | 62.37807 | 0.002949413 |  | 26.93282 | 27.04461 | 27.0328 | 26.69769 | 26.5088 | 26.22824
2622.715 | -0.1052363 | 62.80096 | 0.003013626 |  | 26.92946 | 27.06989 | 27.08693 | 26.67401 | 26.52259 | 26.20575
2622.814 | -0.105087 | 63.57565 | 0.003030471 |  | 26.93147 | 27.02026 | 27.04321 | 26.68508 | 26.491 | 26.21969
2622.914 | -0.1054697 | 63.40932 | 0.002985471 |  | 26.91986 | 27.04676 | 27.0621 | 26.6715 | 26.52569 | 26.17762
2623.014 | -0.1052795 | 70.46242 | 0.003000136 |  | 26.92256 | 27.03571 | 27.04041 | 26.67903 | 26.49607 | 26.18041
2623.113 | -0.1050081 | 67.51335 | 0.003028961 |  | 26.9224 | 27.05298 | 27.0576 | 26.70777 | 26.51072 | 26.21175
2623.213 | -0.1053845 | 64.2617 | 0.003029125 |  | 26.95466 | 27.05125 | 27.0561 | 26.70624 | 26.49853 | 26.21258
2623.3125 | -0.1055895 | 61.2591 | 0.002995091 |  | 26.93274 | 27.0309 | 27.04635 | 26.69886 | 26.50109 | 26.21004
2623.412 | -0.1052108 | 69.17917 | 0.003019502 |  | 26.93161 | 27.03817 | 27.07129 | 26.71168 | 26.49725 | 26.21228
2623.512 | -0.1053397 | 62.25913 | 0.003024146 |  | 26.93345 | 27.05651 | 27.0415 | 26.70183 | 26.53184 | 26.21688
2623.611 | -0.1052551 | 68.67106 | 0.003032721 |  | 26.93716 | 27.05961 | 27.07068 | 26.69792 | 26.49936 | 26.20034
2623.711 | -0.1052931 | 56.54078 | 0.00302544 |  | 26.93835 | 27.04215 | 27.04342 | 26.67446 | 26.52407 | 26.21033
2623.811 | -0.1052494 | 62.81759 | 0.002988474 |  | 26.93412 | 27.04807 | 27.10006 | 26.67949 | 26.50238 | 26.21191
2623.91 | -0.1053141 | 64.38474 | 0.002965142 |  | 26.91437 | 27.05609 | 27.05155 | 26.69923 | 26.50486 | 26.18937
2624.01 | -0.1052585 | 59.61242 | 0.003042545 |  | 26.91527 | 27.05637 | 27.06201 | 26.70246 | 26.51847 | 26.23274
2624.109375 | -0.1053885 | 59.93985 | 0.002996383 |  | 26.92532 | 27.06723 | 27.05236 | 26.704 | 26.51191 | 26.21484375
2624.209 | -0.1050269 | 63.52734375 | 0.002966258 |  | 26.91046 | 27.05243 | 27.04404 | 26.68236 | 26.48322 | 26.21224
2624.309 | -0.1049882 | 64.73951 | 0.00301705 |  | 26.93589 | 27.03401 | 27.07059 | 26.72298 | 26.49192 | 26.21175
2624.408 | -0.1052187 | 64.50186 | 0.00299659 |  | 26.92462 | 27.07364 | 27.05318 | 26.6909 | 26.49516 | 26.22667
2624.508 | -0.1054793 | 61.0276 | 0.003029436 |  | 26.91001 | 27.0705 | 27.07476 | 26.71368 | 26.49343 | 26.20991
2624.607 | -0.105267 | 59.38161 | 0.002959609 |  | 26.89851 | 27.06956 | 27.05293 | 26.69246 | 26.48209 | 26.22645
2624.707 | -0.1053879 | 65.06989 | 0.003010811 |  | 26.89498 | 27.07772 | 27.08892 | 26.68569 | 26.52253 | 26.18537
2624.807 | -0.1058211 | 61.37257 | 0.003018979 |  | 26.90788 | 27.07421 | 27.0397 | 26.70556 | 26.51477 | 26.20555
2624.90625 | -0.1057536 | 58.52808 | 0.002967605 |  | 26.9256 | 27.04385 | 27.09538 | 26.71177 | 26.51251 | 26.22218
2625.006 | -0.1053295 | 64.52624 | 0.002984153 |  | 26.91088 | 27.0561 | 27.0463 | 26.72372 | 26.50462 | 26.23537
2625.105 | -0.105359 | 58.92933 | 0.00302792 |  | 26.92548 | 27.07261 | 27.05398 | 26.70661 | 26.51315 | 26.23327
2625.205 | -0.1049741 | 62.36371 | 0.002989027 |  | 26.91677 | 27.06466 | 27.05101 | 26.68651 | 26.50625 | 26.22811
2625.305 | -0.1054566 | 60.98294 | 0.002999842 |  | 26.92058 | 27.07673 | 27.06141 | 26.67937 | 26.52939 | 26.23289
2625.404 | -0.1055412 | 65.848 | 0.002962603 |  | 26.9081 | 27.04935 | 27.05645 | 26.69569 | 26.51405 | 26.21412
2625.504 | -0.1050303 | 60.09319 | 0.002972864 |  | 26.89612 | 27.087 | 27.04366 | 26.71999 | 26.51955 | 26.21426
2625.604 | -0.1053096 | 66.12301 | 0.003018118 |  | 26.90605 | 27.05198 | 27.04095 | 26.71131 | 26.49801 | 26.20392
2625.703125 | -0.1041605 | 57.02906 | 0.003017787 |  | 26.92417 | 27.08624 | 27.05449 | 26.70428 | 26.50496 | 26.20803
2625.803 | -0.1055276 | 65.50896 | 0.002990356 |  | 26.93009 | 27.06678 | 27.05974 | 26.72283 | 26.50496 | 26.22713
2625.902 | -0.1042752 | 65.57071 | 0.003044978 |  | 26.89938 | 27.07156 | 27.04621 | 26.67577 | 26.49627 | 26.19545
2626.002 | -0.1052767 | 64.5734 | 0.003020564 |  | 26.90051 | 27.07572 | 27.101 | 26.71699 | 26.4885 | 26.19512
2626.102 | -0.1054833 | 67.61316 | 0.002957985 |  | 26.91236 | 27.07608 | 27.07574 | 26.70421 | 26.50301 | 26.19544
2626.201 | -0.1049411 | 70.57635 | 0.003012703 |  | 26.91278 | 27.05897 | 27.08701 | 26.71302 | 26.48144 | 26.21971
2626.301 | -0.1049099 | 69.90214 | 0.003006045 |  | 26.88187 | 27.05204 | 27.03243 | 26.70272 | 26.51957 | 26.21203
2626.4 | -0.1046556 | 67.10869 | 0.003013917 |  | 26.91682 | 27.06993 | 27.08636 | 26.70464 | 26.48809 | 26.21297
2626.5 | -0.1048872 | 69.05453 | 0.002993415 |  | 26.9167 | 27.05901 | 27.04325 | 26.70431 | 26.49936 | 26.2396
2626.6 | -0.1050728 | 70.23639 | 0.002984833 |  | 26.90463 | 27.07619 | 27.05853 | 26.70586 | 26.51589 | 26.21456
2626.699 | -0.104852 | 71.54197 | 0.003004442 |  | 26.92786 | 27.0693 | 27.07072 | 26.71716 | 26.48502 | 26.1923
2626.799 | -0.1054294 | 65.043 | 0.002976672 |  | 26.87601 | 27.03296 | 27.06092 | 26.70134 | 26.48724 | 26.21415
2626.898 | -0.1054532 | 65.48025 | 0.003008712 |  | 26.91963 | 27.06207 | 27.05782 | 26.71684 | 26.48123 | 26.176
2626.998 | -0.1046658 | 69.62872 | 0.002951789 |  | 26.92274 | 27.05064 | 27.06622 | 26.70875 | 26.51541 | 26.21673
2627.098 | -0.1049701 | 70.61417 | 0.00302664 |  | 26.90015 | 27.07411 | 27.08129 | 26.71695 | 26.48407 | 26.22747
2627.197 | -0.1045971 | 68.03422 | 0.002996302 |  | 26.87778 | 27.07194 | 27.02618 | 26.71268 | 26.49099 | 26.18711
2627.296875 | -0.104693 | 71.07921 | 0.003001915 |  | 26.93675 | 27.07503 | 27.0969 | 26.72974 | 26.52119 | 26.20205
2627.396 | -0.1049059 | 71.74476 | 0.002992237 |  | 26.91051 | 27.06377 | 27.03921 | 26.69355 | 26.49976 | 26.22816
2627.496 | -0.1052267 | 71.93798 | 0.003008378 |  | 26.93638 | 27.08462 | 27.05091 | 26.72703 | 26.52239 | 26.22919
2627.596 | -0.1053533 | 71.42918 | 0.003004983 |  | 26.89982 | 27.08449 | 27.0738 | 26.74476 | 26.51225 | 26.20467
2627.695 | -0.1051256 | 74.92577 | 0.002951315 |  | 26.92839 | 27.08286 | 27.06087 | 26.74151 | 26.54645 | 26.20127
2627.795 | -0.1052687 | 74.1937 | 0.00301481 |  | 26.92989 | 27.07162 | 27.07934 | 26.74169 | 26.52894 | 26.24576
2627.895 | -0.1048497 | 72.55363 | 0.003037201 |  | 26.89043 | 27.08591 | 27.01888 | 26.73888 | 26.50153 | 26.24665
2627.994 | -0.1048247 | 74.00868 | 0.003016555 |  | 26.91552 | 27.10283 | 27.06698 | 26.74652 | 26.51664 | 26.23649
2628.09375 | -0.1047884 | 73.12234 | 0.003015918 |  | 26.90515 | 27.05993 | 27.03486 | 26.7243 | 26.53523 | 26.20043
2628.193 | -0.1048389 | 73.73457 | 0.002974306 |  | 26.92414 | 27.04468 | 27.06515 | 26.72761 | 26.49117 | 26.18524
2628.293 | -0.104689 | 76.03951 | 0.002957389 |  | 26.92848 | 27.05577 | 27.0604 | 26.73263 | 26.53142 | 26.23775
2628.393 | -0.1051268 | 74.4008 | 0.002977308 |  | 26.93531 | 27.04992 | 27.07836 | 26.70365 | 26.50964 | 26.24286
2628.492 | -0.1052176 | 77.2266 | 0.002976629 |  | 26.92049 | 27.04125 | 27.05832 | 26.72398 | 26.52097 | 26.22143
2628.592 | -0.1040044 | 72.52901 | 0.002975238 |  | 26.90616 | 27.0707 | 27.09201 | 26.72342 | 26.52946 | 26.22586
2628.691 | -0.104806 | 66.4436 | 0.002944917 |  | 26.95479 | 27.06899 | 27.06453 | 26.73607 | 26.51957 | 26.1972
2628.791 | -0.1049968 | 69.08301 | 0.00298658 |  | 26.91281 | 27.06866 | 27.08908 | 26.73919 | 26.50419 | 26.19789
2628.890625 | -0.1052142 | 68.04333 | 0.002944737 |  | 26.93914 | 27.08324 | 27.07072 | 26.73434 | 26.50712 | 26.22803
2628.99 | -0.1043336 | 75.07047 | 0.002986174 |  | 26.89578 | 27.06484 | 27.05079 | 26.72815 | 26.51484 | 26.24317
2629.09 | -0.1044216 | 71.78326 | 0.00297927 |  | 26.90113 | 27.06899 | 27.06936 | 26.74479 | 26.5137 | 26.2484
2629.189 | -0.1048401 | 74.46096 | 0.002991423 |  | 26.92091 | 27.08701 | 27.0419 | 26.73368 | 26.52088 | 26.23736
2629.289 | -0.1048003 | 69.28284 | 0.002925421 |  | 26.90446 | 27.09126 | 27.08864 | 26.75065 | 26.52126 | 26.20812
2629.389 | -0.1048054 | 74.17205 | 0.002973404 |  | 26.91041 | 27.05653 | 27.00236 | 26.72621 | 26.52425 | 26.23428
2629.488 | -0.1045653 | 74.43475 | 0.002986625 |  | 26.90513 | 27.08342 | 27.09044 | 26.73228 | 26.53671 | 26.21056
2629.588 | -0.1043694 | 71.52785 | 0.002981309 |  | 26.92488 | 27.09545 | 27.04422 | 26.72775 | 26.52052 | 26.20278
2629.6875 | -0.1050325 | 68.30285 | 0.002922487 |  | 26.9195 | 27.0712 | 27.06319 | 26.72527 | 26.51008 | 26.23823
2629.787 | -0.1053005 | 71.60851 | 0.002971516 |  | 26.91998 | 27.09444 | 27.03934 | 26.73219 | 26.51336 | 26.19828
2629.887 | -0.104475 | 70.74837 | 0.003013676 |  | 26.92837 | 27.07882 | 27.07442 | 26.71758 | 26.50041 | 26.2019
2629.986 | -0.1044744 | 73.59969 | 0.002990104 |  | 26.93855 | 27.04797 | 27.07102 | 26.72607 | 26.53217 | 26.2157
2630.086 | -0.1046408 | 75.49722 | 0.002990504 |  | 26.93277 | 27.06011 | 27.04305 | 26.72149 | 26.53842 | 26.21583
2630.186 | -0.105066 | 70.43736 | 0.002965905 |  | 26.92426 | 27.08761 | 27.03717 | 26.72184 | 26.52617 | 26.20394
2630.285 | -0.1048764 | 71.29908 | 0.002978884 |  | 26.90222 | 27.0534 | 27.05616 | 26.71187 | 26.51026 | 26.20336
2630.385 | -0.1046277 | 73.84098 | 0.002950302 |  | 26.92598 | 27.07007 | 27.07016 | 26.71631 | 26.51453 | 26.22405
2630.484375 | -0.1046164 | 72.11797 | 0.002959317 |  | 26.93401 | 27.04194 | 27.03495 | 26.71522 | 26.47281 | 26.2327
2630.584 | -0.1048934 | 76.41227 | 0.003033505 |  | 26.93297 | 27.08293 | 27.08664 | 26.72828 | 26.53402 | 26.1972
2630.684 | -0.1041866 | 73.01001 | 0.002959032 |  | 26.96011 | 27.04975 | 27.00818 | 26.70103 | 26.51858 | 26.23642
2630.783 | -0.1049071 | 78.28838 | 0.002972753 |  | 26.92098 | 27.05198 | 27.06217 | 26.69456 | 26.48423 | 26.22436
2630.883 | -0.104638 | 74.21989 | 0.002971345 |  | 26.93347 | 27.06165 | 27.02455 | 26.72101 | 26.52872 | 26.22528
2630.982 | -0.104877 | 72.20228 | 0.002959841 |  | 26.92562 | 27.06788 | 27.07865 | 26.71519 | 26.50743 | 26.22395
2631.082 | -0.1042945 | 75.50816 | 0.002993679 |  | 26.9447 | 27.05556 | 27.05173 | 26.71523 | 26.52254 | 26.20271
2631.182 | -0.1045568 | 77.77937 | 0.00298471 |  | 26.91756 | 27.05108 | 27.05326 | 26.72224 | 26.50469 | 26.22953
2631.28125 | -0.1048049 | 72.87672 | 0.002911779 |  | 26.93195 | 27.04504 | 27.03492 | 26.69899 | 26.50575 | 26.19752
2631.381 | -0.1041111 | 71.52442 | 0.002993222 |  | 26.92299 | 27.06538 | 27.07567 | 26.70578 | 26.51505 | 26.23183
2631.48 | -0.1036927 | 78.34557 | 0.00301806 |  | 26.91735 | 27.05926 | 27.02923 | 26.68972 | 26.50406 | 26.2062
2631.58 | -0.1042967 | 76.50159 | 0.00297997 |  | 26.89388 | 27.04479 | 27.0552 | 26.69237 | 26.49297 | 26.21291
2631.68 | -0.1049831 | 79.069 | 0.002933759 |  | 26.92427 | 27.04573 | 27.07535 | 26.7219 | 26.50267 | 26.20353
2631.779 | -0.1048281 | 77.16486 | 0.002970463 |  | 26.91211 | 27.0452 | 27.03341 | 26.68706 | 26.516 | 26.2483
2631.879 | -0.1048168 | 75.13722 | 0.002983236 |  | 26.89769 | 27.08378 | 27.06784 | 26.68747 | 26.51914 | 26.24133
2631.979 | -0.1040509 | 79.00542 | 0.002991184 |  | 26.93234 | 27.09022 | 27.03668 | 26.70735 | 26.50328 | 26.23216
2632.078125 | -0.1043376 | 76.77023 | 0.002960057 |  | 26.90008 | 27.0516 | 27.06209 | 26.69753 | 26.52025 | 26.23146
2632.178 | -0.1046516 | 73.83232 | 0.003004467 |  | 26.93941 | 27.07964 | 27.03967 | 26.68934 | 26.52092 | 26.21691
2632.277 | -0.1044052 | 74.40172 | 0.003008186 |  | 26.88747 | 27.04539 | 27.05267 | 26.66203 | 26.51782 | 26.21773
2632.377 | -0.104412 | 79.80405 | 0.002966828 |  | 26.92431 | 27.06167 | 27.05979 | 26.68696 | 26.50157 | 26.21447
2632.477 | -0.1042156 | 77.32526 | 0.002953701 |  | 26.90084 | 27.02642 | 27.04194 | 26.6771 | 26.49954 | 26.20259
2632.576 | -0.1048571 | 76.48883 | 0.002990029 |  | 26.91759 | 27.02561 | 27.05892 | 26.69095 | 26.51699 | 26.24275
2632.676 | -0.1040032 | 80.37003 | 0.002935837 |  | 26.94393 | 27.06532 | 27.02864 | 26.70236 | 26.50225 | 26.2376
2632.775 | -0.1043569 | 72.23008 | 0.002970653 |  | 26.91719 | 27.076 | 27.06176 | 26.68467 | 26.51582 | 26.24258
2632.875 | -0.1039822 | 78.69032 | 0.002952826 |  | 26.93406 | 27.04307 | 27.0482 | 26.68107 | 26.5287 | 26.2385
2632.975 | -0.1036501 | 74.26068 | 0.002923102 |  | 26.87666 | 27.07655 | 27.0528 | 26.67638 | 26.51443 | 26.22688
2633.074 | -0.1045369 | 74.40969 | 0.003005989 |  | 26.8992 | 27.04697 | 26.9953 | 26.6897 | 26.52433 | 26.22212
2633.174 | -0.1039567 | 75.40653 | 0.002967566 |  | 26.91917 | 27.05822 | 27.02786 | 26.6684 | 26.54912 | 26.2451
2633.273 | -0.1038715 | 74.32835 | 0.003011265 |  | 26.92444 | 27.06267 | 27.06746 | 26.70247 | 26.49832 | 26.21969
2633.373 | -0.1043524 | 75.70707 | 0.002972716 |  | 26.90687 | 27.0765 | 27.02387 | 26.69281 | 26.52197 | 26.21788
2633.473 | -0.1040203 | 76.48473 | 0.002942105 |  | 26.91116 | 27.0562 | 27.05543 | 26.68726 | 26.5244 | 26.21685
2633.572 | -0.1038187 | 74.34384 | 0.002991161 |  | 26.88549 | 27.02201 | 27.00015 | 26.69847 | 26.5081 | 26.25494
2633.671875 | -0.1050325 | 73.17293 | 0.003010965 |  | 26.9114 | 27.05067 | 27.03609 | 26.68362 | 26.50162 | 26.21534
2633.771 | -0.1037977 | 70.97987 | 0.002982347 |  | 26.90478 | 27.02821 | 26.99887 | 26.69027 | 26.53959 | 26.19678
2633.871 | -0.1040282 | 72.52447 | 0.00301682 |  | 26.91758 | 27.07148 | 27.04552 | 26.6813 | 26.52423 | 26.22712
2633.971 | -0.1037699 | 74.77471 | 0.002985028 |  | 26.89395 | 27.05091 | 27.02631 | 26.68705 | 26.51803 | 26.21988
2634.07 | -0.1034979 | 76.07118 | 0.00297851 |  | 26.92076 | 27.05092 | 27.03165 | 26.70558 | 26.48308 | 26.22334
2634.17 | -0.1034917 | 71.51212 | 0.002951836 |  | 26.94526 | 27.06199 | 27.02393 | 26.68991 | 26.49747 | 26.22474
2634.27 | -0.103779 | 67.3853 | 0.002955519 |  | 26.90264 | 27.02113 | 26.99139 | 26.70776 | 26.49716 | 26.24302
2634.369 | -0.1039981 | 74.50311 | 0.002968815 |  | 26.94788 | 27.04919 | 27.01757 | 26.67543 | 26.49782 | 26.20642
2634.46875 | -0.1036399 | 75.16297 | 0.002987662 |  | 26.93833 | 27.0513 | 27.01856 | 26.68821 | 26.51539 | 26.25531
2634.568 | -0.1038176 | 67.62318 | 0.003013542 |  | 26.92338 | 27.03346 | 27.00843 | 26.6942 | 26.50239 | 26.2392
2634.668 | -0.1029944 | 71.17377 | 0.00295821 |  | 26.91475 | 27.06011 | 27.00273 | 26.67833 | 26.50488 | 26.22012
2634.768 | -0.1042127 | 71.31413 | 0.002981498 |  | 26.91379 | 27.03218 | 27.02577 | 26.70049 | 26.51911 | 26.22907
2634.867 | -0.1036972 | 77.10151 | 0.002980121 |  | 26.9144 | 27.04645 | 27.00115 | 26.6816 | 26.50606 | 26.19447
2634.967 | -0.1040379 | 77.46402 | 0.002956721 |  | 26.89795 | 27.04722 | 27.04377 | 26.68848 | 26.49569 | 26.21273
2635.066 | -0.1035309 | 69.6392 | 0.002955466 |  | 26.90917 | 27.01313 | 27.00124 | 26.69475 | 26.54167 | 26.2176
2635.166 | -0.1032118 | 70.0778 | 0.00295387 |  | 26.89532 | 27.02046 | 27.03623 | 26.7167 | 26.49507 | 26.20984
2635.265625 | -0.103356 | 72.94963 | 0.002950244 |  | 26.91756 | 27.03809 | 27.0032 | 26.69378 | 26.50455 | 26.20599
2635.365 | -0.103708 | 70.31067 | 0.002954936 |  | 26.90315 | 27.05504 | 27.02394 | 26.70319 | 26.50871 | 26.1983
2635.465 | -0.103364 | 79.45567 | 0.002966919 |  | 26.92079 | 27.0314 | 27.00644 | 26.68912 | 26.49511 | 26.19629
2635.564 | -0.1034968 | 73.31328 | 0.002984156 |  | 26.89618 | 27.03329 | 27.00438 | 26.69663 | 26.49944 | 26.18653
2635.664 | -0.1028706 | 80.13329 | 0.002940919 |  | 26.9166 | 27.05302 | 27.02488 | 26.71596 | 26.52896 | 26.20796
2635.764 | -0.1031017 | 74.55164 | 0.002981788 |  | 26.91261 | 27.03232 | 26.99929 | 26.69591 | 26.53481 | 26.22714
2635.863 | -0.1032283 | 71.50119 | 0.002946202 |  | 26.89397 | 27.01898 | 27.03893 | 26.69544 | 26.52446 | 26.21676
2635.963 | -0.1034951 | 72.53677 | 0.002958907 |  | 26.8941 | 27.04405 | 26.98433 | 26.69424 | 26.51181 | 26.18369
2636.0625 | -0.1032396 | 71.97534 | 0.002962358 |  | 26.9131 | 27.02359 | 27.02992 | 26.66598 | 26.48478 | 26.21677
2636.162 | -0.1029342 | 74.72344 | 0.002955723 |  | 26.88318 | 27.0174 | 27.01664 | 26.68789 | 26.50431 | 26.18571
2636.262 | -0.1030046 | 72.96626 | 0.002982918 |  | 26.89344 | 27.07145 | 27.02775 | 26.65451 | 26.50177 | 26.20339
2636.361 | -0.1032669 | 71.28086 | 0.003001107 |  | 26.88894 | 27.03039 | 27.01777 | 26.68566 | 26.51986 | 26.20003
2636.461 | -0.1034094 | 75.22563 | 0.002971157 |  | 26.87516 | 27.01834 | 27.03581 | 26.68423 | 26.49361 | 26.19695
2636.561 | -0.1029927 | 72.38957 | 0.002957735 |  | 26.90161 | 27.00009 | 26.97704 | 26.67119 | 26.49804 | 26.17931
2636.66 | -0.1036121 | 79.24239 | 0.002927493 |  | 26.87925 | 27.03949 | 27.02778 | 26.65218 | 26.51222 | 26.21425
2636.76 | -0.1026668 | 70.12862 | 0.002958327 |  | 26.89231 | 27.0065 | 27.04403 | 26.66398 | 26.49954 | 26.20027
2636.859375 | -0.1036643 | 78.4317 | 0.002942563 |  | 26.88771 | 27.0212 | 27.01369 | 26.63727 | 26.4871 | 26.1925
2636.959 | -0.1022336 | 73.7184 | 0.002946022 |  | 26.88585 | 27.01869 | 27.03548 | 26.65186 | 26.51961 | 26.21342
2637.059 | -0.1024942 | 72.36633 | 0.002957245 |  | 26.89448 | 27.02526 | 27.02476 | 26.66609 | 26.49407 | 26.19768
2637.158 | -0.103096 | 75.70935 | 0.002967501 |  | 26.91117 | 27.02497 | 27.02969 | 26.64096 | 26.48666 | 26.19753
2637.258 | -0.1025407 | 73.43494 | 0.002973204 |  | 26.91289 | 27.02724 | 26.99417 | 26.63783 | 26.51833 | 26.19795
2637.357 | -0.1030648 | 76.66381 | 0.002968294 |  | 26.88332 | 27.04365 | 27.04418 | 26.631 | 26.50294 | 26.19609
2637.457 | -0.1022722 | 70.16644 | 0.002937262 |  | 26.88051 | 27.01921 | 27.02658 | 26.59409 | 26.49785 | 26.22633
2637.557 | -0.1025822 | 67.79839 | 0.002930071 |  | 26.8645 | 27.04213 | 27.05399 | 26.56667 | 26.50841 | 26.18567
2637.65625 | -0.1030426 | 76.31042 | 0.002974423 |  | 26.89869 | 27.01425 | 27.03622 | 26.62728 | 26.50204 | 26.21584
2637.756 | -0.1029132 | 73.60378 | 0.002959897 |  | 26.86184 | 27.02792 | 27.00318 | 26.60779 | 26.51145 | 26.173
2637.855 | -0.1022427 | 75.80117 | 0.002944889 |  | 26.87844 | 27.03361 | 27.05607 | 26.63056 | 26.47054 | 26.18724
2637.955 | -0.1028019 | 80.20051 | 0.002968726 |  | 26.87425 | 27.02659 | 27.01535 | 26.64856 | 26.49014 | 26.18766
2638.055 | -0.1027514 | 76.23637 | 0.002957135 |  | 26.89018 | 27.0545 | 27.03497 | 26.6312 | 26.48165 | 26.21191
2638.154 | -0.1025981 | 73.1032 | 0.002953189 |  | 26.8771 | 27.02566 | 27.01551 | 26.59654 | 26.4642 | 26.23499
2638.254 | -0.1031897 | 70.98192 | 0.002948663 |  | 26.88735 | 27.02491 | 27.02204 | 26.62937 | 26.48289 | 26.19825
2638.354 | -0.1033163 | 74.56372 | 0.002935087 |  | 26.87387 | 27.03715 | 27.01886 | 26.59255 | 26.50279 | 26.22165
2638.453125 | -0.1027803 | 71.18425 | 0.00295719 |  | 26.87308 | 27.04127 | 27.01993 | 26.59597 | 26.48349 | 26.20603
2638.553 | -0.1021314 | 70.99969 | 0.002976425 |  | 26.86716 | 27.04781 | 27.04439 | 26.61609 | 26.48898 | 26.19971
2638.652 | -0.1024931 | 71.30478 | 0.002920463 |  | 26.84983 | 27.03115 | 27.00542 | 26.61616 | 26.48979 | 26.20836
2638.752 | -0.1025294 | 69.53826 | 0.002985403 |  | 26.89298 | 27.0653 | 26.99486 | 26.61411 | 26.48172 | 26.18792
2638.852 | -0.1024573 | 73.96812 | 0.002985721 |  | 26.85373 | 27.0277 | 27.01197 | 26.56912 | 26.49516 | 26.18536
2638.951 | -0.1019673 | 71.66501 | 0.002942219 |  | 26.86446 | 27.04964 | 27.04712 | 26.62504 | 26.50003 | 26.22291
2639.051 | -0.1030103 | 71.88397 | 0.002970372 |  | 26.86513 | 27.04815 | 26.98903 | 26.62056 | 26.5157 | 26.17524
2639.15 | -0.1019849 | 69.171875 | 0.002956076 |  | 26.88222 | 27.03987 | 27.04772 | 26.64429 | 26.47157 | 26.21699
2639.25 | -0.1029064 | 69.97367 | 0.002932019 |  | 26.87767 | 27.03605 | 26.99334 | 26.62366 | 26.48373 | 26.19869
2639.35 | -0.1021524 | 75.53026 | 0.002959181 |  | 26.88244 | 27.08191 | 27.04705 | 26.62697 | 26.50174 | 26.21458
2639.449 | -0.1023267 | 66.71838 | 0.002958362 |  | 26.87774 | 27.02104 | 27.03935 | 26.62592 | 26.49704 | 26.19321
2639.549 | -0.1018248 | 71.96509 | 0.002957188 |  | 26.82355 | 27.05033 | 27.03154 | 26.61357 | 26.47274 | 26.19248
2639.648 | -0.1022353 | 70.90741 | 0.002949041 |  | 26.88948 | 27.06531 | 26.99525 | 26.6175 | 26.51989 | 26.21207
2639.748 | -0.1027775 | 70.00489 | 0.002982882 |  | 26.87407 | 27.03958 | 26.9985 | 26.63118 | 26.49744 | 26.19556
2639.848 | -0.1020769 | 68.97843 | 0.00299676 |  | 26.90994 | 27.04256 | 27.03465 | 26.57918 | 26.4642 | 26.19087
2639.947 | -0.1019242 | 74.75466 | 0.002957097 |  | 26.86485 | 27.06589 | 27.03248 | 26.6125 | 26.48979 | 26.19954
2640.046875 | -0.1026185 | 71.91383 | 0.002967437 |  | 26.88437 | 27.06269 | 27.02328 | 26.60598 | 26.50418 | 26.19116
2640.146 | -0.102388 | 68.37668 | 0.002961498 |  | 26.88813 | 27.07888 | 27.01848 | 26.58618 | 26.47608 | 26.18865
2640.246 | -0.1020428 | 75.73532 | 0.002935526 |  | 26.8839 | 27.05751 | 27.00804 | 26.60105 | 26.48491 | 26.17879
2640.346 | -0.1022898 | 71.31413 | 0.002935803 |  | 26.88758 | 27.0186 | 27.01871 | 26.60841 | 26.4953 | 26.18913
2640.445 | -0.1020769 | 71.02772 | 0.00297158 |  | 26.8737 | 27.07054 | 27.05462 | 26.59568 | 26.50316 | 26.18392
2640.545 | -0.1023528 | 69.68203 | 0.002952674 |  | 26.85791 | 27.04367 | 27.0151 | 26.61886 | 26.48979 | 26.17985
2640.645 | -0.1023789 | 79.58622 | 0.002955683 |  | 26.87482 | 27.05383 | 27.00104 | 26.61092 | 26.48911 | 26.1818
2640.744 | -0.1022722 | 77.83656 | 0.002977997 |  | 26.8775 | 27.06241 | 27.00177 | 26.61418 | 26.49961 | 26.16602
2640.84375 | -0.1024329 | 72.47069 | 0.002976862 |  | 26.88581 | 27.07148 | 27.00461 | 26.63116 | 26.50023 | 26.16078
2640.943 | -0.1020355 | 72.53881 | 0.002965056 |  | 26.88117 | 27.04079 | 27.01606 | 26.61115 | 26.4898 | 26.17216
2641.043 | -0.1019367 | 70.96278 | 0.002966804 |  | 26.85657 | 27.06178 | 26.99445 | 26.59655 | 26.45695 | 26.15548
2641.143 | -0.1021189 | 75.07251 | 0.002969095 |  | 26.85187 | 27.07176 | 27.02173 | 26.5972 | 26.49282 | 26.14155
2641.242 | -0.1020076 | 72.00337 | 0.002984993 |  | 26.85009 | 27.08135 | 27.01324 | 26.62381 | 26.47899 | 26.13857
2641.342 | -0.1027622 | 75.25342 | 0.002965866 |  | 26.86761 | 27.06778 | 27.02837 | 26.65478 | 26.49563 | 26.14981
2641.441 | -0.1027099 | 77.60712 | 0.002960664 |  | 26.85654 | 27.05433 | 26.99871 | 26.6124 | 26.49352 | 26.17426
2641.541 | -0.1019072 | 74.29099 | 0.002940261 |  | 26.86564 | 27.0788 | 27.00767 | 26.60047 | 26.4939 | 26.16035
2641.640625 | -0.1023545 | 72.28203 | 0.002944227 |  | 26.86551 | 27.0243 | 27.00477 | 26.59258 | 26.44009 | 26.14282
2641.74 | -0.102149 | 77.07987 | 0.002957554 |  | 26.87413 | 27.06589 | 27.01047 | 26.62954 | 26.48084 | 26.14143
2641.84 | -0.1022807 | 72.68282 | 0.002956095 |  | 26.86749 | 27.06965 | 26.99428 | 26.62289 | 26.46505 | 26.12174
2641.939 | -0.1016284 | 70.6144 | 0.002943272 |  | 26.85724 | 27.07923 | 26.99717 | 26.62071 | 26.47406 | 26.17319
2642.039 | -0.1021626 | 74.18891 | 0.002965275 |  | 26.86003 | 27.07619 | 27.03096 | 26.61656 | 26.50196 | 26.18798
2642.139 | -0.1021104 | 70.53624 | 0.002940239 |  | 26.86209 | 27.04518 | 26.99148 | 26.62702 | 26.48033 | 26.12873
2642.238 | -0.1019236 | 81.68153 | 0.002953046 |  | 26.87638 | 27.06233 | 27.001 | 26.60835 | 26.48379 | 26.12831
2642.338 | -0.1017822 | 68.34683 | 0.002947694 |  | 26.85 | 27.07218 | 26.99027 | 26.60445 | 26.48083 | 26.1335
2642.4375 | -0.1013644 | 69.84404 | 0.002972358 |  | 26.90372 | 27.09217 | 27.01744 | 26.59264 | 26.47771 | 26.12628
2642.537 | -0.1015069 | 77.67866 | 0.002963415 |  | 26.83169 | 27.06702 | 26.98413 | 26.60554 | 26.48135 | 26.13046
2642.637 | -0.1022921 | 74.32288 | 0.002974303 |  | 26.86838 | 27.05069 | 27.02826 | 26.61632 | 26.48979 | 26.13771
2642.736 | -0.1019338 | 78.65363 | 0.002922064 |  | 26.88845 | 27.08396 | 26.99909 | 26.62774 | 26.46241 | 26.12802
2642.836 | -0.1017266 | 70.20517 | 0.0029888 |  | 26.86892 | 27.06134 | 27.01936 | 26.61666 | 26.46897 | 26.16067
2642.936 | -0.1012333 | 65.98744 | 0.002968994 |  | 26.85209 | 27.0152 | 26.98247 | 26.59461 | 26.46321 | 26.12424
2643.035 | -0.1016312 | 68.13151 | 0.002960413 |  | 26.83683 | 27.07653 | 27.00008 | 26.60447 | 26.45356 | 26.1283
2643.135 | -0.1014444 | 71.00698 | 0.002973914 |  | 26.86475 | 27.03265 | 27.01782 | 26.60251 | 26.47581 | 26.14231
2643.234375 | -0.1013854 | 63.76203 | 0.002962017 |  | 26.83063 | 27.03 | 26.97498 | 26.60566 | 26.44919 | 26.10404
2643.334 | -0.1015097 | 69.72236 | 0.002920263 |  | 26.83856 | 27.07364 | 27.01745 | 26.59612 | 26.44606 | 26.09488
2643.434 | -0.1013939 | 72.26608 | 0.00294985 |  | 26.85974 | 27.04411 | 26.97018 | 26.58905 | 26.46734 | 26.13919
2643.533 | -0.1015887 | 69.3954 | 0.002974249 |  | 26.84439 | 27.01648 | 27.00714 | 26.59234 | 26.47527 | 26.12347
2643.633 | -0.1016051 | 72.80267 | 0.003005171 |  | 26.84771 | 27.03879 | 27.02222 | 26.59182 | 26.45534 | 26.12334
2643.732 | -0.10199 | 72.00906 | 0.002965394 |  | 26.84064 | 27.05626 | 26.99116 | 26.60908 | 26.43753 | 26.07335
2643.832 | -0.1013695 | 74.5202 | 0.002975196 |  | 26.86736 | 27.04728 | 26.99591 | 26.63948 | 26.44612 | 26.10845
2643.932 | -0.1016051 | 68.29875 | 0.002911338 |  | 26.83636 | 27.03174 | 26.97852 | 26.59447 | 26.46341 | 26.06639
2644.03125 | -0.1012747 | 69.73193 | 0.002936656 |  | 26.85778 | 27.02821 | 27.00376 | 26.57139 | 26.46652 | 26.12704
2644.131 | -0.1014024 | 75.26801 | 0.002960424 |  | 26.8446 | 27.02567 | 27.01154 | 26.59216 | 26.4341 | 26.09791
2644.23 | -0.101378 | 71.57706 | 0.002939227 |  | 26.85134 | 27.02662 | 26.98309 | 26.54526 | 26.45836 | 26.13634
2644.33 | -0.101244 | 71.56908 | 0.002923672 |  | 26.83672 | 27.033 | 26.98628 | 26.58444 | 26.45141 | 26.13517
2644.43 | -0.1018867 | 69.69684 | 0.00293348 |  | 26.85918 | 27.02477 | 27.00866 | 26.606 | 26.45677 | 26.12252
2644.529 | -0.1021876 | 72.25514 | 0.002981219 |  | 26.85046 | 27.00521 | 26.97153 | 26.58098 | 26.4746 | 26.12429
2644.629 | -0.1014286 | 73.54614 | 0.002928331 |  | 26.85372 | 27.01941 | 26.98922 | 26.5927 | 26.45836 | 26.11343
2644.729 | -0.1012747 | 70.37173 | 0.002968548 |  | 26.8502 | 27.01724 | 26.98713 | 26.5772 | 26.45511 | 26.13176
2644.828125 | -0.1015415 | 69.62439 | 0.002926959 |  | 26.83916 | 27.02046 | 27.00628 | 26.59833 | 26.45446 | 26.14682
2644.928 | -0.1014081 | 74.07726 | 0.002934786 |  | 26.85765 | 27.01042 | 26.99396 | 26.57153 | 26.49201 | 26.14217
2645.027 | -0.1012185 | 67.54366 | 0.002930354 |  | 26.84065 | 26.99944 | 26.96852 | 26.55139 | 26.44765 | 26.12844
2645.127 | -0.1007353 | 71.27835 | 0.002929212 |  | 26.8484 | 27.00762 | 26.97964 | 26.56039 | 26.4726 | 26.14462
2645.227 | -0.1016602 | 68.5004 | 0.002983785 |  | 26.82951 | 27.00038 | 26.98123 | 26.57499 | 26.48023 | 26.14415
2645.326 | -0.101441 | 72.55135 | 0.002932239 |  | 26.84263 | 27.01827 | 26.96566 | 26.58121 | 26.45648 | 26.13751
2645.426 | -0.1010919 | 69.93221 | 0.002949906 |  | 26.85265 | 27.01463 | 26.95943 | 26.56245 | 26.45329 | 26.11728
2645.525 | -0.1009988 | 74.81481 | 0.002912323 |  | 26.86912 | 27.02476 | 26.9755 | 26.55284 | 26.43213 | 26.15069
2645.625 | -0.1021479 | 78.37998 | 0.002938473 |  | 26.82936 | 27.0214 | 26.95036 | 26.56862 | 26.4694 | 26.16706
2645.725 | -0.1016812 | 69.96708 | 0.002932577 |  | 26.82564 | 27.01661 | 26.94326 | 26.52829 | 26.45683 | 26.12704
2645.824 | -0.1012088 | 71.15462 | 0.002941754 |  | 26.81602 | 27.01921 | 26.9416 | 26.58478 | 26.45268 | 26.13273
2645.924 | -0.1017232 | 67.70839 | 0.002935253 |  | 26.83598 | 27.04973 | 26.97295 | 26.5382 | 26.42778 | 26.14368
2646.023 | -0.1015699 | 69.58406 | 0.002926052 |  | 26.82539 | 27.0493 | 26.92751 | 26.56358 | 26.45358 | 26.17233
2646.123 | -0.1016074 | 76.36739 | 0.002959794 |  | 26.81957 | 26.99444 | 26.93708 | 26.54778 | 26.46074 | 26.14215
2646.223 | -0.101638 | 71.02475 | 0.002944281 |  | 26.82986 | 27.01819 | 26.94271 | 26.5282 | 26.45404 | 26.14625
2646.322 | -0.1012781 | 72.51466 | 0.00291083 |  | 26.82374 | 27.02335 | 26.93389 | 26.54347 | 26.44071 | 26.14988
2646.421875 | -0.1017346 | 69.15205 | 0.002985365 |  | 26.81714 | 27.00976 | 26.95181 | 26.58363 | 26.4422 | 26.13428
2646.521 | -0.1014013 | 71.05369 | 0.002949073 |  | 26.82969 | 27.01601 | 26.94731 | 26.51568 | 26.46139 | 26.13919
2646.621 | -0.1009465 | 73.19343 | 0.002927907 |  | 26.83639 | 27.02922 | 26.95171 | 26.53347 | 26.4819 | 26.15244
2646.721 | -0.1013564 | 68.65694 | 0.002919528 |  | 26.79649 | 26.99815 | 26.95388 | 26.55001 | 26.41588 | 26.13302
2646.82 | -0.1011515 | 66.67669 | 0.002971209 |  | 26.82907 | 26.99387 | 26.9688 | 26.54566 | 26.44371 | 26.14928
2646.92 | -0.1009011 | 76.24708 | 0.002967786 |  | 26.86071 | 27.0495 | 26.94019 | 26.54693 | 26.4479 | 26.15002
2647.02 | -0.1014711 | 70.92336 | 0.002952872 |  | 26.83109 | 27.0368 | 26.96905 | 26.52162 | 26.45325 | 26.17359
2647.119 | -0.1010862 | 71.75935 | 0.002981602 |  | 26.82329 | 26.98765 | 26.93911 | 26.56417 | 26.45345 | 26.16368
2647.21875 | -0.1018515 | 74.57352 | 0.002971063 |  | 26.82349 | 27.03965 | 26.91591 | 26.57473 | 26.44081 | 26.16217
2647.318 | -0.1016432 | 72.62335 | 0.002942791 |  | 26.84108 | 27.02008 | 26.97516 | 26.53928 | 26.46218 | 26.1426
2647.418 | -0.101382 | 67.09821 | 0.002941435 |  | 26.835 | 27.02112 | 26.93597 | 26.54766 | 26.47749 | 26.12233
2647.518 | -0.1015234 | 73.32103 | 0.00295141 |  | 26.82249 | 26.9958 | 26.96912 | 26.55534 | 26.45999 | 26.18288
2647.617 | -0.1019849 | 67.64687 | 0.002957532 |  | 26.83155 | 27.01159 | 26.9457 | 26.56988 | 26.45299 | 26.1577
2647.717 | -0.1013371 | 75.3277 | 0.002938118 |  | 26.84268 | 27.04359 | 26.97583 | 26.54803 | 26.45873 | 26.15273
2647.816 | -0.1017567 | 73.76442 | 0.002975312 |  | 26.83866 | 27.00283 | 26.93543 | 26.58714 | 26.4314 | 26.17775
2647.916 | -0.1016596 | 73.73207 | 0.002942901 |  | 26.81574 | 27.0178 | 26.951 | 26.55961 | 26.4666 | 26.1636
2648.015625 | -0.1013417 | 69.92606 | 0.002932291 |  | 26.79718 | 27.01486 | 26.96287 | 26.56336 | 26.44128 | 26.15591
2648.115 | -0.1009329 | 70.79007 | 0.002930117 |  | 26.81294 | 26.98897 | 26.92234 | 26.57778 | 26.43955 | 26.13204
2648.215 | -0.1011946 | 71.27333 | 0.002924077 |  | 26.81277 | 27.01217 | 26.97092 | 26.55248 | 26.44729 | 26.16262
2648.314 | -0.1012435 | 70.46059 | 0.002940755 |  | 26.82074 | 26.99426 | 26.94913 | 26.56497 | 26.44277 | 26.13922
2648.414 | -0.10142 | 72.65524 | 0.002981848 |  | 26.79622 | 26.995 | 26.98612 | 26.60577 | 26.42959 | 26.16717
2648.514 | -0.1014388 | 75.75196 | 0.00293039 |  | 26.81398 | 27.00956 | 26.95522 | 26.60475 | 26.44865 | 26.13952
2648.613 | -0.1015506 | 71.17923 | 0.00294162 |  | 26.79788 | 26.99441 | 26.93335 | 26.59506 | 26.43777 | 26.12409
2648.713 | -0.1011646 | 77.30271 | 0.002950745 |  | 26.81056 | 26.97745 | 26.96296 | 26.59858 | 26.42901 | 26.14178
2648.8125 | -0.1011515 | 78.87533 | 0.002902645 |  | 26.75905 | 26.97828 | 26.96859 | 26.60597 | 26.45746 | 26.14076
2648.912 | -0.10108 | 75.96204 | 0.002955616 |  | 26.78688 | 27.0004 | 26.98522 | 26.62521 | 26.41602 | 26.165
2649.012 | -0.1013366 | 69.87912 | 0.002938528 |  | 26.77916 | 26.98558 | 26.97457 | 26.62239 | 26.42817 | 26.14363
2649.111 | -0.1009335 | 73.5826 | 0.002959449 |  | 26.82911 | 26.94289 | 26.98153 | 26.60582 | 26.42578 | 26.14252
2649.211 | -0.1015943 | 73.95969 | 0.002927109 |  | 26.81082 | 26.9901 | 26.98037 | 26.60481 | 26.43032 | 26.11838
2649.311 | -0.1018226 | 76.93063 | 0.002932803 |  | 26.79059 | 26.99156 | 26.9613 | 26.62636 | 26.41988 | 26.12596
2649.41 | -0.1015449 | 69.61709 | 0.002931995 |  | 26.7987 | 26.96937 | 26.95398 | 26.62562 | 26.43311 | 26.14754
2649.51 | -0.1017397 | 75.45233 | 0.002937996 |  | 26.75419 | 26.981 | 26.94864 | 26.63119 | 26.43821 | 26.14194
2649.609375 | -0.1017817 | 72.82955 | 0.002945305 |  | 26.77798 | 26.95897 | 26.95239 | 26.64315 | 26.44012 | 26.12056
2649.709 | -0.1013809 | 74.70454 | 0.002942478 |  | 26.79188 | 26.96487 | 26.95388 | 26.63195 | 26.44099 | 26.12576
2649.809 | -0.1014365 | 82.50065 | 0.002939 |  | 26.7861 | 26.98758 | 26.98212 | 26.65251 | 26.40414 | 26.11943
2649.908 | -0.1014513 | 75.05861 | 0.002921998 |  | 26.82152 | 26.9711 | 26.94399 | 26.60719 | 26.41244 | 26.09649
2650.008 | -0.1010805 | 73.28434 | 0.002916725 |  | 26.77367 | 26.99217 | 26.96865 | 26.61889 | 26.43593 | 26.12806
2650.107 | -0.1017845 | 79.92458 | 0.002945438 |  | 26.78927 | 26.95308 | 26.94235 | 26.63688 | 26.39608 | 26.1396
2650.207 | -0.1020905 | 78.35287 | 0.002919079 |  | 26.80304 | 26.99055 | 26.97948 | 26.634 | 26.42373 | 26.10707
2650.307 | -0.1016619 | 81.47237 | 0.002943009 |  | 26.7841 | 26.93919 | 26.97001 | 26.65263 | 26.39801 | 26.13335
2650.40625 | -0.1021797 | 79.98314 | 0.002951227 |  | 26.77337 | 26.93859 | 26.97447 | 26.63584 | 26.40978 | 26.1169
2650.506 | -0.1014024 | 76.3667 | 0.002928363 |  | 26.77244 | 26.92573 | 26.97094 | 26.61848 | 26.42693 | 26.11336
2650.605 | -0.1007092 | 78.45198 | 0.00292146 |  | 26.77738 | 26.94262 | 26.96088 | 26.66578 | 26.41717 | 26.13365
2650.705 | -0.1014104 | 79.04462 | 0.002962688 |  | 26.78126 | 26.96263 | 26.99277 | 26.64718 | 26.39008 | 26.10755
2650.805 | -0.1025691 | 71.3811 | 0.002989816 |  | 26.76635 | 26.95298 | 26.9754 | 26.64642 | 26.42002 | 26.12106
2650.904 | -0.1016057 | 81.38396 | 0.00294314 |  | 26.75481 | 26.95248 | 26.99562 | 26.66057 | 26.42697 | 26.11738
2651.004 | -0.1019145 | 76.56516 | 0.002904127 |  | 26.76384 | 26.93509 | 26.94229 | 26.63936 | 26.39564 | 26.10353
2651.104 | -0.1014768 | 74.27162 | 0.00292904 |  | 26.75586 | 26.97234 | 26.96713 | 26.66037 | 26.40273 | 26.08363
2651.203125 | -0.1024715 | 77.04045 | 0.002979135 |  | 26.79099 | 26.95651 | 26.95168 | 26.63385 | 26.40923 | 26.09923
2651.303 | -0.1020621 | 72.70196 | 0.002956887 |  | 26.79298 | 26.97132 | 26.98929 | 26.67116 | 26.40228 | 26.08185
2651.402 | -0.1017499 | 70.17487 | 0.002974865 |  | 26.79294 | 26.96355 | 26.96371 | 26.63653 | 26.42805 | 26.10655
2651.502 | -0.1022018 | 82.96843 | 0.00296702 |  | 26.76599 | 26.9719 | 26.98142 | 26.6507 | 26.41495 | 26.0943
2651.602 | -0.1016829 | 76.67475 | 0.002905196 |  | 26.7462 | 26.95841 | 26.97702 | 26.65377 | 26.43069 | 26.10427
2651.701 | -0.1021729 | 79.48528 | 0.002941047 |  | 26.7338 | 26.93258 | 26.97678 | 26.64163 | 26.43959 | 26.08549
2651.801 | -0.1019793 | 75.33499 | 0.002920183 |  | 26.75742 | 26.94112 | 26.97284 | 26.67096 | 26.40236 | 26.08162
2651.9 | -0.1017181 | 71.42668 | 0.002979339 |  | 26.75397 | 26.96635 | 26.98971 | 26.66815 | 26.42793 | 26.08949
2652 | -0.101822 | 78.51988 | 0.002946537 |  | 26.75418 | 26.94349 | 26.99026 | 26.64399 | 26.40923 | 26.06839
2652.1 | -0.1018532 | 75.73373 | 0.002929399 |  | 26.72875 | 26.93329 | 26.96172 | 26.65902 | 26.38978 | 26.08359
2652.199 | -0.1023721 | 77.66521 | 0.0029637 |  | 26.73377 | 26.92104 | 26.9888 | 26.62789 | 26.40552 | 26.08471
2652.299 | -0.1025101 | 74.19665 | 0.002893095 |  | 26.7369 | 26.95094 | 26.93758 | 26.67174 | 26.428 | 26.10116
2652.398 | -0.1014013 | 79.85941 | 0.002915153 |  | 26.73795 | 26.93999 | 26.98563 | 26.65657 | 26.38761 | 26.11593
2652.498 | -0.1025788 | 71.77803 | 0.002994721 |  | 26.76315 | 26.95203 | 26.95884 | 26.66298 | 26.42411 | 26.10419
2652.598 | -0.1019912 | 76.109 | 0.002941598 |  | 26.74164 | 26.96628 | 27.03874 | 26.6386 | 26.41227 | 26.09303
2652.697 | -0.1021638 | 74.56486 | 0.002954616 |  | 26.74732 | 26.97099 | 26.96411 | 26.65774 | 26.44484 | 26.07534
2652.796875 | -0.1019611 | 83.4305 | 0.002974197 |  | 26.70825 | 26.98295 | 27.00889 | 26.62125 | 26.42993 | 26.09536
2652.896 | -0.101776 | 75.16 | 0.002916261 |  | 26.75838 | 26.95941 | 26.98256 | 26.66266 | 26.41317 | 26.07999
2652.996 | -0.1022762 | 74.22012 | 0.002962979 |  | 26.7493 | 26.95535 | 27.00097 | 26.63522 | 26.41114 | 26.09847
2653.096 | -0.1017442 | 78.7589 | 0.002928533 |  | 26.74272 | 26.92652 | 27.0226 | 26.65994 | 26.41551 | 26.08502
2653.195 | -0.1022274 | 79.76212 | 0.002963735 |  | 26.7502 | 26.97367 | 26.96286 | 26.64898 | 26.40565 | 26.10123
2653.295 | -0.102472 | 75.1256 | 0.003024132 |  | 26.76255 | 26.95995 | 27.00397 | 26.60643 | 26.42918 | 26.10465
2653.395 | -0.1025078 | 74.80798 | 0.002948269 |  | 26.75307 | 26.94608 | 26.9988 | 26.66344 | 26.40571 | 26.04371
2653.494 | -0.1018004 | 78.56409 | 0.002929019 |  | 26.75489 | 26.95694 | 26.97034 | 26.64292 | 26.43098 | 26.06292
2653.59375 | -0.1029938 | 73.61267 | 0.002945304 |  | 26.73798 | 26.93752 | 27.01608 | 26.64315 | 26.41262 | 26.04193
2653.693 | -0.1029785 | 74.12306 | 0.0029633 |  | 26.7476 | 26.95406 | 26.97697 | 26.6706 | 26.41349 | 26.05084
2653.793 | -0.1026872 | 78.34899 | 0.002907121 |  | 26.78372 | 26.96116 | 27.00442 | 26.6527 | 26.44123 | 26.06994
2653.893 | -0.1019418 | 79.88493 | 0.00289856 |  | 26.74464 | 26.93839 | 26.99577 | 26.63945 | 26.39579 | 26.07197
2653.992 | -0.1022819 | 76.31293 | 0.002913913 |  | 26.74087 | 26.96647 | 27.03801 | 26.64577 | 26.40972 | 26.05931
2654.092 | -0.1019236 | 73.85329 | 0.002953945 |  | 26.75807 | 26.95044 | 26.99942 | 26.64649 | 26.40328 | 26.07336
2654.191 | -0.1023227 | 77.70623 | 0.002925803 |  | 26.74819 | 26.96095 | 26.99427 | 26.64878 | 26.43508 | 26.06865
2654.291 | -0.1022433 | 79.22303 | 0.002943148 |  | 26.74804 | 26.93142 | 27.02235 | 26.66177 | 26.39396 | 26.04338
2654.390625 | -0.1023358 | 79.60901 | 0.00291861 |  | 26.77361 | 26.96131 | 27.01752 | 26.65801 | 26.41075 | 26.08408
2654.49 | -0.1021564 | 78.98925 | 0.002933699 |  | 26.76664 | 26.96934 | 27.00467 | 26.64256 | 26.40185 | 26.06362
2654.59 | -0.1025072 | 74.95425 | 0.002939715 |  | 26.74571 | 26.96002 | 26.9906 | 26.64754 | 26.40832 | 26.06728
2654.689 | -0.1026015 | 76.55855 | 0.002925881 |  | 26.7785 | 26.97152 | 27.02859 | 26.62283 | 26.42454 | 26.07526
2654.789 | -0.1018799 | 79.24217 | 0.002920307 |  | 26.74684 | 26.96368 | 27.01133 | 26.62693 | 26.39157 | 26.10305
2654.889 | -0.1030222 | 76.27579 | 0.002988181 |  | 26.74639 | 26.94869 | 27.0258 | 26.63049 | 26.36691 | 26.07692
2654.988 | -0.102107 | 76.55421 | 0.002939484 |  | 26.74526 | 26.94771 | 27.01131 | 26.66462 | 26.41749 | 26.10167
2655.088 | -0.1017686 | 76.07504 | 0.002907632 |  | 26.76548 | 26.95598 | 27.01447 | 26.64392 | 26.41651 | 26.10309
2655.1875 | -0.102874 | 75.02148 | 0.002960472 |  | 26.77063 | 26.94181 | 27.00168 | 26.655 | 26.41831 | 26.09231
2655.287 | -0.1019185 | 74.44843 | 0.002972948 |  | 26.76134 | 26.96393 | 27.01874 | 26.66335 | 26.40147 | 26.10783
2655.387 | -0.1026265 | 69.16732 | 0.002973079 |  | 26.7909 | 26.95577 | 27.00321 | 26.62223 | 26.41429 | 26.06803
2655.486 | -0.1021138 | 69.39357 | 0.002928351 |  | 26.74824 | 26.95873 | 26.98938 | 26.68059 | 26.40375 | 26.09151
2655.586 | -0.1022478 | 76.20515 | 0.0029156 |  | 26.78676 | 26.93238 | 27.02608 | 26.65628 | 26.39572 | 26.0907
2655.686 | -0.1024034 | 78.78828 | 0.002929294 |  | 26.76231 | 26.91915 | 26.98881 | 26.62598 | 26.4336 | 26.06697
2655.785 | -0.1028626 | 76.42389 | 0.002977937 |  | 26.80923 | 26.95279 | 26.99137 | 26.6377 | 26.42484 | 26.09918
2655.885 | -0.102409 | 75.1256 | 0.002970077 |  | 26.76839 | 26.92913 | 26.97844 | 26.6739 | 26.44455 | 26.07597
2655.984375 | -0.1020406 | 62.3423 | 0.00291247 |  | 26.77005 | 26.94337 | 27.01707 | 26.64144 | 26.38972 | 26.12151
2656.084 | -0.1024777 | 69.14681 | 0.002947646 |  | 26.75686 | 26.94637 | 26.98072 | 26.61161 | 26.39383 | 26.09053
2656.184 | -0.1023284 | 72.33261 | 0.002969612 |  | 26.77252 | 26.97538 | 27.02858 | 26.6327 | 26.40172 | 26.09269
2656.283 | -0.102564 | 71.49344 | 0.002938829 |  | 26.77397 | 26.91927 | 26.995 | 26.63601 | 26.42338 | 26.10177
2656.383 | -0.102899 | 72.52583 | 0.002929858 |  | 26.77931 | 26.94463 | 26.99965 | 26.62065 | 26.40951 | 26.09098
2656.482 | -0.1025646 | 72.28636 | 0.002947849 |  | 26.7802 | 26.94824 | 26.97529 | 26.62345 | 26.40892 | 26.09747
2656.582 | -0.1023324 | 71.76412 | 0.002954052 |  | 26.77059 | 26.91336 | 26.94947 | 26.64248 | 26.39415 | 26.0974
2656.682 | -0.1023392 | 70.5531 | 0.002930064 |  | 26.81002 | 26.95913 | 26.98787 | 26.59902 | 26.42696 | 26.13283
2656.78125 | -0.1027298 | 68.61341 | 0.002959734 |  | 26.77755 | 26.93018 | 26.99064 | 26.63578 | 26.39521 | 26.06823
2656.881 | -0.1026918 | 73.59718 | 0.002922522 |  | 26.78867 | 26.93822 | 26.95568 | 26.64943 | 26.42559 | 26.11766
2656.98 | -0.1025061 | 70.13637 | 0.002953148 |  | 26.7796 | 26.89335 | 26.99117 | 26.60315 | 26.38557 | 26.1244
2657.08 | -0.1021371 | 70.76956 | 0.002966571 |  | 26.79353 | 26.9373 | 26.99121 | 26.6143 | 26.40746 | 26.09799
2657.18 | -0.1025714 | 69.901 | 0.0029184 |  | 26.77056 | 26.91623 | 26.96179 | 26.58626 | 26.4085 | 26.11686
2657.279 | -0.1029319 | 69.17529 | 0.002947652 |  | 26.79057 | 26.92154 | 26.99708 | 26.64371 | 26.40195 | 26.12366
2657.379 | -0.1028882 | 72.5272 | 0.002926286 |  | 26.80911 | 26.90425 | 26.97026 | 26.59088 | 26.41358 | 26.08177
2657.479 | -0.1030551 | 71.62856 | 0.002946321 |  | 26.80496 | 26.96315 | 26.96907 | 26.61436 | 26.43102 | 26.11609
2657.578125 | -0.1024601 | 71.65293 | 0.002945659 |  | 26.77987 | 26.92569 | 27.00054 | 26.62115 | 26.43592 | 26.09936
2657.678 | -0.1033861 | 72.45292 | 0.002915749 |  | 26.80439 | 26.90599 | 26.98958 | 26.61377 | 26.42091 | 26.10326
2657.777 | -0.1021473 | 72.35585 | 0.002937767 |  | 26.79197 | 26.93356 | 27.00948 | 26.61083 | 26.42223 | 26.1016
2657.877 | -0.1029966 | 71.98126 | 0.002979916 |  | 26.80342 | 26.90922 | 26.95496 | 26.61036 | 26.41054 | 26.11217
2657.977 | -0.1027043 | 68.18711 | 0.002967025 |  | 26.75684 | 26.93024 | 26.99593 | 26.63298 | 26.41993 | 26.10089
2658.076 | -0.1023721 | 76.69366 | 0.002942406 |  | 26.80692 | 26.9413 | 26.97994 | 26.63312 | 26.41395 | 26.10049
2658.176 | -0.1028104 | 76.88278 | 0.00293009 |  | 26.81037 | 26.93854 | 26.97729 | 26.62138 | 26.40215 | 26.10667
2658.275 | -0.1027366 | 73.46959 | 0.002934902 |  | 26.79501 | 26.92589 | 26.99219 | 26.6278 | 26.42193 | 26.12609
2658.375 | -0.1027951 | 71.87532 | 0.002945568 |  | 26.81354 | 26.932 | 26.98383 | 26.63053 | 26.41393 | 26.09571
2658.475 | -0.1033424 | 72.70492 | 0.002966056 |  | 26.79959 | 26.92237 | 27.00734 | 26.61787 | 26.42169 | 26.10618
2658.574 | -0.1028933 | 75.57218 | 0.002928585 |  | 26.80161 | 26.91433 | 26.96968 | 26.60038 | 26.43087 | 26.08171
2658.674 | -0.1025107 | 72.43172 | 0.002954707 |  | 26.77486 | 26.93735 | 27.00398 | 26.61461 | 26.40142 | 26.11615
2658.773 | -0.1032731 | 73.57622 | 0.002916639 |  | 26.84271 | 26.90773 | 26.99029 | 26.62234 | 26.42477 | 26.10608
2658.873 | -0.1025862 | 70.56791 | 0.002975696 |  | 26.79944 | 26.9086 | 26.97357 | 26.60698 | 26.4151 | 26.08049
2658.973 | -0.1028399 | 72.03162 | 0.002936381 |  | 26.78379 | 26.90014 | 26.98188 | 26.6401 | 26.44736 | 26.10162
2659.072 | -0.1034769 | 73.06401 | 0.002991499 |  | 26.8029 | 26.90284 | 26.9763 | 26.62776 | 26.4358 | 26.10639
2659.171875 | -0.1032209 | 77.04569 | 0.002932325 |  | 26.80082 | 26.91736 | 27.00594 | 26.63676 | 26.4279 | 26.11624
2659.271 | -0.1027043 | 74.24382 | 0.002962953 |  | 26.79043 | 26.8717 | 26.95771 | 26.61246 | 26.41761 | 26.11215
2659.371 | -0.1031369 | 76.26963 | 0.002923128 |  | 26.80057 | 26.89549 | 27.00727 | 26.60832 | 26.42496 | 26.10849
2659.471 | -0.1029995 | 74.98296 | 0.002948605 |  | 26.8111 | 26.89262 | 26.97435 | 26.61751 | 26.41074 | 26.13738
2659.57 | -0.1028331 | 75.76335 | 0.002949822 |  | 26.81754 | 26.88983 | 26.99492 | 26.60647 | 26.42505 | 26.10311
2659.67 | -0.1026236 | 73.74392 | 0.002960039 |  | 26.82919 | 26.88585 | 26.99925 | 26.60976 | 26.43933 | 26.11572
2659.77 | -0.1027559 | 75.25821 | 0.002942976 |  | 26.81821 | 26.92722 | 27.00278 | 26.59205 | 26.4461 | 26.12647
2659.869 | -0.1027656 | 76.6007 | 0.002919015 |  | 26.78739 | 26.8982 | 26.98031 | 26.6307 | 26.44427 | 26.08486
2659.96875 | -0.1035922 | 74.80251 | 0.002967459 |  | 26.80688 | 26.90296 | 27.00964 | 26.6235 | 26.45028 | 26.11972
2660.068 | -0.103025 | 71.47567 | 0.002953733 |  | 26.81738 | 26.91216 | 26.97875 | 26.58982 | 26.3996 | 26.09613
2660.168 | -0.1035479 | 77.48749 | 0.002898413 |  | 26.81539 | 26.898 | 26.98627 | 26.59257 | 26.40278 | 26.13366
2660.268 | -0.1033889 | 73.6571 | 0.002956628 |  | 26.80803 | 26.90574 | 27.01941 | 26.61072 | 26.42204 | 26.11202
2660.367 | -0.1033464 | 79.75961 | 0.00295833 |  | 26.81239 | 26.90457 | 26.99734 | 26.62094 | 26.4128 | 26.11588
2660.467 | -0.1026537 | 71.59164 | 0.002913557 |  | 26.80967 | 26.89197 | 26.97693 | 26.62073 | 26.411 | 26.11878
2660.566 | -0.1029211 | 70.18102 | 0.002952424 |  | 26.83248 | 26.89172 | 26.988 | 26.57319 | 26.40169 | 26.15097
2660.666 | -0.1033299 | 74.07908 | 0.002923262 |  | 26.82511 | 26.8958 | 27.01106 | 26.60061 | 26.40651 | 26.1286
2660.765625 | -0.1034434 | 73.49168 | 0.002957648 |  | 26.80941 | 26.88094 | 26.9751 | 26.65305 | 26.42103 | 26.12811
2660.865 | -0.1031704 | 77.34509 | 0.002942981 |  | 26.82108 | 26.88977 | 27.00486 | 26.60988 | 26.4476 | 26.12826
2660.965 | -0.1034077 | 77.39407 | 0.002936926 |  | 26.80801 | 26.88599 | 26.97428 | 26.61534 | 26.43001 | 26.13796
2661.064 | -0.1031511 | 76.81237 | 0.002956451 |  | 26.83383 | 26.90188 | 26.97236 | 26.59528 | 26.45358 | 26.11342
2661.164 | -0.1032936 | 71.55929 | 0.0029706 |  | 26.81868 | 26.87998 | 26.98196 | 26.60932 | 26.41317 | 26.13924
2661.264 | -0.1034497 | 74.36208 | 0.002903432 |  | 26.8008 | 26.87452 | 26.94236 | 26.5856 | 26.40173 | 26.1097
2661.363 | -0.1033049 | 76.62895 | 0.002914579 |  | 26.83887 | 26.89981 | 26.98495 | 26.64341 | 26.42931 | 26.1153
2661.463 | -0.1026009 | 77.13683 | 0.002941418 |  | 26.82894 | 26.86111 | 26.95745 | 26.63376 | 26.39214 | 26.15262
2661.5625 | -0.1029404 | 77.87051 | 0.002961141 |  | 26.83127 | 26.89494 | 26.98567 | 26.58368 | 26.42534 | 26.14964
2661.662 | -0.1034264 | 77.04068 | 0.002965473 |  | 26.82475 | 26.86302 | 26.96971 | 26.57466 | 26.41208 | 26.10538
2661.762 | -0.1032924 | 75.86337 | 0.002947873 |  | 26.79922 | 26.8905 | 26.97331 | 26.61489 | 26.4278 | 26.13266
2661.861 | -0.1029694 | 73.60561 | 0.002960416 |  | 26.83316 | 26.85295 | 26.97632 | 26.58721 | 26.40367 | 26.13743
2661.961 | -0.1031272 | 76.89486 | 0.002970634 |  | 26.81997 | 26.88754 | 26.98088 | 26.56113 | 26.43146 | 26.11772
2662.061 | -0.1030909 | 75.4054 | 0.002964164 |  | 26.82803 | 26.86373 | 26.97936 | 26.56791 | 26.43314 | 26.12296
2662.16 | -0.1027922 | 79.34014 | 0.002955803 |  | 26.81318 | 26.86543 | 26.94966 | 26.57417 | 26.40497 | 26.12914
2662.26 | -0.103444 | 74.26273 | 0.002947352 |  | 26.84094 | 26.90411 | 27.00186 | 26.60742 | 26.39394 | 26.13394
2662.359375 | -0.1024028 | 76.60981 | 0.002950624 |  | 26.82732 | 26.88627 | 26.9591 | 26.60517 | 26.42709 | 26.13148
2662.459 | -0.1030926 | 80.16428 | 0.002937798 |  | 26.84079 | 26.8809 | 26.97281 | 26.59637 | 26.42819 | 26.12035
2662.559 | -0.1033481 | 76.93382 | 0.002959951 |  | 26.83176 | 26.86371 | 26.94474 | 26.57448 | 26.42047 | 26.14126
2662.658 | -0.1028223 | 73.83574 | 0.002994296 |  | 26.84599 | 26.90717 | 26.97523 | 26.57959 | 26.43359375 | 26.11912
2662.758 | -0.1032708 | 76.00032 | 0.002938608 |  | 26.82985 | 26.85221 | 26.96865 | 26.57583 | 26.44326 | 26.11891
2662.857 | -0.103373 | 74.5079 | 0.002954341 |  | 26.83654 | 26.8636 | 26.98323 | 26.59958 | 26.42043 | 26.14316
2662.957 | -0.1039413 | 66.96469 | 0.00294195 |  | 26.79951 | 26.88649 | 26.97557 | 26.60564 | 26.40521 | 26.13247
2663.057 | -0.1029711 | 76.52209 | 0.002984379 |  | 26.82483 | 26.88075 | 26.99778 | 26.59361 | 26.43616 | 26.10905
2663.15625 | -0.1037035 | 74.58218 | 0.002954182 |  | 26.82172 | 26.85567 | 26.97702 | 26.58898 | 26.43425 | 26.11663
2663.256 | -0.1034979 | 73.30758 | 0.002970249 |  | 26.79134 | 26.88629 | 26.9555 | 26.58322 | 26.42676 | 26.10814
2663.355 | -0.1034332 | 73.07495 | 0.00294157 |  | 26.85719 | 26.90642 | 27.00791 | 26.57995 | 26.41131 | 26.08665
2663.455 | -0.1034968 | 75.38808 | 0.002946062 |  | 26.8327 | 26.84134 | 27.00607 | 26.59525 | 26.42543 | 26.09908
2663.555 | -0.1034525 | 79.2973 | 0.002974674 |  | 26.80406 | 26.84389 | 26.99668 | 26.54978 | 26.4427 | 26.12772
2663.654 | -0.103507 | 74.10597 | 0.002985713 |  | 26.84531 | 26.88077 | 26.98806 | 26.58487 | 26.44236 | 26.0988
2663.754 | -0.103716 | 76.89326 | 0.002979554 |  | 26.83441 | 26.89273 | 26.99724 | 26.59851 | 26.4312 | 26.13252
2663.854 | -0.1030029 | 78.39206 | 0.002939589 |  | 26.84593 | 26.87753 | 26.98607 | 26.58218 | 26.4332 | 26.10825
2663.953125 | -0.1036268 | 75.99758 | 0.00296645 |  | 26.84005 | 26.88798 | 27.00068 | 26.58745 | 26.4125 | 26.13107
2664.053 | -0.1035428 | 72.64294 | 0.002935597 |  | 26.83014 | 26.89162 | 26.98235 | 26.56504 | 26.44399 | 26.07952
2664.152 | -0.1040452 | 77.60005 | 0.002965772 |  | 26.84354 | 26.86498 | 26.9992 | 26.5737 | 26.41432 | 26.11698
2664.252 | -0.1033867 | 77.61691 | 0.002996969 |  | 26.82606 | 26.8873 | 26.99558 | 26.60061 | 26.41931 | 26.10582
2664.352 | -0.1033378 | 79.5951 | 0.002981495 |  | 26.83128 | 26.90032 | 26.97983 | 26.58883 | 26.40573 | 26.10566
2664.451 | -0.1036217 | 74.58673 | 0.002945412 |  | 26.81571 | 26.88352 | 26.99365 | 26.59923 | 26.42021 | 26.13875
2664.551 | -0.103486 | 75.29945 | 0.002985118 |  | 26.83879 | 26.87838 | 27.01027 | 26.58046 | 26.42476 | 26.08504
2664.65 | -0.1036149 | 74.94332 | 0.002970747 |  | 26.82521 | 26.91495 | 27.00484 | 26.59714 | 26.44056 | 26.1035
2664.75 | -0.1035922 | 77.17374 | 0.002942271 |  | 26.82581 | 26.87926 | 27.01464 | 26.60835 | 26.42717 | 26.10775
2664.85 | -0.104123 | 75.27461 | 0.002979503 |  | 26.83204 | 26.86661 | 27.02205 | 26.56864 | 26.41878 | 26.11826
2664.949 | -0.1036972 | 74.08911 | 0.002979538 |  | 26.80351 | 26.88914 | 27.02034 | 26.55575 | 26.42616 | 26.08125
2665.049 | -0.1041321 | 73.67032 | 0.002967743 |  | 26.8227 | 26.88947 | 26.96595 | 26.60923 | 26.41628 | 26.07482
2665.148 | -0.1032828 | 79.38685 | 0.002947305 |  | 26.85337 | 26.88922 | 27.00877 | 26.58024 | 26.43725 | 26.09578
2665.248 | -0.1040611 | 69.99373 | 0.002951442 |  | 26.83062 | 26.88201 | 26.98821 | 26.57013 | 26.45312 | 26.08968
2665.348 | -0.1038982 | 71.86894 | 0.002955992 |  | 26.81851 | 26.89676 | 27.01413 | 26.57853 | 26.45225 | 26.09208
2665.447 | -0.1031499 | 73.65437 | 0.002961888 |  | 26.85446 | 26.91225 | 26.95225 | 26.55492 | 26.41625 | 26.09243
2665.546875 | -0.1038369 | 69.46307 | 0.002971099 |  | 26.83379 | 26.89948 | 27.00879 | 26.56404 | 26.411 | 26.09702
2665.646 | -0.1038181 | 77.22592 | 0.002962833 |  | 26.87024 | 26.88798 | 26.98251 | 26.55055 | 26.41254 | 26.12176
2665.746 | -0.1041542 | 78.13914 | 0.002915085 |  | 26.80465 | 26.87855 | 27.00536 | 26.60752 | 26.43893 | 26.10161
2665.846 | -0.1042967 | 70.19856 | 0.002975413 |  | 26.82352 | 26.91877 | 27.00193 | 26.57144 | 26.41353 | 26.07868
2665.945 | -0.1034707 | 73.86058 | 0.002956063 |  | 26.83179 | 26.85492 | 26.98175 | 26.58041 | 26.43766 | 26.10927
2666.045 | -0.1034656 | 68.03992 | 0.002918845 |  | 26.8449 | 26.89457 | 27.00953 | 26.56278 | 26.40349 | 26.09993
2666.145 | -0.1035496 | 73.1433 | 0.002909369 |  | 26.82836 | 26.87278 | 26.98267 | 26.59991 | 26.39791 | 26.10155
2666.244 | -0.1038017 | 79.04097 | 0.00290834 |  | 26.85728 | 26.89734 | 27.00255 | 26.56355 | 26.43257 | 26.07591
2666.34375 | -0.1040475 | 72.08403 | 0.002960615 |  | 26.85638 | 26.8894 | 26.9744 | 26.55068 | 26.40596 | 26.05974
2666.443 | -0.1042212 | 74.2224 | 0.002949553 |  | 26.81863 | 26.88369 | 27.01777 | 26.60724 | 26.43414 | 26.09118
2666.543 | -0.1041503 | 70.37948 | 0.002945247 |  | 26.84392 | 26.86605 | 27.00858 | 26.59316 | 26.42 | 26.10534
2666.643 | -0.1042405 | 73.131 | 0.002935851 |  | 26.82627 | 26.8722 | 26.98542 | 26.56757 | 26.41879 | 26.1236
2666.742 | -0.1044296 | 73.53612 | 0.002929872 |  | 26.82306 | 26.87577 | 27.0128 | 26.57398 | 26.43053 | 26.06891
2666.842 | -0.1041361 | 73.89475 | 0.00294675 |  | 26.81356 | 26.90692 | 27.0119 | 26.58762 | 26.41433 | 26.07294
2666.941 | -0.1036274 | 73.48393 | 0.002919894 |  | 26.80063 | 26.90366 | 27.00918 | 26.56817 | 26.3952 | 26.10448
2667.041 | -0.1045443 | 67.95105 | 0.002949239 |  | 26.83862 | 26.87837 | 26.97992 | 26.58037 | 26.42798 | 26.05853
2667.140625 | -0.1039005 | 69.70618 | 0.002916377 |  | 26.83267 | 26.85247 | 27.02127 | 26.61437 | 26.43321 | 26.10215
2667.24 | -0.1040129 | 74.45595 | 0.002949659 |  | 26.83334 | 26.87327 | 26.98694 | 26.61882 | 26.41316 | 26.0714
2667.34 | -0.1046232 | 75.97617 | 0.002958291 |  | 26.81588 | 26.90766 | 26.99142 | 26.61264 | 26.43376 | 26.1076
2667.439 | -0.1037358 | 71.79192 | 0.002959633 |  | 26.82533 | 26.86673 | 26.97917 | 26.58506 | 26.42974 | 26.12126
2667.539 | -0.1040441 | 74.84216 | 0.002967817 |  | 26.85303 | 26.88117 | 26.99468 | 26.59226 | 26.3941 | 26.09356
2667.639 | -0.1040481 | 76.20949 | 0.002973021 |  | 26.8041 | 26.88593 | 26.96362 | 26.60778 | 26.41056 | 26.09771
2667.738 | -0.104655 | 68.77815 | 0.002934124 |  | 26.81791 | 26.88727 | 26.98965 | 26.61294 | 26.41027 | 26.1207
2667.838 | -0.1040992 | 72.64591 | 0.002956318 |  | 26.81138 | 26.88341 | 27.00573 | 26.58815 | 26.41249 | 26.10241
2667.9375 | -0.1049655 | 70.56815 | 0.002995024 |  | 26.82095 | 26.89403 | 26.97272 | 26.62439 | 26.44198 | 26.10249
2668.037 | -0.1054373 | 69.66449 | 0.002930245 |  | 26.83171 | 26.86631 | 26.99814 | 26.59042 | 26.40477 | 26.0963
2668.137 | -0.1043467 | 72.15466 | 0.002936791 |  | 26.80297 | 26.90051 | 26.975 | 26.59133 | 26.42593 | 26.10828
2668.236 | -0.104672 | 68.93583 | 0.002929373 |  | 26.83093 | 26.87184 | 26.97108 | 26.59318 | 26.41225 | 26.10946
2668.336 | -0.104898 | 73.82731 | 0.002941633 |  | 26.80185 | 26.8912 | 26.99566 | 26.64213 | 26.4246 | 26.11479
2668.436 | -0.1044313 | 73.31966 | 0.002923341 |  | 26.78093 | 26.87836 | 26.99358 | 26.54881 | 26.43198 | 26.103
2668.535 | -0.1046124 | 74.22901 | 0.002935911 |  | 26.81314 | 26.88359 | 26.95634 | 26.60829 | 26.38899 | 26.11911
2668.635 | -0.1041389 | 69.89826 | 0.002941852 |  | 26.78314 | 26.90293 | 26.98202 | 26.56977 | 26.42428 | 26.10794
2668.734375 | -0.1046101 | 78.35811 | 0.002979835 |  | 26.82724 | 26.86667 | 26.98888 | 26.58287 | 26.43204 | 26.1352
2668.834 | -0.1042212 | 67.49012 | 0.002942538 |  | 26.82476 | 26.91191 | 26.957 | 26.62006 | 26.41454 | 26.1194
2668.934 | -0.1043808 | 72.31416 | 0.002938844 |  | 26.8292 | 26.90402 | 27.00899 | 26.60501 | 26.44049 | 26.15208
2669.033 | -0.1046822 | 69.02582 | 0.002925229 |  | 26.83003 | 26.9088 | 26.979 | 26.59538 | 26.44644 | 26.14161
2669.133 | -0.1043757 | 79.84324 | 0.00292982 |  | 26.8173 | 26.91994 | 26.96173 | 26.6126 | 26.43763 | 26.14051
2669.232 | -0.1040901 | 74.10119 | 0.002953233 |  | 26.82213 | 26.91711 | 26.97068 | 26.6062 | 26.4187 | 26.13368
2669.332 | -0.1040674 | 74.27025 | 0.002927129 |  | 26.82169 | 26.90168 | 26.9856 | 26.58134 | 26.43625 | 26.1361
2669.432 | -0.1047487 | 73.09864 | 0.002958598 |  | 26.78384 | 26.93139 | 26.9802 | 26.58477 | 26.46105 | 26.14058
2669.53125 | -0.1045971 | 69.70778 | 0.002914661 |  | 26.8098 | 26.90718 | 26.95885 | 26.5536 | 26.44734 | 26.13514
2669.631 | -0.1042593 | 64.92475 | 0.002992779 |  | 26.82605 | 26.91436 | 26.99596 | 26.57272 | 26.45104 | 26.12144
2669.73 | -0.1047969 | 74.19415 | 0.00292618 |  | 26.79885 | 26.92148 | 26.97724 | 26.56474 | 26.45409 | 26.14873
2669.83 | -0.1049457 | 75.12263 | 0.00291968 |  | 26.81146 | 26.90854 | 27.00425 | 26.56617 | 26.41905 | 26.12155
2669.93 | -0.1046896 | 75.48082 | 0.002961742 |  | 26.84943 | 26.90767 | 26.9669 | 26.58147 | 26.44151 | 26.11146
2670.029 | -0.1049831 | 77.88326 | 0.00294188 |  | 26.83002 | 26.89127 | 26.97244 | 26.59042 | 26.41752 | 26.13081
2670.129 | -0.104806 | 74.8499 | 0.002936173 |  | 26.82743 | 26.88985 | 26.97721 | 26.59934 | 26.45148 | 26.1315
2670.229 | -0.1051393 | 72.98904 | 0.002969499 |  | 26.80504 | 26.90326 | 26.97788 | 26.58373 | 26.43479 | 26.11432
2670.328125 | -0.1047487 | 74.2734375 | 0.002963182 |  | 26.83415 | 26.93055 | 26.97804 | 26.59445 | 26.41137 | 26.09585
2670.428 | -0.1047498 | 72.34104 | 0.002937589 |  | 26.8116 | 26.92962 | 26.97107 | 26.58219 | 26.41614 | 26.14767
2670.527 | -0.104676 | 79.13599 | 0.002947482 |  | 26.81138 | 26.87661 | 26.98931 | 26.55926 | 26.44131 | 26.1163
2670.627 | -0.1045341 | 76.28764 | 0.002960312 |  | 26.82238 | 26.91196 | 26.96705 | 26.57919 | 26.45117 | 26.135
2670.727 | -0.104915 | 73.11436 | 0.002933617 |  | 26.81298 | 26.89861 | 27.0107 | 26.56743 | 26.4344 | 26.13284
2670.826 | -0.10564 | 76.89554 | 0.002926806 |  | 26.81785 | 26.8966 | 26.94951 | 26.5463 | 26.43433 | 26.13463
2670.926 | -0.1045409 | 76.82673 | 0.002979952 |  | 26.82317 | 26.87923 | 27.01448 | 26.53066 | 26.44445 | 26.11043
2671.025 | -0.1050785 | 73.5352 | 0.002956344 |  | 26.81588 | 26.91924 | 26.98196 | 26.56526 | 26.42215 | 26.11239
2671.125 | -0.1043212 | 74.42063 | 0.002916325 |  | 26.8146 | 26.8934 | 26.97488 | 26.53583 | 26.45469 | 26.09833
2671.225 | -0.1047941 | 75.09006 | 0.002955929 |  | 26.79541 | 26.90558 | 27.00098 | 26.53772 | 26.41977 | 26.13883
2671.324 | -0.1054328 | 76.5524 | 0.002911455 |  | 26.79967 | 26.88272 | 26.97412 | 26.54888 | 26.45061 | 26.12928
2671.424 | -0.1056542 | 79.16082 | 0.002951059 |  | 26.796875 | 26.8934 | 27.01366 | 26.54371 | 26.43868 | 26.12471
2671.523 | -0.1050195 | 80.1522 | 0.002933601 |  | 26.81144 | 26.90043 | 27.00265 | 26.57409 | 26.41768 | 26.14349
2671.623 | -0.1053862 | 75.58199 | 0.00294219 |  | 26.83081 | 26.87519 | 26.98403 | 26.57126 | 26.42432 | 26.14031
2671.723 | -0.1047844 | 72.85165 | 0.002941928 |  | 26.81844 | 26.87417 | 26.99964 | 26.54689 | 26.42177 | 26.15571
2671.822 | -0.1050308 | 75.28509 | 0.002938015 |  | 26.80978 | 26.89816 | 27.01305 | 26.5699 | 26.44205 | 26.14185
2671.921875 | -0.1048849 | 77.6012 | 0.002919565 |  | 26.79138 | 26.88807 | 26.98731 | 26.52038 | 26.46314 | 26.13564
2672.021 | -0.1049888 | 74.40627 | 0.002946995 |  | 26.81032 | 26.87839 | 27.01585 | 26.51966 | 26.42297 | 26.14273
2672.121 | -0.1054481 | 79.20206 | 0.002948787 |  | 26.81689 | 26.89882 | 26.9921 | 26.55245 | 26.44026 | 26.13825
2672.221 | -0.1051466 | 78.34057 | 0.002937624 |  | 26.81416 | 26.91393 | 27.0155 | 26.54314 | 26.4118 | 26.15058
2672.32 | -0.1046862 | 75.5993 | 0.002891354 |  | 26.80997 | 26.88568 | 27.01616 | 26.56799 | 26.43899 | 26.13581
2672.42 | -0.105422 | 76.55171 | 0.002925604 |  | 26.80018 | 26.88149 | 27.00422 | 26.53973 | 26.42146 | 26.14576
2672.52 | -0.1056213 | 79.91478 | 0.002969131 |  | 26.80502 | 26.91681 | 27.02004 | 26.54927 | 26.42299 | 26.12729
2672.619 | -0.1057831 | 82.24273 | 0.002967425 |  | 26.81388 | 26.89317 | 26.97714 | 26.53969 | 26.43791 | 26.14984
2672.71875 | -0.1051955 | 77.54013 | 0.002929615 |  | 26.79376 | 26.90343 | 27.03279 | 26.54993 | 26.41728 | 26.14452
2672.818 | -0.1047878 | 83.6342 | 0.002927552 |  | 26.79899 | 26.84625 | 27.01325 | 26.56836 | 26.4158 | 26.15424
2672.918 | -0.1051733 | 84.00879 | 0.002948137 |  | 26.82809 | 26.90939 | 27.03694 | 26.56678 | 26.43656 | 26.14214
2673.018 | -0.1047708 | 77.03043 | 0.002888857 |  | 26.8281 | 26.89463 | 27.04334 | 26.58075 | 26.4382 | 26.14663
2673.117 | -0.1048702 | 79.72543 | 0.002945957 |  | 26.81023 | 26.90668 | 27.03348 | 26.59211 | 26.43585 | 26.15487
2673.217 | -0.1050388 | 81.03284 | 0.002960489 |  | 26.81372 | 26.90049 | 26.99873 | 26.57471 | 26.4341 | 26.15074
2673.316 | -0.1045397 | 76.3585 | 0.002879696 |  | 26.80318 | 26.87851 | 27.01591 | 26.57373 | 26.43505 | 26.17822
2673.416 | -0.1055645 | 84.69028 | 0.0029776 |  | 26.77449 | 26.8961 | 27.02523 | 26.54866 | 26.42554 | 26.13279
2673.515625 | -0.1047873 | 77.1505 | 0.002966768 |  | 26.82286 | 26.92243 | 26.99055 | 26.56099 | 26.41068 | 26.13511
2673.615 | -0.1045607 | 78.69009 | 0.002931948 |  | 26.80922 | 26.8725 | 27.01792 | 26.57734 | 26.4518 | 26.1397
2673.715 | -0.1050921 | 82.34229 | 0.002946911 |  | 26.80625 | 26.90723 | 26.98567 | 26.57702 | 26.41459 | 26.15378
2673.814 | -0.1052562 | 77.53762 | 0.002939442 |  | 26.82103 | 26.88508 | 27.02313 | 26.60329 | 26.43345 | 26.14153
2673.914 | -0.1049173 | 76.98737 | 0.00292669 |  | 26.81676 | 26.87652 | 27.01157 | 26.57082 | 26.43913 | 26.17628
2674.014 | -0.1054896 | 71.86324 | 0.002945062 |  | 26.83042 | 26.88738 | 27.00558 | 26.59914 | 26.4148 | 26.19326
2674.113 | -0.1055213 | 73.78174 | 0.002920892 |  | 26.81152 | 26.90611 | 27.00781 | 26.59745 | 26.4088 | 26.17263
2674.213 | -0.1052125 | 77.00331 | 0.002928051 |  | 26.78309 | 26.88423 | 27.00129 | 26.62015 | 26.43176 | 26.17215
2674.3125 | -0.1049116 | 79.38503 | 0.002888294 |  | 26.82342 | 26.89044 | 27.03729 | 26.60703 | 26.41384 | 26.16739
2674.412 | -0.1052738 | 74.35638 | 0.002940748 |  | 26.81517 | 26.87671 | 26.99635 | 26.59915 | 26.42895 | 26.17729
2674.512 | -0.1049502 | 78.83432 | 0.002937084 |  | 26.81659 | 26.87004 | 26.99967 | 26.61309 | 26.41438 | 26.16391
2674.611 | -0.1047299 | 73.78994 | 0.002921546 |  | 26.82631 | 26.88458 | 27.007 | 26.60168 | 26.42094 | 26.16308
2674.711 | -0.1047577 | 73.41695 | 0.002924315 |  | 26.80939 | 26.89401 | 27.00637 | 26.62289 | 26.42199 | 26.16868
2674.811 | -0.105292 | 78.0275 | 0.002934775 |  | 26.83317 | 26.88499 | 27.01195 | 26.6116 | 26.41904 | 26.16601
2674.91 | -0.1050314 | 74.71661 | 0.00294127 |  | 26.8148 | 26.89831 | 26.98342 | 26.66213 | 26.43166 | 26.16831
2675.01 | -0.1052284 | 77.3722 | 0.002889878 |  | 26.83755 | 26.89784 | 27.02735 | 26.59283 | 26.45971 | 26.18847
2675.109375 | -0.1050513 | 73.41741 | 0.002934875 |  | 26.80489 | 26.8944 | 27.02277 | 26.58964 | 26.45579 | 26.18744
2675.209 | -0.1048122 | 74.88704 | 0.002904205 |  | 26.81087 | 26.89701 | 27.01474 | 26.62066 | 26.42573 | 26.17216
2675.309 | -0.1051955 | 71.79694 | 0.002932795 |  | 26.82169 | 26.88622 | 27.0089 | 26.62738 | 26.39243 | 26.16128
2675.408 | -0.1054112 | 77.08283 | 0.002944014 |  | 26.81177 | 26.92133 | 26.9896 | 26.59342 | 26.44323 | 26.16646
2675.508 | -0.1054345 | 75.57811 | 0.002916202 |  | 26.80466 | 26.8661 | 26.97402 | 26.59853 | 26.42372 | 26.15485
2675.607 | -0.1044148 | 80.02324 | 0.002925716 |  | 26.78392 | 26.89544 | 27.04012 | 26.59703 | 26.4269 | 26.18735
2675.707 | -0.1049349 | 76.55513 | 0.002878799 |  | 26.81635 | 26.88119 | 26.97992 | 26.62743 | 26.39567 | 26.16393
2675.807 | -0.1049962 | 73.60219 | 0.002921655 |  | 26.77231 | 26.9074 | 27.0253 | 26.61457 | 26.40895 | 26.15305
2675.90625 | -0.1048662 | 73.55366 | 0.002948514 |  | 26.80906 | 26.88721 | 27.00604 | 26.62146 | 26.44153 | 26.16804
2676.006 | -0.1051075 | 80.79223 | 0.002918135 |  | 26.80756 | 26.91956 | 27.00653 | 26.64283 | 26.4319 | 26.16745
2676.105 | -0.1057303 | 78.83705 | 0.002922897 |  | 26.8339 | 26.92375 | 26.98442 | 26.60759 | 26.43908 | 26.16253
2676.205 | -0.1049837 | 76.57883 | 0.002921782 |  | 26.79893 | 26.90241 | 26.97049 | 26.63121 | 26.42646 | 26.18448
2676.305 | -0.1053067 | 75.70411 | 0.002902114 |  | 26.8216 | 26.88548 | 26.99552 | 26.60669 | 26.43914 | 26.17573
2676.404 | -0.1051359 | 80.53658 | 0.002911141 |  | 26.81468 | 26.89816 | 26.97031 | 26.59363 | 26.43718 | 26.15618
2676.504 | -0.1050308 | 79.89997 | 0.002928197 |  | 26.80551 | 26.92495 | 26.95859 | 26.59459 | 26.46895 | 26.18384
2676.604 | -0.105116 | 77.29496 | 0.002916141 |  | 26.83442 | 26.89725 | 26.93451 | 26.60565 | 26.43229 | 26.15487
2676.703125 | -0.1048412 | 80.79838 | 0.002889552 |  | 26.8139 | 26.92921 | 26.99658 | 26.62026 | 26.41933 | 26.1667
2676.803 | -0.1046272 | 84.10289 | 0.002911661 |  | 26.84111 | 26.90996 | 26.94667 | 26.61449 | 26.45331 | 26.17303
2676.902 | -0.1050666 | 75.9994 | 0.002935502 |  | 26.82648 | 26.89047 | 26.96603 | 26.60556 | 26.43202 | 26.17266
2677.002 | -0.1052903 | 78.2975 | 0.002903472 |  | 26.79258 | 26.90044 | 26.96202 | 26.60844 | 26.42234 | 26.16676
2677.102 | -0.1053295 | 81.41471 | 0.002946683 |  | 26.8074 | 26.90375 | 26.95984 | 26.6331 | 26.39439 | 26.17926
2677.201 | -0.1051466 | 87.01619 | 0.002914337 |  | 26.83654 | 26.89351 | 26.94827 | 26.61697 | 26.41483 | 26.15804
2677.301 | -0.1053351 | 81.72665 | 0.002940823 |  | 26.80315 | 26.90652 | 26.93609 | 26.63669 | 26.41399 | 26.17466
2677.4 | -0.1055316 | 79.55455 | 0.002928394 |  | 26.8026 | 26.90877 | 26.99756 | 26.6217 | 26.42819 | 26.17892
2677.5 | -0.1052488 | 81.12671 | 0.00293103 |  | 26.82144 | 26.87939 | 26.91488 | 26.60058 | 26.42906 | 26.16795
2677.6 | -0.1054214 | 83.66884 | 0.002905508 |  | 26.81836 | 26.89486 | 26.96859 | 26.61832 | 26.42098 | 26.18741
2677.699 | -0.1052676 | 83.03268 | 0.002895372 |  | 26.80991 | 26.89221 | 26.95119 | 26.57184 | 26.42286 | 26.16181
2677.799 | -0.1047322 | 78.48183 | 0.002884961 |  | 26.80991 | 26.88719 | 26.9649 | 26.62381 | 26.436 | 26.17295
2677.898 | -0.1056162 | 80.43428 | 0.002939658 |  | 26.82799 | 26.86458 | 26.93554 | 26.5966 | 26.45945 | 26.16783
2677.998 | -0.1058205 | 84.33097 | 0.002959958 |  | 26.80655 | 26.89782 | 26.95952 | 26.5921 | 26.40739 | 26.18036
2678.098 | -0.1051052 | 80.50901 | 0.002916503 |  | 26.82222 | 26.91157 | 26.94665 | 26.62662 | 26.40555 | 26.16362
2678.197 | -0.1050779 | 80.78836 | 0.002906566 |  | 26.82841 | 26.85649 | 26.93051 | 26.59368 | 26.42296 | 26.15349
2678.296875 | -0.1052539 | 74.78382 | 0.002922408 |  | 26.83294 | 26.88917 | 26.94472 | 26.60927 | 26.43568 | 26.15219
2678.396 | -0.1055236 | 80.79064 | 0.002892863 |  | 26.8225 | 26.90583 | 26.91818 | 26.60686 | 26.44937 | 26.16947
2678.496 | -0.1053397 | 81.66673 | 0.002867651 |  | 26.81927 | 26.89884 | 26.96832 | 26.63196 | 26.4232 | 26.13872
2678.596 | -0.1046873 | 85.57162 | 0.002929384 |  | 26.82128 | 26.87643 | 26.93489 | 26.6348 | 26.39109 | 26.17664
2678.695 | -0.1052846 | 74.03534 | 0.002960647 |  | 26.7956 | 26.88904 | 26.93214 | 26.61577 | 26.38982 | 26.15755
2678.795 | -0.1050098 | 79.28614 | 0.002891038 |  | 26.78342 | 26.88425 | 26.93603 | 26.64202 | 26.44268 | 26.14623
2678.895 | -0.1048293 | 77.94138 | 0.002960232 |  | 26.84395 | 26.88752 | 26.94628 | 26.66375 | 26.39787 | 26.1496
2678.994 | -0.1055208 | 83.12428 | 0.002937482 |  | 26.85741 | 26.86706 | 26.93879 | 26.62769 | 26.4284 | 26.12957
2679.09375 | -0.1049661 | 77.11496 | 0.00290421 |  | 26.85178 | 26.89598 | 26.92941 | 26.60699 | 26.42636 | 26.1512
2679.193 | -0.1045454 | 80.72639 | 0.00291596 |  | 26.83602 | 26.89695 | 26.96517 | 26.59514 | 26.41553 | 26.18583
2679.293 | -0.1049695 | 79.69148 | 0.002921886 |  | 26.82458 | 26.88855 | 26.92222 | 26.64025 | 26.40052 | 26.17919
2679.393 | -0.1055117 | 81.68996 | 0.002948015 |  | 26.83403 | 26.86888 | 26.93133 | 26.61699 | 26.42811 | 26.18675
2679.492 | -0.1045761 | 83.82902 | 0.002896877 |  | 26.83668 | 26.89104 | 26.92004 | 26.63982 | 26.36699 | 26.18214
2679.592 | -0.1047606 | 83.62897 | 0.002925113 |  | 26.80521 | 26.91034 | 26.89853 | 26.59441 | 26.40605 | 26.17912
2679.691 | -0.1046499 | 73.2709 | 0.002935201 |  | 26.86342 | 26.89956 | 26.91235 | 26.60183 | 26.39532 | 26.15815
2679.791 | -0.1040327 | 76.20036 | 0.002910624 |  | 26.81636 | 26.86373 | 26.87675 | 26.62976 | 26.40065 | 26.17327
2679.890625 | -0.1053771 | 77.74474 | 0.00291742 |  | 26.81379 | 26.90019 | 26.92885 | 26.57263 | 26.38824 | 26.17168
2679.99 | -0.1046584 | 77.02405 | 0.002917706 |  | 26.80569 | 26.88331 | 26.87801 | 26.59769 | 26.37277 | 26.16712
2680.09 | -0.1057064 | 75.51933 | 0.00289495 |  | 26.80842 | 26.88865 | 26.90076 | 26.5963 | 26.39651 | 26.18638
2680.189 | -0.1054487 | 71.61398 | 0.002901676 |  | 26.80575 | 26.88866 | 26.9116 | 26.56159 | 26.41234 | 26.1976
2680.289 | -0.1054356 | 77.15483 | 0.0029437 |  | 26.80968 | 26.89086 | 26.94056 | 26.59211 | 26.40233 | 26.18657
2680.389 | -0.1048338 | 79.41693 | 0.002878335 |  | 26.82421 | 26.88572 | 26.90427 | 26.59066 | 26.41883 | 26.14017
2680.488 | -0.1049775 | 81.85493 | 0.002926071 |  | 26.81841 | 26.87626 | 26.93398 | 26.57775 | 26.39964 | 26.15006
2680.588 | -0.1043348 | 77.82881 | 0.002904044 |  | 26.79578 | 26.86784 | 26.9185 | 26.55511 | 26.42522 | 26.15163
2680.6875 | -0.1053516 | 79.07469 | 0.002924042 |  | 26.83025 | 26.87364 | 26.88463 | 26.55209 | 26.39532 | 26.19429
2680.787 | -0.1045301 | 78.41051 | 0.00290402 |  | 26.79939 | 26.90823 | 26.90984 | 26.56759 | 26.4022 | 26.18058
2680.887 | -0.1045573 | 80.44339 | 0.002972745 |  | 26.82065 | 26.90444 | 26.88429 | 26.53818 | 26.40527 | 26.16933
2680.986 | -0.104944 | 78.18403 | 0.002930586 |  | 26.85373 | 26.89679 | 26.92811 | 26.5433 | 26.40802 | 26.14143
2681.086 | -0.1047458 | 80.81137 | 0.002918361 |  | 26.81865 | 26.86195 | 26.91572 | 26.57241 | 26.39583 | 26.15531
2681.186 | -0.1046828 | 78.01337 | 0.002892742 |  | 26.79083 | 26.89808 | 26.94543 | 26.54514 | 26.40717 | 26.16471
2681.285 | -0.1049803 | 79.49394 | 0.002932285 |  | 26.83449 | 26.88258 | 26.89761 | 26.52491 | 26.4189 | 26.17224
2681.385 | -0.1045187 | 85.51534 | 0.002939024 |  | 26.81195 | 26.88098 | 26.90408 | 26.52654 | 26.41112 | 26.15723
2681.484375 | -0.1046062 | 82.52139 | 0.002900402 |  | 26.79476 | 26.86487 | 26.89841 | 26.55589 | 26.40053 | 26.15952
2681.584 | -0.1051228 | 81.22675 | 0.00289141 |  | 26.80014 | 26.88602 | 26.90281 | 26.5657 | 26.42332 | 26.15617
2681.684 | -0.1044194 | 81.15633 | 0.002903408 |  | 26.82215 | 26.92556 | 26.90546 | 26.56056 | 26.42163 | 26.15111
2681.783 | -0.1046635 | 79.19933 | 0.002897647 |  | 26.81596 | 26.88762 | 26.90536 | 26.56298 | 26.42985 | 26.14266
2681.883 | -0.1047617 | 77.89443 | 0.002953728 |  | 26.83521 | 26.89809 | 26.90001 | 26.56382 | 26.42525 | 26.1531
2681.982 | -0.103976 | 77.45377 | 0.002912241 |  | 26.81205 | 26.88944 | 26.91717 | 26.53079 | 26.37715 | 26.15123
2682.082 | -0.1048594 | 83.69003 | 0.002891101 |  | 26.83083 | 26.88589 | 26.89492 | 26.53525 | 26.39513 | 26.15551
2682.182 | -0.104462 | 75.29603 | 0.002931245 |  | 26.81137 | 26.89061 | 26.88512 | 26.54731 | 26.41454 | 26.14576
2682.28125 | -0.1037761 | 80.70109 | 0.002943632 |  | 26.81416 | 26.89803 | 26.91571 | 26.52167 | 26.39252 | 26.15746
2682.381 | -0.1040282 | 82.96114 | 0.002932788 |  | 26.83317 | 26.87116 | 26.87598 | 26.54333 | 26.39533 | 26.13437
2682.48 | -0.1043115 | 83.66884 | 0.002921709 |  | 26.82758 | 26.89573 | 26.91646 | 26.54422 | 26.38163 | 26.16696
2682.58 | -0.1045159 | 81.92168 | 0.002931539 |  | 26.83232 | 26.86936 | 26.88954 | 26.51253 | 26.40258 | 26.14565
2682.68 | -0.104056 | 81.20054 | 0.002905439 |  | 26.79773 | 26.88369 | 26.88878 | 26.50419 | 26.39186 | 26.18035
2682.779 | -0.103704 | 81.88068 | 0.002906148 |  | 26.84389 | 26.89029 | 26.87032 | 26.49763 | 26.43802 | 26.15371
2682.879 | -0.1042491 | 78.08013 | 0.002930166 |  | 26.82685 | 26.87726 | 26.89617 | 26.48601 | 26.41266 | 26.18152
2682.979 | -0.1045 | 79.51194 | 0.002919487 |  | 26.83 | 26.87912 | 26.90447 | 26.49775 | 26.39571 | 26.14935
2683.078125 | -0.1034134 | 86.64182 | 0.002940731 |  | 26.81389 | 26.89279 | 26.90149 | 26.53883 | 26.40066 | 26.16005
2683.178 | -0.1041724 | 86.71702 | 0.002947659 |  | 26.81926 | 26.86445 | 26.89613 | 26.51142 | 26.43735 | 26.16549
2683.277 | -0.1047532 | 81.09709 | 0.002900469 |  | 26.82068 | 26.90489 | 26.84634 | 26.51524 | 26.39754 | 26.13703
2683.377 | -0.1044977 | 90.35806 | 0.002898458 |  | 26.82166 | 26.89627 | 26.87239 | 26.5237 | 26.41218 | 26.16648
2683.477 | -0.1039073 | 81.12193 | 0.002921071 |  | 26.81454 | 26.88288 | 26.86202 | 26.51366 | 26.41203 | 26.17392
2683.576 | -0.1042638 | 81.795 | 0.002910672 |  | 26.82357 | 26.8971 | 26.87579 | 26.50229 | 26.43299 | 26.15672
2683.676 | -0.1042706 | 82.73807 | 0.002912011 |  | 26.80832 | 26.8954 | 26.87552 | 26.52141 | 26.40849 | 26.15108
2683.775 | -0.1036399 | 77.56952 | 0.002937277 |  | 26.82456 | 26.89143 | 26.91707 | 26.52548 | 26.42057 | 26.16587
2683.875 | -0.1042672 | 82.4061 | 0.002944774 |  | 26.80166 | 26.89329 | 26.8829 | 26.53217 | 26.42474 | 26.13752
2683.975 | -0.1039555 | 79.45293 | 0.002937725 |  | 26.81606 | 26.87448 | 26.93797 | 26.52048 | 26.41097 | 26.15439
2684.074 | -0.1040299 | 80.01527 | 0.002950898 |  | 26.81898 | 26.87259 | 26.87436 | 26.53709 | 26.39249 | 26.13211
2684.174 | -0.1036308 | 78.75343 | 0.002923305 |  | 26.82098 | 26.91381 | 26.90034 | 26.49736 | 26.40029 | 26.13364
2684.273 | -0.1037137 | 78.35218 | 0.002926168 |  | 26.81435 | 26.87363 | 26.88891 | 26.5069 | 26.39973 | 26.15247
2684.373 | -0.10388 | 78.97581 | 0.002922541 |  | 26.78613 | 26.89157 | 26.88137 | 26.5297 | 26.3714 | 26.13613
2684.473 | -0.1037568 | 74.42997 | 0.002919169 |  | 26.8111 | 26.88623 | 26.88745 | 26.53106 | 26.38743 | 26.13658
2684.572 | -0.1034185 | 76.28217 | 0.002961662 |  | 26.80122 | 26.89334 | 26.89134 | 26.50586 | 26.38228 | 26.15516
2684.671875 | -0.1033254 | 75.94882 | 0.002909857 |  | 26.80433 | 26.88559 | 26.86421 | 26.53473 | 26.39235 | 26.14867
2684.771 | -0.1038976 | 80.50468 | 0.00286945 |  | 26.82075 | 26.91855 | 26.87511 | 26.4884 | 26.35404 | 26.16774
2684.871 | -0.1037449 | 75.25205 | 0.002907162 |  | 26.81334 | 26.90194 | 26.87361 | 26.51253 | 26.36727 | 26.12066
2684.971 | -0.1037886 | 78.40186 | 0.002905437 |  | 26.812 | 26.91833 | 26.89911 | 26.50352 | 26.37404 | 26.15082
2685.07 | -0.1036978 | 77.4385 | 0.002921698 |  | 26.81191 | 26.90885 | 26.86986 | 26.5135 | 26.35779 | 26.10147
2685.17 | -0.1037676 | 75.87545 | 0.002898177 |  | 26.77779 | 26.93409 | 26.90852 | 26.54004 | 26.36732 | 26.14856
2685.27 | -0.1032828 | 78.10041 | 0.002883967 |  | 26.7989 | 26.91272 | 26.88957 | 26.53313 | 26.37407 | 26.13995
2685.369 | -0.1039964 | 75.33363 | 0.002900561 |  | 26.798 | 26.91928 | 26.885 | 26.51465 | 26.36906 | 26.15462
2685.46875 | -0.1031931 | 77.09058 | 0.002931039 |  | 26.79399 | 26.91738 | 26.90074 | 26.51831 | 26.34676 | 26.13187
2685.568 | -0.1030125 | 72.43515 | 0.002929681 |  | 26.80512 | 26.9027 | 26.91074 | 26.52209 | 26.38166 | 26.14153
2685.668 | -0.1029927 | 77.02451 | 0.002936096 |  | 26.80557 | 26.92894 | 26.90317 | 26.49831 | 26.38774 | 26.133
2685.768 | -0.1036541 | 76.90556 | 0.002954509 |  | 26.81043 | 26.91483 | 26.86836 | 26.50934 | 26.33158 | 26.13697
2685.867 | -0.1028331 | 84.37267 | 0.002920752 |  | 26.80005 | 26.9255 | 26.90108 | 26.53176 | 26.38858 | 26.15143
2685.967 | -0.1039186 | 82.14429 | 0.002916353 |  | 26.77983 | 26.88158 | 26.91112 | 26.52982 | 26.37482 | 26.15217
2686.066 | -0.1035638 | 83.01651 | 0.002894625 |  | 26.76873 | 26.93503 | 26.92195 | 26.51381 | 26.3584 | 26.12404
2686.166 | -0.1035082 | 84.88625 | 0.002891765 |  | 26.7604 | 26.92616 | 26.88912 | 26.54332 | 26.35147 | 26.12009
2686.265625 | -0.1027133 | 81.52295 | 0.00290579 |  | 26.77123 | 26.90581 | 26.92405 | 26.52295 | 26.3577 | 26.14283
2686.365 | -0.102828 | 78.48593 | 0.002914384 |  | 26.77381 | 26.90802 | 26.89803 | 26.50596 | 26.33829 | 26.1273
2686.465 | -0.103226 | 83.47608 | 0.002891181 |  | 26.78745 | 26.89841 | 26.91104 | 26.52863 | 26.38926 | 26.12791
2686.564 | -0.1026969 | 77.2888 | 0.002866193 |  | 26.76352 | 26.86913 | 26.90668 | 26.53206 | 26.37618 | 26.15631
2686.664 | -0.1029064 | 74.88339 | 0.002897691 |  | 26.76218 | 26.85212 | 26.90873 | 26.542 | 26.38448 | 26.13712
2686.764 | -0.1030625 | 77.63992 | 0.002918531 |  | 26.76913 | 26.85176 | 26.91804 | 26.53385 | 26.35655 | 26.11067
2686.863 | -0.1036915 | 74.88385 | 0.002899074 |  | 26.76738 | 26.89928 | 26.9254 | 26.53133 | 26.39914 | 26.1343
2686.963 | -0.1027349 | 77.99764 | 0.002898069 |  | 26.76371 | 26.84447 | 26.8818 | 26.54675 | 26.39593 | 26.13301
2687.0625 | -0.1030829 | 75.7244 | 0.002908774 |  | 26.77802 | 26.89337 | 26.90961 | 26.52162 | 26.34961 | 26.11592
2687.162 | -0.1027656 | 77.07121 | 0.00289999 |  | 26.77263 | 26.85113 | 26.86528 | 26.54475 | 26.38491 | 26.12309
2687.262 | -0.1033946 | 76.67133 | 0.002901867 |  | 26.7509 | 26.85874 | 26.91042 | 26.56257 | 26.36002 | 26.12979
2687.361 | -0.1026191 | 74.63253 | 0.002912583 |  | 26.777 | 26.88993 | 26.89347 | 26.51286 | 26.37433 | 26.13708
2687.461 | -0.1030534 | 79.68237 | 0.002958957 |  | 26.76335 | 26.89106 | 26.9074 | 26.52037 | 26.39458 | 26.1438
2687.561 | -0.1035377 | 74.67855 | 0.002900465 |  | 26.77902 | 26.88431 | 26.90147 | 26.54329 | 26.34602 | 26.10919
2687.66 | -0.1027968 | 76.59341 | 0.002905342 |  | 26.7712 | 26.90195 | 26.85802 | 26.54639 | 26.3979 | 26.10763
2687.76 | -0.102769 | 80.13215 | 0.002879206 |  | 26.73801 | 26.88505 | 26.89283 | 26.52686 | 26.39188 | 26.1381
2687.859375 | -0.1028201 | 77.93726 | 0.002935785 |  | 26.72778 | 26.89295 | 26.88299 | 26.53147 | 26.36881 | 26.11322
2687.959 | -0.1034327 | 74.66625 | 0.002932615 |  | 26.75272 | 26.85864 | 26.88992 | 26.52335 | 26.35699 | 26.13367
2688.059 | -0.1029847 | 76.26098 | 0.002881709 |  | 26.76888 | 26.88292 | 26.86225 | 26.5524 | 26.35946 | 26.12117
2688.158 | -0.1021944 | 79.93597 | 0.002862084 |  | 26.73615 | 26.87915 | 26.88246 | 26.54556 | 26.37152 | 26.10968
2688.258 | -0.1029575 | 79.7963 | 0.002930272 |  | 26.75179 | 26.88264 | 26.86957 | 26.54281 | 26.33415 | 26.14914
2688.357 | -0.1030767 | 80.80066 | 0.002887282 |  | 26.72646 | 26.88104 | 26.89518 | 26.54084 | 26.37477 | 26.13067
2688.457 | -0.1024249 | 72.36952 | 0.002920227 |  | 26.73761 | 26.86332 | 26.86673 | 26.54501 | 26.34492 | 26.14882
2688.557 | -0.1024965 | 72.84072 | 0.002909559 |  | 26.73256 | 26.86765 | 26.89561 | 26.506 | 26.35886 | 26.07515
2688.65625 | -0.1031448 | 78.64588 | 0.002896352 |  | 26.73335 | 26.84748 | 26.90191 | 26.51311 | 26.3578 | 26.12082
2688.756 | -0.1028615 | 80.18251 | 0.002926977 |  | 26.73447 | 26.84657 | 26.87471 | 26.53745 | 26.35642 | 26.12436
2688.855 | -0.1027871 | 79.64523 | 0.002910058 |  | 26.73835 | 26.85793 | 26.90372 | 26.49333 | 26.35195 | 26.12285
2688.955 | -0.1029586 | 73.4664 | 0.002922127 |  | 26.71121 | 26.88232 | 26.91946 | 26.49841 | 26.34305 | 26.13165
2689.055 | -0.1028314 | 80.95332 | 0.002901375 |  | 26.75165 | 26.86164 | 26.90798 | 26.51881 | 26.3483 | 26.1155
2689.154 | -0.1029421 | 73.72021 | 0.002932239 |  | 26.72971 | 26.85808 | 26.8736 | 26.516 | 26.34598 | 26.13372
2689.254 | -0.1033151 | 73.28434 | 0.002907597 |  | 26.70717 | 26.86953 | 26.93969 | 26.53093 | 26.35453 | 26.09928
2689.354 | -0.1030773 | 75.8349 | 0.002891767 |  | 26.70857 | 26.85409 | 26.87196 | 26.51884 | 26.34942 | 26.1156
2689.453125 | -0.1025561 | 74.19255 | 0.002915993 |  | 26.70848 | 26.86752 | 26.9049 | 26.52013 | 26.32368 | 26.09798
2689.553 | -0.1034281 | 74.3983 | 0.00291427 |  | 26.68598 | 26.84996 | 26.88424 | 26.49172 | 26.34955 | 26.09599
2689.652 | -0.1031204 | 76.48244 | 0.002943714 |  | 26.71146 | 26.85598 | 26.9151 | 26.49251 | 26.32918 | 26.07647
2689.752 | -0.103339 | 74.83031 | 0.002912221 |  | 26.73371 | 26.84622 | 26.9149 | 26.50207 | 26.30899 | 26.10647
2689.852 | -0.1023381 | 76.39655 | 0.002917673 |  | 26.68376 | 26.85289 | 26.902 | 26.48829 | 26.34987 | 26.07656
2689.951 | -0.1026867 | 77.3403 | 0.002929224 |  | 26.71257 | 26.86134 | 26.93955 | 26.49788 | 26.35014 | 26.10714
2690.051 | -0.1029001 | 79.79219 | 0.002878644 |  | 26.67929 | 26.83568 | 26.91787 | 26.51095 | 26.31463 | 26.11117
2690.15 | -0.1030636 | 75.76016 | 0.002899354 |  | 26.72094 | 26.847 | 26.91587 | 26.50321 | 26.35339 | 26.10447
2690.25 | -0.1025158 | 80.51311 | 0.002906448 |  | 26.70622 | 26.85752 | 26.904 | 26.50324 | 26.32374 | 26.09974
2690.35 | -0.1032913 | 72.66983 | 0.002930796 |  | 26.70569 | 26.83308 | 26.94084 | 26.50806 | 26.37288 | 26.10878
2690.449 | -0.1025072 | 80.38255 | 0.002906702 |  | 26.71435 | 26.80887 | 26.92459 | 26.527 | 26.34525 | 26.09922
2690.549 | -0.1025112 | 73.65802 | 0.002920023 |  | 26.71018 | 26.86091 | 26.93535 | 26.50375 | 26.35468 | 26.09343
2690.648 | -0.1029211 | 77.86185 | 0.002900968 |  | 26.68937 | 26.84647 | 26.93424 | 26.51715 | 26.33948 | 26.07976
2690.748 | -0.1030568 | 81.40857 | 0.002881732 |  | 26.69646 | 26.84196 | 26.94556 | 26.51448 | 26.33581 | 26.09598
2690.848 | -0.1026526 | 79.74959 | 0.002889769 |  | 26.68945 | 26.84906 | 26.89963 | 26.51619 | 26.35935 | 26.09621
2690.947 | -0.1021933 | 81.26366 | 0.002893 |  | 26.67155 | 26.82373 | 26.93533 | 26.52489 | 26.34718 | 26.09072
2691.046875 | -0.1031471 | 84.66614 | 0.002938111 |  | 26.70742 | 26.81169 | 26.93273 | 26.54524 | 26.31847 | 26.10555
2691.146 | -0.1028848 | 77.57066 | 0.002935451 |  | 26.67657 | 26.82867 | 26.88265 | 26.53471 | 26.31941 | 26.06479
2691.246 | -0.1032385 | 77.27605 | 0.002943252 |  | 26.69058 | 26.86206 | 26.93783 | 26.52202 | 26.33608 | 26.07116
2691.346 | -0.1022257 | 79.09155 | 0.002884688 |  | 26.67512 | 26.8475 | 26.8967 | 26.53278 | 26.3192 | 26.07387
2691.445 | -0.1027627 | 80.53156 | 0.002929597 |  | 26.68558 | 26.83865 | 26.90232 | 26.5351 | 26.31757 | 26.05566
2691.545 | -0.1029319 | 81.76173 | 0.002883969 |  | 26.63176 | 26.84775 | 26.89389 | 26.49179 | 26.34046 | 26.047
2691.645 | -0.1027463 | 75.24135 | 0.002913362 |  | 26.66746 | 26.84477 | 26.93422 | 26.50895 | 26.36473 | 26.09381
2691.744 | -0.1026923 | 77.5759 | 0.002915885 |  | 26.67562 | 26.83803 | 26.88321 | 26.53361 | 26.34813 | 26.04758
2691.84375 | -0.1030733 | 80.80817 | 0.002914403 |  | 26.68349 | 26.83397 | 26.89062 | 26.51969 | 26.30919 | 26.07032
2691.943 | -0.1025527 | 83.46194 | 0.002903794 |  | 26.64161 | 26.85729 | 26.87712 | 26.52597 | 26.34584 | 26.07777
2692.043 | -0.1025896 | 79.08632 | 0.00293514 |  | 26.65261 | 26.85265 | 26.90211 | 26.52453 | 26.35989 | 26.05224
2692.143 | -0.1029569 | 79.79813 | 0.002930721 |  | 26.66815 | 26.84577 | 26.91318 | 26.49814 | 26.31099 | 26.07484
2692.242 | -0.1024005 | 79.25242 | 0.002900392 |  | 26.6644 | 26.85112 | 26.88749 | 26.50836 | 26.34227 | 26.06946
2692.342 | -0.1030472 | 79.99339 | 0.002910902 |  | 26.64954 | 26.84029 | 26.87778 | 26.50583 | 26.33857 | 26.07981
2692.441 | -0.1030693 | 77.41367 | 0.002942662 |  | 26.64652 | 26.84563 | 26.88871 | 26.50578 | 26.33759 | 26.08112
2692.541 | -0.1030994 | 75.99007 | 0.002895771 |  | 26.65934 | 26.84057 | 26.92099 | 26.50849 | 26.34632 | 26.06914
2692.640625 | -0.1026798 | 81.14016 | 0.002905048 |  | 26.69279 | 26.8667 | 26.90255 | 26.51895 | 26.34017 | 26.08396
2692.74 | -0.1024317 | 80.53909 | 0.002917153 |  | 26.69047 | 26.84885 | 26.89488 | 26.51769 | 26.35354 | 26.05534
2692.84 | -0.1020491 | 79.48232 | 0.002874118 |  | 26.67941 | 26.83648 | 26.88969 | 26.50829 | 26.32339 | 26.04877
2692.939 | -0.1021002 | 74.08752 | 0.002943038 |  | 26.68171 | 26.83443 | 26.92807 | 26.50748 | 26.35762 | 26.08256
2693.039 | -0.1025169 | 76.18578 | 0.002905377 |  | 26.65995 | 26.85307 | 26.89223 | 26.49875 | 26.32405 | 26.04443
2693.139 | -0.1027394 | 75.93948 | 0.002914242 |  | 26.68303 | 26.8745 | 26.9203 | 26.52561 | 26.3424 | 26.08025
2693.238 | -0.1025742 | 74.78975 | 0.00294078 |  | 26.6693 | 26.8275 | 26.91425 | 26.52073 | 26.3541 | 26.05927
2693.338 | -0.1020922 | 75.93288 | 0.00289505 |  | 26.65928 | 26.84539 | 26.92124 | 26.51565 | 26.33348 | 26.05645
2693.4375 | -0.1025192 | 76.83424 | 0.002861484 |  | 26.63914 | 26.84913 | 26.91864 | 26.5203 | 26.33 | 26.05504
2693.537 | -0.1022699 | 76.94476 | 0.002960847 |  | 26.66796 | 26.84164 | 26.96438 | 26.51276 | 26.33779 | 26.06601
2693.637 | -0.1033305 | 76.34846 | 0.002909702 |  | 26.66928 | 26.85972 | 26.89273 | 26.48755 | 26.33811 | 26.05476
2693.736 | -0.1025146 | 77.38245 | 0.002882065 |  | 26.68975 | 26.83356 | 26.92972 | 26.52204 | 26.32533 | 26.07186
2693.836 | -0.1025424 | 71.86734 | 0.002914334 |  | 26.66541 | 26.84515 | 26.90828 | 26.52232 | 26.31734 | 26.05839
2693.936 | -0.1025379 | 79.3153 | 0.002909929 |  | 26.64918 | 26.87111 | 26.92012 | 26.50977 | 26.32285 | 26.04123
2694.035 | -0.1024686 | 75.54598 | 0.002891715 |  | 26.65537 | 26.86737 | 26.90645 | 26.5186 | 26.32723 | 26.03451
2694.135 | -0.1020479 | 76.06981 | 0.002883843 |  | 26.68109 | 26.8724 | 26.93375 | 26.52752 | 26.32001 | 26.08395
2694.234375 | -0.10261 | 73.39964 | 0.002851884 |  | 26.63861 | 26.82464 | 26.92836 | 26.5216 | 26.32663 | 26.04777
2694.334 | -0.1021933 | 74.45914 | 0.002954401 |  | 26.64566 | 26.85323 | 26.91787 | 26.52896 | 26.33536 | 26.07147
2694.434 | -0.101931 | 76.70892 | 0.00291598 |  | 26.69239 | 26.85447 | 26.87329 | 26.53617 | 26.32189 | 26.04374
2694.533 | -0.1024011 | 76.60024 | 0.002920638 |  | 26.66091 | 26.81826 | 26.91224 | 26.5333 | 26.34791 | 26.05267
2694.633 | -0.1025839 | 75.98277 | 0.002925224 |  | 26.6433 | 26.86715 | 26.91699 | 26.52791 | 26.36354 | 26.06331
2694.732 | -0.1021967 | 74.10506 | 0.002934333 |  | 26.68638 | 26.84819 | 26.91348 | 26.55602 | 26.35019 | 26.04712
2694.832 | -0.1021155 | 77.8263 | 0.00292331 |  | 26.67134 | 26.81964 | 26.90885 | 26.50574 | 26.34629 | 26.02042
2694.932 | -0.1028683 | 70.70075 | 0.002888594 |  | 26.68892 | 26.81148 | 26.88877 | 26.51534 | 26.35969 | 26.03581
2695.03125 | -0.1020105 | 79.61562 | 0.002937208 |  | 26.68687 | 26.84159 | 26.90623 | 26.52584 | 26.34314 | 26.06119
2695.131 | -0.1020269 | 79.15991 | 0.002918276 |  | 26.6762 | 26.8265 | 26.93102 | 26.50205 | 26.35314 | 26.0679
2695.23 | -0.102702 | 82.20809 | 0.002885284 |  | 26.6737 | 26.82839 | 26.8861 | 26.5018 | 26.36379 | 26.06653
2695.33 | -0.102065 | 77.31934 | 0.002918007 |  | 26.67511 | 26.82456 | 26.92712 | 26.51215 | 26.36588 | 26.02587
2695.43 | -0.1023159 | 80.87744 | 0.002881019 |  | 26.67262 | 26.82711 | 26.91102 | 26.50023 | 26.34019 | 26.04055
2695.529 | -0.1026004 | 79.04827 | 0.002900788 |  | 26.68328 | 26.81865 | 26.9173 | 26.5089 | 26.32935 | 26.01837
2695.629 | -0.1022864 | 76.9165 | 0.002891886 |  | 26.67517 | 26.82538 | 26.89591 | 26.47875 | 26.32982 | 26.04833
2695.729 | -0.1026605 | 73.68649 | 0.002927029 |  | 26.66844 | 26.82094 | 26.9438 | 26.49585 | 26.35037 | 26.05922
2695.828125 | -0.1022682 | 75.44618 | 0.002910211 |  | 26.67556 | 26.79337 | 26.89928 | 26.49141 | 26.32305 | 26.05671
2695.928 | -0.1025617 | 77.53648 | 0.00288999 |  | 26.67609 | 26.82929 | 26.9099 | 26.48019 | 26.33803 | 26.05468
2696.027 | -0.1020468 | 79.09293 | 0.00287537 |  | 26.70762 | 26.84972 | 26.90092 | 26.47687 | 26.34611 | 26.0438
2696.127 | -0.1029177 | 77.15073 | 0.002925568 |  | 26.64308 | 26.82452 | 26.89998 | 26.45085 | 26.35471 | 26.02651
2696.227 | -0.1022319 | 79.9902 | 0.002870694 |  | 26.67082 | 26.83702 | 26.92296 | 26.45311 | 26.35261 | 26.02608
2696.326 | -0.1023301 | 76.92037 | 0.002931641 |  | 26.66242 | 26.85831 | 26.93501 | 26.43192 | 26.35606 | 26.0464
2696.426 | -0.1020105 | 74.21488 | 0.002919483 |  | 26.67349 | 26.85212 | 26.93947 | 26.46465 | 26.32087 | 26.04403
2696.525 | -0.1019872 | 76.35781 | 0.002915398 |  | 26.67505 | 26.82663 | 26.94716 | 26.44005 | 26.3452 | 26.03815
2696.625 | -0.1025101 | 76.02196 | 0.00289695 |  | 26.67358 | 26.85831 | 26.98026 | 26.44332 | 26.34898 | 26.04125
2696.725 | -0.1025328 | 81.93695 | 0.002898072 |  | 26.69607 | 26.8238 | 26.91933 | 26.45786 | 26.3472 | 26.05789
2696.824 | -0.1018986 | 84.49069 | 0.002901724 |  | 26.66775 | 26.84286 | 26.96802 | 26.4382 | 26.33678 | 26.04192
2696.924 | -0.1020741 | 83.91515 | 0.002942482 |  | 26.66938 | 26.86909 | 26.89946 | 26.43908 | 26.3131 | 26.05524
2697.023 | -0.1019628 | 77.85023 | 0.002925901 |  | 26.68615 | 26.86189 | 26.95801 | 26.4425 | 26.34449 | 26.0355
2697.123 | -0.1016789 | 78.43717 | 0.002914121 |  | 26.68466 | 26.834 | 26.92528 | 26.44522 | 26.33923 | 26.05313
2697.223 | -0.1025873 | 82.12766 | 0.002933582 |  | 26.70407 | 26.86953 | 26.92514 | 26.42608 | 26.36318 | 26.0549
2697.322 | -0.102036 | 82.60364 | 0.002918647 |  | 26.66345 | 26.85958 | 26.9114 | 26.45663 | 26.35758 | 26.05525
2697.421875 | -0.1022694 | 82.56832 | 0.002892511 |  | 26.68769 | 26.8538 | 26.93244 | 26.43934 | 26.31191 | 26.06317
2697.521 | -0.1022915 | 78.77781 | 0.002912119 |  | 26.68544 | 26.84477 | 26.90797 | 26.44288 | 26.34881 | 26.03074
2697.621 | -0.1018254 | 80.16792 | 0.002913644 |  | 26.68308 | 26.85689 | 26.945 | 26.41843 | 26.33932 | 26.05615
2697.721 | -0.1013542 | 79.34082 | 0.00289017 |  | 26.70509 | 26.84831 | 26.95917 | 26.43234 | 26.32932 | 26.0509
2697.82 | -0.1015904 | 80.81638 | 0.002918773 |  | 26.69748 | 26.88392 | 26.94756 | 26.43 | 26.35886 | 26.03336
2697.92 | -0.1023585 | 82.25731 | 0.002902043 |  | 26.694 | 26.84077 | 26.95748 | 26.43323 | 26.33332 | 26.0141
2698.02 | -0.1022631 | 85.01999 | 0.002905761 |  | 26.67421 | 26.84207 | 26.92556 | 26.43448 | 26.33796 | 26.05807
2698.119 | -0.1024533 | 81.44479 | 0.002925923 |  | 26.66339 | 26.83811 | 26.94574 | 26.48752 | 26.30869 | 26.01662
2698.21875 | -0.1025782 | 84.56384 | 0.002926436 |  | 26.67002 | 26.83608 | 26.92362 | 26.44962 | 26.34196 | 26.06042
2698.318 | -0.1021677 | 80.67101 | 0.00292084 |  | 26.67775 | 26.87225 | 26.97808 | 26.44057 | 26.33807 | 26.02161
2698.418 | -0.1021377 | 83.41502 | 0.002852202 |  | 26.68313 | 26.85864 | 26.90989 | 26.47197 | 26.33829 | 26.04182
2698.518 | -0.1022302 | 87.49603 | 0.002927118 |  | 26.71147 | 26.86669 | 26.9508 | 26.48264 | 26.3517 | 26.04765
2698.617 | -0.1016199 | 79.87627 | 0.002927537 |  | 26.68282 | 26.82854 | 26.92668 | 26.47198 | 26.34715 | 26.04241
2698.717 | -0.1019724 | 83.23296 | 0.002919172 |  | 26.68665 | 26.82841 | 26.9492 | 26.47505 | 26.33564 | 26.06745
2698.816 | -0.102241 | 80.94512 | 0.002938624 |  | 26.68439 | 26.8595 | 26.93484 | 26.45048 | 26.339 | 26.05514
2698.916 | -0.1016454 | 81.43659 | 0.002923057 |  | 26.68165 | 26.85729 | 26.95207 | 26.47721 | 26.33618 | 26.03815
2699.015625 | -0.1024533 | 84.13229 | 0.002892785 |  | 26.69159 | 26.83715 | 26.95436 | 26.48693 | 26.34748 | 26.07854
2699.115 | -0.1021655 | 81.22583 | 0.002922951 |  | 26.66013 | 26.85802 | 26.9152 | 26.48969 | 26.30969 | 26.02341
2699.215 | -0.102895 | 84.17056 | 0.002919831 |  | 26.65786 | 26.83606 | 26.89737 | 26.46499 | 26.34556 | 26.01292
2699.314 | -0.1017675 | 84.05869 | 0.002915997 |  | 26.67667 | 26.83188 | 26.93227 | 26.48618 | 26.32497 | 26.08012
2699.414 | -0.101751 | 83.15732 | 0.002913452 |  | 26.6612 | 26.8252 | 26.89725 | 26.48819 | 26.32896 | 26.0577
2699.514 | -0.1021172 | 78.98036 | 0.002947334 |  | 26.68644 | 26.84507 | 26.9126 | 26.50891 | 26.3414 | 26.04865
2699.613 | -0.1027798 | 84.62331 | 0.002962768 |  | 26.66388 | 26.81971 | 26.93088 | 26.49058 | 26.30872 | 26.07249
2699.713 | -0.1021649 | 81.94948 | 0.002916348 |  | 26.70687 | 26.84842 | 26.96107 | 26.48843 | 26.37354 | 26.04139
2699.8125 | -0.1020616 | 79.36429 | 0.002915004 |  | 26.69169 | 26.84116 | 26.96746 | 26.49851 | 26.35176 | 26.04751
2699.912 | -0.1022733 | 83.72169 | 0.002912868 |  | 26.66549 | 26.86343 | 26.95137 | 26.51954 | 26.368 | 26.09141
2700.012 | -0.1018833 | 82.13404 | 0.002885114 |  | 26.66213 | 26.83266 | 26.91765 | 26.50896 | 26.33267 | 26.04075
2700.111 | -0.1017544 | 81.25431 | 0.002910211 |  | 26.68175 | 26.85812 | 26.96207 | 26.5093 | 26.36605 | 26.06343
2700.211 | -0.1024766 | 85.35629 | 0.002924071 |  | 26.68158 | 26.83731 | 26.90374 | 26.48766 | 26.36414 | 26.0626
2700.311 | -0.1026787 | 82.99418 | 0.002917909 |  | 26.6804 | 26.83449 | 26.96033 | 26.51149 | 26.34858 | 26.02751
2700.41 | -0.1026253 | 80.8002 | 0.002905154 |  | 26.70143 | 26.84377 | 26.94081 | 26.50988 | 26.34609 | 26.02943
2700.51 | -0.102706 | 84.22752 | 0.002911922 |  | 26.686 | 26.84576 | 26.95269 | 26.51175 | 26.33767 | 26.06238
2700.609375 | -0.1027349 | 84.3091 | 0.002889923 |  | 26.71697 | 26.83476 | 26.92392 | 26.52497 | 26.35838 | 26.03441
2700.709 | -0.1023381 | 84.44194 | 0.002938982 |  | 26.69163 | 26.85803 | 26.92404 | 26.50149 | 26.33368 | 26.05693
2700.809 | -0.1020048 | 80.13193 | 0.00289579 |  | 26.67122 | 26.81427 | 26.9449 | 26.51797 | 26.35755 | 26.05317
2700.908 | -0.1022909 | 79.64934 | 0.00291584 |  | 26.71251 | 26.83828 | 26.9182 | 26.5216 | 26.33789 | 26.03228
2701.008 | -0.1021553 | 86.09818 | 0.002951602 |  | 26.7085 | 26.82138 | 26.91434 | 26.54728 | 26.37172 | 26.09212
2701.107 | -0.1022046 | 84.14823 | 0.002934438 |  | 26.69467 | 26.83976 | 26.94035 | 26.52486 | 26.36323 | 26.05995
2701.207 | -0.1020167 | 76.84154 | 0.002926372 |  | 26.68926 | 26.80637 | 26.9187 | 26.53136 | 26.3468 | 26.04739
2701.307 | -0.1019441 | 84.2551 | 0.002920531 |  | 26.68278 | 26.79214 | 26.94185 | 26.55283 | 26.34612 | 26.03956
2701.40625 | -0.1022166 | 82.92536 | 0.002908976 |  | 26.70288 | 26.80062 | 26.93875 | 26.51786 | 26.35393 | 26.04558
2701.506 | -0.1024698 | 79.68351 | 0.002905494 |  | 26.68606 | 26.79951 | 26.93514 | 26.53525 | 26.33824 | 26.01666
2701.605 | -0.1025169 | 85.01292 | 0.002927745 |  | 26.69443 | 26.77538 | 26.95141 | 26.52857 | 26.3573 | 26.0169
2701.705 | -0.1029609 | 83.34325 | 0.002919088 |  | 26.70014 | 26.764 | 26.93935 | 26.54351 | 26.3394 | 26.02319
2701.805 | -0.1018549 | 79.49258 | 0.002918038 |  | 26.70188 | 26.78205 | 26.93044 | 26.5245 | 26.34073 | 26.00346
2701.904 | -0.1018004 | 85.8423 | 0.002883703 |  | 26.68801 | 26.76006 | 26.95561 | 26.56324 | 26.34174 | 26.02426
2702.004 | -0.1021683 | 84.36583 | 0.002925374 |  | 26.69629 | 26.81103 | 26.9453 | 26.5441 | 26.31831 | 26.02935
2702.104 | -0.1024051 | 86.21666 | 0.002931918 |  | 26.69747 | 26.78156 | 26.9335 | 26.55479 | 26.3458 | 26.01622
2702.203125 | -0.1017925 | 82.67746 | 0.002893349 |  | 26.70366 | 26.796 | 26.97049 | 26.5632 | 26.32702 | 26.01789
2702.303 | -0.1028666 | 84.51553 | 0.002928928 |  | 26.72002 | 26.79278 | 26.94085 | 26.54635 | 26.34165 | 26.04081
2702.402 | -0.1020684 | 87.62887 | 0.002923813 |  | 26.6712 | 26.79122 | 26.93963 | 26.52003 | 26.33985 | 26.05195
2702.502 | -0.1031766 | 83.19491 | 0.002922897 |  | 26.71551 | 26.77233 | 26.94787 | 26.52991 | 26.33953 | 26.02815
2702.602 | -0.1025027 | 82.86453 | 0.002943652 |  | 26.67673 | 26.79538 | 26.91967 | 26.53848 | 26.35826 | 26.01103
2702.701 | -0.1014189 | 84.61738 | 0.002898548 |  | 26.69917 | 26.83042 | 26.93552 | 26.52903 | 26.31746 | 26.03929
2702.801 | -0.1021081 | 83.54831 | 0.002908728 |  | 26.68806 | 26.81537 | 26.8864 | 26.54223 | 26.33133 | 26.04865
2702.9 | -0.1021859 | 85.04141 | 0.00295485 |  | 26.70786 | 26.81086 | 26.93678 | 26.53452 | 26.34587 | 26.04866
2703 | -0.1028212 | 85.82703 | 0.002946458 |  | 26.7147 | 26.79517 | 26.90578 | 26.53854 | 26.35529 | 26.06155
2703.1 | -0.1025254 | 90.994 | 0.002888314 |  | 26.6867 | 26.79493 | 26.90348 | 26.5373 | 26.34628 | 26.04634
2703.199 | -0.1014081 | 90.23138 | 0.002944037 |  | 26.69495 | 26.82381 | 26.8925 | 26.52724 | 26.34283 | 26.05951
2703.299 | -0.1021831 | 82.02946 | 0.002866939 |  | 26.68359 | 26.82955 | 26.91273 | 26.51851 | 26.33704 | 26.03996
2703.398 | -0.1023948 | 85.08401 | 0.002890544 |  | 26.68689 | 26.80263 | 26.86836 | 26.58559 | 26.34634 | 26.04732
2703.498 | -0.1028371 | 84.09173 | 0.002932201 |  | 26.68467 | 26.79522 | 26.91994 | 26.56004 | 26.36711 | 26.04188
2703.598 | -0.1027741 | 79.28295 | 0.002915647 |  | 26.69073 | 26.79692 | 26.88297 | 26.52258 | 26.34443 | 26.00729
2703.697 | -0.1020519 | 79.72361 | 0.002877317 |  | 26.68192 | 26.83172 | 26.88805 | 26.55378 | 26.35308 | 26.02817
2703.796875 | -0.1028297 | 81.10143 | 0.002921051 |  | 26.71657 | 26.80387 | 26.92301 | 26.57807 | 26.32965 | 26.05245
2703.896 | -0.1020559 | 84.89513 | 0.002945094 |  | 26.6706 | 26.82851 | 26.90435 | 26.55738 | 26.34242 | 26.03092
2703.996 | -0.1024363 | 77.14139 | 0.002908126 |  | 26.6977 | 26.82861 | 26.90576 | 26.5695 | 26.3455 | 26.03533
2704.096 | -0.1017164 | 85.69944 | 0.002898986 |  | 26.68819 | 26.82302 | 26.88693 | 26.53848 | 26.35015 | 26.02751
2704.195 | -0.1027832 | 81.92555 | 0.00291927 |  | 26.67231 | 26.80983 | 26.91178 | 26.56146 | 26.33453 | 26.04363
2704.295 | -0.1021564 | 82.64899 | 0.002901282 |  | 26.68707 | 26.85502 | 26.89877 | 26.56726 | 26.32519 | 26.02861
2704.395 | -0.1024261 | 84.45127 | 0.002866029 |  | 26.7124 | 26.8671 | 26.90524 | 26.57202 | 26.35695 | 26.03764
2704.494 | -0.1021297 | 84.17922 | 0.002897087 |  | 26.67 | 26.82842 | 26.8755 | 26.5679 | 26.35078 | 26.01686
2704.59375 | -0.1023312 | 86.95079 | 0.00291141 |  | 26.6893 | 26.8395 | 26.87517 | 26.56572 | 26.34422 | 26.04142
2704.693 | -0.1022722 | 87.46983 | 0.002908777 |  | 26.67585 | 26.82662 | 26.88754 | 26.56219 | 26.35499 | 26.02844
2704.793 | -0.1022007 | 82.2106 | 0.002922045 |  | 26.65936 | 26.81528 | 26.90061 | 26.58435 | 26.34479 | 26.0007
2704.893 | -0.1028524 | 86.29891 | 0.002922282 |  | 26.70871 | 26.85951 | 26.89374 | 26.53057 | 26.33646 | 26.02634
2704.992 | -0.1028473 | 85.16786 | 0.002904729 |  | 26.69803 | 26.85527 | 26.88501 | 26.56128 | 26.35848 | 26.04632
2705.092 | -0.1026747 | 85.05325 | 0.002920098 |  | 26.68275 | 26.82629 | 26.88708 | 26.58091 | 26.35132 | 26.03136
2705.191 | -0.1027769 | 76.80235 | 0.002966966 |  | 26.66084 | 26.86589 | 26.90632 | 26.56057 | 26.3285 | 26.01606
2705.291 | -0.1027003 | 80.67854 | 0.002940839 |  | 26.65091 | 26.86391 | 26.88476 | 26.55965 | 26.34214 | 26.02333
2705.390625 | -0.1025867 | 84.54082 | 0.002905603 |  | 26.68222 | 26.8268 | 26.89256 | 26.567 | 26.33137 | 26.02521
2705.49 | -0.1023897 | 78.44743 | 0.002917723 |  | 26.67297 | 26.84677 | 26.8967 | 26.53996 | 26.35085 | 26.03576
2705.59 | -0.1021229 | 78.99358 | 0.002909857 |  | 26.68634 | 26.87519 | 26.89066 | 26.55266 | 26.31772 | 26.01789
2705.689 | -0.1021411 | 81.94652 | 0.002900255 |  | 26.67805 | 26.84431 | 26.89645 | 26.5521 | 26.34659 | 25.99854
2705.789 | -0.1026628 | 83.98851 | 0.002927982 |  | 26.7019 | 26.84137 | 26.89985 | 26.54811 | 26.36093 | 26.00297
2705.889 | -0.1027832 | 77.49319 | 0.002924757 |  | 26.65864 | 26.86075 | 26.90692 | 26.55135 | 26.3641 | 26.0147
2705.988 | -0.1027463 | 82.73465 | 0.002900204 |  | 26.64989 | 26.80964 | 26.8865 | 26.53839 | 26.35063 | 26.0371
2706.088 | -0.1028774 | 76.56607 | 0.002907074 |  | 26.67172 | 26.84395 | 26.89882 | 26.55069 | 26.33349 | 26.00908
2706.1875 | -0.102694 | 80.21805 | 0.002926917 |  | 26.65884 | 26.89306 | 26.8875 | 26.57392 | 26.32006 | 26.01515
2706.287 | -0.1029137 | 81.27254 | 0.002910328 |  | 26.67138 | 26.84727 | 26.87404 | 26.55286 | 26.3288 | 25.97472
2706.387 | -0.1022058 | 79.91523 | 0.002920102 |  | 26.68252 | 26.87975 | 26.9034 | 26.55667 | 26.34254 | 26.00951
2706.486 | -0.1029189 | 75.78204 | 0.002883412 |  | 26.6719 | 26.86287 | 26.8745 | 26.54245 | 26.33193 | 26.0171
2706.586 | -0.102421 | 81.10325 | 0.002915004 |  | 26.64503 | 26.84518 | 26.87477 | 26.54724 | 26.32651 | 26.01284
2706.686 | -0.1022932 | 83.83836 | 0.002894008 |  | 26.68704 | 26.83013 | 26.89412 | 26.54533 | 26.3514 | 26.00054
2706.785 | -0.1025697 | 80.67397 | 0.002878086 |  | 26.67667 | 26.85447 | 26.8628 | 26.56308 | 26.31967 | 26.0002
2706.885 | -0.1026622 | 78.4693 | 0.002914297 |  | 26.66121 | 26.85069 | 26.90388 | 26.54827 | 26.32979 | 26.01472
2706.984375 | -0.1028263 | 80.39509 | 0.002924384 |  | 26.69265 | 26.80482 | 26.88749 | 26.57541 | 26.33105 | 26.00972
2707.084 | -0.1032743 | 81.75831 | 0.002907433 |  | 26.66871 | 26.83832 | 26.90348 | 26.577 | 26.34564 | 26.02569
2707.184 | -0.1027463 | 82.14088 | 0.002890765 |  | 26.68898 | 26.83373 | 26.86195 | 26.55961 | 26.35427 | 26.03421
2707.283 | -0.1030801 | 80.95149 | 0.002911249 |  | 26.6815 | 26.84081 | 26.8723 | 26.58141 | 26.34572 | 25.99385
2707.383 | -0.102933 | 83.23137 | 0.002924662 |  | 26.6817 | 26.82309 | 26.86344 | 26.57488 | 26.37518 | 25.99464
2707.482 | -0.1026571 | 80.23514 | 0.002880046 |  | 26.69115 | 26.8461 | 26.85778 | 26.58336 | 26.34634 | 25.98997
2707.582 | -0.1024147 | 82.21971 | 0.002886902 |  | 26.6937 | 26.8297 | 26.84282 | 26.56582 | 26.35023 | 25.99977
2707.682 | -0.1028252 | 80.44772 | 0.002913916 |  | 26.68702 | 26.80221 | 26.85694 | 26.55496 | 26.34271 | 25.97711
2707.78125 | -0.1026764 | 86.01045 | 0.002886621 |  | 26.6748 | 26.83927 | 26.87224 | 26.56733 | 26.34068 | 25.99146
2707.881 | -0.1033804 | 79.92663 | 0.002879465 |  | 26.66007 | 26.86268 | 26.87614 | 26.55025 | 26.33426 | 25.99404
2707.98 | -0.1026361 | 77.88304 | 0.002940345 |  | 26.71356 | 26.86619 | 26.86576 | 26.55825 | 26.34153 | 25.96415
2708.08 | -0.102585 | 82.36258 | 0.002871842 |  | 26.65325 | 26.8289 | 26.85881 | 26.55967 | 26.33029 | 25.99925
2708.18 | -0.1026594 | 84.77003 | 0.002852584 |  | 26.71472 | 26.83735 | 26.86805 | 26.55164 | 26.33312 | 25.97877
2708.279 | -0.1028564 | 88.94971 | 0.002958028 |  | 26.69398 | 26.84789 | 26.84745 | 26.5313 | 26.33736 | 25.96551
2708.379 | -0.1025686 | 78.56636 | 0.002906715 |  | 26.69221 | 26.86618 | 26.87544 | 26.54879 | 26.35075 | 26.00257
2708.479 | -0.1027718 | 81.62616 | 0.002874351 |  | 26.71358 | 26.85603 | 26.85072 | 26.53046 | 26.31697 | 25.95379
2708.578125 | -0.1028859 | 80.72866 | 0.002913801 |  | 26.67208 | 26.88687 | 26.86404 | 26.56111 | 26.35115 | 25.97999
2708.678 | -0.1028348 | 84.5668 | 0.002929454 |  | 26.70491 | 26.86394 | 26.87611 | 26.57874 | 26.32925 | 25.99735
2708.777 | -0.103243 | 82.41248 | 0.002934505 |  | 26.67258 | 26.8732 | 26.84462 | 26.55385 | 26.3371 | 25.98598
2708.877 | -0.1034826 | 83.85636 | 0.002919812 |  | 26.69304 | 26.84947 | 26.8749 | 26.57748 | 26.35106 | 25.96205
2708.977 | -0.1025334 | 84.11998 | 0.002900357 |  | 26.70047 | 26.83851 | 26.85843 | 26.54312 | 26.31363 | 25.99781
2709.076 | -0.103021 | 79.49417 | 0.00286625 |  | 26.69055 | 26.86584 | 26.8949 | 26.54482 | 26.32624 | 25.97558
2709.176 | -0.1026015 | 84.73404 | 0.002884871 |  | 26.69831 | 26.84733 | 26.86989 | 26.50177 | 26.3413 | 25.98354
2709.275 | -0.1027128 | 83.01377 | 0.002900367 |  | 26.67256 | 26.85988 | 26.85588 | 26.58303 | 26.32909 | 25.9601
2709.375 | -0.1028888 | 86.85168 | 0.002884759 |  | 26.69544 | 26.87043 | 26.86632 | 26.55136 | 26.35379 | 26.01113
2709.475 | -0.1022995 | 80.34564 | 0.002905064 |  | 26.68509 | 26.896 | 26.88864 | 26.5508 | 26.34323 | 25.95795
2709.574 | -0.1028893 | 84.22252 | 0.002901835 |  | 26.69884 | 26.87673 | 26.84648 | 26.57749 | 26.32236 | 25.97793
2709.674 | -0.1024527 | 83.18534 | 0.002881676 |  | 26.69051 | 26.84607 | 26.89195 | 26.56552 | 26.34965 | 25.96409
2709.773 | -0.102882 | 80.32286 | 0.002870645 |  | 26.68202 | 26.85805 | 26.86162 | 26.53863 | 26.33112 | 25.98019
2709.873 | -0.102836 | 83.78391 | 0.002929273 |  | 26.68244 | 26.86114 | 26.89392 | 26.52923 | 26.31938 | 25.96706
2709.973 | -0.1032975 | 87.66351 | 0.002926233 |  | 26.6947 | 26.86695 | 26.87474 | 26.54922 | 26.33127 | 25.99751
2710.072 | -0.1031505 | 84.82062 | 0.002860121 |  | 26.69681 | 26.84915 | 26.87379 | 26.54839 | 26.32445 | 25.98559
2710.171875 | -0.1026566 | 81.93194 | 0.002918729 |  | 26.69348 | 26.85016 | 26.90519 | 26.55063 | 26.30071 | 26.00532
2710.271 | -0.103658 | 84.98969 | 0.00286923 |  | 26.69346 | 26.84484 | 26.8667 | 26.56822 | 26.31909 | 26.00215
2710.371 | -0.1031834 | 82.82488 | 0.002869744 |  | 26.67922 | 26.85742 | 26.87423 | 26.56091 | 26.31353 | 25.98516
2710.471 | -0.103117 | 82.26847 | 0.002911616 |  | 26.71655 | 26.85586 | 26.86163 | 26.58156 | 26.30561 | 25.97301
2710.57 | -0.1032873 | 83.34711 | 0.002931901 |  | 26.69089 | 26.85945 | 26.87212 | 26.55597 | 26.2946 | 26.01055
2710.67 | -0.1031056 | 80.1563 | 0.002893195 |  | 26.67145 | 26.87847 | 26.85639 | 26.55318 | 26.2961 | 26.00734
2710.77 | -0.1031738 | 77.87438 | 0.002874082 |  | 26.66381 | 26.83021 | 26.83283 | 26.56078 | 26.3178 | 25.99834
2710.869 | -0.1027752 | 83.35555 | 0.002865069 |  | 26.64738 | 26.8782 | 26.88164 | 26.58722 | 26.32646 | 25.98008
2710.96875 | -0.103997 | 78.28748 | 0.002873931 |  | 26.68514 | 26.84294 | 26.85919 | 26.54952 | 26.34315 | 25.98929
2711.068 | -0.1026486 | 83.79848 | 0.002894846 |  | 26.66151 | 26.86727 | 26.87555 | 26.54796 | 26.33154 | 25.99949
2711.168 | -0.1030494 | 81.22082 | 0.00295199 |  | 26.68955 | 26.85725 | 26.87703 | 26.53566 | 26.33291 | 25.98355
2711.268 | -0.1031919 | 85.2123 | 0.002890367 |  | 26.64062 | 26.86738 | 26.85937 | 26.56407 | 26.32992 | 26.00347
2711.367 | -0.1032004 | 84.01289 | 0.00288219 |  | 26.69077 | 26.8378 | 26.88771 | 26.57002 | 26.30735 | 26.00147
2711.467 | -0.1038113 | 84.61054 | 0.002897083 |  | 26.64915 | 26.87471 | 26.86852 | 26.54375 | 26.33263 | 26.01501
2711.566 | -0.1033236 | 84.18538 | 0.002898689 |  | 26.69172 | 26.85168 | 26.86205 | 26.55091 | 26.31196 | 26.01183
2711.666 | -0.1040356 | 85.31141 | 0.002840904 |  | 26.66309 | 26.87006 | 26.86397 | 26.5228 | 26.32608 | 26.01218
2711.765625 | -0.1031142 | 80.79018 | 0.002885963 |  | 26.64872 | 26.87817 | 26.87341 | 26.543 | 26.29899 | 26.0169
2711.865 | -0.1040662 | 79.3971 | 0.002920985 |  | 26.65967 | 26.8234 | 26.82551 | 26.5579 | 26.3182 | 26.00177
2711.965 | -0.1035178 | 80.6856 | 0.002863389 |  | 26.69633 | 26.8342 | 26.86677 | 26.55007 | 26.3139 | 26.0159
2712.064 | -0.1036245 | 82.7039 | 0.00288991 |  | 26.66079 | 26.86659 | 26.84959 | 26.54641 | 26.34673 | 26.0011
2712.164 | -0.103079 | 77.89626 | 0.002867324 |  | 26.65016 | 26.84302 | 26.84745 | 26.55191 | 26.32576 | 26.02583
2712.264 | -0.1034213 | 83.46082 | 0.002891236 |  | 26.66015625 | 26.84595 | 26.84976 | 26.54713 | 26.30209 | 26.02663
2712.363 | -0.1036183 | 88.44138 | 0.002857299 |  | 26.64214 | 26.83332 | 26.87099 | 26.58548 | 26.30519 | 26.01092
2712.463 | -0.10336 | 84.14208 | 0.002928151 |  | 26.68235 | 26.84304 | 26.85524 | 26.53975 | 26.33385 | 26.01204
2712.5625 | -0.1030057 | 82.14566 | 0.002861417 |  | 26.6884 | 26.87073 | 26.85573 | 26.55178 | 26.32727 | 26.02989
2712.662 | -0.1036688 | 88.0848 | 0.002904333 |  | 26.6729 | 26.82107 | 26.86306 | 26.53826 | 26.3218 | 26.03695
2712.762 | -0.1035854 | 85.9143 | 0.002894177 |  | 26.67463 | 26.84559 | 26.8695 | 26.55845 | 26.30284 | 26.00031
2712.861 | -0.1031329 | 84.0097 | 0.00289479 |  | 26.70103 | 26.87881 | 26.85499 | 26.53695 | 26.31769 | 26.01752
2712.961 | -0.1029949 | 86.56367 | 0.002874508 |  | 26.65926 | 26.79672 | 26.85538 | 26.5621 | 26.32961 | 26.0466
2713.061 | -0.1037739 | 86.93895 | 0.002916245 |  | 26.6807 | 26.86704 | 26.85063 | 26.5613 | 26.29935 | 26.01811
2713.16 | -0.1033271 | 84.62399 | 0.00286242 |  | 26.67215 | 26.83614 | 26.81668 | 26.56903 | 26.32046 | 26.04151
2713.26 | -0.1033702 | 81.33975 | 0.002898981 |  | 26.69409 | 26.84213 | 26.84308 | 26.5799 | 26.3122 | 26.03765
2713.359375 | -0.1033214 | 86.57347 | 0.002898174 |  | 26.6978 | 26.79852 | 26.8193 | 26.54326 | 26.30829 | 26.03117
2713.459 | -0.1039589 | 85.4684 | 0.002885605 |  | 26.7082 | 26.86049 | 26.83059 | 26.54923 | 26.32589 | 26.03331
2713.559 | -0.1041122 | 86.29663 | 0.002871234 |  | 26.69872 | 26.81496 | 26.83352 | 26.55784 | 26.30581 | 26.03811
2713.658 | -0.1034344 | 84.38611 | 0.002908512 |  | 26.67443 | 26.83056 | 26.82715 | 26.53176 | 26.32739 | 26.0253
2713.758 | -0.1035019 | 83.3364 | 0.002874616 |  | 26.71288 | 26.86543 | 26.82938 | 26.57418 | 26.31409 | 26.03134
2713.857 | -0.1033021 | 81.67401 | 0.002880501 |  | 26.69596 | 26.8149 | 26.78664 | 26.55927 | 26.31627 | 26.05623
2713.957 | -0.1030954 | 81.95085 | 0.00290607 |  | 26.66668 | 26.82476 | 26.83204 | 26.55336 | 26.33937 | 26.02893
2714.057 | -0.1038812 | 83.64514 | 0.002881207 |  | 26.69916 | 26.84083 | 26.799 | 26.54289 | 26.32859 | 26.03648
2714.15625 | -0.1034798 | 88.37987 | 0.002868317 |  | 26.67669 | 26.83319 | 26.81131 | 26.55231 | 26.28207 | 26.04921
2714.256 | -0.1033787 | 85.16855 | 0.002901654 |  | 26.69041 | 26.79564 | 26.82303 | 26.54739 | 26.30622 | 26.04195
2714.355 | -0.1039499 | 87.45251 | 0.002881473 |  | 26.6828 | 26.85231 | 26.78506 | 26.51222 | 26.31313 | 26.01021
2714.455 | -0.1032396 | 87.94991 | 0.002900161 |  | 26.67102 | 26.83419 | 26.80922 | 26.57312 | 26.33934 | 26.0427
2714.555 | -0.1037086 | 91.18197 | 0.002906967 |  | 26.68812 | 26.8302 | 26.81197 | 26.5515 | 26.29767 | 26.06088
2714.654 | -0.1039862 | 85.75708 | 0.002895896 |  | 26.70953 | 26.83566 | 26.79839 | 26.58366 | 26.31897 | 26.02366
2714.754 | -0.1034792 | 84.42211 | 0.002897163 |  | 26.67991 | 26.83987 | 26.79362 | 26.58212 | 26.32576 | 26.04164
2714.854 | -0.1041026 | 85.0086 | 0.002873578 |  | 26.67071 | 26.84352 | 26.81856 | 26.56001 | 26.31273 | 26.0132
2714.953125 | -0.1032368 | 84.13981 | 0.00290546 |  | 26.6657 | 26.83088 | 26.79136 | 26.56784 | 26.3229 | 26.04932
2715.053 | -0.1031102 | 87.27798 | 0.002883337 |  | 26.69439 | 26.84796 | 26.81915 | 26.5561 | 26.31271 | 26.02116
2715.152 | -0.1031579 | 86.26633 | 0.00289395 |  | 26.67408 | 26.82464 | 26.7847 | 26.57094 | 26.34821 | 26.03034
2715.252 | -0.1035536 | 86.09932 | 0.002896899 |  | 26.66163 | 26.814 | 26.78697 | 26.56307 | 26.29434 | 26.03586
2715.352 | -0.1038357 | 90.60983 | 0.002910092 |  | 26.66701 | 26.82053 | 26.80094 | 26.5612 | 26.30717 | 26.01368
2715.451 | -0.1038692 | 85.28498 | 0.002949372 |  | 26.66104 | 26.81483 | 26.79629 | 26.57401 | 26.31796 | 26.03682
2715.551 | -0.1034077 | 86.00772 | 0.002889618 |  | 26.66325 | 26.79318 | 26.80665 | 26.56727 | 26.29758 | 26.00881
2715.65 | -0.1035581 | 90.07758 | 0.00287216 |  | 26.66054 | 26.804 | 26.78757 | 26.55787 | 26.29044 | 25.98809
2715.75 | -0.1033918 | 87.45502 | 0.002910743 |  | 26.67639 | 26.81993 | 26.82131 | 26.56403 | 26.29113 | 26.03349
2715.85 | -0.1043615 | 87.02735 | 0.002981827 |  | 26.66045 | 26.78314 | 26.81352 | 26.55172 | 26.28393 | 26.056
2715.949 | -0.1038221 | 92.91819 | 0.002899872 |  | 26.65838 | 26.76177 | 26.80674 | 26.57073 | 26.27228 | 26.04206
2716.049 | -0.1042837 | 88.58994 | 0.002899857 |  | 26.68442 | 26.81248 | 26.79922 | 26.55012 | 26.2862 | 26.0097
2716.148 | -0.1038437 | 85.80812 | 0.002866449 |  | 26.68382 | 26.81814 | 26.82018 | 26.55814 | 26.29457 | 26.04633
2716.248 | -0.103842 | 87.74417 | 0.002851119 |  | 26.70075 | 26.82361 | 26.80307 | 26.54186 | 26.29064 | 26.0419
2716.348 | -0.1034991 | 88.03627 | 0.002950276 |  | 26.66019 | 26.78275 | 26.77655 | 26.56289 | 26.30498 | 26.04857
2716.447 | -0.103184 | 93.49351 | 0.002917017 |  | 26.67303 | 26.8033 | 26.81217 | 26.57073 | 26.30654 | 26.05452
2716.546875 | -0.1033361 | 90.21976 | 0.002881953 |  | 26.65639 | 26.80836 | 26.78678 | 26.55421 | 26.28754 | 26.04106
2716.646 | -0.1036024 | 89.20287 | 0.002888446 |  | 26.6675 | 26.83071 | 26.7935 | 26.5941 | 26.28144 | 26.04467
2716.746 | -0.1043336 | 84.21021 | 0.00289358 |  | 26.66817 | 26.81585 | 26.79061 | 26.58085 | 26.30003 | 26.06737
2716.846 | -0.1039941 | 86.95444 | 0.002870226 |  | 26.66676 | 26.82475 | 26.75924 | 26.57378 | 26.31225 | 26.04625
2716.945 | -0.103679 | 78.73975 | 0.002887638 |  | 26.65824 | 26.81711 | 26.79135 | 26.54871 | 26.304 | 26.04642
2717.045 | -0.1039919 | 84.97396 | 0.002892583 |  | 26.67515 | 26.82661 | 26.81527 | 26.56399 | 26.28712 | 26.06919
2717.145 | -0.1040708 | 89.67337 | 0.002903754 |  | 26.69246 | 26.84293 | 26.81001 | 26.54104 | 26.31005 | 26.02905
2717.244 | -0.1042156 | 82.82169 | 0.002893016 |  | 26.66566 | 26.81582 | 26.79371 | 26.56832 | 26.31139 | 26.04325
2717.34375 | -0.1035184 | 89.75312 | 0.002909165 |  | 26.65644 | 26.77482 | 26.80762 | 26.55001 | 26.32614 | 26.0491
2717.443 | -0.1041264 | 90.64516 | 0.002902015 |  | 26.66959 | 26.80849 | 26.79249 | 26.54273 | 26.30373 | 26.02292
2717.543 | -0.1038176 | 82.91397 | 0.002859501 |  | 26.6657 | 26.8339 | 26.83138 | 26.53156 | 26.30373 | 26.0365
2717.643 | -0.1035666 | 87.85035 | 0.002870446 |  | 26.67624 | 26.79509 | 26.79423 | 26.52406 | 26.29405 | 26.03721
2717.742 | -0.1036552 | 82.4061 | 0.002887056 |  | 26.65026 | 26.82005 | 26.82268 | 26.52508 | 26.27861 | 26.04143
2717.842 | -0.1038687 | 86.26975 | 0.002850935 |  | 26.67173 | 26.79612 | 26.81182 | 26.54987 | 26.29314 | 26.05488
2717.941 | -0.1040583 | 85.69602 | 0.002860433 |  | 26.63632 | 26.80895 | 26.82692 | 26.52661 | 26.29741 | 26.07694
2718.041 | -0.1039169 | 85.78123 | 0.002874755 |  | 26.6487 | 26.80667 | 26.81905 | 26.52479 | 26.31135 | 26.03478
2718.140625 | -0.1037846 | 83.39997 | 0.002909393 |  | 26.61932 | 26.78305 | 26.80425 | 26.50947 | 26.28846 | 26.05143
2718.24 | -0.1036847 | 82.02376 | 0.002871087 |  | 26.65742 | 26.78015 | 26.83579 | 26.53131 | 26.28614 | 26.05658
2718.34 | -0.1035434 | 78.32074 | 0.002880729 |  | 26.67018 | 26.79204 | 26.80689 | 26.51413 | 26.29629 | 26.05444
2718.439 | -0.1043348 | 82.73055 | 0.002875617 |  | 26.67608 | 26.79192 | 26.84459 | 26.51058 | 26.29166 | 26.05405
2718.539 | -0.1032589 | 85.19384 | 0.002920527 |  | 26.68852 | 26.77029 | 26.83086 | 26.48732 | 26.31595 | 26.05593
2718.639 | -0.1038687 | 82.26186 | 0.002889484 |  | 26.68074 | 26.78667 | 26.85167 | 26.4855 | 26.29202 | 26.06288
2718.738 | -0.103733 | 80.55389 | 0.002879145 |  | 26.69053 | 26.78104 | 26.83724 | 26.52861 | 26.29711 | 26.04483
2718.838 | -0.1043081 | 77.00787 | 0.002871074 |  | 26.63723 | 26.78847 | 26.82597 | 26.52969 | 26.30175 | 26.05405
2718.9375 | -0.1040583 | 78.03912 | 0.002885654 |  | 26.68157 | 26.75904 | 26.8291 | 26.50957 | 26.28864 | 26.05238
2719.037 | -0.1039544 | 80.41787 | 0.002883735 |  | 26.64854 | 26.77381 | 26.81759 | 26.54581 | 26.29566 | 26.04605
2719.137 | -0.1038885 | 80.30873 | 0.00292023 |  | 26.63576 | 26.76246 | 26.85013 | 26.52122 | 26.2823 | 26.02797
2719.236 | -0.1042008 | 81.50905 | 0.002870157 |  | 26.65962 | 26.81521 | 26.8197 | 26.50856 | 26.26965 | 26.07808
2719.336 | -0.1036382 | 77.38815 | 0.002864277 |  | 26.63499 | 26.79366 | 26.85803 | 26.51559 | 26.31037 | 26.03514
2719.436 | -0.1036694 | 79.8904 | 0.002851333 |  | 26.6393 | 26.79714 | 26.81684 | 26.50345 | 26.32332 | 26.05837
2719.535 | -0.104341 | 80.63774 | 0.002877738 |  | 26.64517 | 26.80884 | 26.84451 | 26.52114 | 26.28696 | 26.05014
2719.635 | -0.1047401 | 83.20858 | 0.002873184 |  | 26.64972 | 26.79318 | 26.85732 | 26.52371 | 26.29057 | 26.0366
2719.734375 | -0.1037915 | 80.68354 | 0.002916231 |  | 26.63693 | 26.82322 | 26.81792 | 26.52534 | 26.30467 | 26.05173
2719.834 | -0.1033747 | 70.99422 | 0.002905498 |  | 26.66063 | 26.78284 | 26.80559 | 26.50694 | 26.31601 | 26.07665
2719.934 | -0.104458 | 72.03025 | 0.002886591 |  | 26.6232 | 26.82941 | 26.8333 | 26.51617 | 26.28311 | 26.05782
2720.033 | -0.1045221 | 74.37437 | 0.002853802 |  | 26.66498 | 26.84156 | 26.85628 | 26.49043 | 26.29789 | 26.06581
2720.133 | -0.1040776 | 76.99397 | 0.002909805 |  | 26.66029 | 26.79123 | 26.82891 | 26.53061 | 26.28917 | 26.05524
2720.232 | -0.1031125 | 79.35496 | 0.002879189 |  | 26.64838 | 26.81903 | 26.83562 | 26.50632 | 26.29335 | 26.07691
2720.332 | -0.1040719 | 74.58559 | 0.002861072 |  | 26.66624 | 26.81385 | 26.82383 | 26.53247 | 26.29251 | 26.04278
2720.432 | -0.1042025 | 77.63058 | 0.002855016 |  | 26.63777 | 26.79822 | 26.83992 | 26.5256 | 26.27866 | 25.98632
2720.53125 | -0.1041832 | 77.99036 | 0.002866019 |  | 26.62351 | 26.81648 | 26.85212 | 26.51691 | 26.27936 | 26.00938
2720.631 | -0.1045761 | 76.48289 | 0.002871705 |  | 26.66429 | 26.80293 | 26.81983 | 26.50241 | 26.28092 | 26.01122
2720.73 | -0.1035473 | 78.56249 | 0.002861144 |  | 26.60641 | 26.79794 | 26.85409 | 26.49206 | 26.28108 | 26.02945
2720.83 | -0.1035207 | 75.26003 | 0.002873851 |  | 26.63535 | 26.79123 | 26.84109 | 26.5254 | 26.30965 | 26.04809
2720.93 | -0.1033412 | 72.68464 | 0.00291836 |  | 26.63238 | 26.82587 | 26.83147 | 26.52824 | 26.30404 | 26.02876
2721.029 | -0.1040827 | 72.01682 | 0.002873072 |  | 26.65226 | 26.80951 | 26.83481 | 26.48931 | 26.3121 | 26.02116
2721.129 | -0.1038068 | 76.71758 | 0.002902772 |  | 26.63618 | 26.81634 | 26.81512 | 26.5215 | 26.26819 | 26.02584
2721.229 | -0.1037619 | 75.96386 | 0.002930456 |  | 26.63821 | 26.78296 | 26.82432 | 26.48656 | 26.29115 | 26.02165
2721.328125 | -0.1039493 | 75.30264 | 0.002895274 |  | 26.62711 | 26.79794 | 26.83471 | 26.50812 | 26.27948 | 26.0087
2721.428 | -0.1045886 | 72.31849 | 0.002886296 |  | 26.64601 | 26.7784 | 26.86314 | 26.49083 | 26.27192 | 26.00572
2721.527 | -0.1039692 | 77.96278 | 0.002861859 |  | 26.62462 | 26.81162 | 26.83559 | 26.51528 | 26.29667 | 26.00949
2721.627 | -0.1038318 | 79.50693 | 0.002847677 |  | 26.65975 | 26.81329 | 26.88665 | 26.48874 | 26.27204 | 26.03255
2721.727 | -0.1047163 | 77.95253 | 0.002857225 |  | 26.63407 | 26.79234 | 26.83384 | 26.52713 | 26.27511 | 26.02565
2721.826 | -0.1040106 | 68.13379 | 0.002857745 |  | 26.64695 | 26.80723 | 26.87849 | 26.51873 | 26.28201 | 26.00214
2721.926 | -0.1042042 | 71.76321 | 0.002874719 |  | 26.67144 | 26.79936 | 26.85619 | 26.49704 | 26.29876 | 25.99103
2722.025 | -0.1045165 | 77.36172 | 0.002848521 |  | 26.63391 | 26.79409 | 26.82841 | 26.51654 | 26.28036 | 25.9996
2722.125 | -0.1039357 | 77.01744 | 0.002857101 |  | 26.62021 | 26.79205 | 26.83171 | 26.51253 | 26.2687 | 25.99678
2722.225 | -0.1035666 | 80.30303 | 0.002850057 |  | 26.64963 | 26.81121 | 26.85531 | 26.53491 | 26.2725 | 26.00548
2722.324 | -0.1040362 | 76.36009 | 0.002870966 |  | 26.6442 | 26.81307 | 26.88554 | 26.53254 | 26.27443 | 26.00863
2722.424 | -0.1041418 | 78.82041 | 0.002920382 |  | 26.63127 | 26.80659 | 26.84519 | 26.50727 | 26.27101 | 26.02708
2722.523 | -0.104764 | 77.7559 | 0.002890639 |  | 26.64024 | 26.77597 | 26.87414 | 26.5306 | 26.28286 | 26.03244
2722.623 | -0.1039413 | 76.77045 | 0.002857268 |  | 26.66032 | 26.81026 | 26.85242 | 26.51561 | 26.2891 | 25.99879
2722.723 | -0.1044807 | 75.82578 | 0.00285621 |  | 26.64998 | 26.81787 | 26.88138 | 26.52616 | 26.27672 | 26.00938
2722.822 | -0.1040089 | 77.62945 | 0.002872493 |  | 26.6296 | 26.80473 | 26.83713 | 26.50505 | 26.28328 | 26.0134
2722.921875 | -0.1047225 | 77.96985 | 0.002873266 |  | 26.67869 | 26.79739 | 26.85949 | 26.49378 | 26.28108 | 26.00657
2723.021 | -0.1044188 | 75.68246 | 0.002867064 |  | 26.62968 | 26.79217 | 26.89496 | 26.48857 | 26.30064 | 26.01372
2723.121 | -0.1040963 | 72.18269 | 0.002853031 |  | 26.64946 | 26.78932 | 26.87839 | 26.497 | 26.29723 | 26.01431
2723.221 | -0.1046362 | 79.4322 | 0.002885828 |  | 26.63221 | 26.79384 | 26.87744 | 26.49677 | 26.27477 | 26.00087
2723.32 | -0.1042371 | 71.84229 | 0.002871212 |  | 26.63159 | 26.81083 | 26.85812 | 26.50991 | 26.27147 | 26.00005
2723.42 | -0.1035984 | 76.35872 | 0.002879492 |  | 26.65575 | 26.79021 | 26.88704 | 26.48537 | 26.27594 | 26.02251
2723.52 | -0.1042718 | 71.91064 | 0.002873405 |  | 26.63797 | 26.80859 | 26.87005 | 26.49679 | 26.27079 | 26.0036
2723.619 | -0.1037324 | 78.56272 | 0.002889114 |  | 26.62134 | 26.81073 | 26.88645 | 26.47135 | 26.27672 | 25.97711
2723.71875 | -0.1042025 | 78.92181 | 0.002839364 |  | 26.63586 | 26.84573 | 26.87539 | 26.51041 | 26.31104 | 25.99742
2723.818 | -0.1043155 | 79.12665 | 0.002854005 |  | 26.61901 | 26.8314 | 26.87287 | 26.48243 | 26.30178 | 26.00365
2723.918 | -0.1043223 | 78.51395 | 0.002826563 |  | 26.6423 | 26.78769 | 26.88333 | 26.46686 | 26.28023 | 25.99025
2724.018 | -0.1040946 | 72.7637 | 0.00282174 |  | 26.60184 | 26.82629 | 26.84804 | 26.44519 | 26.27413 | 25.99452
2724.117 | -0.1043552 | 79.19592 | 0.00285256 |  | 26.6401 | 26.83238 | 26.86256 | 26.48442 | 26.28137 | 26.01608
2724.217 | -0.1043495 | 80.31944 | 0.002885791 |  | 26.59958 | 26.85008 | 26.84893 | 26.48103 | 26.26677 | 25.962
2724.316 | -0.1038312 | 76.71986 | 0.002837103 |  | 26.6202 | 26.81962 | 26.86548 | 26.46794 | 26.28589 | 26.00029
2724.416 | -0.1048758 | 76.28604 | 0.002889945 |  | 26.59668 | 26.82193 | 26.87783 | 26.49603 | 26.2852 | 25.9981
2724.515625 | -0.1049002 | 81.05198 | 0.002865579 |  | 26.63206 | 26.82951 | 26.8783 | 26.4836 | 26.29306 | 25.99942
2724.615 | -0.1041764 | 78.59303 | 0.00289119 |  | 26.6394 | 26.82037 | 26.84473 | 26.49031 | 26.28803 | 25.99097
2724.715 | -0.1045636 | 71.79534 | 0.002903262 |  | 26.59566 | 26.81446 | 26.86461 | 26.50687 | 26.26367 | 26.02289
2724.814 | -0.1040992 | 76.78321 | 0.002854155 |  | 26.60965 | 26.79379 | 26.87083 | 26.48306 | 26.30405 | 25.99539
2724.914 | -0.1048208 | 74.67833 | 0.002859203 |  | 26.60034 | 26.78489 | 26.89249 | 26.47855 | 26.27522 | 25.99429
2725.014 | -0.1045568 | 79.15353 | 0.002872596 |  | 26.64252 | 26.81879 | 26.85233 | 26.50874 | 26.28231 | 26.01277
2725.113 | -0.1044603 | 73.19867 | 0.002868163 |  | 26.60437 | 26.81575 | 26.8461 | 26.50869 | 26.27779 | 25.99853
2725.213 | -0.1046942 | 74.17365 | 0.002893723 |  | 26.60149 | 26.79688 | 26.87276 | 26.47276 | 26.27721 | 25.98974
2725.3125 | -0.1031352 | 72.57186 | 0.002873313 |  | 26.59624 | 26.811 | 26.83929 | 26.5007 | 26.27883 | 26.01989
2725.412 | -0.1046493 | 70.60506 | 0.002867255 |  | 26.61085 | 26.8029 | 26.87654 | 26.51394 | 26.27244 | 25.98232
2725.512 | -0.1044233 | 75.94176 | 0.002880334 |  | 26.60948 | 26.77002 | 26.84227 | 26.47741 | 26.27281 | 25.99298
2725.611 | -0.1044699 | 75.68999 | 0.002848495 |  | 26.58144 | 26.78433 | 26.81174 | 26.48653 | 26.28929 | 25.98902
2725.711 | -0.1048179 | 73.04259 | 0.002894012 |  | 26.6065 | 26.78628 | 26.86232 | 26.50106 | 26.2648 | 25.96636
2725.811 | -0.1043047 | 78.31983 | 0.002872606 |  | 26.61234 | 26.76532 | 26.85191 | 26.49146 | 26.26293 | 25.97472
2725.91 | -0.1045914 | 75.81165 | 0.002886276 |  | 26.60943 | 26.76173 | 26.8778 | 26.49376 | 26.25116 | 25.96324
2726.01 | -0.1044415 | 76.04588 | 0.002854269 |  | 26.62819 | 26.74665 | 26.82092 | 26.50517 | 26.26703 | 25.96972
2726.109375 | -0.1041446 | 73.04031 | 0.00283288 |  | 26.59135 | 26.74314 | 26.83827 | 26.48389 | 26.27383 | 25.98986
2726.209 | -0.1044194 | 69.31861 | 0.002888662 |  | 26.6129 | 26.74036 | 26.84714 | 26.49071 | 26.28341 | 25.97712
2726.309 | -0.1042309 | 74.70704 | 0.002910576 |  | 26.5993 | 26.74434 | 26.83288 | 26.47571 | 26.254 | 25.9765625
2726.408 | -0.1040384 | 76.02926 | 0.002863712 |  | 26.63115 | 26.77843 | 26.84927 | 26.48399 | 26.26903 | 25.96971
2726.508 | -0.1047736 | 73.53886 | 0.002872231 |  | 26.61134 | 26.74821 | 26.82944 | 26.52373 | 26.27337 | 25.96967
2726.607 | -0.1044977 | 82.06888 | 0.002866696 |  | 26.63337 | 26.76135 | 26.83188 | 26.4937 | 26.28181 | 25.98622
2726.707 | -0.1040844 | 79.06011 | 0.002878483 |  | 26.62213 | 26.77213 | 26.83208 | 26.50027 | 26.27528 | 25.99022
2726.807 | -0.1048406 | 75.91714 | 0.002861467 |  | 26.64331 | 26.75547 | 26.87085 | 26.49846 | 26.26271 | 26.0014
2726.90625 | -0.1043995 | 83.71715 | 0.002862557 |  | 26.62827 | 26.78708 | 26.81314 | 26.48857 | 26.26506 | 25.97171
2727.006 | -0.1047424 | 83.65836 | 0.002851046 |  | 26.62578 | 26.7494 | 26.84903 | 26.50992 | 26.25346 | 25.98817
2727.105 | -0.1047078 | 75.72735 | 0.002835848 |  | 26.6242 | 26.74392 | 26.85247 | 26.50513 | 26.28964 | 25.99493
2727.205 | -0.1049701 | 77.5342 | 0.002827354 |  | 26.65781 | 26.75878 | 26.81981 | 26.49052 | 26.27175 | 26.00561
2727.305 | -0.1049536 | 75.77793 | 0.002849333 |  | 26.59995 | 26.76849 | 26.84915 | 26.52394 | 26.24454 | 25.99136
2727.404 | -0.1043864 | 77.4818 | 0.002861145 |  | 26.6342 | 26.79514 | 26.81351 | 26.53296 | 26.24867 | 25.98864
2727.504 | -0.1042706 | 77.31705 | 0.002861818 |  | 26.64666 | 26.77489 | 26.83282 | 26.49187 | 26.27265 | 25.9948
2727.604 | -0.1042434 | 80.96403 | 0.00282058 |  | 26.65882 | 26.77658 | 26.82303 | 26.48164 | 26.26081 | 25.98698
2727.703125 | -0.1052625 | 81.41403 | 0.002875553 |  | 26.62336 | 26.78821 | 26.83668 | 26.48648 | 26.2624 | 26.031
2727.803 | -0.1045749 | 79.82683 | 0.002905649 |  | 26.63313 | 26.77146 | 26.7978 | 26.51872 | 26.27561 | 25.98232
2727.902 | -0.1049678 | 76.09145 | 0.002828172 |  | 26.63602 | 26.81142 | 26.84061 | 26.51722 | 26.2556 | 26.00179
2728.002 | -0.1050535 | 82.39606 | 0.002880708 |  | 26.65712 | 26.75873 | 26.81119 | 26.52229 | 26.26181 | 25.97889
2728.102 | -0.1043961 | 79.94395 | 0.002829365 |  | 26.62489 | 26.76764 | 26.80824 | 26.51501 | 26.28267 | 26.01731
2728.201 | -0.1035303 | 82.12151 | 0.002846875 |  | 26.65684 | 26.78872 | 26.81582 | 26.52577 | 26.27518 | 26.00011
2728.301 | -0.1041366 | 82.05657 | 0.002846158 |  | 26.63535 | 26.7741 | 26.79099 | 26.4981 | 26.25851 | 25.98975
2728.4 | -0.1036773 | 89.48471 | 0.002860153 |  | 26.68173 | 26.78357 | 26.82299 | 26.53822 | 26.27018 | 25.98419
2728.5 | -0.1049769 | 83.14524 | 0.00284504 |  | 26.63757 | 26.7511 | 26.79541 | 26.52212 | 26.29842 | 25.99719
2728.6 | -0.1044347 | 82.58997 | 0.002796928 |  | 26.62872 | 26.78101 | 26.81336 | 26.52842 | 26.26992 | 25.98059
2728.699 | -0.104081 | 86.13896 | 0.00284698 |  | 26.62971 | 26.77196 | 26.7869 | 26.52763 | 26.26989 | 25.99513
2728.799 | -0.1041281 | 82.04951 | 0.00285799 |  | 26.65508 | 26.80716 | 26.82495 | 26.53704 | 26.27536 | 25.98688
2728.898 | -0.1039641 | 85.83684 | 0.002860201 |  | 26.64026 | 26.79374 | 26.77044 | 26.52295 | 26.26667 | 25.98123
2728.998 | -0.1053522 | 85.03913 | 0.002840042 |  | 26.60659 | 26.78699 | 26.77652 | 26.54671 | 26.27805 | 25.98046
2729.098 | -0.1038193 | 86.06947 | 0.002822329 |  | 26.64612 | 26.79531 | 26.79276 | 26.52482 | 26.27074 | 26.00267
2729.197 | -0.1044409 | 84.68072 | 0.002893072 |  | 26.62893 | 26.79086 | 26.76766 | 26.54101 | 26.26333 | 25.95825
2729.296875 | -0.1042513 | 81.93809 | 0.002881063 |  | 26.65423 | 26.79473 | 26.8099 | 26.53692 | 26.26005 | 25.98719
2729.396 | -0.1046232 | 81.91941 | 0.002859098 |  | 26.60417 | 26.77681 | 26.79819 | 26.5306 | 26.27848 | 25.98434
2729.496 | -0.1047935 | 85.57275 | 0.002869964 |  | 26.64655 | 26.78227 | 26.8165 | 26.5393 | 26.28176 | 25.97298
2729.596 | -0.1046334 | 84.28631 | 0.002841844 |  | 26.63756 | 26.79454 | 26.76382 | 26.51429 | 26.26801 | 25.96214
2729.695 | -0.1050638 | 87.51267 | 0.002831398 |  | 26.63754 | 26.78355 | 26.78492 | 26.53814 | 26.27107 | 25.98216
2729.795 | -0.1048316 | 81.68153 | 0.002883906 |  | 26.64516 | 26.7873 | 26.7853 | 26.53452 | 26.26686 | 25.96169
2729.895 | -0.1055293 | 83.7119 | 0.002831929 |  | 26.6127 | 26.80579 | 26.78145 | 26.52418 | 26.25904 | 25.95996
2729.994 | -0.1045812 | 83.02653 | 0.002842874 |  | 26.61465 | 26.83141 | 26.77766 | 26.52771 | 26.29162 | 25.96901
2730.09375 | -0.1045267 | 88.0643 | 0.002843046 |  | 26.61496 | 26.79152 | 26.76935 | 26.59177 | 26.26261 | 25.93732
2730.193 | -0.1048639 | 80.02301 | 0.002896006 |  | 26.62023 | 26.79317 | 26.77903 | 26.51716 | 26.2714 | 25.94531
2730.293 | -0.1049917 | 83.01492 | 0.002817193 |  | 26.61666 | 26.80575 | 26.7453 | 26.54775 | 26.26331 | 25.94629
2730.393 | -0.1045613 | 81.26798 | 0.002838487 |  | 26.62605 | 26.80082 | 26.77708 | 26.54376 | 26.28073 | 25.969
2730.492 | -0.1043024 | 82.60455 | 0.002843389 |  | 26.62765 | 26.77203 | 26.76547 | 26.54579 | 26.26761 | 25.93458
2730.592 | -0.104257 | 79.68306 | 0.002864512 |  | 26.63592 | 26.7911 | 26.76406 | 26.5333 | 26.25972 | 25.9435
2730.691 | -0.1046011 | 80.96266 | 0.002847463 |  | 26.60412 | 26.78371 | 26.76812 | 26.56192 | 26.2733 | 25.91784
2730.791 | -0.1040679 | 79.58303 | 0.002852587 |  | 26.59459 | 26.7717 | 26.72077 | 26.5271 | 26.24403 | 25.9339
2730.890625 | -0.1046067 | 83.64195 | 0.002910199 |  | 26.57725 | 26.79493 | 26.75455 | 26.5311 | 26.26175 | 25.92968
2730.99 | -0.1039243 | 80.9613 | 0.002846617 |  | 26.61086 | 26.75279 | 26.76837 | 26.5381 | 26.26505 | 25.91762
2731.09 | -0.1046096 | 85.60352 | 0.002808957 |  | 26.59434 | 26.76661 | 26.72631 | 26.53814 | 26.25822 | 25.91809
2731.189 | -0.1044268 | 81.97591 | 0.002891546 |  | 26.61303 | 26.79113 | 26.74537 | 26.52966 | 26.24733 | 25.93657
2731.289 | -0.103926 | 85.83865 | 0.002831612 |  | 26.60395 | 26.80783 | 26.71794 | 26.53353 | 26.26337 | 25.93047
2731.389 | -0.1039493 | 83.08327 | 0.002845859 |  | 26.60566 | 26.76411 | 26.75467 | 26.53433 | 26.23995 | 25.94069
2731.488 | -0.1042201 | 82.75767 | 0.002842017 |  | 26.6039 | 26.81125 | 26.72625 | 26.4707 | 26.24816 | 25.92504
2731.588 | -0.1044671 | 80.99844 | 0.002841584 |  | 26.61945 | 26.79173 | 26.75232 | 26.5521 | 26.25084 | 25.92787
2731.6875 | -0.1038204 | 83.98532 | 0.00289215 |  | 26.60107 | 26.77292 | 26.73526 | 26.53471 | 26.26926 | 25.92501
2731.787 | -0.105133 | 81.28848 | 0.002822904 |  | 26.6093 | 26.80844 | 26.74376 | 26.53427 | 26.27116 | 25.91891
2731.887 | -0.1046101 | 74.0383 | 0.002868621 |  | 26.59167 | 26.7825 | 26.71756 | 26.51422 | 26.25981 | 25.92611
2731.986 | -0.1050217 | 88.47466 | 0.002856986 |  | 26.62099 | 26.82383 | 26.72137 | 26.5381 | 26.26968 | 25.91232
2732.086 | -0.1046334 | 80.6881 | 0.002874093 |  | 26.6462 | 26.78753 | 26.73845 | 26.5098 | 26.27678 | 25.8856
2732.186 | -0.1045596 | 82.26528 | 0.002839826 |  | 26.59183 | 26.79122 | 26.73281 | 26.51622 | 26.24016 | 25.92857
2732.285 | -0.1047623 | 79.80108 | 0.002823374 |  | 26.66003 | 26.78684 | 26.72254 | 26.53116 | 26.26707 | 25.93007
2732.385 | -0.1042661 | 82.48562 | 0.002862109 |  | 26.61875 | 26.78728 | 26.71816 | 26.53149 | 26.29733 | 25.91771
2732.484375 | -0.1042667 | 83.70507 | 0.002859039 |  | 26.63557 | 26.80696 | 26.77045 | 26.52086 | 26.27638 | 25.91326
2732.584 | -0.1046045 | 83.0983 | 0.002865707 |  | 26.60521 | 26.78885 | 26.72487 | 26.55493 | 26.26698 | 25.93194
2732.684 | -0.1049792 | 86.48164 | 0.002857582 |  | 26.62874 | 26.79272 | 26.76062 | 26.53942 | 26.26118 | 25.91471
2732.783 | -0.1043836 | 83.65334 | 0.002848813 |  | 26.64579 | 26.80234 | 26.74331 | 26.51713 | 26.26369 | 25.91541
2732.883 | -0.104119 | 75.15704 | 0.00282332 |  | 26.62052 | 26.77372 | 26.70339 | 26.49299 | 26.24564 | 25.9119
2732.982 | -0.1044534 | 88.23746 | 0.002878789 |  | 26.62314 | 26.79124 | 26.71276 | 26.54313 | 26.24889 | 25.91917
2733.082 | -0.1041696 | 80.58762 | 0.002844219 |  | 26.6406 | 26.79266 | 26.7184 | 26.52119 | 26.26003 | 25.92514
2733.182 | -0.1041872 | 81.77222 | 0.002851823 |  | 26.63577 | 26.80832 | 26.73274 | 26.54868 | 26.24785 | 25.93281
2733.28125 | -0.1043864 | 85.83729 | 0.002803742 |  | 26.62434 | 26.82066 | 26.7388 | 26.5131 | 26.25902 | 25.95073
2733.381 | -0.1044211 | 81.37485 | 0.002844145 |  | 26.63431 | 26.84479 | 26.73893 | 26.52093 | 26.25845 | 25.92853
2733.48 | -0.1038692 | 83.85431 | 0.002856243 |  | 26.61202 | 26.78987 | 26.73857 | 26.51994 | 26.27975 | 25.94335
2733.58 | -0.1042877 | 82.11513 | 0.002846272 |  | 26.65895 | 26.82636 | 26.76537 | 26.53521 | 26.26767 | 25.91327
2733.68 | -0.1042298 | 80.59263 | 0.002880651 |  | 26.65311 | 26.82925 | 26.73382 | 26.55253 | 26.27442 | 25.93003
2733.779 | -0.1042644 | 80.98818 | 0.002855087 |  | 26.6393 | 26.79873 | 26.77125 | 26.52018 | 26.25643 | 25.91132
2733.879 | -0.1040401 | 87.17682 | 0.002849363 |  | 26.62916 | 26.80986 | 26.75372 | 26.48924 | 26.26974 | 25.93725
2733.979 | -0.1047271 | 80.85671 | 0.002863585 |  | 26.60589 | 26.82102 | 26.727 | 26.49802 | 26.27341 | 25.9422
2734.078125 | -0.1042173 | 84.90834 | 0.002880739 |  | 26.66601 | 26.80204 | 26.74245 | 26.51475 | 26.21974 | 25.90968
2734.178 | -0.1043717 | 82.39243 | 0.002848537 |  | 26.62565 | 26.80667 | 26.73866 | 26.49738 | 26.23647 | 25.9401
2734.277 | -0.104102 | 79.54863 | 0.002873086 |  | 26.66383 | 26.82262 | 26.72419 | 26.49455 | 26.27894 | 25.91027
2734.377 | -0.1045312 | 81.60566 | 0.002827341 |  | 26.63775 | 26.815 | 26.73276 | 26.51813 | 26.25875 | 25.93959
2734.477 | -0.104278 | 85.24078 | 0.002856556 |  | 26.62806 | 26.82455 | 26.76504 | 26.50511 | 26.26708 | 25.9189
2734.576 | -0.1041213 | 84.39317 | 0.002844364 |  | 26.65279 | 26.81454 | 26.73157 | 26.53564 | 26.26523 | 25.91924
2734.676 | -0.1038187 | 79.71609 | 0.002876853 |  | 26.63975 | 26.82443 | 26.7466 | 26.50605 | 26.24823 | 25.91521
2734.775 | -0.1040748 | 84.67389 | 0.002826039 |  | 26.6322 | 26.80155 | 26.7543 | 26.50721 | 26.25621 | 25.94352
2734.875 | -0.103884 | 81.1151 | 0.002891239 |  | 26.60376 | 26.86872 | 26.74776 | 26.52997 | 26.2454 | 25.92913
2734.975 | -0.1039629 | 77.55197 | 0.002884929 |  | 26.63862 | 26.81677 | 26.72779 | 26.51936 | 26.2632 | 25.91696
2735.074 | -0.1043467 | 82.84584 | 0.002914995 |  | 26.62028 | 26.84422 | 26.75061 | 26.53243 | 26.27435 | 25.93812
2735.174 | -0.1043774 | 84.29247 | 0.002843884 |  | 26.6437 | 26.79171 | 26.75918 | 26.52472 | 26.27934 | 25.93803
2735.273 | -0.1038664 | 81.60315 | 0.002887265 |  | 26.63293 | 26.81714 | 26.74585 | 26.52447 | 26.27262 | 25.91893
2735.373 | -0.1042201 | 86.60788 | 0.002838677 |  | 26.61675 | 26.82881 | 26.74241 | 26.5284 | 26.24513 | 25.96072
2735.473 | -0.1042156 | 81.83624 | 0.002841374 |  | 26.65939 | 26.80755 | 26.75152 | 26.55395 | 26.27094 | 25.94176
2735.572 | -0.1038363 | 80.9237 | 0.002869922 |  | 26.63924 | 26.84193 | 26.73252 | 26.48951 | 26.26602 | 25.94182
2735.671875 | -0.1046374 | 82.18371 | 0.002876134 |  | 26.63335 | 26.81678 | 26.73377 | 26.52756 | 26.27233 | 25.94393
2735.771 | -0.103913 | 87.69153 | 0.002822785 |  | 26.62016 | 26.83078 | 26.74061 | 26.5232 | 26.2715 | 25.96004
2735.871 | -0.1039271 | 82.23338 | 0.002866648 |  | 26.64901 | 26.84832 | 26.72052 | 26.52815 | 26.26723 | 25.92524
2735.971 | -0.1038778 | 85.69192 | 0.002870826 |  | 26.62362 | 26.82385 | 26.72126 | 26.52957 | 26.27977 | 25.93443
2736.07 | -0.1041883 | 85.38842 | 0.002838233 |  | 26.62358 | 26.8152 | 26.77425 | 26.49443 | 26.26275 | 25.94645
2736.17 | -0.1047066 | 85.17493 | 0.002866619 |  | 26.64299 | 26.80934 | 26.73038 | 26.51094 | 26.28879 | 25.91603
2736.27 | -0.1040322 | 83.73628 | 0.00282749 |  | 26.65964 | 26.8356 | 26.72591 | 26.52828 | 26.25797 | 25.91615
2736.369 | -0.1040413 | 86.14465 | 0.002841044 |  | 26.63432 | 26.822 | 26.71807 | 26.51472 | 26.26377 | 25.93689
2736.46875 | -0.1037318 | 82.96797 | 0.00284744 |  | 26.65106 | 26.80344 | 26.74012 | 26.50991 | 26.26056 | 25.91704
2736.568 | -0.104634 | 80.99798 | 0.002859371 |  | 26.6359 | 26.82693 | 26.72142 | 26.50681 | 26.26599 | 25.93161
2736.668 | -0.1047969 | 81.92054 | 0.002886552 |  | 26.62975 | 26.79125 | 26.7319 | 26.496 | 26.26355 | 25.93537
2736.768 | -0.1038948 | 81.63277 | 0.002856654 |  | 26.63953 | 26.79339 | 26.76392 | 26.51678 | 26.28268 | 25.89622
2736.867 | -0.1037256 | 83.81808 | 0.002844718 |  | 26.65292 | 26.81624 | 26.70498 | 26.49769 | 26.23604 | 25.92142
2736.967 | -0.1038335 | 84.2747 | 0.002852556 |  | 26.64994 | 26.79516 | 26.76061 | 26.51177 | 26.27656 | 25.93757
2737.066 | -0.1040362 | 86.25175 | 0.002856458 |  | 26.64611 | 26.80785 | 26.73306 | 26.51736 | 26.26695 | 25.93624
2737.166 | -0.1036842 | 80.19709 | 0.002857123 |  | 26.61574 | 26.7967 | 26.74059 | 26.4993 | 26.28629 | 25.93908
2737.265625 | -0.1039186 | 88.38989 | 0.002873037 |  | 26.6178 | 26.77398 | 26.73872 | 26.52426 | 26.27329 | 25.92023
2737.365 | -0.1040895 | 86.04166 | 0.002895597 |  | 26.62538 | 26.78968 | 26.74031 | 26.49667 | 26.26875 | 25.95889
2737.465 | -0.1039436 | 85.25445 | 0.002897403 |  | 26.64062 | 26.80972 | 26.78443 | 26.49738 | 26.25487 | 25.92355
2737.564 | -0.1044591 | 80.21167 | 0.002889197 |  | 26.6195 | 26.813 | 26.71913 | 26.48739 | 26.2559 | 25.93899
2737.664 | -0.1045045 | 81.0554 | 0.002854558 |  | 26.60972 | 26.81278 | 26.7793 | 26.53853 | 26.2692 | 25.94275
2737.764 | -0.1044029 | 82.44916 | 0.002840464 |  | 26.63821 | 26.801 | 26.74486 | 26.47768 | 26.26983 | 25.93161
2737.863 | -0.1042837 | 82.39561 | 0.002841987 |  | 26.66427 | 26.7971 | 26.76587 | 26.47935 | 26.25633 | 25.89903
2737.963 | -0.1044052 | 82.36052 | 0.00287994 |  | 26.64914 | 26.79587 | 26.73046875 | 26.47836 | 26.24728 | 25.94099
2738.0625 | -0.1041026 | 81.47919 | 0.002881566 |  | 26.63369 | 26.79579 | 26.75927 | 26.45462 | 26.24784 | 25.93392
2738.162 | -0.1039186 | 83.71873 | 0.002847063 |  | 26.64821 | 26.7987 | 26.75875 | 26.48348 | 26.27656 | 25.89427
2738.262 | -0.1038533 | 82.74058 | 0.002883077 |  | 26.65658 | 26.78261 | 26.77016 | 26.47845 | 26.25383 | 25.93702
2738.361 | -0.1033719 | 87.32105 | 0.00285506 |  | 26.64102 | 26.7692 | 26.75494 | 26.46326 | 26.28722 | 25.90099
2738.461 | -0.1035882 | 83.37469 | 0.002854265 |  | 26.62642 | 26.73578 | 26.77527 | 26.45448 | 26.26485 | 25.91479
2738.561 | -0.1045971 | 82.16366 | 0.002827481 |  | 26.66872 | 26.74266 | 26.77334 | 26.46437 | 26.27632 | 25.90399
2738.66 | -0.1037733 | 78.24236 | 0.002862163 |  | 26.60947 | 26.76158 | 26.75603 | 26.48231 | 26.28026 | 25.911
2738.76 | -0.1046703 | 81.28644 | 0.002859933 |  | 26.64638 | 26.78159 | 26.77353 | 26.48188 | 26.23251 | 25.91549
2738.859375 | -0.1039499 | 77.86436 | 0.002890584 |  | 26.65507 | 26.77643 | 26.74167 | 26.47432 | 26.25421 | 25.94192
2738.959 | -0.1038505 | 79.16698 | 0.002882065 |  | 26.65572 | 26.80485 | 26.77203 | 26.49718 | 26.25187 | 25.93078
2739.059 | -0.104471 | 77.14663 | 0.002896876 |  | 26.67069 | 26.76875 | 26.75908 | 26.45183 | 26.25289 | 25.91714
2739.158 | -0.1038749 | 77.20837 | 0.002839876 |  | 26.65403 | 26.81998 | 26.76896 | 26.49353 | 26.25381 | 25.91165
2739.258 | -0.1038051 | 75.99393 | 0.002899817 |  | 26.64462 | 26.75521 | 26.7667 | 26.48287 | 26.26485 | 25.93094
2739.357 | -0.1039993 | 78.2173 | 0.002836226 |  | 26.64393 | 26.76885 | 26.77584 | 26.47509 | 26.26521 | 25.95347
2739.457 | -0.1046811 | 80.33356 | 0.002901888 |  | 26.64937 | 26.76803 | 26.76583 | 26.46609 | 26.27726 | 25.92136
2739.557 | -0.1042542 | 85.40164 | 0.002861421 |  | 26.63772 | 26.7688 | 26.76852 | 26.46835 | 26.25959 | 25.91319
2739.65625 | -0.10401 | 82.70321 | 0.00278952 |  | 26.66673 | 26.7861 | 26.78886 | 26.48899 | 26.25943 | 25.93243
2739.756 | -0.1038675 | 77.69757 | 0.002881061 |  | 26.67785 | 26.76787 | 26.75651 | 26.47492 | 26.27609 | 25.92963
2739.855 | -0.104169 | 80.19162 | 0.002886832 |  | 26.65502 | 26.80312 | 26.78122 | 26.47283 | 26.25872 | 25.92574
2739.955 | -0.105032 | 82.60933 | 0.002863197 |  | 26.63384 | 26.79387 | 26.75513 | 26.49851 | 26.26007 | 25.93995
2740.055 | -0.1045108 | 79.8143 | 0.002876141 |  | 26.65357 | 26.79317 | 26.801 | 26.49047 | 26.23972 | 25.97025
2740.154 | -0.1041497 | 76.14636 | 0.002856024 |  | 26.63688 | 26.79614 | 26.77494 | 26.48652 | 26.25214 | 25.92518
2740.254 | -0.1045261 | 79.66574 | 0.002850753 |  | 26.63364 | 26.7923 | 26.80728 | 26.48682 | 26.27092 | 25.92809
2740.354 | -0.1035893 | 79.39323 | 0.002890459 |  | 26.62267 | 26.79114 | 26.74714 | 26.48353 | 26.27435 | 25.91024
2740.453125 | -0.1041724 | 78.50302 | 0.002903081 |  | 26.65244 | 26.787 | 26.76684 | 26.50298 | 26.25042 | 25.93821
2740.553 | -0.1038704 | 80.92667 | 0.002854657 |  | 26.66944 | 26.78572 | 26.783 | 26.49605 | 26.24514 | 25.93115
2740.652 | -0.1042905 | 83.42822 | 0.002852949 |  | 26.66687 | 26.79994 | 26.79004 | 26.47416 | 26.25522 | 25.92859
2740.752 | -0.1041576 | 86.92504 | 0.002838127 |  | 26.64608 | 26.80056 | 26.79157 | 26.49623 | 26.26964 | 25.93928
2740.852 | -0.1040327 | 80.99434 | 0.002849471 |  | 26.63094 | 26.80514 | 26.75824 | 26.50785 | 26.2486 | 25.93141
2740.951 | -0.1040458 | 74.74532 | 0.002882296 |  | 26.64807 | 26.79352 | 26.80914 | 26.4955 | 26.24476 | 25.93213
2741.051 | -0.1039924 | 83.05888 | 0.002862536 |  | 26.66251 | 26.77356 | 26.79006 | 26.50302 | 26.29583 | 25.96748
2741.15 | -0.1044392 | 77.26875 | 0.002823634 |  | 26.6659 | 26.79601 | 26.80423 | 26.50654 | 26.25569 | 25.96824
2741.25 | -0.1037375 | 83.06823 | 0.002820143 |  | 26.66256 | 26.75757 | 26.7956 | 26.4995 | 26.28724 | 25.95314
2741.35 | -0.1044409 | 80.07314 | 0.002868118 |  | 26.6434 | 26.77692 | 26.75649 | 26.49232 | 26.28417 | 25.95762
2741.449 | -0.1042258 | 78.12889 | 0.002860835 |  | 26.63984 | 26.77386 | 26.78561 | 26.48141 | 26.2746 | 25.91444
2741.549 | -0.103582 | 83.15982 | 0.002831676 |  | 26.63732 | 26.74515 | 26.76855 | 26.48283 | 26.27533 | 25.936
2741.648 | -0.1046266 | 83.77115 | 0.002823267 |  | 26.6379 | 26.76759 | 26.79098 | 26.51227 | 26.28078 | 25.9714
2741.748 | -0.1037057 | 82.58678 | 0.002845163 |  | 26.67602 | 26.77007 | 26.78589 | 26.48503 | 26.26224 | 25.9429
2741.848 | -0.1039447 | 83.4403 | 0.002826144 |  | 26.66636 | 26.76146 | 26.79013 | 26.48602 | 26.27319 | 25.97182
2741.947 | -0.1037182 | 78.19747 | 0.002840567 |  | 26.63024 | 26.7614 | 26.81446 | 26.52096 | 26.25324 | 25.95991
2742.046875 | -0.1037636 | 78.04983 | 0.002857805 |  | 26.64559 | 26.7413 | 26.80488 | 26.50634 | 26.25583 | 25.95349
2742.146 | -0.1038533 | 78.6894 | 0.002865521 |  | 26.65724 | 26.77479 | 26.83039 | 26.48071 | 26.26294 | 25.93077
2742.246 | -0.1040169 | 76.21905 | 0.002886818 |  | 26.65808 | 26.74718 | 26.80075 | 26.48769 | 26.26166 | 25.98928
2742.346 | -0.1036228 | 78.82588 | 0.002858853 |  | 26.66346 | 26.76647 | 26.81991 | 26.50317 | 26.24545 | 25.9609
2742.445 | -0.1040577 | 79.46637 | 0.002886032 |  | 26.66416 | 26.76632 | 26.78697 | 26.46292 | 26.27381 | 25.95894
2742.545 | -0.1039873 | 81.84262 | 0.002846866 |  | 26.62938 | 26.80223 | 26.82204 | 26.44841 | 26.26113 | 25.92977
2742.645 | -0.1037551 | 83.20152 | 0.002836804 |  | 26.66214 | 26.78127 | 26.83281 | 26.45039 | 26.26992 | 25.93107
2742.744 | -0.1039362 | 85.94894 | 0.002838883 |  | 26.62456 | 26.73958 | 26.79599 | 26.46109 | 26.24427 | 25.93643
2742.84375 | -0.102941 | 82.88868 | 0.002835996 |  | 26.63857 | 26.76714 | 26.80947 | 26.44757 | 26.2652 | 25.96634
2742.943 | -0.1039686 | 82.10624 | 0.002813086 |  | 26.60582 | 26.76635 | 26.79588 | 26.43494 | 26.26207 | 25.95473
2743.043 | -0.103855 | 84.04411 | 0.002816432 |  | 26.64892 | 26.75436 | 26.80346 | 26.44856 | 26.26911 | 25.95639
2743.143 | -0.1037483 | 83.0386 | 0.002829794 |  | 26.64172 | 26.77005 | 26.76505 | 26.43962 | 26.26101 | 25.94863
2743.242 | -0.1033861 | 84.70282 | 0.002833919 |  | 26.63682 | 26.78159 | 26.81166 | 26.46293 | 26.28125 | 25.97006
2743.342 | -0.1035876 | 86.79243 | 0.002860719 |  | 26.61967 | 26.75889 | 26.78391 | 26.43214 | 26.26324 | 25.91239
2743.441 | -0.1042718 | 85.37247 | 0.002880764 |  | 26.62178 | 26.79063 | 26.78074 | 26.41972 | 26.28617 | 25.95438
2743.541 | -0.10424 | 87.50288 | 0.002792415 |  | 26.61157 | 26.77987 | 26.77668 | 26.40198 | 26.2764 | 25.96327
2743.640625 | -0.1042502 | 79.91228 | 0.002845641 |  | 26.62801 | 26.75968 | 26.82556 | 26.42975 | 26.27929 | 25.93942
2743.74 | -0.1038499 | 87.54411 | 0.002859514 |  | 26.63835 | 26.7889 | 26.79169 | 26.42318 | 26.2778 | 25.92414
2743.84 | -0.1039862 | 88.68382 | 0.002862168 |  | 26.62209 | 26.78134 | 26.78811 | 26.46237 | 26.25673 | 25.95531
2743.939 | -0.1038607 | 87.69472 | 0.002836114 |  | 26.60036 | 26.74561 | 26.80236 | 26.42902 | 26.26976 | 25.94041
2744.039 | -0.1037608 | 85.9364 | 0.002836989 |  | 26.61943 | 26.7413 | 26.79706 | 26.40936 | 26.27438 | 25.94456
2744.139 | -0.1034139 | 81.9169 | 0.002860279 |  | 26.61419 | 26.79818 | 26.82445 | 26.38391 | 26.26461 | 25.93929
2744.238 | -0.1036694 | 81.06702 | 0.002832648 |  | 26.60651 | 26.78702 | 26.78218 | 26.42854 | 26.26957 | 25.94904
2744.338 | -0.1038817 | 87.74258 | 0.002847421 |  | 26.62577 | 26.79973 | 26.81439 | 26.43672 | 26.26678 | 25.96342
2744.4375 | -0.1042241 | 85.50986 | 0.002817403 |  | 26.64279 | 26.8006 | 26.79516 | 26.38653 | 26.28076 | 25.94633
2744.537 | -0.1042933 | 83.87254 | 0.002859126 |  | 26.63527 | 26.7734 | 26.81558 | 26.44267 | 26.27373 | 25.96634
2744.637 | -0.1041605 | 78.43649 | 0.002838687 |  | 26.65691 | 26.78568 | 26.82467 | 26.42835 | 26.2373 | 25.93988
2744.736 | -0.1041412 | 85.69556 | 0.002804212 |  | 26.62501 | 26.78152 | 26.80746 | 26.41982 | 26.2681 | 25.96718
2744.836 | -0.1037625 | 89.8135 | 0.002804643 |  | 26.65139 | 26.80247 | 26.82457 | 26.44789 | 26.26786 | 25.97511
2744.936 | -0.1034105 | 85.11067 | 0.002829915 |  | 26.61415 | 26.78401 | 26.79054 | 26.44875 | 26.26247 | 25.94658
2745.035 | -0.103494 | 84.83224 | 0.002837294 |  | 26.60694 | 26.7927 | 26.79943 | 26.42755 | 26.28062 | 25.95182
2745.135 | -0.1040032 | 89.39107 | 0.002818736 |  | 26.62668 | 26.78343 | 26.79311 | 26.42387 | 26.25142 | 25.96071
2745.234375 | -0.1038562 | 93.13715 | 0.002798895 |  | 26.64795 | 26.79513 | 26.83314 | 26.4351 | 26.2562 | 25.95893
2745.334 | -0.1036081 | 86.95581 | 0.002819108 |  | 26.59637 | 26.80243 | 26.81161 | 26.42801 | 26.28064 | 25.94301
2745.434 | -0.1030954 | 89.80096 | 0.00284748 |  | 26.61983 | 26.80979 | 26.82577 | 26.42628 | 26.25589 | 25.95708
2745.533 | -0.1035689 | 85.11364 | 0.00279913 |  | 26.62216 | 26.80713 | 26.81278 | 26.44666 | 26.25288 | 25.9494
2745.633 | -0.1034185 | 92.30914 | 0.002824177 |  | 26.64143 | 26.78522 | 26.82895 | 26.43179 | 26.24631 | 26.00217
2745.732 | -0.1038329 | 87.74553 | 0.002834107 |  | 26.65728 | 26.79774 | 26.80012 | 26.4478 | 26.23804 | 25.95799
2745.832 | -0.1039493 | 91.3148 | 0.002841481 |  | 26.63492 | 26.7768 | 26.80393 | 26.41068 | 26.25838 | 25.98037
2745.932 | -0.1034185 | 89.505 | 0.002815894 |  | 26.62993 | 26.78139 | 26.81944 | 26.45946 | 26.26162 | 25.98281
2746.03125 | -0.1037909 | 93.53885 | 0.002854239 |  | 26.64289 | 26.77157 | 26.78884 | 26.44999 | 26.27839 | 25.97209
2746.131 | -0.103792 | 90.2979 | 0.002817248 |  | 26.6602 | 26.7901 | 26.81441 | 26.42559 | 26.24659 | 25.97919
2746.23 | -0.1031505 | 87.25542 | 0.002854071 |  | 26.61685 | 26.7522 | 26.8331 | 26.42439 | 26.26231 | 25.99809
2746.33 | -0.1035717 | 94.31969 | 0.002848545 |  | 26.65349 | 26.80648 | 26.83776 | 26.48096 | 26.27251 | 25.9841
2746.43 | -0.103385 | 91.27037 | 0.002831555 |  | 26.65661 | 26.76394 | 26.82225 | 26.45935 | 26.27713 | 25.9757
2746.529 | -0.1033992 | 85.91862 | 0.002836867 |  | 26.6485 | 26.7753 | 26.81318 | 26.45765 | 26.27279 | 26.00276
2746.629 | -0.1041832 | 90.45513 | 0.002840437 |  | 26.6366 | 26.78348 | 26.80504 | 26.48789 | 26.28743 | 25.98149
2746.729 | -0.1036603 | 94.26752 | 0.002832473 |  | 26.62099 | 26.78021 | 26.80763 | 26.47187 | 26.28516 | 25.98342
2746.828125 | -0.1038244 | 87.46437 | 0.002832134 |  | 26.65585 | 26.80189 | 26.83169 | 26.48779 | 26.2764 | 26.0162
2746.928 | -0.1043263 | 92.12846 | 0.002848814 |  | 26.65409 | 26.80657 | 26.81627 | 26.46514 | 26.30089 | 25.99689
2747.027 | -0.1037835 | 88.18825 | 0.002819768 |  | 26.64507 | 26.78416 | 26.83127 | 26.47633 | 26.25983 | 25.97807
2747.127 | -0.1040066 | 94.5161 | 0.002823398 |  | 26.63869 | 26.77365 | 26.7809 | 26.44917 | 26.27335 | 25.99791
2747.227 | -0.1036705 | 91.15372 | 0.00283727 |  | 26.64616 | 26.79202 | 26.82362 | 26.4722 | 26.29337 | 25.96867
2747.326 | -0.1038176 | 89.76474 | 0.0028243 |  | 26.64104 | 26.79326 | 26.80885 | 26.48137 | 26.26438 | 25.96346
2747.426 | -0.1036938 | 89.84357 | 0.002821022 |  | 26.64849 | 26.78735 | 26.79925 | 26.49058 | 26.27315 | 25.99854
2747.525 | -0.1037563 | 88.56283 | 0.002841899 |  | 26.65075 | 26.79239 | 26.82924 | 26.4624 | 26.27375 | 25.97707
2747.625 | -0.1040821 | 92.1861 | 0.002884444 |  | 26.64243 | 26.77353 | 26.80721 | 26.45101 | 26.2906 | 25.96888
2747.725 | -0.1033305 | 89.88664 | 0.002862934 |  | 26.66753 | 26.7701 | 26.80952 | 26.4688 | 26.27119 | 26.00625
2747.824 | -0.104278 | 88.93536 | 0.002824605 |  | 26.62588 | 26.77777 | 26.7857 | 26.48816 | 26.28096 | 25.97165
2747.924 | -0.1037415 | 84.1291 | 0.00286757 |  | 26.64014 | 26.78803 | 26.8311 | 26.48504 | 26.28948 | 25.98462
2748.023 | -0.1036632 | 88.61546 | 0.002885283 |  | 26.662 | 26.78547 | 26.7926 | 26.47951 | 26.28724 | 25.96037
2748.123 | -0.103779 | 88.17458 | 0.002837588 |  | 26.65883 | 26.79995 | 26.81635 | 26.50534 | 26.28259 | 25.97964
2748.223 | -0.1033299 | 87.25975 | 0.002844473 |  | 26.67486 | 26.76907 | 26.80027 | 26.47337 | 26.29125 | 25.97256
2748.322 | -0.1036739 | 87.31421 | 0.002868908 |  | 26.6525 | 26.80107 | 26.83456 | 26.48587 | 26.27867 | 25.97721
2748.421875 | -0.1034241 | 92.46021 | 0.002854944 |  | 26.64622 | 26.79137 | 26.77907 | 26.46658 | 26.2785 | 25.98674
2748.521 | -0.103289 | 94.14926 | 0.002887725 |  | 26.58986 | 26.78374 | 26.81685 | 26.48675 | 26.26843 | 25.97512
2748.621 | -0.1026441 | 90.34849 | 0.002832949 |  | 26.65436 | 26.81937 | 26.82132 | 26.46968 | 26.27292 | 25.9742
2748.721 | -0.1032646 | 92.1321 | 0.002817914 |  | 26.64148 | 26.80771 | 26.78324 | 26.4696 | 26.28303 | 25.95457
2748.82 | -0.1042178 | 89.83333 | 0.002822094 |  | 26.67158 | 26.8018 | 26.80272 | 26.45249 | 26.24512 | 25.96376
2748.92 | -0.1036972 | 95.36279 | 0.00280186 |  | 26.62509 | 26.78285 | 26.77196 | 26.4553 | 26.29722 | 25.98257
2749.02 | -0.1038102 | 86.90272 | 0.002856229 |  | 26.62376 | 26.80851 | 26.78364 | 26.46595 | 26.26083 | 25.96468
2749.119 | -0.10411 | 88.58106 | 0.002823072 |  | 26.63864 | 26.81122 | 26.76869 | 26.46833 | 26.28494 | 25.95718
2749.21875 | -0.1036569 | 91.30729 | 0.002848166 |  | 26.66113 | 26.80952 | 26.79895 | 26.45125 | 26.25737 | 25.9617
2749.318 | -0.1028632 | 88.69772 | 0.00283247 |  | 26.65782 | 26.80949 | 26.75544 | 26.46679 | 26.28348 | 25.97527
2749.418 | -0.103582 | 91.65681 | 0.002807669 |  | 26.65891 | 26.82761 | 26.8013 | 26.44639 | 26.27521 | 25.94299
2749.518 | -0.1035133 | 90.93316 | 0.002826549 |  | 26.65151 | 26.79164 | 26.78933 | 26.46021 | 26.27965 | 25.97347
2749.617 | -0.1033163 | 89.006 | 0.00287058 |  | 26.63348 | 26.82124 | 26.76595 | 26.42985 | 26.28172 | 25.97134
2749.717 | -0.1031289 | 92.47137 | 0.00284812 |  | 26.63317 | 26.81094 | 26.7877 | 26.47643 | 26.28128 | 25.95846
2749.816 | -0.1031948 | 90.89806 | 0.002809361 |  | 26.66679 | 26.78358 | 26.77681 | 26.45459 | 26.28283 | 25.97631
2749.916 | -0.1035893 | 93.19662 | 0.002869458 |  | 26.6412 | 26.79884 | 26.79356 | 26.47442 | 26.2765 | 25.98195
2750.015625 | -0.1034968 | 94.03671 | 0.002834366 |  | 26.6471 | 26.81855 | 26.76403 | 26.42514 | 26.27303 | 25.97208
2750.115 | -0.1033339 | 86.52175 | 0.002825142 |  | 26.67003 | 26.82521 | 26.77602 | 26.44253 | 26.25626 | 25.9878
2750.215 | -0.1036751 | 89.73763 | 0.002804216 |  | 26.63422 | 26.79994 | 26.74865 | 26.44259 | 26.30655 | 25.96634
2750.314 | -0.1038181 | 91.87167 | 0.002797737 |  | 26.63502 | 26.79314 | 26.77441 | 26.45536 | 26.25206 | 25.96194
2750.414 | -0.1034917 | 85.72792 | 0.002805942 |  | 26.67152 | 26.80086 | 26.77985 | 26.45365 | 26.28203 | 25.95615
2750.514 | -0.1032124 | 87.73664 | 0.002813614 |  | 26.64603 | 26.77996 | 26.76893 | 26.46765 | 26.27453 | 25.9711
2750.613 | -0.1027054 | 89.0625 | 0.002828834 |  | 26.668 | 26.77851 | 26.76085 | 26.43964 | 26.24843 | 25.97652
2750.713 | -0.1036104 | 90.86662 | 0.002841882 |  | 26.62588 | 26.80262 | 26.75239 | 26.43104 | 26.26504 | 25.97457
2750.8125 | -0.103658 | 87.29894 | 0.002813075 |  | 26.65504 | 26.77862 | 26.76843 | 26.45657 | 26.26141 | 25.97615
2750.912 | -0.1033214 | 91.77917 | 0.002843529 |  | 26.64407 | 26.79921 | 26.74544 | 26.43934 | 26.2727 | 25.98554
2751.012 | -0.1038937 | 86.58031 | 0.002845803 |  | 26.67307 | 26.80274 | 26.78217 | 26.43139 | 26.26451 | 25.96712
2751.111 | -0.1037381 | 89.06 | 0.002800435 |  | 26.6476 | 26.82805 | 26.76856 | 26.48054 | 26.26291 | 25.96827
2751.211 | -0.1036864 | 82.5043 | 0.002816985 |  | 26.62891 | 26.79981 | 26.77738 | 26.46922 | 26.25704 | 25.96082
2751.311 | -0.1036478 | 84.17011 | 0.002820935 |  | 26.6343 | 26.81339 | 26.77654 | 26.45182 | 26.29746 | 25.97203
2751.41 | -0.103712 | 88.66058 | 0.002862873 |  | 26.67723 | 26.83153 | 26.7626 | 26.45589 | 26.2853 | 26.0021
2751.51 | -0.1035048 | 89.75426 | 0.002812867 |  | 26.67594 | 26.82258 | 26.78611 | 26.48362 | 26.28359 | 25.97922
2751.609375 | -0.1033038 | 93.22897 | 0.00282313 |  | 26.65457 | 26.84068 | 26.78458 | 26.45363 | 26.28249 | 25.97383
2751.709 | -0.1033185 | 92.61081 | 0.002811973 |  | 26.65818 | 26.7984 | 26.78716 | 26.47584 | 26.28769 | 25.98161
2751.809 | -0.1035922 | 89.38058 | 0.002823739 |  | 26.68068 | 26.80485 | 26.74677 | 26.45577 | 26.27074 | 25.98065
2751.908 | -0.1029455 | 92.42672 | 0.002832084 |  | 26.64248 | 26.83703 | 26.77364 | 26.4607 | 26.26471 | 25.99708
2752.008 | -0.103402 | 88.36369 | 0.00286109 |  | 26.66769 | 26.83774 | 26.7316 | 26.48198 | 26.28368 | 25.9875
2752.107 | -0.1038261 | 81.46143 | 0.002871358 |  | 26.68906 | 26.85467 | 26.77839 | 26.44388 | 26.27602 | 25.99179
2752.207 | -0.1038976 | 87.20006 | 0.002795974 |  | 26.67842 | 26.81653 | 26.79464 | 26.44327 | 26.31849 | 25.97722
2752.307 | -0.103431 | 88.0447 | 0.002834457 |  | 26.64558 | 26.84015 | 26.78354 | 26.47046 | 26.28536 | 25.98898
2752.40625 | -0.1032987 | 85.95395 | 0.002818418 |  | 26.68285 | 26.81299 | 26.78657 | 26.49053 | 26.27749 | 25.96885
2752.506 | -0.1038914 | 83.49203 | 0.002835379 |  | 26.68414 | 26.8113 | 26.77079 | 26.47442 | 26.27945 | 26.00141
2752.605 | -0.1031539 | 90.02836 | 0.002834034 |  | 26.66577 | 26.81523 | 26.83807 | 26.46074 | 26.30449 | 25.9904
2752.705 | -0.1036575 | 83.39769 | 0.002824081 |  | 26.66558 | 26.81203 | 26.77255 | 26.51483 | 26.28681 | 25.99172
2752.805 | -0.1033333 | 90.57839 | 0.002833834 |  | 26.69472 | 26.83778 | 26.78603 | 26.49241 | 26.27989 | 25.97289
2752.904 | -0.1036546 | 83.63056 | 0.002825169 |  | 26.66411 | 26.81874 | 26.76395 | 26.47763 | 26.29046 | 25.96268
2753.004 | -0.103712 | 88.75809 | 0.002831637 |  | 26.66527 | 26.80262 | 26.78487 | 26.49434 | 26.27427 | 26.00766
2753.104 | -0.1031039 | 86.59421 | 0.002791179 |  | 26.65396 | 26.82339 | 26.76581 | 26.46996 | 26.28172 | 25.97827
2753.203125 | -0.1033952 | 86.90203 | 0.00284283 |  | 26.6726 | 26.8081 | 26.78263 | 26.47879 | 26.29453 | 25.98268
2753.303 | -0.1035479 | 86.92982 | 0.002786422 |  | 26.67988 | 26.81618 | 26.7757 | 26.47184 | 26.30046 | 25.97603
2753.402 | -0.1035252 | 83.49886 | 0.002841571 |  | 26.66728 | 26.79292 | 26.77239 | 26.47626 | 26.29281 | 26.01297
2753.502 | -0.1028791 | 86.39985 | 0.002792597 |  | 26.6593 | 26.81002 | 26.78261 | 26.48104 | 26.26997 | 25.99266
2753.602 | -0.1035507 | 89.29787 | 0.002816416 |  | 26.67852 | 26.81985 | 26.78846 | 26.49944 | 26.27168 | 25.98569
2753.701 | -0.1037341 | 94.1324 | 0.002858434 |  | 26.6743 | 26.81009 | 26.80412 | 26.48289 | 26.28721 | 25.99211
2753.801 | -0.103796 | 87.00844 | 0.002824183 |  | 26.64219 | 26.8089 | 26.76713 | 26.49572 | 26.30918 | 25.99792
2753.9 | -0.1029399 | 85.13984 | 0.002848065 |  | 26.65295 | 26.8099 | 26.80059 | 26.48245 | 26.28712 | 26.01379
2754 | -0.1029824 | 89.21881 | 0.002857339 |  | 26.66434 | 26.77763 | 26.78686 | 26.45387 | 26.28159 | 25.97462
2754.1 | -0.1037392 | 87.03168 | 0.002827271 |  | 26.69002 | 26.81151 | 26.78239 | 26.48298 | 26.28445 | 25.97624
2754.199 | -0.1028899 | 87.76672 | 0.002841357 |  | 26.69662 | 26.79948 | 26.79515 | 26.49383 | 26.29464 | 25.98988
2754.299 | -0.1034503 | 85.23941 | 0.002792592 |  | 26.6745 | 26.81396 | 26.81587 | 26.46722 | 26.26999 | 25.99131
2754.398 | -0.1031738 | 88.86793 | 0.0028108 |  | 26.66364 | 26.81406 | 26.81084 | 26.46769 | 26.27176 | 25.97881
2754.498 | -0.1029319 | 89.84221 | 0.002850814 |  | 26.67769 | 26.79465 | 26.77773 | 26.45829 | 26.25151 | 25.99306
2754.598 | -0.1041321 | 86.57005 | 0.002836332 |  | 26.69158 | 26.81152 | 26.78663 | 26.47983 | 26.27362 | 26.01369
2754.697 | -0.1035666 | 91.94139 | 0.002853989 |  | 26.67044 | 26.81117 | 26.76089 | 26.47775 | 26.29673 | 25.99668
2754.796875 | -0.1035939 | 87.4507 | 0.002826538 |  | 26.658 | 26.75904 | 26.79181 | 26.48222 | 26.28795 | 26.01571
2754.896 | -0.1031846 | 94.01574 | 0.00281672 |  | 26.64916 | 26.78824 | 26.74258 | 26.47783 | 26.27899 | 25.98927
2754.996 | -0.1035172 | 89.04154 | 0.002822043 |  | 26.66474 | 26.80589 | 26.83365 | 26.49232 | 26.29528 | 26.01241
2755.096 | -0.1029558 | 91.15987 | 0.00283314 |  | 26.67374 | 26.80422 | 26.78545 | 26.46811 | 26.28515 | 26.01711
2755.195 | -0.1027298 | 87.63753 | 0.002822876 |  | 26.66784 | 26.76062 | 26.7906 | 26.45008 | 26.2879 | 26.01735
2755.295 | -0.1031601 | 81.74259 | 0.002837127 |  | 26.68835 | 26.77323 | 26.77696 | 26.47877 | 26.27719 | 26.019
2755.395 | -0.103423 | 88.54802 | 0.002873622 |  | 26.69466 | 26.78987 | 26.80478 | 26.49085 | 26.29489 | 26.01845
2755.494 | -0.1032232 | 87.19983 | 0.002786275 |  | 26.65799 | 26.80274 | 26.79495 | 26.4577 | 26.28962 | 25.99363
2755.59375 | -0.1035933 | 86.14397 | 0.002809527 |  | 26.66084 | 26.78934 | 26.80545 | 26.44976 | 26.28951 | 26.02353
2755.693 | -0.1032044 | 95.46851 | 0.002788957 |  | 26.71255 | 26.78844 | 26.83376 | 26.45672 | 26.3049 | 26.01625
2755.793 | -0.103754 | 89.66198 | 0.002894911 |  | 26.67383 | 26.78576 | 26.80607 | 26.46941 | 26.26112 | 26.00013
2755.893 | -0.1036904 | 92.8332 | 0.002852703 |  | 26.70535 | 26.79794 | 26.8226 | 26.46703 | 26.28648 | 25.99803
2755.992 | -0.1031749 | 90.42755 | 0.002796226 |  | 26.66983 | 26.76494 | 26.76168 | 26.45712 | 26.28384 | 26.0026
2756.092 | -0.1033021 | 90.77548 | 0.002817914 |  | 26.67996 | 26.7733 | 26.80703 | 26.49561 | 26.27451 | 26.0094
2756.191 | -0.1031357 | 89.78889 | 0.002835726 |  | 26.67716 | 26.74559 | 26.76114 | 26.47733 | 26.29092 | 25.98321
2756.291 | -0.1031607 | 93.44725 | 0.002834995 |  | 26.69759 | 26.78482 | 26.7897 | 26.47539 | 26.28735 | 25.99303
2756.390625 | -0.1036098 | 86.85715 | 0.002815718 |  | 26.67046 | 26.78513 | 26.7852 | 26.47111 | 26.27321 | 25.99154
2756.49 | -0.1029614 | 87.11324 | 0.002857645 |  | 26.66829 | 26.78505 | 26.76132 | 26.47046 | 26.24597 | 26.02862
2756.59 | -0.1033577 | 87.77948 | 0.002842606 |  | 26.6797 | 26.78806 | 26.79339 | 26.48199 | 26.28864 | 26.02638
2756.689 | -0.1031176 | 90.21041 | 0.002754783 |  | 26.68823 | 26.79213 | 26.78189 | 26.46066 | 26.28262 | 26.00945
2756.789 | -0.1046113 | 87.00365 | 0.002776077 |  | 26.66933 | 26.80785 | 26.76575 | 26.50251 | 26.2612 | 26.01645
2756.889 | -0.1033384 | 90.40523 | 0.002804478 |  | 26.66829 | 26.77025 | 26.74176 | 26.4555 | 26.28347 | 26.00059
2756.988 | -0.1031721 | 91.37564 | 0.002806375 |  | 26.70007 | 26.76224 | 26.78388 | 26.48604 | 26.29832 | 26.03956
2757.088 | -0.1037336 | 87.86721 | 0.00283054 |  | 26.70513 | 26.77241 | 26.77821 | 26.48341 | 26.30459 | 25.99805
2757.1875 | -0.1035791 | 87.72981 | 0.002828841 |  | 26.65865 | 26.78908 | 26.78329 | 26.46882 | 26.27865 | 26.01551
2757.287 | -0.1030472 | 93.47665 | 0.002831689 |  | 26.70314 | 26.77327 | 26.76703 | 26.46379 | 26.29083 | 26.01164
2757.387 | -0.1034571 | 91.09493 | 0.002807607 |  | 26.67965 | 26.77886 | 26.77112 | 26.44956 | 26.29298 | 26.02632
2757.486 | -0.1031499 | 89.80894 | 0.00280489 |  | 26.7274 | 26.79017 | 26.78707 | 26.44668 | 26.28282 | 26.04451
2757.586 | -0.1039686 | 89.4339 | 0.002823934 |  | 26.69814 | 26.76529 | 26.76054 | 26.45095 | 26.27381 | 26.02135
2757.686 | -0.1038153 | 87.79452 | 0.002788702 |  | 26.68247 | 26.79667 | 26.78717 | 26.44715 | 26.30128 | 26.03354
2757.785 | -0.1034151 | 82.9338 | 0.002834163 |  | 26.70316 | 26.80021 | 26.76201 | 26.43914 | 26.29392 | 26.02801
2757.885 | -0.1037216 | 88.29465 | 0.002861643 |  | 26.67414 | 26.78466 | 26.78406 | 26.47275 | 26.29473 | 26.04311
2757.984375 | -0.1033066 | 87.79543 | 0.002842415 |  | 26.6629 | 26.76639 | 26.74429 | 26.45221 | 26.29029 | 26.01209
2758.084 | -0.1031068 | 87.89796 | 0.002825596 |  | 26.6787 | 26.78671 | 26.78959 | 26.46967 | 26.27242 | 26.03638
2758.184 | -0.103595 | 83.4321 | 0.002854904 |  | 26.67523 | 26.78803 | 26.76806 | 26.44642 | 26.26832 | 26.03517
2758.283 | -0.1042002 | 83.67864 | 0.00282173 |  | 26.67125 | 26.7874 | 26.79545 | 26.47214 | 26.30333 | 26.0617
2758.383 | -0.1038091 | 90.04795 | 0.002817619 |  | 26.68967 | 26.77045 | 26.78523 | 26.45185 | 26.27309 | 26.04854
2758.482 | -0.1033259 | 89.50385 | 0.002809104 |  | 26.70507 | 26.7937 | 26.76755 | 26.45889 | 26.26491 | 26.01851
2758.582 | -0.1035541 | 86.94692 | 0.002807039 |  | 26.69727 | 26.80932 | 26.78531 | 26.45344 | 26.26963 | 26.02603
2758.682 | -0.104148 | 89.31474 | 0.002799884 |  | 26.67426 | 26.77175 | 26.78716 | 26.4364 | 26.27681 | 26.01352
2758.78125 | -0.1035871 | 92.47228 | 0.002783811 |  | 26.69381 | 26.8066 | 26.81276 | 26.4547 | 26.28612 | 26.03858
2758.881 | -0.1034355 | 95.64396 | 0.002771685 |  | 26.69088 | 26.80743 | 26.77137 | 26.47131 | 26.29145 | 26.04462
2758.98 | -0.1037864 | 87.71956 | 0.002805681 |  | 26.69165 | 26.79048 | 26.77625 | 26.44819 | 26.28595 | 26.05012
2759.08 | -0.1033095 | 89.36669 | 0.002831376 |  | 26.70476 | 26.79664 | 26.75621 | 26.43841 | 26.27448 | 26.00192
2759.18 | -0.1038397 | 90.60027 | 0.002805214 |  | 26.69792 | 26.78366 | 26.77482 | 26.45235 | 26.27289 | 26.03886
2759.279 | -0.1040259 | 87.91414 | 0.002806053 |  | 26.69425 | 26.77094 | 26.75905 | 26.46395 | 26.27231 | 26.0109
2759.379 | -0.1030517 | 93.48485 | 0.002813142 |  | 26.68809 | 26.78258 | 26.78769 | 26.44705 | 26.28063 | 26.03523
2759.479 | -0.1033889 | 92.66299 | 0.002834111 |  | 26.6961 | 26.75419 | 26.779 | 26.47996 | 26.27568 | 26.03421
2759.578125 | -0.1030676 | 97.33802 | 0.002789907 |  | 26.69486 | 26.75942 | 26.7713 | 26.46006 | 26.2451 | 26.02771
2759.678 | -0.103767 | 91.59256 | 0.002840985 |  | 26.65799 | 26.78441 | 26.78145 | 26.48915 | 26.29385 | 26.02428
2759.777 | -0.1037103 | 90.71943 | 0.002815231 |  | 26.67935 | 26.76974 | 26.76975 | 26.46629 | 26.30541 | 26.04454
2759.877 | -0.1039493 | 92.28088 | 0.002808069 |  | 26.69604 | 26.78632 | 26.7633 | 26.43314 | 26.28043 | 26.05393
2759.977 | -0.1035258 | 93.6612 | 0.002804995 |  | 26.69153 | 26.75334 | 26.75731 | 26.47259 | 26.27245 | 26.05012
2760.076 | -0.1034957 | 96.70095 | 0.002828052 |  | 26.6804 | 26.77459 | 26.79062 | 26.46714 | 26.29456 | 26.03123
2760.176 | -0.104035 | 93.15515 | 0.002812219 |  | 26.67128 | 26.74421 | 26.77601 | 26.46478 | 26.2653 | 26.03498
2760.275 | -0.1037886 | 96.31452 | 0.002768119 |  | 26.70203 | 26.77928 | 26.77861 | 26.47425 | 26.28573 | 26.03469
2760.375 | -0.1033657 | 92.6074 | 0.002806617 |  | 26.68289 | 26.76431 | 26.75993 | 26.45842 | 26.27104 | 26.02146
2760.475 | -0.1038204 | 96.24867 | 0.002850837 |  | 26.67827 | 26.74433 | 26.79256 | 26.48679 | 26.27312 | 26.03274
2760.574 | -0.1033515 | 87.80296 | 0.002828667 |  | 26.70405 | 26.74121 | 26.78706 | 26.47284 | 26.29131 | 26.03852
2760.674 | -0.1035439 | 93.57166 | 0.002808054 |  | 26.67374 | 26.77424 | 26.74638 | 26.46778 | 26.281 | 26.04776
2760.773 | -0.1037148 | 93.34039 | 0.002787083 |  | 26.6873 | 26.77363 | 26.78012 | 26.47779 | 26.28192 | 26.04689
2760.873 | -0.1044983 | 91.91542 | 0.002806275 |  | 26.69544 | 26.76826 | 26.76009 | 26.47849 | 26.30609 | 26.04262
2760.973 | -0.104031 | 95.72895 | 0.002830161 |  | 26.66345 | 26.76413 | 26.76132 | 26.50311 | 26.26283 | 26.04976
2761.072 | -0.1039419 | 94.65645 | 0.002789877 |  | 26.70133 | 26.76361 | 26.77419 | 26.48125 | 26.26059 | 26.02945
2761.171875 | -0.104123 | 90.95252 | 0.002824007 |  | 26.67876 | 26.76812 | 26.78429 | 26.45747 | 26.29791 | 26.05046
2761.271 | -0.1041594 | 93.32832 | 0.002783397 |  | 26.70579 | 26.73363 | 26.75646 | 26.4438 | 26.27833 | 26.03195
2761.371 | -0.1038545 | 92.90087 | 0.002824695 |  | 26.70079 | 26.74234 | 26.78232 | 26.44265 | 26.25517 | 26.04697
2761.471 | -0.1037194 | 94.74805 | 0.00278192 |  | 26.66925 | 26.74986 | 26.74491 | 26.42936 | 26.28952 | 26.04143
2761.57 | -0.1040458 | 94.39876 | 0.002800862 |  | 26.66964 | 26.75068 | 26.77193 | 26.43275 | 26.26338 | 26.03963
2761.67 | -0.1042803 | 92.60125 | 0.002772511 |  | 26.67319 | 26.80509 | 26.7975 | 26.41163 | 26.26902 | 26.016
2761.77 | -0.10367 | 95.59246 | 0.002783665 |  | 26.70651 | 26.7657 | 26.74103 | 26.44564 | 26.2767 | 26.04627
2761.869 | -0.1042933 | 92.94827 | 0.002805867 |  | 26.65487 | 26.76387 | 26.75534 | 26.41669 | 26.25381 | 26.01653
2761.96875 | -0.104261 | 88.70182 | 0.002782444 |  | 26.68359 | 26.76356 | 26.76856 | 26.42765 | 26.25601 | 26.05308
2762.068 | -0.1041162 | 94.2306 | 0.002802131 |  | 26.66698 | 26.73714 | 26.76543 | 26.44017 | 26.28253 | 26.03022
2762.168 | -0.1034667 | 91.21455 | 0.002816189 |  | 26.69717 | 26.74781 | 26.76721 | 26.43939 | 26.2659 | 26.03533
2762.268 | -0.1041349 | 92.63019 | 0.002783876 |  | 26.68094 | 26.75367 | 26.7791 | 26.44904 | 26.24685 | 26.03692
2762.367 | -0.1050797 | 93.90774 | 0.002753447 |  | 26.67697 | 26.7874 | 26.76151 | 26.42004 | 26.27835 | 26.02471
2762.467 | -0.1040753 | 94.09822 | 0.002827897 |  | 26.66567 | 26.77394 | 26.74913 | 26.43348 | 26.25769 | 26.02521
2762.566 | -0.1039924 | 88.17571 | 0.002808166 |  | 26.67306 | 26.76775 | 26.76821 | 26.44477 | 26.24698 | 26.01436
2762.666 | -0.1035377 | 92.10978 | 0.00279218 |  | 26.66485 | 26.77467 | 26.77648 | 26.41463 | 26.28057 | 26.01114
2762.765625 | -0.1038193 | 93.07108 | 0.002772874 |  | 26.66342 | 26.78147 | 26.78377 | 26.42987 | 26.23179 | 26.06138
2762.865 | -0.1037818 | 91.53764 | 0.002833244 |  | 26.67999 | 26.76652 | 26.76242 | 26.42882 | 26.296 | 25.99974
2762.965 | -0.1038675 | 89.46534 | 0.002818636 |  | 26.68328 | 26.76612 | 26.8104 | 26.43797 | 26.24752 | 26.02892
2763.064 | -0.104022 | 88.05108 | 0.002771561 |  | 26.67764 | 26.77342 | 26.76897 | 26.4269 | 26.25779 | 26.03021
2763.164 | -0.1037171 | 88.50838 | 0.002751474 |  | 26.66934 | 26.76008 | 26.77542 | 26.41669 | 26.29268 | 26.02673
2763.264 | -0.1041684 | 85.32372 | 0.002787218 |  | 26.6852 | 26.7459 | 26.76598 | 26.42645 | 26.25281 | 26.03617
2763.363 | -0.1041991 | 87.65098 | 0.002829626 |  | 26.66717 | 26.75406 | 26.78326 | 26.42912 | 26.23201 | 26.03268
2763.463 | -0.1038011 | 89.32476 | 0.002822777 |  | 26.66139 | 26.7547 | 26.76991 | 26.44281 | 26.25796 | 26.03058
2763.5625 | -0.1039703 | 85.05963 | 0.002804406 |  | 26.66176 | 26.77661 | 26.7867 | 26.43524 | 26.24355 | 26.03328
2763.662 | -0.1039391 | 93.42766 | 0.002812257 |  | 26.67102 | 26.7627 | 26.81498 | 26.38561 | 26.24729 | 26.03383
2763.762 | -0.1041798 | 92.09678 | 0.002775822 |  | 26.67042 | 26.7428 | 26.76523 | 26.41544 | 26.28643 | 26.06644
2763.861 | -0.1035598 | 88.72506 | 0.002816481 |  | 26.69405 | 26.76673 | 26.80075 | 26.42631 | 26.25559 | 26.0277
2763.961 | -0.104089 | 85.17561 | 0.002810726 |  | 26.70922 | 26.73352 | 26.77321 | 26.40745 | 26.25059 | 26.03135
2764.061 | -0.1041401 | 89.90623 | 0.002801119 |  | 26.66812 | 26.73195 | 26.77991 | 26.41795 | 26.25142 | 26.04534
2764.16 | -0.1041758 | 92.16924 | 0.002810037 |  | 26.65887 | 26.72445 | 26.76854 | 26.42314 | 26.26307 | 26.05485
2764.26 | -0.1035263 | 88.7606 | 0.002837954 |  | 26.69522 | 26.75602 | 26.79327 | 26.42867 | 26.27236 | 26.04961
2764.359375 | -0.1039107 | 90.40682 | 0.002792284 |  | 26.69328 | 26.77677 | 26.76424 | 26.41023 | 26.26827 | 26.02629
2764.459 | -0.104014 | 87.0458 | 0.002797469 |  | 26.67378 | 26.74344 | 26.79146 | 26.41927 | 26.22756 | 26.02905
2764.559 | -0.1044603 | 91.32095 | 0.002825773 |  | 26.6518 | 26.7828 | 26.7603 | 26.4281 | 26.24256 | 26.04425
2764.658 | -0.1040708 | 89.10989 | 0.002791966 |  | 26.67436 | 26.71909 | 26.80109 | 26.44528 | 26.26647 | 26.03243
2764.758 | -0.1048054 | 86.97881 | 0.002802734 |  | 26.68523 | 26.73903 | 26.78437 | 26.44405 | 26.22757 | 26.02723
2764.857 | -0.1039555 | 87.76991 | 0.002791299 |  | 26.65037 | 26.73464 | 26.79972 | 26.41746 | 26.24502 | 26.03462
2764.957 | -0.1040895 | 87.12237 | 0.002805004 |  | 26.68811 | 26.73516 | 26.78202 | 26.41346 | 26.2548 | 26.02482
2765.057 | -0.1033009 | 88.42202 | 0.002769702 |  | 26.66363 | 26.72475 | 26.79728 | 26.4311 | 26.24323 | 26.01089
2765.15625 | -0.1037954 | 94.10619 | 0.002839371 |  | 26.68433 | 26.76456 | 26.78299 | 26.44857 | 26.25627 | 26.05075
2765.256 | -0.1035048 | 86.977 | 0.002779568 |  | 26.68599 | 26.71673 | 26.78705 | 26.42908 | 26.26537 | 26.00895
2765.355 | -0.10445 | 85.81223 | 0.002825064 |  | 26.68339 | 26.75812 | 26.78861 | 26.43054 | 26.283 | 26.02842
2765.455 | -0.1042332 | 88.77815 | 0.002820258 |  | 26.67777 | 26.71805 | 26.76899 | 26.43037 | 26.27432 | 26.04962
2765.555 | -0.1038119 | 91.41119 | 0.002808208 |  | 26.68387 | 26.75203 | 26.79114 | 26.42128 | 26.21988 | 26.04977
2765.654 | -0.1036773 | 86.56686 | 0.002804608 |  | 26.68354 | 26.72389 | 26.77776 | 26.44069 | 26.26299 | 26.05161
2765.754 | -0.103645 | 88.32063 | 0.002827971 |  | 26.67902 | 26.72057 | 26.79396 | 26.41244 | 26.28273 | 26.03293
2765.854 | -0.1042167 | 90.22727 | 0.002823094 |  | 26.68384 | 26.74304 | 26.78206 | 26.38256 | 26.24401 | 26.01461
2765.953125 | -0.1041383 | 89.0183 | 0.002823677 |  | 26.67199 | 26.72378 | 26.78767 | 26.41413 | 26.23938 | 26.00464
2766.053 | -0.1044001 | 89.19671 | 0.002797678 |  | 26.67424 | 26.72262 | 26.77898 | 26.42023 | 26.26966 | 26.05159
2766.152 | -0.1038573 | 88.39035 | 0.002822105 |  | 26.64205 | 26.73376 | 26.76852 | 26.4109 | 26.26558 | 26.02051
2766.252 | -0.1038488 | 88.13811 | 0.002805366 |  | 26.66247 | 26.71129 | 26.76219 | 26.43592 | 26.26847 | 26.03894
2766.352 | -0.1036938 | 90.99445 | 0.002767029 |  | 26.66048 | 26.72754 | 26.79995 | 26.37827 | 26.25496 | 26.05143
2766.451 | -0.10419 | 85.50896 | 0.00278691 |  | 26.67201 | 26.72221 | 26.79502 | 26.40673 | 26.22704 | 26.01875
2766.551 | -0.1045062 | 89.41249 | 0.002823482 |  | 26.67595 | 26.73398 | 26.77605 | 26.40235 | 26.24865 | 26.02996
2766.65 | -0.1038653 | 90.44715 | 0.002787819 |  | 26.69635 | 26.71158 | 26.7903 | 26.38591 | 26.25713 | 26.02142
2766.75 | -0.1045869 | 85.38842 | 0.002835311 |  | 26.65845 | 26.71665 | 26.7964 | 26.36669 | 26.22102 | 26.02845
2766.85 | -0.1044648 | 93.84759 | 0.002796147 |  | 26.63932 | 26.73162 | 26.78252 | 26.3861 | 26.26204 | 26.01415
2766.949 | -0.1045607 | 89.01237 | 0.002774248 |  | 26.60832 | 26.68459 | 26.77578 | 26.36837 | 26.22657 | 26.0139
2767.049 | -0.104131 | 91.30547 | 0.002848122 |  | 26.63955 | 26.73385 | 26.82175 | 26.36338 | 26.2275 | 25.98289
2767.148 | -0.1044557 | 88.06384 | 0.002774375 |  | 26.63151 | 26.71861 | 26.80669 | 26.38685 | 26.21456 | 26.00413
2767.248 | -0.1043314 | 88.44685 | 0.002842173 |  | 26.63507 | 26.73329 | 26.79359 | 26.37542 | 26.21918 | 25.99948
2767.348 | -0.1042911 | 90.37219 | 0.00279636 |  | 26.67146 | 26.72606 | 26.8217 | 26.38301 | 26.25421 | 26.03957
2767.447 | -0.1042746 | 85.8464 | 0.002805464 |  | 26.63334 | 26.72851 | 26.80076 | 26.36179 | 26.23206 | 26.04498
2767.546875 | -0.1037324 | 92.13689 | 0.002819062 |  | 26.63395 | 26.72113 | 26.81178 | 26.36931 | 26.24116 | 26.01628
2767.646 | -0.1040929 | 97.38245 | 0.002794285 |  | 26.62449 | 26.72068 | 26.80787 | 26.363 | 26.23908 | 25.99415
2767.746 | -0.1043853 | 85.62812 | 0.002830002 |  | 26.63332 | 26.72977 | 26.8115 | 26.35054 | 26.24029 | 26.00569
2767.846 | -0.1039413 | 89.67519 | 0.002816345 |  | 26.6235 | 26.68376 | 26.76121 | 26.34652 | 26.22989 | 26.02199
2767.945 | -0.1038647 | 93.35816 | 0.00279399 |  | 26.64 | 26.73303 | 26.7888 | 26.36663 | 26.21019 | 26.01087
2768.045 | -0.1034991 | 94.60998 | 0.002812363 |  | 26.6158 | 26.74385 | 26.80707 | 26.35336 | 26.22615 | 26
2768.145 | -0.1040736 | 89.61117 | 0.00278608 |  | 26.62378 | 26.72429 | 26.81864 | 26.37863 | 26.21487 | 25.99968
2768.244 | -0.104056 | 92.14828 | 0.002782075 |  | 26.61449 | 26.68534 | 26.82012 | 26.36977 | 26.22376 | 26.00788
2768.34375 | -0.1039714 | 92.85303 | 0.002801872 |  | 26.62777 | 26.72098 | 26.83858 | 26.34473 | 26.21219 | 26.00814
2768.443 | -0.1039709 | 90.51711 | 0.00284437 |  | 26.62655 | 26.70239 | 26.82932 | 26.35445 | 26.25798 | 26.00265
2768.543 | -0.1037523 | 89.80734 | 0.002832955 |  | 26.63023 | 26.6977 | 26.80566 | 26.34781 | 26.21267 | 26.02181
2768.643 | -0.1032073 | 87.07155 | 0.002807347 |  | 26.61911 | 26.69309 | 26.80016 | 26.36086 | 26.20935 | 26.0112
2768.742 | -0.1034037 | 91.63812 | 0.002755259 |  | 26.64418 | 26.73625 | 26.80199 | 26.35562 | 26.23965 | 25.99455
2768.842 | -0.1038198 | 89.23727 | 0.002806256 |  | 26.63329 | 26.72617 | 26.81754 | 26.34788 | 26.23508 | 26.00737
2768.941 | -0.1032714 | 88.54483 | 0.002836685 |  | 26.62725 | 26.70836 | 26.79504 | 26.34352 | 26.22344 | 25.98246
2769.041 | -0.1036972 | 92.87399 | 0.002828952 |  | 26.63814 | 26.70748 | 26.79285 | 26.35291 | 26.18995 | 26.00404
2769.140625 | -0.1033702 | 87.11234 | 0.002868471 |  | 26.60788 | 26.70896 | 26.80401 | 26.33837 | 26.2376 | 25.99763
2769.24 | -0.1035939 | 89.74355 | 0.002844288 |  | 26.62555 | 26.6913 | 26.81851 | 26.33813 | 26.24245 | 25.98806
2769.34 | -0.1032879 | 88.43501 | 0.002791086 |  | 26.60921 | 26.69851 | 26.77946 | 26.33158 | 26.20332 | 26.008
2769.439 | -0.1035513 | 90.43348 | 0.002782467 |  | 26.61699 | 26.69969 | 26.79715 | 26.33703 | 26.2078 | 26.00542
2769.539 | -0.1040271 | 90.26624 | 0.002774887 |  | 26.61491 | 26.7011 | 26.76796 | 26.3224 | 26.22978 | 26.00012
2769.639 | -0.1038823 | 89.79755 | 0.002774066 |  | 26.6242 | 26.70741 | 26.79518 | 26.33932 | 26.20403 | 25.98404
2769.738 | -0.1035326 | 90.97896 | 0.002833261 |  | 26.60947 | 26.69776 | 26.79825 | 26.328 | 26.20969 | 25.99244
2769.838 | -0.1035922 | 97.68527 | 0.002777693 |  | 26.61672 | 26.68975 | 26.79218 | 26.33772 | 26.24162 | 26.01695
2769.9375 | -0.1034412 | 90.88029 | 0.002770691 |  | 26.592 | 26.69454 | 26.78843 | 26.32511 | 26.19879 | 26.01952
2770.037 | -0.1041383 | 87.69951 | 0.002803813 |  | 26.61661 | 26.67092 | 26.81098 | 26.3453 | 26.21672 | 25.99995
2770.137 | -0.1039851 | 88.91896 | 0.002834286 |  | 26.5987 | 26.68832 | 26.78445 | 26.32349 | 26.22602 | 26.02139
2770.236 | -0.1035649 | 85.91362 | 0.002794924 |  | 26.61576 | 26.69903 | 26.82373 | 26.32787 | 26.19781 | 25.98179
2770.336 | -0.1034236 | 88.7442 | 0.002795548 |  | 26.62257 | 26.68352 | 26.80282 | 26.36396 | 26.20332 | 26.0015
2770.436 | -0.103507 | 88.85972 | 0.00280869 |  | 26.57873 | 26.68578 | 26.79408 | 26.3577 | 26.24994 | 25.97065
2770.535 | -0.1037233 | 90.099 | 0.002796342 |  | 26.58714 | 26.70446 | 26.81386 | 26.34047 | 26.21674 | 25.97568
2770.635 | -0.1037705 | 86.12894 | 0.002830943 |  | 26.58206 | 26.72209 | 26.79538 | 26.34425 | 26.1886 | 25.99005
2770.734375 | -0.1034332 | 90.83905 | 0.002806539 |  | 26.60262 | 26.70931 | 26.8132 | 26.3365 | 26.2219 | 26.00134
2770.834 | -0.1036847 | 87.60107 | 0.002760871 |  | 26.5919 | 26.7019 | 26.81259 | 26.33114 | 26.20664 | 25.9959
2770.934 | -0.1033486 | 86.54134 | 0.00282769 |  | 26.6199 | 26.67369 | 26.81568 | 26.33985 | 26.21197 | 25.99642
2771.033 | -0.1032016 | 86.85646 | 0.002805199 |  | 26.61063 | 26.66266 | 26.78032 | 26.37081 | 26.18905 | 25.98959
2771.133 | -0.1033782 | 86.67395 | 0.002808934 |  | 26.60524 | 26.67772 | 26.80384 | 26.36889 | 26.23439 | 26.00266
2771.232 | -0.1027099 | 91.04959 | 0.002806454 |  | 26.58168 | 26.6971 | 26.76938 | 26.36205 | 26.24412 | 25.98085
2771.332 | -0.1026214 | 81.91758 | 0.002769451 |  | 26.59817 | 26.70928 | 26.79325 | 26.37403 | 26.18618 | 25.9889
2771.432 | -0.1039919 | 87.53089 | 0.002802392 |  | 26.58139 | 26.68128 | 26.80112 | 26.36399 | 26.19369 | 25.98118
2771.53125 | -0.1033208 | 88.90051 | 0.00280762 |  | 26.58844 | 26.6841 | 26.78914 | 26.36362 | 26.21584 | 25.99292
2771.631 | -0.1031442 | 84.86619 | 0.002802257 |  | 26.57165 | 26.6734 | 26.7765 | 26.3925 | 26.19896 | 25.9738
2771.73 | -0.1028706 | 85.30457 | 0.002804357 |  | 26.59296 | 26.68653 | 26.81982 | 26.39385 | 26.21994 | 26.00339
2771.83 | -0.1033418 | 86.51605 | 0.002807235 |  | 26.6183 | 26.68784 | 26.79538 | 26.37804 | 26.21464 | 25.97549
2771.93 | -0.1034275 | 85.43832 | 0.002846588 |  | 26.57859 | 26.67803 | 26.81139 | 26.36412 | 26.19734 | 25.99677
2772.029 | -0.103075 | 92.50919 | 0.002789859 |  | 26.57877 | 26.65715 | 26.81164 | 26.38671 | 26.20031 | 26.01727
2772.129 | -0.1025294 | 90.64675 | 0.002772135 |  | 26.59036 | 26.68816 | 26.78592 | 26.3872 | 26.22404 | 25.991
2772.229 | -0.1025867 | 88.27232 | 0.002813988 |  | 26.57903 | 26.68561 | 26.79648 | 26.36469 | 26.23656 | 25.99288
2772.328125 | -0.1024755 | 98.64178 | 0.002808163 |  | 26.58131 | 26.64173 | 26.76811 | 26.39749 | 26.20618 | 26.00535
2772.428 | -0.1022626 | 86.71725 | 0.002825219 |  | 26.57112 | 26.68176 | 26.81771 | 26.36556 | 26.24526 | 25.97959
2772.527 | -0.1025731 | 88.74511 | 0.002770146 |  | 26.57761 | 26.67772 | 26.79929 | 26.36543 | 26.24848 | 25.96793
2772.627 | -0.1020985 | 94.01552 | 0.002832854 |  | 26.58964 | 26.64408 | 26.8052 | 26.37616 | 26.20406 | 25.97682
2772.727 | -0.1025799 | 88.76197 | 0.002799341 |  | 26.58761 | 26.64645 | 26.76318 | 26.36231 | 26.20448 | 25.96714
2772.826 | -0.1029279 | 95.31973 | 0.002805331 |  | 26.56795 | 26.68245 | 26.81927 | 26.38292 | 26.22099 | 26.00627
2772.926 | -0.1029841 | 93.01366 | 0.002829076 |  | 26.57427 | 26.67716 | 26.78546 | 26.36855 | 26.21758 | 25.98635
2773.025 | -0.1026832 | 92.09086 | 0.002818721 |  | 26.56548 | 26.68604 | 26.795 | 26.38685 | 26.187 | 25.98642
2773.125 | -0.102166 | 85.76665 | 0.002840416 |  | 26.56941 | 26.65019 | 26.78596 | 26.36591 | 26.2163 | 26.0013
2773.225 | -0.1025231 | 93.61381 | 0.002797588 |  | 26.56485 | 26.67732 | 26.81024 | 26.3789 | 26.2268 | 25.99679
2773.324 | -0.1026566 | 93.72887 | 0.002844594 |  | 26.58387 | 26.6691 | 26.81521 | 26.36238 | 26.19587 | 25.96258
2773.424 | -0.1025305 | 95.65034 | 0.002815639 |  | 26.59066 | 26.68647 | 26.78528 | 26.38851 | 26.19904 | 25.98025
2773.523 | -0.1027128 | 92.8455 | 0.002780866 |  | 26.59224 | 26.68701 | 26.80187 | 26.37097 | 26.20823 | 25.98215
2773.623 | -0.1028036 | 86.02345 | 0.002772602 |  | 26.57718 | 26.69081 | 26.77688 | 26.37479 | 26.20444 | 25.99346
2773.723 | -0.1029734 | 89.17598 | 0.002782206 |  | 26.59875 | 26.71235 | 26.78667 | 26.37322 | 26.21334 | 25.98362
2773.822 | -0.1032805 | 92.15056 | 0.002794456 |  | 26.54219 | 26.6684 | 26.7578 | 26.34684 | 26.23408 | 25.9984
2773.921875 | -0.1033282 | 94.0677 | 0.002833962 |  | 26.56537 | 26.71688 | 26.77593 | 26.36319 | 26.17087 | 25.99715
2774.021 | -0.102698 | 97.30408 | 0.002736273 |  | 26.58225 | 26.67187 | 26.77611 | 26.3827 | 26.217 | 25.96554
2774.121 | -0.1033168 | 88.49812 | 0.002823553 |  | 26.58157 | 26.67459 | 26.76741 | 26.39181 | 26.17246 | 25.98378
2774.221 | -0.1028206 | 92.3873 | 0.00280103 |  | 26.57363 | 26.67787 | 26.78098 | 26.33903 | 26.20929 | 25.96125
2774.32 | -0.1022461 | 90.20814 | 0.002796665 |  | 26.57203 | 26.70516 | 26.78254 | 26.35047 | 26.19878 | 25.97871
2774.42 | -0.1030449 | 91.912 | 0.002760227 |  | 26.58703 | 26.66473 | 26.75134 | 26.34506 | 26.18953 | 25.98499
2774.52 | -0.1029631 | 91.62719 | 0.002798871 |  | 26.57766 | 26.67786 | 26.7526 | 26.36274 | 26.23588 | 25.98784
2774.619 | -0.1027576 | 92.58279 | 0.00276606 |  | 26.55706 | 26.67938 | 26.78874 | 26.34425 | 26.2305 | 25.96794
2774.71875 | -0.1031215 | 86.54021 | 0.002776338 |  | 26.55948 | 26.69787 | 26.76361 | 26.33677 | 26.1906 | 25.98341
2774.818 | -0.1020207 | 85.23006 | 0.002811215 |  | 26.56655 | 26.68873 | 26.75986 | 26.35809 | 26.19394 | 25.96248
2774.918 | -0.102828 | 87.05492 | 0.002788335 |  | 26.54743 | 26.67924 | 26.77978 | 26.3373 | 26.18933 | 25.98004
2775.018 | -0.1025589 | 84.14049 | 0.002839227 |  | 26.56304 | 26.67821 | 26.77989 | 26.33072 | 26.20586 | 25.95591
2775.117 | -0.1022603 | 88.34501 | 0.002780982 |  | 26.54678 | 26.68228 | 26.78587 | 26.35766 | 26.20417 | 25.96204
2775.217 | -0.1024516 | 88.68884 | 0.002812624 |  | 26.5553 | 26.65175 | 26.78143 | 26.34127 | 26.21004 | 25.96322
2775.316 | -0.1020139 | 86.12392 | 0.002799134 |  | 26.54974 | 26.69076 | 26.76511 | 26.34501 | 26.20987 | 25.95659
2775.416 | -0.1026435 | 84.39044 | 0.002767086 |  | 26.55741 | 26.6819 | 26.76032 | 26.34357 | 26.21297 | 25.97519
2775.515625 | -0.1033259 | 85.69511 | 0.002796131 |  | 26.54159 | 26.67268 | 26.78175 | 26.32866 | 26.1875 | 25.94978
2775.615 | -0.1031817 | 88.22767 | 0.002773736 |  | 26.55191 | 26.69291 | 26.78003 | 26.32288 | 26.20121 | 25.95873
2775.715 | -0.1021729 | 88.85676 | 0.002825608 |  | 26.54679 | 26.67915 | 26.75073 | 26.34646 | 26.22319 | 25.97074
2775.814 | -0.1028462 | 82.99007 | 0.002810901 |  | 26.55119 | 26.68382 | 26.76868 | 26.36024 | 26.18765 | 25.93111
2775.914 | -0.102736 | 89.47628 | 0.002807003 |  | 26.55395 | 26.69665 | 26.74442 | 26.3615 | 26.18663 | 25.91915
2776.014 | -0.1026191 | 78.10702 | 0.002844113 |  | 26.55774 | 26.67273 | 26.75668 | 26.36321 | 26.18669 | 25.94774
2776.113 | -0.1028672 | 88.52478 | 0.002843209 |  | 26.57632 | 26.69587 | 26.73126 | 26.35316 | 26.22628 | 25.94709
2776.213 | -0.1025657 | 84.36242 | 0.002754317 |  | 26.54256 | 26.69689 | 26.73603 | 26.35002 | 26.19506 | 25.94005
2776.3125 | -0.1026424 | 86.89884 | 0.00277127 |  | 26.5471 | 26.68997 | 26.76656 | 26.37781 | 26.21964 | 25.94626
2776.412 | -0.1019747 | 89.01739 | 0.002829632 |  | 26.55013 | 26.70653 | 26.7676 | 26.36279 | 26.18161 | 25.93941
2776.512 | -0.1022251 | 87.7731 | 0.002796219 |  | 26.55834 | 26.70182 | 26.74594 | 26.36559 | 26.24309 | 25.92792
2776.611 | -0.1028655 | 86.78719 | 0.002756553 |  | 26.55485 | 26.70601 | 26.74627 | 26.38064 | 26.17345 | 25.94951
2776.711 | -0.1029115 | 83.48519 | 0.002802907 |  | 26.56029 | 26.68302 | 26.72427 | 26.34453 | 26.18068 | 25.93074
2776.811 | -0.1028944 | 85.40278 | 0.002734439 |  | 26.58551 | 26.70697 | 26.74552 | 26.35851 | 26.20588 | 25.93107
2776.91 | -0.1031045 | 81.25294 | 0.002810394 |  | 26.57464 | 26.68696 | 26.72206 | 26.37002 | 26.19909 | 25.94604
2777.01 | -0.1026685 | 83.51982 | 0.002808536 |  | 26.54938 | 26.68935 | 26.72268 | 26.36467 | 26.20938 | 25.94062
2777.109375 | -0.1026378 | 84.2747 | 0.002768439 |  | 26.57156 | 26.6723 | 26.71991 | 26.35889 | 26.16627 | 25.91925
2777.209 | -0.1032691 | 86.7496 | 0.002735229 |  | 26.57725 | 26.72046 | 26.7135 | 26.40157 | 26.24554 | 25.94422
2777.309 | -0.1022313 | 83.56836 | 0.002748752 |  | 26.58966 | 26.69879 | 26.71306 | 26.39414 | 26.24762 | 25.96557
2777.408 | -0.1019878 | 82.33865 | 0.002771167 |  | 26.56755 | 26.70487 | 26.72721 | 26.34501 | 26.23627 | 25.92014
2777.508 | -0.1025686 | 86.06969 | 0.002746393 |  | 26.57828 | 26.69498 | 26.72511 | 26.3727 | 26.23713 | 25.92717
2777.607 | -0.1028553 | 82.2106 | 0.00282723 |  | 26.57311 | 26.70768 | 26.70265 | 26.37472 | 26.20722 | 25.91899
2777.707 | -0.1025459 | 81.08844 | 0.002791902 |  | 26.56952 | 26.72077 | 26.74901 | 26.38059 | 26.23627 | 25.93608
2777.807 | -0.1023835 | 82.77203 | 0.002782037 |  | 26.57742 | 26.72255 | 26.70076 | 26.3938 | 26.23547 | 25.93935
2777.90625 | -0.102836 | 84.51028 | 0.002780693 |  | 26.54446 | 26.70524 | 26.68631 | 26.39619 | 26.23882 | 25.93457
2778.006 | -0.1027247 | 82.50179 | 0.002741222 |  | 26.55166 | 26.70808 | 26.70108 | 26.37141 | 26.24833 | 25.93572
2778.105 | -0.1032016 | 81.66763 | 0.002780982 |  | 26.56347 | 26.72055 | 26.69884 | 26.38099 | 26.21153 | 25.92569
2778.205 | -0.103381 | 85.71926 | 0.002725048 |  | 26.58416 | 26.71667 | 26.70486 | 26.38961 | 26.21143 | 25.94447
2778.305 | -0.1025192 | 85.37976 | 0.002798093 |  | 26.57119 | 26.71191 | 26.68287 | 26.38397 | 26.25466 | 25.93493
2778.404 | -0.1021819 | 80.13078 | 0.002800441 |  | 26.56742 | 26.71778 | 26.68554 | 26.39122 | 26.22136 | 25.94133
2778.504 | -0.1024726 | 82.312 | 0.002759425 |  | 26.563 | 26.70095 | 26.70545 | 26.38006 | 26.20521 | 25.94237
2778.604 | -0.1026043 | 81.93649 | 0.002800204 |  | 26.56977 | 26.70147 | 26.70199 | 26.37468 | 26.23795 | 25.9316
2778.703125 | -0.1025237 | 86.75712 | 0.00280327 |  | 26.54122 | 26.72335 | 26.69048 | 26.3887 | 26.21838 | 25.94582
2778.803 | -0.102086 | 85.02181 | 0.002802529 |  | 26.57758 | 26.73388 | 26.69584 | 26.39326 | 26.24086 | 25.9421
2778.902 | -0.1022932 | 83.46674 | 0.002818354 |  | 26.57431 | 26.70619 | 26.70438 | 26.38767 | 26.21474 | 25.95028
2779.002 | -0.102396 | 84.36127 | 0.002827602 |  | 26.56257 | 26.71926 | 26.70222 | 26.37892 | 26.228 | 25.9528
2779.102 | -0.1022489 | 86.1581 | 0.00277983 |  | 26.5702 | 26.71815 | 26.66733 | 26.40266 | 26.22956 | 25.91443
2779.201 | -0.1028059 | 84.36401 | 0.002777752 |  | 26.55425 | 26.69079 | 26.68878 | 26.38266 | 26.21764 | 25.96618
2779.301 | -0.1028967 | 85.52194 | 0.002792139 |  | 26.56105 | 26.73983 | 26.67181 | 26.37869 | 26.2461 | 25.93754
2779.4 | -0.1025311 | 84.0097 | 0.002805745 |  | 26.57098 | 26.73557 | 26.69129 | 26.40465 | 26.22719 | 25.94775
2779.5 | -0.1028802 | 88.40721 | 0.002762869 |  | 26.57403 | 26.7189 | 26.68497 | 26.42188 | 26.22589 | 25.93317
2779.6 | -0.1024556 | 85.6566 | 0.002782762 |  | 26.56315 | 26.73455 | 26.7219 | 26.3996 | 26.23444 | 25.94938
2779.699 | -0.1022887 | 85.16832 | 0.002789523 |  | 26.58266 | 26.69718 | 26.69398 | 26.44026 | 26.2314 | 25.93071
2779.799 | -0.1029228 | 87.22398 | 0.002819141 |  | 26.56802 | 26.73128 | 26.68437 | 26.40858 | 26.22581 | 25.91878
2779.898 | -0.1023273 | 84.89809 | 0.002795886 |  | 26.56691 | 26.71044 | 26.70228 | 26.42076 | 26.23738 | 25.95104
2779.998 | -0.1027798 | 82.78546 | 0.002773862 |  | 26.56718 | 26.71272 | 26.70518 | 26.39338 | 26.21257 | 25.94199
2780.098 | -0.1023619 | 86.52585 | 0.002780577 |  | 26.56472 | 26.74065 | 26.68697 | 26.38414 | 26.20331 | 25.92356
2780.197 | -0.1023278 | 82.64716 | 0.002749372 |  | 26.55386 | 26.71997 | 26.71145 | 26.38764 | 26.19817 | 25.96907
2780.296875 | -0.1031096 | 86.21552 | 0.002765095 |  | 26.55712 | 26.73861 | 26.69531 | 26.40227 | 26.22045 | 25.93787
2780.396 | -0.1025657 | 84.96394 | 0.002771244 |  | 26.5616 | 26.72904 | 26.69832 | 26.39636 | 26.22209 | 25.95662
2780.496 | -0.1029189 | 91.25625 | 0.002802172 |  | 26.56991 | 26.7141 | 26.69293 | 26.40376 | 26.18898 | 25.94087
2780.596 | -0.1021672 | 83.73537 | 0.002756034 |  | 26.54165 | 26.71422 | 26.67743 | 26.41081 | 26.2273 | 25.96785
2780.695 | -0.1027792 | 87.05241 | 0.002767946 |  | 26.57951 | 26.72982 | 26.69679 | 26.4039 | 26.24048 | 25.96136
2780.795 | -0.1025896 | 85.7024 | 0.002765226 |  | 26.53128 | 26.70165 | 26.67585 | 26.40091 | 26.22329 | 25.96334
2780.895 | -0.1028405 | 86.30188 | 0.002762955 |  | 26.54259 | 26.73419 | 26.70572 | 26.41963 | 26.19183 | 25.94902
2780.994 | -0.1026668 | 89.04542 | 0.00275208 |  | 26.58008 | 26.71834 | 26.67276 | 26.39524 | 26.20838 | 25.9311
2781.09375 | -0.102891 | 88.85493 | 0.00277211 |  | 26.54085 | 26.7202 | 26.69411 | 26.40553 | 26.21222 | 25.94709
2781.193 | -0.1020917 | 86.14512 | 0.002785949 |  | 26.54137 | 26.70092 | 26.69672 | 26.36164 | 26.21445 | 25.96086
2781.293 | -0.1028002 | 86.83437 | 0.002809299 |  | 26.55506 | 26.72275 | 26.72401 | 26.35644 | 26.20073 | 25.94988
2781.393 | -0.1022671 | 86.35451 | 0.002761684 |  | 26.58121 | 26.70126 | 26.67848 | 26.37482 | 26.22317 | 25.95433
2781.492 | -0.1030307 | 86.89816 | 0.002766654 |  | 26.57317 | 26.722 | 26.74294 | 26.39257 | 26.21795 | 25.9805
2781.592 | -0.1026038 | 90.50229 | 0.002827904 |  | 26.56721 | 26.7107 | 26.71937 | 26.3909 | 26.20851 | 25.97343
2781.691 | -0.1025038 | 86.38345 | 0.002803098 |  | 26.55103 | 26.70958 | 26.69436 | 26.40297 | 26.20454 | 25.96294
2781.791 | -0.1022836 | 84.46244 | 0.002786127 |  | 26.5696 | 26.70499 | 26.72863 | 26.37399 | 26.20344 | 25.96286
2781.890625 | -0.1027536 | 84.77824 | 0.002829659 |  | 26.54819 | 26.7243 | 26.69236 | 26.37539 | 26.23772 | 25.98178
2781.99 | -0.1024266 | 86.53291 | 0.002752172 |  | 26.56564 | 26.69891 | 26.72742 | 26.41319 | 26.20137 | 25.94952
2782.09 | -0.1029047 | 83.19765 | 0.002811171 |  | 26.53389 | 26.70021 | 26.71801 | 26.38732 | 26.22683 | 25.95376
2782.189 | -0.1022682 | 87.82277 | 0.002805137 |  | 26.55457 | 26.72976 | 26.73483 | 26.40253 | 26.20315 | 25.95375
2782.289 | -0.1026004 | 76.66039 | 0.002787502 |  | 26.55812 | 26.69344 | 26.72045 | 26.38922 | 26.21735 | 25.96384
2782.389 | -0.1030125 | 91.0947 | 0.00283368 |  | 26.53836 | 26.72196 | 26.70394 | 26.3616 | 26.21397 | 25.95758
2782.488 | -0.1023704 | 87.48351 | 0.002748939 |  | 26.55633 | 26.71593 | 26.72701 | 26.35028 | 26.19436 | 25.97509
2782.588 | -0.1028655 | 83.25734 | 0.002766353 |  | 26.542 | 26.71009 | 26.69516 | 26.3981 | 26.20204 | 25.97794
2782.6875 | -0.1022325 | 85.85415 | 0.002744987 |  | 26.53898 | 26.70313 | 26.75234 | 26.37736 | 26.20554 | 25.95141
2782.787 | -0.1028661 | 84.022 | 0.002798541 |  | 26.55264 | 26.70585 | 26.7115 | 26.39856 | 26.20575 | 26.00323
2782.887 | -0.1027843 | 84.59277 | 0.002823903 |  | 26.54 | 26.71243 | 26.73983 | 26.38298 | 26.21385 | 25.98141
2782.986 | -0.1021808 | 83.51913 | 0.002812342 |  | 26.55593 | 26.69795 | 26.7157 | 26.39789 | 26.20366 | 25.98028
2783.086 | -0.1029262 | 81.44502 | 0.002818438 |  | 26.53855 | 26.73334 | 26.72464 | 26.40844 | 26.20152 | 25.98217
2783.186 | -0.1027497 | 86.32397 | 0.002791606 |  | 26.58326 | 26.71928 | 26.69318 | 26.39377 | 26.23174 | 25.94629
2783.285 | -0.102275 | 93.02072 | 0.002796705 |  | 26.57685 | 26.72459 | 26.73674 | 26.40327 | 26.22395 | 25.96995
2783.385 | -0.103012 | 89.80827 | 0.002795561 |  | 26.5675 | 26.71782 | 26.69916 | 26.40577 | 26.18826 | 25.97116
2783.484375 | -0.1033032 | 84.14823 | 0.002784994 |  | 26.57787 | 26.69759 | 26.73712 | 26.37889 | 26.2016 | 25.95539
2783.584 | -0.1028768 | 86.45727 | 0.002751536 |  | 26.5539 | 26.72233 | 26.72996 | 26.39011 | 26.2361 | 25.9523
2783.684 | -0.102803 | 88.66946 | 0.002762014 |  | 26.54144 | 26.71548 | 26.72739 | 26.39021 | 26.19857 | 25.97481
2783.783 | -0.1030614 | 90.31067 | 0.002773765 |  | 26.57116 | 26.7187 | 26.68997 | 26.39892 | 26.20194 | 25.98183
2783.883 | -0.1022109 | 87.20211 | 0.002845073 |  | 26.5586 | 26.70552 | 26.7054 | 26.3912 | 26.19753 | 25.96422
2783.982 | -0.1020326 | 89.34527 | 0.002770606 |  | 26.56721 | 26.67997 | 26.71841 | 26.37804 | 26.24217 | 25.97721
2784.082 | -0.1030358 | 91.0767 | 0.002754091 |  | 26.56001 | 26.67941 | 26.71767 | 26.39532 | 26.18772 | 25.96444
2784.182 | -0.102304 | 90.69255 | 0.0027937 |  | 26.55126 | 26.68645 | 26.7 | 26.3912 | 26.17678 | 25.96839
2784.28125 | -0.1027485 | 83.55811 | 0.002810923 |  | 26.54766 | 26.70766 | 26.68142 | 26.38347 | 26.21512 | 25.95848
2784.381 | -0.1023818 | 87.12282 | 0.002813408 |  | 26.56361 | 26.70451 | 26.70972 | 26.3892 | 26.20266 | 25.9637
2784.48 | -0.102853 | 88.07774 | 0.002758984 |  | 26.55863 | 26.68999 | 26.68554 | 26.38494 | 26.22618 | 25.96543
2784.58 | -0.103067 | 88.58835 | 0.002765705 |  | 26.56003 | 26.68923 | 26.71652 | 26.3678 | 26.19311 | 25.97459
2784.68 | -0.102824 | 90.02449 | 0.002769777 |  | 26.54592 | 26.67724 | 26.70966 | 26.35143 | 26.1813 | 25.96925
2784.779 | -0.1025248 | 87.88088 | 0.00279386 |  | 26.56254 | 26.70086 | 26.71216 | 26.39146 | 26.21387 | 25.96959
2784.879 | -0.1025385 | 86.76031 | 0.002786403 |  | 26.56874 | 26.70385 | 26.6953 | 26.39781 | 26.18558 | 25.94299
2784.979 | -0.1031874 | 89.95659 | 0.00278681 |  | 26.54624 | 26.69728 | 26.7074 | 26.37118 | 26.19869 | 25.95677
2785.078125 | -0.1020519 | 89.92902 | 0.002786185 |  | 26.53369 | 26.71383 | 26.71303 | 26.38255 | 26.21411 | 25.96078
2785.178 | -0.1024363 | 92.42694 | 0.002800758 |  | 26.53452 | 26.69492 | 26.71032 | 26.38575 | 26.17573 | 25.94831
2785.277 | -0.1024085 | 86.65276 | 0.002781702 |  | 26.54884 | 26.70828 | 26.69187 | 26.3724 | 26.17045 | 25.94801
2785.377 | -0.1021212 | 88.91326 | 0.002757659 |  | 26.56613 | 26.7154 | 26.72332 | 26.37373 | 26.17521 | 25.93861
2785.477 | -0.1022932 | 92.82659 | 0.002788652 |  | 26.55319 | 26.69742 | 26.70217 | 26.37403 | 26.20555 | 25.94894
2785.576 | -0.101931 | 84.49366 | 0.002769353 |  | 26.54694 | 26.70326 | 26.72867 | 26.39751 | 26.18398 | 25.97016
2785.676 | -0.1023733 | 85.70217 | 0.002792367 |  | 26.55622 | 26.72011 | 26.70047 | 26.41392 | 26.18498 | 25.9361
2785.775 | -0.1031374 | 88.54665 | 0.002827861 |  | 26.53912 | 26.73169 | 26.68958 | 26.39915 | 26.18372 | 25.92894
2785.875 | -0.1022319 | 89.26484 | 0.002811905 |  | 26.54119 | 26.68316 | 26.72994 | 26.38068 | 26.17823 | 25.96345
2785.975 | -0.1025163 | 96.47926 | 0.002744921 |  | 26.56881 | 26.70188 | 26.71338 | 26.38526 | 26.21544 | 25.95372
2786.074 | -0.102824 | 89.24091 | 0.002803109 |  | 26.54262 | 26.7193 | 26.70107 | 26.3869 | 26.20549 | 25.94964
2786.174 | -0.1026219 | 89.12471 | 0.00280064 |  | 26.56769 | 26.71141 | 26.70204 | 26.39428 | 26.18868 | 25.96637
2786.273 | -0.1026282 | 93.17816 | 0.00277793 |  | 26.52132 | 26.70408 | 26.73948 | 26.37578 | 26.19144 | 25.9697
2786.373 | -0.1031658 | 89.01876 | 0.002818064 |  | 26.56128 | 26.69997 | 26.70304 | 26.39636 | 26.17098 | 25.92015
2786.473 | -0.1025158 | 88.37553 | 0.002807152 |  | 26.52218 | 26.70139 | 26.74719 | 26.41124 | 26.17347 | 25.96156
2786.572 | -0.1024664 | 88.33407 | 0.002707755 |  | 26.55906 | 26.69321 | 26.71537 | 26.41432 | 26.19195 | 25.92635
2786.671875 | -0.1026588 | 89.64262 | 0.002795242 |  | 26.55415 | 26.6999 | 26.73785 | 26.39081 | 26.18804 | 25.95343
2786.771 | -0.1020099 | 91.03181 | 0.002741345 |  | 26.55585 | 26.69399 | 26.70491 | 26.4238 | 26.2021 | 25.93622
2786.871 | -0.1021303 | 87.03419 | 0.002816363 |  | 26.56309 | 26.71276 | 26.74005 | 26.38985 | 26.2146 | 25.93421
2786.971 | -0.1029228 | 87.04079 | 0.002783867 |  | 26.5944 | 26.69547 | 26.73176 | 26.39008 | 26.20389 | 25.93028
2787.07 | -0.1029796 | 89.0044 | 0.00278591 |  | 26.54979 | 26.67035 | 26.71144 | 26.38461 | 26.18106 | 25.95052
2787.17 | -0.1026191 | 85.33215 | 0.002841152 |  | 26.56049 | 26.68773 | 26.76287 | 26.37743 | 26.20679 | 25.96295
2787.27 | -0.1027133 | 85.91043 | 0.002797446 |  | 26.54583 | 26.68122 | 26.73908 | 26.39654 | 26.20009 | 25.93549
2787.369 | -0.1030455 | 87.01049 | 0.002837831 |  | 26.53444 | 26.68539 | 26.72342 | 26.40243 | 26.22282 | 25.94232
2787.46875 | -0.1023154 | 87.36526 | 0.002827841 |  | 26.53744 | 26.685 | 26.75481 | 26.38549 | 26.20719 | 25.94267
2787.568 | -0.1023557 | 85.86873 | 0.002783893 |  | 26.51064 | 26.69839 | 26.72477 | 26.39123 | 26.18264 | 25.92401
2787.668 | -0.1025765 | 85.32964 | 0.002811634 |  | 26.55772 | 26.71512 | 26.71716 | 26.41032 | 26.16975 | 25.91747
2787.768 | -0.1030614 | 91.29362 | 0.002828827 |  | 26.52467 | 26.70812 | 26.70009 | 26.41013 | 26.15997 | 25.91673
2787.867 | -0.1033134 | 90.48019 | 0.002771384 |  | 26.5455 | 26.71751 | 26.70879 | 26.37724 | 26.1582 | 25.91755
2787.967 | -0.1024936 | 86.21392 | 0.00284126 |  | 26.52381 | 26.67204 | 26.72745 | 26.38679 | 26.16849 | 25.92935
2788.066 | -0.1025402 | 88.49128 | 0.002787231 |  | 26.53922 | 26.71228 | 26.72465 | 26.38671875 | 26.18126 | 25.92658
2788.166 | -0.1025493 | 89.30858 | 0.002815419 |  | 26.55696 | 26.71212 | 26.72283 | 26.39164 | 26.16532 | 25.94961
2788.265625 | -0.1027996 | 90.41547 | 0.002806747 |  | 26.55204 | 26.69668 | 26.73998 | 26.40472 | 26.16762 | 25.95785
2788.365 | -0.1022518 | 92.82066 | 0.002766252 |  | 26.50453 | 26.68731 | 26.72857 | 26.37836 | 26.18609 | 25.9165
2788.465 | -0.101969 | 94.24474 | 0.002789763 |  | 26.51786 | 26.69491 | 26.75091 | 26.37791 | 26.18389 | 25.92925
2788.564 | -0.1022802 | 91.94914 | 0.002753953 |  | 26.54839 | 26.66195 | 26.7385 | 26.35061 | 26.18206 | 25.92016
2788.664 | -0.1026793 | 90.04226 | 0.0028034 |  | 26.51879 | 26.6936 | 26.73604 | 26.34921 | 26.16311 | 25.90971
2788.764 | -0.1026117 | 93.04054 | 0.00280394 |  | 26.52192 | 26.69388 | 26.75502 | 26.35988 | 26.17792 | 25.91389
2788.863 | -0.1024516 | 94.19711 | 0.002800845 |  | 26.51043 | 26.67648 | 26.76849 | 26.35959 | 26.16081 | 25.92569
2788.963 | -0.1026952 | 93.74733 | 0.002820271 |  | 26.5121 | 26.67027 | 26.72348 | 26.36965 | 26.19064 | 25.92435
2789.0625 | -0.1022716 | 94.91325 | 0.00278445 |  | 26.49499 | 26.6732 | 26.71166 | 26.33755 | 26.14865 | 25.91581
2789.162 | -0.1025129 | 95.97092 | 0.00277134 |  | 26.52245 | 26.67742 | 26.70094 | 26.35035 | 26.16771 | 25.92073
2789.262 | -0.1030341 | 94.01665 | 0.002807642 |  | 26.51267 | 26.65244 | 26.73609 | 26.34504 | 26.1831 | 25.92487
2789.361 | -0.1026446 | 95.36666 | 0.002801638 |  | 26.50926 | 26.70991 | 26.71949 | 26.33255 | 26.18369 | 25.9257
2789.461 | -0.1026804 | 91.74226 | 0.002804326 |  | 26.53223 | 26.67754 | 26.71505 | 26.33654 | 26.19254 | 25.93833
2789.561 | -0.1031181 | 94.19209 | 0.002805543 |  | 26.5248 | 26.68082 | 26.73041 | 26.32627 | 26.18697 | 25.88638
2789.66 | -0.1030103 | 92.61697 | 0.002781669 |  | 26.5039 | 26.67017 | 26.70988 | 26.32997 | 26.1742 | 25.91399
2789.76 | -0.1021286 | 93.76215 | 0.002798145 |  | 26.51601 | 26.69223 | 26.71743 | 26.33601 | 26.19328 | 25.93421
2789.859375 | -0.1028496 | 99.04279 | 0.002785576 |  | 26.54405 | 26.68479 | 26.68937 | 26.29182 | 26.16546 | 25.91784
2789.959 | -0.1030051 | 93.97313 | 0.002790162 |  | 26.5206 | 26.67004 | 26.71002 | 26.30562 | 26.1852 | 25.90121
2790.059 | -0.1028609 | 98.34512 | 0.002778228 |  | 26.51656 | 26.69901 | 26.70445 | 26.33668 | 26.16846 | 25.90185
2790.158 | -0.1028604 | 89.71643 | 0.002804724 |  | 26.50204 | 26.66325 | 26.69949 | 26.33999 | 26.19666 | 25.91838
2790.258 | -0.1026316 | 96.59774 | 0.002794151 |  | 26.51072 | 26.64753 | 26.68414 | 26.30495 | 26.1715 | 25.91975
2790.357 | -0.1024249 | 97.88622 | 0.002789441 |  | 26.51014 | 26.69628 | 26.7486 | 26.32922 | 26.17328 | 25.92394
2790.457 | -0.1023551 | 92.42307 | 0.002776938 |  | 26.51804 | 26.64515 | 26.67207 | 26.31389 | 26.17216 | 25.95343
2790.557 | -0.1024261 | 99.76371 | 0.002794025 |  | 26.51102 | 26.63958 | 26.69941 | 26.31168 | 26.18163 | 25.91363
2790.65625 | -0.1025521 | 97.0728 | 0.002764519 |  | 26.53753 | 26.64294 | 26.71527 | 26.32868 | 26.17482 | 25.91513
2790.756 | -0.1029444 | 100.7464 | 0.002796933 |  | 26.51832 | 26.64949 | 26.74092 | 26.32944 | 26.14275 | 25.93501
2790.855 | -0.1028871 | 95.1477 | 0.002842371 |  | 26.53067 | 26.61716 | 26.72016 | 26.33849 | 26.16622 | 25.95914
2790.955 | -0.1028292 | 98.0619 | 0.002851661 |  | 26.49831 | 26.63528 | 26.67986 | 26.33545 | 26.15963 | 25.93483
2791.055 | -0.1021922 | 98.46451 | 0.002753198 |  | 26.5082 | 26.63563 | 26.7232 | 26.34336 | 26.14926 | 25.89983
2791.154 | -0.1024403 | 90.09877 | 0.002781106 |  | 26.54086 | 26.64308 | 26.69356 | 26.33451 | 26.16805 | 25.89702
2791.254 | -0.1024738 | 94.84398 | 0.002779659 |  | 26.49641 | 26.61966 | 26.707 | 26.34024 | 26.15648 | 25.90952
2791.354 | -0.103264 | 90.06255 | 0.002775537 |  | 26.51617 | 26.63643 | 26.71577 | 26.31648 | 26.12955 | 25.91343
2791.453125 | -0.1023534 | 88.23381 | 0.00278985 |  | 26.51057 | 26.6301 | 26.7486 | 26.34864 | 26.14721 | 25.92556
2791.553 | -0.1033764 | 90.24323 | 0.00281076 |  | 26.50116 | 26.62978 | 26.71504 | 26.32526 | 26.17444 | 25.92368
2791.652 | -0.1029773 | 92.77327 | 0.002805218 |  | 26.50638 | 26.64619 | 26.70072 | 26.31423 | 26.11885 | 25.92863
2791.752 | -0.1024266 | 93.30006 | 0.002795777 |  | 26.49475 | 26.62759 | 26.67652 | 26.33161 | 26.15936 | 25.90521
2791.852 | -0.1024868 | 93.77558 | 0.002778744 |  | 26.49356 | 26.65857 | 26.72277 | 26.33637 | 26.15845 | 25.93026
2791.951 | -0.1024885 | 93.20117 | 0.002788509 |  | 26.48911 | 26.63938 | 26.71055 | 26.31408 | 26.16451 | 25.93048
2792.051 | -0.1025237 | 93.0189 | 0.002815557 |  | 26.48629 | 26.64507 | 26.72883 | 26.33284 | 26.15788 | 25.90884
2792.15 | -0.1027065 | 94.6667 | 0.002796452 |  | 26.48897 | 26.63753 | 26.73071 | 26.29784 | 26.13592 | 25.8854
2792.25 | -0.1026401 | 92.17744 | 0.002796383 |  | 26.4918 | 26.6447 | 26.72605 | 26.32452 | 26.173 | 25.90001
2792.35 | -0.1024601 | 91.89696 | 0.002810206 |  | 26.52749 | 26.62078 | 26.71002 | 26.31674 | 26.15347 | 25.8946
2792.449 | -0.101843 | 98.21229 | 0.002783068 |  | 26.5165 | 26.6338 | 26.71906 | 26.30018 | 26.17417 | 25.9038
2792.549 | -0.1026021 | 90.18785 | 0.002814117 |  | 26.53037 | 26.62969 | 26.75251 | 26.33071 | 26.14057 | 25.90162
2792.648 | -0.1030665 | 98.63221 | 0.002801411 |  | 26.48747 | 26.64178 | 26.70733 | 26.31205 | 26.16723 | 25.88135
2792.748 | -0.1024868 | 91.02179 | 0.002796943 |  | 26.50026 | 26.61265 | 26.72613 | 26.27992 | 26.14859 | 25.88008
2792.848 | -0.1024675 | 97.48885 | 0.002786141 |  | 26.5019 | 26.62432 | 26.73794 | 26.2936 | 26.14898 | 25.8891
2792.947 | -0.1024459 | 93.26862 | 0.002769001 |  | 26.49801 | 26.64881 | 26.70844 | 26.28332 | 26.12313 | 25.88791
2793.046875 | -0.1017334 | 98.13458 | 0.002847996 |  | 26.49111 | 26.6034 | 26.74223 | 26.27708 | 26.14388 | 25.86328
2793.146 | -0.1028399 | 93.28662 | 0.002738483 |  | 26.47964 | 26.64331 | 26.69259 | 26.28516 | 26.17111 | 25.88833
2793.246 | -0.1027491 | 98.20863 | 0.002793882 |  | 26.53122 | 26.63956 | 26.7321 | 26.30769 | 26.13963 | 25.90167
2793.346 | -0.1024119 | 93.20391 | 0.002813051 |  | 26.49788 | 26.63213 | 26.73671 | 26.33012 | 26.17541 | 25.88212
2793.445 | -0.1032856 | 96.8543 | 0.002805675 |  | 26.50612 | 26.60478 | 26.78013 | 26.31467 | 26.12515 | 25.90147
2793.545 | -0.1025464 | 99.47435 | 0.002816706 |  | 26.51274 | 26.63384 | 26.728 | 26.30569 | 26.10723 | 25.87034
2793.645 | -0.1028893 | 93.53543 | 0.002765555 |  | 26.47307 | 26.63067 | 26.72642 | 26.33213 | 26.13696 | 25.87784
2793.744 | -0.1024726 | 93.07335 | 0.002818058 |  | 26.50977 | 26.58976 | 26.71659 | 26.33687 | 26.12507 | 25.89074
2793.84375 | -0.1025447 | 94.63253 | 0.002778601 |  | 26.4854 | 26.6166 | 26.74192 | 26.28047 | 26.14859 | 25.87093
2793.943 | -0.1026339 | 92.57254 | 0.00278614 |  | 26.52698 | 26.63744 | 26.72917 | 26.29762 | 26.1327 | 25.85294
2794.043 | -0.1025561 | 94.3819 | 0.002802056 |  | 26.51481 | 26.63439 | 26.74994 | 26.30817 | 26.13188 | 25.87981
2794.143 | -0.1028274 | 98.46063 | 0.002769898 |  | 26.51115 | 26.61084 | 26.73049 | 26.3127 | 26.13475 | 25.87978
2794.242 | -0.1023551 | 97.3362 | 0.002799303 |  | 26.5127 | 26.62103 | 26.73155 | 26.32386 | 26.16391 | 25.86962
2794.342 | -0.102958 | 95.22745 | 0.00281419 |  | 26.53551 | 26.61251 | 26.74434 | 26.31685 | 26.134 | 25.86195
2794.441 | -0.1022989 | 97.27583 | 0.002781203 |  | 26.44403 | 26.61947 | 26.70794 | 26.3166 | 26.13316 | 25.85421
2794.541 | -0.102807 | 90.60164 | 0.00281993 |  | 26.50479 | 26.62158 | 26.72815 | 26.30272 | 26.14555 | 25.88191
2794.640625 | -0.1032232 | 90.73015 | 0.002801514 |  | 26.50297 | 26.61936 | 26.70271 | 26.2962 | 26.12308 | 25.88454
2794.74 | -0.1025776 | 90.9826 | 0.002802921 |  | 26.47083 | 26.63402 | 26.74126 | 26.29308 | 26.14373 | 25.87434
2794.84 | -0.1025231 | 93.22237 | 0.002836346 |  | 26.48871 | 26.63888 | 26.70752 | 26.31801 | 26.13921 | 25.85691
2794.939 | -0.1027065 | 93.67715 | 0.002791896 |  | 26.47839 | 26.58154 | 26.73388 | 26.3016 | 26.14666 | 25.87435
2795.039 | -0.1029274 | 94.40992 | 0.002784638 |  | 26.49165 | 26.61162 | 26.6967 | 26.3045 | 26.13722 | 25.88146
2795.139 | -0.1027474 | 94.35546 | 0.002782315 |  | 26.49249 | 26.59578 | 26.74769 | 26.31513 | 26.1237 | 25.875
2795.238 | -0.1031618 | 96.5312 | 0.002802978 |  | 26.46786 | 26.6202 | 26.721 | 26.32359 | 26.14929 | 25.86222
2795.338 | -0.1026316 | 94.8221 | 0.002796519 |  | 26.49012 | 26.6031 | 26.72684 | 26.30001 | 26.14165 | 25.86052
2795.4375 | -0.1035848 | 92.28818 | 0.002813991 |  | 26.48417 | 26.62047 | 26.70974 | 26.33222 | 26.13859 | 25.87485
2795.537 | -0.102782 | 98.14871 | 0.002777438 |  | 26.48145 | 26.63038 | 26.71123 | 26.30529 | 26.14735 | 25.85827
2795.637 | -0.1031982 | 96.88141 | 0.002782185 |  | 26.50328 | 26.63715 | 26.71393 | 26.32199 | 26.11285 | 25.84094
2795.736 | -0.1026265 | 93.19889 | 0.002770744 |  | 26.48128 | 26.61744 | 26.72434 | 26.32917 | 26.12244 | 25.8666
2795.836 | -0.1026719 | 95.03764 | 0.002762693 |  | 26.50615 | 26.62121 | 26.75773 | 26.3067 | 26.12969 | 25.88511
2795.936 | -0.1030903 | 99.49667 | 0.002819044 |  | 26.48929 | 26.61567 | 26.72499 | 26.30108 | 26.12147 | 25.89392
2796.035 | -0.102585 | 93.55457 | 0.002751616 |  | 26.49367 | 26.65363 | 26.73871 | 26.32221 | 26.1203 | 25.88075
2796.135 | -0.103088 | 95.20375 | 0.002776382 |  | 26.49013 | 26.60278 | 26.71318 | 26.31536 | 26.15095 | 25.8787
2796.234375 | -0.1035945 | 95.22859 | 0.002773089 |  | 26.50424 | 26.59608 | 26.74366 | 26.30543 | 26.12753 | 25.8914
2796.334 | -0.1026424 | 98.01223 | 0.002790213 |  | 26.51146 | 26.5917 | 26.724 | 26.3127 | 26.15107 | 25.86301
2796.434 | -0.1033339 | 94.61977 | 0.002796991 |  | 26.47247 | 26.59818 | 26.70597 | 26.30311 | 26.13942 | 25.88061
2796.533 | -0.1030188 | 95.68839 | 0.002773007 |  | 26.48657 | 26.60938 | 26.71292 | 26.28601 | 26.14467 | 25.87552
2796.633 | -0.1029013 | 92.04324 | 0.002836709 |  | 26.47691 | 26.58719 | 26.7022 | 26.27264 | 26.12107 | 25.88104
2796.732 | -0.102891 | 93.13328 | 0.002816518 |  | 26.48819 | 26.60485 | 26.71559 | 26.28841 | 26.13589 | 25.85985
2796.832 | -0.1025532 | 95.96386 | 0.002793487 |  | 26.46028 | 26.63473 | 26.72254 | 26.26793 | 26.11777 | 25.86483
2796.932 | -0.1022035 | 91.09242 | 0.002813281 |  | 26.49299 | 26.6321 | 26.68896 | 26.33552 | 26.10339 | 25.88456
2797.03125 | -0.1031897 | 95.81484 | 0.002840187 |  | 26.50223 | 26.5921 | 26.68181 | 26.29544 | 26.15681 | 25.87251
2797.131 | -0.1033577 | 92.2098 | 0.002798542 |  | 26.50268 | 26.61088 | 26.69346 | 26.28078 | 26.14331 | 25.86817
2797.23 | -0.1027054 | 87.91049 | 0.002808524 |  | 26.47664 | 26.60466 | 26.69536 | 26.33182 | 26.12635 | 25.86884
2797.33 | -0.1031119 | 93.67237 | 0.002789095 |  | 26.49427 | 26.60559 | 26.7076 | 26.2988 | 26.13551 | 25.87779
2797.43 | -0.1028536 | 87.45434 | 0.002753408 |  | 26.45185 | 26.62422 | 26.68249 | 26.29133 | 26.12814 | 25.85798
2797.529 | -0.1025441 | 90.13682 | 0.002830859 |  | 26.47419 | 26.61036 | 26.71638 | 26.32114 | 26.17633 | 25.8592
2797.629 | -0.1029234 | 91.50529 | 0.002799376 |  | 26.4613 | 26.60188 | 26.68929 | 26.31281 | 26.12795 | 25.8615
2797.729 | -0.1029927 | 92.49712 | 0.002787139 |  | 26.48816 | 26.60224 | 26.69514 | 26.32692 | 26.11387 | 25.8632
2797.828125 | -0.103071 | 95.82191 | 0.002807118 |  | 26.49039 | 26.59287 | 26.73791 | 26.30775 | 26.1431 | 25.87193
2797.928 | -0.1028127 | 87.76604 | 0.002813737 |  | 26.43546 | 26.58849 | 26.68095 | 26.29771 | 26.15295 | 25.88443
2798.027 | -0.1030511 | 90.873 | 0.002778891 |  | 26.47846 | 26.63192 | 26.71939 | 26.33977 | 26.14241 | 25.87143
2798.127 | -0.1024845 | 88.99962 | 0.002793903 |  | 26.44714 | 26.5615 | 26.694 | 26.32895 | 26.15913 | 25.87135
2798.227 | -0.102811 | 90.38108 | 0.002778312 |  | 26.48498 | 26.60253 | 26.7168 | 26.30057 | 26.16684 | 25.9006
2798.326 | -0.1033668 | 94.33496 | 0.002787443 |  | 26.48071 | 26.60434 | 26.68329 | 26.3177 | 26.10321 | 25.83924
2798.426 | -0.1031079 | 91.99129 | 0.002749071 |  | 26.47616 | 26.61334 | 26.71639 | 26.32088 | 26.14246 | 25.87398
2798.525 | -0.1027145 | 90.05434 | 0.002822184 |  | 26.48355 | 26.61631 | 26.70797 | 26.34165 | 26.17301 | 25.87497
2798.625 | -0.1031113 | 90.83746 | 0.002787756 |  | 26.48914 | 26.61538 | 26.6901 | 26.3075 | 26.1405 | 25.86797
2798.725 | -0.1031579 | 91.10108 | 0.002799876 |  | 26.47256 | 26.61324 | 26.71496 | 26.32628 | 26.15123 | 25.8621
2798.824 | -0.102543 | 95.26208 | 0.002776116 |  | 26.49832 | 26.58168 | 26.72025 | 26.32906 | 26.11742 | 25.88412
2798.924 | -0.1027974 | 89.93996 | 0.002822276 |  | 26.50169 | 26.60875 | 26.69349 | 26.31129 | 26.10908 | 25.88405
2799.023 | -0.1033316 | 86.89953 | 0.002807775 |  | 26.45563 | 26.57999 | 26.68685 | 26.33448 | 26.15062 | 25.87387
2799.123 | -0.1026571 | 91.89628 | 0.002775392 |  | 26.46521 | 26.56858 | 26.7167 | 26.36016 | 26.17628 | 25.86516
2799.223 | -0.10331 | 90.04613 | 0.002814134 |  | 26.47377 | 26.59242 | 26.70286 | 26.33249 | 26.13235 | 25.85224
2799.322 | -0.1033901 | 88.98914 | 0.002771253 |  | 26.45254 | 26.58366 | 26.68463 | 26.34845 | 26.14474 | 25.86189
2799.421875 | -0.1022024 | 90.16393 | 0.002801793 |  | 26.44097 | 26.55724 | 26.71282 | 26.33685 | 26.1192 | 25.8873
2799.521 | -0.1027962 | 89.23955 | 0.002800717 |  | 26.44595 | 26.5695 | 26.70598 | 26.34501 | 26.14387 | 25.84651
2799.621 | -0.103574 | 94.71297 | 0.002765011 |  | 26.47526 | 26.59906 | 26.69442 | 26.3128 | 26.17238 | 25.84456
2799.721 | -0.102648 | 91.68027 | 0.002768398 |  | 26.45705 | 26.58885 | 26.6985 | 26.34698 | 26.12672 | 25.8598
2799.82 | -0.1020769 | 93.35589 | 0.002787298 |  | 26.43303 | 26.55977 | 26.69253 | 26.33539 | 26.13444 | 25.86458
2799.92 | -0.1028326 | 87.57806 | 0.002774794 |  | 26.43133 | 26.58826 | 26.70473 | 26.35793 | 26.14916 | 25.85348
2800.02 | -0.1030137 | 88.08411 | 0.002789927 |  | 26.46001 | 26.5762 | 26.70753 | 26.33855 | 26.11568 | 25.8527
2800.119 | -0.1032867 | 84.65497 | 0.002783229 |  | 26.41591 | 26.58708 | 26.7272 | 26.34064 | 26.13147 | 25.86026
2800.21875 | -0.1026889 | 88.24316 | 0.002801677 |  | 26.44079 | 26.60321 | 26.75223 | 26.3307 | 26.14321 | 25.86033
2800.318 | -0.1033112 | 89.20628 | 0.002791768 |  | 26.44251 | 26.58315 | 26.69952 | 26.32676 | 26.15332 | 25.83358
2800.418 | -0.1030841 | 91.00994 | 0.002799661 |  | 26.43918 | 26.60292 | 26.74727 | 26.33688 | 26.15605 | 25.84049
2800.518 | -0.1027769 | 95.71049 | 0.002764625 |  | 26.42902 | 26.56348 | 26.71412 | 26.28828 | 26.11063 | 25.87829
2800.617 | -0.1028144 | 93.51926 | 0.002806317 |  | 26.44506 | 26.57384 | 26.727 | 26.29784 | 26.13459 | 25.83694
2800.717 | -0.1027502 | 89.58405 | 0.002792574 |  | 26.41818 | 26.58634 | 26.72115 | 26.31265 | 26.13371 | 25.84657
2800.816 | -0.1034707 | 93.3356 | 0.002790201 |  | 26.43556 | 26.58305 | 26.74776 | 26.30319 | 26.10578 | 25.83686
2800.916 | -0.1030233 | 89.82603 | 0.002821699 |  | 26.44724 | 26.60815 | 26.70241 | 26.33221 | 26.11301 | 25.84051
2801.015625 | -0.1028405 | 90.82106 | 0.002807077 |  | 26.43529 | 26.59397 | 26.71128 | 26.29389 | 26.12543 | 25.86559
2801.115 | -0.1028927 | 90.26237 | 0.002801004 |  | 26.41373 | 26.59273 | 26.71872 | 26.32453 | 26.14647 | 25.84488
2801.215 | -0.1030818 | 87.43862 | 0.002784019 |  | 26.44533 | 26.63708 | 26.703 | 26.30068 | 26.12247 | 25.82615
2801.314 | -0.1030528 | 93.46571 | 0.002806517 |  | 26.43088 | 26.61359 | 26.72369 | 26.32001 | 26.09863 | 25.85444
2801.414 | -0.1027281 | 91.40253 | 0.002798552 |  | 26.43115 | 26.59346 | 26.70681 | 26.30708 | 26.11979 | 25.86151
2801.514 | -0.1028064 | 94.77288 | 0.002781653 |  | 26.46315 | 26.61938 | 26.68689 | 26.29705 | 26.10126 | 25.82216
2801.613 | -0.1024692 | 89.86955 | 0.002775906 |  | 26.44702 | 26.60688 | 26.71454 | 26.33833 | 26.11671 | 25.85244
2801.713 | -0.1028076 | 91.28609 | 0.002780963 |  | 26.43939 | 26.62654 | 26.70464 | 26.30247 | 26.17441 | 25.80115
2801.8125 | -0.1028791 | 92.09428 | 0.002778131 |  | 26.42276 | 26.62085 | 26.69862 | 26.32327 | 26.12098 | 25.84416
2801.912 | -0.1027014 | 90.31226 | 0.002809681 |  | 26.45839 | 26.64298 | 26.71725 | 26.33055 | 26.14554 | 25.81215
2802.012 | -0.1032135 | 91.11452 | 0.002839347 |  | 26.4331 | 26.64049 | 26.68932 | 26.35449 | 26.14333 | 25.87114
2802.111 | -0.1031068 | 88.7729 | 0.002760641 |  | 26.45393 | 26.63313 | 26.7201 | 26.31069 | 26.14127 | 25.82032
2802.211 | -0.1030267 | 91.75319 | 0.002805733 |  | 26.43838 | 26.6146 | 26.70101 | 26.33158 | 26.12386 | 25.81133
2802.311 | -0.1022955 | 91.984 | 0.002770927 |  | 26.44818 | 26.63802 | 26.69882 | 26.36263 | 26.14164 | 25.78485
2802.41 | -0.1029427 | 96.649 | 0.002813567 |  | 26.44914 | 26.5994 | 26.70794 | 26.33956 | 26.12034 | 25.80131
2802.51 | -0.1030421 | 95.16638 | 0.002827231 |  | 26.46076 | 26.62068 | 26.70591 | 26.33886 | 26.11328 | 25.82156
2802.609375 | -0.1028252 | 90.03292 | 0.002798009 |  | 26.45523 | 26.57798 | 26.6953 | 26.35669 | 26.13538 | 25.79149
2802.709 | -0.1027287 | 94.51268 | 0.002815814 |  | 26.44465 | 26.60905 | 26.72416 | 26.31859 | 26.14091 | 25.81331
2802.809 | -0.1031817 | 95.65945 | 0.002834575 |  | 26.4676 | 26.60923 | 26.66843 | 26.32691 | 26.1487 | 25.79468
2802.908 | -0.1027258 | 93.89612 | 0.002802148 |  | 26.44833 | 26.57881 | 26.71047 | 26.32967 | 26.14676 | 25.81607
2803.008 | -0.1024488 | 98.2239 | 0.002771114 |  | 26.47515 | 26.64264 | 26.70624 | 26.35113 | 26.16616 | 25.82972
2803.107 | -0.1029206 | 94.76036 | 0.002798338 |  | 26.49918 | 26.6368 | 26.71808 | 26.32827 | 26.12435 | 25.81827
2803.207 | -0.1026316 | 91.74635 | 0.002786979 |  | 26.4719 | 26.6303 | 26.72501 | 26.33206 | 26.16059 | 25.80592
2803.307 | -0.1029137 | 91.14141 | 0.002804007 |  | 26.48265 | 26.62419 | 26.72412 | 26.32262 | 26.16405 | 25.80465
2803.40625 | -0.1026878 | 91.36584 | 0.002773677 |  | 26.48187 | 26.64704 | 26.71146 | 26.32642 | 26.11876 | 25.82694
2803.506 | -0.1027446 | 94.63686 | 0.002800744 |  | 26.4839 | 26.64052 | 26.72477 | 26.30887 | 26.17379 | 25.78071
2803.605 | -0.1029194 | 94.05653 | 0.002794357 |  | 26.48974 | 26.63592 | 26.7185 | 26.29458 | 26.14438 | 25.79735
2803.705 | -0.1036314 | 95.81644 | 0.002829102 |  | 26.5029 | 26.63669 | 26.71836 | 26.28935 | 26.12072 | 25.8162
2803.805 | -0.102187 | 93.25404 | 0.002820906 |  | 26.48319 | 26.65136 | 26.67987 | 26.27004 | 26.13536 | 25.79728
2803.904 | -0.1022393 | 91.92908 | 0.002795298 |  | 26.50175 | 26.63626 | 26.72629 | 26.28065 | 26.15513 | 25.78862
2804.004 | -0.1022665 | 87.33085 | 0.002811138 |  | 26.48513 | 26.66331 | 26.70625 | 26.25691 | 26.13224 | 25.78364
2804.104 | -0.1028626 | 87.65667 | 0.002815705 |  | 26.47487 | 26.66034 | 26.7146 | 26.2423 | 26.13651 | 25.78237
2804.203125 | -0.1030738 | 88.70797 | 0.002817676 |  | 26.46723 | 26.64839 | 26.71231 | 26.25063 | 26.1567 | 25.77978
2804.303 | -0.1025124 | 89.1926 | 0.002822035 |  | 26.47844 | 26.63807 | 26.72285 | 26.25215 | 26.15831 | 25.77326
2804.402 | -0.1021933 | 93.50513 | 0.002805397 |  | 26.50177 | 26.64667 | 26.71127 | 26.21846 | 26.13236 | 25.7883
2804.502 | -0.1028524 | 95.43433 | 0.002799023 |  | 26.51001 | 26.64218 | 26.69538 | 26.22175 | 26.11964 | 25.78386
2804.602 | -0.1029268 | 95.31152 | 0.002751329 |  | 26.515 | 26.64327 | 26.69545 | 26.24695 | 26.12051 | 25.78669
2804.701 | -0.1019106 | 90.07598 | 0.00278295 |  | 26.46652 | 26.6568 | 26.71378 | 26.23541 | 26.18094 | 25.8034
2804.801 | -0.1026719 | 90.27604 | 0.002803569 |  | 26.51036 | 26.67576 | 26.70892 | 26.20764 | 26.12734 | 25.7604
2804.9 | -0.1027945 | 91.60942 | 0.002742404 |  | 26.49671 | 26.66395 | 26.70429 | 26.25772 | 26.13744 | 25.80291
2805 | -0.1026384 | 93.69584 | 0.002764725 |  | 26.49117 | 26.66817 | 26.71087 | 26.25321 | 26.13416 | 25.76093
2805.1 | -0.1024965 | 90.01309 | 0.002768412 |  | 26.49243 | 26.60314 | 26.68458 | 26.25606 | 26.15483 | 25.75703
2805.199 | -0.1030131 | 94.30511 | 0.002785132 |  | 26.49686 | 26.6401 | 26.7296 | 26.2338 | 26.17156 | 25.78717
2805.299 | -0.1024522 | 92.11866 | 0.002757098 |  | 26.47305 | 26.64838 | 26.67693 | 26.2526 | 26.16969 | 25.76977
2805.398 | -0.1030983 | 90.93407 | 0.002806265 |  | 26.47005 | 26.66276 | 26.69817 | 26.24073 | 26.14378 | 25.778
2805.498 | -0.1028127 | 90.05662 | 0.002794316 |  | 26.47054 | 26.64162 | 26.69584 | 26.22746 | 26.14014 | 25.78538
2805.598 | -0.1021121 | 92.81543 | 0.002780557 |  | 26.51753 | 26.68207 | 26.70082 | 26.22763 | 26.15198 | 25.77561
2805.697 | -0.1025623 | 91.72471 | 0.002751311 |  | 26.51687 | 26.64877 | 26.69322 | 26.20678 | 26.15352 | 25.76507
2805.796875 | -0.102157 | 90.99718 | 0.00275877 |  | 26.51984 | 26.67149 | 26.70492 | 26.25001 | 26.12927 | 25.76818
2805.896 | -0.1023534 | 87.62682 | 0.002761385 |  | 26.5238 | 26.60004 | 26.6929 | 26.2144 | 26.14515 | 25.78057
2805.996 | -0.1026197 | 89.88618 | 0.002802461 |  | 26.51091 | 26.6454 | 26.69557 | 26.24367 | 26.13724 | 25.77279
2806.096 | -0.1029541 | 91.45083 | 0.002772277 |  | 26.52655 | 26.67489 | 26.66157 | 26.21402 | 26.16047 | 25.76513
2806.195 | -0.1025158 | 87.06905 | 0.002739393 |  | 26.52178 | 26.64776 | 26.68946 | 26.24891 | 26.12967 | 25.77489
2806.295 | -0.1026611 | 94.96975 | 0.002776195 |  | 26.49883 | 26.65232 | 26.68002 | 26.23768 | 26.13878 | 25.78603
2806.395 | -0.102241 | 90.76318 | 0.002790024 |  | 26.51637 | 26.64902 | 26.6791 | 26.19275 | 26.17971 | 25.79355
2806.494 | -0.1025992 | 92.57345 | 0.002741853 |  | 26.51286 | 26.63807 | 26.67861 | 26.26343 | 26.16392 | 25.78867
2806.59375 | -0.1034116 | 93.09045 | 0.002746659 |  | 26.51328 | 26.6098 | 26.68215 | 26.26876 | 26.16423 | 25.80995
2806.693 | -0.1022637 | 95.02352 | 0.002763713 |  | 26.5033 | 26.63309 | 26.70721 | 26.26509 | 26.16102 | 25.79164
2806.793 | -0.1030023 | 89.47765 | 0.002790499 |  | 26.51261 | 26.66133 | 26.67419 | 26.26579 | 26.17422 | 25.78382
2806.893 | -0.1027253 | 89.93677 | 0.002789265 |  | 26.51046 | 26.63928 | 26.70042 | 26.26503 | 26.11896 | 25.80365
2806.992 | -0.1028996 | 94.26386 | 0.002774659 |  | 26.50088 | 26.6508 | 26.69508 | 26.25073 | 26.13874 | 25.78393
2807.092 | -0.1022716 | 94.14721 | 0.002727941 |  | 26.53118 | 26.66737 | 26.68102 | 26.24233 | 26.13701 | 25.79141
2807.191 | -0.1027389 | 93.7879 | 0.002736094 |  | 26.48375 | 26.63467 | 26.66805 | 26.2389 | 26.14631 | 25.83283
2807.291 | -0.1022614 | 91.19746 | 0.002774406 |  | 26.51246 | 26.60934 | 26.68199 | 26.24964 | 26.15023 | 25.8188
2807.390625 | -0.1028768 | 95.40745 | 0.002750558 |  | 26.53478 | 26.66893 | 26.67 | 26.25361 | 26.12338 | 25.79955
2807.49 | -0.1028047 | 93.1834 | 0.002724165 |  | 26.51206 | 26.65742 | 26.69026 | 26.27461 | 26.18744 | 25.80477
2807.59 | -0.1027054 | 91.22047 | 0.002767694 |  | 26.52914 | 26.6663 | 26.6556 | 26.25047 | 26.16274 | 25.80545
2807.689 | -0.1029211 | 98.58322 | 0.002787431 |  | 26.49456 | 26.65334 | 26.65481 | 26.27225 | 26.15102 | 25.80957
2807.789 | -0.102828 | 86.76122 | 0.002777823 |  | 26.515 | 26.65968 | 26.68013 | 26.24862 | 26.1597 | 25.81154
2807.889 | -0.1026957 | 91.05414 | 0.002740561 |  | 26.50942 | 26.6505 | 26.68939 | 26.25115 | 26.15401 | 25.81295
2807.988 | -0.102438 | 88.92648 | 0.002744962 |  | 26.51854 | 26.65633 | 26.65494 | 26.25751 | 26.14058 | 25.81781
2808.088 | -0.1027008 | 92.38274 | 0.002811895 |  | 26.51047 | 26.66007 | 26.68777 | 26.2848 | 26.17595 | 25.80871
2808.1875 | -0.1019344 | 88.17913 | 0.002779466 |  | 26.52483 | 26.67608 | 26.64509 | 26.2834 | 26.14378 | 25.82924
2808.287 | -0.1023806 | 88.70911 | 0.002732894 |  | 26.51928 | 26.69251 | 26.6928 | 26.27137 | 26.1468 | 25.81696
2808.387 | -0.102769 | 92.36178 | 0.002818211 |  | 26.51555 | 26.67586 | 26.65441 | 26.28959 | 26.15743 | 25.86301
2808.486 | -0.1024641 | 88.39035 | 0.002726506 |  | 26.53714 | 26.67538 | 26.66097 | 26.27275 | 26.13685 | 25.83676
2808.586 | -0.1033469 | 89.75335 | 0.002731669 |  | 26.527 | 26.648 | 26.6521 | 26.25805 | 26.14094 | 25.85106
2808.686 | -0.1026668 | 94.94924 | 0.0027613 |  | 26.51398 | 26.65994 | 26.67905 | 26.26011 | 26.1684 | 25.86732
2808.785 | -0.102698 | 88.6681 | 0.002784588 |  | 26.53967 | 26.65955 | 26.63328 | 26.26556 | 26.14791 | 25.83468
2808.885 | -0.1033509 | 95.18165 | 0.002753195 |  | 26.55079 | 26.67194 | 26.69673 | 26.28096 | 26.11512 | 25.85279
2808.984375 | -0.1028008 | 92.06443 | 0.002747981 |  | 26.51452 | 26.64695 | 26.65094 | 26.28437 | 26.1406 | 25.83842
2809.084 | -0.1025691 | 91.18994 | 0.002755134 |  | 26.53114 | 26.68148 | 26.65867 | 26.2534 | 26.15461 | 25.8675
2809.184 | -0.1028257 | 87.67558 | 0.002741599 |  | 26.51483 | 26.66646 | 26.63114 | 26.25245 | 26.12271 | 25.86555
2809.283 | -0.1029149 | 86.63544 | 0.002762281 |  | 26.54059 | 26.6451 | 26.66658 | 26.29885 | 26.16414 | 25.85455
2809.383 | -0.1032311 | 92.0797 | 0.002764434 |  | 26.54189 | 26.63228 | 26.65629 | 26.26896 | 26.16706 | 25.87356
2809.482 | -0.1026452 | 88.45596 | 0.002767588 |  | 26.52555 | 26.64733 | 26.64812 | 26.26005 | 26.14811 | 25.90323
2809.582 | -0.1031181 | 87.07383 | 0.002746371 |  | 26.50633 | 26.63336 | 26.65091 | 26.24745 | 26.15087 | 25.85795
2809.682 | -0.1023318 | 85.73772 | 0.002773502 |  | 26.50631 | 26.64725 | 26.62342 | 26.23607 | 26.15022 | 25.86362
2809.78125 | -0.1035178 | 89.40724 | 0.002734975 |  | 26.55331 | 26.65432 | 26.6191 | 26.2497 | 26.15168 | 25.86233
2809.881 | -0.1032271 | 90.19948 | 0.002739227 |  | 26.53533 | 26.64282 | 26.62994 | 26.24333 | 26.16556 | 25.84971
2809.98 | -0.1028609 | 88.93285 | 0.002766647 |  | 26.54556 | 26.65071 | 26.69484 | 26.25387 | 26.15896 | 25.87082
2810.08 | -0.1026884 | 87.27023 | 0.002735237 |  | 26.53767 | 26.64007 | 26.61214 | 26.25005 | 26.14935 | 25.87784
2810.18 | -0.1024448 | 81.76264 | 0.002716531 |  | 26.51976 | 26.672 | 26.64518 | 26.24472 | 26.14527 | 25.86365
2810.279 | -0.1028768 | 93.14513 | 0.002752203 |  | 26.52851 | 26.61333 | 26.62049 | 26.26373 | 26.14351 | 25.85514
2810.379 | -0.1027451 | 87.97406 | 0.00273159 |  | 26.55209 | 26.64644 | 26.65547 | 26.27771 | 26.1303 | 25.84615
2810.479 | -0.103272 | 90.41001 | 0.002790918 |  | 26.54373 | 26.61257 | 26.60765 | 26.25595 | 26.15504 | 25.86864
2810.578125 | -0.1027979 | 86.64137 | 0.002798149 |  | 26.55271 | 26.62962 | 26.68711 | 26.26464 | 26.12501 | 25.87843
2810.678 | -0.1028536 | 89.61778 | 0.002774429 |  | 26.54078 | 26.64224 | 26.64951 | 26.24126 | 26.15852 | 25.85525
2810.777 | -0.1028189 | 91.09196 | 0.002752342 |  | 26.55344 | 26.60037 | 26.6544 | 26.24184 | 26.15243 | 25.86907
2810.877 | -0.1028235 | 92.89221 | 0.00274029 |  | 26.56587 | 26.62015 | 26.61767 | 26.24593 | 26.14582 | 25.83213
2810.977 | -0.1036376 | 85.87762 | 0.002730086 |  | 26.52079 | 26.59538 | 26.65156 | 26.23882 | 26.14955 | 25.85441
2811.076 | -0.1027639 | 91.05482 | 0.002760058 |  | 26.52555 | 26.63529 | 26.6675 | 26.26057 | 26.13289 | 25.84981
2811.176 | -0.1029875 | 86.66575 | 0.002708318 |  | 26.53176 | 26.60475 | 26.63324 | 26.2309 | 26.16553 | 25.83891
2811.275 | -0.1030142 | 89.0518 | 0.002733518 |  | 26.54168 | 26.64465 | 26.64526 | 26.23154 | 26.15126 | 25.87377
2811.375 | -0.1033339 | 89.85542 | 0.002736684 |  | 26.54911 | 26.63577 | 26.67999 | 26.23706 | 26.14312 | 25.83986
2811.475 | -0.1029927 | 94.44752 | 0.00272664 |  | 26.56398 | 26.63324 | 26.65153 | 26.2109 | 26.15309 | 25.85796
2811.574 | -0.1031959 | 88.46531 | 0.002735255 |  | 26.55478 | 26.66647 | 26.65677 | 26.2252 | 26.1578 | 25.82921
2811.674 | -0.1036047 | 91.7721 | 0.002774895 |  | 26.55931 | 26.6446 | 26.65826 | 26.19013 | 26.15241 | 25.84985
2811.773 | -0.1030409 | 91.73587 | 0.002746037 |  | 26.55132 | 26.63823 | 26.67913 | 26.2087 | 26.15164 | 25.79894
2811.873 | -0.1030858 | 83.97234 | 0.002707881 |  | 26.5435 | 26.67231 | 26.66411 | 26.20642 | 26.12274 | 25.83896
2811.973 | -0.1033418 | 89.78114 | 0.002685187 |  | 26.56126 | 26.6606 | 26.66443 | 26.22882 | 26.16046 | 25.83728
2812.072 | -0.1031357 | 78.62993 | 0.002717571 |  | 26.56911 | 26.66937 | 26.67903 | 26.22758 | 26.126 | 25.80299
2812.171875 | -0.1032708 | 89.83309 | 0.002750415 |  | 26.56555 | 26.64678 | 26.65967 | 26.23075 | 26.15097 | 25.79783
2812.271 | -0.1030199 | 89.71894 | 0.002734327 |  | 26.57754 | 26.65221 | 26.66323 | 26.22183 | 26.13764 | 25.83511
2812.371 | -0.1030597 | 88.7401 | 0.002769161 |  | 26.54382 | 26.64905 | 26.64426 | 26.18481 | 26.13912 | 25.78968
2812.471 | -0.1032385 | 85.83478 | 0.002732496 |  | 26.54331 | 26.66797 | 26.63828 | 26.20534 | 26.12944 | 25.82845
2812.57 | -0.1037409 | 78.38887 | 0.002736718 |  | 26.5381 | 26.66524 | 26.6556 | 26.21806 | 26.15178 | 25.78615
2812.67 | -0.1037727 | 89.2817 | 0.002711331 |  | 26.54988 | 26.66602 | 26.65517 | 26.21199 | 26.1319 | 25.83771
2812.77 | -0.1026043 | 87.65189 | 0.002694248 |  | 26.56714 | 26.67157 | 26.65755 | 26.22917 | 26.14737 | 25.8046875
2812.869 | -0.1030653 | 85.54587 | 0.00272598 |  | 26.55956 | 26.68755 | 26.623 | 26.23453 | 26.15177 | 25.79625
2812.96875 | -0.1029927 | 86.0182 | 0.002750532 |  | 26.55101 | 26.61229 | 26.67194 | 26.24555 | 26.14888 | 25.82159
2813.068 | -0.1027377 | 86.38504 | 0.00275669 |  | 26.57095 | 26.6741 | 26.64157 | 26.22984 | 26.14285 | 25.80749
2813.168 | -0.1040401 | 93.06924 | 0.00271708 |  | 26.57887 | 26.68822 | 26.69255 | 26.22101 | 26.13898 | 25.81453
2813.268 | -0.1037296 | 90.1375 | 0.002755509 |  | 26.55881 | 26.67256 | 26.63303 | 26.25148 | 26.13882 | 25.8313
2813.367 | -0.1031743 | 88.23678 | 0.002782227 |  | 26.5286 | 26.66156 | 26.62415 | 26.24507 | 26.10836 | 25.81591
2813.467 | -0.1037211 | 89.10625 | 0.002743881 |  | 26.54449 | 26.66546 | 26.6544 | 26.21572 | 26.10996 | 25.79778
2813.566 | -0.1033367 | 91.38453 | 0.002740532 |  | 26.54395 | 26.68996 | 26.64727 | 26.2307 | 26.13683 | 25.78655
2813.666 | -0.1036972 | 92.94963 | 0.002758361 |  | 26.55019 | 26.66093 | 26.66922 | 26.25667 | 26.14463 | 25.80542
2813.765625 | -0.1032027 | 93.10411 | 0.002745097 |  | 26.54327 | 26.62684 | 26.6446 | 26.22408 | 26.12105 | 25.8004
2813.865 | -0.102941 | 89.81327 | 0.002762164 |  | 26.56326 | 26.67257 | 26.68479 | 26.24851 | 26.11754 | 25.78973
2813.965 | -0.1029075 | 84.85571 | 0.002771106 |  | 26.56759 | 26.67217 | 26.63328 | 26.24356 | 26.13219 | 25.78738
2814.064 | -0.1033935 | 88.7483 | 0.002791798 |  | 26.52614 | 26.66602 | 26.66656 | 26.25551 | 26.10167 | 25.79327
2814.164 | -0.1029728 | 86.88335 | 0.002766319 |  | 26.53906 | 26.65719 | 26.64209 | 26.24568 | 26.12424 | 25.80437
2814.264 | -0.1036995 | 87.66122 | 0.002788788 |  | 26.54184 | 26.68595 | 26.67616 | 26.26714 | 26.10923 | 25.8134
2814.363 | -0.1032209 | 91.71263 | 0.002747283 |  | 26.53271 | 26.67656 | 26.66611 | 26.24055 | 26.11822 | 25.81703
2814.463 | -0.1035888 | 90.07188 | 0.002777459 |  | 26.52586 | 26.67215 | 26.63695 | 26.28103 | 26.12262 | 25.83094
2814.5625 | -0.1032453 | 88.07159 | 0.002754821 |  | 26.54537 | 26.69062 | 26.6643 | 26.26807 | 26.12007 | 25.81403
2814.662 | -0.1032987 | 84.78667 | 0.002751606 |  | 26.53513 | 26.6796875 | 26.67411 | 26.27787 | 26.114 | 25.82303
2814.762 | -0.1033651 | 88.72825 | 0.002776816 |  | 26.55198 | 26.65444 | 26.67347 | 26.25928 | 26.156 | 25.78905
2814.861 | -0.1037125 | 80.0246 | 0.002724281 |  | 26.54254 | 26.62905 | 26.6476 | 26.23752 | 26.11686 | 25.83708
2814.961 | -0.1033986 | 92.39436 | 0.002670606 |  | 26.53257 | 26.67336 | 26.67278 | 26.24516 | 26.12034 | 25.80958
2815.061 | -0.1032425 | 93.21849 | 0.002746364 |  | 26.53388 | 26.65162 | 26.67193 | 26.25519 | 26.12562 | 25.8181
2815.16 | -0.1033327 | 90.71054 | 0.00274137 |  | 26.52739 | 26.69019 | 26.66246 | 26.26202 | 26.1076 | 25.82199
2815.26 | -0.1031653 | 85.02865 | 0.002741848 |  | 26.52407 | 26.67454 | 26.64271 | 26.24578 | 26.12565 | 25.82038
2815.359375 | -0.1037364 | 90.31158 | 0.00274183 |  | 26.54417 | 26.65483 | 26.66811 | 26.26049 | 26.11828 | 25.83116
2815.459 | -0.1039254 | 87.32355 | 0.002758469 |  | 26.52873 | 26.64323 | 26.66445 | 26.23965 | 26.11425 | 25.82504
2815.559 | -0.1030903 | 86.57256 | 0.002776244 |  | 26.54181 | 26.67062 | 26.66973 | 26.24219 | 26.11494 | 25.84809
2815.658 | -0.1037585 | 90.05616 | 0.002724368 |  | 26.5518 | 26.66877 | 26.65962 | 26.2474 | 26.13901 | 25.84097
2815.758 | -0.1029172 | 90.08327 | 0.002763209 |  | 26.52809 | 26.6418 | 26.6657 | 26.2101 | 26.15607 | 25.83266
2815.857 | -0.1040748 | 84.33735 | 0.002786812 |  | 26.52153 | 26.63105 | 26.66534 | 26.21404 | 26.12138 | 25.82456
2815.957 | -0.1033015 | 89.75608 | 0.002762461 |  | 26.55243 | 26.67633 | 26.6604 | 26.22448 | 26.14399 | 25.82324
2816.057 | -0.1030097 | 86.56322 | 0.002766263 |  | 26.56138 | 26.68999 | 26.67028 | 26.23967 | 26.11054 | 25.82547
2816.15625 | -0.1030386 | 87.8287 | 0.002793961 |  | 26.54559 | 26.66503 | 26.6394 | 26.19972 | 26.13311 | 25.81663
2816.256 | -0.1034718 | 87.34155 | 0.00275483 |  | 26.53149 | 26.67115 | 26.67577 | 26.19298 | 26.13401 | 25.8233
2816.355 | -0.1044864 | 88.17868 | 0.002788268 |  | 26.50799 | 26.69536 | 26.64997 | 26.23646 | 26.10494 | 25.83401
2816.455 | -0.1034605 | 80.39281 | 0.002777128 |  | 26.54698 | 26.70055 | 26.65436 | 26.23981 | 26.12795 | 25.8392
2816.555 | -0.1036609 | 87.09206 | 0.002795623 |  | 26.52688 | 26.6672 | 26.6715 | 26.23789 | 26.13665 | 25.82552
2816.654 | -0.1030171 | 86.66302 | 0.002776677 |  | 26.50183 | 26.66665 | 26.66942 | 26.2436 | 26.12072 | 25.82295
2816.754 | -0.1035246 | 87.79202 | 0.00278314 |  | 26.51711 | 26.62436 | 26.66016 | 26.20262 | 26.11882 | 25.80602
2816.854 | -0.1040867 | 81.18641 | 0.00277636 |  | 26.50753 | 26.67795 | 26.67842 | 26.23817 | 26.14235 | 25.83941
2816.953125 | -0.1039203 | 85.03138 | 0.002794217 |  | 26.5263 | 26.68307 | 26.66454 | 26.27459 | 26.13592 | 25.82127
2817.053 | -0.1035422 | 85.04755 | 0.00277556 |  | 26.53612 | 26.64482 | 26.67616 | 26.24437 | 26.11245 | 25.79346
2817.152 | -0.1033424 | 81.21056 | 0.002777968 |  | 26.51067 | 26.62397 | 26.61639 | 26.23573 | 26.14417 | 25.8065
2817.252 | -0.1036739 | 78.72517 | 0.002777833 |  | 26.49566 | 26.64744 | 26.67064 | 26.27833 | 26.11812 | 25.84682
2817.352 | -0.1036711 | 85.82703 | 0.002770798 |  | 26.52561 | 26.65742 | 26.62948 | 26.26767 | 26.11241 | 25.82543
2817.451 | -0.1037818 | 84.10654 | 0.002740991 |  | 26.51588 | 26.66661 | 26.6432 | 26.24618 | 26.11399 | 25.7935
2817.551 | -0.1035144 | 88.38602 | 0.002729019 |  | 26.53422 | 26.64997 | 26.66575 | 26.24928 | 26.13107 | 25.82025
2817.65 | -0.1042451 | 88.36164 | 0.002753308 |  | 26.51058 | 26.64951 | 26.64695 | 26.26016 | 26.11605 | 25.80904
2817.75 | -0.1035683 | 85.33192 | 0.002766409 |  | 26.5323 | 26.65701 | 26.67973 | 26.24794 | 26.12405 | 25.81603
2817.85 | -0.1044233 | 88.67721 | 0.00274675 |  | 26.52829 | 26.66058 | 26.66319 | 26.26222 | 26.11901 | 25.82456
2817.949 | -0.1038993 | 87.35318 | 0.002750039 |  | 26.56286 | 26.68186 | 26.64986 | 26.24036 | 26.13217 | 25.83044
2818.049 | -0.1040117 | 86.0018 | 0.002740912 |  | 26.53999 | 26.65794 | 26.63222 | 26.2819 | 26.11003 | 25.81297
2818.148 | -0.103641 | 84.51735 | 0.002732463 |  | 26.52345 | 26.66468 | 26.66904 | 26.22655 | 26.12309 | 25.81415
2818.248 | -0.1040066 | 88.1707 | 0.00277631 |  | 26.5614 | 26.68496 | 26.62453 | 26.25231 | 26.12858 | 25.80964
2818.348 | -0.1042298 | 85.2966 | 0.002743571 |  | 26.54445 | 26.6772 | 26.65863 | 26.25105 | 26.12033 | 25.81698
2818.447 | -0.1033776 | 85.37384 | 0.002772877 |  | 26.55298 | 26.63643 | 26.6346 | 26.28183 | 26.12704 | 25.8036
2818.546875 | -0.1031982 | 84.341 | 0.002739826 |  | 26.51574 | 26.65376 | 26.63477 | 26.2194 | 26.11728 | 25.73327
2818.646 | -0.1043989 | 82.77043 | 0.00276582 |  | 26.53135 | 26.6642 | 26.64312 | 26.24062 | 26.11353 | 25.7836
2818.746 | -0.1034151 | 88.62276 | 0.002703518 |  | 26.50413 | 26.64337 | 26.64437 | 26.25359 | 26.09709 | 25.77254
2818.846 | -0.1037063 | 79.85371 | 0.002761004 |  | 26.5228 | 26.68461 | 26.6616 | 26.245 | 26.12538 | 25.80085
2818.945 | -0.1030807 | 88.14245 | 0.002761063 |  | 26.53464 | 26.63853 | 26.67178 | 26.25414 | 26.09877 | 25.74286
2819.045 | -0.1036751 | 87.28459 | 0.00272371 |  | 26.53584 | 26.68382 | 26.6307 | 26.26453 | 26.09277 | 25.79548
2819.145 | -0.1039527 | 86.33173 | 0.002778477 |  | 26.53249 | 26.68733 | 26.64739 | 26.29045 | 26.09751 | 25.75541
2819.244 | -0.1033498 | 85.34513 | 0.002766206 |  | 26.51606 | 26.68077 | 26.65214 | 26.2755 | 26.1002 | 25.78749
2819.34375 | -0.1041071 | 88.21901 | 0.002793565 |  | 26.50482 | 26.67742 | 26.6575 | 26.27183 | 26.11011 | 25.76542
2819.443 | -0.1044319 | 90.87688 | 0.002788638 |  | 26.51222 | 26.69282 | 26.64163 | 26.27234 | 26.10359 | 25.76369
2819.543 | -0.104211 | 92.44425 | 0.002775426 |  | 26.51534 | 26.69306 | 26.63762 | 26.26034 | 26.11897 | 25.77131
2819.643 | -0.1042485 | 92.55704 | 0.002782908 |  | 26.51917 | 26.67329 | 26.65618 | 26.26167 | 26.11625 | 25.77571
2819.742 | -0.1037046 | 91.43101 | 0.00278902 |  | 26.51069 | 26.66422 | 26.67053 | 26.27872 | 26.09953 | 25.77618
2819.842 | -0.1038278 | 88.21081 | 0.002764221 |  | 26.5065 | 26.64878 | 26.633 | 26.27401 | 26.11473 | 25.78754
2819.941 | -0.1039237 | 99.37318 | 0.002735003 |  | 26.52634 | 26.70688 | 26.65484 | 26.2729 | 26.09903 | 25.78085
2820.041 | -0.1038494 | 91.62582 | 0.00276191 |  | 26.51875 | 26.67996 | 26.64893 | 26.27862 | 26.09202 | 25.78313
2820.140625 | -0.1037977 | 88.58653 | 0.002785232 |  | 26.52826 | 26.67283 | 26.66376 | 26.26676 | 26.0804 | 25.78113
2820.24 | -0.1040838 | 91.63448 | 0.002759635 |  | 26.51055 | 26.68535 | 26.61271 | 26.29765 | 26.09085 | 25.77571
2820.34 | -0.1037472 | 94.00685 | 0.002753425 |  | 26.5201 | 26.70274 | 26.66881 | 26.2757 | 26.1154 | 25.773
2820.439 | -0.1040044 | 97.02701 | 0.002741704 |  | 26.53347 | 26.68395 | 26.67208 | 26.28533 | 26.10328 | 25.75955
2820.539 | -0.1032618 | 87.14925 | 0.002734525 |  | 26.50642 | 26.69235 | 26.66536 | 26.27637 | 26.10653 | 25.78153
2820.639 | -0.1041611 | 91.87554 | 0.002768087 |  | 26.52171 | 26.66039 | 26.64568 | 26.29071 | 26.09484 | 25.76836
2820.738 | -0.1037722 | 91.4244 | 0.00276147 |  | 26.49898 | 26.69114 | 26.65008 | 26.32654 | 26.10336 | 25.77404
2820.838 | -0.1038272 | 86.7578 | 0.002787864 |  | 26.52612 | 26.67054 | 26.6505 | 26.3046 | 26.11736 | 25.78604
2820.9375 | -0.1041094 | 92.19157 | 0.002778855 |  | 26.51926 | 26.67168 | 26.65808 | 26.30429 | 26.09668 | 25.77604
2821.037 | -0.1041452 | 87.90229 | 0.002735131 |  | 26.52749 | 26.66191 | 26.65469 | 26.30334 | 26.12948 | 25.77285
2821.137 | -0.1030199 | 95.91213 | 0.00275351 |  | 26.50434 | 26.66121 | 26.65095 | 26.27254 | 26.10489 | 25.79079
2821.236 | -0.1039686 | 90.90103 | 0.002742814 |  | 26.53802 | 26.67598 | 26.67508 | 26.26699 | 26.09061 | 25.77085
2821.336 | -0.1038414 | 94.29349 | 0.002798125 |  | 26.5217 | 26.68101 | 26.64848 | 26.32327 | 26.07972 | 25.75571
2821.436 | -0.104177 | 81.73485 | 0.002732322 |  | 26.53408 | 26.65534 | 26.68703 | 26.30776 | 26.10201 | 25.79483
2821.535 | -0.1039158 | 82.56034 | 0.002757645 |  | 26.51115 | 26.64459 | 26.65442 | 26.32477 | 26.09402 | 25.77043
2821.635 | -0.1038113 | 90.31796 | 0.002740318 |  | 26.51256 | 26.67351 | 26.66694 | 26.27988 | 26.11037 | 25.78948
2821.734375 | -0.1038976 | 91.98331 | 0.002750711 |  | 26.51579 | 26.65035 | 26.62488 | 26.32479 | 26.09256 | 25.77452
2821.834 | -0.103888 | 92.85917 | 0.002787333 |  | 26.47982 | 26.67726 | 26.63902 | 26.32492 | 26.09935 | 25.8087
2821.934 | -0.1038602 | 87.88748 | 0.002762614 |  | 26.51348 | 26.6636 | 26.64268 | 26.29488 | 26.09949 | 25.77955
2822.033 | -0.1040072 | 86.29891 | 0.002792367 |  | 26.50755 | 26.65895 | 26.66484 | 26.3175 | 26.08849 | 25.77334
2822.133 | -0.1043904 | 93.79382 | 0.00276737 |  | 26.52513 | 26.64312 | 26.64612 | 26.30995 | 26.07168 | 25.79906
2822.232 | -0.1035627 | 89.10375 | 0.002757465 |  | 26.50016 | 26.64194 | 26.64976 | 26.3181 | 26.11164 | 25.76606
2822.332 | -0.1036762 | 82.77567 | 0.002767675 |  | 26.52008 | 26.65324 | 26.66439 | 26.29308 | 26.09816 | 25.78084
2822.432 | -0.1034781 | 90.37196 | 0.002746565 |  | 26.50527 | 26.65547 | 26.62933 | 26.29694 | 26.08391 | 25.78808
2822.53125 | -0.1034406 | 84.96964 | 0.00275028 |  | 26.52234 | 26.62085 | 26.67294 | 26.29004 | 26.07829 | 25.78465
2822.631 | -0.1034429 | 79.95876 | 0.002790629 |  | 26.51886 | 26.6322 | 26.63897 | 26.31022 | 26.10791 | 25.78473
2822.73 | -0.1035292 | 86.34152 | 0.002726445 |  | 26.53968 | 26.62407 | 26.65575 | 26.29539 | 26.1018 | 25.79946
2822.83 | -0.1034434 | 86.39574 | 0.002725017 |  | 26.5172 | 26.645 | 26.64822 | 26.2962 | 26.10996 | 25.78556
2822.93 | -0.1036688 | 86.92094 | 0.002795283 |  | 26.5097 | 26.63954 | 26.68808 | 26.28679 | 26.10038 | 25.79301
2823.029 | -0.1039544 | 85.42647 | 0.002753402 |  | 26.51809 | 26.62627 | 26.64605 | 26.29673 | 26.07714 | 25.76196
2823.129 | -0.1038216 | 83.24253 | 0.002735768 |  | 26.50274 | 26.64385 | 26.66203 | 26.30317 | 26.09492 | 25.80197
2823.229 | -0.1035468 | 90.93088 | 0.002754232 |  | 26.54484 | 26.61881 | 26.61653 | 26.30144 | 26.08998 | 25.79188
2823.328125 | -0.1039516 | 83.63557 | 0.002758961 |  | 26.50745 | 26.63937 | 26.66572 | 26.29725 | 26.10785 | 25.77972
2823.428 | -0.1039822 | 86.5598 | 0.00272334 |  | 26.51885 | 26.60257 | 26.67104 | 26.27873 | 26.08678 | 25.77202
2823.527 | -0.1034968 | 81.75148 | 0.002724057 |  | 26.51148 | 26.68962 | 26.66708 | 26.28714 | 26.0739 | 25.81639
2823.627 | -0.1037551 | 80.16998 | 0.002724613 |  | 26.52864 | 26.65047 | 26.65362 | 26.29704 | 26.09849 | 25.81838
2823.727 | -0.1032635 | 79.25766 | 0.002749533 |  | 26.52855 | 26.61702 | 26.6948 | 26.28405 | 26.10889 | 25.78086
2823.826 | -0.1042025 | 83.26782 | 0.002716691 |  | 26.52641 | 26.62061 | 26.68219 | 26.27106 | 26.13307 | 25.79973
2823.926 | -0.1035848 | 89.06114 | 0.002741368 |  | 26.52672 | 26.64484 | 26.65613 | 26.28927 | 26.08402 | 25.78156
2824.025 | -0.104492 | 82.45371 | 0.002723381 |  | 26.54567 | 26.61221 | 26.69238 | 26.28669 | 26.09254 | 25.79406
2824.125 | -0.103884 | 89.63577 | 0.00275146 |  | 26.52415 | 26.63001 | 26.67494 | 26.28505 | 26.09362 | 25.81217
2824.225 | -0.1045295 | 83.8158 | 0.002756921 |  | 26.53119 | 26.61825 | 26.67107 | 26.27715 | 26.09374 | 25.80666
2824.324 | -0.1038636 | 88.94129 | 0.002786731 |  | 26.53143 | 26.60997 | 26.66404 | 26.2937 | 26.09175 | 25.77236
2824.424 | -0.1034275 | 89.47537 | 0.002742385 |  | 26.5108 | 26.63695 | 26.63109 | 26.29355 | 26.09394 | 25.80571
2824.523 | -0.1038766 | 90.34007 | 0.002775202 |  | 26.52645 | 26.64384 | 26.67896 | 26.26394 | 26.10332 | 25.80143
2824.623 | -0.104001 | 80.72866 | 0.002768033 |  | 26.52113 | 26.62451 | 26.67607 | 26.30576 | 26.08775 | 25.80123
2824.723 | -0.1044625 | 88.02784 | 0.002740978 |  | 26.5134 | 26.62881 | 26.6766 | 26.30259 | 26.10803 | 25.78083
2824.822 | -0.1038057 | 83.80304 | 0.002755695 |  | 26.51094 | 26.62775 | 26.67165 | 26.28752 | 26.08921 | 25.81489
2824.921875 | -0.1037466 | 82.23566 | 0.002774814 |  | 26.50319 | 26.60822 | 26.71573 | 26.24873 | 26.13198 | 25.78925
2825.021 | -0.1047839 | 85.956 | 0.002761944 |  | 26.51681 | 26.61235 | 26.68803 | 26.30268 | 26.13244 | 25.81093
2825.121 | -0.1046618 | 84.21454 | 0.002790662 |  | 26.52589 | 26.62536 | 26.68859 | 26.28215 | 26.11762 | 25.82542
2825.221 | -0.1036138 | 80.61018 | 0.00278549 |  | 26.50237 | 26.60565 | 26.67477 | 26.27073 | 26.1103 | 25.80271
2825.32 | -0.1041792 | 80.62886 | 0.002729608 |  | 26.5189 | 26.62266 | 26.67897 | 26.29549 | 26.10323 | 25.7855
2825.42 | -0.1041906 | 81.34978 | 0.002735875 |  | 26.51863 | 26.66392 | 26.68007 | 26.32826 | 26.10255 | 25.78638
2825.52 | -0.1037932 | 87.35522 | 0.002730765 |  | 26.51215 | 26.6246 | 26.69963 | 26.30835 | 26.09598 | 25.79246
2825.619 | -0.1036461 | 81.44092 | 0.002761464 |  | 26.50903 | 26.61638 | 26.67769 | 26.29586 | 26.09103 | 25.80949
2825.71875 | -0.104295 | 85.35767 | 0.002738624 |  | 26.52288 | 26.63136 | 26.70185 | 26.30184 | 26.13136 | 25.79599
2825.818 | -0.1041134 | 85.13573 | 0.002745315 |  | 26.51635 | 26.60328 | 26.68744 | 26.31323 | 26.08759 | 25.79831
2825.918 | -0.1032941 | 82.31882 | 0.002771593 |  | 26.51195 | 26.63326 | 26.69736 | 26.29027 | 26.10701 | 25.81178
2826.018 | -0.1043092 | 86.71679 | 0.002759371 |  | 26.53309 | 26.58685 | 26.71776 | 26.30273 | 26.11793 | 25.80159
2826.117 | -0.1039851 | 84.3034 | 0.002742381 |  | 26.50607 | 26.6091 | 26.70881 | 26.28744 | 26.10395 | 25.82504
2826.217 | -0.1046351 | 81.84353 | 0.002724659 |  | 26.5582 | 26.6052 | 26.71621 | 26.29328 | 26.11355 | 25.84605
2826.316 | -0.1042899 | 83.03359 | 0.002768235 |  | 26.5253 | 26.59709 | 26.71428 | 26.29909 | 26.133 | 25.81092
2826.416 | -0.1040804 | 85.28362 | 0.002738478 |  | 26.54226 | 26.6096 | 26.74465 | 26.3112 | 26.10576 | 25.81946
2826.515625 | -0.1039561 | 95.11716 | 0.002721219 |  | 26.51841 | 26.61827 | 26.66903 | 26.33442 | 26.10165 | 25.82868
2826.615 | -0.104215 | 87.9727 | 0.002730642 |  | 26.5204 | 26.61634 | 26.71737 | 26.30424 | 26.0984 | 25.81228
2826.715 | -0.1040299 | 87.14925 | 0.00272766 |  | 26.52007 | 26.62864 | 26.66476 | 26.30054 | 26.11183 | 25.78515
2826.814 | -0.104412 | 84.67069 | 0.002742324 |  | 26.51961 | 26.6433 | 26.69955 | 26.30515 | 26.09834 | 25.83897
2826.914 | -0.1040271 | 83.78868 | 0.002758726 |  | 26.53601 | 26.58933 | 26.66998 | 26.30713 | 26.10421 | 25.81778
2827.014 | -0.1039374 | 86.65254 | 0.002747304 |  | 26.52189 | 26.59836 | 26.68618 | 26.29583 | 26.09801 | 25.83728
2827.113 | -0.1040055 | 84.13525 | 0.002778701 |  | 26.52284 | 26.60272 | 26.69524 | 26.30657 | 26.10988 | 25.80593
2827.213 | -0.1037404 | 88.30467 | 0.002801507 |  | 26.52622 | 26.61709 | 26.68657 | 26.31874 | 26.09133 | 25.80153
2827.3125 | -0.1035184 | 83.92563 | 0.002734518 |  | 26.53099 | 26.58792 | 26.67677 | 26.33358 | 26.10022 | 25.82795
2827.412 | -0.1038647 | 84.98969 | 0.002764214 |  | 26.52362 | 26.61277 | 26.67713 | 26.30651 | 26.10898 | 25.80511
2827.512 | -0.104228 | 88.08913 | 0.002730225 |  | 26.51094 | 26.59885 | 26.68158 | 26.30115 | 26.10573 | 25.79641
2827.611 | -0.1044489 | 94.29099 | 0.002740367 |  | 26.51762 | 26.56276 | 26.66538 | 26.29642 | 26.09602 | 25.82388
2827.711 | -0.1038272 | 86.61745 | 0.002735887 |  | 26.53524 | 26.5772 | 26.69676 | 26.29123 | 26.10802 | 25.80914
2827.811 | -0.1043745 | 92.08152 | 0.002786142 |  | 26.52017 | 26.55902 | 26.65923 | 26.28973 | 26.11919 | 25.8163
2827.91 | -0.1042655 | 90.22727 | 0.002796522 |  | 26.51923 | 26.56984 | 26.69632 | 26.31045 | 26.10367 | 25.81917
2828.01 | -0.1042116 | 93.24857 | 0.002741052 |  | 26.51721 | 26.60315 | 26.64977 | 26.27487 | 26.09175 | 25.81877
2828.109375 | -0.1038193 | 86.17109 | 0.002772074 |  | 26.52706 | 26.57162 | 26.68282 | 26.29402 | 26.0871 | 25.81739
2828.209 | -0.1039186 | 93.45705 | 0.002737137 |  | 26.50742 | 26.6012 | 26.66264 | 26.27364 | 26.08067 | 25.78259
2828.309 | -0.1042916 | 95.36188 | 0.00275288 |  | 26.51441 | 26.58091 | 26.67445 | 26.30206 | 26.10978 | 25.78538
2828.408 | -0.1044285 | 91.38499 | 0.002741494 |  | 26.54408 | 26.60587 | 26.67464 | 26.28473 | 26.10964 | 25.79766
2828.508 | -0.1035212 | 85.92478 | 0.002767084 |  | 26.51993 | 26.60917 | 26.67601 | 26.30783 | 26.11701 | 25.82373
2828.607 | -0.1040918 | 91.76253 | 0.002729463 |  | 26.53253 | 26.59481 | 26.66618 | 26.28806 | 26.08729 | 25.79069
2828.707 | -0.1044512 | 87.43588 | 0.002726647 |  | 26.51304 | 26.56779 | 26.66289 | 26.3039 | 26.09503 | 25.79567
2828.807 | -0.1040901 | 93.30325 | 0.002753451 |  | 26.51985 | 26.60528 | 26.69461 | 26.31178 | 26.12538 | 25.83078
2828.90625 | -0.1042139 | 87.39214 | 0.002714818 |  | 26.54134 | 26.59646 | 26.6516 | 26.27958 | 26.10132 | 25.80481
2829.006 | -0.1039226 | 90.75771 | 0.002749959 |  | 26.54388 | 26.60239 | 26.68522 | 26.29138 | 26.10007 | 25.82591
2829.105 | -0.1038721 | 89.90395 | 0.002757034 |  | 26.53284 | 26.58584 | 26.66937 | 26.30601 | 26.09765 | 25.82227
2829.205 | -0.1041554 | 92.98427 | 0.002728904 |  | 26.53657 | 26.59761 | 26.69742 | 26.28659 | 26.12382 | 25.79787
2829.305 | -0.1035928 | 90.22226 | 0.002767266 |  | 26.51582 | 26.59987 | 26.70598 | 26.29443 | 26.11013 | 25.78599
2829.404 | -0.103968 | 88.55531 | 0.002762374 |  | 26.55793 | 26.57288 | 26.66053 | 26.30102 | 26.10848 | 25.80113
2829.504 | -0.1040753 | 86.59717 | 0.002738807 |  | 26.52785 | 26.58871 | 26.67272 | 26.30647 | 26.12504 | 25.81916
2829.604 | -0.1038619 | 84.18765 | 0.002780965 |  | 26.53433 | 26.60683 | 26.63585 | 26.29498 | 26.12494 | 25.8393
2829.703125 | -0.1040685 | 88.22607 | 0.002760587 |  | 26.53991 | 26.57036 | 26.66795 | 26.30401 | 26.10501 | 25.84397
2829.803 | -0.1038346 | 79.14967 | 0.0027211 |  | 26.54522 | 26.56953 | 26.65799 | 26.29269 | 26.10451 | 25.81856
2829.902 | -0.103616 | 85.19225 | 0.002719722 |  | 26.54383 | 26.57385 | 26.69917 | 26.2858 | 26.13745 | 25.81259
2830.002 | -0.1035189 | 86.10501 | 0.002757198 |  | 26.5333 | 26.53319 | 26.63117 | 26.31227 | 26.15126 | 25.84558
2830.102 | -0.1041718 | 86.92573 | 0.002750041 |  | 26.528 | 26.5602 | 26.70511 | 26.29109 | 26.10583 | 25.81755
2830.201 | -0.103356 | 89.75585 | 0.002740258 |  | 26.50746 | 26.57443 | 26.64207 | 26.23929 | 26.10348 | 25.81309
2830.301 | -0.1036649 | 85.42806 | 0.002745016 |  | 26.5351 | 26.5964 | 26.65851 | 26.30799 | 26.12738 | 25.83748
2830.4 | -0.1045454 | 87.58012 | 0.002733841 |  | 26.5408 | 26.54759 | 26.64736 | 26.28367 | 26.10759 | 25.81133
2830.5 | -0.1043842 | 87.54434 | 0.002749984 |  | 26.51473 | 26.58549 | 26.66919 | 26.24589 | 26.12912 | 25.83452
2830.6 | -0.103767 | 86.73912 | 0.002759426 |  | 26.5363 | 26.55378 | 26.68116 | 26.2991 | 26.13138 | 25.8104
2830.699 | -0.1046595 | 87.76536 | 0.002777824 |  | 26.56253 | 26.57452 | 26.65466 | 26.28281 | 26.10455 | 25.83836
2830.799 | -0.1036138 | 88.6043 | 0.002778396 |  | 26.57417 | 26.57433 | 26.66275 | 26.2799 | 26.09316 | 25.8105
2830.898 | -0.1042667 | 95.22198 | 0.002760259 |  | 26.53524 | 26.58602 | 26.66653 | 26.25595 | 26.11319 | 25.81311
2830.998 | -0.1037864 | 93.44656 | 0.002751786 |  | 26.54417 | 26.55489 | 26.66981 | 26.25344 | 26.10656 | 25.80842
2831.098 | -0.1038272 | 86.17086 | 0.002755987 |  | 26.5187 | 26.55853 | 26.65124 | 26.29232 | 26.1038 | 25.81295
2831.197 | -0.1042332 | 86.3962 | 0.00277807 |  | 26.56607 | 26.58098 | 26.66482 | 26.24127 | 26.11094 | 25.79972
2831.296875 | -0.1050842 | 86.75644 | 0.002749662 |  | 26.51627 | 26.59258 | 26.63539 | 26.28118 | 26.11827 | 25.8395
2831.396 | -0.1041991 | 86.77489 | 0.002766122 |  | 26.53721 | 26.58354 | 26.6805 | 26.28064 | 26.11159 | 25.81038
2831.496 | -0.103553 | 91.45516 | 0.002765754 |  | 26.5148 | 26.57975 | 26.64306 | 26.26265 | 26.11658 | 25.81738
2831.596 | -0.1043041 | 87.82733 | 0.002734942 |  | 26.5324 | 26.58048 | 26.66592 | 26.25551 | 26.1222 | 25.80198
2831.695 | -0.1042383 | 89.20834 | 0.002774503 |  | 26.54082 | 26.57025 | 26.63575 | 26.28395 | 26.11205 | 25.78832
2831.795 | -0.1041389 | 84.10586 | 0.002748654 |  | 26.53669 | 26.57095 | 26.67969 | 26.27132 | 26.08002 | 25.81495
2831.895 | -0.104391 | 88.11761 | 0.002729046 |  | 26.53467 | 26.56408 | 26.64834 | 26.27615 | 26.12527 | 25.79984
2831.994 | -0.1041628 | 92.22894 | 0.002763295 |  | 26.52523 | 26.56486 | 26.63168 | 26.25607 | 26.09742 | 25.8041
2832.09375 | -0.1038198 | 87.70566 | 0.002771039 |  | 26.5474 | 26.55999 | 26.62407 | 26.25129 | 26.09944 | 25.82451
2832.193 | -0.1045125 | 90.08327 | 0.002766466 |  | 26.53144 | 26.58901 | 26.64302 | 26.26858 | 26.10963 | 25.79327
2832.293 | -0.1043507 | 91.59642 | 0.002769225 |  | 26.53406 | 26.5842 | 26.64344 | 26.24498 | 26.09618 | 25.83109
2832.393 | -0.1042638 | 89.43436 | 0.002757458 |  | 26.52266 | 26.55869 | 26.64773 | 26.2649 | 26.10188 | 25.82646
2832.492 | -0.1042343 | 89.20765 | 0.002733018 |  | 26.53526 | 26.56384 | 26.62167 | 26.24336 | 26.11595 | 25.7964
2832.592 | -0.1041571 | 88.76151 | 0.002740844 |  | 26.53191 | 26.57269 | 26.62983 | 26.25295 | 26.11183 | 25.80962
2832.691 | -0.1042417 | 89.93449 | 0.002735033 |  | 26.53885 | 26.58605 | 26.64204 | 26.23313 | 26.10904 | 25.81353
2832.791 | -0.1042894 | 88.76926 | 0.00275478 |  | 26.55027 | 26.60828 | 26.63366 | 26.25645 | 26.10105 | 25.81557
2832.890625 | -0.1045789 | 86.08109 | 0.002735093 |  | 26.50784 | 26.5881 | 26.59493 | 26.2363 | 26.11808 | 25.77979
2832.99 | -0.1041872 | 93.07905 | 0.002767679 |  | 26.54759 | 26.59151 | 26.62047 | 26.25857 | 26.11887 | 25.81903
2833.09 | -0.1042712 | 92.1991 | 0.002763148 |  | 26.51333 | 26.60307 | 26.64952 | 26.24496 | 26.11536 | 25.80493
2833.189 | -0.1039584 | 96.41204 | 0.002725171 |  | 26.52507 | 26.58563 | 26.6001 | 26.25325 | 26.12352 | 25.81364
2833.289 | -0.1037676 | 88.6403 | 0.00275878 |  | 26.53925 | 26.57288 | 26.64708 | 26.22203 | 26.11753 | 25.77344
2833.389 | -0.1039152 | 85.31551 | 0.002763674 |  | 26.51873 | 26.59238 | 26.63763 | 26.24459 | 26.10912 | 25.78679
2833.488 | -0.1045068 | 89.25117 | 0.002766045 |  | 26.52708 | 26.58922 | 26.59093 | 26.2357 | 26.09279 | 25.79763
2833.588 | -0.1040197 | 88.29214 | 0.002741375 |  | 26.51956 | 26.54031 | 26.62959 | 26.24351 | 26.11755 | 25.77081
2833.6875 | -0.1043569 | 91.10381 | 0.002700379 |  | 26.54653 | 26.58387 | 26.62766 | 26.24762 | 26.10728 | 25.77839
2833.787 | -0.104098 | 87.24654 | 0.002766688 |  | 26.52573 | 26.57692 | 26.65754 | 26.25747 | 26.09368 | 25.78598
2833.887 | -0.1043927 | 85.50007 | 0.002723356 |  | 26.52343 | 26.57361 | 26.61108 | 26.21614 | 26.09048 | 25.76945
2833.986 | -0.1038011 | 89.87138 | 0.002709702 |  | 26.53705 | 26.58348 | 26.60551 | 26.25094 | 26.09347 | 25.78377
2834.086 | -0.103771 | 89.29469 | 0.002731652 |  | 26.5369 | 26.61401 | 26.60474 | 26.23319 | 26.12037 | 25.76461
2834.186 | -0.1038289 | 87.23309 | 0.002710221 |  | 26.51931 | 26.61871 | 26.60483 | 26.26933 | 26.12467 | 25.78748
2834.285 | -0.1045545 | 87.08385 | 0.002741452 |  | 26.52977 | 26.61021 | 26.64935 | 26.23692 | 26.10815 | 25.7688
2834.385 | -0.1041304 | 86.93621 | 0.002766738 |  | 26.5509 | 26.62083 | 26.60601 | 26.2261 | 26.08893 | 25.7563
2834.484375 | -0.1042797 | 81.41199 | 0.002709912 |  | 26.55603 | 26.57514 | 26.6259 | 26.23981 | 26.10908 | 25.76811
2834.584 | -0.1042701 | 87.04694 | 0.00272858 |  | 26.55819 | 26.60038 | 26.61261 | 26.21822 | 26.13327 | 25.77732
2834.684 | -0.1036427 | 86.33993 | 0.002729832 |  | 26.55281 | 26.60316 | 26.6451 | 26.23293 | 26.11063 | 25.76338
2834.783 | -0.1036211 | 87.19026 | 0.002728335 |  | 26.52991 | 26.56703 | 26.60647 | 26.22437 | 26.09992 | 25.77414
2834.883 | -0.1041304 | 86.64867 | 0.002758145 |  | 26.53396 | 26.58231 | 26.62962 | 26.2046 | 26.13439 | 25.76235
2834.982 | -0.1035928 | 88.76744 | 0.002728055 |  | 26.53192 | 26.59322 | 26.618 | 26.21127 | 26.11291 | 25.74073
2835.082 | -0.1036052 | 93.8362 | 0.002738146 |  | 26.5486 | 26.5939 | 26.63489 | 26.23239 | 26.10055 | 25.74859
2835.182 | -0.1043473 | 90.7429 | 0.002746053 |  | 26.53517 | 26.59063 | 26.61993 | 26.20976 | 26.13922 | 25.76073
2835.28125 | -0.1035013 | 84.66978 | 0.002739409 |  | 26.54133 | 26.59763 | 26.62908 | 26.22274 | 26.1227 | 25.72677
2835.381 | -0.1040146 | 93.17611 | 0.002780306 |  | 26.54634 | 26.56836 | 26.60668 | 26.23936 | 26.1182 | 25.76523
2835.48 | -0.1046783 | 88.24886 | 0.00274021 |  | 26.55279 | 26.59724 | 26.62423 | 26.24398 | 26.1234 | 25.76671
2835.58 | -0.1041554 | 86.76509 | 0.002732951 |  | 26.55921 | 26.57343 | 26.64305 | 26.23645 | 26.11691 | 25.75774
2835.68 | -0.1040214 | 85.76597 | 0.00274458 |  | 26.5678 | 26.61125 | 26.63009 | 26.23566 | 26.09841 | 25.76949
2835.779 | -0.1040316 | 89.55375 | 0.002775572 |  | 26.55598 | 26.58348 | 26.63046 | 26.23574 | 26.12696 | 25.75979
2835.879 | -0.1038602 | 88.48582 | 0.002752048 |  | 26.54245 | 26.61286 | 26.58612 | 26.22728 | 26.09972 | 25.75109
2835.979 | -0.1040066 | 91.45926 | 0.002791706 |  | 26.55908 | 26.59399 | 26.68599 | 26.23761 | 26.11004 | 25.74979
2836.078125 | -0.1039902 | 89.39539 | 0.00273736 |  | 26.54589 | 26.59047 | 26.62628 | 26.23102 | 26.09128 | 25.73757
2836.178 | -0.1035649 | 91.70215 | 0.002735032 |  | 26.55132 | 26.57309 | 26.61251 | 26.22869 | 26.11764 | 25.72631
2836.277 | -0.1039765 | 87.23628 | 0.00274193 |  | 26.54617 | 26.59422 | 26.61526 | 26.24838 | 26.12283 | 25.73121
2836.377 | -0.104416 | 92.77897 | 0.002712972 |  | 26.54241 | 26.59966 | 26.63821 | 26.24788 | 26.10521 | 25.73769
2836.477 | -0.1042559 | 88.29351 | 0.002716221 |  | 26.54514 | 26.56758 | 26.60239 | 26.26104 | 26.1036 | 25.73304
2836.576 | -0.1036376 | 85.03913 | 0.002723252 |  | 26.53406 | 26.59388 | 26.63551 | 26.25205 | 26.11889 | 25.74331
2836.676 | -0.1037716 | 93.00226 | 0.00275231 |  | 26.53662 | 26.58372 | 26.60736 | 26.26611 | 26.12264 | 25.71296
2836.775 | -0.1045778 | 90.70963 | 0.002739873 |  | 26.50709 | 26.5646 | 26.65096 | 26.2609 | 26.10147 | 25.75871
2836.875 | -0.1040628 | 90.83586 | 0.002746678 |  | 26.54977 | 26.55665 | 26.59035 | 26.26019 | 26.09467 | 25.71482
2836.975 | -0.1040515 | 93.59354 | 0.00274069 |  | 26.52309 | 26.5757 | 26.64014 | 26.26208 | 26.10166 | 25.74662
2837.074 | -0.1041026 | 92.86123 | 0.002761698 |  | 26.54096 | 26.54836 | 26.63861 | 26.26718 | 26.12537 | 25.72659
2837.174 | -0.1039209 | 98.74545 | 0.002745466 |  | 26.52665 | 26.58263 | 26.63719 | 26.25415 | 26.09204 | 25.74755
2837.273 | -0.1037659 | 94.49741 | 0.002742288 |  | 26.52884 | 26.59328 | 26.63118 | 26.28037 | 26.10199 | 25.72443
2837.373 | -0.1038318 | 89.78387 | 0.002735277 |  | 26.53418 | 26.55029 | 26.60808 | 26.25539 | 26.1235 | 25.7377
2837.473 | -0.1039788 | 93.5507 | 0.002744445 |  | 26.54545 | 26.55681 | 26.67657 | 26.26906 | 26.10036 | 25.73171
2837.572 | -0.1042173 | 96.34437 | 0.002715471 |  | 26.53752 | 26.57207 | 26.65042 | 26.26832 | 26.11382 | 25.75646
2837.671875 | -0.103834 | 91.29111 | 0.002721767 |  | 26.53307 | 26.56462 | 26.66436 | 26.28675 | 26.12989 | 25.7486
2837.771 | -0.1044676 | 95.41154 | 0.002745579 |  | 26.54873 | 26.57016 | 26.60715 | 26.28304 | 26.11231 | 25.7299
2837.871 | -0.1041576 | 91.20271 | 0.002763258 |  | 26.52845 | 26.542 | 26.64991 | 26.28176 | 26.1016 | 25.75306
2837.971 | -0.1044915 | 92.23235 | 0.002688963 |  | 26.54054 | 26.55744 | 26.62477 | 26.29184 | 26.1118 | 25.75586
2838.07 | -0.1039578 | 86.8519 | 0.00272691 |  | 26.54455 | 26.5598 | 26.66528 | 26.27133 | 26.10639 | 25.75144
2838.17 | -0.1042973 | 90.9949 | 0.002724919 |  | 26.52657 | 26.57389 | 26.60993 | 26.27393 | 26.10174 | 25.73027
2838.27 | -0.1040151 | 86.81659 | 0.002749168 |  | 26.5539 | 26.59756 | 26.65576 | 26.26739 | 26.11749 | 25.74336
2838.369 | -0.1034911 | 93.5106 | 0.002765716 |  | 26.54358 | 26.5773 | 26.62392 | 26.27187 | 26.12803 | 25.76454
2838.46875 | -0.1046766 | 87.98067 | 0.002733379 |  | 26.52689 | 26.59064 | 26.65917 | 26.26526 | 26.1095 | 25.73745
2838.568 | -0.1038658 | 89.84586 | 0.002705768 |  | 26.54169 | 26.56901 | 26.64681 | 26.26306 | 26.09583 | 25.76056
2838.668 | -0.1046073 | 92.49348 | 0.002738287 |  | 26.53101 | 26.57206 | 26.66957 | 26.24932 | 26.07717 | 25.74597
2838.768 | -0.1042508 | 88.31356 | 0.002711772 |  | 26.51416 | 26.57302 | 26.62099 | 26.27342 | 26.07631 | 25.73203
2838.867 | -0.1041236 | 89.80484 | 0.002719886 |  | 26.50036 | 26.58445 | 26.6578 | 26.2764 | 26.08937 | 25.74831
2838.967 | -0.1040117 | 88.29625 | 0.002718991 |  | 26.53543 | 26.58115 | 26.65017 | 26.24953 | 26.12373 | 25.77366
2839.066 | -0.1046238 | 87.60085 | 0.002745945 |  | 26.52189 | 26.5891 | 26.6508 | 26.25868 | 26.11041 | 25.76061
2839.166 | -0.104282 | 90.26852 | 0.002723201 |  | 26.50913 | 26.58431 | 26.64469 | 26.26261 | 26.06685 | 25.75982
2839.265625 | -0.1039964 | 86.25083 | 0.00272966 |  | 26.48693 | 26.58329 | 26.64272 | 26.26447 | 26.09126 | 25.7624
2839.365 | -0.1041565 | 88.54255 | 0.0027841 |  | 26.46936 | 26.58258 | 26.61736 | 26.24678 | 26.08748 | 25.77972
2839.465 | -0.1043143 | 87.07952 | 0.002758132 |  | 26.48433 | 26.58925 | 26.65388 | 26.27504 | 26.09189 | 25.76441
2839.564 | -0.1045289 | 87.40331 | 0.002738652 |  | 26.49733 | 26.61024 | 26.64959 | 26.26111 | 26.08132 | 25.75391
2839.664 | -0.1038812 | 89.72395 | 0.002683962 |  | 26.50254 | 26.57195 | 26.62436 | 26.28377 | 26.05955 | 25.76511
2839.764 | -0.1042632 | 85.29363 | 0.002763465 |  | 26.49701 | 26.57332 | 26.63659 | 26.27637 | 26.06554 | 25.75608
2839.863 | -0.1042678 | 89.83879 | 0.002755504 |  | 26.5105 | 26.57558 | 26.63639 | 26.26331 | 26.09853 | 25.75101
2839.963 | -0.1042377 | 86.68877 | 0.002775847 |  | 26.4934 | 26.61067 | 26.66504 | 26.21914 | 26.07263 | 25.76136
2840.0625 | -0.1037994 | 90.04112 | 0.002756658 |  | 26.4847 | 26.603 | 26.64681 | 26.23907 | 26.08707 | 25.7597
2840.162 | -0.103595 | 87.05788 | 0.00276907 |  | 26.49803 | 26.58628 | 26.64198 | 26.27687 | 26.0668 | 25.78699
2840.262 | -0.1047129 | 88.24134 | 0.002700271 |  | 26.47928 | 26.5969 | 26.66278 | 26.27685 | 26.0893 | 25.78499
2840.361 | -0.1036688 | 86.96469 | 0.002821399 |  | 26.48857 | 26.58307 | 26.66231 | 26.24256 | 26.06349 | 25.78504
2840.461 | -0.1036887 | 94.18093 | 0.002780485 |  | 26.49917 | 26.60509 | 26.65536 | 26.24805 | 26.07444 | 25.78097
2840.561 | -0.1037523 | 89.64603 | 0.00275747 |  | 26.48557 | 26.59324 | 26.62803 | 26.22557 | 26.10528 | 25.7794
2840.66 | -0.1040679 | 90.86844 | 0.002770732 |  | 26.48531 | 26.58788 | 26.65493 | 26.21837 | 26.08661 | 25.76778
2840.76 | -0.1038159 | 90.70348 | 0.00272122 |  | 26.49715 | 26.57347 | 26.65274 | 26.25925 | 26.09948 | 25.79311
2840.859375 | -0.104584 | 90.12474 | 0.002737681 |  | 26.50194 | 26.56648 | 26.6565 | 26.26454 | 26.06867 | 25.77213
2840.959 | -0.1042542 | 93.39735 | 0.002737864 |  | 26.524 | 26.57706 | 26.61945 | 26.23929 | 26.09482 | 25.79079
2841.059 | -0.1038198 | 92.70332 | 0.002745835 |  | 26.50274 | 26.58453 | 26.67186 | 26.26792 | 26.08089 | 25.77798
2841.158 | -0.1036263 | 94.67217 | 0.002727909 |  | 26.50138 | 26.56861 | 26.63503 | 26.23795 | 26.11099 | 25.79295
2841.258 | -0.1034656 | 86.48347 | 0.002738138 |  | 26.49484 | 26.5929 | 26.66723 | 26.27079 | 26.0831 | 25.77752
2841.357 | -0.1042087 | 86.18317 | 0.0027276 |  | 26.4956 | 26.60115 | 26.6329 | 26.24176 | 26.05379 | 25.77606
2841.457 | -0.1036575 | 88.98823 | 0.002713549 |  | 26.48857 | 26.59201 | 26.67157 | 26.24621 | 26.07387 | 25.78203
2841.557 | -0.1032135 | 88.94517 | 0.002703586 |  | 26.49957 | 26.59594 | 26.64952 | 26.25462 | 26.0832 | 25.77161
2841.65625 | -0.1039408 | 94.98934 | 0.002749009 |  | 26.47758 | 26.60201 | 26.65162 | 26.26807 | 26.07943 | 25.78706
2841.756 | -0.1046868 | 89.56697 | 0.002808555 |  | 26.50541 | 26.59099 | 26.67221 | 26.25602 | 26.09784 | 25.79888
2841.855 | -0.1044137 | 85.57253 | 0.002728345 |  | 26.49075 | 26.58202 | 26.61948 | 26.25958 | 26.07669 | 25.81501
2841.955 | -0.1041855 | 90.46333 | 0.002775289 |  | 26.48158 | 26.58842 | 26.67052 | 26.23243 | 26.11188 | 25.80229
2842.055 | -0.1041503 | 92.70036 | 0.002757916 |  | 26.48701 | 26.57456 | 26.65235 | 26.26297 | 26.06924 | 25.80013
2842.154 | -0.1042922 | 96.98348 | 0.002748291 |  | 26.5237 | 26.61286 | 26.66231 | 26.24501 | 26.05602 | 25.78587
2842.254 | -0.1039794 | 92.09587 | 0.00275477 |  | 26.48988 | 26.5889 | 26.64352 | 26.24694 | 26.07626 | 25.78203
2842.354 | -0.10419 | 96.18692 | 0.002791168 |  | 26.51918 | 26.58186 | 26.66366 | 26.22651 | 26.11008 | 25.77717
2842.453125 | -0.1040265 | 93.99615 | 0.002765196 |  | 26.47873 | 26.60799 | 26.66565 | 26.25708 | 26.0715 | 25.79337
2842.553 | -0.1036052 | 93.63887 | 0.00271623 |  | 26.50896 | 26.60269 | 26.66441 | 26.23291 | 26.0909 | 25.7985
2842.652 | -0.1038908 | 90.80898 | 0.00278042 |  | 26.4838 | 26.57645 | 26.64978 | 26.25029 | 26.0646 | 25.79423
2842.752 | -0.1037279 | 92.65594 | 0.002735826 |  | 26.50805 | 26.60479 | 26.64617 | 26.2287 | 26.04953 | 25.8116
2842.852 | -0.1040486 | 92.272 | 0.002761711 |  | 26.51075 | 26.63136 | 26.65465 | 26.21637 | 26.07738 | 25.80214
2842.951 | -0.1036359 | 100.4498 | 0.002745289 |  | 26.48324 | 26.62489 | 26.68151 | 26.22446 | 26.04992 | 25.79265
2843.051 | -0.1037313 | 97.91221 | 0.002763588 |  | 26.52279 | 26.60399 | 26.64016 | 26.24998 | 26.08256 | 25.78093
2843.15 | -0.1042019 | 92.80084 | 0.002732927 |  | 26.49851 | 26.5988 | 26.67391 | 26.2258 | 26.07109 | 25.81598
2843.25 | -0.103662 | 90.79713 | 0.002753691 |  | 26.52066 | 26.59927 | 26.63152 | 26.21741 | 26.07159 | 25.82063
2843.35 | -0.1037018 | 91.64678 | 0.002768491 |  | 26.50042 | 26.58464 | 26.64121 | 26.21678 | 26.08404 | 25.80917
2843.449 | -0.103486 | 91.99403 | 0.002742965 |  | 26.49107 | 26.59518 | 26.66939 | 26.23959 | 26.0494 | 25.80059
2843.549 | -0.104324 | 94.57557 | 0.00277074 |  | 26.51174 | 26.60154 | 26.64917 | 26.22693 | 26.07458 | 25.78627
2843.648 | -0.1033458 | 96.33047 | 0.002737741 |  | 26.52403 | 26.58646 | 26.64451 | 26.20435 | 26.07622 | 25.79021
2843.748 | -0.103775 | 95.79662 | 0.002757657 |  | 26.47226 | 26.59802 | 26.64458 | 26.21716 | 26.06982 | 25.79875
2843.848 | -0.1035683 | 95.08482 | 0.002739516 |  | 26.48099 | 26.6387 | 26.62855 | 26.2209 | 26.09236 | 25.77991
2843.947 | -0.1038971 | 90.60004 | 0.002732382 |  | 26.49487 | 26.58351 | 26.67208 | 26.18828 | 26.07635 | 25.80069
2844.046875 | -0.1048105 | 89.21607 | 0.002788364 |  | 26.4657 | 26.57154 | 26.67448 | 26.20574 | 26.06387 | 25.77488
2844.146 | -0.1042604 | 88.27984 | 0.002675435 |  | 26.51502 | 26.60405 | 26.63237 | 26.21072 | 26.05832 | 25.78714
2844.246 | -0.1038136 | 86.60856 | 0.002755684 |  | 26.53193 | 26.59645 | 26.65785 | 26.22717 | 26.0749 | 25.79229
2844.346 | -0.1037165 | 87.77652 | 0.002749253 |  | 26.50159 | 26.59046 | 26.69355 | 26.19215 | 26.05345 | 25.781
2844.445 | -0.1036319 | 88.50495 | 0.002761116 |  | 26.49403 | 26.58403 | 26.67345 | 26.19005 | 26.05094 | 25.78394
2844.545 | -0.1032385 | 86.20162 | 0.002791831 |  | 26.48962 | 26.58707 | 26.6631 | 26.1766 | 26.068 | 25.78686
2844.645 | -0.1038959 | 89.59818 | 0.002731124 |  | 26.48008 | 26.56124 | 26.6692 | 26.17579 | 26.07185 | 25.77946
2844.744 | -0.1039317 | 89.70345 | 0.002768558 |  | 26.5261 | 26.5725 | 26.69114 | 26.17297 | 26.06979 | 25.78054
2844.84375 | -0.103461 | 91.36675 | 0.002793442 |  | 26.4808 | 26.59073 | 26.66483 | 26.19454 | 26.03903 | 25.75182
2844.943 | -0.1041395 | 86.69309 | 0.002779625 |  | 26.50301 | 26.58197 | 26.68218 | 26.2286 | 26.06244 | 25.77302
2845.043 | -0.1044018 | 90.96072 | 0.002777362 |  | 26.49579 | 26.58373 | 26.65368 | 26.21074 | 26.0635 | 25.78477
2845.143 | -0.103934 | 93.36819 | 0.002741616 |  | 26.49003 | 26.58108 | 26.6928 | 26.18602 | 26.05505 | 25.76481
2845.242 | -0.1037705 | 88.11647 | 0.00277119 |  | 26.49641 | 26.55414 | 26.65062 | 26.17997 | 26.07258 | 25.77352
2845.342 | -0.1035155 | 91.21569 | 0.002717184 |  | 26.50697 | 26.59492 | 26.66691 | 26.16874 | 26.0478 | 25.7502
2845.441 | -0.1038051 | 94.49467 | 0.002777245 |  | 26.4699 | 26.57047 | 26.66328 | 26.16712 | 26.04889 | 25.77287
2845.541 | -0.1040935 | 93.06287 | 0.002758925 |  | 26.48318 | 26.58872 | 26.64778 | 26.15207 | 26.03915 | 25.78517
2845.640625 | -0.1035292 | 93.96059 | 0.002777244 |  | 26.51803 | 26.58264 | 26.6445 | 26.14211 | 26.05678 | 25.78205
2845.74 | -0.1038278 | 97.48885 | 0.002691043 |  | 26.49787 | 26.60237 | 26.65019 | 26.14579 | 26.07702 | 25.79234
2845.84 | -0.1041571 | 94.67036 | 0.002770945 |  | 26.52197 | 26.60877 | 26.66538 | 26.16389 | 26.08805 | 25.78167
2845.939 | -0.1037829 | 92.51284 | 0.002747403 |  | 26.51035 | 26.59729 | 26.65732 | 26.15405 | 26.05249 | 25.76965
2846.039 | -0.1035252 | 93.64184 | 0.002750279 |  | 26.48066 | 26.59048 | 26.6287 | 26.13912 | 26.07311 | 25.78193
2846.139 | -0.1041764 | 95.68884 | 0.002776094 |  | 26.50432 | 26.59049 | 26.67285 | 26.17098 | 26.03763 | 25.7783
2846.238 | -0.1034412 | 92.25788 | 0.002767671 |  | 26.48738 | 26.58965 | 26.6315 | 26.13343 | 26.07755 | 25.7811
2846.338 | -0.1033288 | 92.12185 | 0.002750334 |  | 26.5039 | 26.57769 | 26.60999 | 26.17787 | 26.05688 | 25.82028
2846.4375 | -0.1036751 | 95.65763 | 0.002758477 |  | 26.51305 | 26.61431 | 26.61746 | 26.18622 | 26.07279 | 25.78395
2846.537 | -0.1032118 | 93.31032 | 0.00274565 |  | 26.50002 | 26.57754 | 26.58103 | 26.16607 | 26.05381 | 25.77607
2846.637 | -0.1037415 | 94.36572 | 0.002750333 |  | 26.48582 | 26.61717 | 26.61754 | 26.14801 | 26.06289 | 25.78324
2846.736 | -0.1031068 | 97.65177 | 0.002729355 |  | 26.49574 | 26.59477 | 26.60981 | 26.1861 | 26.05406 | 25.79979
2846.836 | -0.1035201 | 94.02599 | 0.002714298 |  | 26.51746 | 26.58205 | 26.60681 | 26.17504 | 26.05859 | 25.78479
2846.936 | -0.1040339 | 94.1545 | 0.002729536 |  | 26.48517 | 26.57292 | 26.58445 | 26.16732 | 26.06 | 25.78643
2847.035 | -0.1036745 | 98.3613 | 0.00276374 |  | 26.50038 | 26.61708 | 26.6069 | 26.17978 | 26.05517 | 25.75831
2847.135 | -0.1033787 | 89.8135 | 0.002741383 |  | 26.50218 | 26.57221 | 26.58037 | 26.17202 | 26.07615 | 25.78376
2847.234375 | -0.1041145 | 91.91063 | 0.002764778 |  | 26.4988 | 26.59558 | 26.60054 | 26.15227 | 26.08453 | 25.80387
2847.334 | -0.1039027 | 84.36515 | 0.002761473 |  | 26.49603 | 26.57142 | 26.56536 | 26.18353 | 26.05322 | 25.7903
2847.434 | -0.1037864 | 91.73018 | 0.002773057 |  | 26.50795 | 26.57587 | 26.61214 | 26.19651 | 26.03461 | 25.81483
2847.533 | -0.1034258 | 100.0779 | 0.002753716 |  | 26.49975 | 26.6037 | 26.57928 | 26.19585 | 26.05231 | 25.78642
2847.633 | -0.1040606 | 98.63882 | 0.002720082 |  | 26.48896 | 26.60249 | 26.58744 | 26.16121 | 26.03783 | 25.79807
2847.732 | -0.1030279 | 95.26914 | 0.00275553 |  | 26.47419 | 26.58023 | 26.59127 | 26.19744 | 26.04592 | 25.80622
2847.832 | -0.1032391 | 94.83668 | 0.002760502 |  | 26.49138 | 26.60957 | 26.60505 | 26.21485 | 26.02228 | 25.80241
2847.932 | -0.1039646 | 94.4621 | 0.002737157 |  | 26.49622 | 26.57693 | 26.60054 | 26.16596 | 26.06075 | 25.80686
2848.03125 | -0.1032924 | 93.15264 | 0.002765689 |  | 26.47746 | 26.59974 | 26.58266 | 26.22072 | 26.07409 | 25.7879
2848.131 | -0.1036546 | 94.20463 | 0.002746627 |  | 26.51923 | 26.58514 | 26.63219 | 26.20083 | 26.05471 | 25.76457
2848.23 | -0.1036609 | 97.00034 | 0.002685479 |  | 26.48805 | 26.58069 | 26.57214 | 26.18027 | 26.06454 | 25.78742
2848.33 | -0.1037807 | 93.78743 | 0.002754199 |  | 26.50695 | 26.57932 | 26.60312 | 26.19676 | 26.03888 | 25.79637
2848.43 | -0.1029552 | 93.52996 | 0.002748938 |  | 26.4879 | 26.58984375 | 26.60666 | 26.17764 | 26.05499 | 25.83097
2848.529 | -0.1034196 | 93.61404 | 0.002740908 |  | 26.493 | 26.61335 | 26.63292 | 26.1704 | 26.05746 | 25.78139
2848.629 | -0.1035405 | 98.66183 | 0.002738627 |  | 26.49471 | 26.5744 | 26.59564 | 26.17566 | 26.04872 | 25.81624
2848.729 | -0.1031142 | 96.92288 | 0.002750013 |  | 26.46991 | 26.57815 | 26.63153 | 26.21276 | 26.05157 | 25.81414
2848.828125 | -0.1033367 | 96.60936 | 0.00269094 |  | 26.47497 | 26.6029 | 26.55828 | 26.20202 | 26.04319 | 25.79516
2848.928 | -0.1032567 | 99.90749 | 0.002728398 |  | 26.4814 | 26.61565 | 26.5725 | 26.19156 | 26.06522 | 25.77414
2849.027 | -0.1028871 | 99.48141 | 0.002684948 |  | 26.47105 | 26.54844 | 26.5872 | 26.18504 | 26.05497 | 25.78522
2849.127 | -0.1033509 | 98.8972 | 0.002731848 |  | 26.47032 | 26.57262 | 26.60198 | 26.2265 | 26.06383 | 25.80073
2849.227 | -0.1036126 | 101.1121 | 0.002739561 |  | 26.48323 | 26.57485 | 26.57716 | 26.17437 | 26.05745 | 25.7861
2849.326 | -0.103767 | 98.69897 | 0.002746746 |  | 26.46512 | 26.55208 | 26.63766 | 26.21841 | 26.05798 | 25.79557
2849.426 | -0.1034514 | 98.42555 | 0.002734323 |  | 26.48985 | 26.58209 | 26.58396 | 26.21243 | 26.06313 | 25.79602
2849.525 | -0.1034185 | 97.07577 | 0.002755007 |  | 26.49497 | 26.5824 | 26.6068 | 26.20717 | 26.08952 | 25.78261
2849.625 | -0.1032339 | 97.77345 | 0.002718796 |  | 26.49644 | 26.57566 | 26.64453 | 26.21155 | 26.07058 | 25.79184
2849.725 | -0.1032084 | 97.91562 | 0.00273608 |  | 26.49111 | 26.5883 | 26.56356 | 26.21269 | 26.06822 | 25.78525
2849.824 | -0.1034764 | 100.1066 | 0.002737574 |  | 26.5029 | 26.58919 | 26.66276 | 26.20524 | 26.06508 | 25.78449
2849.924 | -0.1036478 | 97.07417 | 0.002756484 |  | 26.48709 | 26.58282 | 26.61097 | 26.22371 | 26.08357 | 25.77684
2850.023 | -0.1032515 | 94.05994 | 0.002732083 |  | 26.46654 | 26.55765 | 26.62802 | 26.20731 | 26.07447 | 25.7849
2850.123 | -0.1035888 | 94.33769 | 0.002750475 |  | 26.48109 | 26.56312 | 26.59159 | 26.22102 | 26.07695 | 25.79172
2850.223 | -0.1025981 | 94.72572 | 0.002752279 |  | 26.45942 | 26.62062 | 26.59821 | 26.21659 | 26.06952 | 25.79045
2850.322 | -0.1032266 | 100.1697 | 0.002723177 |  | 26.48232 | 26.59144 | 26.61721 | 26.22207 | 26.08805 | 25.77804
2850.421875 | -0.103096 | 97.35511 | 0.002759379 |  | 26.48986 | 26.58037 | 26.62116 | 26.21938 | 26.04901 | 25.80642
2850.521 | -0.1029285 | 99.0977 | 0.002720923 |  | 26.49636 | 26.56243 | 26.63234 | 26.22601 | 26.0858 | 25.81063
2850.621 | -0.1032294 | 96.42252 | 0.002702241 |  | 26.47202 | 26.56881 | 26.63142 | 26.23655 | 26.06879 | 25.76017
2850.721 | -0.1032663 | 96.24548 | 0.002732043 |  | 26.45725 | 26.58917 | 26.61985 | 26.22081 | 26.06816 | 25.77358
2850.82 | -0.1036387 | 97.92132 | 0.002714268 |  | 26.48645 | 26.58142 | 26.61363 | 26.23961 | 26.03926 | 25.79554
2850.92 | -0.1026838 | 98.48616 | 0.002725529 |  | 26.47141 | 26.555 | 26.61786 | 26.20464 | 26.08417 | 25.76068
2851.02 | -0.1032652 | 95.39378 | 0.002766978 |  | 26.48344 | 26.55652 | 26.63748 | 26.27613 | 26.08512 | 25.7877
2851.119 | -0.1031789 | 95.14542 | 0.002691627 |  | 26.51075 | 26.61117 | 26.63955 | 26.25682 | 26.07643 | 25.78915
2851.21875 | -0.1037512 | 96.64262 | 0.00271466 |  | 26.48164 | 26.56793 | 26.59646 | 26.2249 | 26.09571 | 25.79981
2851.318 | -0.1031425 | 93.92802 | 0.002785249 |  | 26.48534 | 26.57176 | 26.63641 | 26.22421 | 26.10024 | 25.77362
2851.418 | -0.102966 | 98.37998 | 0.002749286 |  | 26.50463 | 26.60625 | 26.59786 | 26.24059 | 26.06174 | 25.79448
2851.518 | -0.1034372 | 90.35624 | 0.002725539 |  | 26.4831 | 26.55647 | 26.64068 | 26.23689 | 26.06702 | 25.78284
2851.617 | -0.1028695 | 97.76159 | 0.002745083 |  | 26.47535 | 26.59568 | 26.57496 | 26.22163 | 26.06928 | 25.78038
2851.717 | -0.1033566 | 101.7412 | 0.002760974 |  | 26.51412 | 26.5748 | 26.61206 | 26.25046 | 26.0871 | 25.80099
2851.816 | -0.1029864 | 93.05649 | 0.002716191 |  | 26.46562 | 26.58593 | 26.63699 | 26.24647 | 26.08043 | 25.78701
2851.916 | -0.1028343 | 99.48779 | 0.002751498 |  | 26.49685 | 26.57775 | 26.61748 | 26.24469 | 26.07298 | 25.79103
2852.015625 | -0.1034679 | 99.28159 | 0.002731302 |  | 26.45642 | 26.57374 | 26.61211 | 26.26392 | 26.07553 | 25.75783
2852.115 | -0.1030029 | 97.20974 | 0.002706182 |  | 26.49082 | 26.5803 | 26.64483 | 26.25378 | 26.05932 | 25.79615
2852.215 | -0.1026395 | 102.7363 | 0.002709834 |  | 26.50946 | 26.56284 | 26.62277 | 26.25567 | 26.03944 | 25.79606
2852.314 | -0.1029751 | 98.6411 | 0.002714206 |  | 26.48391 | 26.57598 | 26.60111 | 26.23374 | 26.04231 | 25.78407
2852.414 | -0.1039561 | 90.26943 | 0.00276319 |  | 26.49409 | 26.56982 | 26.60081 | 26.25158 | 26.0333 | 25.77596
2852.514 | -0.1029614 | 98.88968 | 0.002712598 |  | 26.4908 | 26.60271 | 26.62554 | 26.25352 | 26.0813 | 25.78305
2852.613 | -0.1032913 | 97.25098 | 0.002726606 |  | 26.50671 | 26.57146 | 26.58638 | 26.23319 | 26.08306 | 25.77679
2852.713 | -0.1033691 | 94.35364 | 0.002745569 |  | 26.50793 | 26.57516 | 26.61099 | 26.22473 | 26.07186 | 25.80934
2852.8125 | -0.1031181 | 97.69507 | 0.002729936 |  | 26.50391 | 26.58147 | 26.59579 | 26.24175 | 26.08559 | 25.77273
2852.912 | -0.1029058 | 94.28848 | 0.002724397 |  | 26.48884 | 26.59273 | 26.57815 | 26.22212 | 26.04898 | 25.76988
2853.012 | -0.1034048 | 99.54521 | 0.002720214 |  | 26.50099 | 26.54315 | 26.57664 | 26.24069 | 26.0661 | 25.77595
2853.111 | -0.1030846 | 98.87054 | 0.002730927 |  | 26.45925 | 26.58241 | 26.5956 | 26.24635 | 26.07344 | 25.79749
2853.211 | -0.1035184 | 98.42258 | 0.002743353 |  | 26.49653 | 26.59399 | 26.60009 | 26.22577 | 26.06625 | 25.78325
2853.311 | -0.1031539 | 97.82243 | 0.002741688 |  | 26.48398 | 26.55875 | 26.62571 | 26.2572 | 26.06144 | 25.78923
2853.41 | -0.1035076 | 96.64285 | 0.002745378 |  | 26.49343 | 26.57381 | 26.64514 | 26.2483 | 26.0589 | 25.79906
2853.51 | -0.1029115 | 92.66618 | 0.002749679 |  | 26.4955 | 26.58535 | 26.60926 | 26.24769 | 26.06636 | 25.77681
2853.609375 | -0.103364 | 93.42492 | 0.002730878 |  | 26.47294 | 26.58924 | 26.62732 | 26.23529 | 26.07774 | 25.77828
2853.709 | -0.1028252 | 93.40897 | 0.002735201 |  | 26.48894 | 26.59377 | 26.60948 | 26.23839 | 26.08874 | 25.77179
2853.809 | -0.1031868 | 95.7335 | 0.002680458 |  | 26.49431 | 26.58368 | 26.61118 | 26.22418 | 26.09864 | 25.80511
2853.908 | -0.1030733 | 94.21397 | 0.002748262 |  | 26.47497 | 26.56656 | 26.61336 | 26.23978 | 26.0621 | 25.78163
2854.008 | -0.1033123 | 90.68571 | 0.002742479 |  | 26.46172 | 26.56446 | 26.60531 | 26.22558 | 26.05653 | 25.77848
2854.107 | -0.102639 | 92.26881 | 0.002738875 |  | 26.48586 | 26.56088 | 26.61513 | 26.23043 | 26.07617 | 25.78063
2854.207 | -0.1024386 | 96.9329 | 0.002727098 |  | 26.4683 | 26.57646 | 26.63577 | 26.23016 | 26.07482 | 25.78693
2854.307 | -0.1028246 | 96.8044 | 0.002718136 |  | 26.49277 | 26.53794 | 26.64007 | 26.25706 | 26.0818 | 25.79381
2854.40625 | -0.1029489 | 101.7907 | 0.002748427 |  | 26.47454 | 26.581 | 26.62548 | 26.19769 | 26.08717 | 25.77761
2854.506 | -0.102933 | 94.33359 | 0.002693595 |  | 26.47364 | 26.56387 | 26.57409 | 26.22116 | 26.06409 | 25.75836
2854.605 | -0.1031198 | 95.54028 | 0.002725852 |  | 26.47741 | 26.54116 | 26.64314 | 26.23302 | 26.02251 | 25.79923
2854.705 | -0.1028337 | 93.85123 | 0.002746557 |  | 26.47839 | 26.58271 | 26.63779 | 26.23104 | 26.0721 | 25.78595
2854.805 | -0.1030364 | 93.99638 | 0.002716908 |  | 26.49445 | 26.55453 | 26.59889 | 26.24579 | 26.07037 | 25.81894
2854.904 | -0.103163 | 99.07219 | 0.002724987 |  | 26.47572 | 26.59335 | 26.64107 | 26.23135 | 26.06724 | 25.79457
2855.004 | -0.1028973 | 95.59177 | 0.002693451 |  | 26.47988 | 26.59769 | 26.60411 | 26.26154 | 26.0804 | 25.81789
2855.104 | -0.1027991 | 94.96337 | 0.002709445 |  | 26.46691 | 26.57269 | 26.65965 | 26.25225 | 26.05648 | 25.80539
2855.203125 | -0.1027968 | 89.49018 | 0.002737702 |  | 26.48499 | 26.56866 | 26.59364 | 26.22999 | 26.06244 | 25.78975
2855.303 | -0.1029035 | 94.15154 | 0.002706476 |  | 26.46091 | 26.59105 | 26.61624 | 26.22449 | 26.05534 | 25.8053
2855.402 | -0.102635 | 97.30589 | 0.002746371 |  | 26.47311 | 26.57677 | 26.62366 | 26.25701 | 26.06563 | 25.82867
2855.502 | -0.1036825 | 96.07277 | 0.00271587 |  | 26.45662 | 26.53864 | 26.63495 | 26.26311 | 26.07756 | 25.82119
2855.602 | -0.1025294 | 94.16065 | 0.002722926 |  | 26.45729 | 26.57502 | 26.63439 | 26.25228 | 26.07371 | 25.79243
2855.701 | -0.1032447 | 90.98009 | 0.002710659 |  | 26.43523 | 26.5632 | 26.63944 | 26.27749 | 26.0698 | 25.81677
2855.801 | -0.1027264 | 91.5659 | 0.002700452 |  | 26.46739 | 26.5757 | 26.63096 | 26.26236 | 26.0392 | 25.79308
2855.9 | -0.1028973 | 92.42512 | 0.002762407 |  | 26.4473 | 26.5553 | 26.62304 | 26.25125 | 26.07002 | 25.79851
2856 | -0.1032476 | 93.7177 | 0.002714517 |  | 26.45062 | 26.58084 | 26.60521 | 26.24637 | 26.07319 | 25.79068
2856.1 | -0.1026566 | 90.44966 | 0.002690799 |  | 26.43938 | 26.55645 | 26.61284 | 26.24725 | 26.07981 | 25.80035
2856.199 | -0.1026038 | 94.13923 | 0.002730027 |  | 26.46197 | 26.56115 | 26.63877 | 26.23587 | 26.05789 | 25.78201
2856.299 | -0.1031653 | 94.70703125 | 0.002670562 |  | 26.46335 | 26.58055 | 26.60146 | 26.23715 | 26.07456 | 25.78338
2856.398 | -0.1024244 | 88.56557 | 0.002721946 |  | 26.44929 | 26.57862 | 26.6266 | 26.21932 | 26.07678 | 25.79271
2856.498 | -0.1027502 | 93.56072 | 0.002720487 |  | 26.47312 | 26.54538 | 26.62879 | 26.23244 | 26.04453 | 25.80413
2856.598 | -0.1027945 | 93.04122 | 0.002702547 |  | 26.48235 | 26.56387 | 26.65357 | 26.22696 | 26.07611 | 25.79799
2856.697 | -0.1025652 | 95.61571 | 0.002724625 |  | 26.4398 | 26.56583 | 26.57581 | 26.25032 | 26.07442 | 25.80686
2856.796875 | -0.1028638 | 92.95897 | 0.002752189 |  | 26.47556 | 26.55013 | 26.65902 | 26.27785 | 26.0633 | 25.80265
2856.896 | -0.1025782 | 90.28333 | 0.002745168 |  | 26.4658 | 26.5683 | 26.60948 | 26.23577 | 26.0502 | 25.79098
2856.996 | -0.1031823 | 93.31145 | 0.002729604 |  | 26.48112 | 26.56844 | 26.58848 | 26.25838 | 26.05022 | 25.81038
2857.096 | -0.1027298 | 94.77972 | 0.002694989 |  | 26.45355 | 26.53944 | 26.58801 | 26.24536 | 26.04486 | 25.7957
2857.195 | -0.1021746 | 90.29677 | 0.002719884 |  | 26.4456 | 26.58655 | 26.62684 | 26.22144 | 26.07906 | 25.81085
2857.295 | -0.1026673 | 91.40617 | 0.002716102 |  | 26.45336 | 26.55835 | 26.59966 | 26.24257 | 26.07493 | 25.79245
2857.395 | -0.1030841 | 90.05593 | 0.002753021 |  | 26.4544 | 26.54459 | 26.59936 | 26.23597 | 26.06859 | 25.78587
2857.494 | -0.1026418 | 94.06496 | 0.002757855 |  | 26.46189 | 26.55913 | 26.58323 | 26.2619 | 26.05497 | 25.81686
2857.59375 | -0.1025782 | 89.85474 | 0.002720783 |  | 26.44445 | 26.59904 | 26.58722 | 26.24135 | 26.06376 | 25.79152
2857.693 | -0.1022177 | 90.43348 | 0.002724992 |  | 26.46483 | 26.57278 | 26.5715 | 26.25754 | 26.05338 | 25.79958
2857.793 | -0.1027519 | 91.38134 | 0.002716513 |  | 26.48427 | 26.57978 | 26.60443 | 26.22876 | 26.04848 | 25.80755
2857.893 | -0.1027639 | 90.1678 | 0.002749326 |  | 26.48152 | 26.56861 | 26.61587 | 26.23611 | 26.06842 | 25.77362
2857.992 | -0.1026895 | 88.98093 | 0.002728377 |  | 26.46982 | 26.55287 | 26.61461 | 26.24095 | 26.0822 | 25.80648
2858.092 | -0.1027173 | 96.95729 | 0.00272997 |  | 26.48939 | 26.54789 | 26.59186 | 26.23494 | 26.07156 | 25.81526
2858.191 | -0.1030597 | 87.42039 | 0.002724065 |  | 26.47406 | 26.56296 | 26.57414 | 26.25942 | 26.08637 | 25.78042
2858.291 | -0.1029234 | 90.78984 | 0.002725404 |  | 26.46622 | 26.54722 | 26.6448 | 26.26859 | 26.05175 | 25.77567
2858.390625 | -0.1025975 | 92.50168 | 0.002724961 |  | 26.46673 | 26.53276 | 26.54902 | 26.23503 | 26.07837 | 25.78405
2858.49 | -0.1027031 | 88.23997 | 0.002742943 |  | 26.48022 | 26.56762 | 26.5864 | 26.24022 | 26.06446 | 25.84253
2858.59 | -0.1027519 | 88.78954 | 0.002699858 |  | 26.44088 | 26.52531 | 26.56382 | 26.22738 | 26.04161 | 25.78474
2858.689 | -0.1030892 | 91.42622 | 0.002753995 |  | 26.48747 | 26.56788 | 26.59031 | 26.23031 | 26.05872 | 25.79057
2858.789 | -0.1028303 | 87.05856 | 0.002739173 |  | 26.46932 | 26.53216 | 26.56893 | 26.2006 | 26.06207 | 25.79662
2858.889 | -0.1022949 | 90.50434 | 0.002722615 |  | 26.48026 | 26.53616 | 26.64117 | 26.23497 | 26.06253 | 25.82206
2858.988 | -0.1029268 | 87.53568 | 0.002741021 |  | 26.48836 | 26.53719 | 26.56743 | 26.22577 | 26.05556 | 25.79597
2859.088 | -0.1025481 | 90.64902 | 0.00273854 |  | 26.46367 | 26.52415 | 26.58503 | 26.20124 | 26.05774 | 25.79368
2859.1875 | -0.1034315 | 86.4976 | 0.002724954 |  | 26.47557 | 26.54636 | 26.57847 | 26.25673 | 26.05568 | 25.80218
2859.287 | -0.102388 | 89.65833 | 0.002685189 |  | 26.45644 | 26.54813 | 26.5851 | 26.25377 | 26.04261 | 25.81663
2859.387 | -0.1026174 | 89.72327 | 0.002755062 |  | 26.49809 | 26.55789 | 26.58159 | 26.22956 | 26.05569 | 25.78466
2859.486 | -0.1019202 | 88.72118 | 0.002746096 |  | 26.45546 | 26.56396 | 26.59311 | 26.23364 | 26.06066 | 25.81509
2859.586 | -0.1030506 | 91.10427 | 0.002729116 |  | 26.46638 | 26.56419 | 26.60224 | 26.2413 | 26.07189 | 25.79847
2859.686 | -0.1026339 | 87.55619 | 0.002744653 |  | 26.45436 | 26.56445 | 26.60985 | 26.24945 | 26.02974 | 25.8061
2859.785 | -0.1025935 | 85.76597 | 0.002729816 |  | 26.42702 | 26.57342 | 26.58744 | 26.22111 | 26.04071 | 25.76515
2859.885 | -0.1020423 | 87.94126 | 0.00272713 |  | 26.45043 | 26.55737 | 26.54386 | 26.22473 | 26.00879 | 25.79927
2859.984375 | -0.1025918 | 81.59586 | 0.002729488 |  | 26.45145 | 26.57178 | 26.62143 | 26.23857 | 26.02729 | 25.8126
2860.084 | -0.1032004 | 82.68293 | 0.002723646 |  | 26.47525 | 26.54934 | 26.58492 | 26.20669 | 26.03869 | 25.794
2860.184 | -0.1030528 | 86.18795 | 0.002694568 |  | 26.44312 | 26.55438 | 26.59326 | 26.23698 | 26.02332 | 25.7923
2860.283 | -0.1022217 | 81.46712 | 0.002744932 |  | 26.44253 | 26.555 | 26.59199 | 26.22915 | 26.04913 | 25.79317
2860.383 | -0.1027094 | 88.85585 | 0.002704208 |  | 26.44961 | 26.56491 | 26.57652 | 26.23482 | 26.03234 | 25.78819
2860.482 | -0.102333 | 86.65254 | 0.002736188 |  | 26.42913 | 26.58044 | 26.59662 | 26.20319 | 26.04342 | 25.79519
2860.582 | -0.1022489 | 87.01072 | 0.00269187 |  | 26.46096 | 26.57168 | 26.55253 | 26.23587 | 26.02046 | 25.81059
2860.682 | -0.1024357 | 87.90229 | 0.00272105 |  | 26.46644 | 26.54985 | 26.57014 | 26.25536 | 26.0416 | 25.81585
2860.78125 | -0.1021445 | 84.9922 | 0.002732479 |  | 26.43555 | 26.55065 | 26.5743 | 26.21984 | 26.0386 | 25.78951
2860.881 | -0.1019429 | 80.792 | 0.002720153 |  | 26.47504 | 26.55869 | 26.60896 | 26.24808 | 26.05514 | 25.80809
2860.98 | -0.1032936 | 80.19777 | 0.002693079 |  | 26.429 | 26.56848 | 26.60024 | 26.22914 | 26.03943 | 25.77062
2861.08 | -0.102451 | 84.76229 | 0.002687394 |  | 26.41504 | 26.54493 | 26.59886 | 26.22621 | 26.02722 | 25.77071
2861.18 | -0.1026265 | 84.14322 | 0.002736675 |  | 26.42605 | 26.54729 | 26.56561 | 26.20591 | 26.01715 | 25.78874
2861.279 | -0.1020945 | 81.24656 | 0.002707241 |  | 26.44249 | 26.60278 | 26.59289 | 26.24418 | 26.01738 | 25.81048
2861.379 | -0.1023409 | 85.70855 | 0.002688665 |  | 26.42321 | 26.56738 | 26.54626 | 26.22177 | 26.02061 | 25.80957
2861.479 | -0.1019713 | 84.77232 | 0.002717144 |  | 26.41975 | 26.56415 | 26.60265 | 26.22871 | 26.01594 | 25.78571
2861.578125 | -0.101935 | 79.28591 | 0.002728119 |  | 26.41179 | 26.53568 | 26.52464 | 26.21142 | 26.01265 | 25.78663
2861.678 | -0.1022955 | 82.55214 | 0.002719173 |  | 26.42516 | 26.57393 | 26.5947 | 26.23832 | 26.03778 | 25.78424
2861.777 | -0.1028223 | 83.41889 | 0.002742685 |  | 26.39971 | 26.54507 | 26.53295 | 26.24331 | 26.0289 | 25.80507
2861.877 | -0.1027519 | 83.00397 | 0.002738796 |  | 26.43328 | 26.52458 | 26.57355 | 26.20324 | 26.03269 | 25.7809
2861.977 | -0.1028649 | 89.77568 | 0.002708016 |  | 26.41014 | 26.53581 | 26.54098 | 26.22456 | 26.02648 | 25.79725
2862.076 | -0.1028365 | 78.94186 | 0.002705851 |  | 26.39846 | 26.5141 | 26.56696 | 26.22848 | 26.02921 | 25.7722
2862.176 | -0.1029467 | 85.72222 | 0.00269592 |  | 26.41759 | 26.55536 | 26.53659 | 26.22904 | 26.04539 | 25.78083
2862.275 | -0.1026838 | 85.04824 | 0.002736401 |  | 26.40215 | 26.53244 | 26.57021 | 26.21522 | 26.02864 | 25.80037
2862.375 | -0.1028888 | 83.83562 | 0.002732938 |  | 26.3972 | 26.52546 | 26.5808 | 26.20265 | 26.04423 | 25.78626
2862.475 | -0.1030483 | 79.8544 | 0.002749939 |  | 26.40156 | 26.53086 | 26.57602 | 26.19853 | 26.03507 | 25.78351
2862.574 | -0.102216 | 86.41648 | 0.002724841 |  | 26.41167 | 26.54183 | 26.56436 | 26.18612 | 26.02981 | 25.77187
2862.674 | -0.1027474 | 83.88302 | 0.002706159 |  | 26.399 | 26.52578 | 26.54579 | 26.21154 | 26.01622 | 25.80767
2862.773 | -0.1028365 | 88.77086 | 0.002729693 |  | 26.40867 | 26.53575 | 26.61537 | 26.18611 | 26.01735 | 25.77757
2862.873 | -0.1028343 | 84.60439 | 0.002687819 |  | 26.405 | 26.55224 | 26.56852 | 26.17316 | 26.02146 | 25.78365
2862.973 | -0.1027849 | 85.66048 | 0.002736243 |  | 26.36687 | 26.52328 | 26.59628 | 26.17019 | 26.00859 | 25.80333
2863.072 | -0.1021802 | 85.32188 | 0.002719216 |  | 26.37492 | 26.51155 | 26.5749 | 26.18989 | 26.02598 | 25.80968
2863.171875 | -0.1023364 | 84.87212 | 0.002733172 |  | 26.4045 | 26.53779 | 26.58856 | 26.2007 | 26.00906 | 25.7721
2863.271 | -0.1027298 | 86.36248 | 0.002712689 |  | 26.37817 | 26.52183 | 26.56492 | 26.16897 | 26.00894 | 25.78675
2863.371 | -0.1029291 | 83.06162 | 0.002670046 |  | 26.41876 | 26.5038 | 26.58602 | 26.2193 | 26.01946 | 25.77659
2863.471 | -0.1024908 | 86.7316 | 0.002683477 |  | 26.36175 | 26.54184 | 26.58268 | 26.20895 | 26.00679 | 25.76933
2863.57 | -0.1021297 | 83.77046 | 0.002710542 |  | 26.3901 | 26.53674 | 26.59851 | 26.17877 | 26.03226 | 25.78194
2863.67 | -0.1025663 | 88.4268 | 0.00267988 |  | 26.40023 | 26.50119 | 26.5399 | 26.18442 | 26.00191 | 25.76793
2863.77 | -0.102853 | 86.05671 | 0.002735461 |  | 26.36463 | 26.54926 | 26.61201 | 26.13794 | 26.03666 | 25.76402
2863.869 | -0.1027644 | 87.0695 | 0.002690315 |  | 26.406 | 26.51405 | 26.58135 | 26.19719 | 26.02951 | 25.77993
2863.96875 | -0.1020326 | 87.55186 | 0.002657152 |  | 26.38767 | 26.51585 | 26.62315 | 26.21492 | 26.01728 | 25.77734
2864.068 | -0.1024738 | 85.67301 | 0.002684528 |  | 26.38589 | 26.53047 | 26.57602 | 26.17995 | 26.0142 | 25.77319
2864.168 | -0.1025101 | 82.16093 | 0.002752319 |  | 26.40329 | 26.5343 | 26.58178 | 26.19561 | 26.02051 | 25.78887
2864.268 | -0.102342 | 92.70788 | 0.002711895 |  | 26.38323 | 26.50311 | 26.55439 | 26.19684 | 26.00898 | 25.79048
2864.367 | -0.101864 | 83.07461 | 0.002736303 |  | 26.40648 | 26.51996 | 26.59776 | 26.15725 | 26.02263 | 25.77887
2864.467 | -0.1025725 | 84.87006 | 0.002709304 |  | 26.37605 | 26.51396 | 26.55594 | 26.18881 | 26.03551 | 25.77476
2864.566 | -0.1028218 | 79.52675 | 0.00269994 |  | 26.38559 | 26.49487 | 26.60939 | 26.18464 | 26.01881 | 25.77681
2864.666 | -0.1026679 | 86.59467 | 0.002736224 |  | 26.41739 | 26.50364 | 26.5672 | 26.20837 | 26.00209 | 25.7912
2864.765625 | -0.1029558 | 79.08746 | 0.002683473 |  | 26.39289 | 26.49492 | 26.53862 | 26.20756 | 26.02593 | 25.79111
2864.865 | -0.1021297 | 82.85609 | 0.002711157 |  | 26.40366 | 26.48595 | 26.58633 | 26.17322 | 26.01595 | 25.79326
2864.965 | -0.1029927 | 85.09632 | 0.002711793 |  | 26.37938 | 26.5021 | 26.56886 | 26.17544 | 26.00723 | 25.75749
2865.064 | -0.102782 | 83.80601 | 0.002702642 |  | 26.37963 | 26.48064 | 26.59808 | 26.15824 | 26.02279 | 25.77978
2865.164 | -0.1024499 | 82.2728 | 0.002704083 |  | 26.40246 | 26.47945 | 26.55802 | 26.20009 | 26.00311 | 25.7563
2865.264 | -0.1025725 | 84.75523 | 0.002697836 |  | 26.37979 | 26.48015 | 26.55358 | 26.19619 | 26.00138 | 25.76096
2865.363 | -0.1022052 | 88.42795 | 0.00263897 |  | 26.36665 | 26.48602 | 26.58318 | 26.22278 | 26.01208 | 25.75966
2865.463 | -0.1022058 | 84.08147 | 0.002766323 |  | 26.37742 | 26.47463 | 26.60177 | 26.17245 | 26.00585 | 25.76546
2865.5625 | -0.1019248 | 82.29445 | 0.002716087 |  | 26.36912 | 26.49886 | 26.55125 | 26.18152 | 26.01095 | 25.78966
2865.662 | -0.1025527 | 87.58558 | 0.0027281 |  | 26.38802 | 26.49707 | 26.55187 | 26.18279 | 26.02106 | 25.75548
2865.762 | -0.102187 | 90.45808 | 0.002710157 |  | 26.38291 | 26.48079 | 26.57919 | 26.20279 | 26.01642 | 25.75951
2865.861 | -0.1021865 | 84.27332 | 0.002724982 |  | 26.35896 | 26.48811 | 26.55871 | 26.2072 | 26.02169 | 25.72598
2865.961 | -0.1019299 | 85.60738 | 0.002771414 |  | 26.40042 | 26.48787 | 26.59588 | 26.18321 | 26.02126 | 25.8
2866.061 | -0.1023477 | 89.67474 | 0.002712111 |  | 26.37369 | 26.52387 | 26.57473 | 26.20486 | 26.0155 | 25.78332
2866.16 | -0.1018731 | 81.09391 | 0.002723823 |  | 26.41447 | 26.50634 | 26.58173 | 26.152 | 25.9947 | 25.75667
2866.26 | -0.1016318 | 82.15363 | 0.002719559 |  | 26.35898 | 26.51678 | 26.54743 | 26.18158 | 26.00091 | 25.79691
2866.359375 | -0.1024175 | 83.81967 | 0.002702159 |  | 26.36013 | 26.50022 | 26.59288 | 26.20685 | 26.02395 | 25.76826
2866.459 | -0.102614 | 87.15381 | 0.002750638 |  | 26.38087 | 26.50886 | 26.53883 | 26.17973 | 26.00108 | 25.74457
2866.559 | -0.1023545 | 87.17067 | 0.002688941 |  | 26.38324 | 26.54394 | 26.55393 | 26.1778 | 26.0023 | 25.78594
2866.658 | -0.1019673 | 81.26593 | 0.002735555 |  | 26.3912 | 26.49185 | 26.59495 | 26.19163 | 25.98947 | 25.77626
2866.758 | -0.1026441 | 86.51241 | 0.002691529 |  | 26.39956 | 26.54755 | 26.5919 | 26.19548 | 25.98242 | 25.76794
2866.857 | -0.1026832 | 85.90245 | 0.002718039 |  | 26.38335 | 26.52351 | 26.54297 | 26.21671 | 26.02525 | 25.76121
2866.957 | -0.1024527 | 88.59154 | 0.002708478 |  | 26.3832 | 26.54318 | 26.61219 | 26.19432 | 26.02328 | 25.78215
2867.057 | -0.1018589 | 86.83094 | 0.002659588 |  | 26.37373 | 26.52304 | 26.54294 | 26.17633 | 25.98841 | 25.76134
2867.15625 | -0.1026214 | 91.20224 | 0.00269289 |  | 26.38308 | 26.54335 | 26.56828 | 26.15621 | 26.02457 | 25.76972
2867.256 | -0.1027298 | 83.0042 | 0.002680105 |  | 26.38472 | 26.5487 | 26.59082 | 26.17329 | 26.00554 | 25.7748
2867.355 | -0.1021666 | 86.50192 | 0.002713988 |  | 26.37205 | 26.51453 | 26.59468 | 26.16219 | 26.03418 | 25.7678
2867.455 | -0.1019974 | 92.13666 | 0.002713938 |  | 26.3785 | 26.53732 | 26.5832 | 26.15148 | 26.01595 | 25.7622
2867.555 | -0.102736 | 88.28417 | 0.002726824 |  | 26.37942 | 26.51795 | 26.59923 | 26.15855 | 25.98904 | 25.75927
2867.654 | -0.1021882 | 84.69576 | 0.002719701 |  | 26.40749 | 26.53048 | 26.56022 | 26.18041 | 25.99848 | 25.77225
2867.754 | -0.1025771 | 91.75684 | 0.002713348 |  | 26.40608 | 26.57159 | 26.62345 | 26.16441 | 26.01992 | 25.75823
2867.854 | -0.1020372 | 89.52937 | 0.002730589 |  | 26.38761 | 26.53227 | 26.59337 | 26.17119 | 26.00716 | 25.75538
2867.953125 | -0.1022092 | 97.39886 | 0.00272502 |  | 26.39236 | 26.55867 | 26.59729 | 26.18697 | 26.02784 | 25.75717
2868.053 | -0.1024124 | 86.6621 | 0.002684133 |  | 26.38655 | 26.51682 | 26.60521 | 26.18246 | 26.01307 | 25.77353
2868.152 | -0.1023426 | 90.66247 | 0.002686704 |  | 26.38624 | 26.54817 | 26.60422 | 26.16144 | 26.02728 | 25.77098
2868.252 | -0.1014938 | 84.91404 | 0.002711697 |  | 26.39273 | 26.53447 | 26.60133 | 26.17573 | 26.0215 | 25.72443
2868.352 | -0.103033 | 87.78769 | 0.00270049 |  | 26.37679 | 26.52489 | 26.58219 | 26.15269 | 26.00535 | 25.75702
2868.451 | -0.1019798 | 87.91232 | 0.002717571 |  | 26.38623 | 26.57268 | 26.62954 | 26.15362 | 26.01292 | 25.74436
2868.551 | -0.1013252 | 86.97973 | 0.002683234 |  | 26.38687 | 26.49553 | 26.60564 | 26.16743 | 26.01134 | 25.73984
2868.65 | -0.1025498 | 87.5195 | 0.00267626 |  | 26.40666 | 26.52463 | 26.62986 | 26.14787 | 26.00494 | 25.76023
2868.75 | -0.102157 | 85.49096 | 0.002653653 |  | 26.38816 | 26.53322 | 26.58623 | 26.19822 | 26.02694 | 25.75209
2868.85 | -0.10305 | 92.56798 | 0.002724034 |  | 26.40475 | 26.54324 | 26.62798 | 26.18132 | 26.0014 | 25.73172
2868.949 | -0.1026747 | 94.91028 | 0.002706794 |  | 26.38337 | 26.53623 | 26.61467 | 26.17312 | 26.02892 | 25.78644
2869.049 | -0.1024692 | 93.09204 | 0.002710574 |  | 26.38858 | 26.54496 | 26.64182 | 26.2081 | 26.01104 | 25.78414
2869.148 | -0.1020979 | 93.40533 | 0.00270488 |  | 26.39295 | 26.54275 | 26.55447 | 26.16505 | 25.99239 | 25.75772
2869.248 | -0.1019066 | 95.58176 | 0.002700458 |  | 26.38945 | 26.52738 | 26.61559 | 26.17825 | 26.02211 | 25.74748
2869.348 | -0.1021286 | 88.50314 | 0.002702729 |  | 26.40525 | 26.5333 | 26.59796 | 26.17645 | 26.01405 | 25.77294
2869.447 | -0.1022489 | 89.04063 | 0.002707195 |  | 26.39155 | 26.54502 | 26.63962 | 26.20118 | 25.99612 | 25.77755
2869.546875 | -0.1020326 | 90.7028 | 0.002699378 |  | 26.39116 | 26.52307 | 26.61015 | 26.17276 | 26.02558 | 25.76835
2869.646 | -0.102283 | 91.5422 | 0.002747241 |  | 26.41369 | 26.52517 | 26.58764 | 26.14534 | 25.99213 | 25.78757
2869.746 | -0.10199 | 90.89716 | 0.002704551 |  | 26.4001 | 26.47546 | 26.59821 | 26.19415 | 26.00056 | 25.78395
2869.846 | -0.1020406 | 88.93081 | 0.002763388 |  | 26.39035 | 26.51937 | 26.651 | 26.19159 | 26.01919 | 25.75965
2869.945 | -0.1022603 | 91.29567 | 0.002679035 |  | 26.38596 | 26.54987 | 26.64909 | 26.18984 | 25.99517 | 25.78296
2870.045 | -0.1018464 | 87.98159 | 0.002683418 |  | 26.36586 | 26.54174 | 26.60106 | 26.19251 | 26.01658 | 25.73983
2870.145 | -0.1018163 | 83.54124 | 0.002698847 |  | 26.41559 | 26.52615 | 26.6466 | 26.23493 | 26.04034 | 25.74815
2870.244 | -0.1024635 | 93.94306 | 0.002705998 |  | 26.42525 | 26.53905 | 26.63434 | 26.18848 | 26.02967 | 25.75836
2870.34375 | -0.1019838 | 91.70762 | 0.002672773 |  | 26.39976 | 26.53609 | 26.62675 | 26.19637 | 26.03867 | 25.7966
2870.443 | -0.102794 | 89.17484 | 0.002699923 |  | 26.3982 | 26.52161 | 26.5893 | 26.19634 | 26.04174 | 25.75279
2870.543 | -0.1025544 | 92.62791 | 0.002686177 |  | 26.41443 | 26.56935 | 26.63638 | 26.19693 | 26.04214 | 25.78228
2870.643 | -0.1025595 | 90.69596 | 0.002707352 |  | 26.39783 | 26.50997 | 26.61028 | 26.19451 | 26.01125 | 25.75759
2870.742 | -0.1025555 | 87.36274 | 0.002717657 |  | 26.38676 | 26.53044 | 26.63854 | 26.1916 | 26.01426 | 25.77246
2870.842 | -0.1029824 | 91.30296 | 0.002680172 |  | 26.40151 | 26.53336 | 26.60019 | 26.21494 | 26.01019 | 25.76551
2870.941 | -0.1027156 | 87.83098 | 0.002681018 |  | 26.42292 | 26.5173 | 26.60238 | 26.22161 | 26.02527 | 25.78202
2871.041 | -0.1020275 | 92.11456 | 0.00271105 |  | 26.39288 | 26.52375 | 26.6148 | 26.21211 | 26.00822 | 25.77882
2871.140625 | -0.1021337 | 88.9185 | 0.002714471 |  | 26.42114 | 26.55526 | 26.60455 | 26.21458 | 26.01329 | 25.77841
2871.24 | -0.1024391 | 87.51085 | 0.002741719 |  | 26.42875 | 26.52188 | 26.61318 | 26.21089 | 26.02327 | 25.76367
2871.34 | -0.1024147 | 95.4922 | 0.002690094 |  | 26.40511 | 26.5052 | 26.63215 | 26.21453 | 26.0601 | 25.7982
2871.439 | -0.1023443 | 88.33885 | 0.002730647 |  | 26.41683 | 26.53693 | 26.64354 | 26.18947 | 26.02618 | 25.76729
2871.539 | -0.1023301 | 90.12953 | 0.002675392 |  | 26.41041 | 26.53233 | 26.62524 | 26.20976 | 26.03422 | 25.78971
2871.639 | -0.1029688 | 89.36669 | 0.002671387 |  | 26.40192 | 26.49411 | 26.56878 | 26.21916 | 26.04626 | 25.78931
2871.738 | -0.1025107 | 88.02077 | 0.002678862 |  | 26.39255 | 26.50553 | 26.58647 | 26.22253 | 26.03258 | 25.78049
2871.838 | -0.1019452 | 89.84494 | 0.002712687 |  | 26.42928 | 26.52082 | 26.5622 | 26.20905 | 26.01632 | 25.79288
2871.9375 | -0.1023506 | 82.16571 | 0.002696552 |  | 26.42051 | 26.51197 | 26.57266 | 26.22516 | 26.03773 | 25.79069
2872.037 | -0.102497 | 92.49074 | 0.002689219 |  | 26.42295 | 26.5152 | 26.61288 | 26.22716 | 26.03107 | 25.81139
2872.137 | -0.1022501 | 91.05711 | 0.002732997 |  | 26.42461 | 26.52365 | 26.5621 | 26.23734 | 26.03531 | 25.78797
2872.236 | -0.1021621 | 89.76178 | 0.002698703 |  | 26.42409 | 26.50941 | 26.57707 | 26.21669 | 26.04841 | 25.79808
2872.336 | -0.1019764 | 89.90487 | 0.002705569 |  | 26.41302 | 26.50564 | 26.54933 | 26.20976 | 26.05185 | 25.80741
2872.436 | -0.1021456 | 91.00037 | 0.002689307 |  | 26.40691 | 26.53569 | 26.55503 | 26.21737 | 26.0265 | 25.79094
2872.535 | -0.1019406 | 89.57539 | 0.002686088 |  | 26.41685 | 26.50342 | 26.55758 | 26.22418 | 26.04425 | 25.78088
2872.635 | -0.1024158 | 89.50522 | 0.002743826 |  | 26.39646 | 26.52338 | 26.56326 | 26.20939 | 26.02846 | 25.80855
2872.734375 | -0.1023767 | 88.27825 | 0.002673757 |  | 26.42226 | 26.52598 | 26.59336 | 26.21772 | 26.03568 | 25.75851
2872.834 | -0.102195 | 93.81136 | 0.002658749 |  | 26.39942 | 26.54043 | 26.53944 | 26.2367 | 26.04847 | 25.80254
2872.934 | -0.102002 | 85.97787 | 0.002696817 |  | 26.41847 | 26.49211 | 26.56306 | 26.2366 | 26.03275 | 25.82258
2873.033 | -0.1017436 | 89.31861 | 0.00268406 |  | 26.40321 | 26.51565 | 26.57201 | 26.2203 | 26.03336 | 25.76403
2873.133 | -0.1020088 | 91.31252 | 0.002691909 |  | 26.41541 | 26.52868 | 26.55141 | 26.21771 | 26.03222 | 25.78242
2873.232 | -0.1018555 | 94.49217 | 0.002729985 |  | 26.37912 | 26.51451 | 26.56627 | 26.21978 | 26.01053 | 25.80744
2873.332 | -0.1024556 | 91.20771 | 0.002702087 |  | 26.4105 | 26.54319 | 26.57007 | 26.21537 | 26.00743 | 25.80729
2873.432 | -0.1019758 | 91.24577 | 0.002752034 |  | 26.38039 | 26.53868 | 26.56027 | 26.21471 | 26.02124 | 25.77661
2873.53125 | -0.1022591 | 91.06964 | 0.002711673 |  | 26.38613 | 26.54534 | 26.56185 | 26.2301 | 26.0308 | 25.78307
2873.631 | -0.102057 | 91.13298 | 0.002680159 |  | 26.40578 | 26.525 | 26.53451 | 26.20829 | 26.0263 | 25.76263
2873.73 | -0.1022325 | 88.54301 | 0.002718046 |  | 26.43041 | 26.52275 | 26.57735 | 26.20885 | 26.03959 | 25.78292
2873.83 | -0.1026361 | 96.27602 | 0.002742074 |  | 26.42899 | 26.50897 | 26.5445 | 26.1869 | 26.02946 | 25.78415
2873.93 | -0.1021195 | 92.63793 | 0.002704894 |  | 26.40512 | 26.52438 | 26.58859 | 26.20681 | 26.02679 | 25.78188
2874.029 | -0.1017675 | 92.37066 | 0.002703484 |  | 26.4102 | 26.49602 | 26.54226 | 26.19664 | 26.03261 | 25.7969
2874.129 | -0.1025555 | 93.75599 | 0.00269053 |  | 26.4078 | 26.53118 | 26.58849 | 26.22812 | 26.0512 | 25.76968
2874.229 | -0.1018129 | 96.65447 | 0.002713293 |  | 26.41675 | 26.51605 | 26.57164 | 26.15476 | 26.03156 | 25.77028
2874.328125 | -0.1013417 | 97.26101 | 0.00268751 |  | 26.41466 | 26.52109 | 26.54768 | 26.20024 | 26.01487 | 25.77207
2874.428 | -0.1011163 | 92.40712 | 0.002716519 |  | 26.42121 | 26.50046 | 26.57571 | 26.189 | 26.00924 | 25.79881
2874.527 | -0.1018844 | 95.76836 | 0.002725546 |  | 26.41726 | 26.51795 | 26.58163 | 26.17687 | 26.0345 | 25.79713
2874.627 | -0.10173 | 92.40028 | 0.002731255 |  | 26.42622 | 26.5129 | 26.5646 | 26.19071 | 26.01784 | 25.77077
2874.727 | -0.1014927 | 89.64421 | 0.002703633 |  | 26.39866 | 26.54163 | 26.5681 | 26.14723 | 26.04009 | 25.77437
2874.826 | -0.1016556 | 88.97501 | 0.002764995 |  | 26.42226 | 26.49875 | 26.58596 | 26.14882 | 26.03628 | 25.76877
2874.926 | -0.102069 | 95.6255 | 0.002734779 |  | 26.40101 | 26.51574 | 26.56161 | 26.15496 | 26.01769 | 25.77113
2875.025 | -0.1017011 | 92.96832 | 0.002740487 |  | 26.40939 | 26.53497 | 26.57983 | 26.16257 | 26.00841 | 25.7739
2875.125 | -0.101734 | 95.93037 | 0.002725202 |  | 26.40913 | 26.51361 | 26.56888 | 26.11101 | 26.01536 | 25.80293
2875.225 | -0.1021961 | 97.75567 | 0.002719332 |  | 26.41709 | 26.50673 | 26.61558 | 26.14366 | 26.02377 | 25.75581
2875.324 | -0.1014706 | 91.57729 | 0.002712216 |  | 26.42561 | 26.49705 | 26.57665 | 26.16766 | 26.04916 | 25.79469
2875.424 | -0.1026622 | 95.03082 | 0.002704737 |  | 26.42618 | 26.49274 | 26.55869 | 26.12975 | 26.01061 | 25.79673
2875.523 | -0.1016568 | 95.39948 | 0.002768773 |  | 26.43304 | 26.53827 | 26.55638 | 26.16842 | 26.02446 | 25.79401
2875.623 | -0.1014882 | 92.18975 | 0.002742626 |  | 26.42723 | 26.53282 | 26.56241 | 26.12815 | 26.03976 | 25.78115
2875.723 | -0.1018061 | 93.11482 | 0.002726996 |  | 26.43666 | 26.52508 | 26.56726 | 26.15207 | 26.03284 | 25.79259
2875.822 | -0.101948 | 95.56625 | 0.00276391 |  | 26.43121 | 26.54773 | 26.58789 | 26.14019 | 26.03698 | 25.78078
2875.921875 | -0.1018464 | 89.26643 | 0.00270971 |  | 26.44125 | 26.5095 | 26.60356 | 26.17231 | 26.02162 | 25.7664
2876.021 | -0.1015869 | 90.08373 | 0.002707779 |  | 26.43289 | 26.50779 | 26.58298 | 26.12894 | 26.02443 | 25.7575
2876.121 | -0.1017698 | 93.51971 | 0.002686602 |  | 26.43015 | 26.52343 | 26.55548 | 26.14581 | 26.01751 | 25.76678
2876.221 | -0.101558 | 91.02999 | 0.00272897 |  | 26.42184 | 26.51904 | 26.55824 | 26.15896 | 26.0295 | 25.78558
2876.32 | -0.1013388 | 88.86474 | 0.002731619 |  | 26.41018 | 26.49589 | 26.58677 | 26.14739 | 26.02246 | 25.79489
2876.42 | -0.1023165 | 92.84778 | 0.002708287 |  | 26.4236 | 26.51011 | 26.55739 | 26.15489 | 26.01008 | 25.78099
2876.52 | -0.101441 | 91.74339 | 0.002710895 |  | 26.42776 | 26.51376 | 26.62181 | 26.1104 | 26.04646 | 25.79432
2876.619 | -0.1011203 | 89.21835 | 0.002724313 |  | 26.43009 | 26.51461 | 26.55359 | 26.14254 | 26.04707 | 25.77848
2876.71875 | -0.1016891 | 94.09982 | 0.002727406 |  | 26.44221 | 26.5155 | 26.61467 | 26.1448 | 26.04836 | 25.7802
2876.818 | -0.1018061 | 92.04848 | 0.002709797 |  | 26.40543 | 26.55865 | 26.54694 | 26.12624 | 26.06077 | 25.76601
2876.918 | -0.1016812 | 85.14759 | 0.002714179 |  | 26.41216 | 26.55603 | 26.60092 | 26.13144 | 26.04649 | 25.75846
2877.018 | -0.1017743 | 95.21286 | 0.002745579 |  | 26.43396 | 26.49765 | 26.52024 | 26.10727 | 26.03535 | 25.73335
2877.117 | -0.1007001 | 93.3732 | 0.002724189 |  | 26.41768 | 26.54609 | 26.58751 | 26.12039 | 26.00632 | 25.7862
2877.217 | -0.1020184 | 88.0766 | 0.002751691 |  | 26.4138 | 26.55429 | 26.5693 | 26.09564 | 26.03027 | 25.77539
2877.316 | -0.1010925 | 88.58379 | 0.002710708 |  | 26.427 | 26.53834 | 26.58643 | 26.10165 | 26.01743 | 25.78978
2877.416 | -0.1018754 | 89.6417 | 0.002723224 |  | 26.41353 | 26.56147 | 26.56013 | 26.10158 | 26.02205 | 25.75978
2877.515625 | -0.1009732 | 92.21937 | 0.002689061 |  | 26.41501 | 26.55962 | 26.56218 | 26.09529 | 26.03949 | 25.79755
2877.615 | -0.10196 | 96.49543 | 0.002698337 |  | 26.43448 | 26.5503 | 26.55834 | 26.1239 | 26.01595 | 25.79351
2877.715 | -0.1015824 | 90.98921 | 0.00265906 |  | 26.42702 | 26.55574 | 26.59983 | 26.10911 | 26.00624 | 25.80148
2877.814 | -0.1021632 | 92.07537 | 0.002694128 |  | 26.42805 | 26.55315 | 26.62698 | 26.13226 | 26.01202 | 25.7785
2877.914 | -0.1012565 | 93.5573 | 0.002713204 |  | 26.42849 | 26.5505 | 26.53767 | 26.13576 | 26.04514 | 25.74947
2878.014 | -0.1012974 | 84.48227 | 0.002736683 |  | 26.41985 | 26.54952 | 26.60089 | 26.13438 | 26.03214 | 25.77565
2878.113 | -0.1021802 | 96.38105 | 0.002717022 |  | 26.39859 | 26.54379 | 26.59054 | 26.11475 | 26.02424 | 25.76258
2878.213 | -0.1019327 | 93.89726 | 0.002702283 |  | 26.40311 | 26.56252 | 26.57145 | 26.10797 | 25.9956 | 25.76391
2878.3125 | -0.1016227 | 87.73664 | 0.002698428 |  | 26.40664 | 26.55469 | 26.5549 | 26.10997 | 26.03111 | 25.76817
2878.412 | -0.1017363 | 89.96275 | 0.002714352 |  | 26.40221 | 26.55347 | 26.60261 | 26.11563 | 26.01161 | 25.78015
2878.512 | -0.1017788 | 92.17448 | 0.002722648 |  | 26.38767 | 26.53469 | 26.54304 | 26.129 | 26.01543 | 25.72299
2878.611 | -0.1012111 | 89.95682 | 0.002720978 |  | 26.39722 | 26.55051 | 26.56003 | 26.10988 | 26.02693 | 25.76396
2878.711 | -0.1021853 | 87.16976 | 0.002698014 |  | 26.42065 | 26.54807 | 26.56049 | 26.13308 | 26.02126 | 25.75476
2878.811 | -0.1016625 | 83.60892 | 0.002680555 |  | 26.42355 | 26.57049 | 26.55408 | 26.1031 | 25.99643 | 25.73993
2878.91 | -0.1018549 | 90.70485 | 0.002717211 |  | 26.41129 | 26.51703 | 26.55865 | 26.12719 | 26.03233 | 25.76707
2879.01 | -0.1019145 | 82.659 | 0.002762677 |  | 26.39342 | 26.50444 | 26.55219 | 26.13755 | 25.9923 | 25.7506
2879.109375 | -0.101801 | 88.1224 | 0.002745103 |  | 26.39074 | 26.55406 | 26.55196 | 26.10639 | 26.02364 | 25.72943
2879.209 | -0.1018595 | 85.28566 | 0.002731161 |  | 26.36456 | 26.5518 | 26.54267 | 26.13442 | 25.99179 | 25.78839
2879.309 | -0.1017891 | 87.1693 | 0.002723252 |  | 26.38844 | 26.54511 | 26.58527 | 26.14575 | 26.01974 | 25.75738
2879.408 | -0.1011725 | 85.12594 | 0.002723901 |  | 26.39217 | 26.53735 | 26.55079 | 26.16492 | 26.03403 | 25.76318
2879.508 | -0.1012259 | 87.4687 | 0.00271077 |  | 26.39909 | 26.54488 | 26.56934 | 26.13835 | 26.02589 | 25.76068
2879.607 | -0.1013593 | 90.49819 | 0.002706714 |  | 26.39076 | 26.52733 | 26.51419 | 26.13465 | 26.03165 | 25.74909
2879.707 | -0.1017868 | 85.69602 | 0.002736058 |  | 26.38041 | 26.54178 | 26.55809 | 26.15334 | 26.02977 | 25.76353
2879.807 | -0.1012787 | 88.75081 | 0.00268696 |  | 26.40455 | 26.52717 | 26.53381 | 26.13461 | 26.02187 | 25.77231
2879.90625 | -0.1016948 | 91.62081 | 0.002678153 |  | 26.38624 | 26.51157 | 26.56587 | 26.13391 | 26.00471 | 25.75229
2880.006 | -0.1019003 | 92.40324 | 0.002740525 |  | 26.36643 | 26.51113 | 26.54778 | 26.15535 | 26.02733 | 25.7476
2880.105 | -0.1009494 | 90.24664 | 0.002742443 |  | 26.37996 | 26.50688 | 26.55513 | 26.14025 | 26.03351 | 25.75739
2880.205 | -0.1016256 | 89.21084 | 0.002714541 |  | 26.39776 | 26.50441 | 26.56375 | 26.15306 | 26.01187 | 25.78612
2880.305 | -0.1018004 | 89.20947 | 0.002738418 |  | 26.39727 | 26.54005 | 26.56093 | 26.12959 | 26.01475 | 25.75603
2880.404 | -0.1012191 | 95.11398 | 0.002748082 |  | 26.38772 | 26.52711 | 26.55525 | 26.18131 | 26.02697 | 25.7725
2880.504 | -0.1018146 | 95.80413 | 0.002721599 |  | 26.36623 | 26.51129 | 26.52111 | 26.16683 | 25.98233 | 25.76723
2880.604 | -0.1019406 | 90.78574 | 0.002692841 |  | 26.3785 | 26.53458 | 26.54168 | 26.15037 | 25.98409 | 25.74061
2880.703125 | -0.1018243 | 92.57823 | 0.002690639 |  | 26.35837 | 26.50606 | 26.532 | 26.13979 | 25.99861 | 25.75533
2880.803 | -0.1013559 | 91.42121 | 0.002705575 |  | 26.38704 | 26.54042 | 26.55873 | 26.12885 | 25.98113 | 25.72287
2880.902 | -0.1019032 | 90.82743 | 0.002722186 |  | 26.40876 | 26.51804 | 26.54969 | 26.16305 | 25.99209 | 25.75482
2881.002 | -0.1013354 | 92.18906 | 0.002698265 |  | 26.37969 | 26.54198 | 26.51548 | 26.12433 | 25.99245 | 25.76871
2881.102 | -0.1013235 | 87.86515 | 0.002712699 |  | 26.38017 | 26.53192 | 26.55245 | 26.12167 | 26.0084 | 25.7711
2881.201 | -0.1007047 | 89.92218 | 0.002679032 |  | 26.38375 | 26.54645 | 26.56281 | 26.12458 | 25.99364 | 25.72351
2881.301 | -0.1007336 | 86.06287 | 0.002746689 |  | 26.37413 | 26.54514 | 26.53276 | 26.14747 | 26.00142 | 25.72518
2881.4 | -0.1016051 | 97.66339 | 0.002698172 |  | 26.38251 | 26.52202 | 26.52805 | 26.1455 | 25.99221 | 25.74437
2881.5 | -0.1014376 | 96.95068 | 0.002724758 |  | 26.38564 | 26.52306 | 26.57364 | 26.13088 | 25.99562 | 25.73306
2881.6 | -0.1015784 | 98.23895 | 0.002713653 |  | 26.39343 | 26.55026 | 26.52469 | 26.13306 | 25.98322 | 25.75795
2881.699 | -0.1016698 | 98.07626 | 0.002698865 |  | 26.39882 | 26.54446 | 26.55915 | 26.14155 | 25.95722 | 25.73804
2881.799 | -0.1013105 | 91.31321 | 0.002723667 |  | 26.4238 | 26.48625 | 26.51581 | 26.16882 | 26.00558 | 25.74969
2881.898 | -0.1015813 | 94.82712 | 0.002707344 |  | 26.35956 | 26.51455 | 26.55467 | 26.12665 | 26.01405 | 25.75766
2881.998 | -0.1014467 | 88.1003 | 0.002707081 |  | 26.39353 | 26.50632 | 26.50556 | 26.1404 | 26.0167 | 25.761
2882.098 | -0.1015796 | 93.95217 | 0.002724822 |  | 26.39952 | 26.48678 | 26.54709 | 26.15464 | 25.98406 | 25.73984
2882.197 | -0.1016914 | 89.4715 | 0.00268643 |  | 26.38655 | 26.51554 | 26.53208 | 26.13502 | 25.99152 | 25.72796
2882.296875 | -0.1012304 | 88.54597 | 0.002690889 |  | 26.38473 | 26.51154 | 26.54078 | 26.13984 | 25.98051 | 25.74648
2882.396 | -0.1013264 | 93.03326 | 0.002697478 |  | 26.40667 | 26.49645 | 26.53902 | 26.16424 | 25.99455 | 25.73436
2882.496 | -0.1013349 | 91.22754 | 0.002693844 |  | 26.38491 | 26.50459 | 26.53341 | 26.13316 | 25.99604 | 25.74769
2882.596 | -0.1013854 | 94.82552 | 0.002664495 |  | 26.41286 | 26.52376 | 26.55024 | 26.13533 | 25.9702 | 25.74591
2882.695 | -0.101202 | 94.67537 | 0.002705381 |  | 26.38299 | 26.49326 | 26.53502 | 26.13875 | 26.00333 | 25.77656
2882.795 | -0.1016204 | 99.60239 | 0.002697567 |  | 26.37342 | 26.49035 | 26.53299 | 26.14412 | 25.96935 | 25.7732
2882.895 | -0.1017022 | 95.76449 | 0.002713288 |  | 26.38248 | 26.52335 | 26.51571 | 26.14845 | 25.97973 | 25.74139
2882.994 | -0.1011895 | 93.44725 | 0.002748791 |  | 26.3769 | 26.53027 | 26.53961 | 26.13833 | 25.98678 | 25.75116
2883.09375 | -0.1012633 | 94.0162 | 0.002670125 |  | 26.36637 | 26.51476 | 26.51171 | 26.16516 | 25.96728 | 25.75092
2883.193 | -0.101705 | 94.68835 | 0.002714637 |  | 26.4003 | 26.52545 | 26.55813 | 26.16453 | 25.95138 | 25.7615
2883.293 | -0.1011271 | 92.73044 | 0.002660036 |  | 26.40296 | 26.51884 | 26.52869 | 26.1615 | 26.00002 | 25.72954
2883.393 | -0.1009193 | 92.04301 | 0.002694786 |  | 26.37853 | 26.52384 | 26.56802 | 26.1666 | 25.95928 | 25.75875
2883.492 | -0.1018271 | 90.01515 | 0.002718185 |  | 26.39674 | 26.54908 | 26.52968 | 26.16884 | 26.0047 | 25.73412
2883.592 | -0.1017431 | 94.33405 | 0.002700999 |  | 26.37578 | 26.53361 | 26.55276 | 26.18679 | 26.00823 | 25.72629
2883.691 | -0.1013871 | 98.49664 | 0.002696291 |  | 26.38073 | 26.53443 | 26.57929 | 26.14578 | 25.97297 | 25.73092
2883.791 | -0.1013445 | 91.01404 | 0.00272624 |  | 26.38496 | 26.52339 | 26.53542 | 26.18056 | 25.98774 | 25.73978
2883.890625 | -0.1017408 | 96.79665 | 0.002704278 |  | 26.37218 | 26.52161 | 26.50456 | 26.14645 | 25.99331 | 25.73164
2883.99 | -0.1013979 | 88.05632 | 0.00272957 |  | 26.37081 | 26.53289 | 26.54429 | 26.14865 | 25.9995 | 25.74275
2884.09 | -0.1021286 | 87.75875 | 0.002733823 |  | 26.37693 | 26.53045 | 26.55422 | 26.15567 | 26.01057 | 25.74289
2884.189 | -0.1019338 | 88.49744 | 0.002780551 |  | 26.38086 | 26.54027 | 26.54516 | 26.16892 | 25.98887 | 25.73363
2884.289 | -0.1013553 | 88.00095 | 0.002752683 |  | 26.37827 | 26.54418 | 26.56535 | 26.16198 | 26.01613 | 25.7418
2884.389 | -0.1019424 | 89.48061 | 0.002709975 |  | 26.37728 | 26.49627 | 26.53272 | 26.15619 | 26.00942 | 25.73683
2884.488 | -0.1021768 | 93.8289 | 0.002681961 |  | 26.40039 | 26.51471 | 26.54807 | 26.17618 | 25.994 | 25.74753
2884.588 | -0.1009244 | 92.78239 | 0.002695752 |  | 26.36851 | 26.51862 | 26.53436 | 26.14789 | 26.00857 | 25.75796
2884.6875 | -0.1018061 | 89.77248 | 0.002699337 |  | 26.37119 | 26.48303 | 26.52021 | 26.16061 | 25.97671 | 25.73445
2884.787 | -0.1009965 | 87.56461 | 0.002673976 |  | 26.3655 | 26.53563 | 26.5155 | 26.18689 | 26.00115 | 25.7388
2884.887 | -0.1016925 | 94.38577 | 0.002709588 |  | 26.36587 | 26.51027 | 26.5281 | 26.17904 | 25.96711 | 25.73466
2884.986 | -0.101147 | 90.3895 | 0.002732869 |  | 26.37219 | 26.49819 | 26.54118 | 26.17556 | 26.0049 | 25.75447
2885.086 | -0.10186 | 97.38998 | 0.002688126 |  | 26.36117 | 26.54016 | 26.53614 | 26.14377 | 25.99742 | 25.73139
2885.186 | -0.1018072 | 95.92353 | 0.002683487 |  | 26.3854 | 26.53382 | 26.51472 | 26.17177 | 25.97915 | 25.7297
2885.285 | -0.1019168 | 93.2421875 | 0.002692278 |  | 26.36372 | 26.47792 | 26.53726 | 26.18474 | 25.98825 | 25.72819
2885.385 | -0.1014547 | 90.50479 | 0.002717313 |  | 26.34963 | 26.52573 | 26.56384 | 26.15559 | 25.98884 | 25.74631
2885.484375 | -0.1016295 | 93.96721 | 0.002687527 |  | 26.36561 | 26.51074 | 26.50695 | 26.20081 | 25.9997 | 25.74877
2885.584 | -0.1021541 | 93.39052 | 0.002689562 |  | 26.36638 | 26.49153 | 26.5096 | 26.1914 | 25.97713 | 25.73442
2885.684 | -0.1017062 | 88.95951 | 0.002681617 |  | 26.36566 | 26.50744 | 26.50138 | 26.14478 | 25.97808 | 25.71637
2885.783 | -0.1017522 | 88.91919 | 0.002707211 |  | 26.34194 | 26.47736 | 26.52966 | 26.1581 | 25.97187 | 25.72726
2885.883 | -0.1013945 | 86.61858 | 0.002695734 |  | 26.36021 | 26.48393 | 26.51613 | 26.13389 | 25.98768 | 25.71604
2885.982 | -0.1019202 | 93.92233 | 0.002684566 |  | 26.34428 | 26.47452 | 26.54043 | 26.14945 | 25.96923 | 25.73063
2886.082 | -0.1022353 | 91.59529 | 0.002700157 |  | 26.35134 | 26.49409 | 26.52174 | 26.13177 | 25.96137 | 25.72875
2886.182 | -0.1014677 | 96.62963 | 0.002709427 |  | 26.34693 | 26.48679 | 26.52904 | 26.16676 | 25.96771 | 25.71435
2886.28125 | -0.1015381 | 90.85091 | 0.002685111 |  | 26.36323 | 26.50314 | 26.53619 | 26.13985 | 25.96901 | 25.72606
2886.381 | -0.1013706 | 87.37665 | 0.002672074 |  | 26.35654 | 26.49613 | 26.52735 | 26.14971 | 25.96758 | 25.74524
2886.48 | -0.1020145 | 95.11215 | 0.002660034 |  | 26.32886 | 26.46284 | 26.52737 | 26.1507 | 25.95838 | 25.77159
2886.58 | -0.1014456 | 89.73148 | 0.002666329 |  | 26.30416 | 26.48018 | 26.50039 | 26.12003 | 25.94113 | 25.75068
2886.68 | -0.1019872 | 92.77351 | 0.002672784 |  | 26.34764 | 26.50153 | 26.50256 | 26.14993 | 25.98431 | 25.73268
2886.779 | -0.1019531 | 94.21283 | 0.002684116 |  | 26.32283 | 26.48152 | 26.49246 | 26.1459 | 25.9628 | 25.74144
2886.879 | -0.1014672 | 95.39879 | 0.002702168 |  | 26.33044 | 26.4737 | 26.50521 | 26.12835 | 25.97245 | 25.70532
2886.979 | -0.1016102 | 92.56023 | 0.002717575 |  | 26.32911 | 26.50936 | 26.46375 | 26.13715 | 25.95076 | 25.72159
2887.078125 | -0.1020366 | 95.29192 | 0.002681927 |  | 26.32684 | 26.50466 | 26.51333 | 26.14577 | 25.96262 | 25.74193
2887.178 | -0.1014047 | 95.88024 | 0.002693534 |  | 26.31506 | 26.48742 | 26.50961 | 26.13249 | 25.97902 | 25.72602
2887.277 | -0.1020451 | 99.04507 | 0.002662856 |  | 26.33388 | 26.50334 | 26.51707 | 26.13929 | 25.96755 | 25.73197
2887.377 | -0.1023909 | 100.5851 | 0.002723714 |  | 26.31223 | 26.48931 | 26.47733 | 26.17076 | 25.9729 | 25.71109
2887.477 | -0.1018061 | 94.27002 | 0.002708478 |  | 26.33496 | 26.50525 | 26.53255 | 26.11747 | 25.97433 | 25.73844
2887.576 | -0.101206 | 99.87467 | 0.002740277 |  | 26.34467 | 26.49315 | 26.52033 | 26.11284 | 25.94653 | 25.71803
2887.676 | -0.1020531 | 101.6818 | 0.00268722 |  | 26.33877 | 26.49088 | 26.50316 | 26.11916 | 25.9401 | 25.75634
2887.775 | -0.1019889 | 93.71065 | 0.002708389 |  | 26.28921 | 26.47064 | 26.53444 | 26.11554 | 25.97646 | 25.72169
2887.875 | -0.1020326 | 97.97076 | 0.002682621 |  | 26.31198 | 26.50833 | 26.49697 | 26.10079 | 25.93464 | 25.72293
2887.975 | -0.1015773 | 97.8819 | 0.002705098 |  | 26.31278 | 26.48102 | 26.51093 | 26.11422 | 25.95051 | 25.72442
2888.074 | -0.1016176 | 96.81602 | 0.00269725 |  | 26.32607 | 26.48013 | 26.5009 | 26.1311 | 25.96821 | 25.72616
2888.174 | -0.101533 | 103.9744 | 0.002686033 |  | 26.3239 | 26.47193 | 26.57626 | 26.1188 | 25.95952 | 25.72195
2888.273 | -0.1020479 | 97.724 | 0.002675386 |  | 26.29095 | 26.46708 | 26.50108 | 26.12789 | 25.94438 | 25.74453
2888.373 | -0.1011827 | 99.30232 | 0.0026817 |  | 26.31133 | 26.51676 | 26.54858 | 26.12453 | 25.9407 | 25.71498
2888.473 | -0.1020531 | 100.8786 | 0.00271373 |  | 26.30137 | 26.47993 | 26.5206 | 26.13136 | 25.94505 | 25.72286
2888.572 | -0.1014967 | 97.89443 | 0.002715399 |  | 26.30188 | 26.4901 | 26.5266 | 26.13883 | 25.92844 | 25.75644
2888.671875 | -0.1019128 | 99.53883 | 0.002696345 |  | 26.31684 | 26.472 | 26.54366 | 26.10473 | 25.96948 | 25.72218
2888.771 | -0.1013837 | 101.276 | 0.002686503 |  | 26.31796 | 26.46474 | 26.54217 | 26.14519 | 25.96441 | 25.73276
2888.871 | -0.1018589 | 98.35947 | 0.002698442 |  | 26.34919 | 26.48525 | 26.51692 | 26.15144 | 25.97054 | 25.72315
2888.971 | -0.1018668 | 101.6526 | 0.002697162 |  | 26.29709 | 26.51724 | 26.54549 | 26.12407 | 25.95132 | 25.74732
2889.07 | -0.1021098 | 95.00005 | 0.002672611 |  | 26.29003 | 26.46885 | 26.51816 | 26.12439 | 25.95466 | 25.7437
2889.17 | -0.1024261 | 98.89355 | 0.00269664 |  | 26.30146 | 26.47182 | 26.555 | 26.12489 | 25.98643 | 25.74643
2889.27 | -0.1022313 | 96.94019 | 0.002706107 |  | 26.32118 | 26.50945 | 26.54093 | 26.13385 | 25.96128 | 25.71826
2889.369 | -0.1018771 | 102.7007 | 0.002719883 |  | 26.28642 | 26.4877 | 26.51479 | 26.12182 | 25.94085 | 25.74616
2889.46875 | -0.1014916 | 98.33669 | 0.002703974 |  | 26.31511 | 26.53149 | 26.54921 | 26.14865 | 25.99372 | 25.74419
2889.568 | -0.1020673 | 98.75957 | 0.002688205 |  | 26.30632 | 26.49665 | 26.52808 | 26.14437 | 25.95584 | 25.72581
2889.668 | -0.1017993 | 103.7602 | 0.002682316 |  | 26.29118 | 26.50098 | 26.52634 | 26.13209 | 25.98046875 | 25.73993
2889.768 | -0.1020803 | 102.0518 | 0.002724228 |  | 26.32179 | 26.50539 | 26.53671 | 26.15014 | 25.98277 | 25.71694
2889.867 | -0.102187 | 96.0575 | 0.002683915 |  | 26.29883 | 26.55125 | 26.5631 | 26.14453 | 25.9704 | 25.7253
2889.967 | -0.1014024 | 99.47207 | 0.002684226 |  | 26.31612 | 26.48503 | 26.53917 | 26.12519 | 25.93762 | 25.74159
2890.066 | -0.1019168 | 101.6143 | 0.002683199 |  | 26.30306 | 26.52497 | 26.55044 | 26.1452 | 25.93767 | 25.72498
2890.166 | -0.1017993 | 97.05047 | 0.002693597 |  | 26.30696 | 26.50748 | 26.54168 | 26.11897 | 25.96146 | 25.71176
2890.265625 | -0.1022234 | 99.21779 | 0.002693486 |  | 26.31027 | 26.50212 | 26.53805 | 26.12832 | 25.95522 | 25.71984
2890.365 | -0.1017136 | 94.66306 | 0.002705791 |  | 26.2939 | 26.48938 | 26.56241 | 26.11668 | 25.9598 | 25.73881
2890.465 | -0.1016505 | 102.4371 | 0.002714998 |  | 26.2761 | 26.55328 | 26.54914 | 26.13115 | 25.96638 | 25.74358
2890.564 | -0.1016727 | 101.0581 | 0.002706365 |  | 26.31393 | 26.51875 | 26.58027 | 26.11621 | 25.9643 | 25.69964
2890.664 | -0.1021518 | 101.3819 | 0.002717146 |  | 26.28922 | 26.49949 | 26.55508 | 26.10449 | 25.99345 | 25.71661
2890.764 | -0.1022257 | 100.4341 | 0.002702775 |  | 26.33382 | 26.49006 | 26.55293 | 26.10502 | 25.96424 | 25.71651
2890.863 | -0.1026327 | 96.90716 | 0.002740793 |  | 26.31458 | 26.51803 | 26.53149 | 26.09839 | 25.98647 | 25.7319
2890.963 | -0.1019514 | 99.06626 | 0.002687734 |  | 26.29397 | 26.49228 | 26.54156 | 26.1261 | 25.98063 | 25.72248
2891.0625 | -0.1027661 | 99.3946 | 0.002701329 |  | 26.32095 | 26.49988 | 26.55742 | 26.11426 | 25.98137 | 25.75468
2891.162 | -0.1018805 | 98.27267 | 0.002703276 |  | 26.31241 | 26.5011 | 26.53172 | 26.11517 | 25.93833 | 25.72044
2891.262 | -0.1018702 | 96.89326 | 0.002714866 |  | 26.33613 | 26.49823 | 26.56691 | 26.10001 | 25.98136 | 25.71547
2891.361 | -0.1023704 | 96.71303 | 0.002675096 |  | 26.30229 | 26.51048 | 26.54412 | 26.10179 | 25.94527 | 25.72879
2891.461 | -0.1029904 | 100.5284 | 0.002682218 |  | 26.31528 | 26.46788 | 26.56029 | 26.10413 | 25.9812 | 25.72789
2891.561 | -0.1023733 | 101.8162 | 0.002725168 |  | 26.34322 | 26.46391 | 26.53274 | 26.10637 | 25.98108 | 25.70299
2891.66 | -0.1019378 | 100.9198 | 0.002703411 |  | 26.31593 | 26.49152 | 26.58211 | 26.11643 | 25.96642 | 25.72834
2891.76 | -0.1012645 | 96.20424 | 0.002706906 |  | 26.31811 | 26.4686 | 26.54174 | 26.11616 | 25.95656 | 25.72122
2891.859375 | -0.1019083 | 100.0121 | 0.002723602 |  | 26.30865 | 26.47493 | 26.54472 | 26.11668 | 25.97538 | 25.71444
2891.959 | -0.1025413 | 102.6232 | 0.002695698 |  | 26.33499 | 26.46653 | 26.55807 | 26.10032 | 25.96362 | 25.72577
2892.059 | -0.1026117 | 99.65685 | 0.002707895 |  | 26.33972 | 26.48257 | 26.5876 | 26.14053 | 25.98383 | 25.72648
2892.158 | -0.1025004 | 98.99723 | 0.00266358 |  | 26.33557 | 26.49651 | 26.55524 | 26.12669 | 25.95829 | 25.7263
2892.258 | -0.1026015 | 101.6941 | 0.002680872 |  | 26.2997 | 26.4709 | 26.56074 | 26.12708 | 25.99158 | 25.72432
2892.357 | -0.1027576 | 96.12632 | 0.002721589 |  | 26.34792 | 26.45084 | 26.59792 | 26.1183 | 25.99681 | 25.70186
2892.457 | -0.1019083 | 100.2429 | 0.002725133 |  | 26.3424 | 26.5011 | 26.5445 | 26.10337 | 25.9637 | 25.71368
2892.557 | -0.1017385 | 96.64422 | 0.0027253 |  | 26.33898 | 26.4788 | 26.59032 | 26.13057 | 25.97369 | 25.70916
2892.65625 | -0.1019736 | 101.5471 | 0.002679734 |  | 26.30402 | 26.46148 | 26.5587 | 26.10526 | 25.95669 | 25.69762
2892.756 | -0.1025158 | 100.7334 | 0.002741324 |  | 26.32701 | 26.49293 | 26.56898 | 26.13083 | 25.95967 | 25.70832
2892.855 | -0.1025214 | 96.28239 | 0.002677639 |  | 26.33942 | 26.46418 | 26.54281 | 26.13475 | 25.95677 | 25.70675
2892.955 | -0.1027922 | 100.4208 | 0.002703339 |  | 26.30014 | 26.49075 | 26.58182 | 26.14234 | 25.93544 | 25.73947
2893.055 | -0.1018231 | 96.37057 | 0.002685418 |  | 26.33784 | 26.49147 | 26.56517 | 26.10109 | 25.98384 | 25.70903
2893.154 | -0.1036683 | 100.0654 | 0.002713045 |  | 26.32125 | 26.44305 | 26.56026 | 26.13522 | 25.95011 | 25.71454
2893.254 | -0.1024999 | 95.69773 | 0.002704156 |  | 26.32179 | 26.46841 | 26.58286 | 26.13847 | 25.97432 | 25.70591
2893.354 | -0.1020054 | 96.78708 | 0.002723866 |  | 26.32288 | 26.45785 | 26.57545 | 26.14375 | 25.91139 | 25.69735
2893.453125 | -0.1021553 | 96.82468 | 0.002692506 |  | 26.33071 | 26.48805 | 26.57833 | 26.1427 | 25.94881 | 25.6854
2893.553 | -0.1023823 | 98.67072 | 0.002704946 |  | 26.29908 | 26.47235 | 26.58402 | 26.12105 | 25.9901 | 25.72216
2893.652 | -0.1028871 | 101.7478 | 0.002726065 |  | 26.33377 | 26.45312 | 26.57127 | 26.13796 | 25.95712 | 25.69979
2893.752 | -0.1025776 | 94.67582 | 0.002732691 |  | 26.31444 | 26.46745 | 26.54989 | 26.13746 | 25.94503 | 25.72723
2893.852 | -0.1022665 | 95.31882 | 0.002679147 |  | 26.31556 | 26.45675 | 26.58885 | 26.13293 | 25.94991 | 25.69578
2893.951 | -0.1028047 | 99.61173 | 0.002715632 |  | 26.31593 | 26.45621 | 26.55831 | 26.13576 | 25.97866 | 25.677
2894.051 | -0.1022018 | 102.0805 | 0.002686561 |  | 26.29193 | 26.45244 | 26.59894 | 26.12429 | 25.94057 | 25.71889
2894.15 | -0.1026004 | 90.51779 | 0.002689684 |  | 26.3087 | 26.44626 | 26.5541 | 26.14586 | 25.9488 | 25.69423
2894.25 | -0.1028371 | 96.50181 | 0.002725744 |  | 26.30328 | 26.44821 | 26.58477 | 26.15487 | 25.93406 | 25.69395
2894.35 | -0.1025504 | 97.16691 | 0.002723269 |  | 26.3183 | 26.4484 | 26.55993 | 26.15223 | 25.96138 | 25.7277
2894.449 | -0.1023596 | 94.27207 | 0.002684418 |  | 26.32098 | 26.45853 | 26.56541 | 26.14907 | 25.92556 | 25.71426
2894.549 | -0.1023699 | 100.9488 | 0.002630296 |  | 26.27508 | 26.47213 | 26.58467 | 26.13528 | 25.95638 | 25.72177
2894.648 | -0.1024902 | 96.70209 | 0.002705649 |  | 26.3162 | 26.44412 | 26.57984 | 26.1431 | 25.96523 | 25.7225
2894.748 | -0.1032606 | 96.20105 | 0.00274363 |  | 26.29801 | 26.46548 | 26.57328 | 26.1288 | 25.9521 | 25.70651
2894.848 | -0.1027786 | 97.75545 | 0.00273494 |  | 26.28814 | 26.46542 | 26.57046 | 26.14608 | 25.93293 | 25.71387
2894.947 | -0.102547 | 96.63602 | 0.002729359 |  | 26.26295 | 26.48278 | 26.5591 | 26.14225 | 25.95263 | 25.71545
2895.046875 | -0.1024959 | 92.47684 | 0.002732472 |  | 26.31531 | 26.45352 | 26.55855 | 26.13657 | 25.94051 | 25.71295
2895.146 | -0.1026617 | 94.17341 | 0.002712743 |  | 26.31005 | 26.45226 | 26.58003 | 26.14578 | 25.96164 | 25.69658
2895.246 | -0.1024272 | 96.63374 | 0.002724335 |  | 26.31035 | 26.45626 | 26.56407 | 26.12603 | 25.96211 | 25.7135
2895.346 | -0.1023295 | 98.05894 | 0.002738634 |  | 26.2861 | 26.45126 | 26.5627 | 26.1134 | 25.94401 | 25.71636
2895.445 | -0.1025237 | 89.92811 | 0.002699039 |  | 26.30986 | 26.48177 | 26.56894 | 26.13233 | 25.93037 | 25.69625
2895.545 | -0.1035422 | 92.27861 | 0.002704778 |  | 26.29899 | 26.46867 | 26.57102 | 26.13354 | 25.97789 | 25.71099
2895.645 | -0.1027866 | 93.25541 | 0.002712424 |  | 26.28987 | 26.47404 | 26.53355 | 26.12887 | 25.94359 | 25.72695
2895.744 | -0.1029279 | 96.92538 | 0.002707127 |  | 26.32548 | 26.49006 | 26.50653 | 26.1125 | 25.93533 | 25.69094
2895.84375 | -0.1027025 | 96.70368 | 0.002675954 |  | 26.31261 | 26.46627 | 26.60041 | 26.12723 | 25.9386 | 25.7095
2895.943 | -0.1035314 | 91.29362 | 0.002712786 |  | 26.34507 | 26.47769 | 26.57133 | 26.10537 | 25.97032 | 25.70317
2896.043 | -0.1022222 | 92.00336 | 0.002679043 |  | 26.31761 | 26.48488 | 26.56643 | 26.12257 | 25.96816 | 25.70889
2896.143 | -0.1027588 | 93.32148 | 0.002757619 |  | 26.31331 | 26.47098 | 26.57247 | 26.11324 | 25.98673 | 25.7393
2896.242 | -0.1028916 | 93.36204 | 0.002736787 |  | 26.31322 | 26.47569 | 26.56154 | 26.05839 | 25.97257 | 25.69013
2896.342 | -0.1030426 | 95.52707 | 0.002711321 |  | 26.34035 | 26.5093 | 26.60303 | 26.0971 | 25.97793 | 25.7172
2896.441 | -0.1033713 | 89.90031 | 0.002684252 |  | 26.32031 | 26.45577 | 26.58104 | 26.11018 | 25.96836 | 25.71903
2896.541 | -0.1020644 | 98.28155 | 0.002729144 |  | 26.33493 | 26.4742 | 26.59382 | 26.1093 | 25.98474 | 25.73192
2896.640625 | -0.1027974 | 94.78451 | 0.002721971 |  | 26.3151 | 26.52961 | 26.52707 | 26.09524 | 25.98229 | 25.72247
2896.74 | -0.1032016 | 99.34425 | 0.002696921 |  | 26.3254 | 26.47266 | 26.56842 | 26.12863 | 25.99344 | 25.72197
2896.84 | -0.1031999 | 96.57837 | 0.002725569 |  | 26.32215 | 26.48559 | 26.53641 | 26.10478 | 25.97593 | 25.70776
2896.939 | -0.1027928 | 92.08858 | 0.002706619 |  | 26.32436 | 26.50625 | 26.55923 | 26.09697 | 25.97978 | 25.69649
2897.039 | -0.103515 | 95.81439 | 0.002743138 |  | 26.32677 | 26.46622 | 26.56189 | 26.10276 | 25.97609 | 25.71461
2897.139 | -0.1027996 | 93.11026 | 0.002695523 |  | 26.34688 | 26.48019 | 26.56293 | 26.11762 | 25.95151 | 25.74912
2897.238 | -0.1031726 | 94.0759 | 0.002702477 |  | 26.3486 | 26.49181 | 26.60275 | 26.11346 | 25.98285 | 25.71697
2897.338 | -0.1024857 | 87.88088 | 0.002698681 |  | 26.31733 | 26.50858 | 26.55827 | 26.08168 | 25.96721 | 25.70771
2897.4375 | -0.1027576 | 90.72468 | 0.002748616 |  | 26.35706 | 26.46377 | 26.56138 | 26.11893 | 25.99177 | 25.72045
2897.537 | -0.1038403 | 92.74069 | 0.002733208 |  | 26.31989 | 26.43085 | 26.55317 | 26.09863 | 25.9687 | 25.70579
2897.637 | -0.1027622 | 95.12127 | 0.002702471 |  | 26.31921 | 26.47985 | 26.54949 | 26.12949 | 25.96982 | 25.72373
2897.736 | -0.1029887 | 92.63908 | 0.002714042 |  | 26.35592 | 26.42746 | 26.58596 | 26.13416 | 25.98289 | 25.71989
2897.836 | -0.1033747 | 91.99881 | 0.002705639 |  | 26.32381 | 26.46156 | 26.57403 | 26.12859 | 25.98285 | 25.73479
2897.936 | -0.1031278 | 92.84824 | 0.002728355 |  | 26.34622 | 26.42953 | 26.55291 | 26.1042 | 25.98162 | 25.71011
2898.035 | -0.1032623 | 87.63093 | 0.002734622 |  | 26.32821 | 26.4552 | 26.59158 | 26.12882 | 25.99324 | 25.7368
2898.135 | -0.1037864 | 88.58266 | 0.002714416 |  | 26.31462 | 26.44889 | 26.5536 | 26.12276 | 25.96803 | 25.72819
2898.234375 | -0.1032743 | 91.18197 | 0.002700443 |  | 26.33169 | 26.46577 | 26.55097 | 26.10577 | 25.97069 | 25.71314
2898.334 | -0.1033078 | 88.64258 | 0.002710727 |  | 26.32908 | 26.48208 | 26.56651 | 26.1119 | 25.97568 | 25.74541
2898.434 | -0.1029734 | 84.89103 | 0.002666299 |  | 26.31995 | 26.4538 | 26.56 | 26.11251 | 25.95761 | 25.73574
2898.533 | -0.103599 | 90.96938 | 0.002679464 |  | 26.34311 | 26.50313 | 26.55617 | 26.13631 | 25.98821 | 25.68963
2898.633 | -0.1033747 | 90.8149 | 0.002690824 |  | 26.31594 | 26.4779 | 26.57381 | 26.1008 | 25.98525 | 25.70383
2898.732 | -0.1029399 | 89.72236 | 0.002701314 |  | 26.32463 | 26.4613 | 26.55869 | 26.10726 | 25.97856 | 25.71995
2898.832 | -0.1034196 | 88.64736 | 0.002687874 |  | 26.30383 | 26.49672 | 26.54689 | 26.10162 | 25.94258 | 25.74402
2898.932 | -0.1028337 | 88.34615 | 0.002711023 |  | 26.33428 | 26.47182 | 26.55968 | 26.09474 | 25.94267 | 25.70466
2899.03125 | -0.1032845 | 85.98698 | 0.002690912 |  | 26.34805 | 26.48437 | 26.53546 | 26.09072 | 25.98141 | 25.71105
2899.131 | -0.1032924 | 85.23463 | 0.002691569 |  | 26.33185 | 26.46404 | 26.58883 | 26.10758 | 25.96603 | 25.70031
2899.23 | -0.1025822 | 86.79266 | 0.002715808 |  | 26.31369 | 26.47036 | 26.54629 | 26.11327 | 25.94917 | 25.71855
2899.33 | -0.1038846 | 91.25807 | 0.002698394 |  | 26.32434 | 26.47673 | 26.55044 | 26.11178 | 25.95931 | 25.71016
2899.43 | -0.1035519 | 89.65674 | 0.002711518 |  | 26.33361 | 26.45403 | 26.55297 | 26.11509 | 25.96837 | 25.74639
2899.529 | -0.1036654 | 94.21739 | 0.002691959 |  | 26.34936 | 26.45098 | 26.55939 | 26.10697 | 25.95949 | 25.73652
2899.629 | -0.1031096 | 97.14959 | 0.002690845 |  | 26.34752 | 26.47713 | 26.56966 | 26.10428 | 25.98919 | 25.73283
2899.729 | -0.1031806 | 85.51738 | 0.002713548 |  | 26.32338 | 26.48231 | 26.55063 | 26.1 | 25.9787 | 25.69483
2899.828125 | -0.1034605 | 88.48718 | 0.002702874 |  | 26.32298 | 26.45619 | 26.56409 | 26.12047 | 25.95199 | 25.72547
2899.928 | -0.1033481 | 89.15341 | 0.002725616 |  | 26.30536 | 26.46767 | 26.52625 | 26.11618 | 25.95985 | 25.72033
2900.027 | -0.1029166 | 97.37994 | 0.002663664 |  | 26.34818 | 26.44889 | 26.55652 | 26.12514 | 25.95896 | 25.72719
2900.127 | -0.1031221 | 90.35328 | 0.002707778 |  | 26.31192 | 26.46312 | 26.53843 | 26.11525 | 25.96793 | 25.72787
2900.227 | -0.1037353 | 89.77386 | 0.00268511 |  | 26.32133 | 26.48007 | 26.56961 | 26.13098 | 25.99558 | 25.71497
2900.326 | -0.103352 | 88.83625 | 0.002725065 |  | 26.32503 | 26.47727 | 26.54067 | 26.08261 | 25.97591 | 25.72964
2900.426 | -0.1032884 | 89.50841 | 0.00268623 |  | 26.3267 | 26.47096 | 26.54003 | 26.09418 | 25.96115 | 25.73618
2900.525 | -0.1035235 | 99.9485 | 0.002682771 |  | 26.35501 | 26.45601 | 26.55439 | 26.09297 | 25.93157 | 25.69972
2900.625 | -0.1037574 | 93.25153 | 0.002723965 |  | 26.32596 | 26.45412 | 26.5551 | 26.11011 | 25.95385 | 25.72025
2900.725 | -0.1037205 | 92.73568 | 0.002669324 |  | 26.36189 | 26.46047 | 26.56871 | 26.099 | 25.97912 | 25.69997
2900.824 | -0.1034701 | 89.92492 | 0.00270816 |  | 26.33235 | 26.46202 | 26.56212 | 26.12693 | 25.9446 | 25.74053
2900.924 | -0.1033344 | 89.5713 | 0.002728614 |  | 26.34045 | 26.43723 | 26.57208 | 26.11878 | 25.95556 | 25.71786
2901.023 | -0.1041531 | 89.91489 | 0.002656493 |  | 26.30897 | 26.43242 | 26.56106 | 26.13761 | 25.95181 | 25.73712
2901.123 | -0.1036836 | 89.61778 | 0.002749635 |  | 26.32309 | 26.45674 | 26.56925 | 26.11108 | 25.99129 | 25.72368
2901.223 | -0.1032544 | 88.89025 | 0.0027372 |  | 26.34101 | 26.43031 | 26.58736 | 26.11535 | 25.99146 | 25.73644
2901.322 | -0.1035803 | 90.27831 | 0.002719521 |  | 26.3298 | 26.42893 | 26.58991 | 26.12825 | 25.99484 | 25.7338
2901.421875 | -0.1034077 | 95.50292 | 0.002668701 |  | 26.33013 | 26.4471 | 26.55408 | 26.1319 | 25.98688 | 25.71965
2901.521 | -0.1029132 | 92.5755 | 0.002743207 |  | 26.33542 | 26.4558 | 26.55487 | 26.09916 | 25.97777 | 25.7317
2901.621 | -0.1037546 | 95.39993 | 0.002724205 |  | 26.33296 | 26.44363 | 26.54896 | 26.13231 | 25.97238 | 25.73041
2901.721 | -0.1031471 | 90.585 | 0.002674353 |  | 26.32318 | 26.42886 | 26.5492 | 26.14373 | 25.99612 | 25.71771
2901.82 | -0.1033117 | 91.50232 | 0.002753659 |  | 26.33014 | 26.45532 | 26.56915 | 26.1558 | 26.00813 | 25.74155
2901.92 | -0.1036427 | 85.18222 | 0.002640836 |  | 26.32429 | 26.45747 | 26.55696 | 26.11847 | 25.99247 | 25.72158
2902.02 | -0.1038766 | 85.81905 | 0.002640755 |  | 26.32569 | 26.44137 | 26.60163 | 26.13463 | 25.97609 | 25.72841
2902.119 | -0.103859 | 86.22577 | 0.002690743 |  | 26.34113 | 26.48013 | 26.5799 | 26.1398 | 25.9508 | 25.72387
2902.21875 | -0.1037455 | 88.74534 | 0.002677277 |  | 26.31396 | 26.45456 | 26.59149 | 26.13543 | 25.97112 | 25.73002
2902.318 | -0.1033276 | 89.95613 | 0.002685166 |  | 26.33407 | 26.46898 | 26.53294 | 26.13016 | 25.98057 | 25.73531
2902.418 | -0.1034849 | 88.50678 | 0.0026824 |  | 26.31838 | 26.45052 | 26.57348 | 26.13701 | 26.01099 | 25.72937
2902.518 | -0.1036166 | 90.24004 | 0.002675984 |  | 26.351 | 26.48322 | 26.58374 | 26.14756 | 25.98686 | 25.70624
2902.617 | -0.103884 | 91.70694 | 0.002706468 |  | 26.32175 | 26.46371 | 26.56529 | 26.13037 | 26.00174 | 25.74755
2902.717 | -0.1035087 | 89.10535 | 0.002698479 |  | 26.29874 | 26.47232 | 26.57111 | 26.13025 | 25.99354 | 25.73088
2902.816 | -0.1040186 | 84.7853 | 0.002718513 |  | 26.29493 | 26.47459 | 26.54404 | 26.12723 | 25.99969 | 25.71675
2902.916 | -0.1037466 | 87.35613 | 0.002697893 |  | 26.31815 | 26.47935 | 26.56541 | 26.12108 | 25.99562 | 25.72205
2903.015625 | -0.1041117 | 92.34947 | 0.002718313 |  | 26.30283 | 26.46307 | 26.54708 | 26.12721 | 25.96686 | 25.72763
2903.115 | -0.1037784 | 92.31894 | 0.002707465 |  | 26.31255 | 26.48001 | 26.57537 | 26.1176 | 25.97587 | 25.75144
2903.215 | -0.1039141 | 86.39712 | 0.002690553 |  | 26.31733 | 26.46165 | 26.57597 | 26.12495 | 26.01412 | 25.73382
2903.314 | -0.1033168 | 89.61823 | 0.002718188 |  | 26.32101 | 26.45783 | 26.56712 | 26.13173 | 25.98007 | 25.72216
2903.414 | -0.1036756 | 86.40623 | 0.002694758 |  | 26.3288 | 26.45288 | 26.57392 | 26.13185 | 25.99229 | 25.72939
2903.514 | -0.1040827 | 88.39217 | 0.002663267 |  | 26.31375 | 26.48756 | 26.58026 | 26.12635 | 25.99057 | 25.73238
2903.613 | -0.1035797 | 91.70238 | 0.00270619 |  | 26.33396 | 26.46244 | 26.54389 | 26.11959 | 25.98418 | 25.71616
2903.713 | -0.1037216 | 82.83057 | 0.002707271 |  | 26.32528 | 26.49805 | 26.5429 | 26.13976 | 25.97839 | 25.70933
2903.8125 | -0.1034207 | 85.74341 | 0.002701257 |  | 26.32373 | 26.47431 | 26.55312 | 26.15416 | 25.95985 | 25.68916
2903.912 | -0.1036427 | 89.13838 | 0.002681293 |  | 26.31073 | 26.47463 | 26.56742 | 26.11987 | 25.99221 | 25.73391
2904.012 | -0.1039061 | 91.94527 | 0.002765364 |  | 26.35101 | 26.49223 | 26.54869 | 26.13569 | 25.96706 | 25.72879
2904.111 | -0.103331 | 91.04253 | 0.002735995 |  | 26.33688 | 26.46939 | 26.55449 | 26.132 | 25.96831 | 25.71797
2904.211 | -0.1036859 | 87.58513 | 0.002709752 |  | 26.32267 | 26.48503 | 26.58331 | 26.1212 | 25.96126 | 25.71306
2904.311 | -0.1041111 | 88.44253 | 0.002725165 |  | 26.32772 | 26.45114 | 26.53686 | 26.12272 | 25.98473 | 25.68703
2904.41 | -0.1036597 | 87.19003 | 0.002686492 |  | 26.31877 | 26.48018 | 26.55753 | 26.13282 | 25.94796 | 25.71996
2904.51 | -0.1037477 | 85.24351 | 0.002703952 |  | 26.32096 | 26.45946 | 26.54144 | 26.15167 | 25.96338 | 25.67472
2904.609375 | -0.1032402 | 90.51232 | 0.002673156 |  | 26.32692 | 26.4589 | 26.57034 | 26.11707 | 25.96333 | 25.69856
2904.709 | -0.1043921 | 86.78104 | 0.002663741 |  | 26.33211 | 26.47966 | 26.53176 | 26.11697 | 25.98703 | 25.70003
2904.809 | -0.1033827 | 87.75169 | 0.002712342 |  | 26.33267 | 26.50186 | 26.54533 | 26.14965 | 25.97509 | 25.7069
2904.908 | -0.1044909 | 81.27801 | 0.002648412 |  | 26.32213 | 26.45514 | 26.57417 | 26.14105 | 25.97554 | 25.6912
2905.008 | -0.1038176 | 86.02572 | 0.002698886 |  | 26.31924 | 26.44203 | 26.53662 | 26.13233 | 25.99337 | 25.70866
2905.107 | -0.1041168 | 85.97469 | 0.002687896 |  | 26.34654 | 26.46877 | 26.53554 | 26.12071 | 26.0046 | 25.70844
2905.207 | -0.1038647 | 91.354 | 0.002690762 |  | 26.33968 | 26.48422 | 26.56032 | 26.14292 | 25.98091 | 25.677
2905.307 | -0.1041474 | 86.70586 | 0.002691367 |  | 26.33657 | 26.46771 | 26.5672 | 26.13869 | 25.99159 | 25.68689
2905.40625 | -0.1037114 | 91.01062 | 0.002691928 |  | 26.32068 | 26.50382 | 26.49106 | 26.15717 | 25.98439 | 25.71279
2905.506 | -0.1039845 | 88.39924 | 0.002707812 |  | 26.33207 | 26.48818 | 26.55659 | 26.13751 | 26.00244 | 25.69698
2905.605 | -0.1036802 | 92.43742 | 0.002726966 |  | 26.31121 | 26.44543 | 26.54552 | 26.14492 | 25.9702 | 25.67376
2905.705 | -0.1040452 | 86.75416 | 0.002646344 |  | 26.29506 | 26.47453 | 26.55231 | 26.10327 | 25.96559 | 25.6851
2905.805 | -0.1031545 | 94.3901 | 0.002713908 |  | 26.32265 | 26.46218 | 26.56228 | 26.12661 | 25.97786 | 25.70565
2905.904 | -0.1040288 | 94.69861 | 0.002660895 |  | 26.3279 | 26.46049 | 26.55205 | 26.1338 | 25.98854 | 25.69707
2906.004 | -0.1034667 | 92.75459 | 0.002699477 |  | 26.30745 | 26.47024 | 26.543 | 26.14948 | 25.97793 | 25.69971
2906.104 | -0.1038999 | 89.88482 | 0.002727848 |  | 26.32281 | 26.46721 | 26.5529 | 26.15014 | 25.96437 | 25.68481
2906.203125 | -0.1035536 | 89.48517 | 0.002749647 |  | 26.33634 | 26.4644 | 26.55166 | 26.15141 | 25.97451 | 25.69306
2906.303 | -0.1036177 | 92.35585 | 0.002692036 |  | 26.33272 | 26.47219 | 26.51889 | 26.1671 | 25.97037 | 25.70839
2906.402 | -0.1039765 | 90.99763 | 0.002715513 |  | 26.3041 | 26.47136 | 26.55097 | 26.14036 | 25.96327 | 25.71038
2906.502 | -0.1047339 | 89.27167 | 0.002675025 |  | 26.33371 | 26.46853 | 26.51485 | 26.15777 | 25.95477 | 25.69559
2906.602 | -0.1040356 | 97.45924 | 0.00265786 |  | 26.32226 | 26.48879 | 26.54238 | 26.1688 | 25.97701 | 25.72999
2906.701 | -0.1039044 | 95.08527 | 0.002689944 |  | 26.34668 | 26.46889 | 26.53783 | 26.17435 | 25.96777 | 25.71782
2906.801 | -0.1041372 | 96.03608 | 0.002732681 |  | 26.32877 | 26.45831 | 26.53527 | 26.17574 | 25.98221 | 25.72395
2906.9 | -0.1034644 | 88.48695 | 0.002685929 |  | 26.31787 | 26.47441 | 26.51573 | 26.177 | 25.97891 | 25.71483
2907 | -0.1037563 | 94.34885 | 0.002723478 |  | 26.32615 | 26.45227 | 26.52869 | 26.15118 | 26.02427 | 25.68954
2907.1 | -0.1043512 | 94.93557 | 0.002696188 |  | 26.34236 | 26.49395 | 26.51353 | 26.14404 | 25.98484 | 25.72633
2907.199 | -0.1037869 | 96.73878 | 0.00271366 |  | 26.27898 | 26.45419 | 26.54575 | 26.17854 | 26.00311 | 25.73807
2907.299 | -0.1037381 | 90.38449 | 0.002674738 |  | 26.33458 | 26.45922 | 26.55154 | 26.19462 | 25.97423 | 25.71678
2907.398 | -0.1041236 | 94.41949 | 0.002680694 |  | 26.31337 | 26.47324 | 26.51531 | 26.17236 | 25.96549 | 25.7091
2907.498 | -0.1040833 | 90.78801 | 0.002739378 |  | 26.31293 | 26.47372 | 26.57597 | 26.1482 | 25.97237 | 25.72419
2907.598 | -0.1040895 | 95.24931 | 0.002726075 |  | 26.34202 | 26.48553 | 26.5256 | 26.13402 | 25.98416 | 25.70507
2907.697 | -0.1034151 | 98.84889 | 0.002690935 |  | 26.31169 | 26.49954 | 26.54779 | 26.17246 | 25.9635 | 25.72436
2907.796875 | -0.1041701 | 98.3278 | 0.002670433 |  | 26.33665 | 26.45697 | 26.5456 | 26.17894 | 25.97831 | 25.71774
2907.896 | -0.1034996 | 93.70496 | 0.002676493 |  | 26.31785 | 26.49059 | 26.54793 | 26.16128 | 25.9539 | 25.72908
2907.996 | -0.1045494 | 96.23363 | 0.002721942 |  | 26.28802 | 26.47957 | 26.53899 | 26.15565 | 25.94894 | 25.68887
2908.096 | -0.1032794 | 95.09483 | 0.002699034 |  | 26.31989 | 26.48452 | 26.556 | 26.1825 | 25.97786 | 25.7029
2908.195 | -0.1041934 | 94.0383 | 0.00266755 |  | 26.31898 | 26.48215 | 26.53491 | 26.17199 | 25.94229 | 25.68632
2908.295 | -0.1040038 | 95.41451 | 0.002683182 |  | 26.3056 | 26.46567 | 26.52819 | 26.14617 | 25.95368 | 25.69223
2908.395 | -0.1034559 | 91.19109 | 0.002680386 |  | 26.31961 | 26.46927 | 26.59097 | 26.17323 | 25.94999 | 25.69611
2908.494 | -0.1037636 | 91.6903 | 0.002738926 |  | 26.30867 | 26.47011 | 26.52467 | 26.18087 | 25.9817 | 25.71444
2908.59375 | -0.1036143 | 96.37968 | 0.002687539 |  | 26.30943 | 26.47599 | 26.5692 | 26.18124 | 25.97215 | 25.72924
2908.693 | -0.1033412 | 92.82887 | 0.002687084 |  | 26.3176 | 26.49091 | 26.53419 | 26.14874 | 25.96733 | 25.71092
2908.793 | -0.1039266 | 95.35641 | 0.002709575 |  | 26.29677 | 26.4535 | 26.55077 | 26.17109 | 25.98909 | 25.73401
2908.893 | -0.1040242 | 90.40295 | 0.002707673 |  | 26.28808 | 26.48768 | 26.54414 | 26.15569 | 25.97837 | 25.71149
2908.992 | -0.1038443 | 92.22369 | 0.002678979 |  | 26.28674 | 26.48384 | 26.57624 | 26.15899 | 25.93985 | 25.73205
2909.092 | -0.104089 | 91.60371 | 0.002707504 |  | 26.30699 | 26.46063 | 26.52663 | 26.18848 | 25.95028 | 25.71872
2909.191 | -0.1038834 | 89.88551 | 0.002668503 |  | 26.278 | 26.49475 | 26.57127 | 26.17184 | 25.93939 | 25.69899
2909.291 | -0.1034792 | 93.99888 | 0.002705527 |  | 26.3046 | 26.47692 | 26.53629 | 26.17522 | 25.97851 | 25.72134
2909.390625 | -0.10419 | 94.95881 | 0.002708365 |  | 26.28281 | 26.49519 | 26.56769 | 26.17442 | 25.99695 | 25.74708
2909.49 | -0.1044455 | 95.68337 | 0.002716712 |  | 26.29462 | 26.48387 | 26.51178 | 26.15885 | 25.97459 | 25.70319
2909.59 | -0.1041287 | 93.82526 | 0.002701763 |  | 26.26925 | 26.4682 | 26.5211 | 26.13891 | 25.93647 | 25.7385
2909.689 | -0.1033816 | 94.42747 | 0.002744803 |  | 26.31603 | 26.48545 | 26.54035 | 26.13416 | 25.9468 | 25.74206
2909.789 | -0.1035383 | 91.59164 | 0.002709217 |  | 26.30641 | 26.48665 | 26.52599 | 26.13534 | 25.95881 | 25.70577
2909.889 | -0.1044097 | 93.72477 | 0.002716242 |  | 26.33175 | 26.49142 | 26.5538 | 26.14764 | 25.9765 | 25.73001
2909.988 | -0.1040821 | 94.71729 | 0.002711077 |  | 26.28296 | 26.47678 | 26.52816 | 26.16795 | 25.9735 | 25.72601
2910.088 | -0.1041452 | 95.74512 | 0.002658798 |  | 26.32036 | 26.49046 | 26.53219 | 26.14044 | 25.99088 | 25.69985
2910.1875 | -0.1040833 | 94.1185 | 0.00268712 |  | 26.31872 | 26.49027 | 26.5433 | 26.13564 | 25.95946 | 25.70779
2910.287 | -0.1035996 | 96.02583 | 0.002677613 |  | 26.301 | 26.51001 | 26.56166 | 26.17307 | 25.96646 | 25.74462
2910.387 | -0.1042173 | 94.34795 | 0.002692656 |  | 26.29882 | 26.47005 | 26.50062 | 26.15029 | 25.94054 | 25.71852
2910.486 | -0.10393 | 95.40175 | 0.002668989 |  | 26.31745 | 26.4868 | 26.53294 | 26.14422 | 25.95509 | 25.73132
2910.586 | -0.103968 | 89.52686 | 0.002685677 |  | 26.32075 | 26.48028 | 26.53696 | 26.15015 | 25.95329 | 25.73183
2910.686 | -0.1039839 | 98.12228 | 0.00264841 |  | 26.31537 | 26.4751 | 26.53919 | 26.15227 | 25.98286 | 25.7221
2910.785 | -0.1044023 | 88.88683 | 0.002633922 |  | 26.32597 | 26.49152 | 26.53232 | 26.13713 | 25.95429 | 25.73156
2910.885 | -0.1043836 | 96.9042 | 0.002629768 |  | 26.31367 | 26.48923 | 26.53114 | 26.14531 | 25.96095 | 25.73604
2910.984375 | -0.1038414 | 95.2213 | 0.002721537 |  | 26.30767 | 26.4695 | 26.54988 | 26.15159 | 25.96724 | 25.74477
2911.084 | -0.1038726 | 95.4275 | 0.002670554 |  | 26.31419 | 26.47036 | 26.50625 | 26.14832 | 25.96082 | 25.75157
2911.184 | -0.1038545 | 91.04572 | 0.002709211 |  | 26.34826 | 26.49015 | 26.51728 | 26.13235 | 25.96309 | 25.74871
2911.283 | -0.103557 | 91.89445 | 0.002649594 |  | 26.30643 | 26.4935 | 26.52283 | 26.13827 | 25.96578 | 25.74053
2911.383 | -0.1042564 | 93.5548 | 0.002684236 |  | 26.29716 | 26.48935 | 26.56796 | 26.12762 | 25.98046 | 25.74524
2911.482 | -0.1035729 | 94.6749 | 0.002687063 |  | 26.28342 | 26.4856 | 26.51087 | 26.17837 | 25.92782 | 25.72204
2911.582 | -0.1036558 | 87.83189 | 0.002668302 |  | 26.31045 | 26.46593 | 26.48758 | 26.13726 | 25.92111 | 25.71997
2911.682 | -0.1043717 | 92.63019 | 0.002687193 |  | 26.30646 | 26.45943 | 26.54324 | 26.14434 | 25.92964 | 25.72643
2911.78125 | -0.1035348 | 93.50171 | 0.002695824 |  | 26.28649 | 26.49286 | 26.5126 | 26.15539 | 25.95684 | 25.71472
2911.881 | -0.1039135 | 95.65079 | 0.002666876 |  | 26.30136 | 26.44545 | 26.54454 | 26.13507 | 25.93556 | 25.71741
2911.98 | -0.1038937 | 92.00724 | 0.002681584 |  | 26.28436 | 26.43473 | 26.53357 | 26.12916 | 25.96978 | 25.71287
2912.08 | -0.1041645 | 94.63526 | 0.002654488 |  | 26.31145 | 26.48779 | 26.54272 | 26.13743 | 25.94084 | 25.74165
2912.18 | -0.104123 | 92.64659 | 0.002743437 |  | 26.29416 | 26.47096 | 26.54056 | 26.14516 | 25.94718 | 25.73176
2912.279 | -0.1045028 | 87.57465 | 0.002664626 |  | 26.30589 | 26.46654 | 26.57753 | 26.13257 | 25.94107 | 25.71251
2912.379 | -0.1035644 | 92.47092 | 0.002658924 |  | 26.3002 | 26.44869 | 26.53401 | 26.18847 | 25.9417 | 25.74238
2912.479 | -0.1042445 | 91.93091 | 0.002659424 |  | 26.27171 | 26.47224 | 26.53047 | 26.15348 | 25.92677 | 25.73933
2912.578125 | -0.1035394 | 94.38554 | 0.00267563 |  | 26.30254 | 26.46692 | 26.53417 | 26.16496 | 25.94842 | 25.73532
2912.678 | -0.1038193 | 90.90672 | 0.002675756 |  | 26.31699 | 26.46767 | 26.54028 | 26.1356 | 25.93199 | 25.74461
2912.777 | -0.1039902 | 92.54952 | 0.002685009 |  | 26.29619 | 26.4836 | 26.52454 | 26.13506 | 25.94894 | 25.74798
2912.877 | -0.1042945 | 90.22249 | 0.002668738 |  | 26.29113 | 26.47638 | 26.50839 | 26.1589 | 25.93267 | 25.72721
2912.977 | -0.1038607 | 88.7458 | 0.002670361 |  | 26.3082 | 26.46559 | 26.53942 | 26.13648 | 25.91916 | 25.72646
2913.076 | -0.1037506 | 97.09764 | 0.00270374 |  | 26.2917 | 26.43794 | 26.47883 | 26.14184 | 25.94361 | 25.75008
2913.176 | -0.1041701 | 88.88113 | 0.002667916 |  | 26.32064 | 26.46817 | 26.55377 | 26.16908 | 25.94925 | 25.74442
2913.275 | -0.1034843 | 90.74837 | 0.002677744 |  | 26.31589 | 26.4499 | 26.54257 | 26.19527 | 25.95471 | 25.70697
2913.375 | -0.1038238 | 92.3554 | 0.002688218 |  | 26.30702 | 26.47907 | 26.5529 | 26.14028 | 25.92686 | 25.73393
2913.475 | -0.1037375 | 88.62685 | 0.002710624 |  | 26.28333 | 26.44803 | 26.51958 | 26.17128 | 25.94385 | 25.73731
2913.574 | -0.1033327 | 86.98064 | 0.002681592 |  | 26.32316 | 26.44997 | 26.52592 | 26.16266 | 25.96071 | 25.73408
2913.674 | -0.1041083 | 92.13712 | 0.002681854 |  | 26.30658 | 26.45684 | 26.52516 | 26.14677 | 25.93257 | 25.7377
2913.773 | -0.1036597 | 89.89894 | 0.002681097 |  | 26.31442 | 26.46411 | 26.5409 | 26.15932 | 25.94692 | 25.72207
2913.873 | -0.1038789 | 86.3618 | 0.002686305 |  | 26.31889 | 26.45721 | 26.53101 | 26.15185 | 25.94294 | 25.74655
2913.973 | -0.1037864 | 92.17494 | 0.002669082 |  | 26.27323 | 26.48163 | 26.54262 | 26.15867 | 25.93221 | 25.7204
2914.072 | -0.1038102 | 92.45155 | 0.002670762 |  | 26.33131 | 26.47322 | 26.54071 | 26.17993 | 25.93674 | 25.69419
2914.171875 | -0.1032567 | 96.61255 | 0.00271257 |  | 26.29027 | 26.48307 | 26.50548 | 26.16418 | 25.94114 | 25.74953
2914.271 | -0.1042127 | 88.79433 | 0.002729605 |  | 26.31048 | 26.45572 | 26.54482 | 26.13198 | 25.948 | 25.76005
2914.371 | -0.1040469 | 95.4799 | 0.002665434 |  | 26.2625 | 26.47388 | 26.49469 | 26.13459 | 25.95778 | 25.73319
2914.471 | -0.1039686 | 94.27093 | 0.002665987 |  | 26.29848 | 26.47546 | 26.52426 | 26.16879 | 25.95894 | 25.70864
2914.57 | -0.1042587 | 87.58444 | 0.002711758 |  | 26.2843 | 26.45699 | 26.49059 | 26.1465 | 25.95663 | 25.71866
2914.67 | -0.1036308 | 87.11302 | 0.002667744 |  | 26.30333 | 26.48318 | 26.49938 | 26.14487 | 25.91565 | 25.72362
2914.77 | -0.1038272 | 93.18112 | 0.002672708 |  | 26.30464 | 26.47548 | 26.48923 | 26.1305 | 25.9439 | 25.73778
2914.869 | -0.1037744 | 91.2419 | 0.002629176 |  | 26.30749 | 26.44819 | 26.51713 | 26.16122 | 25.93386 | 25.75158
2914.96875 | -0.1032856 | 87.75966 | 0.002671948 |  | 26.30722 | 26.46034 | 26.51477 | 26.13777 | 25.93154 | 25.72332
2915.068 | -0.1040157 | 87.82414 | 0.002677513 |  | 26.31547 | 26.44709 | 26.50837 | 26.14644 | 25.94106 | 25.7116
2915.168 | -0.1034855 | 88.16386 | 0.002693445 |  | 26.3334 | 26.43886 | 26.49257 | 26.16757 | 25.94989 | 25.7342
2915.268 | -0.1036319 | 97.40752 | 0.002656762 |  | 26.30153 | 26.47022 | 26.50199 | 26.13987 | 25.94641 | 25.76013
2915.367 | -0.1031386 | 93.33926 | 0.002669877 |  | 26.33105 | 26.47836 | 26.49969 | 26.14945 | 25.92025 | 25.74922
2915.467 | -0.1044143 | 91.37108 | 0.002690533 |  | 26.28662 | 26.45101 | 26.51499 | 26.15979 | 25.94187 | 25.74586
2915.566 | -0.1040861 | 93.9034 | 0.002678943 |  | 26.28892 | 26.47206 | 26.5207 | 26.13002 | 25.9399 | 25.7353
2915.666 | -0.1035229 | 96.13474 | 0.002692175 |  | 26.3026 | 26.467 | 26.51689 | 26.16643 | 25.9301 | 25.71856
2915.765625 | -0.1036825 | 94.40445 | 0.002685601 |  | 26.29802 | 26.46155 | 26.52531 | 26.15262 | 25.95188 | 25.75034
2915.865 | -0.1038823 | 92.37933 | 0.002693865 |  | 26.29654 | 26.47516 | 26.48262 | 26.14989 | 25.9537 | 25.71968
2915.965 | -0.1041196 | 90.0049 | 0.002675322 |  | 26.28686 | 26.44805 | 26.49018 | 26.16373 | 25.91318 | 25.72059
2916.064 | -0.1042053 | 89.37261 | 0.002677865 |  | 26.29584 | 26.42895 | 26.4695 | 26.17631 | 25.92188 | 25.75815
2916.164 | -0.1037512 | 88.78475 | 0.00265643 |  | 26.30652 | 26.45512 | 26.52889 | 26.17717 | 25.91383 | 25.73706
2916.264 | -0.103616 | 94.35296 | 0.002667358 |  | 26.30395 | 26.46432 | 26.50773 | 26.12726 | 25.95225 | 25.73803
2916.363 | -0.1037699 | 85.03594 | 0.002701697 |  | 26.30763 | 26.44575 | 26.45948 | 26.1829 | 25.95341 | 25.70895
2916.463 | -0.1036461 | 88.23336 | 0.002681511 |  | 26.29388 | 26.44063 | 26.48728 | 26.15318 | 25.94284 | 25.72753
2916.5625 | -0.1034752 | 89.85429 | 0.002692541 |  | 26.31436 | 26.46655 | 26.51047 | 26.19213 | 25.93954 | 25.74678
2916.662 | -0.103972 | 88.21057 | 0.002721768 |  | 26.27483 | 26.43501 | 26.48614 | 26.16133 | 25.91554 | 25.72911
2916.762 | -0.1037375 | 91.44719 | 0.002689269 |  | 26.27183 | 26.45635 | 26.48615 | 26.16578 | 25.92282 | 25.71415
2916.861 | -0.1049826 | 87.43292 | 0.002711246 |  | 26.26003 | 26.45502 | 26.45851 | 26.16744 | 25.90304 | 25.72325
2916.961 | -0.1037761 | 88.70341 | 0.002662939 |  | 26.29942 | 26.47939 | 26.51437 | 26.16187 | 25.91512 | 25.72359
2917.061 | -0.1029983 | 88.89413 | 0.002659937 |  | 26.28706 | 26.43527 | 26.50067 | 26.15435 | 25.90222 | 25.71849
2917.16 | -0.1035973 | 90.87096 | 0.002679831 |  | 26.30841 | 26.42048 | 26.50476 | 26.14095 | 25.93625 | 25.72367
2917.26 | -0.1040112 | 91.88329 | 0.002668921 |  | 26.30052 | 26.44921 | 26.48312 | 26.14306 | 25.89268 | 25.71977
2917.359375 | -0.1042627 | 89.81008 | 0.00269888 |  | 26.29427 | 26.45064 | 26.5176 | 26.17055 | 25.93767 | 25.73016
2917.459 | -0.1036984 | 85.12936 | 0.002664885 |  | 26.3062 | 26.42431 | 26.48322 | 26.1655 | 25.92181 | 25.69947
2917.559 | -0.1045562 | 89.96275 | 0.002685534 |  | 26.30326 | 26.48238 | 26.54519 | 26.14726 | 25.91913 | 25.71243
2917.658 | -0.1040356 | 92.40871 | 0.002676687 |  | 26.29611 | 26.44988 | 26.48947 | 26.15752 | 25.91882 | 25.69192
2917.758 | -0.1043053 | 95.73647 | 0.002717807 |  | 26.29324 | 26.47033 | 26.5388 | 26.13366 | 25.9087 | 25.70784
2917.857 | -0.1035916 | 91.13913 | 0.002687118 |  | 26.28376 | 26.44245 | 26.49546 | 26.1572 | 25.94554 | 25.70697
2917.957 | -0.1037318 | 87.73915 | 0.002690223 |  | 26.26483 | 26.45441 | 26.51191 | 26.1408 | 25.92968 | 25.71104
2918.057 | -0.1037336 | 85.85437 | 0.002674989 |  | 26.28698 | 26.43996 | 26.47702 | 26.16996 | 25.93026 | 25.71697
2918.15625 | -0.1033004 | 90.87209 | 0.002703138 |  | 26.26439 | 26.47188 | 26.52462 | 26.13603 | 25.90868 | 25.72464
2918.256 | -0.1041633 | 91.67025 | 0.002669545 |  | 26.29523 | 26.48002 | 26.48787 | 26.14936 | 25.91452 | 25.7264
2918.355 | -0.1038363 | 91.43078 | 0.00271836 |  | 26.29028 | 26.45415 | 26.48784 | 26.10115 | 25.89468 | 25.74805
2918.455 | -0.1032027 | 96.29926 | 0.00268007 |  | 26.29247 | 26.45739 | 26.49409 | 26.14644 | 25.91628 | 25.72494
2918.555 | -0.1034928 | 89.1737 | 0.002649006 |  | 26.30324 | 26.46662 | 26.46391 | 26.14235 | 25.92137 | 25.71557
2918.654 | -0.1035479 | 91.72903 | 0.002680416 |  | 26.30516 | 26.46342 | 26.50016 | 26.14429 | 25.90644 | 25.74084
2918.754 | -0.1030551 | 96.15183 | 0.002658105 |  | 26.26802 | 26.44609 | 26.4925 | 26.14843 | 25.90222 | 25.73075
2918.854 | -0.1035059 | 93.49487 | 0.002729461 |  | 26.31979 | 26.45846 | 26.50989 | 26.11171 | 25.91653 | 25.73545
2918.953125 | -0.1034815 | 93.79017 | 0.002687016 |  | 26.30544 | 26.43089 | 26.48341 | 26.17251 | 25.91945 | 25.71492
2919.053 | -0.1031982 | 90.36855 | 0.00270087 |  | 26.3132 | 26.45654 | 26.50681 | 26.13568 | 25.92701 | 25.6922
2919.152 | -0.1034991 | 95.77474 | 0.002714869 |  | 26.31649 | 26.46095 | 26.50804 | 26.13531 | 25.93704 | 25.75766
2919.252 | -0.1039726 | 98.23461 | 0.002668081 |  | 26.27628 | 26.46395 | 26.49743 | 26.17586 | 25.91822 | 25.71584
2919.352 | -0.1034866 | 88.79501 | 0.002693166 |  | 26.32855 | 26.45565 | 26.47294 | 26.13768 | 25.90709 | 25.72478
2919.451 | -0.1028621 | 96.82513 | 0.00268779 |  | 26.29319 | 26.47989 | 26.52004 | 26.13121 | 25.91125 | 25.72736
2919.551 | -0.1041906 | 94.42542 | 0.002660711 |  | 26.33439 | 26.47434 | 26.50238 | 26.16466 | 25.92244 | 25.73249
2919.65 | -0.1034548 | 89.94611 | 0.002679038 |  | 26.29541 | 26.46629 | 26.51274 | 26.14367 | 25.9071 | 25.73346
2919.75 | -0.1037455 | 91.18971 | 0.002668859 |  | 26.30069 | 26.45594 | 26.46091 | 26.13553 | 25.91665 | 25.69819
2919.85 | -0.1035507 | 87.46801 | 0.002698911 |  | 26.31005 | 26.48768 | 26.49413 | 26.15001 | 25.93122 | 25.73715
2919.949 | -0.1039646 | 92.78626 | 0.002664088 |  | 26.30702 | 26.47107 | 26.54597 | 26.13763 | 25.92006 | 25.70349
2920.049 | -0.1041684 | 93.43427 | 0.002673707 |  | 26.28611 | 26.47631 | 26.50108 | 26.13805 | 25.89191 | 25.7589
2920.148 | -0.1038471 | 95.75834 | 0.002682608 |  | 26.29884 | 26.45938 | 26.49841 | 26.13871 | 25.89828 | 25.73201
2920.248 | -0.1045233 | 93.43609 | 0.00269577 |  | 26.29953 | 26.46061 | 26.48688 | 26.13048 | 25.9254 | 25.70358
2920.348 | -0.1037001 | 95.86999 | 0.002665797 |  | 26.31182 | 26.45119 | 26.50069 | 26.12747 | 25.92055 | 25.75869
2920.447 | -0.1038295 | 95.82281 | 0.002696621 |  | 26.3069 | 26.48085 | 26.47942 | 26.14729 | 25.93924 | 25.70201
2920.546875 | -0.1038465 | 86.96514 | 0.002677625 |  | 26.29023 | 26.48019 | 26.51342 | 26.12655 | 25.92941 | 25.71754
2920.646 | -0.1037659 | 95.01054 | 0.002638951 |  | 26.3157 | 26.47022 | 26.52014 | 26.12071 | 25.90306 | 25.73529
2920.746 | -0.1028019 | 95.64396 | 0.002656999 |  | 26.29428 | 26.48735 | 26.52887 | 26.13508 | 25.94583 | 25.71658
2920.846 | -0.1034508 | 95.97297 | 0.002663628 |  | 26.33354 | 26.46593 | 26.50496 | 26.13685 | 25.92367 | 25.71403
2920.945 | -0.1038216 | 89.7955 | 0.002679821 |  | 26.29159 | 26.48024 | 26.53077 | 26.12188 | 25.94717 | 25.73944
2921.045 | -0.1043564 | 99.78923 | 0.002632124 |  | 26.30909 | 26.49551 | 26.50085 | 26.14513 | 25.91674 | 25.73645
2921.145 | -0.1037301 | 99.78627 | 0.002689143 |  | 26.28208 | 26.50935 | 26.54732 | 26.1296 | 25.89982 | 25.73008
2921.244 | -0.1036978 | 101.7246 | 0.002668407 |  | 26.31084 | 26.49384 | 26.55433 | 26.12619 | 25.94156 | 25.73295
2921.34375 | -0.1039839 | 98.21388 | 0.002685745 |  | 26.27187 | 26.50132 | 26.50208 | 26.13858 | 25.91432 | 25.75134
2921.443 | -0.103947 | 99.34083 | 0.002698252 |  | 26.3151 | 26.50014 | 26.51967 | 26.12023 | 25.91411 | 25.72398
2921.543 | -0.1037926 | 94.2338 | 0.002632407 |  | 26.32232 | 26.49846 | 26.49981 | 26.13759 | 25.91162 | 25.7397
2921.643 | -0.1039567 | 94.09367 | 0.00269101 |  | 26.27731 | 26.48187 | 26.50841 | 26.12533 | 25.9216 | 25.72154
2921.742 | -0.1037557 | 93.7879 | 0.002667956 |  | 26.29633 | 26.50361 | 26.47459 | 26.13222 | 25.93027 | 25.73328
2921.842 | -0.1039811 | 97.38679 | 0.002694553 |  | 26.30886 | 26.49558 | 26.50541 | 26.14143 | 25.91875 | 25.73653
2921.941 | -0.1040396 | 94.03238 | 0.002687773 |  | 26.28592 | 26.50415 | 26.5007 | 26.13598 | 25.93289 | 25.73526
2922.041 | -0.1041843 | 93.44749 | 0.002689512 |  | 26.29775 | 26.53923 | 26.51468 | 26.13269 | 25.95292 | 25.71406
2922.140625 | -0.1034497 | 93.60516 | 0.002679645 |  | 26.29882 | 26.49308 | 26.51472 | 26.11428 | 25.91367 | 25.74506
2922.24 | -0.1037188 | 93.92596 | 0.002674021 |  | 26.28517 | 26.45707 | 26.48326 | 26.11208 | 25.90848 | 25.72097
2922.34 | -0.103473 | 94.10506 | 0.002658337 |  | 26.26756 | 26.51282 | 26.52327 | 26.1254 | 25.91927 | 25.72828
2922.439 | -0.1038329 | 97.61646 | 0.002664124 |  | 26.29684 | 26.50321 | 26.49173 | 26.11754 | 25.9274 | 25.71826
2922.539 | -0.1033827 | 101.355 | 0.002628736 |  | 26.28224 | 26.48574 | 26.52332 | 26.13615 | 25.94165 | 25.72279
2922.639 | -0.1038312 | 97.33369 | 0.002667927 |  | 26.2726 | 26.49886 | 26.48359 | 26.11178 | 25.91556 | 25.74171
2922.738 | -0.1042315 | 102.9233 | 0.002646451 |  | 26.28158 | 26.4804 | 26.51135 | 26.10848 | 25.94304 | 25.73335
2922.838 | -0.1043989 | 91.73132 | 0.002657619 |  | 26.28626 | 26.47952 | 26.50286 | 26.12196 | 25.92275 | 25.70924
2922.9375 | -0.1032873 | 98.11134 | 0.002646764 |  | 26.28681 | 26.49071 | 26.50735 | 26.14294 | 25.91534 | 25.72176
2923.037 | -0.1039374 | 90.77845 | 0.002660213 |  | 26.30029 | 26.46975 | 26.48262 | 26.11455 | 25.91319 | 25.72292
2923.137 | -0.1040174 | 94.4425 | 0.002686811 |  | 26.28341 | 26.48813 | 26.52717 | 26.14235 | 25.93425 | 25.71288
2923.236 | -0.1042167 | 97.36195 | 0.00265862 |  | 26.29926 | 26.47363 | 26.47313 | 26.12934 | 25.93111 | 25.70117
2923.336 | -0.1033526 | 97.12385 | 0.002658369 |  | 26.28521 | 26.46326 | 26.48051 | 26.13561 | 25.91166 | 25.71539
2923.436 | -0.103364 | 98.59734 | 0.002655959 |  | 26.28015 | 26.4518 | 26.48089 | 26.13848 | 25.92399 | 25.69955
2923.535 | -0.1040697 | 98.61079 | 0.002661205 |  | 26.25437 | 26.48631 | 26.45865 | 26.13815 | 25.91046 | 25.71051
2923.635 | -0.1036245 | 102.2532 | 0.002689476 |  | 26.30802 | 26.49137 | 26.50798 | 26.13086 | 25.94576 | 25.70018
2923.734375 | -0.1039737 | 97.47131 | 0.002676357 |  | 26.27712 | 26.45571 | 26.47194 | 26.12954 | 25.92963 | 25.72091
2923.834 | -0.1036177 | 98.63084 | 0.002676858 |  | 26.28907 | 26.47829 | 26.46331 | 26.11621 | 25.93112 | 25.70666
2923.934 | -0.1039726 | 96.39518 | 0.002685834 |  | 26.29085 | 26.48629 | 26.45569 | 26.13008 | 25.93984 | 25.71153
2924.033 | -0.103603 | 98.54358 | 0.002615607 |  | 26.30518 | 26.47722 | 26.46681 | 26.13581 | 25.91742 | 25.70868
2924.133 | -0.1034849 | 100.7731 | 0.002648604 |  | 26.27822 | 26.4603 | 26.45684 | 26.12811 | 25.92554 | 25.67233
2924.232 | -0.1034559 | 96.59204 | 0.002669113 |  | 26.28821 | 26.46887 | 26.45714 | 26.12084 | 25.92026 | 25.68507
2924.332 | -0.1037722 | 93.27614 | 0.002649575 |  | 26.2954 | 26.46301 | 26.453 | 26.14236 | 25.92688 | 25.68415
2924.432 | -0.1038068 | 95.19259 | 0.002702483 |  | 26.30195 | 26.45669 | 26.44052 | 26.1508 | 25.91794 | 25.68974
2924.53125 | -0.1034298 | 99.47298 | 0.002673675 |  | 26.29739 | 26.47768 | 26.44469 | 26.13771 | 25.93735 | 25.69309
2924.631 | -0.1039243 | 97.0368 | 0.002652273 |  | 26.27756 | 26.45396 | 26.46404 | 26.13599 | 25.92142 | 25.69859
2924.73 | -0.1040157 | 97.45969 | 0.002684332 |  | 26.25258 | 26.47396 | 26.43188 | 26.10843 | 25.91728 | 25.70257
2924.83 | -0.1037534 | 98.86941 | 0.002663155 |  | 26.29758 | 26.47614 | 26.45086 | 26.13179 | 25.9405 | 25.69281
2924.93 | -0.1037483 | 97.25896 | 0.002667159 |  | 26.29236 | 26.48864 | 26.40209 | 26.13749 | 25.94589 | 25.70091
2925.029 | -0.1035241 | 101.4227 | 0.002618049 |  | 26.29634 | 26.47535 | 26.47036 | 26.12969 | 25.94932 | 25.69881
2925.129 | -0.1035411 | 96.87571 | 0.002692692 |  | 26.30229 | 26.47433 | 26.41708 | 26.12448 | 25.93463 | 25.68743
2925.229 | -0.1034599 | 99.98382 | 0.002642744 |  | 26.3108 | 26.49887 | 26.42822 | 26.13402 | 25.95359 | 25.65557
2925.328125 | -0.1037727 | 99.43948 | 0.002675893 |  | 26.29818 | 26.45175 | 26.43065 | 26.14179 | 25.91119 | 25.69749
2925.428 | -0.1037057 | 96.00942 | 0.002684781 |  | 26.26519 | 26.45412 | 26.42069 | 26.12822 | 25.93822 | 25.67994
2925.527 | -0.1036898 | 98.02795 | 0.002661568 |  | 26.30225 | 26.45792 | 26.43336 | 26.10872 | 25.90385 | 25.69886
2925.627 | -0.1043126 | 101.0973 | 0.002662942 |  | 26.28547 | 26.48863 | 26.42882 | 26.10679 | 25.94823 | 25.70629
2925.727 | -0.1037841 | 96.64354 | 0.002716906 |  | 26.30842 | 26.46766 | 26.45889 | 26.10826 | 25.96431 | 25.69654
2925.826 | -0.103804 | 99.01432 | 0.002637495 |  | 26.27786 | 26.46899 | 26.41937 | 26.12727 | 25.93001 | 25.69655
2925.926 | -0.1047805 | 95.64442 | 0.002650318 |  | 26.32041 | 26.48105 | 26.4512 | 26.11662 | 25.92002 | 25.68322
2926.025 | -0.1034985 | 94.82803 | 0.002672333 |  | 26.28581 | 26.45534 | 26.40175 | 26.12863 | 25.93374 | 25.65696
2926.125 | -0.1035587 | 93.96789 | 0.002632988 |  | 26.31219 | 26.47156 | 26.47041 | 26.13033 | 25.93289 | 25.65711
2926.225 | -0.1041775 | 102.0085 | 0.002676566 |  | 26.29074 | 26.4859 | 26.43926 | 26.13494 | 25.93311 | 25.69781
2926.324 | -0.1033549 | 102.4348 | 0.00265464 |  | 26.29123 | 26.48403 | 26.44049 | 26.09248 | 25.91761 | 25.69635
2926.424 | -0.1034105 | 92.29388 | 0.002630389 |  | 26.2914 | 26.4879 | 26.43008 | 26.11787 | 25.90464 | 25.69063
2926.523 | -0.1036336 | 95.08686 | 0.002665126 |  | 26.29295 | 26.46343 | 26.43394 | 26.11193 | 25.90641 | 25.68266
2926.623 | -0.1041207 | 96.01672 | 0.002687542 |  | 26.28832 | 26.48445 | 26.42576 | 26.14148 | 25.95845 | 25.70212
2926.723 | -0.1038011 | 92.02934 | 0.002646248 |  | 26.3013 | 26.483 | 26.45243 | 26.10908 | 25.9172 | 25.68939
2926.822 | -0.1033117 | 95.21264 | 0.002673246 |  | 26.29174 | 26.51376 | 26.45702 | 26.1251 | 25.93672 | 25.72944
2926.921875 | -0.1041077 | 96.63943 | 0.002647989 |  | 26.28868 | 26.48218 | 26.43975 | 26.12442 | 25.94565 | 25.67233
2927.021 | -0.1034054 | 94.79385 | 0.002632247 |  | 26.3157 | 26.47 | 26.43488 | 26.11439 | 25.94783 | 25.73733
2927.121 | -0.1037086 | 90.50594 | 0.002654351 |  | 26.30441 | 26.51424 | 26.39289 | 26.12512 | 25.96936 | 25.71514
2927.221 | -0.1041877 | 92.81634 | 0.002670178 |  | 26.307 | 26.51378 | 26.43926 | 26.15177 | 25.96077 | 25.69597
2927.32 | -0.1034485 | 88.12946 | 0.002704729 |  | 26.30545 | 26.51012 | 26.42296 | 26.12405 | 25.93863 | 25.67791
2927.42 | -0.1037347 | 91.59756 | 0.002663153 |  | 26.32389 | 26.50547 | 26.40976 | 26.14192 | 25.96058 | 25.69077
2927.52 | -0.1037636 | 94.90982 | 0.002635359 |  | 26.28497 | 26.49539 | 26.42302 | 26.12226 | 25.99497 | 25.70918
2927.619 | -0.1036268 | 94.13787 | 0.002616235 |  | 26.30167 | 26.50422 | 26.45962 | 26.14387 | 25.93849 | 25.72222
2927.71875 | -0.1034576 | 92.85143 | 0.002659105 |  | 26.3242 | 26.50908 | 26.39875 | 26.14142 | 25.98043 | 25.68759
2927.818 | -0.1037574 | 96.4788 | 0.002640778 |  | 26.3115 | 26.51558 | 26.42883 | 26.1519 | 25.94121 | 25.68736
2927.918 | -0.1040804 | 91.99539 | 0.002663977 |  | 26.30213 | 26.49919 | 26.42606 | 26.122 | 25.94062 | 25.70642
2928.018 | -0.1044478 | 101.2946 | 0.002631175 |  | 26.31404 | 26.51944 | 26.42316 | 26.15463 | 25.95963 | 25.69951
2928.117 | -0.1041559 | 94.82393 | 0.002649669 |  | 26.31768 | 26.50426 | 26.40709 | 26.14408 | 25.97076 | 25.68544
2928.217 | -0.1036751 | 97.33461 | 0.002639079 |  | 26.30567 | 26.51196 | 26.40315 | 26.15891 | 25.92536 | 25.69126
2928.316 | -0.1036018 | 92.66892 | 0.002668085 |  | 26.29599 | 26.50653 | 26.41509 | 26.14322 | 25.93582 | 25.70144
2928.416 | -0.1041724 | 95.11739 | 0.002659929 |  | 26.29261 | 26.49257 | 26.4414 | 26.14126 | 25.93956 | 25.69198
2928.515625 | -0.1040345 | 97.73836 | 0.002645323 |  | 26.31516 | 26.49479 | 26.43819 | 26.13368 | 25.95255 | 25.6778
2928.615 | -0.103754 | 96.25892 | 0.00259942 |  | 26.30533 | 26.51931 | 26.39615 | 26.14538 | 25.9496 | 25.67668
2928.715 | -0.1041645 | 96.86159 | 0.002662885 |  | 26.31526 | 26.51773 | 26.41107 | 26.15423 | 25.9515 | 25.6944
2928.814 | -0.1038301 | 87.99503 | 0.002650543 |  | 26.27881 | 26.50793 | 26.41479 | 26.13372 | 25.94738 | 25.70413
2928.914 | -0.103461 | 94.30671 | 0.002679991 |  | 26.29556 | 26.50587 | 26.3722 | 26.13102 | 25.93823 | 25.70514
2929.014 | -0.1039584 | 91.14141 | 0.002663938 |  | 26.29498 | 26.50489 | 26.38184 | 26.13874 | 25.92114 | 25.6855
2929.113 | -0.1043825 | 90.3911 | 0.002680331 |  | 26.30008 | 26.51672 | 26.42103 | 26.12079 | 25.97913 | 25.71602
2929.213 | -0.1042008 | 88.15749 | 0.002680361 |  | 26.29905 | 26.49658 | 26.40566 | 26.13124 | 25.9349 | 25.68401
2929.3125 | -0.1040469 | 93.96698 | 0.002712163 |  | 26.27416 | 26.48843 | 26.4312 | 26.12337 | 25.93031 | 25.69538
2929.412 | -0.1043921 | 94.19734 | 0.002625574 |  | 26.29055 | 26.49137 | 26.42557 | 26.12652 | 25.95965 | 25.706
2929.512 | -0.1038897 | 93.58852 | 0.002618675 |  | 26.30622 | 26.50084 | 26.4125 | 26.15193 | 25.95386 | 25.69402
2929.611 | -0.1029279 | 90.70166 | 0.002655796 |  | 26.28291 | 26.5047 | 26.38208 | 26.11892 | 25.9347 | 25.70199
2929.711 | -0.1036819 | 97.30202 | 0.002666363 |  | 26.26042 | 26.50892 | 26.4309 | 26.11765 | 25.96657 | 25.67596
2929.811 | -0.104119 | 96.68363 | 0.002622159 |  | 26.31387 | 26.51356 | 26.4271 | 26.09218 | 25.94543 | 25.69676
2929.91 | -0.1038443 | 90.83086 | 0.002656316 |  | 26.29396 | 26.50049 | 26.42233 | 26.12272 | 25.94283 | 25.67319
2930.01 | -0.1042905 | 94.95061 | 0.002618131 |  | 26.27678 | 26.48692 | 26.43467 | 26.09698 | 25.99102 | 25.67472
2930.109375 | -0.1035553 | 97.59708 | 0.002660321 |  | 26.23825 | 26.50443 | 26.43939 | 26.08577 | 25.93711 | 25.70025
2930.209 | -0.1041446 | 93.36932 | 0.00265531 |  | 26.29428 | 26.52055 | 26.40608 | 26.09857 | 25.95553 | 25.69543
2930.309 | -0.10419 | 95.59315 | 0.002643657 |  | 26.32132 | 26.50003 | 26.44391 | 26.12445 | 25.95025 | 25.68974
2930.408 | -0.1036421 | 94.92486 | 0.002657077 |  | 26.28739 | 26.48638 | 26.41953 | 26.13093 | 25.96117 | 25.657
2930.508 | -0.1037438 | 93.7471 | 0.002608987 |  | 26.28914 | 26.49619 | 26.45794 | 26.13852 | 25.94721 | 25.66019
2930.607 | -0.1037602 | 95.42317 | 0.002623004 |  | 26.27371 | 26.51414 | 26.44276 | 26.11985 | 25.96037 | 25.67594
2930.707 | -0.1039124 | 95.8447 | 0.002640006 |  | 26.24119 | 26.48353 | 26.43282 | 26.10909 | 25.92952 | 25.6857
2930.807 | -0.1037568 | 98.71538 | 0.002644444 |  | 26.27118 | 26.49326 | 26.42728 | 26.13338 | 25.9662 | 25.69431
2930.90625 | -0.1039499 | 98.30889 | 0.002652191 |  | 26.27961 | 26.47311 | 26.41066 | 26.1582 | 25.93414 | 25.68888
2931.006 | -0.1039266 | 93.65323 | 0.002648097 |  | 26.27851 | 26.47579 | 26.43112 | 26.14451 | 25.93649 | 25.67146
2931.105 | -0.1036336 | 96.32682 | 0.002651905 |  | 26.27838 | 26.52337 | 26.42187 | 26.15919 | 25.97213 | 25.6576
2931.205 | -0.1040753 | 86.92869 | 0.002664945 |  | 26.26618 | 26.47563 | 26.44077 | 26.14309 | 25.93368 | 25.65688
2931.305 | -0.1030574 | 92.60239 | 0.002625183 |  | 26.31141 | 26.46738 | 26.39622 | 26.12362 | 25.94187 | 25.6696
2931.404 | -0.1033821 | 94.11804 | 0.002666853 |  | 26.32436 | 26.50931 | 26.46684 | 26.1449 | 25.95568 | 25.68867
2931.504 | -0.103993 | 92.73249 | 0.0026536 |  | 26.29136 | 26.50131 | 26.37654 | 26.14633 | 25.93904 | 25.6634
2931.604 | -0.103616 | 94.14584 | 0.00262738 |  | 26.27701 | 26.48523 | 26.44242 | 26.12646 | 25.92742 | 25.65916
2931.703125 | -0.1039419 | 97.36377 | 0.002660544 |  | 26.29844 | 26.50214 | 26.41364 | 26.12071 | 25.93297 | 25.67715
2931.803 | -0.1041293 | 100.1401 | 0.002625298 |  | 26.27622 | 26.48687 | 26.39417 | 26.15467 | 25.95869 | 25.6556
2931.902 | -0.1040305 | 99.69991 | 0.002649387 |  | 26.28122 | 26.48765 | 26.41366 | 26.12191 | 25.95835 | 25.66444
2932.002 | -0.1033759 | 90.37151 | 0.002672893 |  | 26.28427 | 26.48619 | 26.4409 | 26.12371 | 25.94769 | 25.6685
2932.102 | -0.1033214 | 94.53912 | 0.00269016 |  | 26.31512 | 26.49415 | 26.4455 | 26.10764 | 25.93544 | 25.69081
2932.201 | -0.1037052 | 89.06683 | 0.002682732 |  | 26.29174 | 26.47718 | 26.39227 | 26.12168 | 25.92918 | 25.69577
2932.301 | -0.1040469 | 91.09584 | 0.002665384 |  | 26.27271 | 26.50352 | 26.44746 | 26.12549 | 25.92171 | 25.67865
2932.4 | -0.1035178 | 92.86942 | 0.002687224 |  | 26.31733 | 26.49225 | 26.35019 | 26.12299 | 25.95627 | 25.69937
2932.5 | -0.1029399 | 93.40214 | 0.002663082 |  | 26.28199 | 26.48749 | 26.44585 | 26.15584 | 25.94601 | 25.67407
2932.6 | -0.1036921 | 89.17301 | 0.002655482 |  | 26.30715 | 26.52607 | 26.39851 | 26.12618 | 25.93871 | 25.67686
2932.699 | -0.1033293 | 93.59695 | 0.002693744 |  | 26.27749 | 26.48133 | 26.41982 | 26.15109 | 25.92345 | 25.68143
2932.799 | -0.1040657 | 93.30393 | 0.0026646 |  | 26.27502 | 26.47992 | 26.37536 | 26.11223 | 25.94966 | 25.66809
2932.898 | -0.1039271 | 90.19583 | 0.002653749 |  | 26.29645 | 26.47762 | 26.40141 | 26.12269 | 25.94698 | 25.64218
2932.998 | -0.1042269 | 91.70557 | 0.002681423 |  | 26.32527 | 26.49853 | 26.39629 | 26.10563 | 25.96006 | 25.67511
2933.098 | -0.1040424 | 91.39774 | 0.002647956 |  | 26.32527 | 26.50445 | 26.40189 | 26.14054 | 25.92354 | 25.66855
2933.197 | -0.1035496 | 86.87492 | 0.002717098 |  | 26.31825 | 26.5125 | 26.38904 | 26.12664 | 25.93427 | 25.68102
2933.296875 | -0.1044864 | 84.02292 | 0.00264013 |  | 26.27948 | 26.51618 | 26.38165 | 26.14088 | 25.94875 | 25.65868
2933.396 | -0.1038403 | 91.54425 | 0.002698176 |  | 26.29351 | 26.49294 | 26.39267 | 26.16067 | 25.9468 | 25.66234
2933.496 | -0.1036876 | 95.46191 | 0.002688887 |  | 26.2963 | 26.49352 | 26.40182 | 26.13791 | 25.95238 | 25.66556
2933.596 | -0.1032902 | 87.48829 | 0.002653831 |  | 26.30329 | 26.50178 | 26.38952 | 26.10229 | 25.92721 | 25.65155
2933.695 | -0.1032788 | 95.08846 | 0.002654409 |  | 26.29268 | 26.49085 | 26.39776 | 26.12203 | 25.94055 | 25.64777
2933.795 | -0.1034253 | 98.1977 | 0.002612559 |  | 26.29947 | 26.49078 | 26.40258 | 26.13224 | 25.91646 | 25.69407
2933.895 | -0.104194 | 91.66706 | 0.002667983 |  | 26.31252 | 26.51884 | 26.35806 | 26.10425 | 25.92178 | 25.63396
2933.994 | -0.1043143 | 92.0421 | 0.002682139 |  | 26.31485 | 26.50656 | 26.4035 | 26.13369 | 25.92318 | 25.65267
2934.09375 | -0.1034026 | 93.69834 | 0.002635196 |  | 26.3268 | 26.49159 | 26.38276 | 26.14814 | 25.93257 | 25.65959
2934.193 | -0.1037142 | 91.32005 | 0.002590455 |  | 26.3182 | 26.5236 | 26.39378 | 26.1126 | 25.92124 | 25.63348
2934.293 | -0.1032907 | 95.81576 | 0.002628308 |  | 26.30943 | 26.50754 | 26.36653 | 26.11839 | 25.95546 | 25.63454
2934.393 | -0.1037489 | 91.35628 | 0.002658663 |  | 26.29978 | 26.50709 | 26.40504 | 26.10737 | 25.98812 | 25.6536
2934.492 | -0.1042127 | 91.53012 | 0.002643761 |  | 26.31418 | 26.47991 | 26.34313 | 26.11582 | 25.91759 | 25.65481
2934.592 | -0.1044869 | 94.69815 | 0.002661553 |  | 26.30206 | 26.51528 | 26.39494 | 26.1007 | 25.93062 | 25.65896
2934.691 | -0.1037949 | 91.66159 | 0.002611065 |  | 26.30577 | 26.46116 | 26.34811 | 26.10439 | 25.9386 | 25.66093
2934.791 | -0.1041594 | 95.50337 | 0.002652376 |  | 26.30373 | 26.51549 | 26.35261 | 26.11436 | 25.93564 | 25.64519
2934.890625 | -0.104098 | 88.11966 | 0.002660055 |  | 26.33035 | 26.50592 | 26.34486 | 26.12232 | 25.92926 | 25.62777
2934.99 | -0.1032748 | 93.38869 | 0.002643535 |  | 26.33836 | 26.50013 | 26.36432 | 26.09721 | 25.93189 | 25.65832
2935.09 | -0.1035717 | 94.40012 | 0.00266765 |  | 26.3063 | 26.51194 | 26.34907 | 26.13798 | 25.91565 | 25.63225
2935.189 | -0.1037012 | 96.93815 | 0.002655674 |  | 26.30767 | 26.5175 | 26.34439 | 26.1055 | 25.92701 | 25.64066
2935.289 | -0.1038641 | 91.46928 | 0.002675985 |  | 26.3115 | 26.50098 | 26.32619 | 26.09757 | 25.93142 | 25.62193
2935.389 | -0.1037188 | 93.20368 | 0.00262337 |  | 26.33672 | 26.49753 | 26.327 | 26.10305 | 25.9324 | 25.63497
2935.488 | -0.1037937 | 96.24731 | 0.00267643 |  | 26.32454 | 26.49655 | 26.39338 | 26.11014 | 25.89092 | 25.63622
2935.588 | -0.1042525 | 95.35618 | 0.002627157 |  | 26.33009 | 26.48572 | 26.35992 | 26.11493 | 25.9214 | 25.63046
2935.6875 | -0.1031 | 94.56258 | 0.002660975 |  | 26.34678 | 26.51565 | 26.37987 | 26.09329 | 25.91637 | 25.62547
2935.787 | -0.1031369 | 101.7296 | 0.002640924 |  | 26.29757 | 26.49376 | 26.36467 | 26.0748 | 25.93987 | 25.61329
2935.887 | -0.104261 | 99.86306 | 0.002649589 |  | 26.32256 | 26.49056 | 26.36847 | 26.09365 | 25.93123 | 25.64158
2935.986 | -0.1035831 | 96.37901 | 0.002679186 |  | 26.31237 | 26.52996 | 26.38614 | 26.07553 | 25.92748 | 25.61971
2936.086 | -0.1032623 | 102.9149 | 0.002707715 |  | 26.31461 | 26.5188 | 26.39466 | 26.11506 | 25.9263 | 25.61296
2936.186 | -0.1035462 | 93.84668 | 0.002682187 |  | 26.3194 | 26.49071 | 26.40324 | 26.07924 | 25.9399 | 25.61237
2936.285 | -0.1037421 | 91.85686 | 0.002635723 |  | 26.32245 | 26.48682 | 26.36035 | 26.11419 | 25.92945 | 25.63467
2936.385 | -0.1037222 | 97.45171 | 0.002658579 |  | 26.30464 | 26.51652 | 26.38043 | 26.11437 | 25.94822 | 25.63744
2936.484375 | -0.1036081 | 92.80107 | 0.002642486 |  | 26.35511 | 26.50771 | 26.38677 | 26.07244 | 25.91618 | 25.59155
2936.584 | -0.1036172 | 96.01262 | 0.002687103 |  | 26.34031 | 26.48156 | 26.39129 | 26.10719 | 25.94483 | 25.63563
2936.684 | -0.1037222 | 94.67081 | 0.002667324 |  | 26.33644 | 26.49761 | 26.42883 | 26.09868 | 25.90239 | 25.61923
2936.783 | -0.1033134 | 93.62566 | 0.002637597 |  | 26.30756 | 26.51629 | 26.42008 | 26.11316 | 25.9404 | 25.63993
2936.883 | -0.103494 | 89.91968 | 0.002662532 |  | 26.34855 | 26.47513 | 26.40097 | 26.11139 | 25.93292 | 25.62362
2936.982 | -0.1036228 | 95.70274 | 0.002661361 |  | 26.3243 | 26.49879 | 26.40833 | 26.14487 | 25.95124 | 25.61871
2937.082 | -0.1033509 | 92.24854 | 0.002649006 |  | 26.32206 | 26.50953 | 26.39176 | 26.10848 | 25.92164 | 25.65235
2937.182 | -0.1039754 | 90.82492 | 0.002649751 |  | 26.34387 | 26.49121 | 26.39234 | 26.11674 | 25.94072 | 25.63973
2937.28125 | -0.1033072 | 90.61986 | 0.002655985 |  | 26.30017 | 26.51926 | 26.38251 | 26.11036 | 25.89484 | 25.62277
2937.381 | -0.103385 | 88.61546 | 0.002644257 |  | 26.32279 | 26.48099 | 26.37471 | 26.12245 | 25.92942 | 25.63519
2937.48 | -0.1042076 | 90.38108 | 0.002686761 |  | 26.33231 | 26.47988 | 26.37561 | 26.08739 | 25.9123 | 25.59298
2937.58 | -0.1041088 | 95.54234 | 0.002695205 |  | 26.30492 | 26.49574 | 26.39788 | 26.0838 | 25.8951 | 25.66306
2937.68 | -0.1032782 | 91.40139 | 0.002645595 |  | 26.35115 | 26.50042 | 26.40842 | 26.09684 | 25.91289 | 25.63654
2937.779 | -0.1033776 | 100.7792 | 0.002633017 |  | 26.31029 | 26.48208 | 26.41292 | 26.07987 | 25.88902 | 25.63772
2937.879 | -0.1036013 | 92.3873 | 0.002699131 |  | 26.33549 | 26.4966 | 26.39871 | 26.10952 | 25.92167 | 25.6439
2937.979 | -0.103251 | 96.10535 | 0.00266248 |  | 26.33615 | 26.4997 | 26.39606 | 26.13256 | 25.90433 | 25.63872
2938.078125 | -0.1036274 | 94.30328 | 0.002633136 |  | 26.34414 | 26.5051 | 26.39353 | 26.09673 | 25.89968 | 25.60909
2938.178 | -0.1037307 | 97.22341 | 0.002720528 |  | 26.30383 | 26.47917 | 26.41681 | 26.10608 | 25.89419 | 25.64525
2938.277 | -0.1037443 | 97.12521 | 0.002658516 |  | 26.31411 | 26.48557 | 26.43847 | 26.11224 | 25.91548 | 25.61917
2938.377 | -0.1036524 | 95.48582 | 0.002680278 |  | 26.30652 | 26.47898 | 26.40676 | 26.11879 | 25.89608 | 25.65025
2938.477 | -0.1036126 | 95.6091 | 0.00266423 |  | 26.31635 | 26.49435 | 26.43629 | 26.13762 | 25.92663 | 25.62428
2938.576 | -0.1039913 | 95.772 | 0.002686616 |  | 26.30262 | 26.466 | 26.40908 | 26.12614 | 25.90541 | 25.63412
2938.676 | -0.1041747 | 94.6086 | 0.002644887 |  | 26.29495 | 26.49092 | 26.4296875 | 26.14063 | 25.93392 | 25.63323
2938.775 | -0.1033305 | 90.4549 | 0.00270321 |  | 26.32344 | 26.48247 | 26.39383 | 26.11158 | 25.92322 | 25.67193
2938.875 | -0.1037301 | 98.89423 | 0.002632991 |  | 26.3345 | 26.49022 | 26.43127 | 26.13048 | 25.91854 | 25.66158
2938.975 | -0.1042405 | 97.04067 | 0.00265937 |  | 26.33023 | 26.47828 | 26.41397 | 26.1088 | 25.90643 | 25.65189
2939.074 | -0.1037926 | 99.05191 | 0.002655757 |  | 26.33789 | 26.47483 | 26.44168 | 26.113 | 25.91668 | 25.65651
2939.174 | -0.1039641 | 92.77077 | 0.002663078 |  | 26.33101 | 26.46183 | 26.42365 | 26.12244 | 25.8953 | 25.67001
2939.273 | -0.1032413 | 98.09175 | 0.00264607 |  | 26.2949 | 26.47381 | 26.41285 | 26.101 | 25.89853 | 25.64591
2939.373 | -0.1041946 | 95.59224 | 0.00265852 |  | 26.32728 | 26.46432 | 26.43971 | 26.1368 | 25.89314 | 25.64251
2939.473 | -0.1036978 | 95.8153 | 0.002626306 |  | 26.31029 | 26.45764 | 26.42673 | 26.12537 | 25.90921 | 25.66454
2939.572 | -0.1039618 | 97.1006 | 0.002661465 |  | 26.3215 | 26.4865 | 26.42927 | 26.1168 | 25.9257 | 25.65241
2939.671875 | -0.1036416 | 99.82637 | 0.002675293 |  | 26.32934 | 26.47615 | 26.41287 | 26.12724 | 25.89988 | 25.68398
2939.771 | -0.1034417 | 98.68552 | 0.002660163 |  | 26.34308 | 26.45932 | 26.46945 | 26.10573 | 25.92831 | 25.6555
2939.871 | -0.1031539 | 100.0709 | 0.00265225 |  | 26.31305 | 26.47127 | 26.43259 | 26.11896 | 25.89083 | 25.66653
2939.971 | -0.1039504 | 99.19682 | 0.002682801 |  | 26.30725 | 26.43034 | 26.43743 | 26.11781 | 25.89433 | 25.66354
2940.07 | -0.1035218 | 104.6944 | 0.002692428 |  | 26.31466 | 26.45815 | 26.43907 | 26.12795 | 25.91539 | 25.64904
2940.17 | -0.1036898 | 98.99176 | 0.002642937 |  | 26.34951 | 26.45211 | 26.44027 | 26.10569 | 25.88615 | 25.65493
2940.27 | -0.1036245 | 93.16654 | 0.002625199 |  | 26.3393 | 26.448 | 26.41316 | 26.12075 | 25.9161 | 25.63066
2940.369 | -0.1038732 | 99.42011 | 0.002723414 |  | 26.32448 | 26.45788 | 26.44558 | 26.11799 | 25.89882 | 25.67954
2940.46875 | -0.1038636 | 101.5195 | 0.002676321 |  | 26.2961 | 26.47037 | 26.43974 | 26.1432 | 25.9255 | 25.67002
2940.568 | -0.1041242 | 96.47287 | 0.00267551 |  | 26.33233 | 26.45259 | 26.46008 | 26.10423 | 25.91396 | 25.67343
2940.668 | -0.103209 | 95.66355 | 0.002672101 |  | 26.31795 | 26.46265 | 26.41089 | 26.11103 | 25.91572 | 25.67372
2940.768 | -0.1034911 | 96.39062 | 0.002682419 |  | 26.31141 | 26.4369 | 26.43882 | 26.11695 | 25.90828 | 25.67156
2940.867 | -0.1036609 | 92.19021 | 0.002674311 |  | 26.33114 | 26.42922 | 26.42909 | 26.10272 | 25.90603 | 25.65679
2940.967 | -0.1027065 | 102.3063 | 0.002677177 |  | 26.34625 | 26.43344 | 26.43229 | 26.10559 | 25.91798 | 25.66594
2941.066 | -0.1035837 | 102.194 | 0.002696885 |  | 26.31447 | 26.40983 | 26.40723 | 26.09835 | 25.90064 | 25.686
2941.166 | -0.1038488 | 98.81973 | 0.002652836 |  | 26.32523 | 26.43682 | 26.43419 | 26.09849 | 25.92883 | 25.68138
2941.265625 | -0.1039164 | 100.6307 | 0.002662998 |  | 26.35254 | 26.4113 | 26.4614 | 26.12821 | 25.93356 | 25.67292
2941.365 | -0.1042184 | 100.1688 | 0.002680089 |  | 26.30496 | 26.44439 | 26.40944 | 26.1333 | 25.90827 | 25.66363
2941.465 | -0.1041554 | 98.8072 | 0.002676353 |  | 26.31452 | 26.43958 | 26.42699 | 26.10415 | 25.92014 | 25.67865
2941.564 | -0.103771 | 100.2812 | 0.002672422 |  | 26.32307 | 26.41475 | 26.41283 | 26.10646 | 25.90715 | 25.67649
2941.664 | -0.1031136 | 97.544 | 0.00263965 |  | 26.29553 | 26.45273 | 26.43799 | 26.11319 | 25.90553 | 25.65918
2941.764 | -0.1032833 | 99.14055 | 0.002642753 |  | 26.29505 | 26.45699 | 26.41965 | 26.10131 | 25.90606 | 25.68457
2941.863 | -0.104127 | 98.7933 | 0.00268056 |  | 26.31285 | 26.4283 | 26.45391 | 26.07475 | 25.92173 | 25.66512
2941.963 | -0.103306 | 102.6034 | 0.002644109 |  | 26.30348 | 26.42131 | 26.41479 | 26.08364 | 25.91707 | 25.69353
2942.0625 | -0.1038516 | 98.7769 | 0.002635149 |  | 26.35384 | 26.42991 | 26.44978 | 26.08893 | 25.9126 | 25.6734
2942.162 | -0.1035263 | 98.34649 | 0.002652253 |  | 26.29222 | 26.42614 | 26.45032 | 26.06295 | 25.91092 | 25.67243
2942.262 | -0.1030579 | 99.65594 | 0.002691711 |  | 26.32524 | 26.4183 | 26.4421 | 26.08733 | 25.92444 | 25.66786
2942.361 | -0.1035059 | 96.72829 | 0.002643646 |  | 26.31241 | 26.42275 | 26.41212 | 26.06155 | 25.90987 | 25.65406
2942.461 | -0.1038369 | 103.3494 | 0.00268299 |  | 26.32239 | 26.42556 | 26.3995 | 26.08013 | 25.90348 | 25.66499
2942.561 | -0.1035803 | 98.64565 | 0.002669986 |  | 26.31329 | 26.38699 | 26.44981 | 26.08395 | 25.89966 | 25.67898
2942.66 | -0.103775 | 93.4067 | 0.002670787 |  | 26.33181 | 26.42126 | 26.42025 | 26.05354 | 25.91532 | 25.6649
2942.76 | -0.1042332 | 100.5883 | 0.002658236 |  | 26.32077 | 26.42045 | 26.45422 | 26.07445 | 25.91273 | 25.65893
2942.859375 | -0.1038392 | 100.6498 | 0.002652595 |  | 26.31381 | 26.4133 | 26.44405 | 26.06993 | 25.91098 | 25.68391
2942.959 | -0.1032867 | 99.88972 | 0.002664174 |  | 26.30753 | 26.40141 | 26.44348 | 26.06098 | 25.9128 | 25.66035
2943.059 | -0.1038346 | 96.48586 | 0.002631645 |  | 26.3056 | 26.39688 | 26.41112 | 26.07689 | 25.90734 | 25.68788
2943.158 | -0.1031533 | 96.24844 | 0.002651522 |  | 26.32227 | 26.41703 | 26.46174 | 26.07504 | 25.89665 | 25.6615
2943.258 | -0.1035133 | 94.26911 | 0.002636627 |  | 26.31752 | 26.43826 | 26.42348 | 26.09546 | 25.89542 | 25.7058
2943.357 | -0.1032777 | 97.31068 | 0.002665131 |  | 26.31858 | 26.39547 | 26.44968 | 26.05638 | 25.88285 | 25.67152
2943.457 | -0.104186 | 95.04585 | 0.002671448 |  | 26.3272 | 26.40372 | 26.44448 | 26.07612 | 25.90284 | 25.66655
2943.557 | -0.1033038 | 95.01942 | 0.00264256 |  | 26.30656 | 26.42326 | 26.45311 | 26.06231 | 25.88046 | 25.66355
2943.65625 | -0.1035201 | 95.30902 | 0.00263858 |  | 26.3102 | 26.40993 | 26.47816 | 26.05886 | 25.901 | 25.63782
2943.756 | -0.1032572 | 97.72012 | 0.002664814 |  | 26.32633 | 26.40989 | 26.44261 | 26.0516 | 25.8999 | 25.68332
2943.855 | -0.1036853 | 93.64617 | 0.002684367 |  | 26.32305 | 26.44823 | 26.44691 | 26.04797 | 25.92298 | 25.63942
2943.955 | -0.1033958 | 98.23096 | 0.002652396 |  | 26.34066 | 26.44251 | 26.47296 | 26.05727 | 25.88945 | 25.6675
2944.055 | -0.1042405 | 98.29362 | 0.00265585 |  | 26.31502 | 26.42957 | 26.4557 | 26.04746 | 25.90563 | 25.65618
2944.154 | -0.1034639 | 101.378 | 0.002683824 |  | 26.3133 | 26.40759 | 26.44263 | 26.05329 | 25.89172 | 25.67967
2944.254 | -0.103431 | 100.9267 | 0.002677808 |  | 26.30019 | 26.42997 | 26.44895 | 26.04721 | 25.91264 | 25.66405
2944.354 | -0.1032362 | 95.1739 | 0.002642119 |  | 26.34898 | 26.43473 | 26.42451 | 26.05279 | 25.8777 | 25.6828
2944.453125 | -0.1035735 | 95.56239 | 0.002661474 |  | 26.33285 | 26.42111 | 26.45226 | 26.03371 | 25.92072 | 25.63075
2944.553 | -0.1034974 | 100.6327 | 0.002683245 |  | 26.31134 | 26.43076 | 26.4451 | 26.03511 | 25.91916 | 25.68071
2944.652 | -0.1041497 | 98.40118 | 0.002611245 |  | 26.34148 | 26.44073 | 26.48556 | 26.06556 | 25.90774 | 25.65838
2944.752 | -0.1033117 | 105.7452 | 0.00262225 |  | 26.33749 | 26.39836 | 26.43242 | 26.02437 | 25.90614 | 25.65246
2944.852 | -0.1042905 | 94.57716 | 0.002664747 |  | 26.33051 | 26.43966 | 26.48231 | 26.02267 | 25.8828 | 25.6659
2944.951 | -0.1044239 | 104.0585 | 0.002701462 |  | 26.35153 | 26.4364 | 26.42086 | 26.04287 | 25.8927 | 25.66754
2945.051 | -0.1038533 | 99.86283 | 0.002706184 |  | 26.30729 | 26.45019 | 26.47793 | 26.02088 | 25.90557 | 25.68149
2945.15 | -0.1040061 | 100.8257 | 0.002678414 |  | 26.31614 | 26.44555 | 26.44314 | 26.03154 | 25.91021 | 25.66407
2945.25 | -0.1038965 | 104.1523 | 0.002670421 |  | 26.31567 | 26.44406 | 26.43406 | 26.04795 | 25.90754 | 25.66351
2945.35 | -0.1042911 | 98.41644 | 0.002698026 |  | 26.32825 | 26.43221 | 26.44647 | 26.03628 | 25.88177 | 25.63917
2945.449 | -0.1038704 | 96.29948 | 0.002722763 |  | 26.33705 | 26.4421 | 26.47689 | 26.03003 | 25.92375 | 25.64198
2945.549 | -0.1034633 | 96.6784 | 0.002650964 |  | 26.34243 | 26.42499 | 26.4379 | 26.08253 | 25.91066 | 25.68446
2945.648 | -0.1032902 | 96.27374 | 0.002611356 |  | 26.32025 | 26.41572 | 26.45635 | 26.04496 | 25.90716 | 25.65705
2945.748 | -0.1041117 | 92.74958 | 0.002646387 |  | 26.32464 | 26.43068 | 26.45733 | 26.0435 | 25.89168 | 25.65593
2945.848 | -0.1037023 | 94.98273 | 0.002639479 |  | 26.32048 | 26.45215 | 26.48184 | 26.03854 | 25.88395 | 25.67021
2945.947 | -0.1041293 | 101.4035 | 0.00268265 |  | 26.34806 | 26.43741 | 26.48137 | 26.07587 | 25.91 | 25.65315
2946.046875 | -0.1034701 | 100.4931 | 0.002654857 |  | 26.31825 | 26.42832 | 26.45129 | 26.02724 | 25.90887 | 25.6632
2946.146 | -0.1037642 | 104.1063 | 0.002639605 |  | 26.31687 | 26.47491 | 26.46494 | 26.065 | 25.89507 | 25.64493
2946.246 | -0.1043002 | 99.49827 | 0.002646345 |  | 26.33658 | 26.42481 | 26.47276 | 26.0338 | 25.91413 | 25.65039
2946.346 | -0.1041565 | 94.42997 | 0.002695352 |  | 26.33222 | 26.43558 | 26.48073 | 26.04762 | 25.89466 | 25.64659
2946.445 | -0.1032442 | 97.76342 | 0.002640319 |  | 26.3238 | 26.44643 | 26.45536 | 26.03449 | 25.90948 | 25.62548
2946.545 | -0.1043654 | 94.72663 | 0.002659341 |  | 26.31507 | 26.42898 | 26.473 | 26.05056 | 25.90645 | 25.66051
2946.645 | -0.1044472 | 100.2506 | 0.002672645 |  | 26.34182 | 26.43361 | 26.43526 | 26.04773 | 25.90203 | 25.63588
2946.744 | -0.1038539 | 101.7829 | 0.002671077 |  | 26.31379 | 26.43472 | 26.45003 | 26.02526 | 25.87955 | 25.6761
2946.84375 | -0.1040339 | 102.8094 | 0.00265738 |  | 26.3304 | 26.45055 | 26.45975 | 26.03219 | 25.90693 | 25.63477
2946.943 | -0.103716 | 98.9389 | 0.002648367 |  | 26.32622 | 26.42482 | 26.43978 | 26.05304 | 25.88657 | 25.65544
2947.043 | -0.1039941 | 97.13797 | 0.002621058 |  | 26.30966 | 26.44569 | 26.4644 | 26.05484 | 25.8963 | 25.63394
2947.143 | -0.1045812 | 101.4541 | 0.002643385 |  | 26.30862 | 26.43294 | 26.44433 | 26.06973 | 25.89617 | 25.64558
2947.242 | -0.1037812 | 103.4239 | 0.002621032 |  | 26.32835 | 26.42659 | 26.48378 | 26.05851 | 25.91671 | 25.6664
2947.342 | -0.1044177 | 94.32903 | 0.00266219 |  | 26.29926 | 26.42346 | 26.44298 | 26.05906 | 25.90099 | 25.67153
2947.441 | -0.1036972 | 97.40775 | 0.002684969 |  | 26.3306 | 26.45067 | 26.47216 | 26.04865 | 25.90263 | 25.67789
2947.541 | -0.1042252 | 100.3112 | 0.002625768 |  | 26.30957 | 26.44239 | 26.42411 | 26.08489 | 25.91748 | 25.65408
2947.640625 | -0.1046294 | 96.94156 | 0.002674169 |  | 26.33581 | 26.46816 | 26.46103 | 26.06077 | 25.92578 | 25.66399
2947.74 | -0.10437 | 102.2434 | 0.002643581 |  | 26.34849 | 26.44812 | 26.46501 | 26.05115 | 25.92738 | 25.65804
2947.84 | -0.1030937 | 98.75684 | 0.002641885 |  | 26.35326 | 26.43058 | 26.4295 | 26.03859 | 25.9253 | 25.68558
2947.939 | -0.1039737 | 101.9677 | 0.002703301 |  | 26.33837 | 26.45564 | 26.42152 | 26.04885 | 25.92976 | 25.67202
2948.039 | -0.1047231 | 102.924 | 0.002641484 |  | 26.31103 | 26.43989 | 26.42474 | 26.05293 | 25.91975 | 25.67181
2948.139 | -0.1041452 | 98.25398 | 0.002678134 |  | 26.35818 | 26.40577 | 26.47668 | 26.03885 | 25.8878 | 25.65346
2948.238 | -0.1040049 | 106.254 | 0.002636965 |  | 26.33185 | 26.40242 | 26.43981 | 26.02734 | 25.93756 | 25.68985
2948.338 | -0.1040379 | 101.7175 | 0.002664435 |  | 26.33579 | 26.43232 | 26.43724 | 26.04163 | 25.93805 | 25.6865
2948.4375 | -0.104077 | 105.1212 | 0.002633664 |  | 26.34412 | 26.41065 | 26.43848 | 26.0426 | 25.92079 | 25.67262
2948.537 | -0.1036524 | 99.48049 | 0.002647509 |  | 26.34216 | 26.4221 | 26.44505 | 26.06949 | 25.93988 | 25.66552
2948.637 | -0.1044761 | 97.742 | 0.002632895 |  | 26.34432 | 26.4227 | 26.42229 | 26.02957 | 25.90791 | 25.63397
2948.736 | -0.1038295 | 96.15024 | 0.002647788 |  | 26.3251 | 26.42104 | 26.42674 | 26.04846 | 25.90983 | 25.67085
2948.836 | -0.1039311 | 100.8408 | 0.002680494 |  | 26.34201 | 26.42014 | 26.42614 | 26.02208 | 25.91646 | 25.66189
2948.936 | -0.1038721 | 102.042 | 0.002653131 |  | 26.30416 | 26.40073 | 26.4385 | 26.02887 | 25.91588 | 25.66563
2949.035 | -0.1041758 | 99.07288 | 0.002668763 |  | 26.37437 | 26.45212 | 26.44032 | 26.07096 | 25.92234 | 25.67917
2949.135 | -0.1045698 | 101.5013 | 0.00262769 |  | 26.33062 | 26.40481 | 26.39089 | 26.04982 | 25.92584 | 25.69269
2949.234375 | -0.1039027 | 95.05997 | 0.00265053 |  | 26.3224 | 26.44601 | 26.46167 | 26.05793 | 25.91673 | 25.68666
2949.334 | -0.1038681 | 95.14497 | 0.002657385 |  | 26.33799 | 26.40357 | 26.42743 | 26.02004 | 25.92015 | 25.65918
2949.434 | -0.1036881 | 96.72078 | 0.002655315 |  | 26.34576 | 26.44849 | 26.45622 | 26.05004 | 25.94422 | 25.66224
2949.533 | -0.1041883 | 97.88715 | 0.002665817 |  | 26.35705 | 26.41555 | 26.42626 | 26.04778 | 25.90993 | 25.67755
2949.633 | -0.1032833 | 100.7059 | 0.002661316 |  | 26.3467 | 26.4196 | 26.41984 | 26.0788 | 25.91218 | 25.66239
2949.732 | -0.1035666 | 96.48723 | 0.002666562 |  | 26.33714 | 26.44563 | 26.4119 | 26.01924 | 25.92801 | 25.66541
2949.832 | -0.1040583 | 97.14549 | 0.002649316 |  | 26.32334 | 26.42013 | 26.40315 | 26.0468 | 25.90166 | 25.64077
2949.932 | -0.1044103 | 92.69899 | 0.00261137 |  | 26.3493 | 26.39849 | 26.43693 | 26.05623 | 25.91326 | 25.66507
2950.03125 | -0.103976 | 89.38924 | 0.002646361 |  | 26.32246 | 26.40226 | 26.42757 | 26.03011 | 25.93259 | 25.66228
2950.131 | -0.1033481 | 91.59142 | 0.002658477 |  | 26.33053 | 26.40173 | 26.44866 | 26.04856 | 25.90538 | 25.66496
2950.23 | -0.1046272 | 80.83097 | 0.002640522 |  | 26.34842 | 26.42422 | 26.43032 | 26.04675 | 25.90469 | 25.65337
2950.33 | -0.1035263 | 90.84361 | 0.002632983 |  | 26.3313 | 26.42048 | 26.43437 | 26.03978 | 25.9221 | 25.6389
2950.43 | -0.104165 | 95.75925 | 0.002629143 |  | 26.30315 | 26.41097 | 26.43174 | 26.05408 | 25.93162 | 25.6472
2950.529 | -0.1042491 | 94.42109 | 0.002614213 |  | 26.35754 | 26.41784 | 26.43344 | 26.04194 | 25.9269 | 25.64844
2950.629 | -0.1039164 | 90.55652 | 0.002637509 |  | 26.33351 | 26.41321 | 26.43158 | 26.05617 | 25.89717 | 25.63238
2950.729 | -0.1042252 | 87.23743 | 0.002648237 |  | 26.34445 | 26.4409 | 26.44034 | 26.07067 | 25.90069 | 25.65482
2950.828125 | -0.1038454 | 89.37534 | 0.002657056 |  | 26.32367 | 26.42014 | 26.4039 | 26.04126 | 25.93454 | 25.62705
2950.928 | -0.1036649 | 91.58276 | 0.002678639 |  | 26.34328 | 26.43073 | 26.43062 | 26.06179 | 25.92957 | 25.62424
2951.027 | -0.1042536 | 91.4948 | 0.002659527 |  | 26.30552 | 26.41837 | 26.42146 | 26.04793 | 25.93583 | 25.64472
2951.127 | -0.104429 | 89.42707 | 0.002595494 |  | 26.31795 | 26.4061 | 26.45721 | 26.05266 | 25.88273 | 25.66204
2951.227 | -0.1042019 | 94.87746 | 0.002619482 |  | 26.29986 | 26.4282 | 26.45192 | 26.06477 | 25.89124 | 25.64433
2951.326 | -0.1033713 | 101.4817 | 0.002658958 |  | 26.2893 | 26.43205 | 26.4418 | 26.05426 | 25.92484 | 25.64857
2951.426 | -0.1037472 | 96.4592 | 0.002653541 |  | 26.34049 | 26.39222 | 26.42185 | 26.04904 | 25.91722 | 25.65438
2951.525 | -0.1043847 | 94.87724 | 0.002652796 |  | 26.28106 | 26.41126 | 26.43807 | 26.02991 | 25.90418 | 25.66488
2951.625 | -0.1038902 | 98.93661 | 0.002651331 |  | 26.31735 | 26.40787 | 26.46153 | 26.06496 | 25.91914 | 25.65453
2951.725 | -0.1041418 | 95.5977 | 0.002621552 |  | 26.32422 | 26.43435 | 26.45161 | 26.08302 | 25.91445 | 25.64652
2951.824 | -0.104366 | 96.10535 | 0.00268819 |  | 26.32373 | 26.43233 | 26.44276 | 26.05538 | 25.90192 | 25.65755
2951.924 | -0.10411 | 96.72054 | 0.002648133 |  | 26.30915 | 26.40349 | 26.41138 | 26.03897 | 25.91942 | 25.65153
2952.023 | -0.1038147 | 92.0601 | 0.002635389 |  | 26.30292 | 26.43647 | 26.44111 | 26.0432 | 25.90725 | 25.63816
2952.123 | -0.1036546 | 92.46158 | 0.002662758 |  | 26.31967 | 26.40257 | 26.42839 | 26.02885 | 25.92245 | 25.66638
2952.223 | -0.1043808 | 100.9873 | 0.002645429 |  | 26.30529 | 26.40793 | 26.42813 | 26.05971 | 25.91301 | 25.63276
2952.322 | -0.1036399 | 95.76586 | 0.002658366 |  | 26.32717 | 26.42249 | 26.39629 | 26.07385 | 25.91366 | 25.64633
2952.421875 | -0.1038125 | 92.50168 | 0.002655644 |  | 26.30216 | 26.4199 | 26.44022 | 26.06205 | 25.91219 | 25.65092
2952.521 | -0.1044177 | 93.55753 | 0.002641185 |  | 26.29999 | 26.42315 | 26.44934 | 26.06757 | 25.91475 | 25.61344
2952.621 | -0.1041866 | 96.43756 | 0.002611285 |  | 26.31963 | 26.40758 | 26.44346 | 26.09565 | 25.91664 | 25.67278
2952.721 | -0.1040095 | 99.26973 | 0.002655432 |  | 26.3355 | 26.43998 | 26.46827 | 26.05876 | 25.92515 | 25.68503
2952.82 | -0.1046192 | 93.82298 | 0.002657539 |  | 26.35092 | 26.4378 | 26.43221 | 26.06711 | 25.91938 | 25.65889
2952.92 | -0.1051518 | 92.03094 | 0.002657433 |  | 26.3182 | 26.41571 | 26.45496 | 26.08147 | 25.91256 | 25.65317
2953.02 | -0.1047004 | 92.77373 | 0.002637158 |  | 26.35501 | 26.43283 | 26.4449 | 26.08237 | 25.93823 | 25.67695
2953.119 | -0.1040259 | 94.85833 | 0.002649713 |  | 26.33878 | 26.44622 | 26.4339 | 26.06803 | 25.90715 | 25.6979
2953.21875 | -0.1048293 | 93.98589 | 0.002633717 |  | 26.34306 | 26.44202 | 26.45477 | 26.08261 | 25.92342 | 25.67956
2953.318 | -0.1041645 | 94.39807 | 0.002639312 |  | 26.33642 | 26.41251 | 26.41063 | 26.08955 | 25.9151 | 25.67598
2953.418 | -0.1037097 | 94.07681 | 0.002655389 |  | 26.34877 | 26.41881 | 26.43308 | 26.09099 | 25.93659 | 25.69
2953.518 | -0.1038897 | 94.25521 | 0.002636154 |  | 26.30619 | 26.42538 | 26.41091 | 26.07048 | 25.92522 | 25.67045
2953.617 | -0.1039907 | 93.97108 | 0.00266594 |  | 26.3233 | 26.43293 | 26.48859 | 26.06882 | 25.93227 | 25.69107
2953.717 | -0.1041259 | 93.90387 | 0.002676854 |  | 26.33159 | 26.41306 | 26.40748 | 26.06495 | 25.93259 | 25.66545
2953.816 | -0.1040521 | 93.66051 | 0.002660752 |  | 26.33573 | 26.42205 | 26.44765 | 26.07296 | 25.91867 | 25.68969
2953.916 | -0.1042491 | 89.77614 | 0.002636528 |  | 26.32019 | 26.4118 | 26.44031 | 26.06222 | 25.90425 | 25.68181
2954.015625 | -0.1038426 | 92.63269 | 0.002633213 |  | 26.3252 | 26.42617 | 26.45206 | 26.04895 | 25.90189 | 25.70033
2954.115 | -0.1036189 | 91.04434 | 0.00264978 |  | 26.3306 | 26.38546 | 26.45078 | 26.04554 | 25.88111 | 25.68114
2954.215 | -0.1041514 | 97.92314 | 0.00268528 |  | 26.33438 | 26.4181 | 26.42076 | 26.06707 | 25.93604 | 25.71206
2954.314 | -0.1045131 | 90.7609 | 0.002662757 |  | 26.35385 | 26.42042 | 26.45392 | 26.06484 | 25.92577 | 25.71939
2954.414 | -0.1043092 | 91.31344 | 0.002650334 |  | 26.31606 | 26.41852 | 26.44496 | 26.0712 | 25.90956 | 25.67861
2954.514 | -0.1045607 | 91.1961 | 0.002647104 |  | 26.33046 | 26.42655 | 26.47097 | 26.08731 | 25.93475 | 25.69485
2954.613 | -0.103486 | 90.45467 | 0.002651349 |  | 26.31319 | 26.40934 | 26.45768 | 26.08057 | 25.93229 | 25.68691
2954.713 | -0.103821 | 88.93673 | 0.002690399 |  | 26.33123 | 26.41142 | 26.46595 | 26.07464 | 25.93213 | 25.69166
2954.8125 | -0.1036473 | 89.57334 | 0.002661446 |  | 26.34662 | 26.41985 | 26.42002 | 26.07761 | 25.92121 | 25.69436
2954.912 | -0.1042791 | 91.94482 | 0.002706961 |  | 26.35223 | 26.4201 | 26.49278 | 26.07561 | 25.93183 | 25.7015
2955.012 | -0.1042298 | 91.80856 | 0.002680812 |  | 26.33424 | 26.38043 | 26.43664 | 26.07133 | 25.91355 | 25.69394
2955.111 | -0.1042383 | 93.49464 | 0.002651728 |  | 26.31821 | 26.40222 | 26.4486 | 26.06443 | 25.90114 | 25.66434
2955.211 | -0.1046618 | 90.00124 | 0.002665139 |  | 26.34227 | 26.40128 | 26.46105 | 26.07739 | 25.92748 | 25.68157
2955.311 | -0.1036825 | 88.3564 | 0.002663422 |  | 26.33669 | 26.42102 | 26.44405 | 26.05093 | 25.90617 | 25.70017
2955.41 | -0.1044546 | 93.37958 | 0.002675067 |  | 26.31141 | 26.41245 | 26.49379 | 26.08956 | 25.92062 | 25.70945
2955.51 | -0.1042803 | 91.19541 | 0.002657264 |  | 26.31466 | 26.40589 | 26.4744 | 26.06669 | 25.90239 | 25.70097
2955.609375 | -0.1044841 | 90.47381 | 0.002638579 |  | 26.32701 | 26.38127 | 26.46485 | 26.08372 | 25.9185 | 25.70735
2955.709 | -0.1046584 | 89.01898 | 0.002642635 |  | 26.33035 | 26.3984 | 26.45193 | 26.04904 | 25.95662 | 25.68955
2955.809 | -0.1044852 | 94.3787 | 0.002599218 |  | 26.3412 | 26.38249 | 26.50418 | 26.01377 | 25.91626 | 25.70336
2955.908 | -0.1038227 | 92.0806 | 0.002656234 |  | 26.34733 | 26.4041 | 26.43501 | 26.04095 | 25.9284 | 25.69181
2956.008 | -0.1042598 | 92.29729 | 0.00265759 |  | 26.32165 | 26.40985 | 26.47136 | 26.04426 | 25.91831 | 25.71385
2956.107 | -0.1046221 | 96.40269 | 0.002631063 |  | 26.32066 | 26.40205 | 26.42803 | 26.06869 | 25.88965 | 25.70194
2956.207 | -0.1044886 | 96.89007 | 0.002654058 |  | 26.31812 | 26.42823 | 26.49936 | 26.07622 | 25.92173 | 25.69844
2956.307 | -0.1042769 | 92.12868 | 0.002680484 |  | 26.30627 | 26.41179 | 26.41917 | 26.00459 | 25.90242 | 25.69325
2956.40625 | -0.1037614 | 92.27747 | 0.002633595 |  | 26.30315 | 26.38938 | 26.45437 | 26.04605 | 25.907 | 25.69436
2956.506 | -0.1044012 | 98.9594 | 0.002642347 |  | 26.322 | 26.42891 | 26.43028 | 26.03038 | 25.9124 | 25.70092
2956.605 | -0.1036592 | 92.94485 | 0.002652078 |  | 26.30987 | 26.38888 | 26.48241 | 26.03796 | 25.92018 | 25.69628
2956.705 | -0.1037761 | 92.2875 | 0.002619726 |  | 26.31212 | 26.44174 | 26.49478 | 26.03668 | 25.90598 | 25.70262
2956.805 | -0.1037529 | 95.44186 | 0.002670473 |  | 26.31066 | 26.40232 | 26.46861 | 26.05534 | 25.9109 | 25.68397
2956.904 | -0.1040259 | 88.30308 | 0.002660465 |  | 26.3174 | 26.39313 | 26.48396 | 26.06675 | 25.9024 | 25.68347
2957.004 | -0.1036297 | 89.44006 | 0.002624987 |  | 26.28134 | 26.40933 | 26.47937 | 26.05214 | 25.90716 | 25.69375
2957.104 | -0.1040055 | 93.41558 | 0.002638897 |  | 26.29161 | 26.43632 | 26.46548 | 26.0756 | 25.9157 | 25.70992
2957.203125 | -0.1040577 | 92.6557 | 0.002669523 |  | 26.27192 | 26.41165 | 26.42712 | 26.04917 | 25.9056 | 25.72396
2957.303 | -0.1039805 | 88.66856 | 0.002672444 |  | 26.26591 | 26.4165 | 26.49054 | 26.06846 | 25.9213 | 25.71961
2957.402 | -0.1039544 | 94.51723 | 0.002616509 |  | 26.2713 | 26.42474 | 26.45751 | 26.06472 | 25.89656 | 25.67467
2957.502 | -0.1037733 | 96.97779 | 0.002666729 |  | 26.26873 | 26.40879 | 26.43967 | 26.04211 | 25.92052 | 25.69888
2957.602 | -0.1043217 | 92.69261 | 0.002650113 |  | 26.24501 | 26.42944 | 26.46703 | 26.05624 | 25.94617 | 25.70181
2957.701 | -0.1040674 | 86.88221 | 0.002655753 |  | 26.25589 | 26.41923 | 26.44656 | 26.03543 | 25.90117 | 25.69204
2957.801 | -0.1038045 | 96.48746 | 0.002645421 |  | 26.28528 | 26.38498 | 26.50356 | 26.06252 | 25.93357 | 25.71365
2957.9 | -0.1039243 | 95.83353 | 0.002687235 |  | 26.26223 | 26.44404 | 26.45859 | 26.08017 | 25.90862 | 25.69466
2958 | -0.1036984 | 94.94492 | 0.002602151 |  | 26.26872 | 26.452 | 26.4744 | 26.05745 | 25.91627 | 25.71342
2958.1 | -0.1041974 | 97.63194 | 0.002663766 |  | 26.29248 | 26.44641 | 26.44979 | 26.04902 | 25.92384 | 25.71021
2958.199 | -0.1038568 | 95.49426 | 0.002624901 |  | 26.27823 | 26.41593 | 26.47677 | 26.06419 | 25.89467 | 25.70226
2958.299 | -0.1042173 | 94.18822 | 0.002681126 |  | 26.27969 | 26.42464 | 26.47139 | 26.0733 | 25.90233 | 25.70387
2958.398 | -0.104001 | 93.72683 | 0.002661068 |  | 26.27367 | 26.43465 | 26.46104 | 26.06324 | 25.90368 | 25.69231
2958.498 | -0.1039209 | 94.23812 | 0.002678492 |  | 26.26525 | 26.43907 | 26.47814 | 26.0681 | 25.89092 | 25.69676
2958.598 | -0.1039465 | 102.3049 | 0.002691892 |  | 26.27531 | 26.46151 | 26.41887 | 26.05296 | 25.88397 | 25.6872
2958.697 | -0.1036762 | 94.44752 | 0.002634721 |  | 26.2759 | 26.47088 | 26.48607 | 26.07224 | 25.92241 | 25.71162
2958.796875 | -0.1043677 | 95.47421 | 0.002656437 |  | 26.28466 | 26.43891 | 26.45879 | 26.10775 | 25.91011 | 25.72085
2958.896 | -0.1039362 | 93.25745 | 0.002636263 |  | 26.27213 | 26.44271 | 26.45829 | 26.0536 | 25.89031 | 25.70767
2958.996 | -0.1034996 | 95.4496 | 0.002630204 |  | 26.28369 | 26.41637 | 26.47515 | 26.06255 | 25.90928 | 25.70268
2959.096 | -0.1036109 | 95.15567 | 0.002642011 |  | 26.25959 | 26.45263 | 26.47008 | 26.064 | 25.92513 | 25.71464
2959.195 | -0.1035076 | 91.47453 | 0.002624435 |  | 26.26675 | 26.44092 | 26.44262 | 26.0822 | 25.88297 | 25.7041
2959.295 | -0.1041889 | 89.09828 | 0.002622628 |  | 26.28232 | 26.44124 | 26.45638 | 26.0292 | 25.91366 | 25.71566
2959.395 | -0.1038057 | 93.98544 | 0.002608982 |  | 26.2558 | 26.44732 | 26.48766 | 26.05828 | 25.8851 | 25.69789
2959.494 | -0.1044631 | 91.43739 | 0.002631701 |  | 26.27289 | 26.44269 | 26.46685 | 26.05893 | 25.8882 | 25.68919
2959.59375 | -0.1044052 | 95.96773 | 0.00262723 |  | 26.25025 | 26.44096 | 26.47537 | 26.07793 | 25.89442 | 25.71908
2959.693 | -0.1037001 | 91.81926 | 0.002633974 |  | 26.2809 | 26.44318 | 26.43284 | 26.1015 | 25.88505 | 25.70234
2959.793 | -0.1042621 | 97.63286 | 0.002649186 |  | 26.26204 | 26.45865 | 26.47531 | 26.08849 | 25.90383 | 25.73324
2959.893 | -0.1032527 | 94.12534 | 0.002613218 |  | 26.27579 | 26.43092 | 26.44812 | 26.07954 | 25.89357 | 25.70861
2959.992 | -0.104416 | 93.96812 | 0.002683006 |  | 26.24997 | 26.41343 | 26.50074 | 26.08922 | 25.91524 | 25.69468
2960.092 | -0.1040748 | 97.82106 | 0.002622192 |  | 26.268 | 26.43739 | 26.44599 | 26.07312 | 25.90746 | 25.70736
2960.191 | -0.1034372 | 96.63625 | 0.002634347 |  | 26.25496 | 26.40869 | 26.47491 | 26.09514 | 25.90994 | 25.70869
2960.291 | -0.1039084 | 94.17614 | 0.00263494 |  | 26.27712 | 26.43893 | 26.43595 | 26.07515 | 25.89128 | 25.7042
2960.390625 | -0.1041497 | 96.65083 | 0.002615938 |  | 26.24511 | 26.44203 | 26.46902 | 26.08197 | 25.90495 | 25.68099
2960.49 | -0.1041656 | 100.4598 | 0.002622069 |  | 26.26583 | 26.41547 | 26.42413 | 26.09027 | 25.9126 | 25.71363
2960.59 | -0.1040498 | 94.09914 | 0.002633301 |  | 26.26512 | 26.43419 | 26.44799 | 26.08197 | 25.90796 | 25.71043
2960.689 | -0.1037886 | 92.00974 | 0.00260378 |  | 26.26494 | 26.43353 | 26.46699 | 26.0943 | 25.88492 | 25.70907
2960.789 | -0.1037636 | 96.2988 | 0.002606672 |  | 26.24856 | 26.42443 | 26.4383 | 26.07437 | 25.89822 | 25.68495
2960.889 | -0.1036404 | 96.7292 | 0.002628492 |  | 26.28189 | 26.44446 | 26.45783 | 26.0864 | 25.89091 | 25.67459
2960.988 | -0.1045607 | 98.16694 | 0.002629835 |  | 26.28359 | 26.44465 | 26.4384 | 26.1026 | 25.89202 | 25.72759
2961.088 | -0.1039743 | 94.98615 | 0.00263916 |  | 26.24169 | 26.43403 | 26.45183 | 26.11013 | 25.89356 | 25.71464
2961.1875 | -0.1041741 | 101.4343 | 0.002662125 |  | 26.24462 | 26.39471 | 26.44351 | 26.10639 | 25.90021 | 25.70377
2961.287 | -0.1035678 | 94.87815 | 0.002649407 |  | 26.23341 | 26.42548 | 26.48052 | 26.10383 | 25.87264 | 25.72477
2961.387 | -0.1039323 | 94.88522 | 0.00265738 |  | 26.26997 | 26.40845 | 26.4384 | 26.07297 | 25.90416 | 25.69016
2961.486 | -0.104848 | 95.74672 | 0.002683717 |  | 26.21689 | 26.43094 | 26.44949 | 26.10272 | 25.88901 | 25.70691
2961.586 | -0.1040197 | 94.0203 | 0.002669717 |  | 26.25623 | 26.41598 | 26.48265 | 26.08547 | 25.90648 | 25.69366
2961.686 | -0.1046839 | 92.65 | 0.002669221 |  | 26.26289 | 26.40106 | 26.46355 | 26.10071 | 25.87933 | 25.67452
2961.785 | -0.1038079 | 96.68751 | 0.002636686 |  | 26.24907 | 26.40628 | 26.45372 | 26.07362 | 25.90293 | 25.69639
2961.885 | -0.103511 | 96.94657 | 0.002665939 |  | 26.24465 | 26.40881 | 26.43155 | 26.0667 | 25.88886 | 25.69704
2961.984375 | -0.1037846 | 91.72493 | 0.002635197 |  | 26.2693 | 26.41692 | 26.47164 | 26.07463 | 25.9005 | 25.71844
2962.084 | -0.1035286 | 93.94511 | 0.002641967 |  | 26.2285 | 26.42118 | 26.42153 | 26.06295 | 25.87718 | 25.68318
2962.184 | -0.1043666 | 95.38535 | 0.002616308 |  | 26.24029 | 26.42433 | 26.45088 | 26.07229 | 25.88155 | 25.68162
2962.283 | -0.1043024 | 87.13808 | 0.002672832 |  | 26.28309 | 26.42517 | 26.45953 | 26.09458 | 25.88411 | 25.68573
2962.383 | -0.10367 | 95.6239 | 0.002629682 |  | 26.24745 | 26.43394 | 26.42811 | 26.09035 | 25.88207 | 25.69107
2962.482 | -0.1035462 | 92.95874 | 0.002691897 |  | 26.23762 | 26.39104 | 26.44163 | 26.08129 | 25.90789 | 25.68385
2962.582 | -0.1040799 | 93.65118 | 0.002681811 |  | 26.22198 | 26.42206 | 26.47092 | 26.07633 | 25.90122 | 25.70969
2962.682 | -0.1037642 | 89.84995 | 0.002653814 |  | 26.24578 | 26.3971 | 26.44912 | 26.0874 | 25.90149 | 25.69108
2962.78125 | -0.1037625 | 93.21872 | 0.00267236 |  | 26.22761 | 26.41624 | 26.44465 | 26.06919 | 25.9089 | 25.6957
2962.881 | -0.1035218 | 97.65542 | 0.002625419 |  | 26.23165 | 26.44825 | 26.45791 | 26.08467 | 25.87013 | 25.67283
2962.98 | -0.1039209 | 96.58566 | 0.002638416 |  | 26.22949 | 26.4411 | 26.43084 | 26.0602 | 25.8883 | 25.68532
2963.08 | -0.104747 | 95.91213 | 0.002656497 |  | 26.23504 | 26.40176 | 26.44045 | 26.07783 | 25.87076 | 25.64721
2963.18 | -0.1044131 | 94.32744 | 0.002654631 |  | 26.23136 | 26.40621 | 26.41743 | 26.08723 | 25.85726 | 25.64164
2963.279 | -0.1040254 | 92.98153 | 0.002632798 |  | 26.22041 | 26.43686 | 26.43923 | 26.09022 | 25.87392 | 25.65585
2963.379 | -0.1034247 | 99.50282 | 0.002630775 |  | 26.22583 | 26.42946 | 26.43425 | 26.09039 | 25.87128 | 25.65967
2963.479 | -0.1041974 | 99.87331 | 0.002605991 |  | 26.22366 | 26.41904 | 26.40768 | 26.07601 | 25.85661 | 25.67372
2963.578125 | -0.1048077 | 94.43613 | 0.002675563 |  | 26.23604 | 26.45939 | 26.41871 | 26.11868 | 25.88744 | 25.63762
2963.678 | -0.1041599 | 93.00819 | 0.002653314 |  | 26.2213 | 26.38791 | 26.38496 | 26.07929 | 25.86366 | 25.65321
2963.777 | -0.1040907 | 94.02668 | 0.002612283 |  | 26.24604 | 26.40979 | 26.41682 | 26.105 | 25.86006 | 25.62411
2963.877 | -0.1037937 | 94.91028 | 0.002642801 |  | 26.22243 | 26.39824 | 26.39928 | 26.07953 | 25.86234 | 25.62548
2963.977 | -0.1038147 | 97.52873 | 0.00260998 |  | 26.22248 | 26.40452 | 26.44721 | 26.08053 | 25.86237 | 25.62874
2964.076 | -0.1035933 | 103.454 | 0.002652127 |  | 26.24564 | 26.4238 | 26.40461 | 26.07947 | 25.88552 | 25.62294
2964.176 | -0.1038687 | 97.89216 | 0.00266301 |  | 26.18859 | 26.41167 | 26.40943 | 26.08799 | 25.85773 | 25.63529
2964.275 | -0.1032856 | 93.94852 | 0.002630186 |  | 26.19808 | 26.44309 | 26.43094 | 26.07777 | 25.89345 | 25.60336
2964.375 | -0.1036825 | 95.67722 | 0.00262759 |  | 26.22798 | 26.39639 | 26.41061 | 26.07653 | 25.85702 | 25.63209
2964.475 | -0.1040452 | 95.60704 | 0.002653314 |  | 26.23334 | 26.42109 | 26.42241 | 26.0712 | 25.87998 | 25.63413
2964.574 | -0.1032209 | 100.4828 | 0.002674883 |  | 26.19137 | 26.42504 | 26.43099 | 26.03322 | 25.86846 | 25.59426
2964.674 | -0.1042422 | 103.5269 | 0.00262354 |  | 26.21649 | 26.40051 | 26.44868 | 26.08439 | 25.857 | 25.60148
2964.773 | -0.1037739 | 101.1402 | 0.002643601 |  | 26.18544 | 26.399 | 26.40324 | 26.05614 | 25.86069 | 25.59162
2964.873 | -0.1034026 | 100.3602 | 0.002597553 |  | 26.20035 | 26.44574 | 26.43441 | 26.08607 | 25.87229 | 25.58787
2964.973 | -0.1037063 | 99.18247 | 0.002633565 |  | 26.19038 | 26.44259 | 26.38482 | 26.0915 | 25.87759 | 25.60869
2965.072 | -0.1029035 | 99.29025 | 0.002632938 |  | 26.19485 | 26.44804 | 26.40035 | 26.08834 | 25.88046 | 25.5887
2965.171875 | -0.1034088 | 101.9458 | 0.0026398 |  | 26.21734 | 26.44431 | 26.40463 | 26.06655 | 25.87396 | 25.60179
2965.271 | -0.1039998 | 98.80037 | 0.002641158 |  | 26.2301 | 26.41786 | 26.39986 | 26.09034 | 25.87434 | 25.59526
2965.371 | -0.1036064 | 101.7929 | 0.002663474 |  | 26.20754 | 26.42904 | 26.44165 | 26.06023 | 25.88631 | 25.63307
2965.471 | -0.1032237 | 105.1453 | 0.002627223 |  | 26.2111 | 26.40262 | 26.4062 | 26.02157 | 25.86434 | 25.61728
2965.57 | -0.1035138 | 97.93636 | 0.002614581 |  | 26.22874 | 26.42662 | 26.42412 | 26.0827 | 25.86793 | 25.63173
2965.67 | -0.1036342 | 99.27771 | 0.002656955 |  | 26.18683 | 26.44282 | 26.37556 | 26.07591 | 25.89329 | 25.6228
2965.77 | -0.1036274 | 89.80484 | 0.002602325 |  | 26.16798 | 26.43724 | 26.45612 | 26.05627 | 25.86271 | 25.61403
2965.869 | -0.1034894 | 92.91978 | 0.002633868 |  | 26.186 | 26.42738 | 26.41307 | 26.04954 | 25.86223 | 25.60213
2965.96875 | -0.1036149 | 94.30305 | 0.002621133 |  | 26.19094 | 26.44257 | 26.42316 | 26.05967 | 25.86107 | 25.63932
2966.068 | -0.1033668 | 91.80833 | 0.002614167 |  | 26.18637 | 26.4408 | 26.39652 | 26.06987 | 25.88572 | 25.6013
2966.168 | -0.1041264 | 92.75414 | 0.002650138 |  | 26.1996 | 26.41638 | 26.39714 | 26.08775 | 25.86316 | 25.64176
2966.268 | -0.1040117 | 97.87917 | 0.002639279 |  | 26.17764 | 26.4313 | 26.39518 | 26.06255 | 25.86386 | 25.63811
2966.367 | -0.103666 | 95.8194 | 0.002650965 |  | 26.18028 | 26.42701 | 26.41477 | 26.06715 | 25.87651 | 25.61754
2966.467 | -0.1035513 | 98.57275 | 0.002643731 |  | 26.18833 | 26.42779 | 26.40954 | 26.05161 | 25.87634 | 25.61992
2966.566 | -0.1038942 | 95.64761 | 0.002633359 |  | 26.1844 | 26.43481 | 26.40589 | 26.06749 | 25.85168 | 25.62149
2966.666 | -0.1027025 | 94.91415 | 0.002614478 |  | 26.19953 | 26.43641 | 26.4041 | 26.06841 | 25.87245 | 25.62994
2966.765625 | -0.1028581 | 93.49898 | 0.002642444 |  | 26.21593 | 26.44061 | 26.4003 | 26.05114 | 25.86103 | 25.6244
2966.865 | -0.1043456 | 99.81042 | 0.002626201 |  | 26.20659 | 26.42832 | 26.42595 | 26.07129 | 25.89771 | 25.63066
2966.965 | -0.1035048 | 95.89687 | 0.0026685 |  | 26.18091 | 26.4416 | 26.39794 | 26.0875 | 25.87588 | 25.61774
2967.064 | -0.1038147 | 94.51588 | 0.002617338 |  | 26.20242 | 26.4462 | 26.41574 | 26.05861 | 25.88716 | 25.58986
2967.164 | -0.1035019 | 93.79268 | 0.002639471 |  | 26.16773 | 26.42993 | 26.38976 | 26.031 | 25.86106 | 25.64181
2967.264 | -0.103272 | 97.23093 | 0.002646073 |  | 26.21603 | 26.44839 | 26.42642 | 26.03994 | 25.89806 | 25.63875
2967.363 | -0.1040117 | 94.57124 | 0.002618183 |  | 26.16728 | 26.41873 | 26.3869 | 26.01354 | 25.89536 | 25.6129
2967.463 | -0.1030154 | 91.53537 | 0.002642696 |  | 26.16306 | 26.43806 | 26.36951 | 26.03665 | 25.87886 | 25.64019
2967.5625 | -0.103536 | 89.06683 | 0.002621202 |  | 26.18848 | 26.41106 | 26.40883 | 26.02999 | 25.89567 | 25.64069
2967.662 | -0.1029268 | 82.96365 | 0.002634465 |  | 26.16361 | 26.42626 | 26.40193 | 26.01962 | 25.86561 | 25.62017
2967.762 | -0.1034877 | 94.19688 | 0.002644405 |  | 26.18946 | 26.40745 | 26.44484 | 26.01548 | 25.87027 | 25.59981
2967.861 | -0.1031022 | 91.40139 | 0.002640838 |  | 26.16713 | 26.41838 | 26.40636 | 25.99899 | 25.8701 | 25.63144
2967.961 | -0.1028524 | 93.14717 | 0.002637067 |  | 26.17505 | 26.38046 | 26.45166 | 26.01277 | 25.87608 | 25.62232
2968.061 | -0.1030931 | 92.92548 | 0.002662404 |  | 26.15443 | 26.40972 | 26.39557 | 26.01957 | 25.87935 | 25.59458
2968.16 | -0.103423 | 94.83896 | 0.00269361 |  | 26.17836 | 26.40995 | 26.45651 | 26.03248 | 25.83474 | 25.62818
2968.26 | -0.1028081 | 94.06313 | 0.002644507 |  | 26.17505 | 26.4037 | 26.42213 | 26.00118 | 25.86376 | 25.57918
2968.359375 | -0.1029064 | 97.10288 | 0.002629362 |  | 26.13301 | 26.41304 | 26.41194 | 26.00883 | 25.85199 | 25.58577
2968.459 | -0.1034196 | 98.71265 | 0.002654833 |  | 26.17383 | 26.40368 | 26.41912 | 25.99724 | 25.85133 | 25.58584
2968.559 | -0.1036245 | 94.91666 | 0.002657967 |  | 26.15475 | 26.39194 | 26.40896 | 26.01691 | 25.8515 | 25.5764
2968.658 | -0.1032794 | 97.01903 | 0.002641977 |  | 26.1744 | 26.38502 | 26.44405 | 25.98851 | 25.83757 | 25.58878
2968.758 | -0.1035201 | 98.5773 | 0.002648675 |  | 26.1866 | 26.39689 | 26.41321 | 26.00429 | 25.85438 | 25.59952
2968.857 | -0.1033787 | 91.46017 | 0.002627825 |  | 26.17555 | 26.41041 | 26.42899 | 26.01815 | 25.83979 | 25.56779
2968.957 | -0.103331 | 92.16788 | 0.00262099 |  | 26.20102 | 26.37741 | 26.41686 | 26.04625 | 25.83192 | 25.55364
2969.057 | -0.1035564 | 97.43691 | 0.002624459 |  | 26.18603 | 26.39631 | 26.4426 | 25.9946 | 25.84026 | 25.56611
2969.15625 | -0.1029739 | 95.18233 | 0.002618031 |  | 26.17441 | 26.38699 | 26.38492 | 26.01016 | 25.85744 | 25.54052
2969.256 | -0.1032612 | 93.66599 | 0.002660989 |  | 26.16103 | 26.39214 | 26.42999 | 26.01025 | 25.84568 | 25.57832
2969.355 | -0.1030744 | 90.23001 | 0.002635378 |  | 26.17766 | 26.39459 | 26.43525 | 26.01884 | 25.86998 | 25.57824
2969.455 | -0.1028729 | 89.39449 | 0.002626986 |  | 26.23687 | 26.41012 | 26.42079 | 26.04077 | 25.82216 | 25.54449
2969.555 | -0.1030216 | 91.28792 | 0.002641464 |  | 26.18929 | 26.40928 | 26.4042 | 26.01703 | 25.84184 | 25.59394
2969.654 | -0.1031533 | 93.13441 | 0.002645868 |  | 26.15637 | 26.40368 | 26.4163 | 26.00608 | 25.84116 | 25.58181
2969.754 | -0.1031823 | 94.83031 | 0.002652507 |  | 26.18161 | 26.37929 | 26.4257 | 26.01698 | 25.85938 | 25.56492
2969.854 | -0.1030931 | 88.9659 | 0.002615664 |  | 26.21751 | 26.37082 | 26.4176 | 26.02407 | 25.82894 | 25.5585
2969.953125 | -0.1030421 | 90.89671 | 0.002667026 |  | 26.20266 | 26.39854 | 26.44765 | 26.03814 | 25.80137 | 25.57416
2970.053 | -0.1038005 | 90.12521 | 0.002634406 |  | 26.1981 | 26.41716 | 26.42852 | 26.04215 | 25.84286 | 25.56784
2970.152 | -0.1034128 | 91.85664 | 0.002639796 |  | 26.22891 | 26.39722 | 26.47029 | 26.03231 | 25.83307 | 25.59532
2970.252 | -0.1030494 | 90.63671875 | 0.002658439 |  | 26.18238 | 26.40638 | 26.43471 | 26.04393 | 25.84671 | 25.57127
2970.352 | -0.1032413 | 91.48569 | 0.002639655 |  | 26.20018 | 26.39229 | 26.40416 | 26.03829 | 25.84089 | 25.56793
2970.451 | -0.1033884 | 91.14574 | 0.002642048 |  | 26.18844 | 26.39419 | 26.41368 | 26.0448 | 25.83371 | 25.56501
2970.551 | -0.1031323 | 93.98794 | 0.002601605 |  | 26.17533 | 26.34785 | 26.4267 | 26.02992 | 25.82145 | 25.58898
2970.65 | -0.1031073 | 93.09249 | 0.002665856 |  | 26.19383 | 26.39986 | 26.42061 | 26.07815 | 25.82571 | 25.58788
2970.75 | -0.102794 | 93.97199 | 0.002644641 |  | 26.20816 | 26.377 | 26.39174 | 26.02825 | 25.86465 | 25.58907
2970.85 | -0.1021138 | 93.76534 | 0.002679639 |  | 26.20392 | 26.39394 | 26.38808 | 26.06158 | 25.81917 | 25.61279
2970.949 | -0.1026219 | 91.20224 | 0.002687241 |  | 26.16995 | 26.37496 | 26.37497 | 26.0363 | 25.83486 | 25.62122
2971.049 | -0.1027304 | 95.31471 | 0.002632071 |  | 26.16397 | 26.3892 | 26.40995 | 26.05802 | 25.85002 | 25.59792
2971.148 | -0.1024596 | 89.87798 | 0.002654837 |  | 26.19356 | 26.38269 | 26.40567 | 26.07014 | 25.82661 | 25.55893
2971.248 | -0.1033174 | 88.93377 | 0.002638008 |  | 26.14628 | 26.38456 | 26.38116 | 26.04642 | 25.85031 | 25.61015
2971.348 | -0.1025652 | 92.51284 | 0.002642483 |  | 26.17685 | 26.39268 | 26.38305 | 26.05923 | 25.83889 | 25.59553
2971.447 | -0.1024562 | 88.13288 | 0.002643694 |  | 26.16999 | 26.39091 | 26.41506 | 26.03934 | 25.851 | 25.60183
2971.546875 | -0.1024141 | 97.89739 | 0.002569187 |  | 26.15483 | 26.37268 | 26.38208 | 26.08516 | 25.8573 | 25.58348
2971.646 | -0.1028541 | 93.96972 | 0.002639562 |  | 26.17482 | 26.40624 | 26.39772 | 26.04211 | 25.83383 | 25.6154
2971.746 | -0.1027014 | 95.17686 | 0.00266412 |  | 26.19761 | 26.38075 | 26.41023 | 26.05236 | 25.86002 | 25.58599
2971.846 | -0.1027264 | 90.95343 | 0.002659569 |  | 26.17062 | 26.37252 | 26.37 | 26.07016 | 25.85909 | 25.56871
2971.945 | -0.1027423 | 89.26187 | 0.002629171 |  | 26.15911 | 26.39314 | 26.40298 | 26.02258 | 25.84554 | 25.6025
2972.045 | -0.1017794 | 93.30713 | 0.002654244 |  | 26.16755 | 26.36883 | 26.38547 | 26.03804 | 25.84998 | 25.59798
2972.145 | -0.1023704 | 90.22955 | 0.002667737 |  | 26.19393 | 26.40561 | 26.41133 | 26.04231 | 25.83413 | 25.58854
2972.244 | -0.1031369 | 91.55929 | 0.002659858 |  | 26.20181 | 26.35259 | 26.3828 | 26.03518 | 25.84797 | 25.61005
2972.34375 | -0.1025124 | 89.7857 | 0.002614188 |  | 26.19752 | 26.40177 | 26.4037 | 26.03965 | 25.83516 | 25.61267
2972.443 | -0.1016165 | 84.12795 | 0.002667403 |  | 26.21537 | 26.40334 | 26.39285 | 26.02506 | 25.8398 | 25.58473
2972.543 | -0.1029234 | 87.55482 | 0.002603625 |  | 26.17559 | 26.37234 | 26.39508 | 26.03562 | 25.84066 | 25.58974
2972.643 | -0.1023835 | 93.31351 | 0.002652623 |  | 26.22706 | 26.3903 | 26.38649 | 26.053 | 25.82263 | 25.59365
2972.742 | -0.1023392 | 90.54445 | 0.002620038 |  | 26.17341 | 26.38357 | 26.38831 | 26.05751 | 25.83172 | 25.58164
2972.842 | -0.1025447 | 93.12736 | 0.002594096 |  | 26.24845 | 26.38851 | 26.41292 | 26.04348 | 25.84284 | 25.61554
2972.941 | -0.1021291 | 90.86002 | 0.002639227 |  | 26.18607 | 26.38572 | 26.35292 | 26.03273 | 25.84918 | 25.6066
2973.041 | -0.1026997 | 92.50008 | 0.00266457 |  | 26.21173 | 26.41773 | 26.41007 | 26.06727 | 25.8631 | 25.60509
2973.140625 | -0.102484 | 92.52719 | 0.002683746 |  | 26.1962 | 26.40998 | 26.36903 | 26.04915 | 25.857 | 25.62441
2973.24 | -0.1023239 | 93.12508 | 0.002632336 |  | 26.17784 | 26.43176 | 26.40545 | 26.03745 | 25.87828 | 25.59894
2973.34 | -0.1025822 | 95.16525 | 0.002645209 |  | 26.17383 | 26.40883 | 26.3785 | 26.04977 | 25.85354 | 25.61695
2973.439 | -0.1023761 | 99.77055 | 0.002661448 |  | 26.16506 | 26.38607 | 26.4193 | 26.06795 | 25.81694 | 25.60584
2973.539 | -0.1029847 | 96.59933 | 0.002657151 |  | 26.18223 | 26.40664 | 26.4346 | 26.08828 | 25.82611 | 25.60202
2973.639 | -0.1023176 | 96.56857 | 0.002681383 |  | 26.18712 | 26.38267 | 26.38163 | 26.04232 | 25.84697 | 25.57583
2973.738 | -0.1020752 | 94.58308 | 0.002641333 |  | 26.18528 | 26.39348 | 26.43521 | 26.0397 | 25.85489 | 25.61194
2973.838 | -0.1028081 | 95.38216 | 0.002647004 |  | 26.18495 | 26.37538 | 26.40674 | 26.04239 | 25.85254 | 25.57412
2973.9375 | -0.1024868 | 97.35853 | 0.002630515 |  | 26.20587 | 26.38809 | 26.40732 | 26.0603 | 25.83233 | 25.58434
2974.037 | -0.1025175 | 99.92321 | 0.002643556 |  | 26.20862 | 26.40044 | 26.3962 | 26.04433 | 25.84133 | 25.61507
2974.137 | -0.102912 | 100.7745 | 0.002668279 |  | 26.18336 | 26.36658 | 26.41034 | 26.03632 | 25.81992 | 25.58237
2974.236 | -0.102191 | 100.0107 | 0.00262377 |  | 26.20876 | 26.38388 | 26.43137 | 26.03971 | 25.84447 | 25.58846
2974.336 | -0.1021462 | 103.6151 | 0.002622665 |  | 26.19257 | 26.4107 | 26.38622 | 26.05372 | 25.81874 | 25.57756
2974.436 | -0.1025124 | 96.8707 | 0.00264733 |  | 26.221 | 26.36029 | 26.43348 | 26.0456 | 25.82981 | 25.60559
2974.535 | -0.1029739 | 106.7289 | 0.002643969 |  | 26.20634 | 26.38168 | 26.42086 | 26.01731 | 25.8311 | 25.58539
2974.635 | -0.1022041 | 102.4489 | 0.002657732 |  | 26.20742 | 26.39285 | 26.43637 | 26.00718 | 25.82429 | 25.5918
2974.734375 | -0.1029472 | 102.6984 | 0.002579837 |  | 26.22569 | 26.38494 | 26.3603 | 26.01718 | 25.84521 | 25.5598
2974.834 | -0.1026855 | 102.2486 | 0.002640644 |  | 26.19592 | 26.36607 | 26.44461 | 26.05287 | 25.84532 | 25.5855
2974.934 | -0.1023426 | 104.3797 | 0.002637935 |  | 26.22533 | 26.38265 | 26.39086 | 26.04009 | 25.84184 | 25.60449
2975.033 | -0.1018878 | 102.0112 | 0.002669421 |  | 26.20202 | 26.37543 | 26.42534 | 26.02169 | 25.83694 | 25.60918
2975.133 | -0.1020355 | 100.203 | 0.00264464 |  | 26.17827 | 26.36323 | 26.41976 | 26.01922 | 25.85381 | 25.60296
2975.232 | -0.1016982 | 101.7907 | 0.002659073 |  | 26.18975 | 26.37545 | 26.41327 | 26.0111 | 25.85172 | 25.59517
2975.332 | -0.1024175 | 104.081 | 0.002640866 |  | 26.21824 | 26.38091 | 26.42321 | 26.04637 | 25.83433 | 25.61277
2975.432 | -0.1024772 | 98.22595 | 0.002626233 |  | 26.1762 | 26.37954 | 26.38691 | 26.03842 | 25.81974 | 25.60991
2975.53125 | -0.1020673 | 98.47295 | 0.002636216 |  | 26.21206 | 26.37662 | 26.4295 | 26.06716 | 25.84608 | 25.62154
2975.631 | -0.1025294 | 99.47799 | 0.00265477 |  | 26.18119 | 26.37116 | 26.39127 | 26.04221 | 25.83498 | 25.6401
2975.73 | -0.1023738 | 98.87214 | 0.002657105 |  | 26.19731 | 26.39791 | 26.44764 | 26.03108 | 25.83557 | 25.62038
2975.83 | -0.1027451 | 103.7964 | 0.002615344 |  | 26.21449 | 26.36541 | 26.41006 | 26.03352 | 25.83174 | 25.60048
2975.93 | -0.1023829 | 101.1912 | 0.002664592 |  | 26.203125 | 26.36937 | 26.44024 | 26.05336 | 25.80862 | 25.61638
2976.029 | -0.1020252 | 98.174 | 0.00267613 |  | 26.19106 | 26.35487 | 26.38388 | 26.04621 | 25.84526 | 25.59614
2976.129 | -0.1022858 | 99.19523 | 0.00263288 |  | 26.18361 | 26.36229 | 26.42052 | 26.02588 | 25.83604 | 25.63469
2976.229 | -0.1016403 | 97.47974 | 0.002665344 |  | 26.19867 | 26.36069 | 26.38997 | 26.03422 | 25.83034 | 25.58326
2976.328125 | -0.1018254 | 100.0128 | 0.00265423 |  | 26.1833 | 26.37325 | 26.38577 | 26.06306 | 25.8288 | 25.60829
2976.428 | -0.1024607 | 98.61626 | 0.002631813 |  | 26.16833 | 26.34112 | 26.42103 | 26.02316 | 25.84304 | 25.58238
2976.527 | -0.1024085 | 92.77419 | 0.002682039 |  | 26.16583 | 26.36013 | 26.39475 | 26.02201 | 25.83651 | 25.64299
2976.627 | -0.102321 | 95.20216 | 0.002646456 |  | 26.18679 | 26.36694 | 26.42694 | 26.06113 | 25.82556 | 25.57071
2976.727 | -0.1023392 | 97.61258 | 0.002669558 |  | 26.19249 | 26.34727 | 26.38662 | 26.03474 | 25.8311 | 25.64205
2976.826 | -0.102254 | 97.97213 | 0.002649435 |  | 26.21081 | 26.37681 | 26.40187 | 26.04602 | 25.83576 | 25.6078
2976.926 | -0.1025629 | 94.10847 | 0.002632709 |  | 26.17994 | 26.35477 | 26.3711 | 26.0558 | 25.79109 | 25.62451
2977.025 | -0.1020491 | 98.98379 | 0.002629368 |  | 26.20471 | 26.38126 | 26.38249 | 26.05036 | 25.80668 | 25.62542
2977.125 | -0.1019645 | 101.4163 | 0.002633258 |  | 26.20864 | 26.35299 | 26.40086 | 26.02548 | 25.84637 | 25.61468
2977.225 | -0.1020922 | 90.83859 | 0.002609599 |  | 26.19424 | 26.37012 | 26.40864 | 26.00198 | 25.82872 | 25.63567
2977.324 | -0.1014342 | 97.38564 | 0.002640174 |  | 26.25521 | 26.35821 | 26.36964 | 26.02412 | 25.83877 | 25.62892
2977.424 | -0.102585 | 91.56863 | 0.002643013 |  | 26.20831 | 26.36642 | 26.38316 | 26.01724 | 25.79853 | 25.65048
2977.523 | -0.10217 | 95.06955 | 0.002640816 |  | 26.22036 | 26.33132 | 26.4189 | 26.03681 | 25.84751 | 25.60929
2977.623 | -0.102145 | 92.39208 | 0.002600361 |  | 26.22188 | 26.38339 | 26.3869 | 26.03125 | 25.8342 | 25.64919
2977.723 | -0.1014751 | 98.42577 | 0.002622563 |  | 26.21924 | 26.33484 | 26.38777 | 26.02099 | 25.83891 | 25.60092
2977.822 | -0.1020423 | 100.3791 | 0.002630715 |  | 26.23215 | 26.34387 | 26.38962 | 26.04289 | 25.80328 | 25.61934
2977.921875 | -0.1018453 | 99.57164 | 0.002625904 |  | 26.24772 | 26.3548 | 26.40932 | 26.03102 | 25.8291 | 25.6279
2978.021 | -0.1026248 | 102.4202 | 0.002635641 |  | 26.224 | 26.35724 | 26.38071 | 26.05725 | 25.85135 | 25.64154
2978.121 | -0.101948 | 94.44296 | 0.002661303 |  | 26.21766 | 26.3356 | 26.4189 | 26.01977 | 25.82491 | 25.61498
2978.221 | -0.1016273 | 98.17355 | 0.002636753 |  | 26.23627 | 26.35663 | 26.39064 | 26.01201 | 25.83464 | 25.61012
2978.32 | -0.1021286 | 102.8513 | 0.002619959 |  | 26.23845 | 26.33769 | 26.40125 | 26.01481 | 25.83084 | 25.61637
2978.42 | -0.1019577 | 97.61668 | 0.002652239 |  | 26.22684 | 26.3466 | 26.38985 | 26.02883 | 25.8261 | 25.61193
2978.52 | -0.1019475 | 100.6744 | 0.002667955 |  | 26.23041 | 26.35166 | 26.37256 | 26.02037 | 25.84171 | 25.63172
2978.619 | -0.1019378 | 96.07208 | 0.002636461 |  | 26.20718 | 26.34416 | 26.40218 | 26.03277 | 25.84876 | 25.60332
2978.71875 | -0.1021791 | 99.59442 | 0.002619229 |  | 26.20878 | 26.33065 | 26.42702 | 25.99067 | 25.83756 | 25.60411
2978.818 | -0.1020338 | 104.5078 | 0.002619204 |  | 26.19762 | 26.33834 | 26.42647 | 26.01942 | 25.85426 | 25.61081
2978.918 | -0.1025595 | 98.83932 | 0.002617453 |  | 26.20991 | 26.33582 | 26.38898 | 26.01835 | 25.83354 | 25.61712
2979.018 | -0.1023188 | 100.6204 | 0.00262838 |  | 26.23066 | 26.33467 | 26.41447 | 26.01986 | 25.83946 | 25.61322
2979.117 | -0.1015529 | 103.49 | 0.002630424 |  | 26.22548 | 26.34056 | 26.39279 | 26.024 | 25.84685 | 25.62259
2979.217 | -0.1018617 | 100.964 | 0.002633387 |  | 26.21563 | 26.35273 | 26.40182 | 26.01851 | 25.83103 | 25.61141
2979.316 | -0.1025311 | 100.0144 | 0.002643864 |  | 26.21253 | 26.32153 | 26.42884 | 26.06619 | 25.8471 | 25.62787
2979.416 | -0.1018526 | 95.9985 | 0.002618616 |  | 26.21266 | 26.34667 | 26.41622 | 26.02862 | 25.82831 | 25.63201
2979.515625 | -0.1028098 | 97.64198 | 0.002642168 |  | 26.22128 | 26.32954 | 26.42095 | 26.03235 | 25.84971 | 25.6152
2979.615 | -0.10186 | 102.7223 | 0.002659223 |  | 26.22987 | 26.32506 | 26.39694 | 26.00539 | 25.8723 | 25.59785
2979.715 | -0.1027605 | 94.94012 | 0.002652211 |  | 26.23528 | 26.32257 | 26.4326 | 26.01339 | 25.85341 | 25.63465
2979.814 | -0.1022767 | 101.4453 | 0.002660047 |  | 26.19744 | 26.33689 | 26.41154 | 25.99413 | 25.84054 | 25.63301
2979.914 | -0.10204 | 98.68575 | 0.002639362 |  | 26.22203 | 26.35732 | 26.41503 | 26.01333 | 25.82931 | 25.62254
2980.014 | -0.1016903 | 101.1117 | 0.00263895 |  | 26.19954 | 26.35176 | 26.39747 | 26.03156 | 25.83307 | 25.59578
2980.113 | -0.1026855 | 105.0298 | 0.002665801 |  | 26.24381 | 26.33545 | 26.36828 | 25.98398 | 25.82598 | 25.62645
2980.213 | -0.1024113 | 98.46201 | 0.002625406 |  | 26.23075 | 26.3243 | 26.37555 | 26.04402 | 25.85177 | 25.59711
2980.3125 | -0.1022773 | 102.4113 | 0.002619377 |  | 26.22005 | 26.34495 | 26.36322 | 26.01657 | 25.81299 | 25.65765
2980.412 | -0.1014967 | 101.8444 | 0.002634153 |  | 26.21148 | 26.31801 | 26.40846 | 26.02375 | 25.84628 | 25.63378
2980.512 | -0.1021524 | 98.72882 | 0.002623486 |  | 26.19629 | 26.33494 | 26.38221 | 26.02469 | 25.82252 | 25.62171
2980.611 | -0.1022029 | 94.80068 | 0.002613624 |  | 26.2317 | 26.3425 | 26.37709 | 26.02286 | 25.82859 | 25.6281
2980.711 | -0.1020184 | 91.67299 | 0.002626948 |  | 26.19833 | 26.3198 | 26.38589 | 26.02327 | 25.82778 | 25.61974
2980.811 | -0.1025362 | 95.59907 | 0.002619455 |  | 26.20491 | 26.32509 | 26.38599 | 26.02089 | 25.8301 | 25.61743
2980.91 | -0.1016153 | 93.09454 | 0.002626438 |  | 26.21058 | 26.34839 | 26.38026 | 26.01126 | 25.82876 | 25.62239
2981.01 | -0.1019486 | 98.74613 | 0.002603204 |  | 26.20571 | 26.32892 | 26.43248 | 26.04712 | 25.8311 | 25.61037
2981.109375 | -0.1025731 | 97.27583 | 0.002636095 |  | 26.20004 | 26.35969 | 26.40384 | 26.00679 | 25.84111 | 25.60668
2981.209 | -0.1025084 | 97.15005 | 0.00264678 |  | 26.22807 | 26.33089 | 26.39265 | 26.03971 | 25.82193 | 25.64308
2981.309 | -0.1017715 | 95.02785 | 0.002652751 |  | 26.25295 | 26.33835 | 26.35519 | 26.02993 | 25.82434 | 25.60376
2981.408 | -0.101558 | 94.41425 | 0.002659464 |  | 26.22513 | 26.33692 | 26.38831 | 26.01398 | 25.80583 | 25.62936
2981.508 | -0.1017953 | 98.46884 | 0.002616504 |  | 26.24691 | 26.32975 | 26.38648 | 26.03638 | 25.81379 | 25.63402
2981.607 | -0.1016829 | 96.34915 | 0.00265715 |  | 26.18549 | 26.34029 | 26.3687 | 26.02335 | 25.84587 | 25.62804
2981.707 | -0.1020411 | 91.95506 | 0.002645555 |  | 26.22048 | 26.31069 | 26.40331 | 26.06934 | 25.82952 | 25.59658
2981.807 | -0.1020235 | 95.87591 | 0.002586743 |  | 26.19465 | 26.31774 | 26.38257 | 26.01081 | 25.8202 | 25.6319
2981.90625 | -0.1017664 | 95.78317 | 0.002639549 |  | 26.18552 | 26.31192 | 26.39645 | 26.03553 | 25.85736 | 25.63082
2982.006 | -0.1018362 | 91.47794 | 0.002630613 |  | 26.18553 | 26.34654 | 26.3544 | 26.02991 | 25.80942 | 25.64886
2982.105 | -0.101948 | 95.37304 | 0.002596557 |  | 26.21408 | 26.32833 | 26.39109 | 26.03447 | 25.84194 | 25.61482
2982.205 | -0.1017845 | 101.738 | 0.002632383 |  | 26.17475 | 26.30738 | 26.35956 | 26.02662 | 25.86988 | 25.60375
2982.305 | -0.1022205 | 96.82627 | 0.002671575 |  | 26.16732 | 26.31734 | 26.39709 | 26.04308 | 25.83686 | 25.60519
2982.404 | -0.1017749 | 93.60629 | 0.002580103 |  | 26.19084 | 26.34789 | 26.37743 | 26.01291 | 25.81921 | 25.59822
2982.504 | -0.1019157 | 93.52381 | 0.002601317 |  | 26.19204 | 26.2985 | 26.3955 | 26.02334 | 25.84926 | 25.61497
2982.604 | -0.1015835 | 93.21849 | 0.002643542 |  | 26.18079 | 26.33331 | 26.4163 | 26.04119 | 25.81185 | 25.63197
2982.703125 | -0.1024601 | 92.15671 | 0.002634236 |  | 26.16479 | 26.31946 | 26.38985 | 26.02673 | 25.83516 | 25.62903
2982.803 | -0.102287 | 93.33538 | 0.002556712 |  | 26.18551 | 26.34291 | 26.40277 | 26.03898 | 25.82173 | 25.59507
2982.902 | -0.1015449 | 93.16403 | 0.002603305 |  | 26.19 | 26.32364 | 26.40785 | 26.03658 | 25.82699 | 25.63864
2983.002 | -0.1021473 | 97.16941 | 0.00259692 |  | 26.18474 | 26.32723 | 26.4022 | 26.02652 | 25.79189 | 25.60992
2983.102 | -0.1019776 | 93.81455 | 0.00263206 |  | 26.15239 | 26.32047 | 26.37104 | 26.00018 | 25.83129 | 25.63654
2983.201 | -0.1018839 | 90.67842 | 0.002663383 |  | 26.14635 | 26.31928 | 26.40972 | 25.99954 | 25.79845 | 25.58695
2983.301 | -0.1020235 | 91.96896 | 0.002559115 |  | 26.15875 | 26.28438 | 26.38562 | 25.99567 | 25.8356 | 25.58451
2983.4 | -0.1008773 | 97.26101 | 0.002608323 |  | 26.14837 | 26.33458 | 26.40439 | 25.98057 | 25.81999 | 25.5885
2983.5 | -0.1016965 | 102.1864 | 0.002613712 |  | 26.18781 | 26.33358 | 26.39776 | 26.03029 | 25.84081 | 25.59613
2983.6 | -0.1019923 | 101.6517 | 0.002588226 |  | 26.15609 | 26.35479 | 26.39405 | 25.99694 | 25.84876 | 25.60147
2983.699 | -0.1021717 | 100.3659 | 0.002616685 |  | 26.18106 | 26.35449 | 26.37315 | 25.97902 | 25.82895 | 25.6222
2983.799 | -0.1022501 | 100.414 | 0.002605417 |  | 26.18175 | 26.35029 | 26.38169 | 26.02455 | 25.85649 | 25.63914
2983.898 | -0.1013258 | 100.6425 | 0.002620647 |  | 26.17113 | 26.3553 | 26.42062 | 26.02676 | 25.84556 | 25.61851
2983.998 | -0.1018674 | 99.39733 | 0.002613784 |  | 26.17115 | 26.34963 | 26.39813 | 25.99319 | 25.86987 | 25.61046
2984.098 | -0.1017686 | 95.61388 | 0.002650099 |  | 26.17045 | 26.35742 | 26.40957 | 26.01045 | 25.82571 | 25.61077
2984.197 | -0.1013349 | 102.6567 | 0.002649159 |  | 26.18688 | 26.36715 | 26.37085 | 26.03401 | 25.83804 | 25.61582
2984.296875 | -0.1015001 | 100.514 | 0.002636645 |  | 26.17037 | 26.35516 | 26.41706 | 25.99329 | 25.80912 | 25.63625
2984.396 | -0.1015273 | 93.97267 | 0.002606207 |  | 26.17561 | 26.37371 | 26.38838 | 26.02003 | 25.84619 | 25.59294
2984.496 | -0.1016925 | 102.8201 | 0.002613517 |  | 26.15581 | 26.37667 | 26.41315 | 26.02879 | 25.85393 | 25.60029
2984.596 | -0.1004867 | 103.0479 | 0.002637348 |  | 26.19036 | 26.34945 | 26.38608 | 26.00044 | 25.8309 | 25.63019
2984.695 | -0.1017749 | 97.91038 | 0.002636044 |  | 26.18107 | 26.36312 | 26.40466 | 26.01565 | 25.8579 | 25.63849
2984.795 | -0.1021683 | 102.7816 | 0.002618746 |  | 26.18746 | 26.34356 | 26.41091 | 26.00871 | 25.86917 | 25.64633
2984.895 | -0.1013718 | 94.66648 | 0.002611172 |  | 26.14722 | 26.35954 | 26.36232 | 26.017 | 25.83871 | 25.62135
2984.994 | -0.1018799 | 92.45861 | 0.002665275 |  | 26.17288 | 26.38305 | 26.41257 | 26.00559 | 25.83708 | 25.61206
2985.09375 | -0.1017351 | 94.94354 | 0.002610953 |  | 26.16294 | 26.34664 | 26.38619 | 25.99784 | 25.83484 | 25.61823
2985.193 | -0.1024181 | 101.3678 | 0.002637743 |  | 26.18008 | 26.38133 | 26.38307 | 26.00186 | 25.81255 | 25.57263
2985.293 | -0.1017289 | 104.9628 | 0.002672169 |  | 26.19789 | 26.37117 | 26.37011 | 26.02107 | 25.83996 | 25.61118
2985.393 | -0.1016767 | 99.96696 | 0.002620419 |  | 26.17496 | 26.34389 | 26.41168 | 26.01839 | 25.87419 | 25.63594
2985.492 | -0.1023085 | 90.96961 | 0.002631832 |  | 26.15344 | 26.36463 | 26.38341 | 26.00509 | 25.86144 | 25.59222
2985.592 | -0.1014904 | 100.8143 | 0.002616579 |  | 26.17029 | 26.37207 | 26.40028 | 26.00409 | 25.84833 | 25.635
2985.691 | -0.1024408 | 93.80635 | 0.002603193 |  | 26.16678 | 26.33618 | 26.35545 | 25.99894 | 25.84567 | 25.60917
2985.791 | -0.1027446 | 98.34147 | 0.002618928 |  | 26.1704 | 26.34276 | 26.38394 | 26.03255 | 25.85626 | 25.6149
2985.890625 | -0.1021626 | 99.35677 | 0.002621278 |  | 26.19407 | 26.35851 | 26.37097 | 26.01004 | 25.83271 | 25.64144
2985.99 | -0.1022257 | 98.6534 | 0.002610159 |  | 26.17277 | 26.36083 | 26.36784 | 26.03019 | 25.85064 | 25.62954
2986.09 | -0.1018702 | 104.0391 | 0.002608519 |  | 26.17625 | 26.35149 | 26.39178 | 26.00575 | 25.85767 | 25.62365
2986.189 | -0.1018634 | 105.2786 | 0.0026222 |  | 26.15671 | 26.35176 | 26.3964 | 26.05038 | 25.86248 | 25.64435
2986.289 | -0.1019969 | 100.1137 | 0.002646721 |  | 26.19861 | 26.36937 | 26.40676 | 26.01189 | 25.86385 | 25.62363
2986.389 | -0.1022926 | 101.4168 | 0.002600204 |  | 26.17378 | 26.36954 | 26.36442 | 26.03498 | 25.84466 | 25.62396
2986.488 | -0.102367 | 97.17921 | 0.002611222 |  | 26.16096 | 26.37376 | 26.41158 | 26.04271 | 25.85398 | 25.64203
2986.588 | -0.1014581 | 98.81836 | 0.002610937 |  | 26.19206 | 26.37773 | 26.36344 | 26.04271 | 25.85263 | 25.63153
2986.6875 | -0.101621 | 103.0434 | 0.002600353 |  | 26.20531 | 26.37236 | 26.38433 | 26.04779 | 25.83697 | 25.62031
2986.787 | -0.1017209 | 102.3708 | 0.002631726 |  | 26.20439 | 26.33614 | 26.40019 | 26.01981 | 25.82801 | 25.64579
2986.887 | -0.1013837 | 99.74525 | 0.002595779 |  | 26.17012 | 26.38497 | 26.39608 | 26.00397 | 25.83933 | 25.65578
2986.986 | -0.1021439 | 101.6196 | 0.002625888 |  | 26.1869 | 26.35587 | 26.38348 | 25.99399 | 25.84158 | 25.6256
2987.086 | -0.1019253 | 98.44924 | 0.002578512 |  | 26.2099 | 26.36919 | 26.39982 | 26.00393 | 25.82697 | 25.67141
2987.186 | -0.101147 | 99.28136 | 0.002614986 |  | 26.21119 | 26.36754 | 26.38803 | 26.02455 | 25.84962 | 25.6055
2987.285 | -0.1016755 | 99.50921 | 0.002620592 |  | 26.16732 | 26.36415 | 26.37426 | 25.98351 | 25.83508 | 25.62718
2987.385 | -0.1017834 | 103.3086 | 0.002578002 |  | 26.19719 | 26.37191 | 26.35031 | 26.01604 | 25.87334 | 25.63585
2987.484375 | -0.1023778 | 97.06688 | 0.002615442 |  | 26.21244 | 26.36847 | 26.38084 | 26.01307 | 25.82697 | 25.62082
2987.584 | -0.1024323 | 96.14864 | 0.002614663 |  | 26.19608 | 26.35188 | 26.37962 | 25.98729 | 25.83538 | 25.62554
2987.684 | -0.1021479 | 92.25286 | 0.002660897 |  | 26.21151 | 26.37263 | 26.40005 | 26.01496 | 25.86353 | 25.61891
2987.783 | -0.1025339 | 98.38636 | 0.002586432 |  | 26.19253 | 26.3458 | 26.39576 | 26.00164 | 25.83755 | 25.60227
2987.883 | -0.1017754 | 93.12462 | 0.002652963 |  | 26.22272 | 26.34128 | 26.36582 | 25.96822 | 25.84933 | 25.61584
2987.982 | -0.1015654 | 101.6977 | 0.002643226 |  | 26.19333 | 26.36363 | 26.40169 | 26.02776 | 25.84729 | 25.6237
2988.082 | -0.1020474 | 96.45259 | 0.00262526 |  | 26.19535 | 26.35112 | 26.3665 | 25.98314 | 25.86013 | 25.61292
2988.182 | -0.1021098 | 95.64008 | 0.002632255 |  | 26.21894 | 26.38204 | 26.41678 | 25.99957 | 25.81208 | 25.63337
2988.28125 | -0.1015279 | 100.7622 | 0.002578499 |  | 26.20687 | 26.371 | 26.32834 | 26.01859 | 25.82818 | 25.63454
2988.381 | -0.1025969 | 95.81416 | 0.002640243 |  | 26.23374 | 26.365 | 26.39582 | 26.01679 | 25.84406 | 25.63495
2988.48 | -0.1019117 | 96.16665 | 0.002660666 |  | 26.2114 | 26.34278 | 26.37073 | 26.01256 | 25.8573 | 25.63753
2988.58 | -0.1025981 | 94.78678 | 0.002668026 |  | 26.20449 | 26.35745 | 26.3738 | 26.0012 | 25.85912 | 25.6405
2988.68 | -0.1020712 | 100.3691 | 0.002629991 |  | 26.19966 | 26.34398 | 26.40043 | 26.00097 | 25.8463 | 25.63025
2988.779 | -0.1019611 | 98.55885 | 0.00263518 |  | 26.22186 | 26.35715 | 26.42176 | 25.99943 | 25.85036 | 25.62948
2988.879 | -0.1020604 | 99.69057 | 0.002605358 |  | 26.23238 | 26.34937 | 26.3996 | 25.99023 | 25.85118 | 25.61642
2988.979 | -0.102396 | 97.30862 | 0.00263593 |  | 26.21223 | 26.36293 | 26.39073 | 26.04663 | 25.85935 | 25.6196
2989.078125 | -0.1012622 | 96.23477 | 0.002617212 |  | 26.21988 | 26.38836 | 26.42201 | 26.0166 | 25.84899 | 25.64245
2989.178 | -0.1020724 | 97.10152 | 0.002659457 |  | 26.2007 | 26.34985 | 26.39584 | 25.98947 | 25.86496 | 25.63123
2989.277 | -0.1030239 | 95.28738 | 0.002582508 |  | 26.2386 | 26.378 | 26.39134 | 26.01268 | 25.85036 | 25.66953
2989.377 | -0.1021098 | 99.4593 | 0.002603564 |  | 26.21221 | 26.37876 | 26.36451 | 26.02238 | 25.8495 | 25.66583
2989.477 | -0.1029137 | 93.49146 | 0.002593964 |  | 26.21787 | 26.40105 | 26.44213 | 26.00546 | 25.85857 | 25.65462
2989.576 | -0.1023971 | 95.88571 | 0.002604661 |  | 26.22453 | 26.36907 | 26.43954 | 26.01828 | 25.86507 | 25.64554
2989.676 | -0.1024079 | 95.3473 | 0.002635604 |  | 26.25896 | 26.34172 | 26.42023 | 25.99858 | 25.87269 | 25.6631
2989.775 | -0.102011 | 100.2169 | 0.002615833 |  | 26.2217 | 26.36114 | 26.41642 | 25.99945 | 25.84619 | 25.63638
2989.875 | -0.1017726 | 87.95629 | 0.002668196 |  | 26.20944 | 26.36722 | 26.39651 | 25.98096 | 25.85618 | 25.63639
2989.975 | -0.1016687 | 95.14132 | 0.002613864 |  | 26.23765 | 26.35929 | 26.39608 | 25.9897 | 25.85193 | 25.67419
2990.074 | -0.1022716 | 97.5342 | 0.00260412 |  | 26.24195 | 26.36369 | 26.37156 | 25.97017 | 25.86806 | 25.66295
2990.174 | -0.1023971 | 97.778 | 0.002626231 |  | 26.25492 | 26.35978 | 26.39391 | 25.99456 | 25.84067 | 25.64439
2990.273 | -0.1023341 | 93.43039 | 0.002636049 |  | 26.23039 | 26.36216 | 26.38568 | 26.0085 | 25.8409 | 25.66927
2990.373 | -0.1021774 | 99.93005 | 0.002604156 |  | 26.21583 | 26.37118 | 26.38323 | 26.02162 | 25.86058 | 25.65302
2990.473 | -0.1022784 | 97.76546 | 0.002590439 |  | 26.22007 | 26.32572 | 26.37902 | 26.03484 | 25.86219 | 25.63484
2990.572 | -0.1015517 | 95.69317 | 0.002640559 |  | 26.23475 | 26.33412 | 26.39272 | 25.98042 | 25.83664 | 25.67001
2990.671875 | -0.101621 | 98.94527 | 0.00262648 |  | 26.23875 | 26.3426 | 26.37375 | 26.01009 | 25.86047 | 25.66763
2990.771 | -0.1021166 | 99.38936 | 0.002616562 |  | 26.24465 | 26.3617 | 26.40881 | 25.97242 | 25.85151 | 25.64194
2990.871 | -0.1027559 | 97.05412 | 0.002616055 |  | 26.24674 | 26.34862 | 26.41166 | 25.98746 | 25.85232 | 25.6406
2990.971 | -0.1021076 | 96.31475 | 0.002678825 |  | 26.22029 | 26.35566 | 26.41117 | 25.99438 | 25.84515 | 25.66061
2991.07 | -0.1021291 | 98.94254 | 0.002665834 |  | 26.2074 | 26.34181 | 26.37409 | 26.00326 | 25.83909 | 25.66211
2991.17 | -0.1021859 | 93.35793 | 0.002623886 |  | 26.22113 | 26.35538 | 26.39686 | 25.9937 | 25.84857 | 25.64178
2991.27 | -0.1022586 | 101.2771 | 0.002590209 |  | 26.23885 | 26.35815 | 26.37362 | 25.95182 | 25.85249 | 25.62297
2991.369 | -0.1023523 | 98.33897 | 0.002645943 |  | 26.22883 | 26.32033 | 26.39468 | 25.94592 | 25.85114 | 25.67803
2991.46875 | -0.1018373 | 98.49482 | 0.002650849 |  | 26.22058 | 26.33308 | 26.42072 | 25.93267 | 25.86356 | 25.6283
2991.568 | -0.1026344 | 98.50598 | 0.002584191 |  | 26.2204 | 26.33617 | 26.38932 | 25.96614 | 25.84446 | 25.64181
2991.668 | -0.1017857 | 102.5968 | 0.002623226 |  | 26.22546 | 26.34561 | 26.39579 | 25.96736 | 25.83332 | 25.63003
2991.768 | -0.1017584 | 103.0602 | 0.002595001 |  | 26.22987 | 26.34087 | 26.39458 | 25.95566 | 25.82774 | 25.67214
2991.867 | -0.1030114 | 100.0649 | 0.002598452 |  | 26.22125 | 26.33291 | 26.36223 | 25.95226 | 25.83429 | 25.63103
2991.967 | -0.1017845 | 100.9016 | 0.002602269 |  | 26.19078 | 26.31469 | 26.37313 | 25.94836 | 25.85645 | 25.65736
2992.066 | -0.1015376 | 97.34144 | 0.002581016 |  | 26.24799 | 26.33156 | 26.3793 | 25.98163 | 25.85563 | 25.66005
2992.166 | -0.1020724 | 101.7244 | 0.002605465 |  | 26.20033 | 26.35982 | 26.39516 | 25.99452 | 25.81595 | 25.62767
2992.265625 | -0.1021377 | 94.64484 | 0.002588395 |  | 26.21243 | 26.35095 | 26.38657 | 25.99721 | 25.84558 | 25.61893
2992.365 | -0.101927 | 97.87962 | 0.002618166 |  | 26.2272 | 26.33464 | 26.38708 | 25.96349 | 25.83991 | 25.63404
2992.465 | -0.1015608 | 97.49911 | 0.002655051 |  | 26.25874 | 26.33593 | 26.39335 | 25.96022 | 25.84224 | 25.62675
2992.564 | -0.1014626 | 95.27347 | 0.002625616 |  | 26.21589 | 26.34736 | 26.35773 | 25.97641 | 25.8261 | 25.61444
2992.664 | -0.1023914 | 94.79499 | 0.00261398 |  | 26.24932 | 26.33023 | 26.3783 | 25.96501 | 25.8229 | 25.61006
2992.764 | -0.1022682 | 98.71446 | 0.002620001 |  | 26.21835 | 26.32514 | 26.34965 | 25.97041 | 25.84148 | 25.62525
2992.863 | -0.1018311 | 100.0925 | 0.002591508 |  | 26.20716 | 26.36156 | 26.40047 | 26.0009 | 25.81475 | 25.61355
2992.963 | -0.1021893 | 94.58035 | 0.002623357 |  | 26.26022 | 26.33966 | 26.3583 | 25.97387 | 25.84073 | 25.61106
2993.0625 | -0.1026066 | 96.00623 | 0.002632136 |  | 26.2443 | 26.33114 | 26.38817 | 26.00518 | 25.85185 | 25.6308
2993.162 | -0.1019571 | 97.89375 | 0.002602602 |  | 26.24432 | 26.33064 | 26.39641 | 25.97725 | 25.83906 | 25.63123
2993.262 | -0.1028871 | 98.11772 | 0.002574271 |  | 26.21681 | 26.33982 | 26.38778 | 25.98291 | 25.85114 | 25.64642
2993.361 | -0.1022802 | 92.35084 | 0.002594909 |  | 26.21484 | 26.33995 | 26.39655 | 25.97507 | 25.84553 | 25.62395
2993.461 | -0.10196 | 97.23184 | 0.002587269 |  | 26.237 | 26.34272 | 26.37251 | 25.96972 | 25.81293 | 25.61187
2993.561 | -0.1020497 | 93.38118 | 0.002645371 |  | 26.22038 | 26.34579 | 26.35244 | 25.99308 | 25.83901 | 25.58579
2993.66 | -0.1022557 | 97.03043 | 0.002624118 |  | 26.20835 | 26.3409 | 26.37155 | 25.96388 | 25.84907 | 25.6178
2993.76 | -0.1025169 | 92.58028 | 0.002599454 |  | 26.22082 | 26.33575 | 26.35322 | 25.96304 | 25.83731 | 25.61807
2993.859375 | -0.102237 | 98.69874 | 0.002645548 |  | 26.18997 | 26.36497 | 26.39053 | 25.9447 | 25.84843 | 25.58681
2993.959 | -0.1020905 | 93.49191 | 0.002659394 |  | 26.20339 | 26.35835 | 26.37741 | 25.93909 | 25.85544 | 25.57587
2994.059 | -0.1018021 | 96.09874 | 0.002628084 |  | 26.21066 | 26.33893 | 26.33333 | 25.9549 | 25.85014 | 25.59717
2994.158 | -0.102015 | 88.58972 | 0.002642856 |  | 26.1974 | 26.34584 | 26.37326 | 25.95209 | 25.81605 | 25.58461
2994.258 | -0.1020434 | 94.73164 | 0.002587724 |  | 26.21857 | 26.36471 | 26.36547 | 25.94894 | 25.82142 | 25.59286
2994.357 | -0.1020883 | 95.5535 | 0.002610851 |  | 26.2092 | 26.35997 | 26.39006 | 25.96598 | 25.8116 | 25.58557
2994.457 | -0.1021564 | 96.79825 | 0.002622137 |  | 26.19705 | 26.34866 | 26.35926 | 25.95121 | 25.80866 | 25.59234
2994.557 | -0.1019815 | 94.24039 | 0.002620949 |  | 26.20463 | 26.32565 | 26.34682 | 25.94169 | 25.84524 | 25.5864
2994.65625 | -0.1015637 | 95.65216 | 0.002643237 |  | 26.2076 | 26.32887 | 26.41813 | 25.94861 | 25.83415 | 25.57015
2994.756 | -0.1022132 | 95.01281 | 0.002599877 |  | 26.16744 | 26.33952 | 26.34485 | 25.94343 | 25.81206 | 25.58583
2994.855 | -0.1024346 | 91.9341 | 0.002647516 |  | 26.18246 | 26.36111 | 26.33111 | 25.95598 | 25.80044 | 25.57629
2994.955 | -0.1023687 | 91.04913 | 0.002656936 |  | 26.16196 | 26.33404 | 26.33742 | 25.92847 | 25.80264 | 25.60063
2995.055 | -0.1021377 | 94.0948 | 0.002576618 |  | 26.1704 | 26.34085 | 26.39325 | 25.96341 | 25.81286 | 25.60368
2995.154 | -0.1017595 | 97.18627 | 0.002616261 |  | 26.19636 | 26.33509 | 26.33469 | 25.96733 | 25.80078 | 25.56285
2995.254 | -0.1025532 | 97.66613 | 0.002638336 |  | 26.16422 | 26.35451 | 26.39349 | 25.96657 | 25.79884 | 25.60069
2995.354 | -0.1015512 | 93.36112 | 0.002675402 |  | 26.18648 | 26.35982 | 26.35848 | 25.94651 | 25.8049 | 25.57696
2995.453125 | -0.1019338 | 94.26091 | 0.002606922 |  | 26.15806 | 26.3325 | 26.41545 | 25.92016 | 25.80155 | 25.59199
2995.553 | -0.1023012 | 95.63849 | 0.002643445 |  | 26.19974 | 26.35719 | 26.34371 | 25.94818 | 25.78785 | 25.56087
2995.652 | -0.1023119 | 92.37157 | 0.002605915 |  | 26.15859 | 26.33072 | 26.35555 | 25.96964 | 25.78926 | 25.56537
2995.752 | -0.1021274 | 97.12316 | 0.002616844 |  | 26.2186 | 26.36511 | 26.3667 | 25.95474 | 25.83532 | 25.56632
2995.852 | -0.1023233 | 99.62427 | 0.002609945 |  | 26.20713 | 26.3529 | 26.38349 | 25.97521 | 25.80947 | 25.5683
2995.951 | -0.1024772 | 95.26801 | 0.002583649 |  | 26.15855 | 26.34338 | 26.37232 | 25.94331 | 25.79983 | 25.5654
2996.051 | -0.1023256 | 97.11564 | 0.002590347 |  | 26.17469 | 26.38855 | 26.39376 | 25.94571 | 25.80572 | 25.57494
2996.15 | -0.1026435 | 93.39143 | 0.0025753 |  | 26.19985 | 26.34263 | 26.37278 | 25.97442 | 25.78796 | 25.59917
2996.25 | -0.1017669 | 93.41193 | 0.002603324 |  | 26.19261 | 26.36213 | 26.36825 | 25.94923 | 25.81887 | 25.57628
2996.35 | -0.1023449 | 94.96656 | 0.002584162 |  | 26.16911 | 26.33885 | 26.34779 | 25.98017 | 25.8324 | 25.58393
2996.449 | -0.1019248 | 94.31285 | 0.002594913 |  | 26.18737 | 26.36639 | 26.35328 | 25.96873 | 25.79342 | 25.57447
2996.549 | -0.1021212 | 91.50551 | 0.002592506 |  | 26.19071 | 26.36617 | 26.36239 | 25.97128 | 25.80977 | 25.56672
2996.648 | -0.1022302 | 97.37562 | 0.002582882 |  | 26.21971 | 26.37658 | 26.3696 | 25.97354 | 25.82152 | 25.59426
2996.748 | -0.1018583 | 94.86471 | 0.002630278 |  | 26.18063 | 26.3798 | 26.40872 | 25.99264 | 25.81437 | 25.56162
2996.848 | -0.1021865 | 99.29685 | 0.002626964 |  | 26.18169 | 26.36551 | 26.38369 | 25.98161 | 25.79698 | 25.58579
2996.947 | -0.1011594 | 94.58354 | 0.002656019 |  | 26.21097 | 26.3569 | 26.37255 | 25.99504 | 25.83712 | 25.58466
2997.046875 | -0.1019617 | 92.46271 | 0.002643798 |  | 26.19136 | 26.35836 | 26.34366 | 25.99229 | 25.81368 | 25.5774
2997.146 | -0.1021399 | 96.18259 | 0.002585284 |  | 26.20792 | 26.33346 | 26.38733 | 25.98568 | 25.82099 | 25.57071
2997.246 | -0.1029932 | 97.1186 | 0.002638499 |  | 26.18998 | 26.3699 | 26.35246 | 25.98161 | 25.81322 | 25.57159
2997.346 | -0.1018248 | 94.38463 | 0.002586831 |  | 26.1994 | 26.36885 | 26.3637 | 26.00646 | 25.80707 | 25.56755
2997.445 | -0.1023426 | 96.19171 | 0.002601298 |  | 26.17186 | 26.32838 | 26.38369 | 25.96719 | 25.82792 | 25.57214
2997.545 | -0.102044 | 98.67551 | 0.00261756 |  | 26.19169 | 26.38391 | 26.37955 | 25.96487 | 25.79761 | 25.57211
2997.645 | -0.1018589 | 98.19747 | 0.002565467 |  | 26.19439 | 26.36764 | 26.3541 | 25.997 | 25.7963 | 25.5575
2997.744 | -0.1018316 | 96.46034 | 0.002602649 |  | 26.2051 | 26.35723 | 26.40067 | 25.97831 | 25.81709 | 25.57251
2997.84375 | -0.1017277 | 92.02843 | 0.002563462 |  | 26.20358 | 26.35599 | 26.38408 | 26 | 25.80336 | 25.60511
2997.943 | -0.1024431 | 94.43954 | 0.002593896 |  | 26.18636 | 26.35816 | 26.37458 | 25.98902 | 25.82035 | 25.58078
2998.043 | -0.1028133 | 93.58715 | 0.002596201 |  | 26.21195 | 26.36203 | 26.37778 | 26.01646 | 25.80915 | 25.5975
2998.143 | -0.1024431 | 96.58316 | 0.002559333 |  | 26.22644 | 26.39024 | 26.40634 | 25.99941 | 25.82487 | 25.58002
2998.242 | -0.1028212 | 98.73724 | 0.002624598 |  | 26.20895 | 26.35831 | 26.37835 | 25.97882 | 25.80473 | 25.55689
2998.342 | -0.1022336 | 93.39964 | 0.002586629 |  | 26.21516 | 26.35251 | 26.37618 | 26.00037 | 25.79681 | 25.56901
2998.441 | -0.1024386 | 97.25896 | 0.002604418 |  | 26.21155 | 26.38122 | 26.37992 | 26.02801 | 25.7922 | 25.58422
2998.541 | -0.1021876 | 102.736 | 0.002590033 |  | 26.20923 | 26.40652 | 26.38759 | 26.01306 | 25.82156 | 25.60483
2998.640625 | -0.1024476 | 95.83877 | 0.002602365 |  | 26.19372 | 26.37065 | 26.37773 | 25.99751 | 25.79512 | 25.58044
2998.74 | -0.1019531 | 89.57175 | 0.002598634 |  | 26.22849 | 26.3822 | 26.3568 | 25.98302 | 25.79696 | 25.60323
2998.84 | -0.102078 | 91.08582 | 0.002596851 |  | 26.21003 | 26.4044 | 26.36974 | 25.99024 | 25.81215 | 25.58688
2998.939 | -0.1014382 | 98.32507 | 0.002567049 |  | 26.18998 | 26.36815 | 26.34411 | 26.02595 | 25.81128 | 25.57073
2999.039 | -0.1024647 | 95.27393 | 0.002569908 |  | 26.20143 | 26.37903 | 26.37681 | 26.01264 | 25.8171 | 25.59953
2999.139 | -0.1018913 | 96.48518 | 0.002585736 |  | 26.22112 | 26.36478 | 26.35409 | 25.98366 | 25.82237 | 25.60516
2999.238 | -0.1024766 | 97.13136 | 0.002560883 |  | 26.17143 | 26.35523 | 26.38092 | 25.94814 | 25.7867 | 25.55346
2999.338 | -0.1024255 | 93.31259 | 0.002585517 |  | 26.19739 | 26.35562 | 26.40092 | 25.98747 | 25.81034 | 25.58118
2999.4375 | -0.1023897 | 91.31025 | 0.002603265 |  | 26.20896 | 26.38453 | 26.38621 | 25.99302 | 25.80516 | 25.56684
2999.537 | -0.102036 | 97.70599 | 0.002562379 |  | 26.20017 | 26.37374 | 26.41748 | 25.98578 | 25.80304 | 25.57111
2999.637 | -0.1021172 | 96.87868 | 0.002594151 |  | 26.19698 | 26.34827 | 26.37278 | 25.98038 | 25.81254 | 25.55705
2999.736 | -0.1024266 | 94.94559 | 0.002561345 |  | 26.19344 | 26.35321 | 26.37379 | 25.96871 | 25.79118 | 25.56619
2999.836 | -0.1028456 | 99.55546 | 0.002617673 |  | 26.16251 | 26.32627 | 26.40086 | 25.97613 | 25.81301 | 25.57214
2999.936 | -0.1023477 | 98.39001 | 0.00261135 |  | 26.15327 | 26.33763 | 26.40037 | 25.97967 | 25.81918 | 25.56655
3000.035 | -0.1022433 | 94.33245 | 0.002582278 |  | 26.19429 | 26.34654 | 26.37836 | 25.9911 | 25.7913 | 25.5845
3000.135 | -0.1018742 | 95.68588 | 0.002581414 |  | 26.1527 | 26.33711 | 26.37796 | 25.99742 | 25.82625 | 25.56593
3000.234375 | -0.1017022 | 94.85719 | 0.002575736 |  | 26.18825 | 26.34087 | 26.37716 | 25.96221 | 25.79039 | 25.58503
3000.334 | -0.1022921 | 98.78715 | 0.002575806 |  | 26.15283 | 26.37258 | 26.3943 | 25.98113 | 25.80794 | 25.566
3000.434 | -0.102803 | 98.30615 | 0.002556772 |  | 26.198 | 26.35262 | 26.38604 | 25.97239 | 25.82025 | 25.57224
3000.533 | -0.102505 | 95.16729 | 0.002590132 |  | 26.17853 | 26.34157 | 26.37857 | 25.96883 | 25.7919 | 25.55312
3000.633 | -0.1030216 | 99.73569 | 0.002608063 |  | 26.19023 | 26.34991 | 26.34363 | 25.96494 | 25.80016 | 25.59551
3000.732 | -0.1022364 | 96.54237 | 0.002598233 |  | 26.19935 | 26.34147 | 26.3957 | 25.9994 | 25.80193 | 25.57687
3000.832 | -0.1022819 | 99.23875 | 0.002573393 |  | 26.17723 | 26.32403 | 26.37932 | 25.99759 | 25.79965 | 25.59911
3000.932 | -0.1027729 | 96.69138 | 0.002624057 |  | 26.16502 | 26.32927 | 26.37407 | 25.9962 | 25.79683 | 25.55075
3001.03125 | -0.1027644 | 99.717 | 0.002557652 |  | 26.16183 | 26.3617 | 26.3833 | 26.01115 | 25.80162 | 25.56829
3001.131 | -0.1029665 | 98.50986 | 0.002593731 |  | 26.16267 | 26.34293 | 26.36534 | 26.01086 | 25.78187 | 25.54614
3001.23 | -0.1026021 | 95.89892 | 0.002596602 |  | 26.18366 | 26.33152 | 26.38202 | 25.97221 | 25.76226 | 25.59532
3001.33 | -0.1024068 | 97.01288 | 0.002616205 |  | 26.18067 | 26.35311 | 26.33309 | 25.9937 | 25.8015 | 25.59479
3001.43 | -0.102979 | 92.69512 | 0.002574844 |  | 26.16429 | 26.31975 | 26.3799 | 25.99747 | 25.79365 | 25.58268
3001.529 | -0.1027593 | 97.7174 | 0.002645782 |  | 26.17643 | 26.33844 | 26.39387 | 25.97295 | 25.82222 | 25.54053
3001.629 | -0.102589 | 96.90124 | 0.002600077 |  | 26.13786 | 26.3306 | 26.38608 | 25.99134 | 25.80433 | 25.56594
3001.729 | -0.1016017 | 95.57469 | 0.002585983 |  | 26.16334 | 26.31591 | 26.37821 | 25.99698 | 25.81405 | 25.57357
3001.828125 | -0.1017516 | 99.50329 | 0.00256195 |  | 26.13006 | 26.34585 | 26.38093 | 25.99684 | 25.80436 | 25.55834
3001.928 | -0.1026174 | 97.75407 | 0.002569019 |  | 26.14353 | 26.31813 | 26.35828 | 25.95411 | 25.81426 | 25.55565
3002.027 | -0.1030676 | 97.4761 | 0.002541755 |  | 26.13459 | 26.34574 | 26.40005 | 26.01371 | 25.80447 | 25.56583
3002.127 | -0.1023767 | 98.39388 | 0.002566094 |  | 26.15198 | 26.33758 | 26.36328 | 25.97955 | 25.78314 | 25.57372
3002.227 | -0.1026526 | 90.09171 | 0.002606075 |  | 26.11167 | 26.34481 | 26.38515 | 25.96594 | 25.80659 | 25.57175
3002.326 | -0.1025368 | 99.42718 | 0.002589446 |  | 26.13642 | 26.32923 | 26.35152 | 25.97467 | 25.82283 | 25.55603
3002.426 | -0.1021933 | 100.2331 | 0.002573605 |  | 26.11444 | 26.35783 | 26.40497 | 25.97833 | 25.78517 | 25.60306
3002.525 | -0.1022506 | 99.01819 | 0.002550829 |  | 26.13523 | 26.3205 | 26.3325 | 25.96928 | 25.79844 | 25.55189
3002.625 | -0.1022807 | 96.68751 | 0.002601049 |  | 26.12148 | 26.32221 | 26.38271 | 25.96654 | 25.80869 | 25.57632
3002.725 | -0.1029313 | 92.77486 | 0.00257869 |  | 26.14834 | 26.31649 | 26.37543 | 25.97197 | 25.7821 | 25.59706
3002.824 | -0.102614 | 96.01398 | 0.00256737 |  | 26.12123 | 26.33239 | 26.37342 | 25.9854 | 25.78807 | 25.56736
3002.924 | -0.1029069 | 91.34283 | 0.002588894 |  | 26.1323 | 26.31794 | 26.3671 | 25.9934 | 25.78585 | 25.57117
3003.023 | -0.1026429 | 95.63804 | 0.002576988 |  | 26.11078 | 26.31914 | 26.35913 | 25.99484 | 25.7831 | 25.57312
3003.123 | -0.1029013 | 94.9121 | 0.002542909 |  | 26.15135 | 26.34032 | 26.37403 | 25.99927 | 25.78223 | 25.59051
3003.223 | -0.1021439 | 97.60005 | 0.002599108 |  | 26.15069 | 26.33537 | 26.34781 | 25.98358 | 25.79123 | 25.57579
3003.322 | -0.1024346 | 100.872 | 0.00255751 |  | 26.15118 | 26.33919 | 26.37522 | 25.97195 | 25.79445 | 25.58629
3003.421875 | -0.1023579 | 97.16326 | 0.002554198 |  | 26.11698 | 26.33105 | 26.34842 | 26.00102 | 25.7966 | 25.54893
3003.521 | -0.1027962 | 100.4739 | 0.002574768 |  | 26.11678 | 26.33121 | 26.38204 | 26.00581 | 25.79031 | 25.54847
3003.621 | -0.1029739 | 100.9394 | 0.002609822 |  | 26.13671 | 26.31547 | 26.34738 | 25.99747 | 25.79517 | 25.5523
3003.721 | -0.1026549 | 101.2839 | 0.002606486 |  | 26.14115 | 26.32263 | 26.37381 | 25.97293 | 25.78735 | 25.57864
3003.82 | -0.1028252 | 97.10835 | 0.002540314 |  | 26.13055 | 26.31748 | 26.35806 | 25.96245 | 25.82005 | 25.56304
3003.92 | -0.1026367 | 96.12927 | 0.002559713 |  | 26.12098 | 26.34154 | 26.35359 | 26.00961 | 25.79422 | 25.57565
3004.02 | -0.1028564 | 102.4132 | 0.00255689 |  | 26.11178 | 26.3104 | 26.34642 | 25.98086 | 25.75287 | 25.57616
3004.119 | -0.1028274 | 95.20284 | 0.002542429 |  | 26.15934 | 26.32633 | 26.36568 | 25.96451 | 25.79624 | 25.60591
3004.21875 | -0.1029296 | 97.20541 | 0.002539671 |  | 26.13831 | 26.32419 | 26.31583 | 25.98894 | 25.78219 | 25.60446
3004.318 | -0.102698 | 93.72204 | 0.002563197 |  | 26.10548 | 26.32942 | 26.35525 | 25.9805 | 25.78517 | 25.58937
3004.418 | -0.1028598 | 95.58038 | 0.002548811 |  | 26.13612 | 26.35393 | 26.38388 | 25.9815 | 25.78436 | 25.59353
3004.518 | -0.1025407 | 96.61027 | 0.002546421 |  | 26.1423 | 26.3094 | 26.32834 | 25.97765 | 25.83216 | 25.5815
3004.617 | -0.1031437 | 96.17326 | 0.002584836 |  | 26.14096 | 26.32579 | 26.37245 | 25.99964 | 25.80017 | 25.61405
3004.717 | -0.1024232 | 95.00142 | 0.002577294 |  | 26.15307 | 26.30827 | 26.3296 | 25.95468 | 25.80937 | 25.54844
3004.816 | -0.1034769 | 93.94306 | 0.002576298 |  | 26.15085 | 26.33669 | 26.34763 | 25.97523 | 25.81282 | 25.57461
3004.916 | -0.1032493 | 98.7728 | 0.002586764 |  | 26.15049 | 26.3196 | 26.33276 | 26.00473 | 25.83913 | 25.60115
3005.015625 | -0.1025754 | 93.50969 | 0.002553499 |  | 26.15739 | 26.34634 | 26.39117 | 25.95833 | 25.80197 | 25.59128
3005.115 | -0.1022183 | 99.64774 | 0.002613676 |  | 26.14071 | 26.33577 | 26.32857 | 25.99398 | 25.8233 | 25.5725
3005.215 | -0.1024499 | 100.8483 | 0.002550564 |  | 26.13812 | 26.32733 | 26.36229 | 25.97453 | 25.80268 | 25.61872
3005.314 | -0.1029075 | 100.6286 | 0.00257202 |  | 26.14746 | 26.33334 | 26.35284 | 25.96006 | 25.81917 | 25.61692
3005.414 | -0.1028468 | 96.63237 | 0.002565417 |  | 26.13011 | 26.35155 | 26.35954 | 25.96534 | 25.81677 | 25.60527
3005.514 | -0.1023506 | 98.46474 | 0.002595269 |  | 26.15262 | 26.32004 | 26.35526 | 25.98092 | 25.80779 | 25.6094
3005.613 | -0.102212 | 104.5837 | 0.002552015 |  | 26.15262 | 26.33189 | 26.36735 | 25.98593 | 25.81622 | 25.61802
3005.713 | -0.1016767 | 99.13667 | 0.002556308 |  | 26.14466 | 26.33085 | 26.33872 | 25.97757 | 25.83275 | 25.62599
3005.8125 | -0.1020434 | 102.8053 | 0.002588887 |  | 26.14985 | 26.31612 | 26.36671 | 25.98166 | 25.81093 | 25.62049
3005.912 | -0.1025657 | 99.5067 | 0.0025728 |  | 26.11404 | 26.35109 | 26.37379 | 25.96049 | 25.81111 | 25.58401
3006.012 | -0.1030591 | 101.3363 | 0.002560527 |  | 26.12469 | 26.31961 | 26.36061 | 25.97837 | 25.81737 | 25.60268
3006.111 | -0.1026134 | 100.0768 | 0.002540466 |  | 26.12764 | 26.32123 | 26.34431 | 25.98972 | 25.78616 | 25.59645
3006.211 | -0.1030835 | 99.77396 | 0.002586377 |  | 26.11604 | 26.3402 | 26.3482 | 25.97011 | 25.84204 | 25.58618
3006.311 | -0.1021462 | 99.11024 | 0.002566385 |  | 26.11728 | 26.33072 | 26.35171 | 25.98129 | 25.80997 | 25.60447
3006.41 | -0.1025879 | 100.5778 | 0.00257418 |  | 26.12884 | 26.34735 | 26.35385 | 25.94586 | 25.8248 | 25.58375
3006.51 | -0.1026214 | 103.0947 | 0.002526091 |  | 26.13407 | 26.32642 | 26.3867 | 25.96888 | 25.83041 | 25.6016
3006.609375 | -0.1026991 | 100.975 | 0.002565274 |  | 26.13309 | 26.34204 | 26.32429 | 25.97249 | 25.81097 | 25.56546
3006.709 | -0.1025686 | 101.437 | 0.00252602 |  | 26.13285 | 26.32671 | 26.38075 | 25.96513 | 25.84165 | 25.58774
3006.809 | -0.103318 | 97.83291 | 0.002619765 |  | 26.11195 | 26.34577 | 26.32757 | 25.93969 | 25.81991 | 25.60176
3006.908 | -0.1025493 | 100.2281 | 0.002589447 |  | 26.0982 | 26.35521 | 26.33643 | 25.94591 | 25.81163 | 25.60495
3007.008 | -0.1030392 | 95.98642 | 0.002596715 |  | 26.14841 | 26.31523 | 26.34821 | 25.97873 | 25.81376 | 25.60824
3007.107 | -0.1024522 | 99.16447 | 0.002557344 |  | 26.11633 | 26.34335 | 26.3626 | 25.94483 | 25.85294 | 25.58437
3007.207 | -0.1023102 | 103.9908 | 0.00256331 |  | 26.14189 | 26.33242 | 26.36368 | 25.92066 | 25.80684 | 25.58484
3007.307 | -0.1028371 | 106.012 | 0.002557287 |  | 26.10355 | 26.32282 | 26.35232 | 25.92185 | 25.81761 | 25.60938
3007.40625 | -0.1022109 | 103.3043 | 0.002619223 |  | 26.0971 | 26.33447 | 26.35267 | 25.95916 | 25.82757 | 25.58862
3007.506 | -0.1029643 | 104.1496 | 0.002575986 |  | 26.10466 | 26.33417 | 26.39095 | 25.93274 | 25.80923 | 25.59368
3007.605 | -0.1028337 | 101.4519 | 0.002584195 |  | 26.1306 | 26.34116 | 26.34413 | 25.93709 | 25.81401 | 25.59526
3007.705 | -0.102807 | 103.9812 | 0.002551777 |  | 26.09394 | 26.32106 | 26.34174 | 25.91826 | 25.82199 | 25.58537
3007.805 | -0.1030568 | 97.1751 | 0.002543792 |  | 26.12097 | 26.32468 | 26.34898 | 25.92694 | 25.79248 | 25.55713
3007.904 | -0.1032203 | 99.27543 | 0.002513429 |  | 26.10023 | 26.32612 | 26.39164 | 25.9059 | 25.81655 | 25.6026
3008.004 | -0.1028468 | 105.5131 | 0.002537346 |  | 26.09863 | 26.34488 | 26.34885 | 25.91245 | 25.8167 | 25.57908
3008.104 | -0.1027451 | 100.2028 | 0.002563884 |  | 26.10988 | 26.3247 | 26.35385 | 25.89846 | 25.81134 | 25.63088
3008.203125 | -0.1027451 | 104.169 | 0.002562336 |  | 26.13429 | 26.3455 | 26.37515 | 25.93686 | 25.82849 | 25.56766
3008.303 | -0.1031295 | 101.1146 | 0.00257523 |  | 26.09694 | 26.33166 | 26.34118 | 25.92304 | 25.84105 | 25.61029
3008.402 | -0.1028257 | 99.74458 | 0.002515285 |  | 26.11206 | 26.32649 | 26.34175 | 25.91033 | 25.83009 | 25.59024
3008.502 | -0.1030534 | 95.88685 | 0.002565696 |  | 26.12834 | 26.34069 | 26.34546 | 25.9484 | 25.83854 | 25.58867
3008.602 | -0.1031153 | 95.6656 | 0.002528107 |  | 26.10646 | 26.34103 | 26.34095 | 25.91124 | 25.83395 | 25.57958
3008.701 | -0.1030256 | 102.0449 | 0.002533278 |  | 26.12651 | 26.35344 | 26.32508 | 25.9024 | 25.8162 | 25.60579
3008.801 | -0.1030432 | 105.2959 | 0.002574183 |  | 26.09137 | 26.36501 | 26.35233 | 25.92514 | 25.79032 | 25.64791
3008.9 | -0.1029433 | 96.94247 | 0.002576325 |  | 26.12003 | 26.32468 | 26.30983 | 25.92924 | 25.80226 | 25.58189
3009 | -0.1034264 | 97.21976 | 0.00256798 |  | 26.1039 | 26.34377 | 26.34469 | 25.92115 | 25.79634 | 25.62503
3009.1 | -0.1024601 | 100.2269 | 0.002546258 |  | 26.10115 | 26.34602 | 26.32741 | 25.9279 | 25.81744 | 25.61001
3009.199 | -0.1023284 | 99.87901 | 0.002574266 |  | 26.1525 | 26.37532 | 26.33254 | 25.94153 | 25.78893 | 25.61043
3009.299 | -0.1029086 | 103.2505 | 0.002574869 |  | 26.11135 | 26.31847 | 26.32796 | 25.93549 | 25.80847 | 25.58934
3009.398 | -0.1025663 | 104.1542 | 0.002587572 |  | 26.1308 | 26.357 | 26.36485 | 25.93315 | 25.80705 | 25.60355
3009.498 | -0.1025351 | 99.03573 | 0.002578088 |  | 26.13919 | 26.3267 | 26.3317 | 25.91273 | 25.82644 | 25.60619
3009.598 | -0.1033197 | 99.29707 | 0.002554664 |  | 26.16724 | 26.35068 | 26.3318 | 25.90947 | 25.82161 | 25.61192
3009.697 | -0.1028564 | 98.57525 | 0.002560458 |  | 26.15835 | 26.38528 | 26.37562 | 25.92657 | 25.82153 | 25.61805
3009.796875 | -0.1026793 | 92.27929 | 0.002553649 |  | 26.13937 | 26.37609 | 26.32987 | 25.95431 | 25.82685 | 25.62346
3009.896 | -0.1031505 | 94.70453 | 0.002569627 |  | 26.16387 | 26.34369 | 26.3811 | 25.95041 | 25.83432 | 25.61871
3009.996 | -0.102346 | 96.88779 | 0.002540819 |  | 26.15928 | 26.34783 | 26.30992 | 25.95853 | 25.80892 | 25.64527
3010.096 | -0.1027201 | 94.73621 | 0.002558992 |  | 26.13195 | 26.36911 | 26.34418 | 25.928 | 25.80619 | 25.62481
3010.195 | -0.103159 | 101.7075 | 0.002561588 |  | 26.15779 | 26.33388 | 26.316 | 25.96647 | 25.82239 | 25.64899
3010.295 | -0.102698 | 98.40938 | 0.002560072 |  | 26.16862 | 26.38586 | 26.33917 | 25.95016 | 25.81063 | 25.63484
3010.395 | -0.1031107 | 99.64592 | 0.00254056 |  | 26.18553 | 26.36381 | 26.32055 | 25.96241 | 25.85194 | 25.59949
3010.494 | -0.1028575 | 98.4529 | 0.002562025 |  | 26.1626 | 26.34602 | 26.34467 | 25.94561 | 25.82239 | 25.61696
3010.59375 | -0.1031522 | 97.34099 | 0.002582241 |  | 26.1612 | 26.36979 | 26.30782 | 25.93079 | 25.80228 | 25.6467
3010.693 | -0.102811 | 92.81634 | 0.002564058 |  | 26.16438 | 26.3799 | 26.31501 | 25.93622 | 25.8079 | 25.65248
3010.793 | -0.1026151 | 92.57072 | 0.002531237 |  | 26.16853 | 26.33961 | 26.28533 | 25.95208 | 25.82015 | 25.6309
3010.893 | -0.1031147 | 96.82855 | 0.00250714 |  | 26.18229 | 26.36258 | 26.31718 | 25.92001 | 25.81993 | 25.64128
3010.992 | -0.1030744 | 93.87971 | 0.002511657 |  | 26.17385 | 26.34785 | 26.3454 | 25.94883 | 25.80688 | 25.60913
3011.092 | -0.103025 | 94.91392 | 0.002536901 |  | 26.14595 | 26.37256 | 26.32586 | 25.94038 | 25.79686 | 25.63704
3011.191 | -0.1032612 | 96.17165 | 0.002544921 |  | 26.18846 | 26.35185 | 26.35309 | 25.98285 | 25.81983 | 25.60617
3011.291 | -0.1037818 | 97.08898 | 0.002540585 |  | 26.18701 | 26.35721 | 26.32518 | 25.94373 | 25.80938 | 25.63836
3011.390625 | -0.1035695 | 101.1579 | 0.002515534 |  | 26.20921 | 26.35913 | 26.31974 | 25.95372 | 25.8524 | 25.65105
3011.49 | -0.1029512 | 98.87214 | 0.002505362 |  | 26.15356 | 26.3686 | 26.31951 | 25.94743 | 25.82704 | 25.62169
3011.59 | -0.1030273 | 99.59693 | 0.002568091 |  | 26.20936 | 26.35327 | 26.33323 | 25.93968 | 25.80618 | 25.64568
3011.689 | -0.1031499 | 100.103 | 0.002534655 |  | 26.17568 | 26.34908 | 26.32755 | 25.95861 | 25.82706 | 25.64488
3011.789 | -0.1034661 | 99.46796 | 0.002559318 |  | 26.15126 | 26.36864 | 26.36398 | 25.94267 | 25.81856 | 25.64087
3011.889 | -0.1032879 | 92.7457 | 0.002538141 |  | 26.16061 | 26.3369 | 26.32554 | 25.96543 | 25.83764 | 25.61196
3011.988 | -0.1027769 | 94.84033 | 0.002548045 |  | 26.16735 | 26.36624 | 26.35775 | 25.9452 | 25.82843 | 25.63173
3012.088 | -0.1030943 | 92.69216 | 0.002548095 |  | 26.15018 | 26.34801 | 26.33057 | 25.93728 | 25.84005 | 25.61536
3012.1875 | -0.1037994 | 95.02147 | 0.00256261 |  | 26.17393 | 26.38045 | 26.34604 | 25.93039 | 25.83941 | 25.63658
3012.287 | -0.1032674 | 98.48593 | 0.00251849 |  | 26.17126 | 26.33968 | 26.31439 | 25.95823 | 25.81578 | 25.60554
3012.387 | -0.1033191 | 95.06727 | 0.002554592 |  | 26.17051 | 26.37399 | 26.33378 | 25.96222 | 25.81863 | 25.61973
3012.486 | -0.103532 | 94.1946 | 0.002547169 |  | 26.19488 | 26.32604 | 26.3164 | 25.96576 | 25.79803 | 25.6286
3012.586 | -0.1035184 | 93.97359 | 0.002524898 |  | 26.18595 | 26.34962 | 26.31892 | 25.95317 | 25.7998 | 25.59917
3012.686 | -0.1028944 | 93.59673 | 0.002516101 |  | 26.19006 | 26.34161 | 26.3581 | 25.94004 | 25.82109 | 25.62329
3012.785 | -0.1032056 | 97.48225 | 0.002539795 |  | 26.16492 | 26.39379 | 26.33366 | 25.9482 | 25.81007 | 25.61772
3012.885 | -0.1035717 | 92.38593 | 0.002530682 |  | 26.17974 | 26.35993 | 26.3661 | 25.96008 | 25.83312 | 25.60104
3012.984375 | -0.1029092 | 90.87323 | 0.002545547 |  | 26.14368 | 26.35642 | 26.30672 | 25.95493 | 25.82799 | 25.60484
3013.084 | -0.1034298 | 93.94306 | 0.002503638 |  | 26.16132 | 26.37139 | 26.36946 | 25.96113 | 25.841 | 25.59069
3013.184 | -0.1033373 | 92.61014 | 0.002515923 |  | 26.18912 | 26.36068 | 26.37063 | 25.93867 | 25.82535 | 25.59881
3013.283 | -0.1032186 | 92.21117 | 0.00254882 |  | 26.17082 | 26.32771 | 26.33032 | 25.97084 | 25.81641 | 25.60239
3013.383 | -0.1030897 | 92.81793 | 0.002544826 |  | 26.14501 | 26.35963 | 26.32015 | 25.95595 | 25.81916 | 25.57044
3013.482 | -0.1034417 | 97.17329 | 0.00250537 |  | 26.15921 | 26.37124 | 26.34566 | 25.95833 | 25.8367 | 25.59543
3013.582 | -0.1029575 | 94.67878 | 0.002540254 |  | 26.19359 | 26.35461 | 26.33586 | 25.92953 | 25.80522 | 25.58124
3013.682 | -0.1038 | 98.82565 | 0.002509855 |  | 26.18624 | 26.35796 | 26.36292 | 25.9667 | 25.84787 | 25.57362
3013.78125 | -0.1035025 | 94.72755 | 0.002501613 |  | 26.17249 | 26.37354 | 26.32009 | 25.97919 | 25.80643 | 25.58834
3013.881 | -0.1037313 | 94.24586 | 0.002500621 |  | 26.1766 | 26.36031 | 26.33327 | 25.96901 | 25.82231 | 25.60761
3013.98 | -0.1032311 | 93.16495 | 0.002527633 |  | 26.18233 | 26.37858 | 26.33615 | 25.96155 | 25.81182 | 25.57292
3014.08 | -0.1032527 | 95.13927 | 0.002565694 |  | 26.16843 | 26.36204 | 26.34829 | 25.97638 | 25.81479 | 25.58469
3014.18 | -0.1035882 | 95.15614 | 0.002531347 |  | 26.17113 | 26.3896 | 26.32 | 25.9726 | 25.80413 | 25.57534
3014.279 | -0.1036302 | 96.5312 | 0.002544794 |  | 26.19229 | 26.37169 | 26.34838 | 25.96884 | 25.80568 | 25.59101
3014.379 | -0.1039118 | 92.69762 | 0.002532756 |  | 26.19304 | 26.35475 | 26.34337 | 25.95324 | 25.828 | 25.60166
3014.479 | -0.1039487 | 94.04035 | 0.002543542 |  | 26.19219 | 26.36412 | 26.35678 | 25.96978 | 25.81209 | 25.60639
3014.578125 | -0.1036138 | 92.27428 | 0.002526539 |  | 26.20413 | 26.37676 | 26.32238 | 25.97933 | 25.8268 | 25.56988
3014.678 | -0.1036978 | 94.72845 | 0.002537736 |  | 26.17382 | 26.35566 | 26.33009 | 25.97431 | 25.81936 | 25.59904
3014.777 | -0.1036728 | 99.92253 | 0.002540046 |  | 26.16314 | 26.35518 | 26.31282 | 26.00031 | 25.79648 | 25.58067
3014.877 | -0.1035348 | 97.5342 | 0.002569165 |  | 26.13481 | 26.35981 | 26.3034 | 25.94595 | 25.76893 | 25.56772
3014.977 | -0.1035087 | 93.85078 | 0.002532111 |  | 26.15083 | 26.36557 | 26.3354 | 25.95991 | 25.79432 | 25.59003
3015.076 | -0.1036501 | 90.40158 | 0.002564545 |  | 26.16737 | 26.39212 | 26.30864 | 25.97301 | 25.78986 | 25.58491
3015.176 | -0.1035269 | 93.59718 | 0.002549701 |  | 26.16178 | 26.35314 | 26.33453 | 25.95225 | 25.80552 | 25.58563
3015.275 | -0.1037267 | 90.5932 | 0.002579048 |  | 26.15511 | 26.37914 | 26.3336 | 25.93882 | 25.79699 | 25.59177
3015.375 | -0.1035093 | 90.95024 | 0.002505658 |  | 26.19262 | 26.37594 | 26.31425 | 25.93847 | 25.7638 | 25.55541
3015.475 | -0.1035104 | 93.03576 | 0.00254316 |  | 26.15646 | 26.36292 | 26.33186 | 25.96214 | 25.77556 | 25.57796
3015.574 | -0.103364 | 96.62166 | 0.002557528 |  | 26.14057 | 26.37066 | 26.32986 | 25.93392 | 25.76962 | 25.57314
3015.674 | -0.1043967 | 87.71751 | 0.002546912 |  | 26.14234 | 26.37178 | 26.33394 | 25.95061 | 25.79368 | 25.55997
3015.773 | -0.10393 | 93.7831 | 0.002584557 |  | 26.15931 | 26.36952 | 26.30786 | 25.96527 | 25.78266 | 25.55755
3015.873 | -0.1040271 | 91.42691 | 0.002563849 |  | 26.14585 | 26.3593 | 26.32042 | 25.94213 | 25.76411 | 25.53382
3015.973 | -0.1033549 | 98.01929 | 0.002536138 |  | 26.15775 | 26.40407 | 26.29144 | 25.93183 | 25.7838 | 25.568
3016.072 | -0.1035553 | 99.13849 | 0.002601403 |  | 26.16592 | 26.37755 | 26.31289 | 25.95418 | 25.79505 | 25.57318
3016.171875 | -0.1032987 | 93.47095 | 0.002561697 |  | 26.17068 | 26.36217 | 26.29378 | 25.95185 | 25.76302 | 25.55864
3016.271 | -0.1037489 | 97.79099 | 0.002532807 |  | 26.16901 | 26.3961 | 26.30365 | 25.94849 | 25.78366 | 25.58255
3016.371 | -0.1032254 | 97.55083 | 0.002540008 |  | 26.19939 | 26.39313 | 26.2787 | 25.94214 | 25.81128 | 25.55518
3016.471 | -0.1038488 | 96.99009 | 0.002555673 |  | 26.17184 | 26.40234375 | 26.27895 | 25.94329 | 25.78852 | 25.57536
3016.57 | -0.1043115 | 95.81257 | 0.002558538 |  | 26.14887 | 26.3747 | 26.3029 | 25.93928 | 25.78628 | 25.56447
3016.67 | -0.103603 | 94.96246 | 0.002555197 |  | 26.16046 | 26.38208 | 26.2917 | 25.91381 | 25.77783 | 25.56
3016.77 | -0.104207 | 98.69464 | 0.002522156 |  | 26.16127 | 26.3555 | 26.31594 | 25.94301 | 25.76173 | 25.55943
3016.869 | -0.1037381 | 101.1105 | 0.00256871 |  | 26.16085 | 26.37088 | 26.31736 | 25.92245 | 25.78372 | 25.55193
3016.96875 | -0.1033293 | 103.1587 | 0.002559086 |  | 26.17028 | 26.40888 | 26.27852 | 25.93604 | 25.7906 | 25.56544
3017.068 | -0.1033997 | 102.0623 | 0.002539371 |  | 26.14752 | 26.40891 | 26.3096 | 25.941 | 25.80591 | 25.57059
3017.168 | -0.1039493 | 97.72605 | 0.002553183 |  | 26.1556 | 26.3843 | 26.32003 | 25.95269 | 25.79399 | 25.58417
3017.268 | -0.103859 | 96.8764 | 0.002563789 |  | 26.16474 | 26.36687 | 26.32102 | 25.94661 | 25.79441 | 25.57814
3017.367 | -0.1044415 | 99.89587 | 0.002502981 |  | 26.16097 | 26.38886 | 26.30622 | 25.94934 | 25.77267 | 25.57804
3017.467 | -0.104035 | 98.48912 | 0.002569543 |  | 26.15228 | 26.35056 | 26.28602 | 25.94573 | 25.78772 | 25.56209
3017.566 | -0.1041395 | 97.98534 | 0.002556901 |  | 26.16467 | 26.37434 | 26.31293 | 25.95681 | 25.7924 | 25.55552
3017.666 | -0.1039629 | 99.83754 | 0.002529983 |  | 26.15081 | 26.38066 | 26.30308 | 25.95776 | 25.78888 | 25.5666
3017.765625 | -0.1031976 | 106.3757 | 0.002576509 |  | 26.16315 | 26.38849 | 26.30157 | 25.96564 | 25.78392 | 25.58104
3017.865 | -0.1038323 | 101.9919 | 0.00258988 |  | 26.16807 | 26.35825 | 26.26488 | 25.95781 | 25.77025 | 25.5701
3017.965 | -0.1037852 | 94.68562 | 0.002552253 |  | 26.16975 | 26.35585 | 26.32859 | 25.95158 | 25.77903 | 25.57149
3018.064 | -0.1032351 | 94.97636 | 0.002595883 |  | 26.19764 | 26.36002 | 26.31085 | 25.94068 | 25.76007 | 25.59169
3018.164 | -0.1038494 | 97.96051 | 0.002513617 |  | 26.15403 | 26.36242 | 26.30333 | 25.96415 | 25.80592 | 25.54222
3018.264 | -0.1039005 | 103.5761 | 0.002532803 |  | 26.1429 | 26.36107 | 26.2893 | 25.9473 | 25.77832 | 25.60712
3018.363 | -0.1032896 | 99.18201 | 0.002565938 |  | 26.1509 | 26.35989 | 26.32958 | 25.96202 | 25.79076 | 25.57185
3018.463 | -0.1046896 | 103.0384 | 0.002564814 |  | 26.16592 | 26.36239 | 26.30229 | 25.95478 | 25.81865 | 25.5646
3018.5625 | -0.1046993 | 96.8224 | 0.002558188 |  | 26.15664 | 26.37142 | 26.31909 | 25.96308 | 25.80849 | 25.576
3018.662 | -0.10424 | 103.5576 | 0.002578433 |  | 26.1705 | 26.35093 | 26.29123 | 25.96247 | 25.79762 | 25.5918
3018.762 | -0.1036575 | 104.9724 | 0.002547172 |  | 26.16311 | 26.36853 | 26.30182 | 25.95348 | 25.7913 | 25.58776
3018.861 | -0.1043916 | 99.95647 | 0.002538519 |  | 26.19508 | 26.36297 | 26.31117 | 25.98471 | 25.7965 | 25.59066
3018.961 | -0.1038732 | 93.41809 | 0.00258429 |  | 26.13965 | 26.3486 | 26.3106 | 25.97815 | 25.80455 | 25.5564
3019.061 | -0.1039805 | 98.04208 | 0.002565497 |  | 26.18904 | 26.34521 | 26.29411 | 25.95207 | 25.79033 | 25.58008
3019.16 | -0.1043013 | 92.51671 | 0.00255592 |  | 26.13363 | 26.34857 | 26.29933 | 25.98646 | 25.79366 | 25.57447
3019.26 | -0.1040543 | 95.28077 | 0.002560723 |  | 26.12491 | 26.37042 | 26.29949 | 25.98572 | 25.76524 | 25.5795
3019.359375 | -0.1037563 | 98.98811 | 0.002542195 |  | 26.13622 | 26.361 | 26.29138 | 25.97443 | 25.7738 | 25.60292
3019.459 | -0.1042769 | 96.60571 | 0.002541272 |  | 26.17841 | 26.3614 | 26.31529 | 25.991 | 25.77567 | 25.58606
3019.559 | -0.1044512 | 103.7613 | 0.002549125 |  | 26.17129 | 26.34248 | 26.28621 | 25.98868 | 25.793 | 25.58518
3019.658 | -0.1042638 | 93.86992 | 0.002533511 |  | 26.15415 | 26.35103 | 26.31341 | 26.00094 | 25.76516 | 25.58505
3019.758 | -0.1036234 | 95.41132 | 0.002568555 |  | 26.16137 | 26.34415 | 26.30249 | 25.96433 | 25.78641 | 25.57175
3019.857 | -0.1040606 | 93.27067 | 0.002542618 |  | 26.11749 | 26.34543 | 26.31953 | 25.98311 | 25.77724 | 25.59729
3019.957 | -0.1037353 | 93.99683 | 0.002538249 |  | 26.15869 | 26.34322 | 26.28691 | 25.96885 | 25.76797 | 25.55543
3020.057 | -0.1043859 | 97.66954 | 0.002529845 |  | 26.12068 | 26.3143 | 26.28358 | 25.96992 | 25.76639 | 25.60114
3020.15625 | -0.1043251 | 95.38284 | 0.002550433 |  | 26.12093 | 26.34478 | 26.27822 | 25.97072 | 25.73281 | 25.56739
3020.256 | -0.1041071 | 100.1661 | 0.002574823 |  | 26.13242 | 26.32704 | 26.27243 | 25.96033 | 25.77893 | 25.5907
3020.355 | -0.1042547 | 97.3018 | 0.002527237 |  | 26.13741 | 26.33121 | 26.28763 | 25.97289 | 25.78616 | 25.56241
3020.455 | -0.103767 | 97.46745 | 0.00254653 |  | 26.10781 | 26.31135 | 26.27918 | 25.96459 | 25.80504 | 25.58744
3020.555 | -0.1041906 | 92.92365 | 0.002570547 |  | 26.13696 | 26.31712 | 26.26285 | 25.95117 | 25.75538 | 25.56656
3020.654 | -0.1040401 | 97.59982 | 0.002501633 |  | 26.12704 | 26.31212 | 26.27683 | 26.00251 | 25.76224 | 25.58841
3020.754 | -0.1043302 | 102.0463 | 0.002561485 |  | 26.13204 | 26.32543 | 26.32759 | 25.96221 | 25.77815 | 25.57924
3020.854 | -0.1043229 | 97.83656 | 0.002551896 |  | 26.13159 | 26.32204 | 26.28897 | 25.98018 | 25.78407 | 25.59165
3020.953125 | -0.1044398 | 98.76642 | 0.002530184 |  | 26.14145 | 26.33735 | 26.30329 | 25.984 | 25.75598 | 25.56731
3021.053 | -0.104651 | 100.491 | 0.002540958 |  | 26.15937 | 26.32058 | 26.25788 | 25.98204 | 25.78065 | 25.56104
3021.152 | -0.1041747 | 101.8333 | 0.00254296 |  | 26.13666 | 26.31726 | 26.28043 | 25.9201 | 25.76791 | 25.59877
3021.252 | -0.1042508 | 99.1606 | 0.002538864 |  | 26.13287 | 26.33325 | 26.26983 | 25.94427 | 25.76852 | 25.56308
3021.352 | -0.1047396 | 101.5865 | 0.002567207 |  | 26.14153 | 26.32841 | 26.30226 | 25.94733 | 25.77164 | 25.59521
3021.451 | -0.1049701 | 103.6556 | 0.002580907 |  | 26.14953 | 26.27164 | 26.27624 | 25.96406 | 25.78372 | 25.58405
3021.551 | -0.1049269 | 98.2991 | 0.00255521 |  | 26.14328 | 26.30126 | 26.29566 | 25.96997 | 25.75123 | 25.5731
3021.65 | -0.104353 | 99.49462 | 0.002502446 |  | 26.14572 | 26.30595 | 26.29232 | 25.9481 | 25.78863 | 25.57428
3021.75 | -0.1045852 | 100.1194 | 0.002550295 |  | 26.17361 | 26.32388 | 26.27231 | 25.95079 | 25.77608 | 25.59355
3021.85 | -0.1043677 | 94.45595 | 0.002543106 |  | 26.15 | 26.30541 | 26.27398 | 25.94319 | 25.7767 | 25.6042
3021.949 | -0.1049088 | 102.0424 | 0.00257653 |  | 26.15538 | 26.28632 | 26.29342 | 25.95521 | 25.78915 | 25.57946
3022.049 | -0.1046953 | 97.83497 | 0.002590632 |  | 26.15413 | 26.31404 | 26.27961 | 25.94462 | 25.75774 | 25.5663
3022.148 | -0.1045255 | 103.9764 | 0.002499945 |  | 26.13108 | 26.30399 | 26.27164 | 25.94546 | 25.7604 | 25.59215
3022.248 | -0.1042269 | 102.1008 | 0.002496456 |  | 26.17193 | 26.30461 | 26.29527 | 25.95325 | 25.78102 | 25.6105
3022.348 | -0.1043558 | 103.0509 | 0.002595815 |  | 26.17353 | 26.27271 | 26.29387 | 25.95019 | 25.7447 | 25.56897
3022.447 | -0.1040878 | 101.9055 | 0.00256339 |  | 26.17687 | 26.28495 | 26.32474 | 25.94062 | 25.73821 | 25.58801
3022.546875 | -0.1045749 | 100.0633 | 0.002560711 |  | 26.14654 | 26.29132 | 26.27823 | 25.95123 | 25.7661 | 25.56619
3022.646 | -0.104542 | 94.2388 | 0.002544013 |  | 26.17385 | 26.31883 | 26.30437 | 25.94023 | 25.78009 | 25.59328
3022.746 | -0.1045284 | 98.74363 | 0.002549809 |  | 26.13559 | 26.29976 | 26.25705 | 25.93898 | 25.76791 | 25.60191
3022.846 | -0.1046345 | 96.15047 | 0.002566391 |  | 26.11997 | 26.31138 | 26.30045 | 25.95244 | 25.77747 | 25.5879
3022.945 | -0.1044563 | 94.77585 | 0.002553795 |  | 26.16611 | 26.29151 | 26.26517 | 25.93695 | 25.74894 | 25.60285
3023.045 | -0.1042241 | 98.54266 | 0.002571445 |  | 26.16669 | 26.32241 | 26.30473 | 25.92644 | 25.76761 | 25.55603
3023.145 | -0.105049 | 91.95096 | 0.002572251 |  | 26.17769 | 26.30511 | 26.29659 | 25.95082 | 25.75547 | 25.54815
3023.244 | -0.1050842 | 99.24946 | 0.002530627 |  | 26.15676 | 26.31283 | 26.31951 | 25.92963 | 25.7645 | 25.6196
3023.34375 | -0.1043632 | 100.5352 | 0.002572112 |  | 26.13835 | 26.31476 | 26.2908 | 25.93968 | 25.76277 | 25.57652
3023.443 | -0.104295 | 94.77129 | 0.002514472 |  | 26.1656 | 26.31918 | 26.3351 | 25.90896 | 25.77256 | 25.60481
3023.543 | -0.1046414 | 90.17123 | 0.002547379 |  | 26.15495 | 26.29489 | 26.28481 | 25.91166 | 25.75274 | 25.57678
3023.643 | -0.1043933 | 91.02726 | 0.002561619 |  | 26.13281 | 26.30403 | 26.31785 | 25.92901 | 25.77908 | 25.59235
3023.742 | -0.104743 | 92.64043 | 0.002537483 |  | 26.14463 | 26.27612 | 26.30723 | 25.92991 | 25.7657 | 25.57039
3023.842 | -0.1053805 | 90.18285 | 0.002562329 |  | 26.12631 | 26.27785 | 26.28005 | 25.92682 | 25.79487 | 25.60378
3023.941 | -0.1046556 | 83.33617 | 0.002577766 |  | 26.13554 | 26.30188 | 26.3003 | 25.90313 | 25.74794 | 25.56414
3024.041 | -0.1042014 | 86.25106 | 0.00257439 |  | 26.14527 | 26.2976 | 26.30566 | 25.90123 | 25.74065 | 25.57032
3024.140625 | -0.1043143 | 93.31874 | 0.00258608 |  | 26.1701 | 26.30473 | 26.32495 | 25.89756 | 25.75547 | 25.57206
3024.24 | -0.1045636 | 89.32431 | 0.002562211 |  | 26.13617 | 26.28115 | 26.32277 | 25.90017 | 25.77555 | 25.57554
3024.34 | -0.105242 | 93.80771 | 0.002527064 |  | 26.11147 | 26.27895 | 26.3261 | 25.91217 | 25.7887 | 25.57934
3024.439 | -0.1049616 | 95.93925 | 0.00259832 |  | 26.1179 | 26.29088 | 26.30397 | 25.90988 | 25.79539 | 25.56801
3024.539 | -0.1045011 | 88.13151 | 0.002567961 |  | 26.13336 | 26.32259 | 26.33305 | 25.89933 | 25.76131 | 25.56928
3024.639 | -0.1044915 | 91.34169 | 0.00252574 |  | 26.1372 | 26.2701 | 26.33555 | 25.89783 | 25.76842 | 25.57375
3024.738 | -0.103997 | 93.03986 | 0.002583889 |  | 26.17312 | 26.33999 | 26.34959 | 25.90169 | 25.74911 | 25.55557
3024.838 | -0.1046845 | 95.41246 | 0.002579184 |  | 26.15687 | 26.32252 | 26.30906 | 25.92289 | 25.75736 | 25.57017
3024.9375 | -0.1044495 | 91.1888 | 0.002569361 |  | 26.1104 | 26.31155 | 26.33699 | 25.92244 | 25.74621 | 25.54622
3025.037 | -0.1050899 | 90.06322 | 0.002540368 |  | 26.19784 | 26.28311 | 26.33614 | 25.91595 | 25.77837 | 25.57353
3025.137 | -0.1043978 | 95.66582 | 0.002557363 |  | 26.13358 | 26.29691 | 26.33146 | 25.9124 | 25.75527 | 25.57702
3025.236 | -0.1046362 | 92.85826 | 0.002562485 |  | 26.13471 | 26.27481 | 26.31286 | 25.92111 | 25.77118 | 25.59597
3025.336 | -0.1047106 | 92.58188 | 0.002605035 |  | 26.13214 | 26.28227 | 26.33225 | 25.92952 | 25.78166 | 25.59112
3025.436 | -0.1047572 | 90.64288 | 0.002565249 |  | 26.15923 | 26.28474 | 26.35627 | 25.93459 | 25.79718 | 25.58354
3025.535 | -0.1052426 | 93.9966 | 0.002555456 |  | 26.16545 | 26.26609 | 26.32649 | 25.92714 | 25.79608 | 25.57116
3025.635 | -0.1052244 | 90.89397 | 0.002604276 |  | 26.13235 | 26.27654 | 26.35172 | 25.95658 | 25.80641 | 25.57466
3025.734375 | -0.1049127 | 90.04203 | 0.002580667 |  | 26.15019 | 26.26572 | 26.31981 | 25.94837 | 25.807 | 25.60007
3025.834 | -0.104873 | 95.88206 | 0.002601098 |  | 26.17086 | 26.25596 | 26.34606 | 25.94982 | 25.77891 | 25.60501
3025.934 | -0.1043121 | 91.70876 | 0.002574849 |  | 26.18356 | 26.26717 | 26.32007 | 25.91512 | 25.7764 | 25.55955
3026.033 | -0.1052948 | 96.32363 | 0.002571591 |  | 26.1336 | 26.2869 | 26.35043 | 25.9229 | 25.76852 | 25.57537
3026.133 | -0.105099 | 89.82375 | 0.002531078 |  | 26.15652 | 26.2544 | 26.34315 | 25.94219 | 25.78826 | 25.58841
3026.232 | -0.1057876 | 96.52483 | 0.002598442 |  | 26.15352 | 26.27568 | 26.3653 | 25.93742 | 25.799 | 25.56656
3026.332 | -0.1049911 | 92.06967 | 0.002582985 |  | 26.14899 | 26.27281 | 26.3508 | 25.93279 | 25.7584 | 25.57401
3026.432 | -0.1053084 | 98.27244 | 0.002587011 |  | 26.14404 | 26.27809 | 26.32559 | 25.92592 | 25.79201 | 25.56765
3026.53125 | -0.1048997 | 95.00028 | 0.002582812 |  | 26.1376 | 26.29098 | 26.35931 | 25.92485 | 25.77098 | 25.57411
3026.631 | -0.1056832 | 94.03944 | 0.002550032 |  | 26.11975 | 26.28031 | 26.34413 | 25.93967 | 25.77141 | 25.57325
3026.73 | -0.1047373 | 93.67875 | 0.002553374 |  | 26.13121 | 26.2658 | 26.35137 | 25.91599 | 25.82154 | 25.55257
3026.83 | -0.1053618 | 91.79032 | 0.002540878 |  | 26.14844 | 26.26107 | 26.33279 | 25.89366 | 25.77215 | 25.52426
3026.93 | -0.1052704 | 95.58562 | 0.002563154 |  | 26.1391 | 26.26973 | 26.34736 | 25.93198 | 25.77797 | 25.56834
3027.029 | -0.1054884 | 98.43102 | 0.002573508 |  | 26.16275 | 26.24035 | 26.31193 | 25.96363 | 25.76572 | 25.57023
3027.129 | -0.1055838 | 96.28695 | 0.002530193 |  | 26.16093 | 26.25455 | 26.35472 | 25.92043 | 25.79943 | 25.53176
3027.229 | -0.1055213 | 95.2402 | 0.002542515 |  | 26.15162 | 26.26219 | 26.3311 | 25.96078 | 25.79633 | 25.54707
3027.328125 | -0.1056315 | 91.50005 | 0.002543742 |  | 26.14368 | 26.24524 | 26.3739 | 25.92228 | 25.76901 | 25.57224
3027.428 | -0.1046152 | 90.01515 | 0.002580633 |  | 26.11724 | 26.24603 | 26.31404 | 25.92302 | 25.79136 | 25.58825
3027.527 | -0.1049627 | 95.52958 | 0.002558593 |  | 26.16697 | 26.26272 | 26.33951 | 25.93354 | 25.7982 | 25.55747
3027.627 | -0.1055128 | 96.98873 | 0.002548681 |  | 26.14227 | 26.25513 | 26.32876 | 25.92549 | 25.76563 | 25.56533
3027.727 | -0.1056451 | 89.77386 | 0.002598692 |  | 26.13216 | 26.25508 | 26.34786 | 25.93162 | 25.7943 | 25.59007
3027.826 | -0.1049917 | 89.51092 | 0.002569218 |  | 26.16722 | 26.24608 | 26.3043 | 25.93903 | 25.80643 | 25.5701
3027.926 | -0.1055174 | 94.43999 | 0.002538234 |  | 26.16099 | 26.27414 | 26.35983 | 25.91676 | 25.76796 | 25.57071
3028.025 | -0.1051228 | 93.64912 | 0.002578564 |  | 26.12686 | 26.23522 | 26.34043 | 25.90729 | 25.75522 | 25.55908
3028.125 | -0.1050683 | 90.01218 | 0.002567561 |  | 26.09798 | 26.23719 | 26.36637 | 25.91611 | 25.76501 | 25.57497
3028.225 | -0.1061686 | 97.49364 | 0.00253065 |  | 26.15852 | 26.25917 | 26.34432 | 25.92465 | 25.77318 | 25.5463
3028.324 | -0.1057484 | 93.91298 | 0.002490344 |  | 26.12077 | 26.24645 | 26.34534 | 25.91889 | 25.78347 | 25.58985
3028.424 | -0.1057501 | 90.88075 | 0.002545029 |  | 26.12382 | 26.2377 | 26.35382 | 25.91837 | 25.78135 | 25.54061
3028.523 | -0.1055185 | 93.54501 | 0.002510674 |  | 26.15074 | 26.27866 | 26.32438 | 25.91206 | 25.79083 | 25.5503
3028.623 | -0.105753 | 88.77017 | 0.002553047 |  | 26.13666 | 26.26109 | 26.38445 | 25.93588 | 25.77617 | 25.5696
3028.723 | -0.106185 | 97.22364 | 0.002531458 |  | 26.13065 | 26.23512 | 26.33252 | 25.91786 | 25.78592 | 25.57107
3028.822 | -0.1060874 | 100.0369 | 0.002530566 |  | 26.12293 | 26.27044 | 26.38352 | 25.93762 | 25.7875 | 25.55869
3028.921875 | -0.1057269 | 92.04142 | 0.002557229 |  | 26.1063 | 26.24797 | 26.33324 | 25.93178 | 25.77532 | 25.55255
3029.021 | -0.1060868 | 94.67126 | 0.00253837 |  | 26.1361 | 26.23769 | 26.39133 | 25.89796 | 25.79679 | 25.55443
3029.121 | -0.1057865 | 96.34209 | 0.002512015 |  | 26.11706 | 26.25755 | 26.3548 | 25.94457 | 25.7726 | 25.54222
3029.221 | -0.105757 | 94.42473 | 0.002540422 |  | 26.11102 | 26.29066 | 26.36474 | 25.93954 | 25.81055 | 25.54472
3029.32 | -0.1063661 | 93.76534 | 0.002526575 |  | 26.12506 | 26.26901 | 26.36596 | 25.92383 | 25.74803 | 25.58373
3029.42 | -0.1060783 | 95.8734 | 0.002537372 |  | 26.13881 | 26.28562 | 26.37698 | 25.95023 | 25.77189 | 25.57138
3029.52 | -0.1058154 | 94.80341 | 0.002529136 |  | 26.12941 | 26.25931 | 26.33085 | 25.93266 | 25.78626 | 25.53397
3029.619 | -0.1054373 | 94.72504 | 0.00255171 |  | 26.1232 | 26.23558 | 26.3528 | 25.9215 | 25.75065 | 25.54978
3029.71875 | -0.1053113 | 98.79284 | 0.002548007 |  | 26.11456 | 26.27236 | 26.33562 | 25.91878 | 25.7788 | 25.54579
3029.818 | -0.1062418 | 94.71706 | 0.002564507 |  | 26.10369 | 26.2633 | 26.37698 | 25.91787 | 25.77288 | 25.55618
3029.918 | -0.1064416 | 94.7394 | 0.002549816 |  | 26.12598 | 26.25908 | 26.36851 | 25.92606 | 25.78192 | 25.53634
3030.018 | -0.1059994 | 99.66893 | 0.002565248 |  | 26.11164 | 26.27293 | 26.36007 | 25.92266 | 25.76007 | 25.57793
3030.117 | -0.1058961 | 98.1993 | 0.002567187 |  | 26.127 | 26.283 | 26.36989 | 25.92495 | 25.76448 | 25.54017
3030.217 | -0.1055997 | 93.31328 | 0.002543457 |  | 26.14936 | 26.24327 | 26.33481 | 25.92495 | 25.76271 | 25.56656
3030.316 | -0.1061197 | 94.75352 | 0.002590595 |  | 26.14623 | 26.27908 | 26.38548 | 25.92323 | 25.80227 | 25.55946
3030.416 | -0.1059625 | 97.3706 | 0.002533768 |  | 26.13134 | 26.29184 | 26.32522 | 25.93118 | 25.79033 | 25.56973
3030.515625 | -0.1060675 | 101.1438 | 0.002567136 |  | 26.13757 | 26.26635 | 26.3416 | 25.89536 | 25.79525 | 25.57034
3030.615 | -0.1057791 | 104.7555 | 0.002519962 |  | 26.14637 | 26.27953 | 26.35994 | 25.9028 | 25.79346 | 25.59046
3030.715 | -0.1067511 | 97.15961 | 0.002534991 |  | 26.15421 | 26.26755 | 26.35111 | 25.92099 | 25.79973 | 25.57757
3030.814 | -0.1064485 | 101.1165 | 0.002557764 |  | 26.11378 | 26.26589 | 26.35209 | 25.93264 | 25.78294 | 25.57602
3030.914 | -0.1053578 | 95.10008 | 0.002547452 |  | 26.12354 | 26.24747 | 26.3344 | 25.89448 | 25.80046 | 25.57947
3031.014 | -0.1059897 | 102.0222 | 0.002518503 |  | 26.14935 | 26.27521 | 26.35027 | 25.91674 | 25.81077 | 25.5659
3031.113 | -0.106097 | 99.89473 | 0.002507575 |  | 26.12699 | 26.26394 | 26.32322 | 25.92588 | 25.80305 | 25.5648
3031.213 | -0.1060902 | 99.77534 | 0.002524714 |  | 26.15976 | 26.2586 | 26.32672 | 25.92405 | 25.77938 | 25.55197
3031.3125 | -0.1061901 | 96.43961 | 0.002524194 |  | 26.13474 | 26.27475 | 26.32721 | 25.90312 | 25.76171 | 25.55318
3031.412 | -0.10621 | 96.2931 | 0.002562648 |  | 26.14566 | 26.27738 | 26.34904 | 25.91361 | 25.78137 | 25.55365
3031.512 | -0.1061266 | 93.91708 | 0.00258703 |  | 26.12567 | 26.2534 | 26.30505 | 25.89378 | 25.7624 | 25.5753
3031.611 | -0.1068016 | 93.98794 | 0.002518439 |  | 26.11209 | 26.3069 | 26.35805 | 25.90248 | 25.77647 | 25.58515
3031.711 | -0.1060738 | 93.95377 | 0.002525535 |  | 26.14949 | 26.29247 | 26.30271 | 25.92538 | 25.78893 | 25.5825
3031.811 | -0.1057978 | 100.3354 | 0.002533364 |  | 26.10048 | 26.27102 | 26.32694 | 25.91551 | 25.77661 | 25.57201
3031.91 | -0.1065018 | 98.50462 | 0.002542124 |  | 26.10253 | 26.27671 | 26.30674 | 25.91227 | 25.77835 | 25.57072
3032.01 | -0.1060828 | 97.1325 | 0.002551866 |  | 26.16524 | 26.3187 | 26.33196 | 25.90507 | 25.78439 | 25.56471
3032.109375 | -0.1059341 | 102.3988 | 0.002568763 |  | 26.1433 | 26.25869 | 26.33072 | 25.88506 | 25.76474 | 25.57071
3032.209 | -0.105866 | 95.68224 | 0.002560198 |  | 26.13488 | 26.27685 | 26.34052 | 25.88433 | 25.80407 | 25.57542
3032.309 | -0.1056071 | 95.76881 | 0.002569396 |  | 26.12597 | 26.28586 | 26.32427 | 25.92646 | 25.76823 | 25.57571
3032.408 | -0.1062424 | 90.36672 | 0.002519894 |  | 26.12053 | 26.27892 | 26.3455 | 25.90769 | 25.77549 | 25.56726
3032.508 | -0.1067516 | 99.83161 | 0.002517015 |  | 26.1155 | 26.26169 | 26.30857 | 25.90545 | 25.79524 | 25.57248
3032.607 | -0.1064326 | 93.239 | 0.002542271 |  | 26.1192 | 26.2597 | 26.31567 | 25.93901 | 25.77892 | 25.56798
3032.707 | -0.1055776 | 102.6374 | 0.002580788 |  | 26.14609 | 26.2604 | 26.32592 | 25.91796 | 25.77995 | 25.55802
3032.807 | -0.1063377 | 99.39141 | 0.002535549 |  | 26.11088 | 26.25058 | 26.32755 | 25.89972 | 25.80116 | 25.57322
3032.90625 | -0.1063553 | 97.63172 | 0.002540783 |  | 26.11612 | 26.25496 | 26.29773 | 25.93149 | 25.77978 | 25.55919
3033.006 | -0.1063656 | 105.1421 | 0.002552044 |  | 26.11743 | 26.23772 | 26.29935 | 25.93151 | 25.78425 | 25.58369
3033.105 | -0.106361 | 101.9285 | 0.00253114 |  | 26.09761 | 26.26207 | 26.32504 | 25.9318 | 25.80701 | 25.57491
3033.205 | -0.1062015 | 100.0624 | 0.002515414 |  | 26.11505 | 26.2708 | 26.30443 | 25.91402 | 25.75507 | 25.56521
3033.305 | -0.1066188 | 103.2706 | 0.002488649 |  | 26.14388 | 26.24586 | 26.33247 | 25.92696 | 25.7713 | 25.59155
3033.404 | -0.1063077 | 98.9995 | 0.002517665 |  | 26.14198 | 26.25319 | 26.2989 | 25.90731 | 25.76589 | 25.56797
3033.504 | -0.106449 | 99.30984 | 0.002545793 |  | 26.11433 | 26.29476 | 26.31097 | 25.88118 | 25.75103 | 25.57839
3033.604 | -0.1061152 | 102.9055 | 0.002519041 |  | 26.13155 | 26.26742 | 26.27467 | 25.93354 | 25.80329 | 25.54986
3033.703125 | -0.106415 | 104.845 | 0.002518625 |  | 26.12051 | 26.26668 | 26.29681 | 25.91596 | 25.80137 | 25.58945
3033.803 | -0.1063366 | 101.5198 | 0.002519201 |  | 26.13407 | 26.27639 | 26.31041 | 25.94464 | 25.80324 | 25.60254
3033.902 | -0.1061776 | 100.3028 | 0.002534632 |  | 26.09179 | 26.26315 | 26.29755 | 25.94262 | 25.77174 | 25.58346
3034.002 | -0.1068203 | 103.893 | 0.00255005 |  | 26.11126 | 26.24505 | 26.32064 | 25.93329 | 25.77297 | 25.60916
3034.102 | -0.106172 | 100.7651 | 0.002489287 |  | 26.09984 | 26.2765 | 26.34065 | 25.90484 | 25.78149 | 25.55644
3034.201 | -0.1065541 | 95.8734 | 0.002558831 |  | 26.12267 | 26.28545 | 26.29269 | 25.91115 | 25.77935 | 25.57162
3034.301 | -0.1058887 | 100.5995 | 0.002511936 |  | 26.1123 | 26.28287 | 26.26524 | 25.92962 | 25.78835 | 25.56718
3034.4 | -0.1060408 | 105.9519 | 0.002545981 |  | 26.13701 | 26.23286 | 26.30811 | 25.92064 | 25.79004 | 25.58347
3034.5 | -0.1061623 | 101.204 | 0.002568756 |  | 26.13056 | 26.28101 | 26.24956 | 25.93589 | 25.80377 | 25.56803
3034.6 | -0.1057467 | 99.56913 | 0.002515637 |  | 26.13701 | 26.25208 | 26.32508 | 25.93849 | 25.75964 | 25.58206
3034.699 | -0.1062089 | 99.41533 | 0.002543636 |  | 26.11957 | 26.2366 | 26.27621 | 25.92148 | 25.76076 | 25.60007
3034.799 | -0.1059523 | 95.96203 | 0.002567815 |  | 26.10302 | 26.23999 | 26.29427 | 25.93098 | 25.80452 | 25.59508
3034.898 | -0.1060789 | 95.32269 | 0.002550254 |  | 26.12006 | 26.23458 | 26.26892 | 25.94731 | 25.7962 | 25.53881
3034.998 | -0.1055889 | 103.3444 | 0.002464789 |  | 26.11997 | 26.259 | 26.30396 | 25.93682 | 25.74367 | 25.55823
3035.098 | -0.1060987 | 100.0891 | 0.002512414 |  | 26.11744 | 26.26208 | 26.27584 | 25.94428 | 25.75797 | 25.55874
3035.197 | -0.1056707 | 101.7137 | 0.002517414 |  | 26.10592 | 26.25204 | 26.30164 | 25.93141 | 25.79269 | 25.59476
3035.296875 | -0.1056508 | 103.8096 | 0.002549903 |  | 26.12401 | 26.21833 | 26.30592 | 25.92461 | 25.77265 | 25.59289
3035.396 | -0.1065262 | 100.3773 | 0.002523602 |  | 26.09863 | 26.2577 | 26.27997 | 25.92079 | 25.76724 | 25.56067
3035.496 | -0.1061703 | 100.296 | 0.002529105 |  | 26.12377 | 26.25307 | 26.27171 | 25.95033 | 25.76239 | 25.57312
3035.596 | -0.1064036 | 100.1495 | 0.002553015 |  | 26.09137 | 26.26109 | 26.28273 | 25.92189 | 25.76608 | 25.56409
3035.695 | -0.1067119 | 97.43577 | 0.002509572 |  | 26.11847 | 26.25424 | 26.30664 | 25.92462 | 25.76167 | 25.57064
3035.795 | -0.1060931 | 97.40205 | 0.002545056 |  | 26.1319 | 26.25736 | 26.25744 | 25.913 | 25.71856 | 25.55729
3035.895 | -0.1059744 | 99.42239 | 0.0025038 |  | 26.10748 | 26.25354 | 26.29348 | 25.92142 | 25.75687 | 25.54706
3035.994 | -0.1063145 | 97.43964 | 0.002505985 |  | 26.1097 | 26.26963 | 26.25049 | 25.90484 | 25.76092 | 25.56054
3036.09375 | -0.106076 | 94.602 | 0.002486696 |  | 26.10206 | 26.29038 | 26.30338 | 25.90968 | 25.75628 | 25.58265
3036.193 | -0.1061362 | 93.84235 | 0.002522521 |  | 26.09494 | 26.23606 | 26.28443 | 25.90993 | 25.76318 | 25.55214
3036.293 | -0.1059301 | 97.37038 | 0.002522177 |  | 26.12466 | 26.23635 | 26.25869 | 25.89741 | 25.74192 | 25.56217
3036.393 | -0.1058086 | 102.4922 | 0.002527871 |  | 26.13954 | 26.27343 | 26.26283 | 25.92608 | 25.78794 | 25.55606
3036.492 | -0.1064717 | 101.9748 | 0.002474722 |  | 26.12896 | 26.26669 | 26.27547 | 25.92998 | 25.74885 | 25.56097
3036.592 | -0.1058739 | 100.3862 | 0.0024878 |  | 26.15107 | 26.22437 | 26.27 | 25.9162 | 25.73466 | 25.55746
3036.691 | -0.1061328 | 102.5478 | 0.002537657 |  | 26.11963 | 26.27371 | 26.26249 | 25.92209 | 25.73781 | 25.5794
3036.791 | -0.105615 | 97.6659 | 0.002521494 |  | 26.12607 | 26.25261 | 26.28529 | 25.95667 | 25.74962 | 25.56715
3036.890625 | -0.1056939 | 103.8648 | 0.002501025 |  | 26.12049 | 26.24466 | 26.25251 | 25.92277 | 25.74642 | 25.56011
3036.99 | -0.1056332 | 99.51718 | 0.002554884 |  | 26.14482 | 26.30331 | 26.28336 | 25.9217 | 25.7588 | 25.57414
3037.09 | -0.1062577 | 96.64171 | 0.002526138 |  | 26.11643 | 26.25941 | 26.23432 | 25.94009 | 25.72412 | 25.57218
3037.189 | -0.1064229 | 97.1685 | 0.002521271 |  | 26.10479 | 26.26294 | 26.28576 | 25.9109 | 25.75034 | 25.57169
3037.289 | -0.1056661 | 98.86553 | 0.002507953 |  | 26.12367 | 26.28506 | 26.22346 | 25.94555 | 25.72336 | 25.58223
3037.389 | -0.1056616 | 97.69483 | 0.002555937 |  | 26.14759 | 26.25789 | 26.26935 | 25.90747 | 25.7935 | 25.57878
3037.488 | -0.1056304 | 94.60246 | 0.002518661 |  | 26.13249 | 26.24259 | 26.25955 | 25.93581 | 25.76153 | 25.56353
3037.588 | -0.1054969 | 101.7175 | 0.002513435 |  | 26.15318 | 26.28347 | 26.27135 | 25.95225 | 25.74101 | 25.57145
3037.6875 | -0.1052239 | 95.66446 | 0.002505478 |  | 26.15814 | 26.26973 | 26.22745 | 25.94213 | 25.75871 | 25.5695
3037.787 | -0.1064013 | 97.14709 | 0.002483157 |  | 26.14579 | 26.28213 | 26.28083 | 25.95397 | 25.76006 | 25.54953
3037.887 | -0.1056275 | 99.19546 | 0.00255351 |  | 26.11579 | 26.26839 | 26.24855 | 25.95016 | 25.75055 | 25.55755
3037.986 | -0.1059222 | 100.0339 | 0.002518714 |  | 26.12623 | 26.27379 | 26.27177 | 25.92805 | 25.73251 | 25.58658
3038.086 | -0.1059534 | 94.8875 | 0.002503837 |  | 26.14624 | 26.26735 | 26.25194 | 25.91839 | 25.74072 | 25.5514
3038.186 | -0.1061941 | 100.3229 | 0.002568807 |  | 26.13573 | 26.29295 | 26.2925 | 25.93036 | 25.77086 | 25.56934
3038.285 | -0.1050547 | 96.19012 | 0.002525428 |  | 26.12969 | 26.28496 | 26.25924 | 25.92072 | 25.74257 | 25.553
3038.385 | -0.1053397 | 97.60255 | 0.002478337 |  | 26.11834 | 26.29558 | 26.25649 | 25.92882 | 25.7583 | 25.56054
3038.484375 | -0.1054668 | 96.72511 | 0.002487692 |  | 26.15934 | 26.28036 | 26.27733 | 25.93592 | 25.75212 | 25.5554
3038.584 | -0.1056264 | 98.47773 | 0.002510379 |  | 26.13633 | 26.30621 | 26.27756 | 25.92571 | 25.75491 | 25.56689
3038.684 | -0.105292 | 95.6271 | 0.002490683 |  | 26.12129 | 26.2767 | 26.2846 | 25.92467 | 25.77047 | 25.5481
3038.783 | -0.1053022 | 96.87161 | 0.002528313 |  | 26.14448 | 26.27376 | 26.25958 | 25.94779 | 25.75915 | 25.5711
3038.883 | -0.1057655 | 96.0468 | 0.002567385 |  | 26.13635 | 26.29203 | 26.25677 | 25.90537 | 25.75945 | 25.55753
3038.982 | -0.1059579 | 96.81032 | 0.002555511 |  | 26.11073 | 26.29034 | 26.2871 | 25.95111 | 25.74603 | 25.54346
3039.082 | -0.1051046 | 97.50526 | 0.00254315 |  | 26.13303 | 26.2801 | 26.30322 | 25.92223 | 25.75003 | 25.56637
3039.182 | -0.1057047 | 97.85775 | 0.00252281 |  | 26.14478 | 26.28597 | 26.24722 | 25.94543 | 25.74545 | 25.58114
3039.28125 | -0.1057076 | 94.89684 | 0.002532263 |  | 26.11254 | 26.24368 | 26.26745 | 25.97072 | 25.73977 | 25.56442
3039.381 | -0.1057632 | 91.05597 | 0.002538614 |  | 26.12175 | 26.26086 | 26.24207 | 25.93961 | 25.75846 | 25.56215
3039.48 | -0.1052278 | 99.91227 | 0.002509118 |  | 26.1083 | 26.28497 | 26.27747 | 25.94719 | 25.75276 | 25.57364
3039.58 | -0.1056173 | 97.3476 | 0.002549211 |  | 26.13013 | 26.26771 | 26.24368 | 25.95779 | 25.76119 | 25.57499
3039.68 | -0.1058086 | 100.6651 | 0.002527549 |  | 26.11273 | 26.2854 | 26.24996 | 25.92741 | 25.75608 | 25.54495
3039.779 | -0.1056587 | 92.83502 | 0.002519839 |  | 26.12997 | 26.27197 | 26.25593 | 25.91722 | 25.73239 | 25.55752
3039.879 | -0.1057808 | 94.93375 | 0.002537033 |  | 26.13312 | 26.27449 | 26.25803 | 25.92988 | 25.7297 | 25.56891
3039.979 | -0.1053453 | 93.43632 | 0.002528022 |  | 26.13736 | 26.30411 | 26.29008 | 25.92908 | 25.72671 | 25.58605
3040.078125 | -0.1052329 | 98.62173 | 0.002502749 |  | 26.12807 | 26.2887 | 26.24047 | 25.94133 | 25.73788 | 25.58423
3040.178 | -0.1059046 | 99.3308 | 0.002553501 |  | 26.14862 | 26.30823 | 26.24369 | 25.91978 | 25.74425 | 25.56251
3040.277 | -0.105996 | 99.63042 | 0.002534322 |  | 26.1425 | 26.27379 | 26.30136 | 25.94145 | 25.72695 | 25.56942
3040.377 | -0.1057536 | 97.9498 | 0.002506561 |  | 26.13077 | 26.2736 | 26.27845 | 25.92732 | 25.7488 | 25.55132
3040.477 | -0.1051699 | 91.22184 | 0.002511672 |  | 26.15271 | 26.2988 | 26.25012 | 25.9371 | 25.7365 | 25.59613
3040.576 | -0.1045596 | 98.17059 | 0.002532996 |  | 26.13838 | 26.26341 | 26.27633 | 25.92166 | 25.72316 | 25.53193
3040.676 | -0.1056394 | 99.64637 | 0.002518072 |  | 26.13898 | 26.27027 | 26.27367 | 25.89038 | 25.74782 | 25.56411
3040.775 | -0.105552 | 93.93462 | 0.002522603 |  | 26.1371 | 26.26851 | 26.26212 | 25.93381 | 25.74968 | 25.56265
3040.875 | -0.1048338 | 95.42203 | 0.002557917 |  | 26.13824 | 26.28647 | 26.28319 | 25.91687 | 25.72707 | 25.55372
3040.975 | -0.1054112 | 97.29314 | 0.002507578 |  | 26.15253 | 26.26617 | 26.26706 | 25.9294 | 25.71311 | 25.54249
3041.074 | -0.1056565 | 94.67264 | 0.002516821 |  | 26.16457 | 26.26201 | 26.26503 | 25.90735 | 25.75844 | 25.52614
3041.174 | -0.1053181 | 94.30488 | 0.002522176 |  | 26.13606 | 26.24162 | 26.25758 | 25.88308 | 25.70376 | 25.55685
3041.273 | -0.1056451 | 93.57303 | 0.002493155 |  | 26.11577 | 26.27033 | 26.2666 | 25.88852 | 25.71749 | 25.54722
3041.373 | -0.1054362 | 97.36855 | 0.002547552 |  | 26.16302 | 26.31809 | 26.28803 | 25.9029 | 25.72649 | 25.55628
3041.473 | -0.1050558 | 95.31517 | 0.002506931 |  | 26.14899 | 26.29482 | 26.31117 | 25.90457 | 25.72794 | 25.53348
3041.572 | -0.1052494 | 89.40952 | 0.002493197 |  | 26.15812 | 26.28276 | 26.27013 | 25.9001 | 25.70958 | 25.54324
3041.671875 | -0.1054248 | 92.18929 | 0.002534214 |  | 26.09878 | 26.29364 | 26.28481 | 25.8786 | 25.71342 | 25.52904
3041.771 | -0.1049406 | 86.47732 | 0.002470689 |  | 26.12494 | 26.30019 | 26.26952 | 25.88188 | 25.74376 | 25.5511
3041.871 | -0.1059716 | 97.6814 | 0.002513502 |  | 26.1397 | 26.27982 | 26.27018 | 25.90777 | 25.73356 | 25.54001
3041.971 | -0.1050445 | 99.81954 | 0.002524997 |  | 26.12147 | 26.26822 | 26.25507 | 25.88504 | 25.74017 | 25.52747
3042.07 | -0.1045846 | 94.81048 | 0.002502173 |  | 26.1453 | 26.30396 | 26.2698 | 25.87945 | 25.71026 | 25.52056
3042.17 | -0.1049979 | 95.0413 | 0.002513631 |  | 26.12008 | 26.27639 | 26.2597 | 25.88513 | 25.73706 | 25.54039
3042.27 | -0.1052216 | 93.67556 | 0.002520879 |  | 26.11309 | 26.28865 | 26.27088 | 25.8958 | 25.72008 | 25.53873
3042.369 | -0.1046601 | 98.94346 | 0.002521428 |  | 26.13775 | 26.29138 | 26.25112 | 25.88336 | 25.72745 | 25.54227
3042.46875 | -0.1052125 | 88.97684 | 0.002515057 |  | 26.13083 | 26.27909 | 26.28138 | 25.87141 | 25.73063 | 25.54245
3042.568 | -0.1042309 | 95.86839 | 0.002530153 |  | 26.13061 | 26.29486 | 26.25831 | 25.88657 | 25.71769 | 25.51829
3042.668 | -0.1050433 | 91.81926 | 0.002516429 |  | 26.11696 | 26.28719 | 26.28151 | 25.88983 | 25.73615 | 25.52559
3042.768 | -0.1049213 | 92.09496 | 0.002513404 |  | 26.17189 | 26.27197 | 26.27108 | 25.90474 | 25.73201 | 25.54614
3042.867 | -0.104626 | 94.66306 | 0.002598893 |  | 26.136 | 26.28075 | 26.25023 | 25.85657 | 25.7431 | 25.55216
3042.967 | -0.105439 | 90.21588 | 0.002460359 |  | 26.12183 | 26.28499 | 26.25521 | 25.86909 | 25.72693 | 25.52883
3043.066 | -0.1047844 | 97.58455 | 0.002510882 |  | 26.14799 | 26.29148 | 26.25155 | 25.8794 | 25.73644 | 25.53295
3043.166 | -0.1052 | 89.61846 | 0.002542899 |  | 26.13556 | 26.31824 | 26.27205 | 25.88329 | 25.75665 | 25.54164
3043.265625 | -0.1044767 | 95.43228 | 0.002527669 |  | 26.13549 | 26.30473 | 26.2463 | 25.87111 | 25.74718 | 25.53419
3043.365 | -0.1047458 | 90.86799 | 0.002472966 |  | 26.1406 | 26.29983 | 26.28864 | 25.89411 | 25.72783 | 25.51651
3043.465 | -0.1041071 | 93.01411 | 0.002499742 |  | 26.10276 | 26.25187 | 26.25213 | 25.87403 | 25.72658 | 25.52428
3043.564 | -0.1047504 | 97.14321 | 0.002507213 |  | 26.13588 | 26.29956 | 26.28598 | 25.88694 | 25.7345 | 25.51303
3043.664 | -0.1048378 | 96.19467 | 0.002519009 |  | 26.1486 | 26.30522 | 26.2522 | 25.8921 | 25.74601 | 25.52865
3043.764 | -0.1041934 | 94.83486 | 0.002521544 |  | 26.13099 | 26.28811 | 26.27486 | 25.90577 | 25.71989 | 25.50962
3043.863 | -0.1045096 | 91.9136 | 0.002492021 |  | 26.10638 | 26.28891 | 26.20782 | 25.87255 | 25.71592 | 25.54247
3043.963 | -0.10424 | 95.69864 | 0.002474625 |  | 26.10761 | 26.27997 | 26.28004 | 25.91229 | 25.75192 | 25.5308
3044.0625 | -0.1042315 | 93.39234 | 0.002543138 |  | 26.14085 | 26.31489 | 26.24197 | 25.90915 | 25.7137 | 25.52599
3044.162 | -0.1050337 | 93.0476 | 0.002494573 |  | 26.12125 | 26.28944 | 26.23696 | 25.87552 | 25.7156 | 25.54377
3044.262 | -0.104831 | 94.84101 | 0.002546526 |  | 26.1514 | 26.28463 | 26.26551 | 25.88775 | 25.74537 | 25.5177
3044.361 | -0.1048134 | 102.1801 | 0.002523533 |  | 26.13387 | 26.29325 | 26.24282 | 25.88635 | 25.73401 | 25.50348
3044.461 | -0.1042695 | 98.14393 | 0.002507636 |  | 26.14259 | 26.32004 | 26.25093 | 25.89672 | 25.74041 | 25.51253
3044.561 | -0.1046487 | 96.33549 | 0.002530113 |  | 26.11726 | 26.26677 | 26.256 | 25.90768 | 25.74781 | 25.52072
3044.66 | -0.1044654 | 97.26807 | 0.002549122 |  | 26.15478 | 26.28766 | 26.24888 | 25.91042 | 25.70891 | 25.52098
3044.76 | -0.1047799 | 94.86858 | 0.002503502 |  | 26.13077 | 26.32463 | 26.23635 | 25.92204 | 25.7493 | 25.51615
3044.859375 | -0.1049576 | 97.87279 | 0.002532005 |  | 26.13847 | 26.29659 | 26.27361 | 25.92331 | 25.72907 | 25.52514
3044.959 | -0.10432 | 94.52453 | 0.002474741 |  | 26.15068 | 26.27806 | 26.26495 | 25.91998 | 25.7397 | 25.51304
3045.059 | -0.1040055 | 94.72298 | 0.002516373 |  | 26.11196 | 26.29377 | 26.24495 | 25.91552 | 25.73112 | 25.51283
3045.158 | -0.104085 | 99.73523 | 0.002503378 |  | 26.13149 | 26.29897 | 26.21647 | 25.90018 | 25.73282 | 25.5083
3045.258 | -0.1047135 | 104.5379 | 0.00250248 |  | 26.14627 | 26.30107 | 26.23864 | 25.90678 | 25.74073 | 25.51332
3045.357 | -0.1037795 | 96.08302 | 0.002548153 |  | 26.11227 | 26.26691 | 26.20559 | 25.91568 | 25.73058 | 25.51125
3045.457 | -0.1039726 | 95.54917 | 0.002537029 |  | 26.12431 | 26.33933 | 26.20491 | 25.90565 | 25.72885 | 25.54766
3045.557 | -0.1041826 | 97.92679 | 0.002504657 |  | 26.14023 | 26.28042 | 26.2483 | 25.88739 | 25.75072 | 25.53559
3045.65625 | -0.1043399 | 91.32574 | 0.002540989 |  | 26.14038 | 26.28632 | 26.19352 | 25.9203 | 25.73672 | 25.5517
3045.756 | -0.1040566 | 99.83207 | 0.002522756 |  | 26.12638 | 26.29985 | 26.22357 | 25.9094 | 25.71855 | 25.54624
3045.855 | -0.1043308 | 98.98151 | 0.002500007 |  | 26.13355 | 26.28153 | 26.21332 | 25.9135 | 25.69507 | 25.53126
3045.955 | -0.104001 | 102.5373 | 0.002550345 |  | 26.15871 | 26.29491 | 26.21846 | 25.93442 | 25.74636 | 25.53321
3046.055 | -0.1041946 | 96.04816 | 0.002494883 |  | 26.13911 | 26.2943 | 26.22496 | 25.93017 | 25.74984 | 25.52502
3046.154 | -0.1039039 | 99.63156 | 0.002501892 |  | 26.13303 | 26.27656 | 26.2211 | 25.90771 | 25.74061 | 25.53088
3046.254 | -0.1044796 | 105.4121 | 0.002492018 |  | 26.12057 | 26.28358 | 26.19356 | 25.92557 | 25.76369 | 25.53162
3046.354 | -0.1042962 | 99.53837 | 0.002518931 |  | 26.14861 | 26.30871 | 26.24286 | 25.92313 | 25.77503 | 25.53417
3046.453125 | -0.1038585 | 101.9745 | 0.002538989 |  | 26.16418 | 26.31675 | 26.21578 | 25.92385 | 25.74015 | 25.53696
3046.553 | -0.1042275 | 101.1819 | 0.002530418 |  | 26.13789 | 26.29568 | 26.20525 | 25.92268 | 25.71168 | 25.52131
3046.652 | -0.1042133 | 104.4412 | 0.002553299 |  | 26.15503 | 26.26417 | 26.18592 | 25.94265 | 25.70994 | 25.49952
3046.752 | -0.1038692 | 103.5586 | 0.002487421 |  | 26.11679 | 26.27137 | 26.22579 | 25.91582 | 25.74091 | 25.51523
3046.852 | -0.1040748 | 98.94231 | 0.002516372 |  | 26.15685 | 26.30744 | 26.20197 | 25.93146 | 25.74836 | 25.52042
3046.951 | -0.1039737 | 101.1948 | 0.002501522 |  | 26.11951 | 26.29838 | 26.22006 | 25.94953 | 25.74933 | 25.53463
3047.051 | -0.1034298 | 101.2149 | 0.002539518 |  | 26.14334 | 26.27925 | 26.21719 | 25.90478 | 25.7523 | 25.53248
3047.15 | -0.1035888 | 101.6095 | 0.002507727 |  | 26.1387 | 26.25297 | 26.21105 | 25.95743 | 25.73634 | 25.54176
3047.25 | -0.1034145 | 100.0128 | 0.002519053 |  | 26.16501 | 26.29181 | 26.18737 | 25.93582 | 25.74046 | 25.52064
3047.35 | -0.1039095 | 106.9891 | 0.002527253 |  | 26.13201 | 26.29247 | 26.23683 | 25.92756 | 25.76581 | 25.5544
3047.449 | -0.1044461 | 107.0217 | 0.002518899 |  | 26.14836 | 26.28775 | 26.20819 | 25.92976 | 25.71503 | 25.53205
3047.549 | -0.104056 | 105.3207 | 0.002467286 |  | 26.1335 | 26.26848 | 26.20806 | 25.92777 | 25.749 | 25.5535
3047.648 | -0.1036654 | 106.4944 | 0.002539732 |  | 26.1626 | 26.27993 | 26.22947 | 25.92864 | 25.74541 | 25.55733
3047.748 | -0.1036331 | 100.5247 | 0.002478827 |  | 26.12984 | 26.27983 | 26.18317 | 25.91095 | 25.75249 | 25.53941
3047.848 | -0.1033435 | 113.468 | 0.002545119 |  | 26.1313 | 26.29596 | 26.22375 | 25.9407 | 25.73426 | 25.51699
3047.947 | -0.1034707 | 100.7038 | 0.002514269 |  | 26.15697 | 26.2582 | 26.20444 | 25.93548 | 25.7456 | 25.53303
3048.046875 | -0.1033078 | 98.55885 | 0.002518794 |  | 26.16601 | 26.28551 | 26.2479 | 25.92224 | 25.74694 | 25.54117
3048.146 | -0.1030568 | 99.5108 | 0.00249968 |  | 26.15078 | 26.29528 | 26.20623 | 25.92283 | 25.74306 | 25.51991
3048.246 | -0.1034457 | 99.95511 | 0.0025281 |  | 26.13795 | 26.29052 | 26.26247 | 25.91626 | 25.75269 | 25.54563
3048.346 | -0.1038607 | 98.84115 | 0.002503647 |  | 26.14668 | 26.27694 | 26.18935 | 25.94363 | 25.75014 | 25.54696
3048.445 | -0.1033679 | 102.24 | 0.002520968 |  | 26.15179 | 26.25246 | 26.23269 | 25.95247 | 25.74881 | 25.55981
3048.545 | -0.1036365 | 92.50829 | 0.002532026 |  | 26.15845 | 26.275 | 26.21588 | 25.9357 | 25.75523 | 25.52938
3048.645 | -0.1039419 | 101.5268 | 0.002492154 |  | 26.16239 | 26.25895 | 26.22589 | 25.92915 | 25.75389 | 25.55202
3048.744 | -0.1033242 | 97.82243 | 0.002515437 |  | 26.13954 | 26.26882 | 26.22489 | 25.94815 | 25.74689 | 25.5259
3048.84375 | -0.1034366 | 96.5786 | 0.002522309 |  | 26.13112 | 26.27063 | 26.21459 | 25.9262 | 25.72565 | 25.54935
3048.943 | -0.103201 | 97.87552 | 0.002502979 |  | 26.16104 | 26.27377 | 26.24295 | 25.90639 | 25.77363 | 25.54147
3049.043 | -0.103494 | 96.26964 | 0.00251433 |  | 26.17962 | 26.27635 | 26.23094 | 25.93621 | 25.75614 | 25.54399
3049.143 | -0.1031181 | 102.3405 | 0.002521502 |  | 26.16093 | 26.27471 | 26.21481 | 25.90983 | 25.74642 | 25.5522
3049.242 | -0.1033606 | 101.0877 | 0.002522436 |  | 26.15359 | 26.28027 | 26.20778 | 25.91538 | 25.76963 | 25.54933
3049.342 | -0.1037597 | 103.6597 | 0.002487403 |  | 26.16564 | 26.27069 | 26.23335 | 25.92158 | 25.77293 | 25.55266
3049.441 | -0.1033827 | 104.2387 | 0.002547478 |  | 26.16132 | 26.2721 | 26.23992 | 25.91732 | 25.76387 | 25.54158
3049.541 | -0.1039135 | 105.8981 | 0.002513963 |  | 26.1535 | 26.25625 | 26.26051 | 25.95308 | 25.7191 | 25.54552
3049.640625 | -0.1030318 | 101.9185 | 0.00250175 |  | 26.12381 | 26.26372 | 26.21703 | 25.92209 | 25.76948 | 25.54304
3049.74 | -0.1040935 | 99.25948 | 0.002539546 |  | 26.15476 | 26.27507 | 26.23413 | 25.95344 | 25.71787 | 25.53568
3049.84 | -0.1029047 | 102.5487 | 0.00255024 |  | 26.14018 | 26.29141 | 26.23701 | 25.91443 | 25.75835 | 25.5492
3049.939 | -0.1035769 | 101.5576 | 0.002518162 |  | 26.18362 | 26.27416 | 26.24556 | 25.9189 | 25.76417 | 25.53306
3050.039 | -0.1023676 | 100.63 | 0.002508201 |  | 26.13798 | 26.24883 | 26.21342 | 25.91353 | 25.7556 | 25.58254
3050.139 | -0.1029455 | 102.7912 | 0.002533398 |  | 26.15508 | 26.27203 | 26.24348 | 25.95076 | 25.75365 | 25.53858
3050.238 | -0.1030875 | 104.6834 | 0.002508001 |  | 26.15804 | 26.23048 | 26.21546 | 25.92853 | 25.75032 | 25.56105
3050.338 | -0.1025617 | 107.4983 | 0.002507187 |  | 26.17423 | 26.26812 | 26.24415 | 25.92611 | 25.78144 | 25.54964
3050.4375 | -0.1030489 | 103.7151 | 0.002554193 |  | 26.177 | 26.24926 | 26.23538 | 25.94193 | 25.75903 | 25.56031
3050.537 | -0.1035598 | 100.7726 | 0.002478166 |  | 26.15622 | 26.27245 | 26.24534 | 25.94769 | 25.75082 | 25.55593
3050.637 | -0.1035161 | 105.0558 | 0.002512241 |  | 26.15048 | 26.28923 | 26.21092 | 25.92617 | 25.76904 | 25.54818
3050.736 | -0.103804 | 100.3128 | 0.002556842 |  | 26.15343 | 26.29407 | 26.24501 | 25.90471 | 25.73994 | 25.56627
3050.836 | -0.1026844 | 101.2873 | 0.002504556 |  | 26.16628 | 26.24842 | 26.23412 | 25.93908 | 25.75435 | 25.5651
3050.936 | -0.1029177 | 103.7481 | 0.002486564 |  | 26.17001 | 26.24875 | 26.22045 | 25.93348 | 25.76195 | 25.58305
3051.035 | -0.103121 | 101.0178 | 0.002530946 |  | 26.21046 | 26.27729 | 26.28501 | 25.96306 | 25.78429 | 25.60974
3051.135 | -0.1033515 | 102.3193 | 0.002534247 |  | 26.18818 | 26.25339 | 26.22079 | 25.94715 | 25.75534 | 25.57421
3051.234375 | -0.103402 | 105.6518 | 0.002487357 |  | 26.19356 | 26.27378 | 26.24025 | 25.95467 | 25.76533 | 25.5834
3051.334 | -0.1029126 | 98.46976 | 0.002525179 |  | 26.17604 | 26.26331 | 26.24408 | 25.96266 | 25.76781 | 25.576
3051.434 | -0.1026418 | 104.0081 | 0.002521371 |  | 26.16185 | 26.26214 | 26.22989 | 25.94289 | 25.775 | 25.58749
3051.533 | -0.1027712 | 101.5013 | 0.002517363 |  | 26.17199 | 26.26957 | 26.23083 | 25.95011 | 25.7755 | 25.55808
3051.633 | -0.1027315 | 103.4822 | 0.002479873 |  | 26.19147 | 26.28218 | 26.26249 | 25.95342 | 25.78478 | 25.61787
3051.732 | -0.1025112 | 101.5255 | 0.002521566 |  | 26.20035 | 26.27833 | 26.20152 | 25.97426 | 25.75571 | 25.59858
3051.832 | -0.1027684 | 97.76546 | 0.002489481 |  | 26.19049 | 26.27044 | 26.254 | 25.95202 | 25.77987 | 25.59901
3051.932 | -0.1032322 | 99.44814 | 0.002504926 |  | 26.19328 | 26.27091 | 26.2015 | 25.95765 | 25.74486 | 25.57742
3052.03125 | -0.1027888 | 101.4926 | 0.002521403 |  | 26.15852 | 26.27563 | 26.23398 | 25.94471 | 25.74523 | 25.59135
3052.131 | -0.1028808 | 98.7949 | 0.002519357 |  | 26.2139 | 26.25601 | 26.25742 | 25.96088 | 25.75173 | 25.57046
3052.23 | -0.1027133 | 104.7486 | 0.002593577 |  | 26.18524 | 26.28003 | 26.24738 | 25.93586 | 25.75151 | 25.58921
3052.33 | -0.1020866 | 98.79079 | 0.002515406 |  | 26.20839 | 26.27631 | 26.25624 | 25.93215 | 25.76358 | 25.59213
3052.43 | -0.1024715 | 98.66366 | 0.002540772 |  | 26.1789 | 26.27332 | 26.26472 | 25.9268 | 25.78893 | 25.58
3052.529 | -0.1030069 | 100.98 | 0.002499338 |  | 26.18785 | 26.26583 | 26.22404 | 25.93484 | 25.78696 | 25.57545
3052.629 | -0.1027605 | 101.5496 | 0.002517358 |  | 26.21685 | 26.30429 | 26.23951 | 25.92616 | 25.75194 | 25.57488
3052.729 | -0.1028717 | 106.0184 | 0.002531954 |  | 26.18865 | 26.2667 | 26.25194 | 25.90647 | 25.7607 | 25.59071
3052.828125 | -0.1025652 | 101.9987 | 0.00252281 |  | 26.18094 | 26.30006 | 26.22136 | 25.93272 | 25.77726 | 25.58169
3052.928 | -0.1033276 | 101.7615 | 0.002499703 |  | 26.22558 | 26.29654 | 26.24473 | 25.91921 | 25.75312 | 25.59628
3053.027 | -0.1031681 | 98.87533 | 0.002531864 |  | 26.15924 | 26.27928 | 26.21072 | 25.9145 | 25.75518 | 25.59405
3053.127 | -0.1024959 | 102.0206 | 0.002536052 |  | 26.16899 | 26.29393 | 26.2568 | 25.91644 | 25.76327 | 25.58973
3053.227 | -0.1018316 | 95.82441 | 0.002506735 |  | 26.19702 | 26.29859 | 26.21944 | 25.89751 | 25.76972 | 25.58823
3053.326 | -0.1020451 | 100.8394 | 0.002498449 |  | 26.1659 | 26.31388 | 26.25626 | 25.89909 | 25.76596 | 25.5887
3053.426 | -0.1032464 | 97.59093 | 0.00249705 |  | 26.16261 | 26.28177 | 26.22176 | 25.88237 | 25.74595 | 25.57531
3053.525 | -0.1028473 | 102.9222 | 0.002517345 |  | 26.17588 | 26.31925 | 26.24279 | 25.90959 | 25.76951 | 25.56265
3053.625 | -0.1026571 | 92.64362 | 0.002504447 |  | 26.17525 | 26.32485 | 26.22391 | 25.91094 | 25.78147 | 25.59813
3053.725 | -0.1027167 | 98.00767 | 0.00249698 |  | 26.18509 | 26.3062 | 26.23869 | 25.92236 | 25.74889 | 25.5748
3053.824 | -0.1026128 | 102.3261 | 0.00249507 |  | 26.17175 | 26.29618 | 26.23054 | 25.89846 | 25.75707 | 25.5854
3053.924 | -0.1024686 | 102.1819 | 0.002491181 |  | 26.18226 | 26.30084 | 26.27216 | 25.91247 | 25.76338 | 25.60417
3054.023 | -0.1025101 | 99.83344 | 0.002503275 |  | 26.20445 | 26.31957 | 26.21546 | 25.87686 | 25.77672 | 25.60061
3054.123 | -0.1029223 | 103.6754 | 0.002488476 |  | 26.1701 | 26.3122 | 26.25622 | 25.88631 | 25.76764 | 25.6017
3054.223 | -0.1027559 | 96.86819 | 0.002515596 |  | 26.17748 | 26.30478 | 26.22503 | 25.91567 | 25.75017 | 25.58035
3054.322 | -0.1030063 | 102.8135 | 0.00249428 |  | 26.1691 | 26.29497 | 26.23877 | 25.87778 | 25.75782 | 25.56797
3054.421875 | -0.1019321 | 99.83115 | 0.002493652 |  | 26.20923 | 26.30513 | 26.23193 | 25.87593 | 25.78035 | 25.58449
3054.521 | -0.1018918 | 96.21449 | 0.002511825 |  | 26.20215 | 26.30149 | 26.24373 | 25.91054 | 25.7617 | 25.58344
3054.621 | -0.1032039 | 102.9256 | 0.002488679 |  | 26.17862 | 26.29167 | 26.2127 | 25.88088 | 25.77983 | 25.60933
3054.721 | -0.1025731 | 96.43482 | 0.002506082 |  | 26.13208 | 26.30196 | 26.19886 | 25.89609 | 25.78604 | 25.58731
3054.82 | -0.1023875 | 101.0025 | 0.002535595 |  | 26.18392 | 26.29915 | 26.21442 | 25.87908 | 25.78872 | 25.60642
3054.92 | -0.1025368 | 102.0873 | 0.002500222 |  | 26.17332 | 26.28815 | 26.24446 | 25.90781 | 25.7867 | 25.61633
3055.02 | -0.1026072 | 99.69285 | 0.00254035 |  | 26.17822 | 26.31414 | 26.23633 | 25.90205 | 25.77065 | 25.61252
3055.119 | -0.1023443 | 100.5081 | 0.002520643 |  | 26.1681 | 26.30932 | 26.24818 | 25.90765 | 25.77602 | 25.60329
3055.21875 | -0.1026537 | 104.8215 | 0.002487733 |  | 26.19904 | 26.31798 | 26.24343 | 25.92335 | 25.73414 | 25.58668
3055.318 | -0.10196 | 101.548 | 0.002474951 |  | 26.18002 | 26.26381 | 26.22575 | 25.89392 | 25.78519 | 25.61445
3055.418 | -0.1029092 | 103.0566 | 0.002532793 |  | 26.2019 | 26.31275 | 26.23793 | 25.92542 | 25.75345 | 25.57229
3055.518 | -0.1025413 | 105.5589 | 0.002521518 |  | 26.16672 | 26.28228 | 26.19869 | 25.88741 | 25.78066 | 25.58912
3055.617 | -0.1025714 | 95.09302 | 0.002554487 |  | 26.17327 | 26.26677 | 26.217 | 25.92117 | 25.77783 | 25.59295
3055.717 | -0.1024062 | 91.83978 | 0.002526408 |  | 26.19955 | 26.2982 | 26.18787 | 25.93618 | 25.74105 | 25.59069
3055.816 | -0.1024476 | 96.50865 | 0.002514955 |  | 26.19933 | 26.29256 | 26.24327 | 25.90855 | 25.78831 | 25.57814
3055.916 | -0.102413 | 96.92584 | 0.002524117 |  | 26.14708 | 26.28388 | 26.24089 | 25.92232 | 25.75975 | 25.61087
3056.015625 | -0.1019753 | 97.81537 | 0.00247799 |  | 26.1778 | 26.33904 | 26.21609 | 25.93248 | 25.78192 | 25.62697
3056.115 | -0.1024686 | 98.28337 | 0.002499207 |  | 26.18083 | 26.31093 | 26.20506 | 25.93538 | 25.72219 | 25.59345
3056.215 | -0.1025879 | 92.70583 | 0.002505659 |  | 26.18214 | 26.28758 | 26.21876 | 25.92513 | 25.73992 | 25.55338
3056.314 | -0.1024834 | 93.36864 | 0.002493585 |  | 26.15804 | 26.31503 | 26.25037 | 25.8901 | 25.74283 | 25.57046
3056.414 | -0.1023602 | 92.89471 | 0.002516529 |  | 26.1671 | 26.28045 | 26.2152 | 25.94187 | 25.73796 | 25.59681
3056.514 | -0.1023171 | 93.46457 | 0.002494236 |  | 26.1899 | 26.27602 | 26.22193 | 25.90943 | 25.74661 | 25.59878
3056.613 | -0.1018731 | 87.77538 | 0.002516449 |  | 26.17447 | 26.31704 | 26.20825 | 25.91629 | 25.73656 | 25.59443
3056.713 | -0.1019463 | 97.93568 | 0.002510047 |  | 26.13294 | 26.27666 | 26.24096 | 25.93095 | 25.7317 | 25.5796
3056.8125 | -0.102748 | 100.2424 | 0.00253126 |  | 26.1635 | 26.28625 | 26.22644 | 25.91183 | 25.73697 | 25.60224
3056.912 | -0.1025033 | 91.8277 | 0.002574569 |  | 26.18486 | 26.2915 | 26.22911 | 25.94888 | 25.74245 | 25.58397
3057.012 | -0.1028382 | 93.59673 | 0.002492182 |  | 26.17721 | 26.27571 | 26.22479 | 25.94759 | 25.75854 | 25.58032
3057.111 | -0.1023012 | 94.02895 | 0.002521644 |  | 26.16857 | 26.31065 | 26.22522 | 25.9268 | 25.75117 | 25.5935
3057.211 | -0.1027712 | 96.25323 | 0.002529495 |  | 26.15409 | 26.27591 | 26.21329 | 25.92596 | 25.72243 | 25.57866
3057.311 | -0.1025243 | 94.22719 | 0.002500842 |  | 26.18032 | 26.28287 | 26.24092 | 25.9449 | 25.75048 | 25.58558
3057.41 | -0.1025714 | 95.38056 | 0.00244783 |  | 26.14105 | 26.31044 | 26.18473 | 25.95541 | 25.77293 | 25.61449
3057.51 | -0.1027849 | 97.2184 | 0.002484412 |  | 26.19254 | 26.31335 | 26.22123 | 25.93326 | 25.74265 | 25.5973
3057.609375 | -0.1019185 | 98.80492 | 0.002508363 |  | 26.18432 | 26.28844 | 26.19575 | 25.95123 | 25.74526 | 25.59388
3057.709 | -0.1020389 | 95.77953 | 0.002528569 |  | 26.16619 | 26.30966 | 26.25504 | 25.95413 | 25.71125 | 25.59646
3057.809 | -0.1025243 | 101.9679 | 0.002476649 |  | 26.17474 | 26.28562 | 26.22294 | 25.93704 | 25.74838 | 25.60325
3057.908 | -0.1026174 | 95.82829 | 0.002517672 |  | 26.1326 | 26.29789 | 26.22975 | 25.94836 | 25.75082 | 25.5986
3058.008 | -0.1024868 | 96.06047 | 0.002507202 |  | 26.15996 | 26.27234 | 26.18642 | 25.9243 | 25.70994 | 25.58497
3058.107 | -0.1024686 | 91.16351 | 0.002482449 |  | 26.12477 | 26.29791 | 26.23994 | 25.91872 | 25.73338 | 25.58564
3058.207 | -0.1025504 | 94.75261 | 0.002522536 |  | 26.16361 | 26.30363 | 26.24212 | 25.95258 | 25.72752 | 25.58555
3058.307 | -0.1018101 | 96.21107 | 0.002483428 |  | 26.14138 | 26.30128 | 26.23222 | 25.93892 | 25.7297 | 25.59368
3058.40625 | -0.1020979 | 95.20557 | 0.002506085 |  | 26.13795 | 26.28424 | 26.244 | 25.92167 | 25.74546 | 25.58089
3058.506 | -0.1020093 | 93.58646 | 0.002515159 |  | 26.13449 | 26.30155 | 26.22123 | 25.94444 | 25.73308 | 25.56502
3058.605 | -0.1031499 | 94.79613 | 0.002512244 |  | 26.16715 | 26.29391 | 26.23444 | 25.91066 | 25.75345 | 25.58095
3058.705 | -0.101751 | 91.8637 | 0.002505894 |  | 26.14305 | 26.32043 | 26.2265 | 25.92025 | 25.72836 | 25.58501
3058.805 | -0.1023579 | 93.38255 | 0.002500381 |  | 26.14337 | 26.27417 | 26.21217 | 25.91015 | 25.74999 | 25.57741
3058.904 | -0.1026895 | 92.18314 | 0.002522547 |  | 26.11477 | 26.27527 | 26.24182 | 25.89665 | 25.73286 | 25.57477
3059.004 | -0.1018555 | 88.53275 | 0.002528373 |  | 26.13716 | 26.27682 | 26.24213 | 25.92592 | 25.75425 | 25.5619
3059.104 | -0.1025759 | 93.87607 | 0.002493912 |  | 26.13089 | 26.30219 | 26.21374 | 25.9423 | 25.73797 | 25.56505
3059.203125 | -0.1019991 | 90.7732 | 0.002501647 |  | 26.13287 | 26.29373 | 26.23013 | 25.91474 | 25.73247 | 25.60529
3059.303 | -0.1024113 | 97.81742 | 0.002519356 |  | 26.15156 | 26.26783 | 26.23086 | 25.93343 | 25.75974 | 25.5956
3059.402 | -0.1024255 | 97.98899 | 0.002451047 |  | 26.14292 | 26.27551 | 26.25066 | 25.92292 | 25.73856 | 25.57926
3059.502 | -0.1022626 | 99.57072 | 0.002542114 |  | 26.12205 | 26.27692 | 26.21656 | 25.90679 | 25.72171 | 25.59099
3059.602 | -0.1023858 | 92.7122 | 0.002498759 |  | 26.11398 | 26.29201 | 26.25296 | 25.92272 | 25.74062 | 25.598
3059.701 | -0.1023352 | 95.14154 | 0.002467421 |  | 26.1467 | 26.28059 | 26.24133 | 25.92061 | 25.74228 | 25.58381
3059.801 | -0.1022716 | 92.37886 | 0.002480548 |  | 26.13717 | 26.30832 | 26.24102 | 25.90827 | 25.69912 | 25.57811
3059.9 | -0.1025901 | 97.76456 | 0.002488354 |  | 26.13445 | 26.31022 | 26.21817 | 25.90986 | 25.71873 | 25.58918
3060 | -0.1020076 | 95.47512 | 0.00250386 |  | 26.13887 | 26.30494 | 26.25526 | 25.91095 | 25.72005 | 25.60172
3060.1 | -0.101822 | 95.18324 | 0.002488636 |  | 26.14001 | 26.29579 | 26.21984 | 25.93101 | 25.73591 | 25.59464
3060.199 | -0.1019787 | 95.50816 | 0.002487322 |  | 26.12806 | 26.30887 | 26.2411 | 25.91655 | 25.72733 | 25.57699
3060.299 | -0.1023392 | 94.87952 | 0.002500364 |  | 26.17664 | 26.27021 | 26.21165 | 25.92543 | 25.72795 | 25.60777
3060.398 | -0.1024459 | 91.63197 | 0.002540629 |  | 26.14119 | 26.3488 | 26.24667 | 25.91406 | 25.73814 | 25.59883
3060.498 | -0.1023261 | 87.69814 | 0.002530658 |  | 26.11702 | 26.2795 | 26.21271 | 25.90776 | 25.74182 | 25.56226
3060.598 | -0.1028331 | 90.70554 | 0.00251388 |  | 26.13552 | 26.32005 | 26.25273 | 25.91827 | 25.74624 | 25.58476
3060.697 | -0.1018668 | 93.37298 | 0.002527159 |  | 26.11363 | 26.29032 | 26.22632 | 25.91615 | 25.71845 | 25.58771
3060.796875 | -0.101994 | 93.18181 | 0.002560932 |  | 26.12557 | 26.29578 | 26.25458 | 25.92245 | 25.71637 | 25.60242
3060.896 | -0.1015109 | 92.02501 | 0.002542569 |  | 26.10488 | 26.26425 | 26.18516 | 25.88897 | 25.71976 | 25.59665
3060.996 | -0.1027639 | 96.53189 | 0.002458679 |  | 26.13761 | 26.32677 | 26.22943 | 25.91983 | 25.69505 | 25.58876
3061.096 | -0.1031221 | 93.689 | 0.002522028 |  | 26.15809 | 26.30484 | 26.20345 | 25.89555 | 25.72917 | 25.57091
3061.195 | -0.102212 | 91.88716 | 0.002509937 |  | 26.13614 | 26.26649 | 26.22868 | 25.91803 | 25.7293 | 25.58687
3061.295 | -0.1012083 | 94.03533 | 0.00249741 |  | 26.12057 | 26.27657 | 26.26171 | 25.9149 | 25.74602 | 25.57119
3061.395 | -0.1019015 | 93.75462 | 0.00251896 |  | 26.12393 | 26.28169 | 26.18173 | 25.89246 | 25.73493 | 25.57061
3061.494 | -0.1022257 | 92.37795 | 0.0025406 |  | 26.10767 | 26.25896 | 26.22522 | 25.88903 | 25.74155 | 25.57581
3061.59375 | -0.1021291 | 90.80943 | 0.002522501 |  | 26.10071 | 26.25585 | 26.22285 | 25.87608 | 25.72245 | 25.59467
3061.693 | -0.1024579 | 93.27705 | 0.002505475 |  | 26.11627 | 26.27332 | 26.23299 | 25.89812 | 25.72508 | 25.57355
3061.793 | -0.1017363 | 86.94692 | 0.002515749 |  | 26.11559 | 26.25111 | 26.19183 | 25.87233 | 25.74 | 25.56417
3061.893 | -0.10186 | 98.71515 | 0.002519726 |  | 26.14497 | 26.29481 | 26.25866 | 25.83858 | 25.70777 | 25.58324
3061.992 | -0.1022995 | 93.32854 | 0.002498096 |  | 26.13418 | 26.25869 | 26.23744 | 25.88474 | 25.7561 | 25.56854
3062.092 | -0.1021865 | 94.52795 | 0.00254658 |  | 26.11022 | 26.26412 | 26.24049 | 25.88993 | 25.72697 | 25.62009
3062.191 | -0.1016216 | 100.1893 | 0.002513162 |  | 26.13272 | 26.26986 | 26.23746 | 25.8521 | 25.7336 | 25.57818
3062.291 | -0.1023977 | 92.33375 | 0.002503794 |  | 26.11663 | 26.27889 | 26.2514 | 25.86618 | 25.74043 | 25.57805
3062.390625 | -0.1021558 | 95.0741 | 0.002547608 |  | 26.14889 | 26.26327 | 26.24847 | 25.8783 | 25.72969 | 25.56721
3062.49 | -0.1025617 | 92.26107 | 0.002486191 |  | 26.13449 | 26.29769 | 26.2571 | 25.86652 | 25.73436 | 25.57468
3062.59 | -0.1021683 | 89.63304 | 0.002492534 |  | 26.12309 | 26.26941 | 26.20362 | 25.85254 | 25.73432 | 25.57575
3062.689 | -0.1020905 | 85.52764 | 0.002496409 |  | 26.10402 | 26.27785 | 26.21262 | 25.89338 | 25.69885 | 25.58774
3062.789 | -0.1022603 | 87.15472 | 0.002501116 |  | 26.13823 | 26.24923 | 26.23245 | 25.89688 | 25.73825 | 25.60497
3062.889 | -0.1016636 | 90.82197 | 0.002541195 |  | 26.10898 | 26.23733 | 26.21441 | 25.90159 | 25.72641 | 25.58234
3062.988 | -0.102438 | 95.36735 | 0.002515868 |  | 26.13009 | 26.25335 | 26.21861 | 25.86743 | 25.7078 | 25.57685
3063.088 | -0.1021791 | 88.40174 | 0.002494972 |  | 26.10576 | 26.24759 | 26.22238 | 25.85995 | 25.72301 | 25.57269
3063.1875 | -0.1020752 | 96.17097 | 0.002482525 |  | 26.13875 | 26.25859 | 26.23706 | 25.88415 | 25.7235 | 25.56556
3063.287 | -0.1024306 | 89.53301 | 0.002515152 |  | 26.1231 | 26.25044 | 26.22957 | 25.87083 | 25.72786 | 25.56663
3063.387 | -0.1012304 | 92.07628 | 0.002452078 |  | 26.11917 | 26.25499 | 26.25878 | 25.90364 | 25.73249 | 25.57656
3063.486 | -0.1019798 | 92.64636 | 0.002480305 |  | 26.10714 | 26.24392 | 26.22327 | 25.8832 | 25.71737 | 25.56402
3063.586 | -0.1020042 | 90.13021 | 0.002535621 |  | 26.11849 | 26.25809 | 26.23422 | 25.86816 | 25.74177 | 25.57339
3063.686 | -0.1021303 | 90.70371 | 0.002509335 |  | 26.15133 | 26.26004 | 26.21424 | 25.90067 | 25.70204 | 25.58116
3063.785 | -0.1016244 | 93.02619 | 0.00249908 |  | 26.14717 | 26.24868 | 26.21418 | 25.85357 | 25.73242 | 25.59543
3063.885 | -0.1016136 | 92.32008 | 0.002511654 |  | 26.1102 | 26.27215 | 26.20258 | 25.88881 | 25.72971 | 25.57608
3063.984375 | -0.101906 | 88.70706 | 0.002533033 |  | 26.09651 | 26.25105 | 26.25991 | 25.86324 | 25.72885 | 25.58067
3064.084 | -0.1020122 | 95.30058 | 0.002518985 |  | 26.13743 | 26.22935 | 26.19316 | 25.8739 | 25.72432 | 25.56739
3064.184 | -0.1019304 | 90.27422 | 0.002526427 |  | 26.1206 | 26.25848 | 26.25623 | 25.88269 | 25.71148 | 25.58277
3064.283 | -0.1017141 | 95.61639 | 0.002485497 |  | 26.11746 | 26.25159 | 26.21338 | 25.87237 | 25.69942 | 25.5625
3064.383 | -0.1020746 | 89.88824 | 0.002544452 |  | 26.09328 | 26.26527 | 26.21074 | 25.86942 | 25.72239 | 25.56633
3064.482 | -0.1014921 | 87.44386 | 0.002511157 |  | 26.12049 | 26.25693 | 26.21764 | 25.88455 | 25.72221 | 25.56597
3064.582 | -0.1024272 | 94.98843 | 0.002483642 |  | 26.14244 | 26.25956 | 26.22715 | 25.87911 | 25.71277 | 25.57533
3064.682 | -0.1020684 | 88.43683 | 0.002542371 |  | 26.14636 | 26.28065 | 26.21459 | 25.86266 | 25.74824 | 25.57669
3064.78125 | -0.1016363 | 92.05326 | 0.002479855 |  | 26.11094 | 26.24455 | 26.2317 | 25.84158 | 25.75039 | 25.56202
3064.881 | -0.1019679 | 91.02407 | 0.002506402 |  | 26.10369 | 26.24454 | 26.2288 | 25.83848 | 25.71906 | 25.56125
3064.98 | -0.1016897 | 90.76614 | 0.002482971 |  | 26.12351 | 26.25542 | 26.22541 | 25.84369 | 25.73515 | 25.55152
3065.08 | -0.1012753 | 87.96153 | 0.002477083 |  | 26.13313 | 26.26049 | 26.20821 | 25.83391 | 25.71814 | 25.57562
3065.18 | -0.1015614 | 93.53088 | 0.002484766 |  | 26.1014 | 26.2785 | 26.23276 | 25.82481 | 25.71352 | 25.59681
3065.279 | -0.1023057 | 96.04133 | 0.002449227 |  | 26.1088 | 26.26074 | 26.19293 | 25.85037 | 25.73199 | 25.5764
3065.379 | -0.1020502 | 93.76055 | 0.00250173 |  | 26.10804 | 26.24202 | 26.24723 | 25.83126 | 25.75565 | 25.57548
3065.479 | -0.1016261 | 90.57315 | 0.002457309 |  | 26.11847 | 26.26131 | 26.22797 | 25.84706 | 25.73403 | 25.5633
3065.578125 | -0.1015387 | 94.59562 | 0.002530741 |  | 26.09327 | 26.26607 | 26.22227 | 25.83621 | 25.73931 | 25.58099
3065.678 | -0.1020712 | 95.78363 | 0.002539261 |  | 26.11794 | 26.28792 | 26.1909 | 25.82315 | 25.72784 | 25.5752
3065.777 | -0.1009522 | 95.6975 | 0.002474532 |  | 26.14089 | 26.27202 | 26.2045 | 25.84184 | 25.72655 | 25.58244
3065.877 | -0.1020054 | 95.35049 | 0.002472537 |  | 26.10895 | 26.26545 | 26.22079 | 25.81311 | 25.75239 | 25.55306
3065.977 | -0.1017709 | 101.1324 | 0.002517197 |  | 26.12789 | 26.23758 | 26.21508 | 25.83668 | 25.75369 | 25.59419
3066.076 | -0.1022205 | 93.89339 | 0.002491788 |  | 26.09903 | 26.25548 | 26.22925 | 25.84682 | 25.75816 | 25.58492
3066.176 | -0.1018265 | 94.20075 | 0.002469453 |  | 26.09721 | 26.25516 | 26.20999 | 25.83861 | 25.71965 | 25.5593
3066.275 | -0.1016613 | 94.79613 | 0.002482549 |  | 26.10949 | 26.25758 | 26.20995 | 25.84781 | 25.74115 | 25.56074
3066.375 | -0.1021893 | 96.43505 | 0.002529457 |  | 26.14154 | 26.2489 | 26.20222 | 25.83153 | 25.74005 | 25.59859
3066.475 | -0.1019094 | 99.94485 | 0.002458371 |  | 26.0989 | 26.2637 | 26.20928 | 25.81706 | 25.75552 | 25.60252
3066.574 | -0.1026418 | 98.78214 | 0.002475195 |  | 26.10929 | 26.29381 | 26.20848 | 25.83871 | 25.71973 | 25.61279
3066.674 | -0.1019372 | 99.07834 | 0.002488048 |  | 26.09258 | 26.2223 | 26.21436 | 25.82412 | 25.71583 | 25.56482
3066.773 | -0.1017578 | 90.13568 | 0.002505816 |  | 26.11015 | 26.2549 | 26.20963 | 25.84522 | 25.76207 | 25.5904
3066.873 | -0.1019287 | 100.6539 | 0.00245573 |  | 26.09916 | 26.27464 | 26.17509 | 25.82798 | 25.7458 | 25.58445
3066.973 | -0.1020655 | 91.8539 | 0.002446462 |  | 26.13863 | 26.2569 | 26.20479 | 25.84117 | 25.74639 | 25.5787
3067.072 | -0.1018265 | 97.09103 | 0.00249308 |  | 26.12168 | 26.26823 | 26.18303 | 25.80503 | 25.77073 | 25.62365
3067.171875 | -0.1021802 | 94.59562 | 0.00249731 |  | 26.09545 | 26.26459 | 26.22775 | 25.81758 | 25.74372 | 25.57689
3067.271 | -0.1018027 | 96.86614 | 0.00249635 |  | 26.09014 | 26.26274 | 26.20527 | 25.82547 | 25.74946 | 25.60314
3067.371 | -0.1014734 | 96.47948 | 0.002487807 |  | 26.11224 | 26.28371 | 26.22121 | 25.83439 | 25.73277 | 25.60561
3067.471 | -0.1013718 | 94.36343 | 0.002493734 |  | 26.11414 | 26.26909 | 26.18597 | 25.85413 | 25.73987 | 25.59186
3067.57 | -0.1025748 | 101.7996 | 0.00244525 |  | 26.11217 | 26.2392 | 26.20183 | 25.83746 | 25.73092 | 25.64086
3067.67 | -0.1015835 | 100.8572 | 0.002475124 |  | 26.11164 | 26.27449 | 26.20339 | 25.83032 | 25.75598 | 25.59872
3067.77 | -0.1021689 | 95.63142 | 0.002470909 |  | 26.10396 | 26.30114 | 26.19804 | 25.86605 | 25.73094 | 25.58959
3067.869 | -0.1017425 | 96.32636 | 0.002498636 |  | 26.10919 | 26.25717 | 26.19568 | 25.84691 | 25.73665 | 25.60701
3067.96875 | -0.101374 | 100.1661 | 0.002497665 |  | 26.11439 | 26.28936 | 26.20982 | 25.83624 | 25.72832 | 25.60949
3068.068 | -0.1015086 | 97.89352 | 0.00248287 |  | 26.1111 | 26.27391 | 26.19654 | 25.84691 | 25.75503 | 25.58842
3068.168 | -0.1017204 | 92.54907 | 0.002497971 |  | 26.09735 | 26.27931 | 26.17674 | 25.87923 | 25.74219 | 25.60268
3068.268 | -0.1022784 | 95.58449 | 0.00243368 |  | 26.10266 | 26.27757 | 26.20485 | 25.81487 | 25.74892 | 25.60379
3068.367 | -0.1018089 | 93.56095 | 0.0025197 |  | 26.10811 | 26.27439 | 26.18064 | 25.86112 | 25.7457 | 25.59402
3068.467 | -0.1017453 | 92.30663 | 0.002534941 |  | 26.11914 | 26.25029 | 26.18642 | 25.85998 | 25.75588 | 25.57355
3068.566 | -0.1016625 | 96.9067 | 0.002508373 |  | 26.07943 | 26.26352 | 26.18825 | 25.85992 | 25.76375 | 25.61831
3068.666 | -0.1019929 | 95.46578 | 0.002523383 |  | 26.11124 | 26.30365 | 26.20436 | 25.87761 | 25.75419 | 25.57039
3068.765625 | -0.1022688 | 99.58736 | 0.002495724 |  | 26.08686 | 26.25959 | 26.19748 | 25.84332 | 25.73756 | 25.54572
3068.865 | -0.1022143 | 98.32939 | 0.002557558 |  | 26.09353 | 26.24177 | 26.20682 | 25.85933 | 25.76224 | 25.62676
3068.965 | -0.1020735 | 95.36324 | 0.00251523 |  | 26.11033 | 26.2247 | 26.18312 | 25.8631 | 25.757 | 25.56422
3069.064 | -0.1012457 | 99.00087 | 0.002500121 |  | 26.11431 | 26.25777 | 26.21801 | 25.87083 | 25.74191 | 25.59068
3069.164 | -0.1015205 | 96.70232 | 0.002483453 |  | 26.09775 | 26.22363 | 26.21126 | 25.88617 | 25.73874 | 25.5817
3069.264 | -0.1021558 | 96.96686 | 0.002491449 |  | 26.08859 | 26.25482 | 26.21021 | 25.88101 | 25.75254 | 25.57554
3069.363 | -0.1016573 | 101.0577 | 0.002529225 |  | 26.09287 | 26.23296 | 26.17733 | 25.85798 | 25.72438 | 25.58681
3069.463 | -0.1018572 | 98.75594 | 0.002517884 |  | 26.08947 | 26.22613 | 26.21838 | 25.87087 | 25.76308 | 25.59912
3069.5625 | -0.1018226 | 96.6121 | 0.002493521 |  | 26.11435 | 26.22281 | 26.18736 | 25.88362 | 25.75921 | 25.57199
3069.662 | -0.1019441 | 92.93277 | 0.002472385 |  | 26.08535 | 26.24021 | 26.19952 | 25.86916 | 25.73981 | 25.58554
3069.762 | -0.1018595 | 97.09399 | 0.002417641 |  | 26.1123 | 26.22104 | 26.20644 | 25.87703 | 25.73616 | 25.55981
3069.861 | -0.1014995 | 99.75756 | 0.002516478 |  | 26.08819 | 26.25764 | 26.24447 | 25.88821 | 25.7462 | 25.59912
3069.961 | -0.1015483 | 104.0929 | 0.002474089 |  | 26.11057 | 26.27203 | 26.20616 | 25.87622 | 25.72982 | 25.58173
3070.061 | -0.1018634 | 95.87933 | 0.002496017 |  | 26.09247 | 26.21881 | 26.18615 | 25.91658 | 25.74304 | 25.58699
3070.16 | -0.1016284 | 98.53606 | 0.002490136 |  | 26.08939 | 26.23361 | 26.21463 | 25.89261 | 25.74965 | 25.60239
3070.26 | -0.1018782 | 92.91226 | 0.002459624 |  | 26.10978 | 26.24912 | 26.19126 | 25.88904 | 25.77204 | 25.5724
3070.359375 | -0.1021729 | 92.07992 | 0.002491266 |  | 26.11035 | 26.23373 | 26.22962 | 25.89272 | 25.7276 | 25.60431
3070.459 | -0.1018447 | 92.04324 | 0.002460716 |  | 26.10812 | 26.26514 | 26.21281 | 25.88206 | 25.72156 | 25.57669
3070.559 | -0.1021649 | 98.92021 | 0.00249996 |  | 26.09641 | 26.25709 | 26.24706 | 25.90241 | 25.73582 | 25.57473
3070.658 | -0.101269 | 99.41602 | 0.002497807 |  | 26.1079 | 26.23574 | 26.17435 | 25.91512 | 25.77292 | 25.59051
3070.758 | -0.1019316 | 100.7191 | 0.002501543 |  | 26.1092 | 26.23811 | 26.23137 | 25.89831 | 25.73663 | 25.5801
3070.857 | -0.1012611 | 94.23038 | 0.002469264 |  | 26.09318 | 26.24204 | 26.22091 | 25.89114 | 25.75034 | 25.59228
3070.957 | -0.1018356 | 91.90949 | 0.002480114 |  | 26.10699 | 26.2401 | 26.26211 | 25.90211 | 25.73141 | 25.59185
3071.057 | -0.1013547 | 101.7499 | 0.002503695 |  | 26.10041 | 26.23703 | 26.24123 | 25.90388 | 25.72798 | 25.58888
3071.15625 | -0.1017783 | 104.1979 | 0.002464794 |  | 26.10791 | 26.22969 | 26.26091 | 25.91245 | 25.76581 | 25.57446
3071.256 | -0.1011339 | 101.4439 | 0.002467335 |  | 26.09373 | 26.18858 | 26.22348 | 25.89281 | 25.73788 | 25.58828
3071.355 | -0.1016193 | 103.3059 | 0.002520209 |  | 26.08072 | 26.22653 | 26.24179 | 25.91782 | 25.73507 | 25.58836
3071.455 | -0.1013621 | 100.7729 | 0.002474445 |  | 26.09238 | 26.21422 | 26.23011 | 25.89082 | 25.72206 | 25.56926
3071.555 | -0.1019475 | 97.9318 | 0.002482993 |  | 26.09896 | 26.24994 | 26.22362 | 25.91926 | 25.75302 | 25.57944
3071.654 | -0.1019651 | 93.4427 | 0.002499647 |  | 26.10016 | 26.25189 | 26.29617 | 25.91712 | 25.73256 | 25.58362
3071.754 | -0.1017913 | 99.7186 | 0.002469541 |  | 26.11931 | 26.24479 | 26.20312 | 25.90985 | 25.7313 | 25.56305
3071.854 | -0.1016119 | 98.00312 | 0.002470689 |  | 26.10412 | 26.24803 | 26.22284 | 25.89166 | 25.77417 | 25.59365
3071.953125 | -0.1017482 | 98.17515 | 0.002471667 |  | 26.12565 | 26.23604 | 26.24135 | 25.91742 | 25.74006 | 25.5675
3072.053 | -0.1009153 | 97.21293 | 0.002492322 |  | 26.09996 | 26.25263 | 26.23439 | 25.90766 | 25.72865 | 25.58954
3072.152 | -0.1022257 | 96.64855 | 0.002505701 |  | 26.06727 | 26.2406 | 26.21003 | 25.89286 | 25.74332 | 25.58333
3072.252 | -0.1013956 | 94.67605 | 0.002479654 |  | 26.07248 | 26.2344 | 26.22431 | 25.92846 | 25.75021 | 25.60813
3072.352 | -0.1018487 | 88.41814 | 0.002527442 |  | 26.08019 | 26.25831 | 26.22265625 | 25.9037 | 25.71962 | 25.59018
3072.451 | -0.1016585 | 88.0791 | 0.002488475 |  | 26.07397 | 26.22223 | 26.21881 | 25.90068 | 25.7545 | 25.57129
3072.551 | -0.1019049 | 88.04174 | 0.002481709 |  | 26.06743 | 26.22417 | 26.23804 | 25.91548 | 25.76285 | 25.57878
3072.65 | -0.102057 | 95.95565 | 0.002505716 |  | 26.07291 | 26.23103 | 26.21417 | 25.89814 | 25.75345 | 25.57367
3072.75 | -0.1018981 | 92.39709 | 0.002467465 |  | 26.09306 | 26.23329 | 26.22219 | 25.90077 | 25.72445 | 25.56439
3072.85 | -0.1016244 | 88.11533 | 0.002485092 |  | 26.07645 | 26.19527 | 26.20574 | 25.89064 | 25.76761 | 25.60178
3072.949 | -0.1016466 | 91.61784 | 0.002485052 |  | 26.08363 | 26.23055 | 26.22556 | 25.89717 | 25.73288 | 25.57632
3073.049 | -0.1014972 | 91.58595 | 0.002498436 |  | 26.05828 | 26.23565 | 26.20184 | 25.91176 | 25.72679 | 25.58475
3073.148 | -0.1018805 | 94.63549 | 0.002508581 |  | 26.08325 | 26.23572 | 26.23606 | 25.91019 | 25.76577 | 25.56372
3073.248 | -0.1013519 | 96.39381 | 0.00253973 |  | 26.06521 | 26.22369 | 26.2185 | 25.87443 | 25.73503 | 25.6001
3073.348 | -0.1022427 | 92.88492 | 0.002476626 |  | 26.05563 | 26.21111 | 26.21852 | 25.89454 | 25.72781 | 25.56896
3073.447 | -0.1029001 | 99.48164 | 0.002502119 |  | 26.07135 | 26.21461 | 26.19647 | 25.9103 | 25.76245 | 25.59331
3073.546875 | -0.1018146 | 98.46793 | 0.002464874 |  | 26.08516 | 26.21949 | 26.22696 | 25.89859 | 25.74329 | 25.59001
3073.646 | -0.1024147 | 89.8896 | 0.002521316 |  | 26.09454 | 26.23373 | 26.21219 | 25.90485 | 25.73922 | 25.57022
3073.746 | -0.1016017 | 91.96873 | 0.002502343 |  | 26.08028 | 26.21652 | 26.20921 | 25.89195 | 25.7415 | 25.61311
3073.846 | -0.1019157 | 90.62897 | 0.002460277 |  | 26.07674 | 26.16588 | 26.2144 | 25.90195 | 25.74173 | 25.56398
3073.945 | -0.1016857 | 83.73719 | 0.002491954 |  | 26.05916 | 26.21961 | 26.21091 | 25.89128 | 25.74305 | 25.59049
3074.045 | -0.1018084 | 90.67477 | 0.002482791 |  | 26.10305 | 26.22803 | 26.22129 | 25.88146 | 25.71249 | 25.56876
3074.145 | -0.1019685 | 84.56451 | 0.002477651 |  | 26.08077 | 26.22511 | 26.22989 | 25.88078 | 25.74946 | 25.58119
3074.244 | -0.1014183 | 86.25949 | 0.002488949 |  | 26.08401 | 26.2076 | 26.22859 | 25.89956 | 25.75182 | 25.58943
3074.34375 | -0.1017732 | 91.17126 | 0.002493683 |  | 26.07099 | 26.2228 | 26.22907 | 25.90767 | 25.74568 | 25.57468
3074.443 | -0.1016335 | 87.86196 | 0.002463342 |  | 26.05779 | 26.224 | 26.20727 | 25.8678 | 25.76665 | 25.57173
3074.543 | -0.1020485 | 86.98269 | 0.002508154 |  | 26.08266 | 26.25639 | 26.22655 | 25.89573 | 25.75623 | 25.57333
3074.643 | -0.1018691 | 91.85503 | 0.002490883 |  | 26.06897 | 26.23198 | 26.24448 | 25.87934 | 25.75615 | 25.56677
3074.742 | -0.1020894 | 87.26704 | 0.002425347 |  | 26.06042 | 26.23544 | 26.24074 | 25.89131 | 25.73895 | 25.58446
3074.842 | -0.1019213 | 86.99613 | 0.002497889 |  | 26.08813 | 26.22067 | 26.24792 | 25.90059 | 25.74639 | 25.57723
3074.941 | -0.1012571 | 89.80849 | 0.002492468 |  | 26.08803 | 26.20652 | 26.20592 | 25.88138 | 25.73866 | 25.58272
3075.041 | -0.1022489 | 92.16491 | 0.00249057 |  | 26.06703 | 26.25695 | 26.2148 | 25.84925 | 25.7466 | 25.56203
3075.140625 | -0.1009085 | 91.5823 | 0.002519192 |  | 26.08358 | 26.22272 | 26.2269 | 25.8709 | 25.70266 | 25.58565
3075.24 | -0.101541 | 95.15089 | 0.002509515 |  | 26.07241 | 26.25937 | 26.249 | 25.88154 | 25.75202 | 25.58982
3075.34 | -0.1019367 | 95.07046 | 0.002464534 |  | 26.09425 | 26.22524 | 26.23703 | 25.89216 | 25.72423 | 25.56843
3075.439 | -0.1021467 | 93.26041 | 0.002455684 |  | 26.09067 | 26.23183 | 26.23869 | 25.85266 | 25.75359 | 25.59351
3075.539 | -0.1018271 | 93.77126 | 0.002500505 |  | 26.10858 | 26.23334 | 26.22634 | 25.84644 | 25.7438 | 25.56775
3075.639 | -0.1022251 | 91.15144 | 0.002476781 |  | 26.06044 | 26.22926 | 26.20449 | 25.85133 | 25.73609 | 25.5609
3075.738 | -0.1024811 | 89.56241 | 0.002455583 |  | 26.0826 | 26.21034 | 26.22743 | 25.87881 | 25.72213 | 25.58603
3075.838 | -0.1022495 | 91.09356 | 0.002528324 |  | 26.08487 | 26.22578 | 26.19309 | 25.86514 | 25.7193 | 25.59408
3075.9375 | -0.1014064 | 92.61993 | 0.002485048 |  | 26.08006 | 26.24095 | 26.24491 | 25.84643 | 25.75909 | 25.55535
3076.037 | -0.1020928 | 95.68703 | 0.002466738 |  | 26.08568 | 26.22642 | 26.17912 | 25.84599 | 25.72424 | 25.56447
3076.137 | -0.1020457 | 93.84644 | 0.002477131 |  | 26.09516 | 26.22282 | 26.20019 | 25.86429 | 25.70703 | 25.56372
3076.236 | -0.1023159 | 90.79257 | 0.002494363 |  | 26.09589 | 26.20099 | 26.20173 | 25.82315 | 25.76557 | 25.56532
3076.336 | -0.1017113 | 87.78677 | 0.002514123 |  | 26.07722 | 26.21862 | 26.21876 | 25.86287 | 25.75285 | 25.54394
3076.436 | -0.1017414 | 90.58956 | 0.002490986 |  | 26.07993 | 26.22068 | 26.19794 | 25.85999 | 25.74449 | 25.56334
3076.535 | -0.1015642 | 91.89605 | 0.002500624 |  | 26.08265 | 26.2326 | 26.21426 | 25.84921 | 25.72012 | 25.57571
3076.635 | -0.10165 | 92.04666 | 0.002505444 |  | 26.09947 | 26.18006 | 26.18227 | 25.84911 | 25.74018 | 25.56074
3076.734375 | -0.1021621 | 91.39478 | 0.002507746 |  | 26.07341 | 26.21771 | 26.17413 | 25.86173 | 25.69436 | 25.55007
3076.834 | -0.1017016 | 91.04754 | 0.002468637 |  | 26.05611 | 26.22823 | 26.22148 | 25.87463 | 25.68315 | 25.53708
3076.934 | -0.1015671 | 86.82684 | 0.002502887 |  | 26.08667 | 26.22654 | 26.13122 | 25.85753 | 25.71362 | 25.55177
3077.033 | -0.1019458 | 90.5727 | 0.002501992 |  | 26.08122 | 26.18881 | 26.2004 | 25.87806 | 25.72933 | 25.55572
3077.133 | -0.1014348 | 89.97208 | 0.002494217 |  | 26.07081 | 26.1896 | 26.20448 | 25.89328 | 25.7002 | 25.55089
3077.232 | -0.1021694 | 93.3568 | 0.002486213 |  | 26.07603 | 26.21516 | 26.19129 | 25.87842 | 25.71106 | 25.57629
3077.332 | -0.1017153 | 87.6749 | 0.002504503 |  | 26.05695 | 26.1808 | 26.17412 | 25.87774 | 25.7124 | 25.53543
3077.432 | -0.1027412 | 82.95795 | 0.002482164 |  | 26.06799 | 26.21878 | 26.18962 | 25.89462 | 25.68881 | 25.54554
3077.53125 | -0.1021927 | 87.24062 | 0.002507306 |  | 26.08801 | 26.18646 | 26.17632 | 25.89252 | 25.71297 | 25.55299
3077.631 | -0.1016965 | 93.31213 | 0.002485083 |  | 26.05631 | 26.18801 | 26.18494 | 25.86225 | 25.70993 | 25.56448
3077.73 | -0.1022887 | 85.2009 | 0.002522277 |  | 26.05401 | 26.22151 | 26.18942 | 25.87289 | 25.72278 | 25.56236
3077.83 | -0.1016505 | 88.08024 | 0.002506373 |  | 26.05067 | 26.21843 | 26.17697 | 25.91332 | 25.71581 | 25.55884
3077.93 | -0.1020928 | 86.22987 | 0.002472746 |  | 26.04767 | 26.18672 | 26.15785 | 25.89546 | 25.72185 | 25.56318
3078.029 | -0.1015188 | 92.45679 | 0.002525201 |  | 26.06848 | 26.18898 | 26.16938 | 25.89773 | 25.7182 | 25.53728
3078.129 | -0.1023545 | 83.32023 | 0.002504861 |  | 26.05449 | 26.25764 | 26.18333 | 25.91792 | 25.7102 | 25.5657
3078.229 | -0.1019713 | 93.06127 | 0.002519166 |  | 26.08184 | 26.20209 | 26.20239 | 25.88417 | 25.70619 | 25.55794
3078.328125 | -0.1023483 | 91.23893 | 0.002482884 |  | 26.07898 | 26.19687 | 26.20038 | 25.8597 | 25.68956 | 25.56998
3078.428 | -0.1017624 | 91.49595 | 0.002497512 |  | 26.04847 | 26.22469 | 26.19671 | 25.86994 | 25.69403 | 25.54908
3078.527 | -0.101801 | 93.39462 | 0.002509606 |  | 26.06508 | 26.22967 | 26.17821 | 25.89489 | 25.70718 | 25.53685
3078.627 | -0.102153 | 89.78889 | 0.002482887 |  | 26.08323 | 26.20869 | 26.21337 | 25.85428 | 25.73698 | 25.54258
3078.727 | -0.1020258 | 96.57814 | 0.002479561 |  | 26.08082 | 26.21857 | 26.19573 | 25.8423 | 25.70407 | 25.56173
3078.826 | -0.1023568 | 88.23928 | 0.002499315 |  | 26.06808 | 26.2158 | 26.18512 | 25.86878 | 25.71542 | 25.54024
3078.926 | -0.1019265 | 86.51878 | 0.002485423 |  | 26.07212 | 26.2059 | 26.18849 | 25.84702 | 25.69063 | 25.54384
3079.025 | -0.1025498 | 88.50063 | 0.002485899 |  | 26.10054 | 26.20912 | 26.21394 | 25.82102 | 25.7032 | 25.53025
3079.125 | -0.1024227 | 90.74564 | 0.002464938 |  | 26.08153 | 26.21549 | 26.20965 | 25.82505 | 25.71607 | 25.54722
3079.225 | -0.1017777 | 90.93908 | 0.002482531 |  | 26.0677 | 26.20265 | 26.21117 | 25.81238 | 25.70777 | 25.5375
3079.324 | -0.102275 | 94.7877 | 0.002459155 |  | 26.08081 | 26.20814 | 26.19562 | 25.83718 | 25.69964 | 25.54385
3079.424 | -0.1016477 | 93.21325 | 0.002487872 |  | 26.10225 | 26.16935 | 26.19381 | 25.80164 | 25.69241 | 25.55914
3079.523 | -0.1020224 | 91.0792 | 0.00251392 |  | 26.09364 | 26.17196 | 26.19625 | 25.83907 | 25.70594 | 25.55733
3079.623 | -0.1023301 | 88.53275 | 0.002463165 |  | 26.08815 | 26.18799 | 26.21245 | 25.8323 | 25.70697 | 25.54047
3079.723 | -0.102145 | 85.54678 | 0.002494863 |  | 26.07599 | 26.20659 | 26.19187 | 25.81738 | 25.72808 | 25.51665
3079.822 | -0.1027815 | 91.23551 | 0.00252076 |  | 26.08756 | 26.20899 | 26.18791 | 25.82373 | 25.7077 | 25.52415
3079.921875 | -0.1020474 | 92.56821 | 0.002466965 |  | 26.13356 | 26.19919 | 26.19822 | 25.81673 | 25.70074 | 25.51995
3080.021 | -0.1020485 | 90.45513 | 0.002473642 |  | 26.08218 | 26.21006 | 26.18594 | 25.82776 | 25.71384 | 25.53049
3080.121 | -0.102321 | 85.9077 | 0.002498619 |  | 26.09703 | 26.24261 | 26.1778 | 25.80301 | 25.72552 | 25.52925
3080.221 | -0.1024391 | 85.34809 | 0.002515542 |  | 26.07477 | 26.21436 | 26.19768 | 25.82612 | 25.72354 | 25.52758
3080.32 | -0.1021831 | 86.47868 | 0.002466558 |  | 26.10595 | 26.23149 | 26.20443 | 25.83239 | 25.70918 | 25.52969
3080.42 | -0.1021411 | 88.37257 | 0.002481415 |  | 26.10955 | 26.20239 | 26.16596 | 25.81699 | 25.71327 | 25.52759
3080.52 | -0.1022149 | 86.83277 | 0.002511965 |  | 26.09558 | 26.24133 | 26.20226 | 25.83328 | 25.71399 | 25.52468
3080.619 | -0.1022154 | 81.94492 | 0.002512787 |  | 26.09305 | 26.21336 | 26.16135 | 25.81645 | 25.73215 | 25.54238
3080.71875 | -0.1023693 | 86.82957 | 0.002495474 |  | 26.12149 | 26.22132 | 26.17245 | 25.82487 | 25.70137 | 25.51899
3080.818 | -0.1019293 | 84.1635 | 0.002477692 |  | 26.12386 | 26.2431 | 26.18173 | 25.82157 | 25.73759 | 25.53346
3080.918 | -0.1023863 | 86.68512 | 0.002508495 |  | 26.0804 | 26.2064 | 26.17647 | 25.80161 | 25.69866 | 25.52059
3081.018 | -0.1019435 | 86.47139 | 0.002489936 |  | 26.12075 | 26.22939 | 26.17638 | 25.8193 | 25.68782 | 25.54758
3081.117 | -0.1019429 | 79.74389 | 0.002551703 |  | 26.08522 | 26.24706 | 26.18765 | 25.81388 | 25.70207 | 25.5291
3081.217 | -0.1022347 | 85.4422 | 0.002510187 |  | 26.10833 | 26.21999 | 26.16482 | 25.83414 | 25.71758 | 25.537
3081.316 | -0.1021382 | 83.73719 | 0.002496627 |  | 26.11826 | 26.24228 | 26.1667 | 25.8084 | 25.6848 | 25.51313
3081.416 | -0.1028978 | 87.15676 | 0.002513553 |  | 26.13353 | 26.25687 | 26.1781 | 25.79681 | 25.69924 | 25.51205
3081.515625 | -0.1023154 | 87.32515 | 0.002488936 |  | 26.11216 | 26.25388 | 26.15499 | 25.82332 | 25.69809 | 25.51304
3081.615 | -0.1016994 | 89.73307 | 0.002521924 |  | 26.13602 | 26.22517 | 26.1979 | 25.81847 | 25.71058 | 25.54135
3081.715 | -0.1025004 | 82.119 | 0.002524152 |  | 26.12903 | 26.26967 | 26.15974 | 25.79625 | 25.7205 | 25.53526
3081.814 | -0.1018492 | 81.88591 | 0.002509209 |  | 26.1447 | 26.24842 | 26.18474 | 25.81519 | 25.71199 | 25.54763
3081.914 | -0.1031147 | 88.2247 | 0.002505672 |  | 26.10535 | 26.23036 | 26.18612 | 25.79348 | 25.68054 | 25.51789
3082.014 | -0.1029064 | 82.6 | 0.002502557 |  | 26.09913 | 26.24027 | 26.16128 | 25.78287 | 25.69412 | 25.51931
3082.113 | -0.102363 | 86.49577 | 0.002473151 |  | 26.10273 | 26.22931 | 26.18439 | 25.78295 | 25.69073 | 25.5112
3082.213 | -0.1023046 | 85.73385 | 0.002491847 |  | 26.08483 | 26.223 | 26.14887 | 25.77972 | 25.69668 | 25.51083
3082.3125 | -0.1023557 | 86.97108 | 0.002515316 |  | 26.10492 | 26.2362 | 26.17351 | 25.76608 | 25.71281 | 25.51604
3082.412 | -0.1020831 | 84.07737 | 0.002511457 |  | 26.08902 | 26.2284 | 26.16588 | 25.76745 | 25.69864 | 25.51746
3082.512 | -0.1022892 | 85.55338 | 0.002521887 |  | 26.06926 | 26.21096 | 26.1426 | 25.7788 | 25.70137 | 25.52259
3082.611 | -0.1027383 | 82.83559 | 0.00253024 |  | 26.10799 | 26.2138 | 26.18267 | 25.75291 | 25.712 | 25.50298
3082.711 | -0.1034071 | 88.42795 | 0.002568257 |  | 26.11003 | 26.23984 | 26.16852 | 25.75315 | 25.67141 | 25.5017
3082.811 | -0.1023801 | 85.33829 | 0.002560128 |  | 26.10193 | 26.22054 | 26.15982 | 25.77736 | 25.68998 | 25.51433
3082.91 | -0.1031477 | 79.76417 | 0.00250157 |  | 26.09316 | 26.24834 | 26.1469 | 25.77172 | 25.69938 | 25.53032
3083.01 | -0.1026861 | 84.77915 | 0.002500686 |  | 26.07523 | 26.25242 | 26.17133 | 25.78712 | 25.68793 | 25.48317
3083.109375 | -0.1030279 | 86.65117 | 0.002500905 |  | 26.09026 | 26.22278 | 26.14262 | 25.80297 | 25.70595 | 25.49526
3083.209 | -0.1027888 | 88.27187 | 0.002509392 |  | 26.07016 | 26.2186 | 26.17616 | 25.78677 | 25.68197 | 25.50555
3083.309 | -0.1025152 | 82.97071 | 0.002514054 |  | 26.09063 | 26.2627 | 26.17111 | 25.77953 | 25.69407 | 25.5051
3083.408 | -0.1024993 | 85.71197 | 0.002512692 |  | 26.08428 | 26.24393 | 26.156 | 25.79229 | 25.68763 | 25.50078
3083.508 | -0.1023534 | 89.39767 | 0.002512314 |  | 26.06723 | 26.22553 | 26.16354 | 25.79324 | 25.70159 | 25.52171
3083.607 | -0.1023244 | 82.87888 | 0.002514989 |  | 26.07632 | 26.20976 | 26.16224 | 25.80325 | 25.67955 | 25.51242
3083.707 | -0.1020996 | 87.69586 | 0.002545219 |  | 26.06929 | 26.25187 | 26.18118 | 25.79472 | 25.69386 | 25.52092
3083.807 | -0.1025771 | 92.39459 | 0.002483093 |  | 26.07129 | 26.23519 | 26.14088 | 25.79005 | 25.69371 | 25.50056
3083.90625 | -0.103314 | 96.56697 | 0.002506468 |  | 26.07383 | 26.22802 | 26.18649 | 25.76068 | 25.69477 | 25.5022
3084.006 | -0.1022864 | 89.00372 | 0.00251577 |  | 26.0929 | 26.24137 | 26.12146 | 25.80466 | 25.70066 | 25.50663
3084.105 | -0.1026321 | 94.247 | 0.002470031 |  | 26.1032 | 26.22872 | 26.18795 | 25.77575 | 25.718 | 25.49744
3084.205 | -0.1029365 | 90.67477 | 0.002503219 |  | 26.0559 | 26.21123 | 26.1634 | 25.77861 | 25.68696 | 25.50631
3084.305 | -0.102392 | 95.7752 | 0.002478928 |  | 26.09339 | 26.253 | 26.18999 | 25.81936 | 25.68971 | 25.51158
3084.404 | -0.1027167 | 93.32421 | 0.002487693 |  | 26.06692 | 26.20445 | 26.15299 | 25.80379 | 25.68782 | 25.46704
3084.504 | -0.1026798 | 95.09074 | 0.002505383 |  | 26.06824 | 26.2007 | 26.19893 | 25.81251 | 25.67787 | 25.48207
3084.604 | -0.1027054 | 95.04722 | 0.002470638 |  | 26.07676 | 26.21728 | 26.1837 | 25.78538 | 25.68989 | 25.47734
3084.703125 | -0.1028337 | 87.19072 | 0.002519442 |  | 26.06705 | 26.25038 | 26.19063 | 25.78206 | 25.68418 | 25.50315
3084.803 | -0.1030574 | 92.32259 | 0.002506745 |  | 26.09921 | 26.22827 | 26.1597 | 25.77909 | 25.68692 | 25.48539
3084.902 | -0.1033202 | 87.54296875 | 0.002535681 |  | 26.09043 | 26.20099 | 26.20432 | 25.80672 | 25.71054 | 25.50205
3085.002 | -0.1023403 | 86.73502 | 0.00250081 |  | 26.08436 | 26.25343 | 26.16647 | 25.80405 | 25.69989 | 25.48793
3085.102 | -0.1021694 | 91.84775 | 0.002518739 |  | 26.08295 | 26.22554 | 26.18808 | 25.80687 | 25.67974 | 25.49272
3085.201 | -0.1025737 | 90.19948 | 0.002577908 |  | 26.05185 | 26.24045 | 26.20452 | 25.79465 | 25.7028 | 25.49293
3085.301 | -0.1026219 | 90.4476 | 0.002533278 |  | 26.08191 | 26.23668 | 26.1654 | 25.78072 | 25.70662 | 25.50676
3085.4 | -0.1030704 | 90.44077 | 0.00251457 |  | 26.0707 | 26.27319 | 26.19131 | 25.79409 | 25.68103 | 25.50269
3085.5 | -0.1022892 | 95.72142 | 0.002519199 |  | 26.08529 | 26.22116 | 26.18483 | 25.82506 | 25.68625 | 25.48973
3085.6 | -0.1025833 | 90.20859 | 0.002476946 |  | 26.07831 | 26.28424 | 26.1917 | 25.80057 | 25.72227 | 25.473
3085.699 | -0.1034724 | 88.17959 | 0.002544481 |  | 26.07713 | 26.26036 | 26.18163 | 25.79201 | 25.70222 | 25.48609
3085.799 | -0.1027536 | 91.57204 | 0.002538321 |  | 26.06268 | 26.27893 | 26.1834 | 25.78668 | 25.70045 | 25.49179
3085.898 | -0.1025152 | 95.40175 | 0.002473421 |  | 26.08859 | 26.2423 | 26.21973 | 25.83258 | 25.70436 | 25.49599
3085.998 | -0.1021473 | 92.08698 | 0.00247788 |  | 26.05977 | 26.27557 | 26.18882 | 25.80954 | 25.67856 | 25.47926
3086.098 | -0.1022807 | 88.448 | 0.002499565 |  | 26.10388 | 26.23161 | 26.20224 | 25.80668 | 25.69473 | 25.49304
3086.197 | -0.1021201 | 89.94679 | 0.002514239 |  | 26.07264 | 26.25718 | 26.18556 | 25.8011 | 25.67916 | 25.49456
3086.296875 | -0.1029115 | 93.90865 | 0.002486231 |  | 26.07473 | 26.26462 | 26.18341 | 25.79922 | 25.67777 | 25.49756
3086.396 | -0.1029257 | 91.10519 | 0.002512385 |  | 26.08137 | 26.27156 | 26.17997 | 25.79213 | 25.68324 | 25.5057
3086.496 | -0.1033276 | 89.49884 | 0.002513116 |  | 26.09197 | 26.2807 | 26.20026 | 25.80114 | 25.67385 | 25.49949
3086.596 | -0.1028575 | 91.08764 | 0.002492899 |  | 26.08961 | 26.2605 | 26.19237 | 25.79791 | 25.69601 | 25.47392
3086.695 | -0.1021859 | 93.95969 | 0.002508378 |  | 26.08379 | 26.25506 | 26.1982 | 25.83032 | 25.68782 | 25.49961
3086.795 | -0.1029682 | 92.40507 | 0.002493763 |  | 26.07844 | 26.27731 | 26.21167 | 25.82836 | 25.71951 | 25.48075
3086.895 | -0.1026157 | 88.21194 | 0.002508879 |  | 26.08071 | 26.25655 | 26.19204 | 25.8317 | 25.70864 | 25.51083
3086.994 | -0.1025067 | 92.36975 | 0.002472252 |  | 26.06851 | 26.24632 | 26.22437 | 25.83437 | 25.67515 | 25.50038
3087.09375 | -0.1025498 | 92.76028 | 0.002482342 |  | 26.09464 | 26.26026 | 26.17792 | 25.82832 | 25.70681 | 25.47932
3087.193 | -0.1027582 | 93.65414 | 0.002450226 |  | 26.05475 | 26.2638 | 26.20552 | 25.82701 | 25.68418 | 25.48695
3087.293 | -0.1024709 | 96.84017 | 0.002534725 |  | 26.06816 | 26.23168 | 26.18772 | 25.80997 | 25.6824 | 25.48854
3087.393 | -0.102903 | 89.49268 | 0.002486042 |  | 26.0876 | 26.24747 | 26.18423 | 25.82061 | 25.69693 | 25.48048
3087.492 | -0.102786 | 95.29854 | 0.002484777 |  | 26.08568 | 26.22938 | 26.19517 | 25.832 | 25.67486 | 25.49738
3087.592 | -0.1028757 | 94.28096 | 0.002514301 |  | 26.0577 | 26.26215 | 26.20415 | 25.82272 | 25.68388 | 25.49487
3087.691 | -0.1030148 | 97.20701 | 0.002482669 |  | 26.07287 | 26.22142 | 26.23071 | 25.83239 | 25.71608 | 25.47892
3087.791 | -0.102241 | 93.98225 | 0.002510578 |  | 26.07172 | 26.26085 | 26.17758 | 25.82894 | 25.69205 | 25.51287
3087.890625 | -0.1031959 | 96.24548 | 0.002511243 |  | 26.06969 | 26.24908 | 26.19788 | 25.82639 | 25.69741 | 25.49894
3087.99 | -0.1029949 | 96.12289 | 0.002479563 |  | 26.06602 | 26.26547 | 26.22483 | 25.7937 | 25.67541 | 25.49565
3088.09 | -0.1032198 | 95.8554 | 0.002487425 |  | 26.05715 | 26.22425 | 26.21952 | 25.80668 | 25.65405 | 25.47003
3088.189 | -0.1026867 | 96.08644 | 0.002481667 |  | 26.08292 | 26.21424 | 26.2147 | 25.80551 | 25.68084 | 25.52179
3088.289 | -0.102681 | 91.96121 | 0.002526562 |  | 26.07622 | 26.22753 | 26.18699 | 25.82106 | 25.6638 | 25.49464
3088.389 | -0.1025981 | 96.51548 | 0.002471599 |  | 26.06322 | 26.25236 | 26.20413 | 25.82793 | 25.69777 | 25.50245
3088.488 | -0.1032135 | 99.82433 | 0.002487483 |  | 26.06278 | 26.25655 | 26.19129 | 25.82297 | 25.69397 | 25.50683
3088.588 | -0.1030063 | 96.60297 | 0.002504869 |  | 26.07541 | 26.23726 | 26.20137 | 25.84967 | 25.69319 | 25.47236
3088.6875 | -0.1025515 | 93.10593 | 0.002458119 |  | 26.05034 | 26.24012 | 26.18151 | 25.83039 | 25.71582 | 25.51362
3088.787 | -0.1026282 | 97.82881 | 0.002504885 |  | 26.09393 | 26.25322 | 26.21863 | 25.83938 | 25.70141 | 25.50321
3088.887 | -0.1030619 | 99.42604 | 0.002501459 |  | 26.07386 | 26.22671 | 26.20228 | 25.83412 | 25.68874 | 25.50969
3088.986 | -0.1025686 | 93.95171 | 0.002490753 |  | 26.06093 | 26.25342 | 26.19517 | 25.85726 | 25.67283 | 25.48421
3089.086 | -0.1030063 | 95.40904 | 0.002491324 |  | 26.06905 | 26.25729 | 26.21008 | 25.83373 | 25.7041 | 25.50828
3089.186 | -0.1029887 | 96.7103 | 0.002503295 |  | 26.05274 | 26.23848 | 26.20656 | 25.85417 | 25.69351 | 25.52566
3089.285 | -0.1023943 | 93.34608 | 0.002497125 |  | 26.08578 | 26.24729 | 26.21998 | 25.83607 | 25.68022 | 25.51497
3089.385 | -0.1025112 | 98.06213 | 0.002510649 |  | 26.07759 | 26.24744 | 26.18444 | 25.82983 | 25.66606 | 25.53468
3089.484375 | -0.1029592 | 94.48625 | 0.0025368 |  | 26.07315 | 26.26552 | 26.21232 | 25.84033 | 25.70797 | 25.53635
3089.584 | -0.1024999 | 96.37262 | 0.002491108 |  | 26.07103 | 26.23882 | 26.17174 | 25.85631 | 25.69239 | 25.51372
3089.684 | -0.1028189 | 94.35797 | 0.002480392 |  | 26.09544 | 26.23684 | 26.19753 | 25.84985 | 25.69891 | 25.51641
3089.783 | -0.1026163 | 98.0079 | 0.00249303 |  | 26.0543 | 26.23068 | 26.19185 | 25.85311 | 25.6933 | 25.50444
3089.883 | -0.1028371 | 89.85383 | 0.002505219 |  | 26.07558 | 26.23829 | 26.19185 | 25.87084 | 25.70228 | 25.50928
3089.982 | -0.1024073 | 91.35286 | 0.002490892 |  | 26.07989 | 26.23039 | 26.17817 | 25.84508 | 25.68842 | 25.49181
3090.082 | -0.1029484 | 91.71081 | 0.002497693 |  | 26.07074 | 26.24694 | 26.18545 | 25.86271 | 25.68543 | 25.51118
3090.182 | -0.1030994 | 93.55001 | 0.002486837 |  | 26.09885 | 26.24723 | 26.2054 | 25.8463 | 25.66352 | 25.48737
3090.28125 | -0.1032606 | 94.25179 | 0.002498493 |  | 26.09143 | 26.23889 | 26.19924 | 25.85841 | 25.66727 | 25.50492
3090.381 | -0.1030886 | 97.88965 | 0.00248732 |  | 26.08864 | 26.22836 | 26.19601 | 25.85389 | 25.66991 | 25.52639
3090.48 | -0.1031851 | 97.83497 | 0.002499618 |  | 26.09192 | 26.2434 | 26.20091 | 25.81782 | 25.6961 | 25.50327
3090.58 | -0.1025107 | 101.2655 | 0.002475088 |  | 26.10168 | 26.24514 | 26.21299 | 25.82552 | 25.66872 | 25.473
3090.68 | -0.1029325 | 106.3955 | 0.002485443 |  | 26.08974 | 26.23192 | 26.20121 | 25.8104 | 25.70131 | 25.50442
3090.779 | -0.1034224 | 95.26914 | 0.002495766 |  | 26.09607 | 26.24067 | 26.22273 | 25.83352 | 25.67701 | 25.5016
3090.879 | -0.1024505 | 99.89814 | 0.002477325 |  | 26.07784 | 26.22941 | 26.16639 | 25.83444 | 25.70955 | 25.50039
3090.979 | -0.1032351 | 96.22634 | 0.002497518 |  | 26.08152 | 26.2442 | 26.20729 | 25.83838 | 25.70488 | 25.47378
3091.078125 | -0.1031987 | 97.88805 | 0.002475407 |  | 26.0815 | 26.24037 | 26.18141 | 25.83485 | 25.70062 | 25.48414
3091.178 | -0.1028206 | 96.33913 | 0.002535815 |  | 26.07889 | 26.22771 | 26.18411 | 25.83689 | 25.67877 | 25.46247
3091.277 | -0.1024107 | 98.53696 | 0.002469815 |  | 26.07567 | 26.21951 | 26.16589 | 25.84689 | 25.67208 | 25.45377
3091.377 | -0.1025521 | 99.60331 | 0.002494661 |  | 26.08045 | 26.2134 | 26.19056 | 25.80774 | 25.70951 | 25.45121
3091.477 | -0.1029853 | 90.13705 | 0.002510922 |  | 26.08444 | 26.2287 | 26.16865 | 25.81263 | 25.69131 | 25.46841
3091.576 | -0.1025572 | 94.04559 | 0.002504958 |  | 26.08769 | 26.21141 | 26.16819 | 25.81903 | 25.6764 | 25.44958
3091.676 | -0.1034003 | 93.79108 | 0.002506729 |  | 26.08649 | 26.24093 | 26.16365 | 25.84599 | 25.69963 | 25.48064
3091.775 | -0.1034724 | 98.09312 | 0.002497729 |  | 26.08642 | 26.2352 | 26.13914 | 25.8272 | 25.6769 | 25.45408
3091.875 | -0.1030551 | 92.14737 | 0.00250775 |  | 26.07673 | 26.2303 | 26.17751 | 25.83923 | 25.68247 | 25.45753
3091.975 | -0.1032362 | 95.78955 | 0.00252558 |  | 26.08673 | 26.20531 | 26.18111 | 25.84647 | 25.63031 | 25.47529
3092.074 | -0.1031232 | 96.45601 | 0.002459717 |  | 26.09267 | 26.20009 | 26.20012 | 25.82853 | 25.68394 | 25.47988
3092.174 | -0.1034718 | 95.32883 | 0.00253632 |  | 26.09426 | 26.2154 | 26.20881 | 25.84064 | 25.69093 | 25.45746
3092.273 | -0.1031959 | 99.17973 | 0.00247503 |  | 26.08148 | 26.22327 | 26.20334 | 25.82119 | 25.69709 | 25.43706
3092.373 | -0.1029472 | 93.26657 | 0.002495282 |  | 26.10896 | 26.20421 | 26.17135 | 25.83783 | 25.69597 | 25.46149
3092.473 | -0.1029325 | 89.88755 | 0.002530316 |  | 26.09603 | 26.21232 | 26.15952 | 25.84584 | 25.68546 | 25.43408
3092.572 | -0.1029149 | 92.20843 | 0.002526433 |  | 26.09101 | 26.19743 | 26.1755 | 25.81516 | 25.69627 | 25.45711
3092.671875 | -0.1032964 | 93.02847 | 0.002517469 |  | 26.09227 | 26.18031 | 26.14388 | 25.83169 | 25.67868 | 25.44335
3092.771 | -0.102539 | 101.7157 | 0.002508785 |  | 26.08296 | 26.18724 | 26.19611 | 25.82941 | 25.6819 | 25.42777
3092.871 | -0.103314 | 94.4678 | 0.002527257 |  | 26.10111 | 26.22524 | 26.15466 | 25.83605 | 25.70092 | 25.44478
3092.971 | -0.1032277 | 95.13243 | 0.002484123 |  | 26.08428 | 26.19802 | 26.18782 | 25.85063 | 25.68229 | 25.40624
3093.07 | -0.1033401 | 93.57781 | 0.002519817 |  | 26.10615 | 26.16603 | 26.1919 | 25.86038 | 25.69244 | 25.43094
3093.17 | -0.1030846 | 94.97726 | 0.002439305 |  | 26.09315 | 26.19582 | 26.16297 | 25.84799 | 25.67155 | 25.45885
3093.27 | -0.1027826 | 92.52082 | 0.002512982 |  | 26.1075 | 26.17398 | 26.18647 | 25.84672 | 25.7024 | 25.43986
3093.369 | -0.1032203 | 100.6063 | 0.002474864 |  | 26.09525 | 26.18401 | 26.14915 | 25.81918 | 25.70368 | 25.42524
3093.46875 | -0.1034491 | 93.20642 | 0.002514434 |  | 26.10443 | 26.20885 | 26.22415 | 25.83635 | 25.67267 | 25.42949
3093.568 | -0.1033975 | 99.47845 | 0.002505615 |  | 26.09538 | 26.21176 | 26.17797 | 25.83632 | 25.72126 | 25.42694
3093.668 | -0.1028104 | 92.46545 | 0.002490439 |  | 26.07417 | 26.18611 | 26.17845 | 25.81886 | 25.69573 | 25.42049
3093.768 | -0.103025 | 91.38225 | 0.002511649 |  | 26.08766 | 26.17737 | 26.17135 | 25.84473 | 25.68101 | 25.42111
3093.867 | -0.1027866 | 92.16605 | 0.002493272 |  | 26.10581 | 26.18708 | 26.16903 | 25.83132 | 25.68739 | 25.42
3093.967 | -0.1032254 | 92.8152 | 0.002492119 |  | 26.10792 | 26.16089 | 26.19524 | 25.79438 | 25.69803 | 25.4275
3094.066 | -0.1032192 | 91.14483 | 0.002484927 |  | 26.09558 | 26.1661 | 26.17363 | 25.81954 | 25.70272 | 25.44421
3094.166 | -0.1035712 | 85.29956 | 0.002475229 |  | 26.09182 | 26.14348 | 26.19396 | 25.80628 | 25.69583 | 25.42346
3094.265625 | -0.102966 | 92.31279 | 0.002534175 |  | 26.0942 | 26.17049 | 26.18635 | 25.8153 | 25.70875 | 25.41072
3094.365 | -0.1038034 | 91.76982 | 0.002501853 |  | 26.0963 | 26.17746 | 26.18162 | 25.79406 | 25.70044 | 25.43987
3094.465 | -0.1032328 | 93.01229 | 0.002499883 |  | 26.09725 | 26.15801 | 26.16829 | 25.80778 | 25.67366 | 25.42495
3094.564 | -0.103452 | 88.94744 | 0.00250195 |  | 26.09497 | 26.16072 | 26.17637 | 25.80078 | 25.69066 | 25.41139
3094.664 | -0.1030875 | 91.46769 | 0.002504772 |  | 26.07792 | 26.16815 | 26.17481 | 25.79479 | 25.66527 | 25.46627
3094.764 | -0.1027338 | 89.82558 | 0.002502377 |  | 26.08919 | 26.18461 | 26.18508 | 25.81769 | 25.67107 | 25.43103
3094.863 | -0.1035945 | 83.3159 | 0.00251172 |  | 26.12984 | 26.18502 | 26.15038 | 25.80177 | 25.70327 | 25.42629
3094.963 | -0.1037358 | 87.7747 | 0.002477669 |  | 26.07534 | 26.14367 | 26.17356 | 25.79646 | 25.68607 | 25.47718
3095.0625 | -0.1032283 | 91.26217 | 0.002502779 |  | 26.07205 | 26.16403 | 26.16373 | 25.79804 | 25.68742 | 25.41903
3095.162 | -0.1035252 | 93.42037 | 0.002492561 |  | 26.06725 | 26.15215 | 26.17834 | 25.81838 | 25.66935 | 25.43074
3095.262 | -0.1031408 | 88.49538 | 0.002483963 |  | 26.07278 | 26.13623 | 26.14287 | 25.82411 | 25.66521 | 25.45104
3095.361 | -0.1037466 | 92.15717 | 0.002486238 |  | 26.07949 | 26.14728 | 26.16818 | 25.77337 | 25.69203 | 25.46314
3095.461 | -0.1029853 | 89.65469 | 0.002483172 |  | 26.05822 | 26.13299 | 26.18033 | 25.80034 | 25.69781 | 25.45233
3095.561 | -0.1029756 | 94.58627 | 0.002464528 |  | 26.03761 | 26.13945 | 26.15541 | 25.79081 | 25.68117 | 25.43812
3095.66 | -0.1035172 | 96.29538 | 0.002543151 |  | 26.06133 | 26.14564 | 26.16742 | 25.783 | 25.67063 | 25.43586
3095.76 | -0.1033395 | 97.11838 | 0.002543753 |  | 26.06871 | 26.16449 | 26.16668 | 25.79508 | 25.67966 | 25.44873
3095.859375 | -0.1034321 | 94.4229 | 0.002494275 |  | 26.0499 | 26.15476 | 26.1725 | 25.80733 | 25.69003 | 25.47775
3095.959 | -0.1027752 | 93.62726 | 0.002525685 |  | 26.08284 | 26.08941 | 26.14904 | 25.78204 | 25.65161 | 25.43403
3096.059 | -0.1043217 | 93.71247 | 0.002531225 |  | 26.08569 | 26.1704 | 26.18792 | 25.78281 | 25.70836 | 25.43184
3096.158 | -0.1027224 | 90.90399 | 0.002511395 |  | 26.06319 | 26.14288 | 26.13481 | 25.80973 | 25.66648 | 25.44357
3096.258 | -0.1037801 | 91.71719 | 0.002476472 |  | 26.04325 | 26.13521 | 26.17883 | 25.79531 | 25.70238 | 25.44402
3096.357 | -0.1036092 | 90.30679 | 0.002480362 |  | 26.05559 | 26.14784 | 26.12283 | 25.78608 | 25.68116 | 25.45159
3096.457 | -0.1030648 | 88.68063 | 0.002494128 |  | 26.05502 | 26.14309 | 26.14909 | 25.82386 | 25.66701 | 25.44745
3096.557 | -0.1031272 | 91.26649 | 0.002501522 |  | 26.05985 | 26.12226 | 26.13572 | 25.82127 | 25.6758 | 25.4426
3096.65625 | -0.1037228 | 84.37518 | 0.00247688 |  | 26.05948 | 26.1286 | 26.12436 | 25.79272 | 25.67327 | 25.44675
3096.756 | -0.1034872 | 86.33651 | 0.002513842 |  | 26.03867 | 26.13384 | 26.15615 | 25.77337 | 25.68201 | 25.43246
3096.855 | -0.1033271 | 91.0808 | 0.002488648 |  | 26.05226 | 26.13542 | 26.1392 | 25.7751 | 25.66085 | 25.46239
3096.955 | -0.1036308 | 91.07853 | 0.002504576 |  | 26.03623 | 26.13068 | 26.16488 | 25.78461 | 25.68781 | 25.4466
3097.055 | -0.1031817 | 91.16966 | 0.002472315 |  | 26.06268 | 26.16352 | 26.11524 | 25.79146 | 25.67945 | 25.41993
3097.154 | -0.1027695 | 88.97615 | 0.002516804 |  | 26.04402 | 26.13833 | 26.17454 | 25.78576 | 25.68691 | 25.44904
3097.254 | -0.1030636 | 83.13954 | 0.002508664 |  | 25.99955 | 26.09365 | 26.17969 | 25.79062 | 25.63792 | 25.43072
3097.354 | -0.1037585 | 82.74582 | 0.002500681 |  | 26.06652 | 26.14966 | 26.15304 | 25.78548 | 25.65861 | 25.47195
3097.453125 | -0.1030301 | 87.73688 | 0.002488305 |  | 26.037 | 26.16714 | 26.1613 | 25.77761 | 25.67789 | 25.4541
3097.553 | -0.103079 | 87.98295 | 0.002497486 |  | 26.02992 | 26.17862 | 26.13619 | 25.7541 | 25.68547 | 25.45932
3097.652 | -0.1030449 | 91.60417 | 0.002499618 |  | 26.05134 | 26.16492 | 26.15272 | 25.77513 | 25.69938 | 25.42467
3097.752 | -0.1037086 | 90.54945 | 0.002500327 |  | 26.03581 | 26.15289 | 26.15314 | 25.74176 | 25.71396 | 25.44931
3097.852 | -0.1025549 | 85.92068 | 0.002534439 |  | 26.01693 | 26.17482 | 26.16341 | 25.771 | 25.69333 | 25.46043
3097.951 | -0.1037262 | 88.01645 | 0.002466454 |  | 26.05415 | 26.18187 | 26.14857 | 25.75664 | 25.68394 | 25.45253
3098.051 | -0.1037074 | 89.44438 | 0.002504408 |  | 26.05507 | 26.19586 | 26.1647 | 25.7368 | 25.68485 | 25.44847
3098.15 | -0.103394 | 86.31304 | 0.002523661 |  | 26.03512 | 26.14522 | 26.1555 | 25.75927 | 25.72173 | 25.42851
3098.25 | -0.1034372 | 94.28642 | 0.002435475 |  | 26.04152 | 26.18843 | 26.17342 | 25.76284 | 25.69617 | 25.44859
3098.35 | -0.1036739 | 90.099 | 0.00247804 |  | 26.06197 | 26.13733 | 26.16179 | 25.75497 | 25.6742 | 25.43953
3098.449 | -0.1028274 | 88.53708 | 0.00254464 |  | 26.04445 | 26.15029 | 26.17257 | 25.7354 | 25.6762 | 25.45342
3098.549 | -0.1036649 | 87.70634 | 0.002500234 |  | 26.06591 | 26.16996 | 26.19223 | 25.74722 | 25.67142 | 25.42381
3098.648 | -0.1034866 | 83.13499 | 0.002489399 |  | 26.04063 | 26.127 | 26.13974 | 25.75759 | 25.68384 | 25.43601
3098.748 | -0.1032391 | 84.93523 | 0.002506306 |  | 26.08028 | 26.14581 | 26.15415 | 25.73718 | 25.69414 | 25.43983
3098.848 | -0.1035553 | 84.70214 | 0.002495054 |  | 26.03777 | 26.13941 | 26.15192 | 25.75297 | 25.68532 | 25.39735
3098.947 | -0.1035576 | 83.01969 | 0.002503674 |  | 26.04197 | 26.18366 | 26.15846 | 25.75998 | 25.68598 | 25.42737
3099.046875 | -0.1029813 | 84.27743 | 0.002511 |  | 26.05756 | 26.14351 | 26.17699 | 25.76032 | 25.6935 | 25.43356
3099.146 | -0.1031488 | 85.51762 | 0.002516143 |  | 26.04311 | 26.14852 | 26.17643 | 25.73389 | 25.67889 | 25.42201
3099.246 | -0.1031391 | 81.2796 | 0.002476657 |  | 26.04029 | 26.15073 | 26.13999 | 25.72123 | 25.69205 | 25.44649
3099.346 | -0.1030562 | 84.23664 | 0.002500085 |  | 26.05821 | 26.15899 | 26.1586 | 25.73172 | 25.67845 | 25.41843
3099.445 | -0.1032004 | 80.63752 | 0.002496649 |  | 26.04821 | 26.16827 | 26.1602 | 25.75517 | 25.69805 | 25.41324
3099.545 | -0.1036711 | 82.53049 | 0.00249451 |  | 26.01451 | 26.16434 | 26.15682 | 25.75332 | 25.67973 | 25.38583
3099.645 | -0.1030863 | 84.60531 | 0.002474123 |  | 26.05277 | 26.1575 | 26.16831 | 25.74951 | 25.67763 | 25.3907
3099.744 | -0.1035218 | 87.53044 | 0.002537564 |  | 26.04503 | 26.17404 | 26.15551 | 25.73686 | 25.68412 | 25.41508
3099.84375 | -0.1029211 | 83.39747 | 0.002508268 |  | 26.04237 | 26.15998 | 26.16525 | 25.75033 | 25.69878 | 25.40565
3099.943 | -0.1033146 | 80.99661 | 0.002509913 |  | 26.03559 | 26.16676 | 26.11633 | 25.75847 | 25.69458 | 25.40875
3100.043 | -0.1026656 | 88.33338 | 0.002514461 |  | 26.03923 | 26.16995 | 26.18264 | 25.7569 | 25.6817 | 25.37947
3100.143 | -0.1028246 | 87.00114 | 0.002499848 |  | 26.01921 | 26.13315 | 26.16744 | 25.74181 | 25.66475 | 25.387
3100.242 | -0.1029773 | 86.46114 | 0.00247612 |  | 26.04933 | 26.16677 | 26.17685 | 25.74277 | 25.69709 | 25.41128
3100.342 | -0.1030455 | 86.26405 | 0.00248 |  | 26.04427 | 26.1335 | 26.16435 | 25.78431 | 25.68936 | 25.40345
3100.441 | -0.1030483 | 91.67025 | 0.002456767 |  | 26.03719 | 26.15128 | 26.14089 | 25.7475 | 25.69707 | 25.41818
3100.541 | -0.1031698 | 88.44617 | 0.002477838 |  | 26.06292 | 26.14257 | 26.12208 | 25.76762 | 25.67773 | 25.39402
3100.640625 | -0.1033276 | 83.44714 | 0.002503549 |  | 26.02573 | 26.14924 | 26.14672 | 25.75045 | 25.69562 | 25.41277
3100.74 | -0.1038284 | 84.37176 | 0.002482726 |  | 26.05554 | 26.12197 | 26.1759 | 25.71616 | 25.71714 | 25.41071
3100.84 | -0.1031102 | 88.99119 | 0.002530356 |  | 26.0416 | 26.14141 | 26.1572 | 25.74792 | 25.71054 | 25.41606
3100.939 | -0.1041968 | 84.14345 | 0.002509457 |  | 26.04709 | 26.11689 | 26.1706 | 25.76386 | 25.65634 | 25.39663
3101.039 | -0.1029915 | 85.84025 | 0.002486835 |  | 26.04093 | 26.14086 | 26.15988 | 25.72946 | 25.67667 | 25.42127
3101.139 | -0.1032169 | 90.27284 | 0.002489225 |  | 26.04896 | 26.15808 | 26.17119 | 25.74596 | 25.66697 | 25.4077
3101.238 | -0.1033662 | 89.16732 | 0.002531219 |  | 26.02744 | 26.14033 | 26.16436 | 25.74184 | 25.69408 | 25.40565
3101.338 | -0.103486 | 87.19459 | 0.002470992 |  | 26.02936 | 26.19402 | 26.17699 | 25.72998 | 25.6763 | 25.40723
3101.4375 | -0.103197 | 88.55463 | 0.00247616 |  | 26.03564 | 26.14516 | 26.10953 | 25.74854 | 25.68993 | 25.44227
3101.537 | -0.1033163 | 89.26324 | 0.002513588 |  | 26.05482 | 26.17107 | 26.16338 | 25.73946 | 25.66206 | 25.38832
3101.637 | -0.1036257 | 88.69247 | 0.002433101 |  | 26.04462 | 26.15695 | 26.14575 | 25.75217 | 25.66801 | 25.41699
3101.736 | -0.1033458 | 89.75312 | 0.002530457 |  | 26.00676 | 26.16258 | 26.17849 | 25.74403 | 25.65792 | 25.41325
3101.836 | -0.103582 | 89.3922 | 0.002510419 |  | 26.05944 | 26.15989 | 26.16838 | 25.74251 | 25.69081 | 25.39505
3101.936 | -0.1030937 | 89.00463 | 0.002512897 |  | 26.02144 | 26.13032 | 26.16668 | 25.74835 | 25.69212 | 25.40244
3102.035 | -0.103318 | 85.5461 | 0.002517631 |  | 26.03523 | 26.13726 | 26.1705 | 25.75477 | 25.67587 | 25.3787
3102.135 | -0.1029342 | 90.20016 | 0.002508566 |  | 26.02223 | 26.13913 | 26.16219 | 25.73829 | 25.64768 | 25.39739
3102.234375 | -0.1024709 | 85.83775 | 0.002499625 |  | 26.03542 | 26.14668 | 26.14792 | 25.73189 | 25.67936 | 25.42222
3102.334 | -0.103155 | 92.99566 | 0.00252211 |  | 26.03562 | 26.15703 | 26.15469 | 25.73012 | 25.68871 | 25.39091
3102.434 | -0.1037001 | 90.00262 | 0.002467378 |  | 26.05048 | 26.15134 | 26.17829 | 25.68662 | 25.68271 | 25.40616
3102.533 | -0.1032226 | 90.9147 | 0.002509519 |  | 26.03273 | 26.1875 | 26.14294 | 25.74697 | 25.68668 | 25.42247
3102.633 | -0.1030227 | 92.20274 | 0.002466901 |  | 26.03616 | 26.15816 | 26.16144 | 25.71444 | 25.69766 | 25.43388
3102.732 | -0.1036223 | 84.96827 | 0.002490735 |  | 26.07541 | 26.16603 | 26.14656 | 25.74633 | 25.6809 | 25.41481
3102.832 | -0.1027457 | 89.28853 | 0.002514937 |  | 26.04192 | 26.17185 | 26.14414 | 25.71634 | 25.70368 | 25.41642
3102.932 | -0.103712 | 89.4699 | 0.002509351 |  | 26.04299 | 26.17321 | 26.14355 | 25.72229 | 25.67329 | 25.42347
3103.03125 | -0.1030284 | 91.4547 | 0.002509015 |  | 26.0599 | 26.15962 | 26.14904 | 25.74238 | 25.7035 | 25.41631
3103.131 | -0.1031556 | 89.91193 | 0.002490014 |  | 26.05796 | 26.16853 | 26.13836 | 25.7184 | 25.69414 | 25.43266
3103.23 | -0.1027605 | 88.16204 | 0.002504508 |  | 26.0454 | 26.14676 | 26.14235 | 25.76398 | 25.69838 | 25.43368
3103.33 | -0.1033259 | 90.00034 | 0.002509464 |  | 26.03972 | 26.15519 | 26.15542 | 25.77338 | 25.67805 | 25.44622
3103.43 | -0.1029904 | 90.15892 | 0.002540116 |  | 26.05304 | 26.1804 | 26.16407 | 25.74571 | 25.70364 | 25.43219
3103.529 | -0.1031431 | 86.8134 | 0.00250061 |  | 26.05133 | 26.15219 | 26.17005 | 25.75459 | 25.68908 | 25.42746
3103.629 | -0.1030114 | 92.48254 | 0.002491322 |  | 26.0603 | 26.16253 | 26.11839 | 25.7432 | 25.68516 | 25.43133
3103.729 | -0.1030034 | 90.70963 | 0.002524872 |  | 26.04667 | 26.1999 | 26.15325 | 25.76905 | 25.66743 | 25.41705
3103.828125 | -0.1035383 | 85.16354 | 0.002491975 |  | 26.04609 | 26.14633 | 26.14283 | 25.7485 | 25.69803 | 25.45925
3103.928 | -0.1033009 | 96.70847 | 0.002536774 |  | 26.0588 | 26.12911 | 26.11251 | 25.75928 | 25.67976 | 25.45559
3104.027 | -0.1028644 | 91.77232 | 0.002525335 |  | 26.05879 | 26.172 | 26.11253 | 25.74137 | 25.70092 | 25.45917
3104.127 | -0.1031499 | 100.8711 | 0.002569987 |  | 26.03845 | 26.17107 | 26.12678 | 25.73911 | 25.69786 | 25.45343
3104.227 | -0.1041775 | 97.59276 | 0.002539472 |  | 26.07025 | 26.16237 | 26.14754 | 25.74875 | 25.6558 | 25.44058
3104.326 | -0.1036308 | 91.23688 | 0.002556535 |  | 26.07095 | 26.16958 | 26.10482 | 25.73507 | 25.67485 | 25.4296875
3104.426 | -0.1033793 | 93.26201 | 0.002529246 |  | 26.05955 | 26.17574 | 26.11824 | 25.76531 | 25.69139 | 25.45152
3104.525 | -0.103343 | 92.38342 | 0.002501146 |  | 26.07247 | 26.1489 | 26.10386 | 25.75326 | 25.71753 | 25.40573
3104.625 | -0.103704 | 94.04263 | 0.002552755 |  | 26.04499 | 26.13094 | 26.1162 | 25.74041 | 25.69062 | 25.44676
3104.725 | -0.1031732 | 93.47277 | 0.002480824 |  | 26.06537 | 26.18224 | 26.11427 | 25.75908 | 25.66575 | 25.44476
3104.824 | -0.1036155 | 96.69434 | 0.002504717 |  | 26.03151 | 26.13068 | 26.16488 | 25.76871 | 25.65146 | 25.44908
3104.924 | -0.1026656 | 89.8192 | 0.002515022 |  | 26.06788 | 26.159 | 26.12708 | 25.7653 | 25.69256 | 25.4737
3105.023 | -0.1027684 | 91.10769 | 0.002508875 |  | 26.04338 | 26.19229 | 26.12131 | 25.75717 | 25.68399 | 25.42919
3105.123 | -0.1035246 | 94.78063 | 0.002504933 |  | 26.09982 | 26.15604 | 26.14603 | 25.73911 | 25.69864 | 25.43353
3105.223 | -0.1035127 | 94.84899 | 0.002543552 |  | 26.05908 | 26.1526 | 26.14675 | 25.75732 | 25.67051 | 25.44573
3105.322 | -0.1030818 | 95.33294 | 0.002503327 |  | 26.05192 | 26.17134 | 26.14649 | 25.77749 | 25.67123 | 25.44267
3105.421875 | -0.1033577 | 94.59858 | 0.002514316 |  | 26.02894 | 26.16712 | 26.14406 | 25.7515 | 25.67821 | 25.47072
3105.521 | -0.103255 | 94.07133 | 0.002517506 |  | 26.069 | 26.15018 | 26.14687 | 25.78112 | 25.69449 | 25.477
3105.621 | -0.1037001 | 88.77702 | 0.002499262 |  | 26.0536 | 26.13366 | 26.12493 | 25.76493 | 25.69577 | 25.456
3105.721 | -0.1035468 | 96.02834 | 0.002526158 |  | 26.07737 | 26.18085 | 26.13077 | 25.76019 | 25.66863 | 25.46059
3105.82 | -0.1029938 | 92.53426 | 0.002529031 |  | 26.05137 | 26.13775 | 26.12005 | 25.76233 | 25.67333 | 25.45267
3105.92 | -0.1040004 | 91.93616 | 0.002513246 |  | 26.04495 | 26.17796 | 26.18036 | 25.7704 | 25.67339 | 25.45561
3106.02 | -0.1037761 | 96.05203 | 0.002543048 |  | 26.04634 | 26.17327 | 26.1046 | 25.75766 | 25.6901 | 25.45832
3106.119 | -0.1037194 | 91.73838 | 0.002512321 |  | 26.06894 | 26.19996 | 26.13975 | 25.76394 | 25.69112 | 25.46736
3106.21875 | -0.1031459 | 96.14956 | 0.002476382 |  | 26.03589 | 26.12356 | 26.14273 | 25.78499 | 25.68186 | 25.49041
3106.318 | -0.1033197 | 93.78288 | 0.002522092 |  | 26.04535 | 26.17702 | 26.15361 | 25.75183 | 25.66828 | 25.46948
3106.418 | -0.1037699 | 98.79809 | 0.00251284 |  | 26.05385 | 26.16276 | 26.14137 | 25.75812 | 25.67019 | 25.43445
3106.518 | -0.1035911 | 92.42078 | 0.00253852 |  | 26.01979 | 26.17036 | 26.17794 | 25.76035 | 25.65467 | 25.48334
3106.617 | -0.1035019 | 89.39426 | 0.002504995 |  | 26.05861 | 26.18468 | 26.18233 | 25.789 | 25.68569 | 25.44672
3106.717 | -0.1026333 | 90.11267 | 0.002484274 |  | 26.01839 | 26.16017 | 26.17084 | 25.75472 | 25.66881 | 25.44486
3106.816 | -0.1035002 | 92.27474 | 0.002505482 |  | 26.04094 | 26.17532 | 26.17481 | 25.7764 | 25.70315 | 25.47042
3106.916 | -0.1039499 | 92.73021 | 0.002499363 |  | 26.02447 | 26.14703 | 26.14106 | 25.77932 | 25.66739 | 25.44698
3107.015625 | -0.1034781 | 92.17471 | 0.002512801 |  | 26.05825 | 26.15594 | 26.16469 | 25.79709 | 25.68913 | 25.44096
3107.115 | -0.1040356 | 93.23194 | 0.002516712 |  | 26.04082 | 26.162 | 26.14554 | 25.77439 | 25.67212 | 25.43754
3107.215 | -0.102845 | 95.0643 | 0.002554048 |  | 26.03304 | 26.1323 | 26.17389 | 25.76801 | 25.69379 | 25.46819
3107.314 | -0.1034957 | 87.769 | 0.002525695 |  | 26.05253 | 26.1692 | 26.13342 | 25.76739 | 25.65885 | 25.47682
3107.414 | -0.1034957 | 85.90337 | 0.002522956 |  | 26.03641 | 26.16134 | 26.17092 | 25.79242 | 25.67245 | 25.46364
3107.514 | -0.1040498 | 90.8648 | 0.002486389 |  | 26.05026 | 26.15264 | 26.16389 | 25.78751 | 25.67624 | 25.47728
3107.613 | -0.1035871 | 91.45516 | 0.002500211 |  | 26.04714 | 26.1816 | 26.17486 | 25.77657 | 25.67649 | 25.47515
3107.713 | -0.1038301 | 89.20787 | 0.002484787 |  | 26.03829 | 26.17621 | 26.15356 | 25.77069 | 25.63624 | 25.44424
3107.8125 | -0.1037404 | 92.75824 | 0.002524925 |  | 26.02855 | 26.17773 | 26.14616 | 25.80863 | 25.6542 | 25.45279
3107.912 | -0.1033163 | 92.75846 | 0.002554448 |  | 26.04562 | 26.17777 | 26.1535 | 25.78139 | 25.67217 | 25.46001
3108.012 | -0.103867 | 96.30814 | 0.002534724 |  | 26.02193 | 26.17422 | 26.14569 | 25.78319 | 25.66804 | 25.48444
3108.111 | -0.1037336 | 92.57961 | 0.002562492 |  | 26.03557 | 26.16281 | 26.16607 | 25.80122 | 25.64158 | 25.48068
3108.211 | -0.1035059 | 91.69235 | 0.002515272 |  | 26.04508 | 26.17455 | 26.14768 | 25.78478 | 25.67385 | 25.45644
3108.311 | -0.1030755 | 92.02433 | 0.002543383 |  | 26.04426 | 26.17668 | 26.15674 | 25.78269 | 25.65986 | 25.44103
3108.41 | -0.1040106 | 99.62633 | 0.002515145 |  | 26.05647 | 26.14551 | 26.13384 | 25.77284 | 25.65181 | 25.43608
3108.51 | -0.1035933 | 94.049 | 0.002522831 |  | 26.02674 | 26.19279 | 26.16337 | 25.78213 | 25.66405 | 25.47549
3108.609375 | -0.1032998 | 96.50819 | 0.002503791 |  | 26.04888 | 26.15791 | 26.15553 | 25.76672 | 25.64428 | 25.46919
3108.709 | -0.1041185 | 92.89381 | 0.002523978 |  | 26.03607 | 26.18048 | 26.16231 | 25.74947 | 25.68677 | 25.47506
3108.809 | -0.1035593 | 93.5384 | 0.002528329 |  | 26.02077 | 26.16235 | 26.16865 | 25.77877 | 25.67029 | 25.48121
3108.908 | -0.104056 | 92.89859 | 0.002525973 |  | 26.04897 | 26.19514 | 26.16958 | 25.75942 | 25.61143 | 25.47432
3109.008 | -0.1031079 | 92.03071 | 0.002512892 |  | 26.0435 | 26.16512 | 26.14574 | 25.74965 | 25.63973 | 25.45738
3109.107 | -0.1034451 | 87.0016 | 0.002516242 |  | 26.0291 | 26.1692 | 26.12903 | 25.7586 | 25.66594 | 25.47903
3109.207 | -0.1031857 | 90.3175 | 0.002518848 |  | 26.05374 | 26.16827 | 26.15449 | 25.77603 | 25.65388 | 25.4802
3109.307 | -0.1041071 | 89.94611 | 0.002537188 |  | 26.02288 | 26.17241 | 26.1345 | 25.74599 | 25.64659 | 25.44155
3109.40625 | -0.1037256 | 91.35377 | 0.002497774 |  | 26.06968 | 26.15957 | 26.17783 | 25.75938 | 25.64756 | 25.437
3109.506 | -0.1029807 | 96.94862 | 0.002493984 |  | 26.03201 | 26.15136 | 26.1297 | 25.75312 | 25.67182 | 25.45779
3109.605 | -0.1040066 | 93.14536 | 0.002495398 |  | 26.01927 | 26.18159 | 26.12806 | 25.7874 | 25.6819 | 25.48983
3109.705 | -0.1036609 | 91.58162 | 0.002510218 |  | 26.01503 | 26.16673 | 26.10034 | 25.75626 | 25.66732 | 25.46182
3109.805 | -0.103469 | 92.14555 | 0.002509646 |  | 26.03252 | 26.14453125 | 26.15817 | 25.75674 | 25.65401 | 25.48773
3109.904 | -0.1041168 | 91.6862 | 0.002487082 |  | 26.03105 | 26.16435 | 26.13334 | 25.76288 | 25.6696 | 25.45008
3110.004 | -0.1038885 | 93.44862 | 0.002486156 |  | 26.04579 | 26.13518 | 26.15856 | 25.74746 | 25.63997 | 25.4674
3110.104 | -0.1038976 | 94.13604 | 0.002522718 |  | 26.05308 | 26.14846 | 26.11325 | 25.76036 | 25.66418 | 25.46761
3110.203125 | -0.1039538 | 88.54665 | 0.002484022 |  | 26.01672 | 26.14708 | 26.16743 | 25.76856 | 25.69206 | 25.47959
3110.303 | -0.1038715 | 92.24397 | 0.002499075 |  | 26.03614 | 26.14621 | 26.15553 | 25.77668 | 25.67728 | 25.43452
3110.402 | -0.1041951 | 87.33449 | 0.002498961 |  | 26.01346 | 26.16878 | 26.11472 | 25.78123 | 25.64403 | 25.47448
3110.502 | -0.1041128 | 90.69688 | 0.002535399 |  | 26.00921 | 26.15341 | 26.14388 | 25.77188 | 25.64557 | 25.4857
3110.602 | -0.1038448 | 88.79546 | 0.00252047 |  | 26.00093 | 26.14558 | 26.14635 | 25.76678 | 25.66924 | 25.47783
3110.701 | -0.1048157 | 86.995 | 0.002522149 |  | 26.02328 | 26.17771 | 26.19902 | 25.75422 | 25.6695 | 25.46571
3110.801 | -0.1033236 | 90.2765 | 0.002486458 |  | 26.00941 | 26.1611 | 26.13721 | 25.77435 | 25.63793 | 25.46943
3110.9 | -0.1032447 | 87.51427 | 0.002525866 |  | 26.03 | 26.15366 | 26.18693 | 25.75106 | 25.68043 | 25.47887
3111 | -0.1040021 | 91.22389 | 0.002504612 |  | 25.97359 | 26.13728 | 26.14993 | 25.74304 | 25.64417 | 25.45852
3111.1 | -0.1038312 | 87.04079 | 0.002524655 |  | 26.0213 | 26.20343 | 26.16991 | 25.73712 | 25.60991 | 25.46629
3111.199 | -0.1039095 | 91.35832 | 0.002504767 |  | 26.01062 | 26.12367 | 26.13958 | 25.72602 | 25.63556 | 25.45129
3111.299 | -0.103972 | 90.0826 | 0.002510658 |  | 26.00532 | 26.17359 | 26.16508 | 25.7528 | 25.66811 | 25.47862
3111.398 | -0.1046538 | 90.29017 | 0.002506025 |  | 26.00593 | 26.15805 | 26.15183 | 25.76208 | 25.63653 | 25.43144
3111.498 | -0.1038181 | 85.23895 | 0.00250425 |  | 25.99604 | 26.18398 | 26.15709 | 25.79301 | 25.63066 | 25.46925
3111.598 | -0.1043478 | 98.25603 | 0.00250128 |  | 25.98462 | 26.15093 | 26.16752 | 25.74928 | 25.64715 | 25.47928
3111.697 | -0.1048162 | 91.38065 | 0.002514703 |  | 26.01199 | 26.16798 | 26.14824 | 25.73906 | 25.64434 | 25.47202
3111.796875 | -0.1038624 | 88.1003 | 0.002471113 |  | 26.00739 | 26.1492 | 26.14182 | 25.77969 | 25.6312 | 25.47201
3111.896 | -0.1038085 | 82.61822 | 0.002522824 |  | 25.98929 | 26.16233 | 26.166 | 25.75678 | 25.66165 | 25.46594
3111.996 | -0.1039107 | 87.82301 | 0.002494405 |  | 26.01196 | 26.18092 | 26.15673 | 25.77219 | 25.66149 | 25.45078
3112.096 | -0.1042167 | 89.03972 | 0.00252203 |  | 25.99656 | 26.15672 | 26.15283 | 25.74835 | 25.6392 | 25.43278
3112.195 | -0.1044103 | 88.05405 | 0.002469049 |  | 25.9948 | 26.13983 | 26.16476 | 25.77863 | 25.63579 | 25.46801
3112.295 | -0.1045142 | 88.7189 | 0.002510185 |  | 25.9764 | 26.17491 | 26.11861 | 25.74356 | 25.65749 | 25.44824
3112.395 | -0.103771 | 91.52283 | 0.002488422 |  | 26.00072 | 26.1795 | 26.12846 | 25.76176 | 25.63395 | 25.46466
3112.494 | -0.1040549 | 90.52599 | 0.002526293 |  | 25.98138 | 26.1486 | 26.10774 | 25.78298 | 25.6295 | 25.45911
3112.59375 | -0.104316 | 89.55215 | 0.002546499 |  | 25.98394 | 26.17092 | 26.16634 | 25.76291 | 25.65252 | 25.43162
3112.693 | -0.1040583 | 90.25872 | 0.002497923 |  | 25.97123 | 26.16785 | 26.14396 | 25.78966 | 25.66549 | 25.44452
3112.793 | -0.1048582 | 84.86209 | 0.002481339 |  | 25.98077 | 26.14847 | 26.16884 | 25.75866 | 25.64449 | 25.43193
3112.893 | -0.1038505 | 89.0142 | 0.002504453 |  | 25.96325 | 26.13469 | 26.14434 | 25.77323 | 25.62479 | 25.41023
3112.992 | -0.1046056 | 85.50439 | 0.002546313 |  | 25.95738 | 26.13153 | 26.12446 | 25.75351 | 25.65235 | 25.39666
3113.092 | -0.104873 | 92.16673 | 0.002562801 |  | 25.9667 | 26.15706 | 26.14836 | 25.73882 | 25.62406 | 25.41225
3113.191 | -0.1041946 | 92.35448 | 0.002488137 |  | 25.98107 | 26.1357 | 26.16008 | 25.77335 | 25.62652 | 25.42145
3113.291 | -0.1044228 | 92.32509 | 0.002507367 |  | 25.94779 | 26.15715 | 26.15782 | 25.74571 | 25.61839 | 25.43379
3113.390625 | -0.1039646 | 90.66749 | 0.002528088 |  | 25.96531 | 26.18198 | 26.12533 | 25.76972 | 25.65042 | 25.38332
3113.49 | -0.1046652 | 87.03874 | 0.002504984 |  | 25.98063 | 26.1638 | 26.16104 | 25.76926 | 25.63177 | 25.396
3113.59 | -0.1043881 | 96.34163 | 0.002480837 |  | 25.98428 | 26.17037 | 26.16107 | 25.76942 | 25.62628 | 25.42146
3113.689 | -0.1040748 | 91.60714 | 0.002511787 |  | 25.98523 | 26.16488 | 26.16777 | 25.77037 | 25.62739 | 25.39619
3113.789 | -0.1043138 | 87.23902 | 0.002512437 |  | 26.01424 | 26.11579 | 26.1381 | 25.77429 | 25.62239 | 25.41058
3113.889 | -0.1040089 | 89.30858 | 0.002506143 |  | 25.99696 | 26.16776 | 26.17538 | 25.75501 | 25.64014 | 25.39803
3113.988 | -0.1049951 | 90.87733 | 0.002494502 |  | 25.9666 | 26.16023 | 26.16773 | 25.78719 | 25.62759 | 25.40632
3114.088 | -0.1040339 | 89.87479 | 0.002535302 |  | 25.99848 | 26.13181 | 26.14219 | 25.78889 | 25.61435 | 25.42378
3114.1875 | -0.1044727 | 89.7374 | 0.002499125 |  | 25.99468 | 26.13543 | 26.1811 | 25.77187 | 25.63033 | 25.40799
3114.287 | -0.1044688 | 94.30283 | 0.002505644 |  | 25.99316 | 26.17207 | 26.17545 | 25.78121 | 25.62502 | 25.41989
3114.387 | -0.1045908 | 91.79329 | 0.002485588 |  | 26.00626 | 26.19162 | 26.17412 | 25.7397 | 25.63877 | 25.37485
3114.486 | -0.1038778 | 93.45888 | 0.002498403 |  | 25.97742 | 26.17387 | 26.16364 | 25.7498 | 25.62623 | 25.37265
3114.586 | -0.1041724 | 87.35545 | 0.002497407 |  | 25.99461 | 26.20123 | 26.16834 | 25.74733 | 25.62164 | 25.39469
3114.686 | -0.1043456 | 93.29984 | 0.002492328 |  | 25.99418 | 26.17109 | 26.15426 | 25.7618 | 25.61757 | 25.40568
3114.785 | -0.1045131 | 92.94074 | 0.002520109 |  | 26.00618 | 26.17698 | 26.17877 | 25.73689 | 25.64067 | 25.4018
3114.885 | -0.1050393 | 92.0462 | 0.002529583 |  | 26.00558 | 26.15064 | 26.13699 | 25.75489 | 25.62275 | 25.41162
3114.984375 | -0.1052738 | 88.73007 | 0.002503995 |  | 26.00075 | 26.20903 | 26.16045 | 25.73481 | 25.6414 | 25.40587
3115.084 | -0.1047759 | 91.05665 | 0.002494943 |  | 25.97355 | 26.13786 | 26.12094 | 25.73873 | 25.64557 | 25.4086
3115.184 | -0.1042939 | 93.53202 | 0.002485757 |  | 26.00835 | 26.18889 | 26.17243 | 25.74555 | 25.58595 | 25.39679
3115.283 | -0.1052284 | 89.65629 | 0.002524682 |  | 26.01806 | 26.16842 | 26.13037 | 25.72775 | 25.60111 | 25.43263
3115.383 | -0.1054986 | 89.80234 | 0.002500948 |  | 26.01572 | 26.15193 | 26.14647 | 25.76427 | 25.61613 | 25.40685
3115.482 | -0.1043155 | 94.5202 | 0.00246994 |  | 25.98591 | 26.20002 | 26.17996 | 25.76604 | 25.64972 | 25.41029
3115.582 | -0.1044716 | 95.53641 | 0.00248195 |  | 26.00334 | 26.18403 | 26.14367 | 25.74631 | 25.61963 | 25.41091
3115.682 | -0.1043654 | 96.37854 | 0.002515028 |  | 26.00556 | 26.15178 | 26.15347 | 25.74775 | 25.62704 | 25.44154
3115.78125 | -0.104957 | 94.44318 | 0.00251916 |  | 25.99639 | 26.16563 | 26.16971 | 25.73313 | 25.62498 | 25.43866
3115.881 | -0.1050825 | 95.63712 | 0.002534284 |  | 26.0041 | 26.15724 | 26.11704 | 25.73444 | 25.61479 | 25.4144
3115.98 | -0.1054089 | 93.30759 | 0.002500988 |  | 25.98558 | 26.16891 | 26.15778 | 25.78118 | 25.62903 | 25.44668
3116.08 | -0.1044012 | 94.80228 | 0.002518754 |  | 25.99026 | 26.19403 | 26.14251 | 25.761 | 25.62062 | 25.42416
3116.18 | -0.1047697 | 91.25829 | 0.002529246 |  | 25.97375 | 26.19258 | 26.10198 | 25.73922 | 25.64268 | 25.4184
3116.279 | -0.1048565 | 92.97674 | 0.002501074 |  | 25.99061 | 26.16275 | 26.16066 | 25.7395 | 25.62655 | 25.41014
3116.379 | -0.1049508 | 92.79263 | 0.002474661 |  | 26.02374 | 26.17674 | 26.08749 | 25.73082 | 25.62096 | 25.42638
3116.479 | -0.1050002 | 93.30986 | 0.002488696 |  | 26.01138 | 26.18739 | 26.15326 | 25.74797 | 25.63091 | 25.39523
3116.578125 | -0.1048327 | 89.76952 | 0.002509722 |  | 26.0148 | 26.17626 | 26.12778 | 25.76296 | 25.65275 | 25.40948
3116.678 | -0.104085 | 85.47774 | 0.002503167 |  | 25.98469 | 26.1703 | 26.16443 | 25.73808 | 25.64227 | 25.40805
3116.777 | -0.1049542 | 89.96798 | 0.002513387 |  | 25.99141 | 26.17669 | 26.16131 | 25.73373 | 25.63752 | 25.40903
3116.877 | -0.104789 | 96.31497 | 0.002502757 |  | 26.00007 | 26.15196 | 26.13869 | 25.7531 | 25.61679 | 25.40914
3116.977 | -0.1044421 | 88.72894 | 0.002499665 |  | 25.97515 | 26.14433 | 26.14364 | 25.73492 | 25.59707 | 25.42478
3117.076 | -0.1048787 | 92.34673 | 0.002510616 |  | 26.01202 | 26.17423 | 26.11614 | 25.74233 | 25.62533 | 25.43694
3117.176 | -0.1047759 | 93.80156 | 0.002486386 |  | 26.01438 | 26.15916 | 26.14009 | 25.76104 | 25.60435 | 25.41416
3117.275 | -0.104345 | 92.17927 | 0.002523739 |  | 26.00269 | 26.18931 | 26.14107 | 25.71802 | 25.61598 | 25.42711
3117.375 | -0.1051909 | 86.18294 | 0.002509688 |  | 26.00478 | 26.17808 | 26.12514 | 25.75176 | 25.60748 | 25.41802
3117.475 | -0.1046703 | 88.52706 | 0.002508428 |  | 26.00647 | 26.17039 | 26.11418 | 25.73918 | 25.604 | 25.40633
3117.574 | -0.1050229 | 85.68759 | 0.002559557 |  | 26.02019 | 26.16737 | 26.13892 | 25.77765 | 25.64527 | 25.4196
3117.674 | -0.1043336 | 90.0254 | 0.002494319 |  | 26.00619 | 26.15094 | 26.13379 | 25.74285 | 25.61683 | 25.42158
3117.773 | -0.1053368 | 87.74165 | 0.002509256 |  | 26.01044 | 26.17861 | 26.11254 | 25.75511 | 25.61155 | 25.39147
3117.873 | -0.1051563 | 95.10555 | 0.002505725 |  | 26.01882 | 26.19644 | 26.10273 | 25.73219 | 25.61695 | 25.43239
3117.973 | -0.1057325 | 93.7626 | 0.00246189 |  | 26.02947 | 26.16341 | 26.16285 | 25.74323 | 25.63474 | 25.39111
3118.072 | -0.1049281 | 98.72312 | 0.002551998 |  | 26.00893 | 26.16186 | 26.15025 | 25.69637 | 25.60563 | 25.40087
3118.171875 | -0.1050433 | 94.92053 | 0.002479966 |  | 25.99937 | 26.1148 | 26.17118 | 25.7156 | 25.62442 | 25.40254
3118.271 | -0.1048577 | 92.80198 | 0.002466603 |  | 26.02782 | 26.13684 | 26.15173 | 25.70001 | 25.64772 | 25.40202
3118.371 | -0.1053732 | 95.44664 | 0.00250011 |  | 26.0221 | 26.14894 | 26.16135 | 25.69609 | 25.61383 | 25.38547
3118.471 | -0.1052284 | 93.0107 | 0.002487696 |  | 26.02053 | 26.14861 | 26.16174 | 25.74467 | 25.61956 | 25.39117
3118.57 | -0.1053664 | 101.5836 | 0.002470673 |  | 25.98715 | 26.14602 | 26.13692 | 25.71975 | 25.6297 | 25.4049
3118.67 | -0.1051881 | 95.05724 | 0.002504417 |  | 25.98928 | 26.13295 | 26.16958 | 25.69683 | 25.61528 | 25.37885
3118.77 | -0.1047753 | 91.16215 | 0.002476915 |  | 25.99401 | 26.14267 | 26.1483 | 25.73437 | 25.62388 | 25.39026
3118.869 | -0.1054129 | 92.06147 | 0.002476475 |  | 26.01132 | 26.17637 | 26.18431 | 25.69639 | 25.60637 | 25.38663
3118.96875 | -0.1053624 | 91.336 | 0.002551453 |  | 25.99571 | 26.10569 | 26.13072 | 25.71717 | 25.59841 | 25.38378
3119.068 | -0.1051109 | 96.073 | 0.002502687 |  | 25.99785 | 26.16209 | 26.18883 | 25.73812 | 25.62769 | 25.40309
3119.168 | -0.1048457 | 93.03439 | 0.00246695 |  | 26.00474 | 26.13417 | 26.15382 | 25.70362 | 25.62923 | 25.38277
3119.268 | -0.1051835 | 94.9898 | 0.002463551 |  | 26.01144 | 26.13784 | 26.16694 | 25.71419 | 25.61712 | 25.37754
3119.367 | -0.1052795 | 98.40618 | 0.002525817 |  | 26.00849 | 26.1488 | 26.13169 | 25.70831 | 25.59996 | 25.39681
3119.467 | -0.1052239 | 92.54314 | 0.002471023 |  | 25.9931 | 26.13976 | 26.16344 | 25.69732 | 25.60999 | 25.40711
3119.566 | -0.10546 | 96.09715 | 0.002509767 |  | 26.00115 | 26.13296 | 26.16286 | 25.69051 | 25.61518 | 25.37501
3119.666 | -0.1052256 | 100.9451 | 0.00246261 |  | 25.97605 | 26.12689 | 26.14747 | 25.70131 | 25.63553 | 25.39138
3119.765625 | -0.1048764 | 94.30534 | 0.002493936 |  | 26.01934 | 26.14575 | 26.15755 | 25.69716 | 25.62892 | 25.37779
3119.865 | -0.1052874 | 101.0969 | 0.002513242 |  | 26.00055 | 26.14638 | 26.16582 | 25.69306 | 25.58552 | 25.38501
3119.965 | -0.1051705 | 98.39433 | 0.002489724 |  | 25.99579 | 26.17587 | 26.17622 | 25.68983 | 25.60296 | 25.37642
3120.064 | -0.1053823 | 101.1003 | 0.002463483 |  | 25.97787 | 26.15049 | 26.14995 | 25.69145 | 25.58986 | 25.38479
3120.164 | -0.1048208 | 101.6305 | 0.002467541 |  | 26.01122 | 26.14767 | 26.19432 | 25.68308 | 25.61711 | 25.41775
3120.264 | -0.1049042 | 101.2329 | 0.002513965 |  | 25.98288 | 26.14488 | 26.16421 | 25.67513 | 25.59437 | 25.38963
3120.363 | -0.1058671 | 98.11203 | 0.002521336 |  | 25.99306 | 26.12117 | 26.19235 | 25.7046 | 25.62738 | 25.3622
3120.463 | -0.1047918 | 95.98824 | 0.002524547 |  | 25.98727 | 26.11576 | 26.18091 | 25.70632 | 25.59748 | 25.39012
3120.5625 | -0.1054175 | 96.04884 | 0.002500742 |  | 25.99336 | 26.16226 | 26.16478 | 25.69765 | 25.62085 | 25.37926
3120.662 | -0.1052704 | 94.47713 | 0.002528296 |  | 25.98297 | 26.14703 | 26.16999 | 25.68477 | 25.62706 | 25.35867
3120.762 | -0.1053754 | 92.22005 | 0.00250276 |  | 26.00004 | 26.14784 | 26.18298 | 25.67392 | 25.59759 | 25.3762
3120.861 | -0.1051887 | 92.52993 | 0.00250482 |  | 26.00505 | 26.13416 | 26.18577 | 25.67852 | 25.59367 | 25.39987
3120.961 | -0.1052261 | 88.56397 | 0.002496324 |  | 25.97499 | 26.16285 | 26.2124 | 25.69665 | 25.61443 | 25.3583
3121.061 | -0.1053448 | 95.5592 | 0.002486834 |  | 25.99785 | 26.13434 | 26.21634 | 25.71945 | 25.59091 | 25.38376
3121.16 | -0.1052466 | 94.51337 | 0.002474985 |  | 25.99342 | 26.13867 | 26.19052 | 25.67605 | 25.5992 | 25.39275
3121.26 | -0.1049684 | 92.54132 | 0.002495224 |  | 26.02097 | 26.13913 | 26.17662 | 25.68544 | 25.60069 | 25.39065
3121.359375 | -0.1047157 | 96.23864 | 0.002506324 |  | 26.00455 | 26.13414 | 26.18991 | 25.68893 | 25.59375 | 25.41837
3121.459 | -0.1055736 | 97.63947 | 0.002489114 |  | 26.00436 | 26.11856 | 26.18813 | 25.71688 | 25.61029 | 25.38912
3121.559 | -0.1052693 | 94.01414 | 0.002525351 |  | 25.98997 | 26.11721 | 26.17681 | 25.70038 | 25.62797 | 25.38721
3121.658 | -0.104517 | 96.23933 | 0.002507686 |  | 25.99478 | 26.09667 | 26.19772 | 25.71542 | 25.62422 | 25.38289
3121.758 | -0.1050621 | 95.67312 | 0.002505832 |  | 25.96759 | 26.12049 | 26.16174 | 25.70468 | 25.61165 | 25.39278
3121.857 | -0.1060522 | 89.16573 | 0.002524065 |  | 25.98157 | 26.15157 | 26.2154 | 25.70775 | 25.59873 | 25.37182
3121.957 | -0.1048702 | 93.09021 | 0.002488874 |  | 25.98893 | 26.11203 | 26.17385 | 25.69858 | 25.62568 | 25.3955
3122.057 | -0.1055526 | 93.35589 | 0.002497525 |  | 25.98302 | 26.11712 | 26.19053 | 25.68823 | 25.60152 | 25.41285
3122.15625 | -0.1051591 | 90.32981 | 0.002498653 |  | 25.99322 | 26.11374 | 26.14509 | 25.71406 | 25.63104 | 25.37755
3122.256 | -0.1053272 | 95.86633 | 0.002490888 |  | 25.9838 | 26.09394 | 26.20343 | 25.72296 | 25.59291 | 25.42168
3122.355 | -0.1050984 | 91.1291 | 0.002474454 |  | 26.00275 | 26.11777 | 26.18744 | 25.68054 | 25.60819 | 25.38177
3122.455 | -0.1057002 | 92.32555 | 0.002464011 |  | 25.98348 | 26.12401 | 26.18365 | 25.68973 | 25.6017 | 25.41594
3122.555 | -0.1058069 | 95.90257 | 0.002463752 |  | 25.99276 | 26.13547 | 26.18836 | 25.6902 | 25.61515 | 25.37348
3122.654 | -0.1054402 | 97.62511 | 0.00247118 |  | 25.97799 | 26.11019 | 26.18667 | 25.70408 | 25.59217 | 25.38658
3122.754 | -0.1053828 | 98.91155 | 0.00249965 |  | 26.00073 | 26.10118 | 26.19317 | 25.67929 | 25.63308 | 25.38456
3122.854 | -0.1058274 | 94.3279 | 0.002537687 |  | 25.97686 | 26.12149 | 26.18694 | 25.695 | 25.61566 | 25.4104
3122.953125 | -0.1049525 | 98.64611 | 0.002528648 |  | 25.95624 | 26.11571 | 26.18777 | 25.68234 | 25.61642 | 25.40265
3123.053 | -0.1052426 | 92.92001 | 0.002497716 |  | 25.97767 | 26.11469 | 26.19367 | 25.71967 | 25.6295 | 25.43186
3123.152 | -0.1055724 | 93.9246 | 0.002475776 |  | 25.98537 | 26.13721 | 26.17939 | 25.6856 | 25.63148 | 25.43009
3123.252 | -0.1050007 | 94.692 | 0.002469121 |  | 25.97158 | 26.1243 | 26.19037 | 25.70984 | 25.63612 | 25.41226
3123.352 | -0.1051671 | 99.23282 | 0.0025412 |  | 25.99083 | 26.11652 | 26.23168 | 25.70993 | 25.61891 | 25.41852
3123.451 | -0.1051256 | 97.12589 | 0.002514945 |  | 25.99215 | 26.15388 | 26.17803 | 25.72307 | 25.60081 | 25.41422
3123.551 | -0.1055327 | 98.426 | 0.002492016 |  | 25.97167 | 26.12493 | 26.19185 | 25.69254 | 25.62208 | 25.39018
3123.65 | -0.1050513 | 96.92903 | 0.002520194 |  | 25.99135 | 26.13693 | 26.16316 | 25.67563 | 25.60302 | 25.40067
3123.75 | -0.1050155 | 97.36741 | 0.002475063 |  | 26.00006 | 26.12286 | 26.17472 | 25.7111 | 25.61646 | 25.41238
3123.85 | -0.1054061 | 95.56193 | 0.002504231 |  | 25.99382 | 26.12929 | 26.19495 | 25.70647 | 25.61618 | 25.40103
3123.949 | -0.1053874 | 90.158 | 0.002482055 |  | 25.9761 | 26.13132 | 26.16024 | 25.68765 | 25.62414 | 25.41629
3124.049 | -0.1050819 | 90.53282 | 0.002477274 |  | 25.96657 | 26.15777 | 26.19806 | 25.69933 | 25.62072 | 25.38473
3124.148 | -0.105074 | 93.53635 | 0.002489893 |  | 25.95769 | 26.10201 | 26.16743 | 25.6852 | 25.62559 | 25.38091
3124.248 | -0.1050717 | 97.34121 | 0.002515316 |  | 26.01312 | 26.12364 | 26.17472 | 25.6778 | 25.64862 | 25.40277
3124.348 | -0.1049195 | 97.79783 | 0.002518988 |  | 25.97949 | 26.1149 | 26.16649 | 25.68463 | 25.61225 | 25.37867
3124.447 | -0.105045 | 93.14968 | 0.002496789 |  | 25.98874 | 26.1232 | 26.16553 | 25.70932 | 25.62224 | 25.37614
3124.546875 | -0.1046646 | 96.76908 | 0.00249104 |  | 25.97793 | 26.11366 | 26.17148 | 25.67704 | 25.6291 | 25.38056
3124.646 | -0.1058046 | 94.99094 | 0.002529787 |  | 25.98295 | 26.11369 | 26.20277 | 25.70032 | 25.63199 | 25.37099
3124.746 | -0.1052085 | 96.69411 | 0.00246299 |  | 25.97967 | 26.13592 | 26.19945 | 25.68188 | 25.60607 | 25.37635
3124.846 | -0.1050359 | 100.6095 | 0.002513938 |  | 25.9906 | 26.09777 | 26.17923 | 25.65176 | 25.61973 | 25.39268
3124.945 | -0.1048134 | 101.0267 | 0.002490859 |  | 26.01487 | 26.09629 | 26.19411 | 25.6881 | 25.61781 | 25.39393
3125.045 | -0.1055395 | 100.5801 | 0.002496657 |  | 26.00745 | 26.11717 | 26.1891 | 25.6942 | 25.61207 | 25.39616
3125.145 | -0.1051574 | 97.88372 | 0.002518532 |  | 25.98057 | 26.12031 | 26.19363 | 25.66438 | 25.63646 | 25.39926
3125.244 | -0.1048599 | 100.1861 | 0.002505528 |  | 25.9971 | 26.11473 | 26.17931 | 25.65655 | 25.61378 | 25.36978
3125.34375 | -0.1049582 | 97.83724 | 0.002473728 |  | 25.98518 | 26.15208 | 26.19501 | 25.698 | 25.61069 | 25.35802
3125.443 | -0.1054964 | 97.33916 | 0.002482438 |  | 26.00191 | 26.10121 | 26.15997 | 25.68014 | 25.62628 | 25.36155
3125.543 | -0.1054492 | 97.12635 | 0.002491868 |  | 25.99443 | 26.10178 | 26.21296 | 25.6847 | 25.62388 | 25.39768
3125.643 | -0.1050711 | 102.7989 | 0.002479872 |  | 26.01575 | 26.11986 | 26.17679 | 25.65779 | 25.63196 | 25.4011
3125.742 | -0.1052744 | 97.29723 | 0.002445041 |  | 25.97209 | 26.13317 | 26.18491 | 25.66608 | 25.61437 | 25.36782
3125.842 | -0.105648 | 99.17518 | 0.002498787 |  | 26.00182 | 26.0992 | 26.16346 | 25.68383 | 25.64721 | 25.39563
3125.941 | -0.1053016 | 95.97935 | 0.00252947 |  | 25.97917 | 26.13269 | 26.20539 | 25.6726 | 25.61225 | 25.39322
3126.041 | -0.104768 | 99.20024 | 0.002526647 |  | 26.00221 | 26.14175 | 26.158 | 25.67197 | 25.62435 | 25.38227
3126.140625 | -0.1056701 | 101.0178 | 0.002463509 |  | 25.96257 | 26.11385 | 26.16938 | 25.67414 | 25.58732 | 25.39206
3126.24 | -0.1050195 | 100.715 | 0.00246911 |  | 26.00702 | 26.11066 | 26.16182 | 25.67459 | 25.62512 | 25.36914
3126.34 | -0.1047112 | 100.7811 | 0.002486195 |  | 25.99844 | 26.12433 | 26.17957 | 25.67845 | 25.64262 | 25.38589
3126.439 | -0.1057467 | 97.8671 | 0.00245552 |  | 26.00802 | 26.10249 | 26.19021 | 25.69261 | 25.62874 | 25.3707
3126.539 | -0.105112 | 100.3987 | 0.002492431 |  | 25.99101 | 26.10413 | 26.14378 | 25.67774 | 25.61163 | 25.35693
3126.639 | -0.1054742 | 97.85342 | 0.002479822 |  | 25.99869 | 26.10034 | 26.19519 | 25.71315 | 25.61123 | 25.39464
3126.738 | -0.1056389 | 98.55155 | 0.002485 |  | 25.97616 | 26.0972 | 26.16496 | 25.71045 | 25.63771 | 25.39832
3126.838 | -0.1054118 | 93.77126 | 0.002453445 |  | 26.02059 | 26.10879 | 26.2193 | 25.67597 | 25.60366 | 25.38491
3126.9375 | -0.1059523 | 94.19301 | 0.002468379 |  | 25.98676 | 26.10079 | 26.17015 | 25.70407 | 25.5913 | 25.40085
3127.037 | -0.1047208 | 94.84306 | 0.002481117 |  | 25.97146 | 26.12951 | 26.14419 | 25.68257 | 25.60533 | 25.37599
3127.137 | -0.1054163 | 99.93027 | 0.002460036 |  | 25.99401 | 26.10176 | 26.1513 | 25.68456 | 25.60667 | 25.39357
3127.236 | -0.1050649 | 101.9935 | 0.002480702 |  | 25.99145 | 26.10036 | 26.17324 | 25.69465 | 25.61787 | 25.40101
3127.336 | -0.1053732 | 93.64776 | 0.002480366 |  | 26.00845 | 26.10096 | 26.17508 | 25.68873 | 25.62679 | 25.37225
3127.436 | -0.1055253 | 95.14884 | 0.002491342 |  | 25.98892 | 26.09504 | 26.16916 | 25.70782 | 25.6074 | 25.40302
3127.535 | -0.1058648 | 101.9743 | 0.002488016 |  | 25.96055 | 26.10188 | 26.14944 | 25.68597 | 25.61068 | 25.40374
3127.635 | -0.1050995 | 89.85999 | 0.002472453 |  | 25.99852 | 26.09311 | 26.13591 | 25.69346 | 25.62046 | 25.40133
3127.734375 | -0.1053629 | 96.13178 | 0.002473867 |  | 26.00662 | 26.07482 | 26.15544 | 25.68105 | 25.62553 | 25.36458
3127.834 | -0.1055685 | 93.53497 | 0.002495325 |  | 25.96453 | 26.0814 | 26.14713 | 25.6781 | 25.63365 | 25.38663
3127.934 | -0.1051041 | 99.67805 | 0.002506918 |  | 25.9906 | 26.10557 | 26.14818 | 25.68438 | 25.63401 | 25.39263
3128.033 | -0.1055764 | 99.02343 | 0.002470461 |  | 25.96556 | 26.09485 | 26.13621 | 25.71408 | 25.61561 | 25.40695
3128.133 | -0.1056252 | 98.86963 | 0.002487546 |  | 25.96789 | 26.07367 | 26.17668 | 25.70278 | 25.59207 | 25.39204
3128.232 | -0.1051137 | 101.4077 | 0.002450524 |  | 25.96387 | 26.09002 | 26.11872 | 25.70217 | 25.61895 | 25.41591
3128.332 | -0.1053658 | 98.62606 | 0.002498227 |  | 25.98804 | 26.12193 | 26.14683 | 25.74233 | 25.62485 | 25.41375
3128.432 | -0.105066 | 98.40504 | 0.002489969 |  | 25.99773 | 26.11043 | 26.17408 | 25.73087 | 25.61042 | 25.39032
3128.53125 | -0.1047736 | 99.93733 | 0.002519036 |  | 25.96749 | 26.07747 | 26.14203 | 25.72436 | 25.6371 | 25.39844
3128.631 | -0.1050291 | 97.60392 | 0.002493496 |  | 26.01606 | 26.11193 | 26.16258 | 25.76001 | 25.63667 | 25.38559
3128.73 | -0.1057002 | 99.71883 | 0.002505647 |  | 25.97607 | 26.11504 | 26.14335 | 25.69794 | 25.62523 | 25.39226
3128.83 | -0.105087 | 95.54575 | 0.002496236 |  | 25.99986 | 26.14542 | 26.15492 | 25.72906 | 25.60429 | 25.40642
3128.93 | -0.105472 | 100.3509 | 0.002520559 |  | 25.98783 | 26.10046 | 26.14372 | 25.73796 | 25.64696 | 25.39541
3129.029 | -0.1049082 | 98.18403 | 0.002456558 |  | 25.99795 | 26.10453 | 26.1339 | 25.73533 | 25.6121 | 25.43331
3129.129 | -0.1057905 | 96.21859 | 0.002461468 |  | 25.98672 | 26.13069 | 26.11281 | 25.72809 | 25.61807 | 25.408
3129.229 | -0.1050473 | 98.22459 | 0.002477868 |  | 25.98099 | 26.08558 | 26.15808 | 25.69695 | 25.60474 | 25.38617
3129.328125 | -0.1050745 | 94.12351 | 0.002464568 |  | 25.98668 | 26.08197 | 26.14285 | 25.7229 | 25.62303 | 25.39043
3129.428 | -0.1046402 | 92.05828 | 0.0024952 |  | 25.98417 | 26.10413 | 26.17801 | 25.73047 | 25.63407 | 25.40803
3129.527 | -0.1052908 | 95.73236 | 0.002473596 |  | 25.99327 | 26.11116 | 26.1186 | 25.72165 | 25.61255 | 25.41315
3129.627 | -0.1051438 | 96.08121 | 0.002505762 |  | 25.99865 | 26.10823 | 26.16575 | 25.68323 | 25.61942 | 25.37552
3129.727 | -0.1054203 | 98.28929 | 0.002516036 |  | 25.98664 | 26.11235 | 26.14807 | 25.73052 | 25.61114 | 25.37841
3129.826 | -0.1048281 | 97.724 | 0.002491808 |  | 25.98104 | 26.10586 | 26.11969 | 25.69973 | 25.62519 | 25.42225
3129.926 | -0.1050541 | 89.95021 | 0.002495264 |  | 25.9606 | 26.09462 | 26.11663 | 25.72554 | 25.61611 | 25.40508
3130.025 | -0.1055713 | 97.4164 | 0.002545191 |  | 25.9724 | 26.1095 | 26.1295 | 25.71406 | 25.63066 | 25.40363
3130.125 | -0.1048611 | 97.68344 | 0.002471542 |  | 26.00631 | 26.09954 | 26.1401 | 25.73223 | 25.61151 | 25.3857
3130.225 | -0.1053312 | 96.28991 | 0.002493549 |  | 25.96537 | 26.09123 | 26.10231 | 25.69717 | 25.62327 | 25.40361
3130.324 | -0.1052988 | 97.7755 | 0.002482474 |  | 25.97842 | 26.07909 | 26.12617 | 25.692 | 25.62347 | 25.39904
3130.424 | -0.104831 | 99.81748 | 0.002463203 |  | 25.99678 | 26.09996 | 26.11196 | 25.70049 | 25.63168 | 25.39595
3130.523 | -0.1045193 | 92.56001 | 0.002494989 |  | 25.99112 | 26.09036 | 26.13136 | 25.71462 | 25.62019 | 25.38265
3130.623 | -0.1050791 | 96.57381 | 0.002479973 |  | 25.98481 | 26.09742 | 26.12719 | 25.71973 | 25.62334 | 25.38953
3130.723 | -0.1045925 | 94.87679 | 0.00250122 |  | 26.00712 | 26.1024 | 26.15846 | 25.73132 | 25.65104 | 25.39189
3130.822 | -0.1050166 | 91.08946 | 0.002523524 |  | 25.97769 | 26.09406 | 26.12929 | 25.69412 | 25.63174 | 25.39808
3130.921875 | -0.1050972 | 97.56155 | 0.002507652 |  | 25.98337 | 26.0958 | 26.14027 | 25.72234 | 25.61359 | 25.40866
3131.021 | -0.1051966 | 92.20251 | 0.00251703 |  | 25.97455 | 26.08458 | 26.1514 | 25.70287 | 25.63195 | 25.37181
3131.121 | -0.1054152 | 98.72723 | 0.002502088 |  | 25.99768 | 26.1022 | 26.14664 | 25.70247 | 25.62345 | 25.37588
3131.221 | -0.1049826 | 94.76058 | 0.002490428 |  | 25.96924 | 26.10648 | 26.11427 | 25.71157 | 25.62906 | 25.41683
3131.32 | -0.1048492 | 91.04913 | 0.002502335 |  | 25.97192 | 26.10132 | 26.13773 | 25.72287 | 25.59262 | 25.43053
3131.42 | -0.1054152 | 93.59832 | 0.002478411 |  | 25.97427 | 26.09353 | 26.12001 | 25.7086 | 25.62942 | 25.38865
3131.52 | -0.1049888 | 94.13262 | 0.002511116 |  | 25.96248 | 26.08386 | 26.15922 | 25.70853 | 25.60832 | 25.40289
3131.619 | -0.1048122 | 92.79241 | 0.002504322 |  | 25.99018 | 26.06336 | 26.1405 | 25.71797 | 25.62119 | 25.37494
3131.71875 | -0.1056122 | 94.78724 | 0.002491944 |  | 25.96348 | 26.09139 | 26.11752 | 25.7146 | 25.63731 | 25.38423
3131.818 | -0.1051012 | 92.86145 | 0.002532829 |  | 26.01249 | 26.08174 | 26.1266 | 25.719 | 25.60709 | 25.39913
3131.918 | -0.1052545 | 92.49507 | 0.00252282 |  | 25.96545 | 26.10608 | 26.16353 | 25.72658 | 25.62185 | 25.39872
3132.018 | -0.1049746 | 88.75536 | 0.002501151 |  | 25.95683 | 26.09373 | 26.12966 | 25.71947 | 25.62396 | 25.40685
3132.117 | -0.1051024 | 90.88439 | 0.002485685 |  | 25.96111 | 26.0887 | 26.13314 | 25.72168 | 25.62525 | 25.43184
3132.217 | -0.1052398 | 89.40952 | 0.002529979 |  | 25.9805 | 26.07471 | 26.13452 | 25.68909 | 25.61553 | 25.40517
3132.316 | -0.1048503 | 90.11267 | 0.002393265 |  | 25.96417 | 26.07535 | 26.13025 | 25.75032 | 25.61939 | 25.37778
3132.416 | -0.1044994 | 96.31839 | 0.002530032 |  | 25.96742 | 26.1016 | 26.1392 | 25.7502 | 25.61424 | 25.39449
3132.515625 | -0.1051046 | 97.59686 | 0.00248193 |  | 25.96742 | 26.05874 | 26.11024 | 25.75433 | 25.58175 | 25.38407
3132.615 | -0.1061765 | 97.67912 | 0.002497854 |  | 25.98188 | 26.11184 | 26.12073 | 25.71505 | 25.62993 | 25.40422
3132.715 | -0.1043484 | 98.79443 | 0.002486194 |  | 25.96276 | 26.06723 | 26.11907 | 25.70484 | 25.62014 | 25.39814
3132.814 | -0.1052483 | 97.55334 | 0.002461973 |  | 25.98393 | 26.09138 | 26.15064 | 25.72252 | 25.62074 | 25.41322
3132.914 | -0.104831 | 96.54237 | 0.002466436 |  | 25.9817 | 26.086 | 26.12074 | 25.70441 | 25.6086 | 25.40305
3133.014 | -0.1053805 | 94.63458 | 0.002530347 |  | 25.96645 | 26.09243 | 26.11041 | 25.75199 | 25.60801 | 25.43562
3133.113 | -0.1053221 | 101.9629 | 0.002488905 |  | 25.97659 | 26.10901 | 26.13936 | 25.72637 | 25.62544 | 25.42052
3133.213 | -0.1044614 | 98.03046 | 0.002468654 |  | 25.94559 | 26.08964 | 26.09243 | 25.7249 | 25.60824 | 25.41882
3133.3125 | -0.1045443 | 98.05347 | 0.002464578 |  | 25.97946 | 26.09324 | 26.09406 | 25.71031 | 25.63292 | 25.39314
3133.412 | -0.1048872 | 94.43726 | 0.002502463 |  | 25.97725 | 26.08146 | 26.10018 | 25.73981 | 25.61186 | 25.41224
3133.512 | -0.1051393 | 99.75346 | 0.002469901 |  | 25.93138 | 26.10686 | 26.09556 | 25.71511 | 25.58605 | 25.39509
3133.611 | -0.1046709 | 95.95998 | 0.002501162 |  | 25.94117 | 26.07973 | 26.11293 | 25.73113 | 25.61405 | 25.40504
3133.711 | -0.1050672 | 92.3513 | 0.002504715 |  | 25.93252 | 26.08792 | 26.08418 | 25.72487 | 25.57027 | 25.38197
3133.811 | -0.1046198 | 101.3051 | 0.002506321 |  | 25.95204 | 26.11238 | 26.09795 | 25.70695 | 25.55272 | 25.38332
3133.91 | -0.1047532 | 90.90376 | 0.002484537 |  | 25.97117 | 26.11271 | 26.12706 | 25.75859 | 25.57334 | 25.39395
3134.01 | -0.1047345 | 99.77853 | 0.002497415 |  | 25.96502 | 26.09216 | 26.13906 | 25.73948 | 25.58493 | 25.39151
3134.109375 | -0.1046277 | 94.79772 | 0.002497916 |  | 25.95419 | 26.09564 | 26.10939 | 25.73921 | 25.58402 | 25.39566
3134.209 | -0.1042752 | 93.4354 | 0.002490685 |  | 25.96646 | 26.12214 | 26.10431 | 25.72078 | 25.59126 | 25.37945
3134.309 | -0.1047101 | 94.16019 | 0.002460492 |  | 25.95884 | 26.11232 | 26.07629 | 25.72388 | 25.58832 | 25.39327
3134.408 | -0.1048758 | 88.47466 | 0.002539268 |  | 25.96101 | 26.11075 | 26.13122 | 25.67759 | 25.59595 | 25.39236
3134.508 | -0.104286 | 95.68132 | 0.002478017 |  | 25.99327 | 26.12832 | 26.12466 | 25.70129 | 25.61692 | 25.40762
3134.607 | -0.1048985 | 97.94569 | 0.002515027 |  | 25.9622 | 26.11197 | 26.13214 | 25.70098 | 25.59331 | 25.39209
3134.707 | -0.1051699 | 96.89964 | 0.002476724 |  | 25.97418 | 26.10875 | 26.12855 | 25.73001 | 25.61283 | 25.39881
3134.807 | -0.1052386 | 88.74101 | 0.002478972 |  | 25.96402 | 26.09248 | 26.14866 | 25.72481 | 25.59448 | 25.39415
3134.90625 | -0.1050161 | 96.50956 | 0.002497474 |  | 25.95055 | 26.10941 | 26.10947 | 25.74323 | 25.58889 | 25.39283
3135.006 | -0.1046834 | 94.32493 | 0.002499933 |  | 25.97195 | 26.12342 | 26.1156 | 25.71603 | 25.58776 | 25.36674
3135.105 | -0.1050036 | 93.75485 | 0.002494512 |  | 26.00418 | 26.11361 | 26.11148 | 25.68842 | 25.60237 | 25.3903
3135.205 | -0.1046641 | 97.82699 | 0.002484249 |  | 25.95377 | 26.12668 | 26.14091 | 25.67336 | 25.58064 | 25.39704
3135.305 | -0.1052625 | 98.57935 | 0.002444461 |  | 25.9769 | 26.08681 | 26.13605 | 25.69068 | 25.61342 | 25.39921
3135.404 | -0.1044937 | 93.60607 | 0.002458861 |  | 25.97317 | 26.10569 | 26.12758 | 25.66814 | 25.58774 | 25.3913
3135.504 | -0.1043887 | 99.59123 | 0.002471479 |  | 25.95889 | 26.10367 | 26.0889 | 25.69247 | 25.58391 | 25.37363
3135.604 | -0.1046408 | 100.1631 | 0.002482636 |  | 25.99139 | 26.12355 | 26.14293 | 25.68355 | 25.62249 | 25.39263
3135.703125 | -0.104894 | 98.49368 | 0.002469866 |  | 25.95166 | 26.10423 | 26.11311 | 25.66221 | 25.58291 | 25.39603
3135.803 | -0.1047208 | 96.89577 | 0.002464969 |  | 25.95544 | 26.10424 | 26.13959 | 25.69332 | 25.57124 | 25.3939
3135.902 | -0.1049343 | 96.73627 | 0.002441689 |  | 25.97338 | 26.11328 | 26.13378 | 25.67804 | 25.58491 | 25.40051
3136.002 | -0.1052011 | 98.77917 | 0.002453649 |  | 25.97671 | 26.11255 | 26.11441 | 25.63249 | 25.63034 | 25.3866
3136.102 | -0.1044835 | 99.49622 | 0.002484627 |  | 25.98805 | 26.1 | 26.12244 | 25.70408 | 25.58554 | 25.36444
3136.201 | -0.1046783 | 94.8597 | 0.00243552 |  | 25.96495 | 26.08144 | 26.15386 | 25.68022 | 25.60094 | 25.37799
3136.301 | -0.1049706 | 95.3997 | 0.002498648 |  | 25.98106 | 26.09217 | 26.1408 | 25.68226 | 25.59973 | 25.39927
3136.4 | -0.1050797 | 96.04179 | 0.002462485 |  | 25.97707 | 26.12687 | 26.12252 | 25.67391 | 25.5953 | 25.39738
3136.5 | -0.1049502 | 93.35133 | 0.002443076 |  | 26.00418 | 26.09502 | 26.15502 | 25.6933 | 25.59208 | 25.38776
3136.6 | -0.1046817 | 92.66846 | 0.002482365 |  | 25.96922 | 26.10385 | 26.13466 | 25.66331 | 25.57412 | 25.39999
3136.699 | -0.1046629 | 97.19539 | 0.002465689 |  | 26.01347 | 26.11936 | 26.16185 | 25.66784 | 25.61328 | 25.36434
3136.799 | -0.104999 | 93.53042 | 0.00246198 |  | 25.98552 | 26.13504 | 26.09619 | 25.67777 | 25.59785 | 25.40632
3136.898 | -0.1044364 | 97.15711 | 0.002456754 |  | 25.9564 | 26.14299 | 26.1501 | 25.65866 | 25.57569 | 25.39603
3136.998 | -0.1048809 | 101.0048 | 0.002497568 |  | 25.97339 | 26.15227 | 26.12262 | 25.68653 | 25.60349 | 25.4095
3137.098 | -0.1050848 | 100.964 | 0.002485598 |  | 25.99818 | 26.10678 | 26.13535 | 25.68953 | 25.58943 | 25.39161
3137.197 | -0.1045976 | 98.34785 | 0.00243511 |  | 25.99262 | 26.1251 | 26.11509 | 25.68908 | 25.60878 | 25.40275
3137.296875 | -0.1050297 | 95.90849 | 0.002428084 |  | 25.99866 | 26.11611 | 26.13895 | 25.70603 | 25.58757 | 25.39358
3137.396 | -0.1050836 | 96.98964 | 0.002453611 |  | 26.01561 | 26.12624 | 26.1401 | 25.73258 | 25.60686 | 25.37913
3137.496 | -0.1041037 | 103.8914 | 0.002479917 |  | 25.98292 | 26.11198 | 26.12236 | 25.72564 | 25.59192 | 25.39503
3137.596 | -0.1051733 | 96.04202 | 0.002458139 |  | 26.01062 | 26.14824 | 26.10727 | 25.70439 | 25.61779 | 25.4052
3137.695 | -0.1049008 | 95.37965 | 0.002527358 |  | 25.9916 | 26.1445 | 26.13229 | 25.70332 | 25.58887 | 25.38131
3137.795 | -0.1045131 | 94.27753 | 0.002511454 |  | 25.98652 | 26.11007 | 26.10949 | 25.71923 | 25.57382 | 25.38639
3137.895 | -0.1043581 | 92.72771 | 0.002506934 |  | 25.98166 | 26.1543 | 26.1142 | 25.69899 | 25.58756 | 25.40027
3137.994 | -0.104525 | 98.53742 | 0.002497436 |  | 26.0057 | 26.12294 | 26.11619 | 25.7296 | 25.59591 | 25.37074
3138.09375 | -0.1051654 | 93.41125 | 0.002489704 |  | 25.98129 | 26.14818 | 26.1364 | 25.70789 | 25.60128 | 25.39112
3138.193 | -0.1045125 | 93.6571 | 0.002475479 |  | 25.99148 | 26.16738 | 26.1571 | 25.7094 | 25.61406 | 25.41988
3138.293 | -0.1039022 | 95.14748 | 0.00248231 |  | 25.99231 | 26.14778 | 26.12294 | 25.70944 | 25.57364 | 25.40051
3138.393 | -0.1049354 | 93.5671 | 0.002498211 |  | 25.98568 | 26.13274 | 26.13465 | 25.71844 | 25.59494 | 25.38267
3138.492 | -0.104433 | 93.31419 | 0.002532877 |  | 25.94182 | 26.1487 | 26.09463 | 25.69693 | 25.57802 | 25.39097
3138.592 | -0.1044114 | 90.4893 | 0.002464737 |  | 25.96315 | 26.12564 | 26.10937 | 25.68078 | 25.59485 | 25.40182
3138.691 | -0.1043359 | 87.36206 | 0.002537604 |  | 25.93038 | 26.1421 | 26.08735 | 25.66646 | 25.57508 | 25.39173
3138.791 | -0.1047822 | 97.72058 | 0.002506657 |  | 25.97468 | 26.13879 | 26.13242 | 25.6638 | 25.55873 | 25.38903
3138.890625 | -0.1036813 | 98.68985 | 0.002515732 |  | 25.98299 | 26.14505 | 26.137 | 25.70069 | 25.58618 | 25.36176
3138.99 | -0.104353 | 95.59451 | 0.002517666 |  | 25.98279 | 26.15288 | 26.1356 | 25.66279 | 25.59511 | 25.38174
3139.09 | -0.1042434 | 91.24577 | 0.002510949 |  | 25.96794 | 26.15514 | 26.13514 | 25.70438 | 25.55532 | 25.37416
3139.189 | -0.1043467 | 99.40508 | 0.002467479 |  | 25.97163 | 26.12311 | 26.10392 | 25.6612 | 25.55318 | 25.3397
3139.289 | -0.1047981 | 98.84867 | 0.00247506 |  | 25.97623 | 26.11738 | 26.1396 | 25.6909 | 25.57881 | 25.36295
3139.389 | -0.1044302 | 96.75085 | 0.002443464 |  | 25.97834 | 26.12847 | 26.11605 | 25.67051 | 25.58367 | 25.36267
3139.488 | -0.1042814 | 92.50851 | 0.002474538 |  | 25.98016 | 26.15229 | 26.11924 | 25.67516 | 25.57754 | 25.39126
3139.588 | -0.1036711 | 94.60473 | 0.002505221 |  | 25.96025 | 26.14779 | 26.10851 | 25.6891 | 25.59074 | 25.38972
3139.6875 | -0.1045721 | 96.92174 | 0.002491811 |  | 25.97841 | 26.16334 | 26.13556 | 25.66448 | 25.58276 | 25.37636
3139.787 | -0.1037108 | 98.66821 | 0.002495867 |  | 25.97732 | 26.12038 | 26.11423 | 25.6807 | 25.57988 | 25.35282
3139.887 | -0.1040838 | 103.5508 | 0.002487859 |  | 25.9967 | 26.16035 | 26.14446 | 25.68091 | 25.56725 | 25.39232
3139.986 | -0.1041049 | 99.31189 | 0.002478216 |  | 25.9622 | 26.12419 | 26.1406 | 25.66382 | 25.58813 | 25.36381
3140.086 | -0.1034525 | 95.76427 | 0.002526104 |  | 25.9775 | 26.12241 | 26.10086 | 25.67463 | 25.57192 | 25.363
3140.186 | -0.1032907 | 95.64236 | 0.002475484 |  | 26.00681 | 26.13112 | 26.14641 | 25.65526 | 25.57425 | 25.34835
3140.285 | -0.1039158 | 100.46 | 0.002467511 |  | 25.95424 | 26.1176 | 26.12933 | 25.65918 | 25.59269 | 25.38178
3140.385 | -0.1035649 | 98.92226 | 0.002482265 |  | 25.96339 | 26.11378 | 26.13198 | 25.68029 | 25.57125 | 25.36559
3140.484375 | -0.1041173 | 97.98125 | 0.002483134 |  | 25.96552 | 26.127 | 26.11683 | 25.67881 | 25.59579 | 25.35736
3140.584 | -0.1035224 | 100.4671 | 0.002471494 |  | 25.96038 | 26.1354 | 26.148 | 25.66181 | 25.59063 | 25.38783
3140.684 | -0.1041946 | 96.78047 | 0.002472058 |  | 25.96835 | 26.15026 | 26.11757 | 25.65588 | 25.58955 | 25.36871
3140.783 | -0.1037108 | 101.258 | 0.002502712 |  | 25.97452 | 26.13505 | 26.10758 | 25.65483 | 25.58637 | 25.36719
3140.883 | -0.1031227 | 96.18715 | 0.002497577 |  | 25.96215 | 26.12729 | 26.07315 | 25.66241 | 25.57689 | 25.36757
3140.982 | -0.1035979 | 95.99484 | 0.002491344 |  | 25.96136 | 26.11416 | 26.16892 | 25.6642 | 25.59531 | 25.38167
3141.082 | -0.1040873 | 93.38869 | 0.002482254 |  | 25.96853 | 26.13665 | 26.10472 | 25.65824 | 25.57436 | 25.37245
3141.182 | -0.1044722 | 97.66294 | 0.002480978 |  | 26.00721 | 26.12622 | 26.13115 | 25.66624 | 25.57856 | 25.37183
3141.28125 | -0.1042326 | 94.52133 | 0.00250492 |  | 25.98284 | 26.12504 | 26.09929 | 25.70368 | 25.55056 | 25.36353
3141.381 | -0.1031499 | 95.53072 | 0.002476621 |  | 25.99058 | 26.14542 | 26.11868 | 25.65609 | 25.56584 | 25.37608
3141.48 | -0.1037483 | 97.742 | 0.002491174 |  | 25.97375 | 26.12732 | 26.12173 | 25.69691 | 25.57202 | 25.372
3141.58 | -0.1038233 | 97.6937 | 0.002462287 |  | 25.97956 | 26.15248 | 26.12934 | 25.65276 | 25.57393 | 25.38141
3141.68 | -0.10445 | 99.10455 | 0.002511923 |  | 25.98494 | 26.12932 | 26.08194 | 25.64071 | 25.57417 | 25.35362
3141.779 | -0.1039283 | 96.05796 | 0.002490747 |  | 25.96865 | 26.11999 | 26.09857 | 25.6851 | 25.57174 | 25.4022
3141.879 | -0.1033736 | 105.2212 | 0.002448783 |  | 25.97818 | 26.13213 | 26.08979 | 25.63621 | 25.57368 | 25.40804
3141.979 | -0.1041406 | 99.72407 | 0.002528274 |  | 25.99055 | 26.12816 | 26.08777 | 25.66416 | 25.59111 | 25.3656
3142.078125 | -0.1037455 | 99.64067 | 0.002480116 |  | 25.99749 | 26.1499 | 26.0923 | 25.68949 | 25.57026 | 25.40841
3142.178 | -0.1039601 | 102.3138 | 0.002484703 |  | 25.97736 | 26.13022 | 26.10353 | 25.69844 | 25.58124 | 25.39429
3142.277 | -0.1033208 | 97.39407 | 0.002470428 |  | 25.96632 | 26.11707 | 26.10102 | 25.69476 | 25.56368 | 25.37298
3142.377 | -0.1033185 | 95.30878 | 0.002482444 |  | 26.00025 | 26.11767 | 26.06251 | 25.67207 | 25.58573 | 25.39759
3142.477 | -0.1039533 | 94.54116 | 0.002501593 |  | 25.99102 | 26.12964 | 26.09049 | 25.65997 | 25.5714 | 25.37318
3142.576 | -0.1039998 | 99.97881 | 0.00248892 |  | 25.9994 | 26.12019 | 26.09099 | 25.67247 | 25.57673 | 25.36313
3142.676 | -0.1034134 | 100.3962 | 0.002510288 |  | 25.95036 | 26.15374 | 26.11193 | 25.66685 | 25.59499 | 25.36937
3142.775 | -0.1030852 | 100.8537 | 0.002460081 |  | 25.9561 | 26.12194 | 26.06536 | 25.64964 | 25.59084 | 25.39351
3142.875 | -0.1036756 | 103.5572 | 0.002469735 |  | 25.96367 | 26.13161 | 26.09115 | 25.67572 | 25.58067 | 25.38596
3142.975 | -0.1040935 | 99.73546 | 0.002496246 |  | 26.00256 | 26.16311 | 26.06507 | 25.68483 | 25.54846 | 25.38671
3143.074 | -0.1041332 | 98.80675 | 0.002486246 |  | 25.97162 | 26.16707 | 26.08116 | 25.64949 | 25.57873 | 25.41258
3143.174 | -0.1029739 | 101.4179 | 0.00251012 |  | 25.96197 | 26.13266 | 26.09122 | 25.6656 | 25.60543 | 25.36657
3143.273 | -0.1041139 | 101.7749 | 0.002495709 |  | 26.00304 | 26.11478 | 26.08986 | 25.66069 | 25.58956 | 25.39827
3143.373 | -0.1031039 | 97.47587 | 0.00249268 |  | 25.98967 | 26.14451 | 26.10442 | 25.64968 | 25.56523 | 25.36584
3143.473 | -0.1032334 | 104.1079 | 0.002475296 |  | 25.98026 | 26.11974 | 26.07545 | 25.66574 | 25.57759 | 25.3989
3143.572 | -0.1033753 | 100.1018 | 0.00250486 |  | 25.97823 | 26.1201 | 26.12185 | 25.68792 | 25.55383 | 25.37342
3143.671875 | -0.10357 | 97.77345 | 0.002489063 |  | 26.00106 | 26.15422 | 26.10457 | 25.67393 | 25.57616 | 25.3886
3143.771 | -0.103691 | 100.1843 | 0.002506502 |  | 25.99804 | 26.13918 | 26.09149 | 25.66468 | 25.57863 | 25.39815
3143.871 | -0.1027695 | 99.24216 | 0.00248528 |  | 26.01344 | 26.10671 | 26.10179 | 25.668 | 25.62081 | 25.40645
3143.971 | -0.1029115 | 101.1771 | 0.00251424 |  | 25.98706 | 26.11482 | 26.12242 | 25.70039 | 25.60049 | 25.40041
3144.07 | -0.1034128 | 100.7831 | 0.002469858 |  | 26.00191 | 26.11204 | 26.09014 | 25.6735 | 25.58113 | 25.39666
3144.17 | -0.1031363 | 99.56024 | 0.002459273 |  | 26.00274 | 26.08771 | 26.07037 | 25.71273 | 25.59186 | 25.38543
3144.27 | -0.1029296 | 103.4827 | 0.002503369 |  | 25.988 | 26.0912 | 26.09251 | 25.68899 | 25.58352 | 25.42342
3144.369 | -0.1033026 | 100.1793 | 0.002502165 |  | 25.96942 | 26.06165 | 26.08827 | 25.68148 | 25.58492 | 25.3798
3144.46875 | -0.102937 | 99.68055 | 0.002480786 |  | 25.9957 | 26.07856 | 26.12935 | 25.67478 | 25.61392 | 25.3814
3144.568 | -0.1029489 | 102.4107 | 0.002512586 |  | 25.99256 | 26.07305 | 26.09536 | 25.69545 | 25.59673 | 25.41009
3144.668 | -0.1032873 | 101.3789 | 0.002475528 |  | 25.99385 | 26.09052 | 26.10276 | 25.69313 | 25.61065 | 25.41498
3144.768 | -0.1021445 | 99.32259 | 0.002539062 |  | 25.98989 | 26.10039 | 26.09065 | 25.65551 | 25.59597 | 25.40765
3144.867 | -0.1028468 | 97.33939 | 0.002496605 |  | 26.00002 | 26.08943 | 26.08548 | 25.65881 | 25.5844 | 25.39931
3144.967 | -0.103465 | 98.57001 | 0.002465868 |  | 25.98179 | 26.101 | 26.11723 | 25.64612 | 25.61056 | 25.39973
3145.066 | -0.1032232 | 102.728 | 0.002533549 |  | 26.03588 | 26.08103 | 26.11464 | 25.66091 | 25.57704 | 25.40162
3145.166 | -0.1020179 | 104.9874 | 0.002512558 |  | 25.97888 | 26.08287 | 26.11053 | 25.65743 | 25.54911 | 25.40705
3145.265625 | -0.1023102 | 103.1498 | 0.002490376 |  | 25.98543 | 26.10577 | 26.07605 | 25.67029 | 25.60102 | 25.40164
3145.365 | -0.1029711 | 105.5532 | 0.002479248 |  | 25.98738 | 26.07289 | 26.12148 | 25.66728 | 25.60249 | 25.38482
3145.465 | -0.1030284 | 105.1066 | 0.002523893 |  | 25.98733 | 26.06564 | 26.07894 | 25.6535 | 25.58648 | 25.3825
3145.564 | -0.1031783 | 105.2811 | 0.002493611 |  | 25.98985 | 26.06405 | 26.14012 | 25.64548 | 25.58361 | 25.37759
3145.664 | -0.103138 | 104.1346 | 0.002474493 |  | 25.99327 | 26.07491 | 26.1024 | 25.65693 | 25.57934 | 25.40088
3145.764 | -0.1027253 | 101.6478 | 0.002519107 |  | 26.00172 | 26.05982 | 26.1102 | 25.66765 | 25.55669 | 25.36767
3145.863 | -0.1024834 | 102.639 | 0.002471102 |  | 26.00645 | 26.0778 | 26.11918 | 25.64765 | 25.58622 | 25.36347
3145.963 | -0.1023557 | 105.521 | 0.002475946 |  | 25.97984 | 26.07874 | 26.145 | 25.67826 | 25.57041 | 25.36918
3146.0625 | -0.1023165 | 103.0643 | 0.002526693 |  | 26.00825 | 26.10603 | 26.09741 | 25.6551 | 25.58833 | 25.371
3146.162 | -0.1029262 | 101.5822 | 0.002545668 |  | 25.98223 | 26.09286 | 26.11142 | 25.67541 | 25.56458 | 25.35839
3146.262 | -0.1023403 | 107.1597 | 0.002477788 |  | 26.00714 | 26.08527 | 26.11082 | 25.66056 | 25.58197 | 25.36397
3146.361 | -0.1021734 | 98.54494 | 0.002501788 |  | 26.01109 | 26.08614 | 26.11803 | 25.67347 | 25.59724 | 25.38579
3146.461 | -0.1026929 | 95.02375 | 0.002481542 |  | 25.99598 | 26.09505 | 26.10974 | 25.66452 | 25.57254 | 25.3556
3146.561 | -0.102505 | 98.92614 | 0.002506394 |  | 26.00506 | 26.08161 | 26.13247 | 25.66795 | 25.58189 | 25.34393
3146.66 | -0.1030233 | 99.61652 | 0.00252059 |  | 25.99562 | 26.0759 | 26.12905 | 25.668 | 25.59138 | 25.3662
3146.76 | -0.1018918 | 102.8759 | 0.002543607 |  | 25.98364 | 26.06951 | 26.13235 | 25.64524 | 25.60879 | 25.36304
3146.859375 | -0.1020883 | 98.99654 | 0.002501703 |  | 25.99799 | 26.11151 | 26.12305 | 25.72413 | 25.55551 | 25.34871
3146.959 | -0.1025544 | 96.58634 | 0.002503956 |  | 26.0096 | 26.08733 | 26.13829 | 25.67954 | 25.59345 | 25.35461
3147.059 | -0.1017652 | 100.2361 | 0.002495115 |  | 26.00732 | 26.09107 | 26.1063 | 25.67243 | 25.58176 | 25.37854
3147.158 | -0.1016829 | 103.1945 | 0.002482728 |  | 26.00634 | 26.09589 | 26.10041 | 25.67033 | 25.59566 | 25.36617
3147.258 | -0.1027162 | 99.69285 | 0.002473001 |  | 26.00687 | 26.079 | 26.13374 | 25.6861 | 25.57753 | 25.37494
3147.357 | -0.1026429 | 102.0848 | 0.002489692 |  | 25.98209 | 26.07814 | 26.1214 | 25.69322 | 25.57606 | 25.36756
3147.457 | -0.1024164 | 94.46802 | 0.002506897 |  | 26.02386 | 26.0757 | 26.11789 | 25.67147 | 25.53141 | 25.35868
3147.557 | -0.1023398 | 104.2139 | 0.002519889 |  | 25.9825 | 26.06834 | 26.0811 | 25.65113 | 25.56583 | 25.34398
3147.65625 | -0.1020031 | 95.80573 | 0.002544549 |  | 25.99441 | 26.06867 | 26.11962 | 25.65882 | 25.57648 | 25.36563
3147.756 | -0.10196 | 99.11639 | 0.002501648 |  | 25.97297 | 26.08591 | 26.10107 | 25.66698 | 25.59083 | 25.34585
3147.855 | -0.1023999 | 103.6253 | 0.002488015 |  | 25.98665 | 26.07247 | 26.15693 | 25.65454 | 25.56047 | 25.34788
3147.955 | -0.1024431 | 107.1085 | 0.002488695 |  | 25.99107 | 26.07573 | 26.09376 | 25.65796 | 25.59924 | 25.35495
3148.055 | -0.1023494 | 104.9874 | 0.002457133 |  | 26.0027 | 26.06321 | 26.08631 | 25.64382 | 25.58688 | 25.35554
3148.154 | -0.1023931 | 98.19588 | 0.002469049 |  | 25.99023 | 26.0571 | 26.11723 | 25.64005 | 25.57033 | 25.34099
3148.254 | -0.1024618 | 101.9465 | 0.002517601 |  | 25.98549 | 26.06223 | 26.12645 | 25.64659 | 25.61376 | 25.34099
3148.354 | -0.1017658 | 96.6645 | 0.002477549 |  | 25.99505 | 26.05272 | 26.12712 | 25.62938 | 25.60221 | 25.36521
3148.453125 | -0.102262 | 106.7594 | 0.002506252 |  | 25.94643 | 26.07113 | 26.10814 | 25.63258 | 25.5932 | 25.33833
3148.553 | -0.1025101 | 105.5007 | 0.002519127 |  | 25.99521 | 26.06191 | 26.10673 | 25.61076 | 25.57337 | 25.33949
3148.652 | -0.1023568 | 99.20708 | 0.002478358 |  | 25.99135 | 26.05169 | 26.12935 | 25.61337 | 25.5709 | 25.32759
3148.752 | -0.1021445 | 101.0073 | 0.002502628 |  | 25.96582 | 26.08562 | 26.13236 | 25.62092 | 25.59476 | 25.33515
3148.852 | -0.1022415 | 96.70049 | 0.002511259 |  | 25.98082 | 26.06594 | 26.10299 | 25.6377 | 25.58558 | 25.34399
3148.951 | -0.1023386 | 97.12179 | 0.002455769 |  | 25.96563 | 26.06735 | 26.08928 | 25.62593 | 25.55718 | 25.3221
3149.051 | -0.1015796 | 99.00224 | 0.002506981 |  | 26.01068 | 26.08532 | 26.12677 | 25.6391 | 25.62111 | 25.35575
3149.15 | -0.1024164 | 95.23792 | 0.00248568 |  | 25.9862 | 26.08781 | 26.10054 | 25.64694 | 25.60976 | 25.33928
3149.25 | -0.1022398 | 95.20489 | 0.002456509 |  | 25.9835 | 26.07299 | 26.09645 | 25.63559 | 25.60944 | 25.34415
3149.35 | -0.1025918 | 98.42191 | 0.002525371 |  | 25.99153 | 26.07359 | 26.10861 | 25.63272 | 25.60359 | 25.35154
3149.449 | -0.1019509 | 99.01659 | 0.002467993 |  | 25.99038 | 26.08373 | 26.14104 | 25.64023 | 25.59115 | 25.33764
3149.549 | -0.1023114 | 104.5743 | 0.00249038 |  | 26.01179 | 26.06643 | 26.09352 | 25.62332 | 25.60863 | 25.33111
3149.648 | -0.1015461 | 100.6943 | 0.00250844 |  | 26.02951 | 26.08429 | 26.13152 | 25.65273 | 25.5882 | 25.31178
3149.748 | -0.1023023 | 100.28 | 0.002447662 |  | 26.014 | 26.0662 | 26.09377 | 25.64681 | 25.60249 | 25.33924
3149.848 | -0.1024034 | 101.9504 | 0.002479007 |  | 25.95974 | 26.06354 | 26.09925 | 25.64046 | 25.59348 | 25.33115
3149.947 | -0.1019037 | 97.38746 | 0.002500846 |  | 26.03154 | 26.06562 | 26.08813 | 25.60608 | 25.61388 | 25.32333
3150.046875 | -0.10178 | 100.3165 | 0.00257196 |  | 26.01561 | 26.09444 | 26.09435 | 25.6284 | 25.57213 | 25.3498
3150.146 | -0.102023 | 93.4632 | 0.002464224 |  | 25.988 | 26.06902 | 26.09928 | 25.63642 | 25.59556 | 25.32835
3150.246 | -0.1018129 | 96.1254 | 0.002490535 |  | 25.99249 | 26.10598 | 26.10588 | 25.60996 | 25.57805 | 25.33889
3150.346 | -0.1023863 | 95.76199 | 0.002461475 |  | 26.01294 | 26.08093 | 26.11357 | 25.59101 | 25.59566 | 25.32609
3150.445 | -0.1018583 | 93.62133 | 0.002470019 |  | 26.0108 | 26.09329 | 26.1113 | 25.64127 | 25.59142 | 25.33669
3150.545 | -0.1016903 | 95.94882 | 0.002492457 |  | 25.98523 | 26.09222 | 26.10556 | 25.64106 | 25.60859 | 25.33928
3150.645 | -0.1020042 | 102.3473 | 0.002494301 |  | 25.98417 | 26.09734 | 26.08965 | 25.62646 | 25.59739 | 25.33938
3150.744 | -0.1015631 | 98.07079 | 0.002495987 |  | 26.0439 | 26.11436 | 26.12346 | 25.65127 | 25.62132 | 25.34299
3150.84375 | -0.1021263 | 97.63833 | 0.002501004 |  | 26.0091 | 26.1115 | 26.07418 | 25.61576 | 25.57225 | 25.35129
3150.943 | -0.1025691 | 95.51021 | 0.002494048 |  | 26.01497 | 26.09319 | 26.10612 | 25.63871 | 25.59832 | 25.36214
3151.043 | -0.1017629 | 93.63273 | 0.002482753 |  | 26.0006 | 26.08993 | 26.10998 | 25.62331 | 25.58613 | 25.35175
3151.143 | -0.1015557 | 96.82034 | 0.002499151 |  | 25.98862 | 26.09908 | 26.13624 | 25.63906 | 25.56675 | 25.35541
3151.242 | -0.1014496 | 98.12388 | 0.002464022 |  | 26.01737 | 26.10681 | 26.1047 | 25.61459 | 25.60719 | 25.32875
3151.342 | -0.1014547 | 94.68926 | 0.002448981 |  | 25.99317 | 26.10998 | 26.11918 | 25.62461 | 25.59358 | 25.33851
3151.441 | -0.101935 | 97.73198 | 0.002481791 |  | 26.00503 | 26.07628 | 26.10465 | 25.62749 | 25.58946 | 25.37171
3151.541 | -0.1010209 | 98.19793 | 0.002461675 |  | 25.9868 | 26.08866 | 26.08297 | 25.65589 | 25.61808 | 25.34576
3151.640625 | -0.1017635 | 94.11508 | 0.002470751 |  | 26.01255 | 26.1168 | 26.11745 | 25.64853 | 25.60653 | 25.34503
3151.74 | -0.1022836 | 89.45532 | 0.002473501 |  | 25.98662 | 26.10782 | 26.06607 | 25.64476 | 25.60793 | 25.36229
3151.84 | -0.1021535 | 99.33992 | 0.002464173 |  | 25.98519 | 26.10561 | 26.13255 | 25.64585 | 25.61255 | 25.36347
3151.939 | -0.101935 | 86.77603 | 0.002502727 |  | 26.0118 | 26.07602 | 26.09494 | 25.65831 | 25.60583 | 25.36281
3152.039 | -0.1021467 | 97.44055 | 0.002520802 |  | 26.01009 | 26.08114 | 26.10221 | 25.68637 | 25.59948 | 25.34862
3152.139 | -0.1020093 | 92.28066 | 0.002442884 |  | 26.00265 | 26.08698 | 26.06785 | 25.65569 | 25.60625 | 25.37602
3152.238 | -0.1019736 | 97.72354 | 0.002522305 |  | 25.98198 | 26.06484 | 26.10392 | 25.65506 | 25.57477 | 25.36509
3152.338 | -0.1016903 | 92.62381 | 0.002520214 |  | 25.99781 | 26.09336 | 26.12535 | 25.67663 | 25.56508 | 25.35661
3152.4375 | -0.1015773 | 97.27422 | 0.002446499 |  | 25.97641 | 26.08892 | 26.10451 | 25.665 | 25.59942 | 25.35206
3152.537 | -0.101818 | 91.05824 | 0.002508452 |  | 25.97209 | 26.07706 | 26.12548 | 25.68514 | 25.56957 | 25.36749
3152.637 | -0.1014825 | 91.13366 | 0.002491333 |  | 25.99234 | 26.08205 | 26.12368 | 25.67454 | 25.6017 | 25.35813
3152.736 | -0.1021649 | 94.37323 | 0.002540576 |  | 25.9577 | 26.08252 | 26.08535 | 25.68583 | 25.5762 | 25.3732
3152.836 | -0.1010873 | 89.16686 | 0.002510338 |  | 25.95907 | 26.09513 | 26.1197 | 25.68913 | 25.56002 | 25.38035
3152.936 | -0.1011918 | 96.55376 | 0.002488863 |  | 25.96862 | 26.08159 | 26.11459 | 25.66742 | 25.58829 | 25.36783
3153.035 | -0.1020224 | 90.8885 | 0.002477625 |  | 25.97338 | 26.05706 | 26.08523 | 25.67667 | 25.597 | 25.36374
3153.135 | -0.1018067 | 91.66364 | 0.002475181 |  | 25.96618 | 26.0674 | 26.11295 | 25.68185 | 25.592 | 25.37497
3153.234375 | -0.1016642 | 94.15359 | 0.002475708 |  | 25.9719 | 26.08035 | 26.10454 | 25.69629 | 25.59414 | 25.34829
3153.334 | -0.1013065 | 98.22162 | 0.002456838 |  | 25.95342 | 26.07059 | 26.14417 | 25.70227 | 25.58895 | 25.3595
3153.434 | -0.1010067 | 100.8182 | 0.002481797 |  | 25.95493 | 26.08444 | 26.12666 | 25.67356 | 25.60506 | 25.3719
3153.533 | -0.1014433 | 93.71839 | 0.002487938 |  | 25.94428 | 26.08995 | 26.13953 | 25.70316 | 25.60017 | 25.3649
3153.633 | -0.1014041 | 91.75524 | 0.002496229 |  | 25.95617 | 26.06826 | 26.0992 | 25.69689 | 25.59727 | 25.37535
3153.732 | -0.1017153 | 93.5368 | 0.002495349 |  | 25.97744 | 26.10327 | 26.1034 | 25.69617 | 25.56772 | 25.35842
3153.832 | -0.1011498 | 95.40927 | 0.002506284 |  | 25.94528 | 26.09083 | 26.09819 | 25.67986 | 25.57292 | 25.3403
3153.932 | -0.101277 | 94.62137 | 0.002518068 |  | 25.93613 | 26.06629 | 26.06543 | 25.7445 | 25.58223 | 25.3636
3154.03125 | -0.1009988 | 87.0654 | 0.002473537 |  | 25.98012 | 26.08264 | 26.13623 | 25.71845 | 25.5888 | 25.35344
3154.131 | -0.1019003 | 91.18152 | 0.002498338 |  | 25.9844 | 26.10345 | 26.12526 | 25.71017 | 25.59213 | 25.37595
3154.23 | -0.1007484 | 87.27821 | 0.002480146 |  | 25.97616 | 26.08991 | 26.1191 | 25.73487 | 25.61017 | 25.40627
3154.33 | -0.1012906 | 88.50861 | 0.002494948 |  | 25.99155 | 26.09393 | 26.10485 | 25.71651 | 25.59965 | 25.36581
3154.43 | -0.1015007 | 93.1531 | 0.002476422 |  | 25.95775 | 26.09666 | 26.10095 | 25.73264 | 25.58035 | 25.39452
3154.529 | -0.1008744 | 89.77545 | 0.002474546 |  | 25.9754 | 26.06813 | 26.11222 | 25.71176 | 25.59462 | 25.39682
3154.629 | -0.1015654 | 91.38156 | 0.002446296 |  | 25.96556 | 26.09344 | 26.12258 | 25.74118 | 25.60639 | 25.36118
3154.729 | -0.1013985 | 92.62836 | 0.002462534 |  | 25.98518 | 26.09746 | 26.11491 | 25.74392 | 25.57817 | 25.39411
3154.828125 | -0.1009545 | 93.06743 | 0.002481503 |  | 25.98218 | 26.08651 | 26.06896 | 25.69557 | 25.61671 | 25.37992
3154.928 | -0.1013423 | 97.778 | 0.002525776 |  | 25.99471 | 26.10519 | 26.11864 | 25.71826 | 25.56608 | 25.38287
3155.027 | -0.1012713 | 92.19408 | 0.002524754 |  | 25.95607 | 26.08371 | 26.10398 | 25.70859 | 25.5654 | 25.3802
3155.127 | -0.1014615 | 94.1324 | 0.002513991 |  | 25.97407 | 26.09718 | 26.11135 | 25.68628 | 25.5665 | 25.38447
3155.227 | -0.1012111 | 90.41001 | 0.002492651 |  | 25.99068 | 26.09229 | 26.08893 | 25.72103 | 25.59345 | 25.38426
3155.326 | -0.1011765 | 91.66592 | 0.002506308 |  | 25.96327 | 26.10071 | 26.14625 | 25.70818 | 25.57833 | 25.37655
3155.426 | -0.1015637 | 85.83843 | 0.002453661 |  | 26.00203 | 26.10942 | 26.08397 | 25.69752 | 25.5761 | 25.40242
3155.525 | -0.1016579 | 90.92245 | 0.002474524 |  | 25.98013 | 26.10675 | 26.09278 | 25.67621 | 25.61558 | 25.39184
3155.625 | -0.1017488 | 88.77609 | 0.002476704 |  | 25.94873 | 26.10929 | 26.11428 | 25.69499 | 25.58347 | 25.39166
3155.725 | -0.1022234 | 87.59515 | 0.002463594 |  | 25.93257 | 26.10585 | 26.09882 | 25.66103 | 25.57969 | 25.39252
3155.824 | -0.1011782 | 92.11774 | 0.002467134 |  | 25.98549 | 26.12456 | 26.08422 | 25.68112 | 25.60352 | 25.37707
3155.924 | -0.1018572 | 91.87099 | 0.002447654 |  | 25.97686 | 26.09167 | 26.1126 | 25.67554 | 25.61652 | 25.38789
3156.023 | -0.1021638 | 94.11257 | 0.00252343 |  | 25.99401 | 26.08577 | 26.11401 | 25.6772 | 25.597 | 25.37882
3156.123 | -0.1015909 | 93.35339 | 0.002463957 |  | 25.97425 | 26.08616 | 26.10834 | 25.71564 | 25.59336 | 25.3945
3156.223 | -0.1011083 | 94.67582 | 0.00247613 |  | 25.94523 | 26.10211 | 26.09644 | 25.68233 | 25.59397 | 25.3871
3156.322 | -0.1016988 | 92.77351 | 0.002461124 |  | 25.94837 | 26.07487 | 26.08946 | 25.68661 | 25.6011 | 25.38085
3156.421875 | -0.1013496 | 94.35751 | 0.002462544 |  | 25.95054 | 26.09896 | 26.09357 | 25.67421 | 25.5717 | 25.36603
3156.521 | -0.101449 | 91.60236 | 0.002488165 |  | 25.94465 | 26.0976 | 26.09098 | 25.67312 | 25.60172 | 25.38297
3156.621 | -0.1018243 | 90.66133 | 0.002546751 |  | 25.92952 | 26.07691 | 26.09684 | 25.69214 | 25.58171 | 25.38939
3156.721 | -0.101617 | 91.53741 | 0.002492455 |  | 25.9589 | 26.0805 | 26.1151 | 25.6937 | 25.58784 | 25.38276
3156.82 | -0.1015682 | 92.53699 | 0.0025414 |  | 25.96086 | 26.08633 | 26.09635 | 25.67005 | 25.58912 | 25.3866
3156.92 | -0.1011946 | 92.31233 | 0.00254622 |  | 25.95164 | 26.10907 | 26.13366 | 25.67086 | 25.58903 | 25.38232
3157.02 | -0.1015813 | 91.66022 | 0.002498571 |  | 25.97613 | 26.09758 | 26.08102 | 25.68804 | 25.56523 | 25.39101
3157.119 | -0.1013298 | 93.1645 | 0.00250824 |  | 25.9697 | 26.10494 | 26.14129 | 25.69992 | 25.56693 | 25.40028
3157.21875 | -0.1007229 | 92.56319 | 0.00252401 |  | 25.93409 | 26.08083 | 26.12964 | 25.69165 | 25.60155 | 25.38213
3157.318 | -0.1015921 | 91.18971 | 0.002501749 |  | 25.94596 | 26.09308 | 26.1076 | 25.69829 | 25.60453 | 25.35925
3157.418 | -0.1017692 | 92.52013 | 0.002504082 |  | 25.9645 | 26.08077 | 26.12179 | 25.69581 | 25.56939 | 25.3805
3157.518 | -0.1014513 | 99.50374 | 0.002513038 |  | 25.96963 | 26.1021 | 26.09946 | 25.71326 | 25.59393 | 25.37171
3157.617 | -0.1017936 | 92.73978 | 0.002506465 |  | 25.95486 | 26.09231 | 26.12087 | 25.72218 | 25.59333 | 25.39165
3157.717 | -0.1010885 | 95.55988 | 0.00252597 |  | 25.94563 | 26.08704 | 26.10005 | 25.69237 | 25.57314 | 25.39805
3157.816 | -0.101227 | 97.73312 | 0.002444181 |  | 25.97793 | 26.08719 | 26.11954 | 25.70364 | 25.6333 | 25.34947
3157.916 | -0.1012713 | 95.46327 | 0.002489761 |  | 25.94165 | 26.11498 | 26.07435 | 25.70238 | 25.57607 | 25.37463
3158.015625 | -0.102455 | 97.86572 | 0.00254028 |  | 25.96695 | 26.09976 | 26.13172 | 25.70519 | 25.58692 | 25.38288
3158.115 | -0.1016613 | 93.98293 | 0.00255253 |  | 25.96246 | 26.09596 | 26.08174 | 25.70458 | 25.58044 | 25.40241
3158.215 | -0.1014456 | 99.81065 | 0.002527747 |  | 25.98179 | 26.12291 | 26.10033 | 25.69442 | 25.5895 | 25.37951
3158.314 | -0.1016256 | 100.9062 | 0.002476219 |  | 25.98042 | 26.09088 | 26.05324 | 25.70589 | 25.56634 | 25.37699
3158.414 | -0.1011362 | 93.72204 | 0.002475716 |  | 25.96101 | 26.10255 | 26.09621 | 25.7257 | 25.60355 | 25.39175
3158.514 | -0.101508 | 101.011 | 0.00249615 |  | 25.97291 | 26.11359 | 26.12922 | 25.67192 | 25.5699 | 25.38123
3158.613 | -0.1018981 | 97.03748 | 0.00250823 |  | 25.94579 | 26.08587 | 26.08093 | 25.68984 | 25.57171 | 25.38639
3158.713 | -0.1013525 | 96.90943 | 0.002493543 |  | 25.9518 | 26.06202 | 26.10905 | 25.68191 | 25.57934 | 25.39856
3158.8125 | -0.1014779 | 96.22337 | 0.00246259 |  | 25.97878 | 26.08956 | 26.10133 | 25.68252 | 25.58647 | 25.39511
3158.912 | -0.1014189 | 101.2958 | 0.002485 |  | 25.94095 | 26.09678 | 26.11974 | 25.69424 | 25.57491 | 25.39462
3159.012 | -0.100925 | 98.75776 | 0.002486625 |  | 25.97722 | 26.08483 | 26.10501 | 25.6819 | 25.57207 | 25.38799
3159.111 | -0.1010794 | 96.48678 | 0.002523298 |  | 25.96515 | 26.09219 | 26.13549 | 25.70905 | 25.59218 | 25.37967
3159.211 | -0.1013451 | 95.73555 | 0.002459344 |  | 25.96268 | 26.08092 | 26.12045 | 25.71439 | 25.59046 | 25.36925
3159.311 | -0.1013843 | 104.4741 | 0.002491778 |  | 25.98168 | 26.08808 | 26.12289 | 25.69663 | 25.57188 | 25.38569
3159.41 | -0.1015949 | 97.41914 | 0.002528308 |  | 25.98966 | 26.10535 | 26.12411 | 25.69876 | 25.5846 | 25.37185
3159.51 | -0.1016216 | 89.30698 | 0.002512041 |  | 25.96547 | 26.09923 | 26.07552 | 25.70572 | 25.57931 | 25.38676
3159.609375 | -0.1015869 | 96.21928 | 0.00251019 |  | 25.97779 | 26.09459 | 26.11312 | 25.713 | 25.59014 | 25.38315
3159.709 | -0.1018861 | 91.93273 | 0.00250627 |  | 25.96279 | 26.09642 | 26.09193 | 25.66292 | 25.59815 | 25.40637
3159.809 | -0.1012826 | 99.29981 | 0.002515686 |  | 25.95959 | 26.12361 | 26.10658 | 25.72668 | 25.56762 | 25.39437
3159.908 | -0.1017056 | 97.19402 | 0.00250192 |  | 25.96065 | 26.10969 | 26.15144 | 25.71591 | 25.55817 | 25.39189
3160.008 | -0.1016397 | 98.41279 | 0.002525124 |  | 25.95662 | 26.09745 | 26.13294 | 25.72001 | 25.55375 | 25.40018
3160.107 | -0.1014672 | 89.50909 | 0.00253304 |  | 25.98411 | 26.10089 | 26.09577 | 25.68703 | 25.55776 | 25.39727
3160.207 | -0.1012372 | 93.64184 | 0.002476253 |  | 25.92839 | 26.09369 | 26.10086 | 25.76095 | 25.56464 | 25.38061
3160.307 | -0.1016948 | 98.62264 | 0.002508988 |  | 25.95163 | 26.11622 | 26.08891 | 25.71733 | 25.60136 | 25.37652
3160.40625 | -0.1017028 | 96.12654 | 0.002522569 |  | 25.96098 | 26.10272 | 26.09823 | 25.71755 | 25.56149 | 25.39285
3160.506 | -0.1018396 | 93.61768 | 0.00251885 |  | 25.9537 | 26.13126 | 26.11762 | 25.72806 | 25.56645 | 25.40304
3160.605 | -0.101013 | 94.13536 | 0.002519918 |  | 25.95498 | 26.09898 | 26.09142 | 25.72567 | 25.5708 | 25.37984
3160.705 | -0.100892 | 96.75883 | 0.002531365 |  | 25.93708 | 26.1091 | 26.11521 | 25.72742 | 25.56385 | 25.40478
3160.805 | -0.1014007 | 97.84066 | 0.002547665 |  | 25.9017 | 26.09531 | 26.10445 | 25.71667 | 25.5899 | 25.40408
3160.904 | -0.1010709 | 94.36184 | 0.002519134 |  | 25.92543 | 26.13144 | 26.11336 | 25.69451 | 25.58564 | 25.39453
3161.004 | -0.1020559 | 94.47531 | 0.002471945 |  | 25.94448 | 26.11719 | 26.06984 | 25.71351 | 25.56499 | 25.37409
3161.104 | -0.1018413 | 95.95908 | 0.002489985 |  | 25.94378 | 26.11225 | 26.1004 | 25.7074 | 25.56801 | 25.39438
3161.203125 | -0.1016 | 94.32379 | 0.002544467 |  | 25.93726 | 26.08471 | 26.1071 | 25.73332 | 25.54944 | 25.40742
3161.303 | -0.1017181 | 96.72601 | 0.002538247 |  | 25.89607 | 26.08327 | 26.08485 | 25.71248 | 25.56557 | 25.40189
3161.402 | -0.1021655 | 102.3136 | 0.002507657 |  | 25.89832 | 26.1056 | 26.09756 | 25.70542 | 25.56095 | 25.39838
3161.502 | -0.1010766 | 100.2003 | 0.002525829 |  | 25.95913 | 26.09473 | 26.09491 | 25.71043 | 25.57016 | 25.39766
3161.602 | -0.1010862 | 93.94032 | 0.00245818 |  | 25.93894 | 26.10861 | 26.11578 | 25.69267 | 25.57393 | 25.42234
3161.701 | -0.101872 | 98.73405 | 0.002486126 |  | 25.95093 | 26.1193 | 26.08261 | 25.67859 | 25.552 | 25.36914
3161.801 | -0.1014144 | 95.36416 | 0.002509242 |  | 25.93377 | 26.09375 | 26.09884 | 25.71045 | 25.5686 | 25.42059
3161.9 | -0.1017209 | 96.50067 | 0.002502477 |  | 25.96663 | 26.11182 | 26.06084 | 25.71025 | 25.58653 | 25.40836
3162 | -0.101692 | 96.45556 | 0.002496434 |  | 25.93852 | 26.14394 | 26.0809 | 25.7199 | 25.57602 | 25.39104
3162.1 | -0.101801 | 103.0375 | 0.002522121 |  | 25.95223 | 26.1364 | 26.10608 | 25.71591 | 25.58773 | 25.40112
3162.199 | -0.1020292 | 97.74747 | 0.002485048 |  | 25.93892 | 26.10902 | 26.08254 | 25.6932 | 25.55825 | 25.38759
3162.299 | -0.1014995 | 96.45009 | 0.002486621 |  | 25.95435 | 26.12932 | 26.07407 | 25.71815 | 25.56423 | 25.4032
3162.398 | -0.1019923 | 91.66341 | 0.002486482 |  | 25.92178 | 26.11843 | 26.08668 | 25.71984 | 25.57689 | 25.38458
3162.498 | -0.1016318 | 95.36074 | 0.002449905 |  | 25.94855 | 26.1324 | 26.04945 | 25.73555 | 25.57084 | 25.37645
3162.598 | -0.1017817 | 99.74047 | 0.002486392 |  | 25.94291 | 26.10344 | 26.07253 | 25.73311 | 25.56094 | 25.38691
3162.697 | -0.1020093 | 99.47799 | 0.00246671 |  | 25.95426 | 26.11842 | 26.08467 | 25.73086 | 25.58435 | 25.43006
3162.796875 | -0.1017073 | 101.391 | 0.002460985 |  | 25.93306 | 26.11077 | 26.03958 | 25.68661 | 25.58656 | 25.39047
3162.896 | -0.1019685 | 100.3153 | 0.002484782 |  | 25.95258 | 26.11309 | 26.07546 | 25.7161 | 25.60856 | 25.39306
3162.996 | -0.1015489 | 101.6585 | 0.00246995 |  | 25.96153 | 26.09701 | 26.07317 | 25.74709 | 25.57116 | 25.40676
3163.096 | -0.1023085 | 98.53401 | 0.002495521 |  | 25.96716 | 26.13439 | 26.07412 | 25.7294 | 25.58834 | 25.37496
3163.195 | -0.1019634 | 99.19888 | 0.002491519 |  | 25.97092 | 26.1316 | 26.05548 | 25.73358 | 25.58072 | 25.39697
3163.295 | -0.1022819 | 97.28106 | 0.00246744 |  | 25.94363 | 26.10806 | 26.07714 | 25.73026 | 25.57234 | 25.37903
3163.395 | -0.1016846 | 97.37675 | 0.00250628 |  | 25.94006 | 26.13554 | 26.08957 | 25.7099 | 25.56836 | 25.39447
3163.494 | -0.1021308 | 98.80287 | 0.002508808 |  | 25.93463 | 26.11789 | 26.04665 | 25.70941 | 25.59925 | 25.39692
3163.59375 | -0.1013224 | 94.38599 | 0.002526384 |  | 25.99503 | 26.12314 | 26.08432 | 25.73353 | 25.58197 | 25.41469
3163.693 | -0.1022523 | 101.149 | 0.002473453 |  | 25.9339 | 26.12088 | 26.0763 | 25.72578 | 25.57939 | 25.37672
3163.793 | -0.1010766 | 100.9135 | 0.002476017 |  | 25.91519 | 26.13548 | 26.06675 | 25.72619 | 25.56619 | 25.38575
3163.893 | -0.1021212 | 96.50159 | 0.002516981 |  | 25.90569 | 26.08579 | 26.05995 | 25.69043 | 25.55614 | 25.41543
3163.992 | -0.1012753 | 100.4067 | 0.002494764 |  | 25.93986 | 26.11309 | 26.11606 | 25.72671 | 25.56645 | 25.40229
3164.092 | -0.1023171 | 103.1853 | 0.002544434 |  | 25.93264 | 26.13012 | 26.07198 | 25.72177 | 25.58867 | 25.38631
3164.191 | -0.1022183 | 98.33874 | 0.002515324 |  | 25.94451 | 26.11165 | 26.08053 | 25.69242 | 25.60862 | 25.38621
3164.291 | -0.1015852 | 99.34561 | 0.002504407 |  | 25.91583 | 26.10788 | 26.08776 | 25.6762 | 25.57474 | 25.3703
3164.390625 | -0.1016125 | 90.1293 | 0.002481315 |  | 25.93769 | 26.10813 | 26.03317 | 25.69513 | 25.59348 | 25.38282
3164.49 | -0.1016011 | 99.7423 | 0.002498086 |  | 25.91417 | 26.12817 | 26.07553 | 25.69244 | 25.53804 | 25.3906
3164.59 | -0.1018827 | 103.4813 | 0.002501994 |  | 25.92142 | 26.12125 | 26.05615 | 25.69652 | 25.55442 | 25.35682
3164.689 | -0.101931 | 97.95892 | 0.002504584 |  | 25.9262 | 26.1305 | 26.06758 | 25.68994 | 25.55832 | 25.37237
3164.789 | -0.1024982 | 101.5216 | 0.002518164 |  | 25.9179 | 26.10102 | 26.05426 | 25.70404 | 25.54932 | 25.37499
3164.889 | -0.1021763 | 98.83932 | 0.002513123 |  | 25.91101 | 26.12158 | 26.05865 | 25.73508 | 25.54135 | 25.36444
3164.988 | -0.1013814 | 100.4012 | 0.002526575 |  | 25.91688 | 26.10744 | 26.09279 | 25.70132 | 25.53097 | 25.37541
3165.088 | -0.1015285 | 93.37958 | 0.002503751 |  | 25.92376 | 26.09784 | 26.06637 | 25.69056 | 25.54857 | 25.37688
3165.1875 | -0.1019645 | 96.46445 | 0.002506515 |  | 25.95093 | 26.11864 | 26.09164 | 25.7436 | 25.55708 | 25.37579
3165.287 | -0.1021422 | 99.19659 | 0.00247908 |  | 25.95002 | 26.12858 | 26.04156 | 25.70245 | 25.56893 | 25.34588
3165.387 | -0.1021473 | 100.6639 | 0.002540915 |  | 25.89994 | 26.12884 | 26.07586 | 25.72444 | 25.58341 | 25.35929
3165.486 | -0.1012304 | 101.8916 | 0.002497275 |  | 25.9148 | 26.1035 | 26.09063 | 25.70345 | 25.5515 | 25.35987
3165.586 | -0.1021524 | 100.537 | 0.002522765 |  | 25.94206 | 26.12983 | 26.08321 | 25.71304 | 25.55114 | 25.3922
3165.686 | -0.1019793 | 102.1573 | 0.00251855 |  | 25.95004 | 26.13673 | 26.05038 | 25.71825 | 25.57447 | 25.37601
3165.785 | -0.1017561 | 101.9827 | 0.00249551 |  | 25.95251 | 26.12315 | 26.09435 | 25.71858 | 25.53981 | 25.36772
3165.885 | -0.101935 | 103.8119 | 0.002550669 |  | 25.96485 | 26.11934 | 26.09321 | 25.71014 | 25.55923 | 25.36657
3165.984375 | -0.1026452 | 99.84893 | 0.002520208 |  | 25.94803 | 26.13556 | 26.0827 | 25.69855 | 25.58588 | 25.38296
3166.084 | -0.1015183 | 105.0492 | 0.002547758 |  | 25.93838 | 26.12447 | 26.1061 | 25.71174 | 25.54515 | 25.38822
3166.184 | -0.1023409 | 101.8775 | 0.002529781 |  | 25.92939 | 26.1183 | 26.07108 | 25.71424 | 25.56945 | 25.36915
3166.283 | -0.1014859 | 103.8083 | 0.002483828 |  | 25.95605 | 26.14292 | 26.07815 | 25.7172 | 25.58569 | 25.38768
3166.383 | -0.1015818 | 96.81739 | 0.002507111 |  | 25.96104 | 26.12846 | 26.05479 | 25.72677 | 25.55943 | 25.36486
3166.482 | -0.1021076 | 97.07394 | 0.002472272 |  | 25.94864 | 26.16429 | 26.12251 | 25.70416 | 25.56775 | 25.39269
3166.582 | -0.101956 | 102.3892 | 0.002532863 |  | 25.94386 | 26.14254 | 26.05681 | 25.6875 | 25.5519 | 25.34539
3166.682 | -0.1013496 | 102.5608 | 0.002501896 |  | 25.95578 | 26.14473 | 26.09975 | 25.694 | 25.56121 | 25.39069
3166.78125 | -0.1026537 | 103.2384 | 0.002543939 |  | 25.99075 | 26.10578 | 26.10153 | 25.72181 | 25.56259 | 25.38157
3166.881 | -0.1019798 | 101.7572 | 0.002531285 |  | 25.94083 | 26.10795 | 26.08052 | 25.6712 | 25.57474 | 25.38471
3166.98 | -0.1019934 | 101.5644 | 0.002525577 |  | 25.96808 | 26.11245 | 26.08413 | 25.70551 | 25.57016 | 25.38178
3167.08 | -0.1020025 | 102.9313 | 0.002510091 |  | 25.94351 | 26.11596 | 26.08959 | 25.69301 | 25.55183 | 25.38695
3167.18 | -0.1023341 | 107.0189 | 0.002512397 |  | 25.96223 | 26.13399 | 26.08507 | 25.68419 | 25.55291 | 25.39301
3167.279 | -0.101839 | 106.1314 | 0.002513964 |  | 25.98349 | 26.11043 | 26.08962 | 25.69109 | 25.56985 | 25.37158
3167.379 | -0.1020973 | 102.7508 | 0.002543088 |  | 25.94859 | 26.15098 | 26.06488 | 25.70648 | 25.57761 | 25.38419
3167.479 | -0.1015359 | 105.5832 | 0.002502834 |  | 25.96923 | 26.11543 | 26.06876 | 25.69923 | 25.57209 | 25.40004
3167.578125 | -0.1019969 | 98.76756 | 0.002509268 |  | 25.97871 | 26.10582 | 26.07213 | 25.67283 | 25.57092 | 25.37491
3167.678 | -0.1012208 | 106.5053 | 0.002507708 |  | 25.97963 | 26.13352 | 26.06575 | 25.68528 | 25.5738 | 25.37641
3167.777 | -0.1021575 | 104.6071 | 0.0025283 |  | 25.96615 | 26.13002 | 26.09482 | 25.7224 | 25.54943 | 25.39856
3167.877 | -0.1022614 | 103.1143 | 0.002513805 |  | 25.96844 | 26.11793 | 26.08225 | 25.67942 | 25.58397 | 25.3712
3167.977 | -0.1024931 | 101.0953 | 0.002522588 |  | 25.97847 | 26.12311 | 26.0485 | 25.68377 | 25.55706 | 25.38873
3168.076 | -0.1016812 | 100.1021 | 0.002519087 |  | 25.96193 | 26.09902 | 26.07012 | 25.71277 | 25.54748 | 25.40015
3168.176 | -0.1022779 | 99.72224 | 0.002474794 |  | 25.97628 | 26.13413 | 26.03936 | 25.70544 | 25.5666 | 25.38788
3168.275 | -0.1023488 | 100.5847 | 0.002504219 |  | 25.98889 | 26.13017 | 26.08594 | 25.69874 | 25.56813 | 25.37628
3168.375 | -0.1020497 | 107.8077 | 0.002516328 |  | 25.97678 | 26.11307 | 26.04315 | 25.69891 | 25.58175 | 25.38995
3168.475 | -0.1019934 | 96.84245 | 0.002474142 |  | 25.99656 | 26.1167 | 26.08502 | 25.68682 | 25.59152 | 25.38522
3168.574 | -0.1023994 | 94.7665 | 0.002520076 |  | 25.96554 | 26.12774 | 26.04242 | 25.68183 | 25.57359 | 25.3776
3168.674 | -0.1023267 | 94.52749 | 0.002522914 |  | 25.98518 | 26.13222 | 26.09756 | 25.69655 | 25.58515 | 25.38594
3168.773 | -0.1016698 | 94.65645 | 0.002504309 |  | 25.99957 | 26.1079 | 26.04241 | 25.74076 | 25.57812 | 25.37996
3168.873 | -0.101998 | 94.97317 | 0.002529097 |  | 25.98785 | 26.11728 | 26.0885 | 25.68039 | 25.56987 | 25.39415
3168.973 | -0.1021189 | 96.05158 | 0.002530084 |  | 25.96468 | 26.12411 | 26.03321 | 25.70029 | 25.56956 | 25.39787
3169.072 | -0.1025595 | 95.53003 | 0.002520841 |  | 25.94443 | 26.1182 | 26.08527 | 25.71127 | 25.57724 | 25.41419
3169.171875 | -0.1021842 | 97.61714 | 0.002536787 |  | 26.00744 | 26.11518 | 26.07098 | 25.6909 | 25.57968 | 25.37973
3169.271 | -0.1020042 | 92.67393 | 0.002531863 |  | 26.00164 | 26.09615 | 26.06112 | 25.7028 | 25.56239 | 25.40376
3169.371 | -0.1017749 | 96.15115 | 0.002513763 |  | 25.99111 | 26.09672 | 26.08458 | 25.74002 | 25.5806 | 25.41192
3169.471 | -0.1021939 | 98.77462 | 0.002496322 |  | 25.97038 | 26.11225 | 26.05383 | 25.7147 | 25.56502 | 25.39803
3169.57 | -0.1021944 | 95.67449 | 0.002532458 |  | 25.99983 | 26.11878 | 26.06488 | 25.72043 | 25.56341 | 25.42531
3169.67 | -0.102187 | 98.74226 | 0.002497226 |  | 25.95494 | 26.09815 | 26.09487 | 25.70916 | 25.55489 | 25.38605
3169.77 | -0.1023772 | 94.16634 | 0.002482433 |  | 25.95563 | 26.10209 | 26.08244 | 25.69011 | 25.53525 | 25.39405
3169.869 | -0.1019321 | 95.38557 | 0.002515277 |  | 25.98261 | 26.10012 | 26.08283 | 25.68797 | 25.58064 | 25.37108
3169.96875 | -0.1027752 | 98.03046 | 0.002519748 |  | 25.9605 | 26.10249 | 26.05911 | 25.69278 | 25.54134 | 25.37584
3170.068 | -0.1023971 | 93.02779 | 0.002529535 |  | 25.98838 | 26.10112 | 26.09327 | 25.72354 | 25.55874 | 25.37974
3170.168 | -0.1023647 | 96.07869 | 0.002534331 |  | 25.97271 | 26.13594 | 26.06536 | 25.70164 | 25.53313 | 25.38144
3170.268 | -0.1019804 | 96.81625 | 0.002518868 |  | 25.95806 | 26.1282 | 26.0823 | 25.66582 | 25.5399 | 25.37417
3170.367 | -0.1019758 | 98.72289 | 0.002511288 |  | 25.97891 | 26.1029 | 26.07297 | 25.67557 | 25.56048 | 25.386
3170.467 | -0.1021706 | 100.1196 | 0.002486659 |  | 25.96965 | 26.12645 | 26.07494 | 25.65231 | 25.56328 | 25.38726
3170.566 | -0.1024034 | 100.0312 | 0.002493618 |  | 25.95079 | 26.1047 | 26.06316 | 25.68601 | 25.58009 | 25.38133
3170.666 | -0.1026015 | 103.7397 | 0.002510339 |  | 25.95668 | 26.11467 | 26.07459 | 25.6881 | 25.55037 | 25.38975
3170.765625 | -0.1023091 | 94.73483 | 0.002515168 |  | 25.98949 | 26.10278 | 26.07663 | 25.68566 | 25.52927 | 25.37898
3170.865 | -0.1021286 | 94.36663 | 0.002550867 |  | 25.96067 | 26.11644 | 26.06322 | 25.6972 | 25.53292 | 25.37636
3170.965 | -0.1021297 | 94.6945 | 0.002540617 |  | 25.99177 | 26.12233 | 26.07235 | 25.67693 | 25.54755 | 25.37718
3171.064 | -0.1020201 | 97.35944 | 0.002539705 |  | 25.953 | 26.09459 | 26.06204 | 25.6678 | 25.54795 | 25.37923
3171.164 | -0.1021036 | 89.36282 | 0.002545426 |  | 25.99108 | 26.12564 | 26.08165 | 25.67391 | 25.5615 | 25.3883
3171.264 | -0.1021365 | 95.6239 | 0.002483986 |  | 25.9859 | 26.12142 | 26.04888 | 25.69042 | 25.5665 | 25.36873
3171.363 | -0.1019605 | 96.9566 | 0.002536872 |  | 25.97476 | 26.12304 | 26.09732 | 25.67346 | 25.54938 | 25.37575
3171.463 | -0.1021746 | 98.11111 | 0.002528769 |  | 26.02153 | 26.10884 | 26.06542 | 25.64387 | 25.54714 | 25.371
3171.5625 | -0.1026742 | 94.95631 | 0.002530069 |  | 25.96451 | 26.14325 | 26.0911 | 25.67262 | 25.5695 | 25.3854
3171.662 | -0.102677 | 92.8979 | 0.002506168 |  | 25.9873 | 26.11405 | 26.09661 | 25.66222 | 25.56738 | 25.39289
3171.762 | -0.1020582 | 90.92883 | 0.002531013 |  | 25.97854 | 26.12969 | 26.07116 | 25.67632 | 25.54864 | 25.37589
3171.861 | -0.1023954 | 98.38339 | 0.002514811 |  | 25.98959 | 26.10428 | 26.10248 | 25.64367 | 25.56264 | 25.36927
3171.961 | -0.1024124 | 95.4692 | 0.002518767 |  | 25.95643 | 26.13689 | 26.08124 | 25.64301 | 25.58319 | 25.36124
3172.061 | -0.1023017 | 98.0022 | 0.002560654 |  | 25.98207 | 26.09851 | 26.08601 | 25.66105 | 25.53946 | 25.39101
3172.16 | -0.1020871 | 92.04575 | 0.002526882 |  | 25.97646 | 26.11349 | 26.07696 | 25.6398 | 25.54488 | 25.37189
3172.26 | -0.1019265 | 95.87682 | 0.00253296 |  | 25.99636 | 26.1104 | 26.07967 | 25.63825 | 25.56116 | 25.37508
3172.359375 | -0.1026077 | 95.24955 | 0.002524121 |  | 25.99221 | 26.1228 | 26.06623 | 25.67516 | 25.54691 | 25.35734
3172.459 | -0.1018101 | 97.57407 | 0.002514204 |  | 26.00209 | 26.12393 | 26.08921 | 25.66662 | 25.55514 | 25.36522
3172.559 | -0.1025265 | 98.70011 | 0.002538478 |  | 25.99902 | 26.1275 | 26.08292 | 25.67161 | 25.57671 | 25.364
3172.658 | -0.1019747 | 100.9611 | 0.002532199 |  | 25.98845 | 26.11819 | 26.07255 | 25.66589 | 25.52912 | 25.38906
3172.758 | -0.10235 | 93.76784 | 0.002500219 |  | 26.00357 | 26.13312 | 26.0602 | 25.64399 | 25.55301 | 25.36848
3172.857 | -0.1025691 | 95.39742 | 0.002494699 |  | 25.98894 | 26.10308 | 26.0823 | 25.66581 | 25.54106 | 25.37361
3172.957 | -0.1022177 | 96.90032 | 0.002526269 |  | 26.02116 | 26.11659 | 26.06507 | 25.63723 | 25.54652 | 25.37986
3173.057 | -0.1018135 | 93.40419 | 0.002534981 |  | 25.99314 | 26.11716 | 26.04987 | 25.64641 | 25.53045 | 25.3577
3173.15625 | -0.102011 | 92.19043 | 0.00253912 |  | 25.98837 | 26.12384 | 26.06087 | 25.64952 | 25.58114 | 25.37456
3173.256 | -0.1025549 | 92.88879 | 0.002534596 |  | 26.00052 | 26.13308 | 26.07519 | 25.64984 | 25.54345 | 25.37768
3173.355 | -0.1020979 | 97.28926 | 0.002490615 |  | 25.99057 | 26.13005 | 26.07033 | 25.64704 | 25.54832 | 25.35191
3173.455 | -0.1026515 | 92.91295 | 0.002554127 |  | 25.98302 | 26.1274 | 26.05361 | 25.65337 | 25.52016 | 25.36236
3173.555 | -0.1021354 | 92.91864 | 0.002535106 |  | 25.9841 | 26.11956 | 26.0688 | 25.6387 | 25.54769 | 25.39021
3173.654 | -0.1025901 | 97.4205 | 0.002529593 |  | 26.00431 | 26.09187 | 26.05049 | 25.63527 | 25.55786 | 25.36497
3173.754 | -0.1019906 | 96.16026 | 0.002509952 |  | 25.99888 | 26.12156 | 26.08886 | 25.63305 | 25.56222 | 25.35055
3173.854 | -0.1024579 | 103.4656 | 0.002574934 |  | 25.99887 | 26.10049 | 26.02636 | 25.65003 | 25.55957 | 25.34368
3173.953125 | -0.102631 | 93.17976 | 0.002508185 |  | 25.99676 | 26.11127 | 26.04372 | 25.63472 | 25.55358 | 25.36675
3174.053 | -0.1024652 | 100.5035 | 0.002608086 |  | 25.99406 | 26.1045 | 26.04137 | 25.62702 | 25.53734 | 25.35767
3174.152 | -0.1023409 | 95.09029 | 0.002520451 |  | 26.01297 | 26.11747 | 26.02627 | 25.67766 | 25.54612 | 25.34302
3174.252 | -0.1018572 | 96.21973 | 0.002504838 |  | 26.02224 | 26.10861 | 26.06192 | 25.6504 | 25.53683 | 25.36993
3174.352 | -0.1027764 | 94.37529 | 0.002536893 |  | 25.97479 | 26.11033 | 26.03354 | 25.68393 | 25.57348 | 25.3631
3174.451 | -0.1020372 | 94.31171 | 0.002500145 |  | 26.00504 | 26.12685 | 26.09277 | 25.66709 | 25.55334 | 25.34889
3174.551 | -0.1017868 | 93.04054 | 0.002555341 |  | 25.98733 | 26.10016 | 26.00318 | 25.65772 | 25.56123 | 25.37613
3174.65 | -0.1027054 | 91.0293 | 0.002516366 |  | 25.97747 | 26.12418 | 26.08387 | 25.65303 | 25.53972 | 25.36553
3174.75 | -0.1016687 | 91.04594 | 0.002511582 |  | 26.02043 | 26.13297 | 26.05352 | 25.65871 | 25.55794 | 25.34514
3174.85 | -0.1022569 | 92.38615 | 0.002527009 |  | 25.97141 | 26.09192 | 26.0232 | 25.68417 | 25.56914 | 25.33842
3174.949 | -0.1022098 | 98.40869 | 0.002544534 |  | 25.97685 | 26.11891 | 26.06397 | 25.68221 | 25.53981 | 25.3516
3175.049 | -0.1023937 | 91.13025 | 0.002551483 |  | 25.97787 | 26.10981 | 26.0304 | 25.66988 | 25.54509 | 25.35304
3175.148 | -0.1027582 | 100.6291 | 0.002587782 |  | 25.98335 | 26.13127 | 26.06683 | 25.65485 | 25.54841 | 25.37325
3175.248 | -0.1022347 | 93.743 | 0.002544132 |  | 25.9663 | 26.08198 | 26.04598 | 25.65511 | 25.56625 | 25.34222
3175.348 | -0.1023687 | 97.27058 | 0.002524727 |  | 25.95605 | 26.12471 | 26.00929 | 25.64588 | 25.5631 | 25.34567
3175.447 | -0.1025158 | 93.22419 | 0.002522005 |  | 25.95544 | 26.09548 | 26.05807 | 25.65837 | 25.55352 | 25.32751
3175.546875 | -0.1026021 | 96.92014 | 0.002512848 |  | 25.98838 | 26.1157 | 26.04968 | 25.68264 | 25.52781 | 25.34431
3175.646 | -0.1020343 | 100.7619 | 0.002527934 |  | 25.967 | 26.13443 | 26.04069 | 25.65627 | 25.54195 | 25.3419
3175.746 | -0.1023097 | 93.8444 | 0.002535146 |  | 25.9798 | 26.1184 | 26.05625 | 25.65162 | 25.56625 | 25.34024
3175.846 | -0.1028808 | 98.60396 | 0.002531281 |  | 25.96322 | 26.09154 | 26.06229 | 25.67748 | 25.53321 | 25.34299
3175.945 | -0.1027111 | 93.68467 | 0.002532259 |  | 25.9579 | 26.0943 | 26.03773 | 25.66512 | 25.54297 | 25.34324
3176.045 | -0.1032408 | 105.3078 | 0.002479316 |  | 25.98855 | 26.12033 | 26.06738 | 25.67647 | 25.53932 | 25.36012
3176.145 | -0.1027105 | 91.0612 | 0.002502905 |  | 25.96108 | 26.10572 | 26.02265 | 25.6762 | 25.57488 | 25.35364
3176.244 | -0.102241 | 89.44894 | 0.002480955 |  | 25.98183 | 26.12525 | 26.07656 | 25.65621 | 25.53924 | 25.3755
3176.34375 | -0.1025402 | 93.79085 | 0.00250629 |  | 26.01435 | 26.12205 | 26.04175 | 25.6607 | 25.54115 | 25.34773
3176.443 | -0.1030358 | 92.23714 | 0.002520019 |  | 25.9681 | 26.1411 | 26.04716 | 25.67339 | 25.55145 | 25.35804
3176.543 | -0.1031318 | 90.31249 | 0.002499036 |  | 25.98623 | 26.10104 | 26.04587 | 25.68132 | 25.52293 | 25.36676
3176.643 | -0.1032879 | 91.62035 | 0.002493317 |  | 25.99554 | 26.13309 | 26.06726 | 25.67657 | 25.54256 | 25.37456
3176.742 | -0.1033901 | 90.16188 | 0.002528236 |  | 25.97573 | 26.11756 | 26.00947 | 25.67957 | 25.53607 | 25.3574
3176.842 | -0.1030818 | 94.04946 | 0.002514692 |  | 25.95687 | 26.12064 | 26.03076 | 25.64395 | 25.5474 | 25.3799
3176.941 | -0.1023415 | 85.64339 | 0.002528883 |  | 25.9893 | 26.1253 | 26.07459 | 25.67064 | 25.5492 | 25.39019
3177.041 | -0.102966 | 89.76041 | 0.002479864 |  | 25.9797 | 26.13696 | 26.02914 | 25.68263 | 25.53337 | 25.35851
3177.140625 | -0.1024987 | 88.54483 | 0.00250943 |  | 25.99669 | 26.12535 | 26.08509 | 25.64661 | 25.54329 | 25.38245
3177.24 | -0.1029206 | 96.46695 | 0.002513675 |  | 25.95571 | 26.11185 | 26.03821 | 25.67606 | 25.53877 | 25.3549
3177.34 | -0.1031982 | 93.97245 | 0.002481544 |  | 25.98292 | 26.11377 | 26.07635 | 25.67403 | 25.54267 | 25.36414
3177.439 | -0.1031244 | 90.37355 | 0.002492331 |  | 25.98645 | 26.09904 | 26.02436 | 25.66337 | 25.534 | 25.37135
3177.539 | -0.1031471 | 91.63903 | 0.002540541 |  | 25.97072 | 26.11298 | 26.06184 | 25.66648 | 25.51496 | 25.33945
3177.639 | -0.1035104 | 92.74252 | 0.002533802 |  | 25.96832 | 26.12101 | 26.04885 | 25.67627 | 25.54447 | 25.36268
3177.738 | -0.1028683 | 94.11166 | 0.002502341 |  | 25.96044 | 26.12854 | 26.03358 | 25.68235 | 25.52184 | 25.36253
3177.838 | -0.103431 | 92.65479 | 0.002545336 |  | 25.98877 | 26.11078 | 26.05089 | 25.66394 | 25.52953 | 25.35811
3177.9375 | -0.1029194 | 92.42991 | 0.002477713 |  | 25.96679 | 26.0972 | 26.07137 | 25.66558 | 25.52033 | 25.33718
3178.037 | -0.1029115 | 90.68138 | 0.00254664 |  | 25.99267 | 26.12896 | 26.0519 | 25.68654 | 25.54319 | 25.37277
3178.137 | -0.1028734 | 90.27238 | 0.002542178 |  | 25.95405 | 26.08026 | 26.01708 | 25.67701 | 25.53558 | 25.37801
3178.236 | -0.1033219 | 89.27919 | 0.002515821 |  | 25.96852 | 26.12086 | 26.05989 | 25.67176 | 25.51202 | 25.35228
3178.336 | -0.1036978 | 90.7356 | 0.002530892 |  | 25.95984 | 26.11791 | 26.03662 | 25.66663 | 25.54793 | 25.3714
3178.436 | -0.1033816 | 92.55682 | 0.00254967 |  | 25.98766 | 26.1249 | 26.07714 | 25.65795 | 25.55804 | 25.3579
3178.535 | -0.1040765 | 92.79401 | 0.002536087 |  | 25.97429 | 26.11203 | 26.0124 | 25.68786 | 25.52205 | 25.37505
3178.635 | -0.1039147 | 88.04082 | 0.002522403 |  | 25.98619 | 26.12899 | 26.06942 | 25.65429 | 25.51925 | 25.37868
3178.734375 | -0.1035343 | 87.01345 | 0.002547786 |  | 25.97878 | 26.11963 | 26.06469 | 25.677 | 25.57147 | 25.33974
3178.834 | -0.1038494 | 94.77904 | 0.002520935 |  | 25.9523 | 26.10546 | 26.03275 | 25.70272 | 25.54365 | 25.35804
3178.934 | -0.1040895 | 96.75222 | 0.002499768 |  | 25.98139 | 26.1127 | 26.04523 | 25.65135 | 25.53381 | 25.34056
3179.033 | -0.1039039 | 91.10587 | 0.002552609 |  | 25.97624 | 26.0974 | 26.02608 | 25.67197 | 25.51274 | 25.35425
3179.133 | -0.1038846 | 100.1378 | 0.002516083 |  | 26.01852 | 26.11714 | 26.06965 | 25.68248 | 25.56287 | 25.34991
3179.232 | -0.1035042 | 94.29508 | 0.002515987 |  | 25.97665 | 26.10682 | 26.0251 | 25.68664 | 25.54847 | 25.35767
3179.332 | -0.1036836 | 100.5484 | 0.002548115 |  | 25.97447 | 26.13942 | 26.04782 | 25.68403 | 25.54774 | 25.34844
3179.432 | -0.1034389 | 96.2637 | 0.002540316 |  | 25.96359 | 26.10421 | 26.04433 | 25.71218 | 25.53621 | 25.35523
3179.53125 | -0.1042116 | 96.99101 | 0.002539867 |  | 25.98343 | 26.12111 | 26.06483 | 25.67465 | 25.54044 | 25.36179
3179.631 | -0.1040895 | 99.249 | 0.002560389 |  | 26.01057 | 26.10916 | 26.02307 | 25.68342 | 25.53123 | 25.34472
3179.73 | -0.1038471 | 96.85065 | 0.002539389 |  | 25.94371 | 26.14491 | 26.05714 | 25.67415 | 25.51063 | 25.35455
3179.83 | -0.1044432 | 96.26348 | 0.002532868 |  | 25.97738 | 26.09911 | 26.0588 | 25.67224 | 25.50942 | 25.37355
3179.93 | -0.1045914 | 100.0731 | 0.002540351 |  | 25.97951 | 26.12031 | 26.02813 | 25.67024 | 25.56934 | 25.37307
3180.029 | -0.1049973 | 96.74812 | 0.00250588 |  | 25.95981 | 26.10625 | 26.08041 | 25.66264 | 25.58203125 | 25.36992
3180.129 | -0.1046453 | 99.26062 | 0.002489775 |  | 25.97762 | 26.09974 | 26.07678 | 25.63533 | 25.54704 | 25.35601
3180.229 | -0.1037949 | 94.13969 | 0.002536694 |  | 25.96757 | 26.10372 | 26.05832 | 25.67735 | 25.5558 | 25.36621
3180.328125 | -0.1046408 | 98.75912 | 0.002515358 |  | 25.98166 | 26.09419 | 26.02949 | 25.69296 | 25.56574 | 25.35932
3180.428 | -0.1049269 | 86.29527 | 0.002538661 |  | 25.98737 | 26.12632 | 26.08311 | 25.66224 | 25.54133 | 25.35039
3180.527 | -0.1054396 | 99.38366 | 0.002537536 |  | 25.98317 | 26.12961 | 26.07616 | 25.67934 | 25.55903 | 25.32932
3180.627 | -0.1050518 | 101.5378 | 0.002533825 |  | 25.97447 | 26.13192 | 26.03881 | 25.67175 | 25.55153 | 25.32213
3180.727 | -0.1044727 | 97.30567 | 0.002525493 |  | 25.99109 | 26.10904 | 26.06417 | 25.68063 | 25.54482 | 25.34756
3180.826 | -0.1041525 | 101.7838 | 0.002513679 |  | 25.96392 | 26.10806 | 26.01251 | 25.69467 | 25.55898 | 25.34453
3180.926 | -0.1043388 | 100.1811 | 0.002514392 |  | 25.99146 | 26.13983 | 26.08643 | 25.68699 | 25.52195 | 25.32687
3181.025 | -0.10463 | 96.98576 | 0.002541366 |  | 25.97592 | 26.11257 | 26.04957 | 25.67364 | 25.55992 | 25.33905
3181.125 | -0.1049235 | 101.9306 | 0.002540388 |  | 25.97888 | 26.10407 | 26.05492 | 25.68742 | 25.52712 | 25.35209
3181.225 | -0.1048168 | 100.062 | 0.002542781 |  | 25.96745 | 26.09956 | 26.06433 | 25.68653 | 25.54229 | 25.34719
3181.324 | -0.1044591 | 103.1523 | 0.002520536 |  | 25.99024 | 26.11358 | 26.06601 | 25.70613 | 25.54757 | 25.31827
3181.424 | -0.1044699 | 104.7778 | 0.002532817 |  | 25.99072 | 26.0729 | 26.05993 | 25.67963 | 25.54573 | 25.34888
3181.523 | -0.1049582 | 101.9914 | 0.002509794 |  | 25.95138 | 26.0887 | 26.05074 | 25.67657 | 25.56127 | 25.33402
3181.623 | -0.1051148 | 101.6136 | 0.002541546 |  | 25.9847 | 26.10896 | 26.08446 | 25.68332 | 25.54163 | 25.3375
3181.723 | -0.1051972 | 98.92249 | 0.002520717 |  | 25.9512 | 26.08703 | 26.0454 | 25.70115 | 25.56052 | 25.31994
3181.822 | -0.1047895 | 103.4902 | 0.002522554 |  | 25.95965 | 26.08847 | 26.06537 | 25.68887 | 25.56059 | 25.36568
3181.921875 | -0.1049133 | 100.4561 | 0.002469663 |  | 25.99313 | 26.09929 | 26.04781 | 25.70967 | 25.55176 | 25.33401
3182.021 | -0.1055213 | 100.9959 | 0.00251345 |  | 26.00235 | 26.12001 | 26.09535 | 25.65731 | 25.54777 | 25.34439
3182.121 | -0.1053209 | 98.72951 | 0.00252565 |  | 25.94679 | 26.10908 | 26.04007 | 25.69125 | 25.54636 | 25.35882
3182.221 | -0.1053499 | 104.0049 | 0.002512225 |  | 25.9835 | 26.11648 | 26.08974 | 25.69436 | 25.55617 | 25.35028
3182.32 | -0.1050359 | 101.7424 | 0.002502019 |  | 25.97087 | 26.10558 | 26.07466 | 25.71511 | 25.54031 | 25.33151
3182.42 | -0.1052443 | 101.4386 | 0.002516579 |  | 25.96626 | 26.09302 | 26.05012 | 25.68616 | 25.51476 | 25.32622
3182.52 | -0.1053879 | 100.6562 | 0.002504823 |  | 25.95786 | 26.12372 | 26.06232 | 25.68229 | 25.54983 | 25.36273
3182.619 | -0.1053851 | 101.45 | 0.002479036 |  | 25.96881 | 26.117 | 26.05856 | 25.72183 | 25.53854 | 25.33422
3182.71875 | -0.1059551 | 103.3526 | 0.002500094 |  | 25.98578 | 26.11328 | 26.05393 | 25.70588 | 25.53435 | 25.32163
3182.818 | -0.1053788 | 103.8762 | 0.002507082 |  | 25.9902 | 26.08176 | 26.00934 | 25.69646 | 25.54365 | 25.34898
3182.918 | -0.1052375 | 104.9295 | 0.002489284 |  | 25.99289 | 26.10712 | 26.09575 | 25.69697 | 25.55169 | 25.32261
3183.018 | -0.1051796 | 101.2306 | 0.002530501 |  | 25.9569 | 26.10425 | 26.05153 | 25.72777 | 25.54085 | 25.31973
3183.117 | -0.1057853 | 95.33363 | 0.00251686 |  | 25.9675 | 26.09142 | 26.07725 | 25.71138 | 25.55552 | 25.33557
3183.217 | -0.1054873 | 100.1611 | 0.002455807 |  | 25.97714 | 26.10727 | 26.05473 | 25.68884 | 25.56205 | 25.33448
3183.316 | -0.1053669 | 96.6711 | 0.002546152 |  | 25.93324 | 26.10301 | 26.0542 | 25.72187 | 25.54068 | 25.37064
3183.416 | -0.1056616 | 100.3926 | 0.002471856 |  | 25.97387 | 26.0968 | 26.06675 | 25.70895 | 25.52158 | 25.3395
3183.515625 | -0.1053056 | 96.75792 | 0.002504055 |  | 25.98312 | 26.08609 | 26.08423 | 25.6809 | 25.55848 | 25.33559
3183.615 | -0.1059608 | 98.8726 | 0.002537213 |  | 25.98938 | 26.09615 | 26.05856 | 25.72655 | 25.55517 | 25.34688
3183.715 | -0.1052528 | 102.872 | 0.002540348 |  | 25.9438 | 26.07416 | 26.09194 | 25.68343 | 25.55342 | 25.3465
3183.814 | -0.1058467 | 100.046 | 0.002504698 |  | 25.9755 | 26.0938 | 26.06893 | 25.70683 | 25.54997 | 25.36463
3183.914 | -0.1051296 | 96.36008 | 0.002474866 |  | 25.95243 | 26.10843 | 26.07249 | 25.69272 | 25.53483 | 25.35649
3184.014 | -0.1057047 | 98.39433 | 0.002506248 |  | 25.9887 | 26.08865 | 26.07278 | 25.70414 | 25.56697 | 25.35863
3184.113 | -0.1054277 | 101.103 | 0.002519478 |  | 25.93373 | 26.09605 | 26.03069 | 25.70091 | 25.54689 | 25.33309
3184.213 | -0.1061294 | 100.7095 | 0.002516359 |  | 25.93509 | 26.09483 | 26.07859 | 25.72938 | 25.53806 | 25.3542
3184.3125 | -0.1050774 | 94.62114 | 0.002538606 |  | 25.93329 | 26.09372 | 26.05908 | 25.71922 | 25.52774 | 25.3612
3184.412 | -0.1062583 | 101.2343 | 0.002510872 |  | 25.96184 | 26.10763 | 26.09237 | 25.6925 | 25.52123 | 25.35176
3184.512 | -0.1055202 | 101.8622 | 0.002548345 |  | 25.95879 | 26.09495 | 26.04519 | 25.72438 | 25.55931 | 25.33949
3184.611 | -0.1061288 | 104.8719 | 0.002537479 |  | 25.9543 | 26.11979 | 26.06951 | 25.7217 | 25.54307 | 25.33345
3184.711 | -0.1055401 | 102.7791 | 0.002501959 |  | 25.95977 | 26.09517 | 26.05026 | 25.69357 | 25.54586 | 25.33641
3184.811 | -0.1057592 | 99.36019 | 0.002536635 |  | 25.91986 | 26.09748 | 26.04501 | 25.71722 | 25.53207 | 25.33676
3184.91 | -0.1062849 | 105.043 | 0.002502121 |  | 25.97425 | 26.09854 | 26.04902 | 25.70566 | 25.54667 | 25.33715
3185.01 | -0.1068175 | 98.53947 | 0.002517285 |  | 25.93132 | 26.09662 | 26.05577 | 25.70764 | 25.53744 | 25.36254
3185.109375 | -0.1059897 | 101.6654 | 0.002540874 |  | 25.95185 | 26.08895 | 26.05215 | 25.67761 | 25.5522 | 25.32059
3185.209 | -0.1063406 | 103.8215 | 0.002484186 |  | 25.96753 | 26.1168 | 26.02125 | 25.71462 | 25.56939 | 25.37818
3185.309 | -0.1061498 | 101.0552 | 0.002525912 |  | 25.95913 | 26.08953 | 26.06974 | 25.73554 | 25.55502 | 25.34241
3185.408 | -0.1060357 | 97.67091 | 0.002496842 |  | 25.97854 | 26.10745 | 26.0354 | 25.68489 | 25.54397 | 25.35441
3185.508 | -0.1045942 | 98.34489 | 0.00251354 |  | 25.95882 | 26.10859 | 26.07539 | 25.68033 | 25.56922 | 25.36138
3185.607 | -0.1066994 | 100.1536 | 0.002498324 |  | 25.95629 | 26.11159 | 26.07713 | 25.73136 | 25.57051 | 25.36422
3185.707 | -0.1061248 | 103.3419 | 0.002526383 |  | 25.94507 | 26.07247 | 26.05495 | 25.70715 | 25.55524 | 25.36202
3185.807 | -0.1064893 | 97.8901 | 0.002490778 |  | 25.93582 | 26.09373 | 26.07821 | 25.7155 | 25.56385 | 25.34967
3185.90625 | -0.1059835 | 97.43851 | 0.002498987 |  | 25.9477 | 26.11406 | 26.04535 | 25.71932 | 25.57833 | 25.35161
3186.006 | -0.10657 | 99.67941 | 0.002526536 |  | 25.96839 | 26.10405 | 26.0707 | 25.72538 | 25.5836 | 25.34427
3186.105 | -0.1056076 | 101.515 | 0.002479167 |  | 25.94231 | 26.08848 | 26.01191 | 25.7247 | 25.5588 | 25.33358
3186.205 | -0.1058092 | 98.93935 | 0.002502067 |  | 25.92221 | 26.10444 | 26.06998 | 25.72515 | 25.57826 | 25.34603
3186.305 | -0.1062815 | 102.5847 | 0.002486349 |  | 25.93265 | 26.07138 | 26.04817 | 25.70075 | 25.55642 | 25.34085
3186.404 | -0.1058228 | 103.7026 | 0.002512601 |  | 25.93721 | 26.09637 | 26.07597 | 25.72448 | 25.55128 | 25.34314
3186.504 | -0.1056502 | 101.2999 | 0.002445084 |  | 25.96302 | 26.10097 | 26.0589 | 25.71229 | 25.55972 | 25.34191
3186.604 | -0.1060351 | 99.15125 | 0.002502671 |  | 25.91086 | 26.07544 | 26.02269 | 25.70686 | 25.54627 | 25.33539
3186.703125 | -0.1064587 | 99.91386 | 0.00254079 |  | 25.91906 | 26.08412 | 26.04853 | 25.69599 | 25.56071 | 25.32746
3186.803 | -0.1061476 | 105.3923 | 0.002472146 |  | 25.91456 | 26.0931 | 26.03969 | 25.70963 | 25.56088 | 25.32768
3186.902 | -0.1062111 | 102.5945 | 0.002519728 |  | 25.93664 | 26.07227 | 26.03755 | 25.70103 | 25.54201 | 25.35123
3187.002 | -0.1049934 | 100.4491 | 0.002503174 |  | 25.93232 | 26.07703 | 26.03763 | 25.69182 | 25.54432 | 25.35927
3187.102 | -0.1067902 | 100.0406 | 0.002512682 |  | 25.91436 | 26.09864 | 26.07104 | 25.69102 | 25.55691 | 25.35428
3187.201 | -0.1055588 | 104.6978 | 0.002487489 |  | 25.91608 | 26.07009 | 26.02919 | 25.69201 | 25.57483 | 25.32684
3187.301 | -0.1056116 | 100.0039 | 0.002494477 |  | 25.92468 | 26.07172 | 26.07383 | 25.71506 | 25.5309 | 25.34573
3187.4 | -0.1063253 | 111.6798 | 0.002500573 |  | 25.91493 | 26.0787 | 25.99266 | 25.73077 | 25.57756 | 25.36789
3187.5 | -0.1055832 | 103.1457 | 0.002504065 |  | 25.90122 | 26.06966 | 26.06982 | 25.71544 | 25.5405 | 25.3483
3187.6 | -0.1059017 | 104.223 | 0.002457231 |  | 25.92953 | 26.05865 | 26.009 | 25.71522 | 25.55297 | 25.32379
3187.699 | -0.1052477 | 102.3136 | 0.002484238 |  | 25.92619 | 26.07583 | 26.037 | 25.70784 | 25.58576 | 25.34297
3187.799 | -0.1059273 | 103.6934 | 0.002538411 |  | 25.93811 | 26.06898 | 26.00911 | 25.69644 | 25.54498 | 25.34982
3187.898 | -0.1057053 | 97.04614 | 0.002555721 |  | 25.92971 | 26.05053 | 26.05094 | 25.73161 | 25.53896 | 25.3487
3187.998 | -0.1066846 | 101.1841 | 0.002517088 |  | 25.94737 | 26.05877 | 26.04466 | 25.69797 | 25.56926 | 25.36156
3188.098 | -0.1064422 | 97.91835 | 0.002515145 |  | 25.92075 | 26.05934 | 26.0069 | 25.69133 | 25.55522 | 25.33059
3188.197 | -0.1061652 | 96.97028 | 0.002508923 |  | 25.93256 | 26.04357 | 26.04807 | 25.70491 | 25.53732 | 25.34423
3188.296875 | -0.106072 | 93.15948 | 0.002500716 |  | 25.92125 | 26.05881 | 26.01527 | 25.70674 | 25.54665 | 25.35941
3188.396 | -0.1055475 | 101.6838 | 0.002488938 |  | 25.91997 | 26.07527 | 26.03335 | 25.70695 | 25.5385 | 25.34505
3188.496 | -0.1058938 | 100.0421 | 0.002499794 |  | 25.93381 | 26.07296 | 26.01617 | 25.70605 | 25.56695 | 25.35195
3188.596 | -0.1059982 | 102.2236 | 0.002498241 |  | 25.93527 | 26.05167 | 26.04327 | 25.71831 | 25.55782 | 25.35215
3188.695 | -0.1060686 | 98.24737 | 0.002498392 |  | 25.95121 | 26.08233 | 26.03256 | 25.71539 | 25.55022 | 25.37546
3188.795 | -0.1058489 | 104.3515 | 0.002494026 |  | 25.96123 | 26.07658 | 26.04179 | 25.72453 | 25.56923 | 25.3416
3188.895 | -0.1061703 | 99.42103 | 0.002473945 |  | 25.95362 | 26.06977 | 25.99724 | 25.69388 | 25.54207 | 25.3376
3188.994 | -0.1058943 | 97.26898 | 0.002511796 |  | 25.95298 | 26.06945 | 26.03631 | 25.7266 | 25.55728 | 25.35179
3189.09375 | -0.1061856 | 97.66225 | 0.002436676 |  | 25.95282 | 26.05552 | 26.03605 | 25.71745 | 25.55977 | 25.36218
3189.193 | -0.1056184 | 105.8933 | 0.00247529 |  | 25.97601 | 26.05956 | 26.0263 | 25.70756 | 25.54679 | 25.35839
3189.293 | -0.1056956 | 100.6179 | 0.002499105 |  | 25.95695 | 26.05457 | 26.03196 | 25.71996 | 25.55895 | 25.32526
3189.393 | -0.1063502 | 99.4969 | 0.002497231 |  | 25.98119 | 26.05618 | 26.03233 | 25.69596 | 25.54574 | 25.35665
3189.492 | -0.1053016 | 101.2821 | 0.002474663 |  | 25.95554 | 26.05872 | 26.0067 | 25.72297 | 25.56322 | 25.34881
3189.592 | -0.1056888 | 100.851 | 0.002520024 |  | 25.94242 | 26.03506 | 26.02383 | 25.74616 | 25.55669 | 25.35628
3189.691 | -0.1062611 | 107.4846 | 0.002472216 |  | 25.9617 | 26.06395 | 26.06583 | 25.70683 | 25.53101 | 25.34844
3189.791 | -0.1057206 | 101.0609 | 0.002501805 |  | 25.93039 | 26.08446 | 26.01343 | 25.72822 | 25.55249 | 25.35705
3189.890625 | -0.1055401 | 102.0538 | 0.002488416 |  | 25.94732 | 26.07554 | 26.04776 | 25.73046 | 25.54661 | 25.36161
3189.99 | -0.1056849 | 95.45484 | 0.002476971 |  | 25.97832 | 26.06911 | 26.03469 | 25.69674 | 25.54852 | 25.36515
3190.09 | -0.1057995 | 96.27692 | 0.002490147 |  | 25.96212 | 26.08482 | 26.07982 | 25.72708 | 25.55611 | 25.34076
3190.189 | -0.106415 | 101.5927 | 0.002499269 |  | 25.9628 | 26.04329 | 26.02625 | 25.72266 | 25.55036 | 25.35152
3190.289 | -0.1051943 | 98.66707 | 0.002522479 |  | 25.9902 | 26.06782 | 26.02934 | 25.72921 | 25.56219 | 25.35835
3190.389 | -0.1058364 | 95.03469 | 0.002484127 |  | 25.9798 | 26.07578 | 26.0457 | 25.72245 | 25.56971 | 25.36965
3190.488 | -0.1056934 | 94.56213 | 0.002457593 |  | 25.95329 | 26.06781 | 26.03269 | 25.69855 | 25.59365 | 25.39315
3190.588 | -0.1055134 | 96.81966 | 0.002493689 |  | 25.98209 | 26.08514 | 26.05396 | 25.69836 | 25.5712 | 25.38825
3190.6875 | -0.106235 | 102.4656 | 0.002502196 |  | 25.95957 | 26.08424 | 26.0733 | 25.7101 | 25.57636 | 25.35765
3190.787 | -0.1060187 | 98.32963 | 0.002479711 |  | 25.98524 | 26.07848 | 26.06231 | 25.70911 | 25.57492 | 25.38772
3190.887 | -0.1050416 | 99.81612 | 0.002446492 |  | 25.98699 | 26.08583 | 26.02959 | 25.67523 | 25.57025 | 25.38594
3190.986 | -0.1058194 | 93.66098 | 0.002481371 |  | 25.97341 | 26.08257 | 26.07339 | 25.6874 | 25.58236 | 25.39873
3191.086 | -0.1062327 | 99.74184 | 0.002502955 |  | 25.98742 | 26.09715 | 26.07101 | 25.67127 | 25.57289 | 25.3943
3191.186 | -0.105502 | 98.29704 | 0.002504645 |  | 25.95916 | 26.07998 | 26.02654 | 25.67882 | 25.57508 | 25.38322
3191.285 | -0.1059171 | 94.96178 | 0.00250232 |  | 25.99323 | 26.0897 | 26.04529 | 25.70958 | 25.56941 | 25.36948
3191.385 | -0.1057388 | 95.37714 | 0.002493688 |  | 25.97727 | 26.06801 | 26.03795 | 25.70422 | 25.55812 | 25.37787
3191.484375 | -0.1057967 | 95.30537 | 0.002493979 |  | 25.996 | 26.08585 | 26.05662 | 25.66729 | 25.57333 | 25.38008
3191.584 | -0.105506 | 89.30129 | 0.002469272 |  | 26.00782 | 26.10732 | 26.03124 | 25.68664 | 25.56666 | 25.39164
3191.684 | -0.1062322 | 89.92241 | 0.002478621 |  | 25.98933 | 26.09512 | 26.06295 | 25.69751 | 25.571 | 25.36646
3191.783 | -0.1057121 | 87.30852 | 0.002526705 |  | 25.96839 | 26.09186 | 26.06225 | 25.68844 | 25.59766 | 25.40114
3191.883 | -0.1049922 | 92.66482 | 0.002507662 |  | 25.97956 | 26.09946 | 26.07148 | 25.68758 | 25.56183 | 25.38567
3191.982 | -0.1061578 | 93.38118 | 0.00247336 |  | 25.99969 | 26.07174 | 26.04383 | 25.68916 | 25.59237 | 25.37747
3192.082 | -0.1052613 | 93.1875 | 0.002516171 |  | 25.99535 | 26.09218 | 26.06614 | 25.68272 | 25.56598 | 25.40954
3192.182 | -0.105816 | 95.87818 | 0.00252177 |  | 25.99594 | 26.09584 | 26.03411 | 25.66553 | 25.57763 | 25.40908
3192.28125 | -0.1053629 | 93.47255 | 0.002482394 |  | 25.98728 | 26.08956 | 26.04996 | 25.69648 | 25.59415 | 25.38123
3192.381 | -0.1058819 | 93.70496 | 0.002516157 |  | 25.99369 | 26.08007 | 26.03901 | 25.67815 | 25.5522 | 25.38264
3192.48 | -0.1056201 | 90.90991 | 0.002491796 |  | 25.99309 | 26.05699 | 26.04733 | 25.68165 | 25.54623 | 25.38915
3192.58 | -0.1059613 | 90.4533 | 0.002515995 |  | 25.98252 | 26.08261 | 26.10344 | 25.69897 | 25.57978 | 25.40231
3192.68 | -0.1049763 | 90.53123 | 0.002476464 |  | 25.98939 | 26.06017 | 26.05161 | 25.68908 | 25.54296 | 25.35419
3192.779 | -0.105753 | 88.88797 | 0.00252329 |  | 26.00452 | 26.09301 | 26.06215 | 25.67001 | 25.56057 | 25.39475
3192.879 | -0.1053289 | 85.96784 | 0.002525825 |  | 26.01054 | 26.09276 | 26.01619 | 25.68344 | 25.57217 | 25.39389
3192.979 | -0.1054521 | 93.46297 | 0.002532494 |  | 26.00859 | 26.08602 | 26.0583 | 25.71756 | 25.52886 | 25.42307
3193.078125 | -0.105707 | 85.72519 | 0.002485967 |  | 26.01138 | 26.07799 | 26.0455 | 25.69754 | 25.56862 | 25.39699
3193.178 | -0.1054078 | 97.0368 | 0.0024428 |  | 25.9901 | 26.09558 | 26.07566 | 25.72316 | 25.58206 | 25.37965
3193.277 | -0.1049934 | 96.78822 | 0.002490151 |  | 25.97849 | 26.08396 | 26.05117 | 25.70962 | 25.56437 | 25.39772
3193.377 | -0.1050711 | 94.74895 | 0.002489372 |  | 25.99717 | 26.05301 | 26.08282 | 25.69446 | 25.56709 | 25.36648
3193.477 | -0.1056252 | 89.66198 | 0.002461731 |  | 26.00858 | 26.07087 | 26.03948 | 25.69545 | 25.56932 | 25.37041
3193.576 | -0.1050921 | 93.02459 | 0.002477316 |  | 26.02227 | 26.08883 | 26.07525 | 25.71681 | 25.56695 | 25.41378
3193.676 | -0.1050706 | 91.36288 | 0.002492636 |  | 26.00747 | 26.08357 | 26.05496 | 25.70127 | 25.54545 | 25.39028
3193.775 | -0.1054396 | 91.73222 | 0.002479938 |  | 25.94196 | 26.07248 | 26.03388 | 25.69289 | 25.5503 | 25.38401
3193.875 | -0.1053312 | 90.81741 | 0.002481821 |  | 26.00156 | 26.07917 | 26.0367 | 25.71653 | 25.57348 | 25.39035
3193.975 | -0.1056968 | 94.44569 | 0.002462438 |  | 25.96408 | 26.09945 | 26.02532 | 25.71172 | 25.56907 | 25.35835
3194.074 | -0.1052222 | 92.2 | 0.002458517 |  | 25.99678 | 26.05968 | 26.05349 | 25.72936 | 25.56428 | 25.37759
3194.174 | -0.1051904 | 93.9925 | 0.002491288 |  | 25.99159 | 26.06723 | 26.03982 | 25.69334 | 25.55228 | 25.38644
3194.273 | -0.1058029 | 92.44768 | 0.002453864 |  | 25.98586 | 26.07754 | 26.05466 | 25.70005 | 25.5729 | 25.38198
3194.373 | -0.1056014 | 95.11626 | 0.002490294 |  | 25.96566 | 26.08889 | 26.04226 | 25.68806 | 25.56766 | 25.38444
3194.473 | -0.1059131 | 89.8217 | 0.002467625 |  | 26.00683 | 26.09024 | 26.0442 | 25.67868 | 25.54847 | 25.38942
3194.572 | -0.1056809 | 92.74046 | 0.002512043 |  | 25.95877 | 26.09582 | 26.0096 | 25.68941 | 25.55412 | 25.3746
3194.671875 | -0.1058433 | 92.56388 | 0.002504615 |  | 25.94926 | 26.09913 | 26.07156 | 25.72373 | 25.5472 | 25.39554
3194.771 | -0.1048191 | 97.29838 | 0.002497703 |  | 25.99762 | 26.08163 | 26.04135 | 25.70107 | 25.54441 | 25.3737
3194.871 | -0.1051955 | 103.2687 | 0.002459773 |  | 25.97723 | 26.11666 | 26.05327 | 25.71126 | 25.55486 | 25.39759
3194.971 | -0.1059154 | 95.45234 | 0.002481322 |  | 26.00855 | 26.10527 | 26.03811 | 25.72431 | 25.58862 | 25.36571
3195.07 | -0.1049706 | 92.52743 | 0.002484946 |  | 25.95861 | 26.09705 | 26.04174 | 25.69562 | 25.56201 | 25.4196
3195.17 | -0.1057819 | 95.19806 | 0.002465734 |  | 25.99659 | 26.08465 | 26.06672 | 25.71064 | 25.55728 | 25.38509
3195.27 | -0.1055861 | 92.67165 | 0.00243725 |  | 25.93629 | 26.09592 | 26.05558 | 25.67401 | 25.53987 | 25.40048
3195.369 | -0.1056179 | 95.67176 | 0.002509087 |  | 25.9499 | 26.07283 | 26.07041 | 25.68837 | 25.54177 | 25.3904
3195.46875 | -0.1046641 | 94.30807 | 0.002459091 |  | 26.00927 | 26.09791 | 26.02444 | 25.69194 | 25.54876 | 25.38207
3195.568 | -0.1056968 | 94.35342 | 0.002492854 |  | 25.97265 | 26.09282 | 26.07982 | 25.72685 | 25.56784 | 25.40148
3195.668 | -0.1048997 | 99.89268 | 0.002518865 |  | 25.99074 | 26.10896 | 26.05295 | 25.68863 | 25.5502 | 25.38303
3195.768 | -0.105011 | 94.11212 | 0.002478123 |  | 25.96959 | 26.12189 | 26.02657 | 25.74074 | 25.54431 | 25.4056
3195.867 | -0.1055804 | 94.82369 | 0.002497854 |  | 25.96652 | 26.08204 | 26.04255 | 25.70911 | 25.55666 | 25.37994
3195.967 | -0.1046851 | 92.13712 | 0.002526556 |  | 25.98617 | 26.09053 | 26.03701 | 25.72142 | 25.56246 | 25.39756
3196.066 | -0.1052034 | 92.23282 | 0.002485942 |  | 25.99771 | 26.09325 | 26.05897 | 25.68762 | 25.54131 | 25.40669
3196.166 | -0.1049445 | 92.4855 | 0.002468716 |  | 25.97594 | 26.06727 | 26.02917 | 25.70211 | 25.55539 | 25.40173
3196.265625 | -0.1046436 | 91.33873 | 0.002475452 |  | 25.95573 | 26.0928 | 26.05169 | 25.68674 | 25.52894 | 25.38547
3196.365 | -0.1051875 | 91.83681 | 0.002462535 |  | 25.9918 | 26.09543 | 26.01487 | 25.71422 | 25.53863 | 25.38757
3196.465 | -0.1051126 | 92.90929 | 0.002499885 |  | 25.97377 | 26.08417 | 26.0671 | 25.66522 | 25.56052 | 25.41093
3196.564 | -0.1048298 | 91.26946 | 0.002462485 |  | 25.98989 | 26.08492 | 26.04179 | 25.68116 | 25.52155 | 25.40264
3196.664 | -0.1046107 | 97.26853 | 0.00241899 |  | 25.97463 | 26.09067 | 26.04629 | 25.70347 | 25.5373 | 25.37316
3196.764 | -0.1052761 | 90.93224 | 0.00244995 |  | 25.99242 | 26.0781 | 26.06861 | 25.71088 | 25.52869 | 25.39724
3196.863 | -0.1054004 | 91.3761 | 0.002499598 |  | 26.00478 | 26.07048 | 26.04824 | 25.67874 | 25.52511 | 25.36847
3196.963 | -0.105288 | 87.4867 | 0.00247275 |  | 25.97712 | 26.10947 | 26.07752 | 25.6769 | 25.53132 | 25.3883
3197.0625 | -0.1058149 | 93.60902 | 0.002483914 |  | 25.98196 | 26.07891 | 26.04278 | 25.67644 | 25.521 | 25.39026
3197.162 | -0.1046079 | 90.98283 | 0.002454677 |  | 25.98563 | 26.06522 | 26.06163 | 25.6993 | 25.52099 | 25.38179
3197.262 | -0.1054118 | 95.83307 | 0.002458385 |  | 25.96819 | 26.09645 | 26.0283 | 25.67573 | 25.54029 | 25.38906
3197.361 | -0.1054368 | 89.15843 | 0.002476167 |  | 25.98615 | 26.10167 | 26.07911 | 25.67433 | 25.54818 | 25.37441
3197.461 | -0.1050882 | 93.19252 | 0.002483514 |  | 25.95953 | 26.06514 | 26.04905 | 25.65092 | 25.54895 | 25.39852
3197.561 | -0.1050927 | 89.24889 | 0.002445497 |  | 25.96756 | 26.1093 | 26.0804 | 25.67534 | 25.56458 | 25.38993
3197.66 | -0.1043478 | 88.67334 | 0.002476417 |  | 25.97627 | 26.03696 | 26.03713 | 25.65464 | 25.52949 | 25.39347
3197.76 | -0.1048321 | 91.89081 | 0.002444479 |  | 25.96484 | 26.08625 | 26.09318 | 25.67825 | 25.54872 | 25.38766
3197.859375 | -0.1050802 | 86.68785 | 0.002469702 |  | 25.97102 | 26.07801 | 26.03101 | 25.66151 | 25.5469 | 25.39943
3197.959 | -0.103863 | 87.44704 | 0.002459794 |  | 25.98466 | 26.07458 | 26.10046 | 25.66248 | 25.54745 | 25.39154
3198.059 | -0.1040952 | 89.04565 | 0.002456769 |  | 25.98053 | 26.08363 | 26.04604 | 25.68262 | 25.54816 | 25.39278
3198.158 | -0.1049298 | 91.80104 | 0.002488826 |  | 25.98292 | 26.06478 | 26.04598 | 25.67863 | 25.53599 | 25.40262
3198.258 | -0.1042791 | 96.23204 | 0.002452886 |  | 25.97362 | 26.08213 | 26.05673 | 25.66829 | 25.55588 | 25.38764
3198.357 | -0.1042315 | 97.88076 | 0.00245601 |  | 25.98091 | 26.08231 | 26.04923 | 25.66689 | 25.5508 | 25.40585
3198.457 | -0.1046567 | 89.56765 | 0.002469521 |  | 25.99033 | 26.06483 | 26.05805 | 25.67993 | 25.56089 | 25.39918
3198.557 | -0.1044523 | 92.18359375 | 0.002438152 |  | 25.97269 | 26.05736 | 26.04817 | 25.67139 | 25.58584 | 25.40121
3198.65625 | -0.1047805 | 95.81918 | 0.002436392 |  | 25.98898 | 26.08441 | 26.05427 | 25.66362 | 25.53443 | 25.39506
3198.756 | -0.1041599 | 93.14079 | 0.002464449 |  | 25.97565 | 26.07991 | 26.05446 | 25.63186 | 25.53476 | 25.39718
3198.855 | -0.1045999 | 92.09132 | 0.002456311 |  | 25.95579 | 26.08117 | 26.06329 | 25.65606 | 25.56395 | 25.398
3198.955 | -0.1037267 | 87.66146 | 0.002483107 |  | 25.97999 | 26.0565 | 26.0211 | 25.64662 | 25.5432 | 25.39597
3199.055 | -0.1043762 | 91.11042 | 0.002529117 |  | 25.97255 | 26.07136 | 26.06215 | 25.68159 | 25.55103 | 25.42272
3199.154 | -0.1046328 | 88.77952 | 0.002470938 |  | 25.95622 | 26.08407 | 26.02171 | 25.67899 | 25.54135 | 25.38597
3199.254 | -0.1046345 | 97.88965 | 0.00248518 |  | 25.95604 | 26.08154 | 26.07652 | 25.65959 | 25.55788 | 25.41872
3199.354 | -0.1040555 | 95.06316 | 0.002486946 |  | 26.0089 | 26.07047 | 26.03704 | 25.65378 | 25.55161 | 25.41938
3199.453125 | -0.1040827 | 97.89056 | 0.002521391 |  | 25.94248 | 26.07598 | 26.04845 | 25.67292 | 25.55562 | 25.41195
3199.553 | -0.1048236 | 98.11499 | 0.002455613 |  | 25.97742 | 26.08071 | 26.05468 | 25.64448 | 25.54791 | 25.3604
3199.652 | -0.1041576 | 100.198 | 0.002507297 |  | 25.95089 | 26.08137 | 26.03813 | 25.63697 | 25.54797 | 25.38657
3199.752 | -0.1040333 | 97.05913 | 0.002436029 |  | 25.95917 | 26.0788 | 26.07592 | 25.64843 | 25.53987 | 25.40306
3199.852 | -0.1044875 | 94.71706 | 0.002495632 |  | 25.93877 | 26.07232 | 26.06419 | 25.65726 | 25.55307 | 25.41122
3199.951 | -0.1039896 | 100.4001 | 0.002458498 |  | 25.93258 | 26.09291 | 26.06922 | 25.66053 | 25.56079 | 25.40044
3200.051 | -0.1035644 | 92.30937 | 0.002458149 |  | 25.94922 | 26.06627 | 26.04187 | 25.65981 | 25.56384 | 25.4116
3200.15 | -0.103679 | 94.73164 | 0.002486875 |  | 25.95846 | 26.09032 | 26.08598 | 25.6481 | 25.52189 | 25.41351
3200.25 | -0.1042286 | 93.7929 | 0.002479424 |  | 25.97167 | 26.08321 | 26.07023 | 25.62577 | 25.56469 | 25.40868
3200.35 | -0.1044262 | 94.13103 | 0.002502305 |  | 25.97403 | 26.07647 | 26.08064 | 25.64243 | 25.51996 | 25.4067
3200.449 | -0.1043365 | 92.09906 | 0.002481318 |  | 25.95314 | 26.08233 | 26.06401 | 25.65821 | 25.54361 | 25.38961
3200.549 | -0.1039078 | 94.49741 | 0.002481417 |  | 25.94951 | 26.08218 | 26.06044 | 25.63971 | 25.54936 | 25.40224
3200.648 | -0.1036637 | 96.21267 | 0.002493529 |  | 25.94649 | 26.07866 | 26.04513 | 25.66016 | 25.52488 | 25.39039
3200.748 | -0.1042405 | 97.0204 | 0.002431084 |  | 25.95146 | 26.0803 | 26.02367 | 25.66173 | 25.49593 | 25.39709
3200.848 | -0.1039379 | 93.69492 | 0.002459428 |  | 25.96298 | 26.07925 | 26.0639 | 25.60334 | 25.53501 | 25.35573
3200.947 | -0.1039436 | 96.23477 | 0.002481756 |  | 25.97926 | 26.06899 | 26.04744 | 25.63471 | 25.53073 | 25.38621
3201.046875 | -0.1042638 | 97.20222 | 0.002468629 |  | 25.93225 | 26.08867 | 26.07267 | 25.62104 | 25.52962 | 25.38977
3201.146 | -0.1035876 | 98.619 | 0.002472325 |  | 25.97253 | 26.04534 | 26.03389 | 25.6213 | 25.5173 | 25.38627
3201.246 | -0.102786 | 94.93967 | 0.002473003 |  | 25.95557 | 26.09388 | 26.05644 | 25.61283 | 25.53556 | 25.37774
3201.346 | -0.1032186 | 95.17777 | 0.002465124 |  | 25.96678 | 26.06196 | 26.03368 | 25.64846 | 25.54161 | 25.39265
3201.445 | -0.103846 | 93.05877 | 0.002465907 |  | 25.97329 | 26.06194 | 26.05397 | 25.61046 | 25.52604 | 25.38427
3201.545 | -0.102979 | 97.78324 | 0.002476609 |  | 25.94156 | 26.08452 | 26.05937 | 25.61727 | 25.51249 | 25.39367
3201.645 | -0.1034082 | 94.99208 | 0.002461045 |  | 25.93828 | 26.08328 | 26.05764 | 25.61156 | 25.52072 | 25.37356
3201.744 | -0.1036881 | 101.8353 | 0.002491981 |  | 25.95621 | 26.07985 | 26.05993 | 25.60963 | 25.51281 | 25.39331
3201.84375 | -0.1036052 | 95.17937 | 0.002449654 |  | 25.95086 | 26.09252 | 26.03494 | 25.61499 | 25.55502 | 25.38308
3201.943 | -0.1035048 | 97.5089 | 0.002487312 |  | 25.96321 | 26.09122 | 26.05151 | 25.64711 | 25.53704 | 25.37886
3202.043 | -0.1040083 | 94.70111 | 0.002467094 |  | 25.9632 | 26.05954 | 26.02184 | 25.62106 | 25.54167 | 25.42909
3202.143 | -0.1034162 | 96.55764 | 0.002440881 |  | 25.94553 | 26.0737 | 26.08022 | 25.64812 | 25.51721 | 25.38416
3202.242 | -0.1040958 | 100.1522 | 0.002482284 |  | 25.97963 | 26.06688 | 26.0595 | 25.59353 | 25.53092 | 25.38671
3202.342 | -0.1041009 | 94.84944 | 0.002466863 |  | 25.93012 | 26.04982 | 26.06286 | 25.64701 | 25.52121 | 25.40998
3202.441 | -0.1034599 | 94.88726 | 0.002469348 |  | 25.96645 | 26.06118 | 26.0592 | 25.63283 | 25.51254 | 25.37197
3202.541 | -0.103997 | 105.1134 | 0.002482328 |  | 25.96009 | 26.07782 | 26.05715 | 25.61367 | 25.49518 | 25.38327
3202.640625 | -0.1038993 | 96.5868 | 0.002479781 |  | 25.97054 | 26.04883 | 26.04253 | 25.59718 | 25.54499 | 25.39628
3202.74 | -0.1028008 | 98.35902 | 0.002458003 |  | 25.97413 | 26.0588 | 26.05394 | 25.63242 | 25.48612 | 25.39494
3202.84 | -0.1030193 | 101.6161 | 0.002427292 |  | 25.95041 | 26.09856 | 26.06658 | 25.62693 | 25.52617 | 25.36238
3202.939 | -0.1032538 | 103.8258 | 0.002472515 |  | 25.92694 | 26.04565 | 26.01082 | 25.60637 | 25.50836 | 25.37989
3203.039 | -0.1032481 | 100.2513 | 0.002497852 |  | 25.94279 | 26.06255 | 26.05336 | 25.62854 | 25.51316 | 25.37424
3203.139 | -0.1034151 | 96.84724 | 0.002492987 |  | 25.93359 | 26.03374 | 26.03793 | 25.61823 | 25.52292 | 25.38252
3203.238 | -0.1032016 | 95.47694 | 0.002453929 |  | 25.96522 | 26.0472 | 26.034 | 25.62965 | 25.51385 | 25.37659
3203.338 | -0.1031857 | 96.44895 | 0.002446634 |  | 25.96851 | 26.03115 | 26.01654 | 25.61965 | 25.52929 | 25.38665
3203.4375 | -0.1034843 | 99.88903 | 0.002468063 |  | 25.97058 | 26.06392 | 26.0208 | 25.60591 | 25.52058 | 25.36215
3203.537 | -0.1034406 | 96.75746 | 0.002491621 |  | 25.98623 | 26.04861 | 26.03954 | 25.6211 | 25.545 | 25.36066
3203.637 | -0.1034168 | 92.51923 | 0.00247233 |  | 25.95598 | 26.06403 | 26.03194 | 25.63494 | 25.56021 | 25.37213
3203.736 | -0.1026901 | 95.56466 | 0.002471877 |  | 25.95776 | 26.06147 | 26.06588 | 25.62261 | 25.53836 | 25.35096
3203.836 | -0.1028059 | 95.16 | 0.002433269 |  | 25.95556 | 26.07712 | 26.02593 | 25.61902 | 25.50989 | 25.35007
3203.936 | -0.1027128 | 94.84055 | 0.00247037 |  | 25.9744 | 26.06123 | 26.04434 | 25.63487 | 25.53831 | 25.36836
3204.035 | -0.1030807 | 95.90781 | 0.002447248 |  | 25.94473 | 26.05015 | 26.03046 | 25.61458 | 25.53338 | 25.37727
3204.135 | -0.1029433 | 93.48622 | 0.002455809 |  | 25.97302 | 26.07069 | 26.03107 | 25.62776 | 25.52558 | 25.3255
3204.234375 | -0.1036041 | 96.09829 | 0.002467893 |  | 25.96366 | 26.05273 | 26.00449 | 25.64625 | 25.51727 | 25.36141
3204.334 | -0.1032737 | 95.53732 | 0.002505508 |  | 25.94712 | 26.08358 | 26.08609 | 25.61281 | 25.52226 | 25.36199
3204.434 | -0.103574 | 95.7989 | 0.00245405 |  | 25.9666 | 26.05956 | 26.04706 | 25.63077 | 25.52891 | 25.35118
3204.533 | -0.1024073 | 93.61974 | 0.002485103 |  | 25.94883 | 26.05009 | 26.06171 | 25.63775 | 25.50862 | 25.33455
3204.633 | -0.1034258 | 96.40771 | 0.002488127 |  | 25.97515 | 26.03556 | 26.03427 | 25.63456 | 25.5453 | 25.34471
3204.732 | -0.1029302 | 95.46122 | 0.002483252 |  | 25.93696 | 26.05667 | 26.02681 | 25.60585 | 25.52425 | 25.35754
3204.832 | -0.1029592 | 97.19061 | 0.002499976 |  | 25.98044 | 26.06325 | 26.00521 | 25.6171875 | 25.53452 | 25.34399
3204.932 | -0.1030409 | 92.91181 | 0.002500755 |  | 25.98074 | 26.08858 | 25.99245 | 25.64232 | 25.51276 | 25.356
3205.03125 | -0.1024039 | 95.32405 | 0.002506837 |  | 25.95074 | 26.08272 | 26.04042 | 25.6035 | 25.50434 | 25.34307
3205.131 | -0.1026594 | 98.0382 | 0.002513889 |  | 25.9243 | 26.06024 | 26.01324 | 25.62687 | 25.51665 | 25.33903
3205.23 | -0.1029927 | 93.60629 | 0.002447858 |  | 25.9648 | 26.07721 | 26.03129 | 25.62989 | 25.49551 | 25.31162
3205.33 | -0.1032266 | 91.23301 | 0.002444447 |  | 25.96017 | 26.09133 | 26.01357 | 25.6263 | 25.50369 | 25.33076
3205.43 | -0.1031789 | 94.38052 | 0.002505814 |  | 25.94598 | 26.09916 | 26.03487 | 25.64909 | 25.51206 | 25.32451
3205.529 | -0.1029001 | 97.83269 | 0.002459717 |  | 25.94177 | 26.09946 | 25.9981 | 25.62636 | 25.52279 | 25.32181
3205.629 | -0.1030375 | 93.57075 | 0.002469057 |  | 25.97392 | 26.05616 | 26.02672 | 25.64369 | 25.52879 | 25.3294
3205.729 | -0.1026759 | 94.96861 | 0.002450107 |  | 25.93426 | 26.06375 | 26.05315 | 25.63395 | 25.52151 | 25.32345
3205.828125 | -0.1026509 | 96.55741 | 0.002530714 |  | 25.91034 | 26.06062 | 25.99304 | 25.56646 | 25.49154 | 25.3051
3205.928 | -0.1028116 | 96.12563 | 0.002474549 |  | 25.90576 | 26.0646 | 26.03819 | 25.56363 | 25.52292 | 25.30542
3206.027 | -0.1033083 | 98.96351 | 0.002470774 |  | 25.88566 | 26.08457 | 26.00745 | 25.59405 | 25.50215 | 25.28186
3206.127 | -0.1024266 | 93.77536 | 0.002460822 |  | 25.94266 | 26.08812 | 26.00153 | 25.60288 | 25.53045 | 25.30389
3206.227 | -0.1031232 | 96.25938 | 0.002475141 |  | 25.94683 | 26.06326 | 26.01218 | 25.5836 | 25.49059 | 25.32808
3206.326 | -0.1024544 | 97.96027 | 0.002469524 |  | 25.94408 | 26.07581 | 26.00824 | 25.60921 | 25.50344 | 25.30062
3206.426 | -0.1026015 | 94.32561 | 0.00253162 |  | 25.9453 | 26.08557 | 25.98095 | 25.57601 | 25.50139 | 25.31422
3206.525 | -0.1025226 | 95.15545 | 0.002419779 |  | 25.91946 | 26.06359 | 25.99381 | 25.58844 | 25.50128 | 25.28182
3206.625 | -0.1020854 | 95.09643 | 0.00245017 |  | 25.9161 | 26.07852 | 26.00847 | 25.5743 | 25.52422 | 25.30981
3206.725 | -0.1023778 | 99.61333 | 0.002436111 |  | 25.93405 | 26.07278 | 25.96922 | 25.56032 | 25.51871 | 25.29113
3206.824 | -0.1026123 | 96.63807 | 0.002500337 |  | 25.92178 | 26.09123 | 26.00163 | 25.5877 | 25.50363 | 25.32834
3206.924 | -0.1019458 | 97.11929 | 0.002446335 |  | 25.93975 | 26.05392 | 25.97497 | 25.5501 | 25.4961 | 25.31372
3207.023 | -0.1026032 | 91.85914 | 0.00246824 |  | 25.91027 | 26.0893 | 25.99407 | 25.56072 | 25.53625 | 25.28969
3207.123 | -0.1027746 | 92.1918 | 0.002469208 |  | 25.93901 | 26.07975 | 25.97958 | 25.59673 | 25.47727 | 25.31424
3207.223 | -0.1028422 | 97.61964 | 0.002441277 |  | 25.93013 | 26.07398 | 25.96081 | 25.57456 | 25.51602 | 25.31057
3207.322 | -0.1030528 | 95.09164 | 0.002450552 |  | 25.90842 | 26.04593 | 25.98036 | 25.60078 | 25.5154 | 25.29713
3207.421875 | -0.1023829 | 95.09119 | 0.002460968 |  | 25.91594 | 26.08978 | 25.95662 | 25.58389 | 25.51108 | 25.32564
3207.521 | -0.1020173 | 99.39301 | 0.002461378 |  | 25.94105 | 26.06822 | 25.98052 | 25.60068 | 25.49027 | 25.30696
3207.621 | -0.1022296 | 94.27982 | 0.002475256 |  | 25.89686 | 26.0836 | 25.99535 | 25.62358 | 25.48128 | 25.32331
3207.721 | -0.1025935 | 97.2585 | 0.002465692 |  | 25.93871 | 26.08255 | 26.00502 | 25.60455 | 25.49844 | 25.30404
3207.82 | -0.1022949 | 91.91428 | 0.002475657 |  | 25.93616 | 26.08065 | 25.98374 | 25.61433 | 25.5269 | 25.29057
3207.92 | -0.1021314 | 89.88505 | 0.002500353 |  | 25.89049 | 26.06801 | 25.97456 | 25.58648 | 25.52552 | 25.3408
3208.02 | -0.102346 | 98.2296 | 0.002480655 |  | 25.90449 | 26.0902 | 25.97016 | 25.6104 | 25.51642 | 25.28953
3208.119 | -0.1020531 | 90.82835 | 0.002460612 |  | 25.8877 | 26.07438 | 25.96768 | 25.6024 | 25.49069 | 25.30195
3208.21875 | -0.1029166 | 86.00658 | 0.002453913 |  | 25.92731 | 26.065 | 25.98207 | 25.61581 | 25.52306 | 25.32285
3208.318 | -0.1027077 | 93.46571 | 0.00243677 |  | 25.89628 | 26.0878 | 25.96261 | 25.62682 | 25.51114 | 25.31268
3208.418 | -0.1021104 | 92.14577 | 0.002458787 |  | 25.90271 | 26.06824 | 25.97366 | 25.59238 | 25.51536 | 25.31943
3208.518 | -0.1030631 | 93.94351 | 0.002481878 |  | 25.91281 | 26.08751 | 25.97484 | 25.62381 | 25.49114 | 25.33458
3208.617 | -0.102442 | 92.25833 | 0.002447392 |  | 25.92875 | 26.08681 | 26.00463 | 25.60602 | 25.53381 | 25.30802
3208.717 | -0.1019622 | 90.56564 | 0.002501142 |  | 25.93218 | 26.05024 | 25.98787 | 25.60871 | 25.5199 | 25.32495
3208.816 | -0.1021371 | 91.89332 | 0.002507314 |  | 25.90388 | 26.07629 | 26.00433 | 25.62432 | 25.51055 | 25.31759
3208.916 | -0.1020962 | 94.00526 | 0.002432696 |  | 25.90001 | 26.04623 | 25.98584 | 25.64548 | 25.4915 | 25.33507
3209.015625 | -0.10243 | 91.38658 | 0.002475022 |  | 25.88518 | 26.09235 | 25.99827 | 25.61022 | 25.51015 | 25.30871
3209.115 | -0.1015671 | 94.17181 | 0.002503829 |  | 25.92159 | 26.0607 | 25.99535 | 25.64496 | 25.49392 | 25.30508
3209.215 | -0.1021819 | 91.36494 | 0.002492939 |  | 25.8947 | 26.04698 | 25.99702 | 25.64536 | 25.5148 | 25.3349
3209.314 | -0.1020366 | 95.01783 | 0.002470718 |  | 25.93281 | 26.08785 | 25.96964 | 25.63632 | 25.50214 | 25.3198
3209.414 | -0.1024323 | 83.39155 | 0.002489676 |  | 25.89908 | 26.05827 | 25.98211 | 25.61524 | 25.50432 | 25.3337
3209.514 | -0.1019486 | 88.29146 | 0.002477508 |  | 25.90351 | 26.10598 | 26.0153 | 25.62741 | 25.48952 | 25.32367
3209.613 | -0.1021394 | 86.90295 | 0.002451236 |  | 25.88698 | 26.06854 | 25.99076 | 25.59185 | 25.51278 | 25.30347
3209.713 | -0.1023965 | 96.01125 | 0.002465711 |  | 25.92761 | 26.09084 | 26.04599 | 25.6457 | 25.47917 | 25.32947
3209.8125 | -0.1021893 | 95.58722 | 0.002435279 |  | 25.90388 | 26.07882 | 25.98108 | 25.61548 | 25.50528 | 25.32885
3209.912 | -0.1023335 | 93.2766 | 0.002483585 |  | 25.89333 | 26.07242 | 26.01295 | 25.63412 | 25.49997 | 25.31362
3210.012 | -0.1019196 | 96.01695 | 0.002466452 |  | 25.90433 | 26.07074 | 26.00423 | 25.6415 | 25.51386 | 25.29305
3210.111 | -0.1020355 | 93.47459 | 0.002478812 |  | 25.92733 | 26.07877 | 25.99503 | 25.64297 | 25.5143 | 25.35825
3210.211 | -0.1019821 | 90.86753 | 0.002454011 |  | 25.88437 | 26.0466 | 25.99543 | 25.62453 | 25.52017 | 25.33112
3210.311 | -0.1019049 | 98.34785 | 0.002421797 |  | 25.91153 | 26.08308 | 25.97684 | 25.61095 | 25.49248 | 25.33429
3210.41 | -0.1016199 | 92.16241 | 0.002457662 |  | 25.92537 | 26.08966 | 25.99681 | 25.64566 | 25.48518 | 25.32706
3210.51 | -0.1020973 | 93.74529 | 0.0024429 |  | 25.86773 | 26.07254 | 25.99517 | 25.64058 | 25.48457 | 25.35408
3210.609375 | -0.1018663 | 88.36369 | 0.002438089 |  | 25.89176 | 26.06537 | 26.01992 | 25.63699 | 25.51977 | 25.32758
3210.709 | -0.1020922 | 90.48452 | 0.002520748 |  | 25.89763 | 26.07658 | 26.00697 | 25.62357 | 25.50385 | 25.33183
3210.809 | -0.1019316 | 91.47316 | 0.002460377 |  | 25.91068 | 26.08573 | 25.99887 | 25.63953 | 25.5125 | 25.34379
3210.908 | -0.1021501 | 92.22256 | 0.002470997 |  | 25.8801 | 26.08449 | 26.00647 | 25.63125 | 25.48266 | 25.33236
3211.008 | -0.1018731 | 93.1433 | 0.002456198 |  | 25.89316 | 26.09068 | 26.00025 | 25.61005 | 25.49521 | 25.31357
3211.107 | -0.1020843 | 93.94966 | 0.002472213 |  | 25.92404 | 26.06553 | 25.98174 | 25.64762 | 25.49885 | 25.31438
3211.207 | -0.1018322 | 86.85692 | 0.002494707 |  | 25.89175 | 26.06983 | 26.00844 | 25.62332 | 25.4628 | 25.32545
3211.307 | -0.1020003 | 90.58204 | 0.002429625 |  | 25.89289 | 26.07971 | 26.0082 | 25.62724 | 25.5117 | 25.31797
3211.40625 | -0.1021314 | 93.91526 | 0.002460663 |  | 25.90029 | 26.10332 | 25.9991 | 25.60538 | 25.48786 | 25.30796
3211.506 | -0.1019963 | 87.71614 | 0.002477494 |  | 25.86936 | 26.0939 | 25.99766 | 25.6433 | 25.52374 | 25.34406
3211.605 | -0.1018833 | 90.69938 | 0.00245577 |  | 25.8983 | 26.08431 | 26.0199 | 25.63172 | 25.46291 | 25.28547
3211.705 | -0.1014825 | 91.99973 | 0.002441873 |  | 25.90025 | 26.07495 | 25.99991 | 25.61284 | 25.50027 | 25.35523
3211.805 | -0.1020343 | 91.6944 | 0.002436049 |  | 25.89359 | 26.05952 | 26.01679 | 25.63844 | 25.47518 | 25.29439
3211.904 | -0.1029682 | 96.40703 | 0.002476939 |  | 25.87883 | 26.0476 | 26.017 | 25.61612 | 25.4737 | 25.32499
3212.004 | -0.1016108 | 96.0509 | 0.002416521 |  | 25.92533 | 26.11434 | 26.04219 | 25.61375 | 25.50028 | 25.31937
3212.104 | -0.1020866 | 93.55252 | 0.002461973 |  | 25.92212 | 26.07403 | 26.00437 | 25.63526 | 25.48103 | 25.32081
3212.203125 | -0.1024556 | 87.06244 | 0.002446995 |  | 25.87072 | 26.07322 | 26.01362 | 25.63397 | 25.45545 | 25.32077
3212.303 | -0.1026015 | 94.61089 | 0.002433256 |  | 25.89738 | 26.07259 | 25.99801 | 25.59769 | 25.51694 | 25.3303
3212.402 | -0.101797 | 90.77093 | 0.002425204 |  | 25.86232 | 26.07881 | 26.02277 | 25.61975 | 25.49311 | 25.32178
3212.502 | -0.1012724 | 95.70753 | 0.002411027 |  | 25.87418 | 26.05773 | 26.02411 | 25.61706 | 25.51712 | 25.3082
3212.602 | -0.1014745 | 92.68897 | 0.002421174 |  | 25.90162 | 26.06275 | 26.00045 | 25.63346 | 25.50609 | 25.30738
3212.701 | -0.102157 | 98.78236 | 0.002418601 |  | 25.90755 | 26.08149 | 26.00519 | 25.61294 | 25.46745 | 25.28517
3212.801 | -0.1021729 | 97.80671 | 0.002443486 |  | 25.86975 | 26.05586 | 25.98847 | 25.61766 | 25.51255 | 25.32604
3212.9 | -0.1021462 | 93.95878 | 0.002455519 |  | 25.89431 | 26.05476 | 26.034 | 25.63005 | 25.51088 | 25.32534
3213 | -0.1017891 | 95.35276 | 0.002404625 |  | 25.87177 | 26.06117 | 26.00304 | 25.60685 | 25.48631 | 25.31171
3213.1 | -0.1019469 | 100.0187 | 0.002432482 |  | 25.88746 | 26.07289 | 26.02399 | 25.602 | 25.5051 | 25.31941
3213.199 | -0.1022978 | 95.07388 | 0.002521267 |  | 25.9092 | 26.05249 | 26.00147 | 25.61017 | 25.50932 | 25.30365
3213.299 | -0.1018725 | 94.55415 | 0.002475162 |  | 25.90868 | 26.08825 | 26.0177 | 25.60134 | 25.50397 | 25.29718
3213.398 | -0.1015359 | 94.45914 | 0.002456532 |  | 25.89146 | 26.05273 | 25.9941 | 25.56217 | 25.48987 | 25.30887
3213.498 | -0.1015779 | 98.39616 | 0.002499927 |  | 25.9065 | 26.06172 | 26.04473 | 25.61774 | 25.49177 | 25.31583
3213.598 | -0.1016801 | 90.65222 | 0.002463671 |  | 25.91571 | 26.06168 | 26.03422 | 25.61934 | 25.49085 | 25.29019
3213.697 | -0.1016534 | 94.83304 | 0.002404239 |  | 25.87953 | 26.07951 | 26.00868 | 25.61147 | 25.47728 | 25.30941
3213.796875 | -0.1018305 | 93.01343 | 0.002431008 |  | 25.91225 | 26.05013 | 26.02639 | 25.5874 | 25.51851 | 25.32792
3213.896 | -0.1015046 | 87.85354 | 0.002468514 |  | 25.86919 | 26.04586 | 26.02718 | 25.58034 | 25.50678 | 25.29306
3213.996 | -0.1015268 | 92.29639 | 0.002477589 |  | 25.92496 | 26.06913 | 26.02451 | 25.60112 | 25.47862 | 25.33158
3214.096 | -0.1021144 | 95.47534 | 0.002496505 |  | 25.88881 | 26.07381 | 26.02271 | 25.62868 | 25.47365 | 25.28779
3214.195 | -0.1014325 | 92.59008 | 0.002435944 |  | 25.92769 | 26.07069 | 26.04131 | 25.62389 | 25.48882 | 25.32838
3214.295 | -0.101663 | 91.55564 | 0.002448873 |  | 25.90058 | 26.06367 | 26.0007 | 25.59855 | 25.48056 | 25.284
3214.395 | -0.1019424 | 92.93322 | 0.002433075 |  | 25.87472 | 26.07525 | 26.05119 | 25.60834 | 25.51411 | 25.34574
3214.494 | -0.1018629 | 95.62026 | 0.002415444 |  | 25.92736 | 26.04607 | 26.01708 | 25.61651 | 25.51828 | 25.30138
3214.59375 | -0.1015852 | 90.99149 | 0.002459674 |  | 25.90131 | 26.06547 | 26.01001 | 25.59599 | 25.50417 | 25.32247
3214.693 | -0.1018487 | 89.384 | 0.002443349 |  | 25.92721 | 26.04428 | 26.0326 | 25.61828 | 25.46906 | 25.33041
3214.793 | -0.1017578 | 94.14698 | 0.002427371 |  | 25.88992 | 26.04951 | 26.01626 | 25.60275 | 25.48899 | 25.32228
3214.893 | -0.1014501 | 86.9902 | 0.002468719 |  | 25.90373 | 26.03543 | 26.02148 | 25.6258 | 25.46651 | 25.30701
3214.992 | -0.1021042 | 90.87391 | 0.00245182 |  | 25.94154 | 26.03903 | 25.99471 | 25.62225 | 25.51036 | 25.32591
3215.092 | -0.102157 | 95.36985 | 0.002445489 |  | 25.90363 | 26.08017 | 26.00531 | 25.58844 | 25.49295 | 25.31406
3215.191 | -0.1018714 | 93.61768 | 0.002472039 |  | 25.89488 | 26.04235 | 25.98839 | 25.61106 | 25.52238 | 25.33712
3215.291 | -0.1012747 | 89.59705 | 0.002479366 |  | 25.93948 | 26.08672 | 26.01534 | 25.61316 | 25.51001 | 25.30753
3215.390625 | -0.1013139 | 94.75352 | 0.00243755 |  | 25.89717 | 26.05984 | 25.9789 | 25.61637 | 25.47736 | 25.33502
3215.49 | -0.1016642 | 91.30159 | 0.002424627 |  | 25.93567 | 26.05647 | 25.98583 | 25.60803 | 25.50081 | 25.32374
3215.59 | -0.101248 | 92.30231 | 0.002446007 |  | 25.90913 | 26.05624 | 25.97149 | 25.63738 | 25.49772 | 25.32192
3215.689 | -0.1012679 | 91.77643 | 0.002444946 |  | 25.9221 | 26.07124 | 25.96944 | 25.59952 | 25.47864 | 25.327
3215.789 | -0.1012736 | 97.70304 | 0.00243037 |  | 25.89388 | 26.05657 | 26.00759 | 25.62816 | 25.51782 | 25.34694
3215.889 | -0.1008869 | 88.71982 | 0.002415929 |  | 25.89226 | 26.06415 | 25.96547 | 25.58672 | 25.46608 | 25.32869
3215.988 | -0.1017164 | 89.6957 | 0.002446027 |  | 25.91876 | 26.06722 | 26.0079 | 25.60141 | 25.49989 | 25.33444
3216.088 | -0.1012276 | 88.67721 | 0.002443669 |  | 25.90495 | 26.07066 | 25.99899 | 25.59052 | 25.48294 | 25.32396
3216.1875 | -0.1016273 | 94.33701 | 0.002450156 |  | 25.91545 | 26.07316 | 26.01121 | 25.59013 | 25.51615 | 25.34573
3216.287 | -0.1024533 | 93.34358 | 0.0024491 |  | 25.91385 | 26.06156 | 26.00915 | 25.56884 | 25.50878 | 25.3482
3216.387 | -0.1011731 | 96.33685 | 0.002431253 |  | 25.97451 | 26.0511 | 25.99519 | 25.57014 | 25.47745 | 25.31816
3216.486 | -0.1017385 | 96.46923 | 0.002450738 |  | 25.91783 | 26.06309 | 26.03942 | 25.58526 | 25.50754 | 25.31803
3216.586 | -0.1019338 | 96.40247 | 0.002445069 |  | 25.90867 | 26.04407 | 25.99983 | 25.5834 | 25.51153 | 25.35371
3216.686 | -0.1014785 | 98.64497 | 0.002401257 |  | 25.90815 | 26.0623 | 26.02595 | 25.59194 | 25.50105 | 25.31364
3216.785 | -0.1012639 | 91.76412 | 0.002463787 |  | 25.92797 | 26.02704 | 26.02728 | 25.58261 | 25.49464 | 25.32921
3216.885 | -0.1008478 | 96.57222 | 0.002430838 |  | 25.88117 | 26.0767 | 26.01495 | 25.60163 | 25.48998 | 25.32888
3216.984375 | -0.1018657 | 99.15216 | 0.002424107 |  | 25.92853 | 26.03826 | 26.01041 | 25.63547 | 25.50539 | 25.32282
3217.084 | -0.1013644 | 97.27468 | 0.002418854 |  | 25.91305 | 26.02497 | 26.01486 | 25.59093 | 25.51366 | 25.32744
3217.184 | -0.1008398 | 96.06776 | 0.00241221 |  | 25.92886 | 26.0254 | 26.05994 | 25.5911 | 25.50087 | 25.35563
3217.283 | -0.1017368 | 100.5913 | 0.002447603 |  | 25.92559 | 26.0323 | 26.02459 | 25.58975 | 25.52032 | 25.3086
3217.383 | -0.1010902 | 98.64155 | 0.002467069 |  | 25.89734 | 26.0532 | 26.02326 | 25.58626 | 25.53912 | 25.32791
3217.482 | -0.1020462 | 98.54973 | 0.002478176 |  | 25.88746 | 26.02392 | 25.98213 | 25.58969 | 25.50356 | 25.31971
3217.582 | -0.101202 | 95.49608 | 0.002423774 |  | 25.90799 | 26.02964 | 26.01882 | 25.60255 | 25.49802 | 25.30762
3217.682 | -0.1010431 | 98.21889 | 0.002457773 |  | 25.90869 | 26.04754 | 26.037 | 25.61741 | 25.49448 | 25.3257
3217.78125 | -0.1007694 | 94.53455 | 0.00247825 |  | 25.90011 | 26.04119 | 26.07659 | 25.63802 | 25.50192 | 25.34702
3217.881 | -0.1016948 | 102.2466 | 0.002461247 |  | 25.91605 | 26.03041 | 26.00384 | 25.60847 | 25.49785 | 25.31945
3217.98 | -0.1016 | 100.2593 | 0.00245246 |  | 25.90305 | 26.05535 | 26.00895 | 25.59402 | 25.49328 | 25.31655
3218.08 | -0.1011481 | 98.42897 | 0.002415841 |  | 25.91989 | 26.03938 | 25.99838 | 25.59246 | 25.49361 | 25.3462
3218.18 | -0.1013706 | 96.20811 | 0.002391577 |  | 25.9493 | 26.03587 | 26.00684 | 25.59154 | 25.51174 | 25.31913
3218.279 | -0.1011112 | 98.01086 | 0.002438564 |  | 25.90271 | 26.04899 | 26.01057 | 25.5845 | 25.52867 | 25.3246
3218.379 | -0.1016011 | 95.35049 | 0.002413156 |  | 25.90973 | 26.02983 | 25.99585 | 25.60004 | 25.47741 | 25.32485
3218.479 | -0.1014802 | 95.38124 | 0.002394096 |  | 25.89692 | 26.05649 | 26.01082 | 25.60763 | 25.51772 | 25.33656
3218.578125 | -0.1012304 | 96.03586 | 0.002419002 |  | 25.91074 | 26.04746 | 25.98139 | 25.56271 | 25.48655 | 25.31824
3218.678 | -0.1010731 | 97.92702 | 0.002448531 |  | 25.91133 | 26.05457 | 26.02007 | 25.58247 | 25.48676 | 25.33331
3218.777 | -0.1016801 | 96.60776 | 0.002435195 |  | 25.8995 | 26.01611 | 26.00915 | 25.58138 | 25.50439 | 25.34787
3218.877 | -0.1007955 | 93.88723 | 0.002448962 |  | 25.90381 | 26.05207 | 25.9774 | 25.55619 | 25.48275 | 25.3463
3218.977 | -0.1017312 | 95.87318 | 0.002382169 |  | 25.88912 | 26.06736 | 25.98699 | 25.59498 | 25.46216 | 25.35736
3219.076 | -0.1009113 | 96.00647 | 0.002403015 |  | 25.86846 | 26.04326 | 25.99685 | 25.57129 | 25.50295 | 25.33086
3219.176 | -0.1015387 | 100.5863 | 0.002458982 |  | 25.89462 | 26.03452 | 25.98967 | 25.58426 | 25.47218 | 25.34056
3219.275 | -0.101181 | 100.4122 | 0.002398703 |  | 25.87887 | 26.06037 | 26.00765 | 25.59464 | 25.53556 | 25.32828
3219.375 | -0.1010629 | 90.98169 | 0.002427912 |  | 25.88542 | 26.04127 | 25.97836 | 25.59084 | 25.479 | 25.32659
3219.475 | -0.1012202 | 98.30912 | 0.002448454 |  | 25.88902 | 26.04122 | 25.96842 | 25.61696 | 25.50568 | 25.34933
3219.574 | -0.1012009 | 102.3124 | 0.002383772 |  | 25.89716 | 26.04694 | 25.98079 | 25.56253 | 25.49137 | 25.32303
3219.674 | -0.101135 | 100.5477 | 0.002406888 |  | 25.87938 | 26.03589 | 25.97688 | 25.61573 | 25.52007 | 25.31549
3219.773 | -0.1009562 | 99.75938 | 0.002417463 |  | 25.88981 | 26.0459 | 26.00288 | 25.60267 | 25.50023 | 25.32606
3219.873 | -0.1012384 | 98.98356 | 0.002478347 |  | 25.90307 | 26.03168 | 25.97411 | 25.60765 | 25.49374 | 25.32491
3219.973 | -0.1013508 | 97.48521 | 0.002417976 |  | 25.88422 | 26.01302 | 25.9816 | 25.61302 | 25.46307 | 25.34211
3220.072 | -0.1010465 | 98.21274 | 0.002473915 |  | 25.9416 | 26.01664 | 25.99464 | 25.62039 | 25.48662 | 25.35299
3220.171875 | -0.1010834 | 105.4736 | 0.002458857 |  | 25.87797 | 26.04328 | 25.98379 | 25.59964 | 25.44764 | 25.33289
3220.271 | -0.1013252 | 97.75886 | 0.00241884 |  | 25.90839 | 26.03433 | 26.00886 | 25.59573 | 25.53006 | 25.34515
3220.371 | -0.1006383 | 98.19155 | 0.00241821 |  | 25.85821 | 26.03002 | 25.9897 | 25.58206 | 25.45351 | 25.3535
3220.471 | -0.1008693 | 100.4849 | 0.002419459 |  | 25.91388 | 26.00317 | 26.01681 | 25.58666 | 25.47996 | 25.35934
3220.57 | -0.1012083 | 103.1245 | 0.002464449 |  | 25.8847 | 25.99233 | 26.00294 | 25.62182 | 25.48098 | 25.32952
3220.67 | -0.1010226 | 97.47565 | 0.002450689 |  | 25.88592 | 26.02514 | 25.96343 | 25.63854 | 25.48958 | 25.31421
3220.77 | -0.1008194 | 102.0593 | 0.002426143 |  | 25.91172 | 26.00041 | 26.00291 | 25.61376 | 25.4975 | 25.32337
3220.869 | -0.1007121 | 99.17518 | 0.002465938 |  | 25.89295 | 26.02899 | 26.01645 | 25.60925 | 25.46093 | 25.34082
3220.96875 | -0.1013315 | 100.0383 | 0.002432202 |  | 25.91504 | 26.01429 | 25.96504 | 25.60246 | 25.49161 | 25.336
3221.068 | -0.1009886 | 105.1902 | 0.002427347 |  | 25.86587 | 26.00472 | 25.99937 | 25.63556 | 25.4457 | 25.32389
3221.168 | -0.1011555 | 100.4037 | 0.002407379 |  | 25.91784 | 25.99958 | 25.9958 | 25.61506 | 25.4992 | 25.31663
3221.268 | -0.1011475 | 100.3297 | 0.00241283 |  | 25.91975 | 25.9899 | 26.01318 | 25.63201 | 25.50753 | 25.35179
3221.367 | -0.1009165 | 99.77306 | 0.002424658 |  | 25.91229 | 26.0017 | 26.00367 | 25.60849 | 25.50366 | 25.33607
3221.467 | -0.1007649 | 97.80329 | 0.002442689 |  | 25.92274 | 26.00103 | 25.99476 | 25.61141 | 25.51296 | 25.36217
3221.566 | -0.1010408 | 103.6654 | 0.002473665 |  | 25.90566 | 26.0388 | 26.00508 | 25.61717 | 25.51483 | 25.34939
3221.666 | -0.1008171 | 97.89079 | 0.002427942 |  | 25.92308 | 26.00393 | 25.98619 | 25.6217 | 25.49671 | 25.35669
3221.765625 | -0.1008364 | 98.97466 | 0.00245362 |  | 25.90281 | 26.02889 | 26.03249 | 25.62914 | 25.47549 | 25.35687
3221.865 | -0.1005679 | 103.3612 | 0.002444184 |  | 25.96012 | 26.03554 | 25.97833 | 25.62884 | 25.47867 | 25.32319
3221.965 | -0.1011044 | 100.9709 | 0.002468027 |  | 25.86771 | 25.99956 | 25.98023 | 25.62555 | 25.51851 | 25.34829
3222.064 | -0.1012934 | 99.41169 | 0.002455167 |  | 25.9437 | 26.01107 | 26.01074 | 25.62386 | 25.51582 | 25.36619
3222.164 | -0.1001318 | 99.45999 | 0.002422997 |  | 25.92141 | 26.04165 | 25.98578 | 25.64076 | 25.50379 | 25.34302
3222.264 | -0.1009011 | 102.7424 | 0.002442802 |  | 25.92057 | 26.04121 | 26.02813 | 25.64486 | 25.49954 | 25.37969
3222.363 | -0.100695 | 93.34563 | 0.002418187 |  | 25.92992 | 26.01342 | 26.00257 | 25.59665 | 25.48181 | 25.3402
3222.463 | -0.1007246 | 100.4951 | 0.00241286 |  | 25.90564 | 25.99979 | 26.01613 | 25.65036 | 25.48579 | 25.35876
3222.5625 | -0.1013894 | 98.71059 | 0.002418118 |  | 25.92448 | 26.04594 | 25.99807 | 25.59925 | 25.504 | 25.30287
3222.662 | -0.1009772 | 100.3003 | 0.00244708 |  | 25.912 | 26.00172 | 25.9967 | 25.63216 | 25.51299 | 25.35128
3222.762 | -0.101248 | 101.3543 | 0.002430867 |  | 25.94234 | 26.02631 | 25.98125 | 25.62277 | 25.49887 | 25.3397
3222.861 | -0.101143 | 102.8725 | 0.002407379 |  | 25.8968 | 26.05211 | 26.00402 | 25.60809 | 25.52611 | 25.36439
3222.961 | -0.1005707 | 99.50648 | 0.00242765 |  | 25.90443 | 25.99992 | 26.02354 | 25.62024 | 25.48848 | 25.34313
3223.061 | -0.1008506 | 106.0802 | 0.002447546 |  | 25.89858 | 26.0549 | 26.0142 | 25.60045 | 25.47704 | 25.34204
3223.16 | -0.1005179 | 104.5369 | 0.00242644 |  | 25.91362 | 26.03303 | 26.01779 | 25.59619 | 25.49007 | 25.32382
3223.26 | -0.1011265 | 99.53677 | 0.002448911 |  | 25.90735 | 26.02484 | 26.0117 | 25.61502 | 25.49157 | 25.35032
3223.359375 | -0.1005906 | 100.5427 | 0.00244335 |  | 25.89879 | 26.01044 | 26.04821 | 25.6112 | 25.4979 | 25.33434
3223.459 | -0.1007268 | 94.37392 | 0.002431265 |  | 25.94024 | 26.05256 | 26.02229 | 25.5567 | 25.51092 | 25.31963
3223.559 | -0.1004838 | 99.81088 | 0.002428459 |  | 25.90062 | 26.02035 | 26.02942 | 25.59117 | 25.49311 | 25.34749
3223.658 | -0.1009823 | 103.1771 | 0.002390704 |  | 25.91484 | 26.02149 | 26.01369 | 25.55844 | 25.46831 | 25.3321
3223.758 | -0.1012968 | 97.85638 | 0.002402956 |  | 25.90102 | 26.04427 | 26.00144 | 25.56268 | 25.4921 | 25.34733
3223.857 | -0.1011782 | 95.63553 | 0.002451602 |  | 25.91097 | 26.02378 | 26.0373 | 25.56251 | 25.51017 | 25.38468
3223.957 | -0.1008943 | 93.60583 | 0.002450002 |  | 25.91276 | 26.024 | 25.9982 | 25.57184 | 25.49891 | 25.34604
3224.057 | -0.1006962 | 93.47482 | 0.002432253 |  | 25.92946 | 26.04407 | 26.01271 | 25.57043 | 25.48436 | 25.33631
3224.15625 | -0.1008228 | 92.27769 | 0.0024305 |  | 25.89154 | 26.05113 | 26.0096 | 25.57652 | 25.49592 | 25.34496
3224.256 | -0.1009687 | 96.577 | 0.002380227 |  | 25.9234 | 26.03607 | 26.04223 | 25.55583 | 25.49015 | 25.34825
3224.355 | -0.1007257 | 98.5773 | 0.002429964 |  | 25.89919 | 26.01334 | 26.01397 | 25.57328 | 25.4898 | 25.32978
3224.455 | -0.1008512 | 91.93866 | 0.002438627 |  | 25.89549 | 26.05203 | 26.02557 | 25.59258 | 25.48603 | 25.36531
3224.555 | -0.1007081 | 93.17223 | 0.002428378 |  | 25.90931 | 26.04918 | 26.00195 | 25.5557 | 25.48802 | 25.36105
3224.654 | -0.101013 | 97.88509 | 0.002449868 |  | 25.8932 | 26.01109 | 26.04478 | 25.5581 | 25.49698 | 25.33806
3224.754 | -0.1005162 | 89.75654 | 0.002434672 |  | 25.88878 | 26.04861 | 26.03237 | 25.57136 | 25.48717 | 25.32824
3224.854 | -0.1015671 | 95.13198 | 0.002402153 |  | 25.92457 | 26.01967 | 26.03459 | 25.59346 | 25.48495 | 25.34984
3224.953125 | -0.1006002 | 93.68923 | 0.002408295 |  | 25.93891 | 26.02779 | 26.02577 | 25.56152 | 25.5035 | 25.32965
3225.053 | -0.100791 | 98.52945 | 0.002416344 |  | 25.87955 | 26.03798 | 26.0568 | 25.56579 | 25.48832 | 25.34376
3225.152 | -0.1006434 | 96.88779 | 0.002449044 |  | 25.92702 | 26.01563 | 26.03101 | 25.55773 | 25.51604 | 25.34131
3225.252 | -0.101168 | 95.48901 | 0.002428772 |  | 25.93362 | 26.02788 | 26.02873 | 25.58994 | 25.47094 | 25.32409
3225.352 | -0.1013167 | 91.23688 | 0.002475519 |  | 25.9274 | 26.03351 | 26.04753 | 25.59663 | 25.48263 | 25.33304
3225.451 | -0.1005349 | 97.43349 | 0.002434419 |  | 25.89581 | 25.99796 | 26.01261 | 25.58629 | 25.47694 | 25.33401
3225.551 | -0.10064 | 101.5428 | 0.002403852 |  | 25.93165 | 26.04304 | 26.01234 | 25.60142 | 25.49995 | 25.34751
3225.65 | -0.1011396 | 97.3665 | 0.002469983 |  | 25.91904 | 26.03657 | 25.99449 | 25.58657 | 25.51974 | 25.33584
3225.75 | -0.1011844 | 102.1254 | 0.002395922 |  | 25.92495 | 26.01702 | 26.01207 | 25.59266 | 25.48405 | 25.31701
3225.85 | -0.1012457 | 100.8023 | 0.002418824 |  | 25.94199 | 26.01917 | 26.02091 | 25.59979 | 25.49168 | 25.30621
3225.949 | -0.1009715 | 98.24373 | 0.002431954 |  | 25.91329 | 26.01644 | 26.04271 | 25.60929 | 25.51056 | 25.34365
3226.049 | -0.1009897 | 101.034 | 0.002413839 |  | 25.89938 | 26.02983 | 26.05445 | 25.59012 | 25.52126 | 25.33214
3226.148 | -0.1011288 | 102.5964 | 0.002435253 |  | 25.92806 | 26.01653 | 26.02789 | 25.63448 | 25.47864 | 25.3192
3226.248 | -0.1006354 | 99.51923 | 0.00242775 |  | 25.93515 | 26.01654 | 26.01792 | 25.6338 | 25.48224 | 25.35603
3226.348 | -0.1007001 | 100.4441 | 0.002427881 |  | 25.89263 | 26.02568 | 26.05196 | 25.58928 | 25.4985 | 25.34889
3226.447 | -0.1010783 | 104.4529 | 0.002453809 |  | 25.89848 | 26.02702 | 26.03122 | 25.64237 | 25.50689 | 25.33312
3226.546875 | -0.1011418 | 99.07903 | 0.002422785 |  | 25.9255 | 26.02488 | 26.02801 | 25.64283 | 25.50057 | 25.35745
3226.646 | -0.1009267 | 103.2432 | 0.002453762 |  | 25.91543 | 26.02862 | 26.02527 | 25.63525 | 25.49737 | 25.36111
3226.746 | -0.100971 | 95.8112 | 0.00240805 |  | 25.94979 | 26.04469 | 26.02914 | 25.57623 | 25.52013 | 25.35323
3226.846 | -0.1002119 | 98.00015 | 0.002406968 |  | 25.91422 | 26.03647 | 25.99204 | 25.61784 | 25.51988 | 25.35891
3226.945 | -0.1004952 | 102.9702 | 0.002407639 |  | 25.91129 | 26.03499 | 26.03201 | 25.62306 | 25.52433 | 25.37063
3227.045 | -0.100703 | 99.93233 | 0.002446854 |  | 25.94568 | 26.01553 | 26.02068 | 25.63478 | 25.4864 | 25.35919
3227.145 | -0.1013888 | 104.5297 | 0.002427539 |  | 25.94125 | 26.02609 | 26.02277 | 25.62795 | 25.5095 | 25.36366
3227.244 | -0.1019946 | 101.2122 | 0.002453867 |  | 25.90495 | 26.03119 | 25.99916 | 25.60481 | 25.51468 | 25.36192
3227.34375 | -0.1008767 | 98.93548 | 0.002480334 |  | 25.89469 | 26.03114 | 26.03343 | 25.61036 | 25.50813 | 25.36153
3227.443 | -0.1011157 | 105.9781 | 0.002404722 |  | 25.90954 | 26.03055 | 26.01685 | 25.61606 | 25.48063 | 25.36558
3227.543 | -0.1017181 | 105.6612 | 0.002395728 |  | 25.89699 | 26.04086 | 25.99487 | 25.62443 | 25.50068 | 25.34824
3227.643 | -0.1007927 | 100.7806 | 0.002396996 |  | 25.91863 | 26.0036 | 26.02352 | 25.60791 | 25.53933 | 25.35035
3227.742 | -0.1011856 | 100.3894 | 0.00239749 |  | 25.90569 | 26.03968 | 26.02698 | 25.59671 | 25.50825 | 25.34825
3227.842 | -0.1010442 | 103.4064 | 0.002431624 |  | 25.90232 | 26.02849 | 26.03495 | 25.59225 | 25.48382 | 25.34874
3227.941 | -0.1016676 | 98.39571 | 0.002363625 |  | 25.89968 | 26.01191 | 26.01007 | 25.61389 | 25.50531 | 25.3614
3228.041 | -0.1017158 | 101.3728 | 0.002411305 |  | 25.90133 | 26.05693 | 26.0529 | 25.61595 | 25.51132 | 25.34037
3228.140625 | -0.1010788 | 94.85673 | 0.002417209 |  | 25.91117 | 26.03067 | 26.02144 | 25.55729 | 25.51586 | 25.34909
3228.24 | -0.1012497 | 101.641 | 0.002420094 |  | 25.8871 | 26.01295 | 26.03187 | 25.60153 | 25.51979 | 25.33333
3228.34 | -0.1009329 | 102.7602 | 0.002428873 |  | 25.90572 | 26.02015 | 25.99473 | 25.56238 | 25.50067 | 25.35381
3228.439 | -0.1010198 | 104.595 | 0.002409735 |  | 25.90479 | 26.01939 | 26.03955 | 25.6085 | 25.48299 | 25.35444
3228.539 | -0.1013962 | 105.645 | 0.002428351 |  | 25.88458 | 26.01416 | 25.98132 | 25.57236 | 25.52683 | 25.34528
3228.639 | -0.1008784 | 98.71743 | 0.00238901 |  | 25.89514 | 26.03315 | 26.03925 | 25.59529 | 25.52528 | 25.33574
3228.738 | -0.1017272 | 102.7634 | 0.002453017 |  | 25.87141 | 26.02882 | 26.0093 | 25.58821 | 25.48724 | 25.3381
3228.838 | -0.1008642 | 102.6513 | 0.002426671 |  | 25.87431 | 26.03241 | 26.03 | 25.57247 | 25.47498 | 25.37996
3228.9375 | -0.1005207 | 98.51601 | 0.002417468 |  | 25.87716 | 26.01202 | 26.02336 | 25.55199 | 25.47523 | 25.35171
3229.037 | -0.1009806 | 100.9205 | 0.002405331 |  | 25.88634 | 26.04003 | 26.04977 | 25.56369 | 25.5109 | 25.35073
3229.137 | -0.1013071 | 103.1049 | 0.00237809 |  | 25.86987 | 26.03601 | 26.01833 | 25.58767 | 25.49324 | 25.34009
3229.236 | -0.1014036 | 94.83054 | 0.002416944 |  | 25.85941 | 26.00857 | 26.00486 | 25.5578 | 25.5044 | 25.34633
3229.336 | -0.1012015 | 102.8329 | 0.002414258 |  | 25.87466 | 26.03996 | 26.01331 | 25.55749 | 25.53463 | 25.34652
3229.436 | -0.1017539 | 99.90066 | 0.002382952 |  | 25.87852 | 26.00515 | 26.02427 | 25.57336 | 25.50678 | 25.32537
3229.535 | -0.1005747 | 98.45244 | 0.002420145 |  | 25.87698 | 26.01562 | 26.01146 | 25.58078 | 25.50166 | 25.35373
3229.635 | -0.1007984 | 96.12358 | 0.002422492 |  | 25.85699 | 26.01652 | 26.01941 | 25.57089 | 25.5053 | 25.35527
3229.734375 | -0.1009914 | 99.77488 | 0.002413172 |  | 25.87423 | 26.04967 | 26.02799 | 25.58567 | 25.52917 | 25.3565
3229.834 | -0.1019974 | 101.2327 | 0.002383164 |  | 25.86861 | 26.02525 | 26.02771 | 25.57106 | 25.49689 | 25.35456
3229.934 | -0.1014791 | 99.89747 | 0.002414823 |  | 25.87389 | 26.01368 | 25.9908 | 25.56112 | 25.52828 | 25.34899
3230.033 | -0.1009993 | 99.94691 | 0.002409849 |  | 25.89927 | 26.02604 | 26.04916 | 25.56166 | 25.48705 | 25.32753
3230.133 | -0.1012713 | 102.3626 | 0.002416282 |  | 25.8697 | 26.03907 | 25.99463 | 25.58062 | 25.48695 | 25.33994
3230.232 | -0.1015432 | 100.2782 | 0.002373582 |  | 25.86986 | 26.04384 | 26.0289 | 25.57787 | 25.49054 | 25.33585
3230.332 | -0.1019656 | 103.4118 | 0.002408902 |  | 25.87102 | 26.02006 | 26.01834 | 25.5663 | 25.49983 | 25.3214
3230.432 | -0.1020286 | 98.92409 | 0.002441494 |  | 25.88393 | 26.02346 | 26.02142 | 25.58641 | 25.48037 | 25.33251
3230.53125 | -0.1016051 | 99.78285 | 0.002417588 |  | 25.86907 | 26.01049 | 26.00287 | 25.59935 | 25.49264 | 25.33584
3230.631 | -0.101047 | 106.5343 | 0.002449793 |  | 25.85136 | 26.0393 | 26.00558 | 25.60098 | 25.49469 | 25.34365
3230.73 | -0.1009034 | 102.3696 | 0.002396539 |  | 25.85984 | 26.02876 | 26.00826 | 25.61118 | 25.52105 | 25.31781
3230.83 | -0.1013496 | 103.8267 | 0.002427917 |  | 25.8765 | 26.03754 | 26.00796 | 25.58187 | 25.50083 | 25.33697
3230.93 | -0.1013054 | 99.18726 | 0.002436224 |  | 25.86621 | 26.03019 | 26.01317 | 25.58575 | 25.52319 | 25.34216
3231.029 | -0.1015563 | 96.28467 | 0.002412793 |  | 25.86685 | 26.04273 | 26.01164 | 25.57314 | 25.47226 | 25.3604
3231.129 | -0.1019372 | 102.9532 | 0.002422394 |  | 25.86811 | 26.05289 | 26.0322 | 25.62793 | 25.52486 | 25.34837
3231.229 | -0.1014933 | 99.01272 | 0.00242678 |  | 25.8512 | 26.03046 | 26.03041 | 25.60286 | 25.50714 | 25.35523
3231.328125 | -0.1014586 | 99.17837 | 0.002457913 |  | 25.84871 | 26.02691 | 26.04099 | 25.64119 | 25.51588 | 25.35568
3231.428 | -0.1016273 | 102.6173 | 0.00238095 |  | 25.86741 | 26.02711 | 25.99582 | 25.63189 | 25.48756 | 25.33804
3231.527 | -0.1016074 | 104.0361 | 0.002419814 |  | 25.84434 | 26.01396 | 26.03954 | 25.61641 | 25.49467 | 25.3407
3231.627 | -0.1015614 | 99.50739 | 0.002415892 |  | 25.87044 | 26.05756 | 26.02382 | 25.64399 | 25.50422 | 25.3708
3231.727 | -0.101269 | 98.65477 | 0.002412852 |  | 25.87573 | 26.04421 | 25.99965 | 25.63492 | 25.49687 | 25.35362
3231.826 | -0.1010817 | 94.66466 | 0.002409128 |  | 25.88064 | 26.06838 | 26.0428 | 25.6513 | 25.50415 | 25.35979
3231.926 | -0.1015631 | 94.17865 | 0.002422122 |  | 25.8895 | 26.03962 | 25.99557 | 25.64688 | 25.4922 | 25.35236
3232.025 | -0.101562 | 101.0937 | 0.002414374 |  | 25.87937 | 26.05762 | 26.01746 | 25.62684 | 25.51753 | 25.36113
3232.125 | -0.101323 | 97.70805 | 0.002401571 |  | 25.87917 | 26.05164 | 26.02483 | 25.65962 | 25.5025 | 25.34069
3232.225 | -0.1017981 | 96.18237 | 0.002363571 |  | 25.8803 | 26.08612 | 26.00219 | 25.65521 | 25.50495 | 25.35615
3232.324 | -0.1014314 | 97.30361 | 0.002405088 |  | 25.90452 | 26.07433 | 26.0272 | 25.64661 | 25.50922 | 25.31985
3232.424 | -0.1015688 | 96.60001 | 0.002410213 |  | 25.87865 | 26.04211 | 26.00722 | 25.6316 | 25.496 | 25.33265
3232.523 | -0.1017295 | 101.1623 | 0.002430132 |  | 25.86721 | 26.03891 | 26.01661 | 25.63782 | 25.51895 | 25.31989
3232.623 | -0.1020258 | 95.82281 | 0.002410134 |  | 25.85165 | 26.02941 | 26.0084 | 25.62872 | 25.51069 | 25.33948
3232.723 | -0.101621 | 96.69685 | 0.002398294 |  | 25.86026 | 26.05308 | 26.0191 | 25.64023 | 25.51818 | 25.34722
3232.822 | -0.1017431 | 98.74751 | 0.002395281 |  | 25.86094 | 26.07219 | 25.99388 | 25.68312 | 25.53079 | 25.36784
3232.921875 | -0.1013542 | 97.45263 | 0.002425087 |  | 25.86817 | 26.064 | 26.03776 | 25.62989 | 25.50525 | 25.33125
3233.021 | -0.1015052 | 91.81289 | 0.002415052 |  | 25.84347 | 26.06152 | 26.02853 | 25.65061 | 25.50939 | 25.32219
3233.121 | -0.1021394 | 99.4429 | 0.002436046 |  | 25.85794 | 26.04927 | 26.00587 | 25.65924 | 25.50981 | 25.33564
3233.221 | -0.1013894 | 101.438 | 0.002414281 |  | 25.87697 | 26.03812 | 26.02924 | 25.65373 | 25.50563 | 25.32636
3233.32 | -0.1017414 | 106.1191 | 0.002400915 |  | 25.8623 | 26.06889 | 25.97983 | 25.6114 | 25.50493 | 25.31088
3233.42 | -0.1010981 | 103.5018 | 0.002419181 |  | 25.8495 | 26.06604 | 26.01976 | 25.63283 | 25.53124 | 25.32278
3233.52 | -0.1016556 | 99.44199 | 0.002407005 |  | 25.86747 | 26.04214 | 25.9879 | 25.66235 | 25.4872 | 25.3446
3233.619 | -0.1022614 | 104.1667 | 0.002383799 |  | 25.87184 | 26.07253 | 26.01084 | 25.63047 | 25.49048 | 25.33703
3233.71875 | -0.1018992 | 102.78 | 0.002445854 |  | 25.86738 | 26.03027 | 26.00008 | 25.63523 | 25.50525 | 25.33439
3233.818 | -0.1019946 | 100.1041 | 0.002437911 |  | 25.85717 | 26.05172 | 26.02144 | 25.66388 | 25.49055 | 25.32834
3233.918 | -0.1016085 | 104.1553 | 0.002407899 |  | 25.87857 | 26.05845 | 26.02437 | 25.64067 | 25.48778 | 25.33668
3234.018 | -0.1019707 | 98.86234 | 0.002409286 |  | 25.85845 | 26.09478 | 26.00354 | 25.63653 | 25.49573 | 25.30663
3234.117 | -0.1020008 | 99.645 | 0.002424459 |  | 25.86344 | 26.084 | 26.00266 | 25.65624 | 25.48945 | 25.29261
3234.217 | -0.1020837 | 99.60719 | 0.002442759 |  | 25.88588 | 26.05073 | 26.0002 | 25.6226 | 25.47137 | 25.33568
3234.316 | -0.1012991 | 102.4505 | 0.002437244 |  | 25.86276 | 26.05715 | 26.00506 | 25.65793 | 25.51052 | 25.30332
3234.416 | -0.1021274 | 101.8351 | 0.002409843 |  | 25.86345 | 26.06966 | 26.02175 | 25.65631 | 25.50826 | 25.322
3234.515625 | -0.1016704 | 99.40872 | 0.002398675 |  | 25.88098 | 26.0699 | 26.01778 | 25.65507 | 25.50154 | 25.32947
3234.615 | -0.1021456 | 104.5611 | 0.002460607 |  | 25.86384 | 26.03593 | 25.99523 | 25.64186 | 25.51899 | 25.30517
3234.715 | -0.1015818 | 98.9013 | 0.002405701 |  | 25.87024 | 26.07335 | 26.00346 | 25.64792 | 25.53063 | 25.33013
3234.814 | -0.101738 | 101.024 | 0.002461272 |  | 25.8623 | 26.03196 | 26.00727 | 25.63022 | 25.50601 | 25.33142
3234.914 | -0.1022722 | 95.92057 | 0.002394749 |  | 25.86375 | 26.05754 | 26.02904 | 25.62592 | 25.52943 | 25.30357
3235.014 | -0.1015029 | 95.16981 | 0.002447304 |  | 25.86161 | 26.04273 | 26.00258 | 25.656 | 25.50118 | 25.29942
3235.113 | -0.1019997 | 99.06626 | 0.002404481 |  | 25.88029 | 26.03741 | 26.0097 | 25.64192 | 25.53592 | 25.33677
3235.213 | -0.1019049 | 99.46796 | 0.002429017 |  | 25.8618 | 26.05213 | 26.01201 | 25.63242 | 25.50029 | 25.34481
3235.3125 | -0.1017539 | 92.42672 | 0.002418584 |  | 25.86563 | 26.04145 | 25.98612 | 25.64561 | 25.50419 | 25.3279
3235.412 | -0.101508 | 93.94533 | 0.00239586 |  | 25.90693 | 26.06156 | 26.00877 | 25.64801 | 25.50935 | 25.33292
3235.512 | -0.1019293 | 99.32169 | 0.002471372 |  | 25.86502 | 26.04853 | 26.03294 | 25.6177 | 25.45862 | 25.34052
3235.611 | -0.1017096 | 92.43742 | 0.00240825 |  | 25.86827 | 26.05598 | 26.04955 | 25.62941 | 25.51323 | 25.33821
3235.711 | -0.1015665 | 101.0167 | 0.002474269 |  | 25.8795 | 26.02575 | 25.99628 | 25.6314 | 25.49152 | 25.3238
3235.811 | -0.1018685 | 90.79873 | 0.002434805 |  | 25.86378 | 26.03555 | 26.01446 | 25.62914 | 25.50074 | 25.31826
3235.91 | -0.1021286 | 93.65597 | 0.002444683 |  | 25.89775 | 26.04214 | 25.99371 | 25.64606 | 25.48097 | 25.34987
3236.01 | -0.1015001 | 99.61037 | 0.002449724 |  | 25.87885 | 26.05572 | 26.01894 | 25.61946 | 25.52284 | 25.33466
3236.109375 | -0.1012304 | 93.30553 | 0.002419336 |  | 25.87753 | 26.05735 | 26.01921 | 25.63874 | 25.48606 | 25.32471
3236.209 | -0.1019685 | 98.70352 | 0.002444246 |  | 25.89699 | 26.02959 | 26.02137 | 25.60791 | 25.50797 | 25.34239
3236.309 | -0.1019015 | 95.07114 | 0.002411027 |  | 25.88564 | 26.03419 | 25.99638 | 25.62414 | 25.50973 | 25.33702
3236.408 | -0.102195 | 92.01021 | 0.002409425 |  | 25.86847 | 26.02187 | 26.00915 | 25.63241 | 25.50942 | 25.34942
3236.508 | -0.1017425 | 97.21452 | 0.002421022 |  | 25.87867 | 26.03629 | 26.00703 | 25.64678 | 25.48518 | 25.34192
3236.607 | -0.1015563 | 94.0588 | 0.002491316 |  | 25.88663 | 26.04812 | 25.98415 | 25.65251 | 25.50247 | 25.35428
3236.707 | -0.1018595 | 93.815 | 0.002459046 |  | 25.87973 | 26.03233 | 26.01214 | 25.6145 | 25.50939 | 25.33735
3236.807 | -0.1019128 | 89.24844 | 0.002455907 |  | 25.88889 | 26.04944 | 26.03075 | 25.65715 | 25.49515 | 25.35686
3236.90625 | -0.1020394 | 90.76135 | 0.00246293 |  | 25.89438 | 26.03511 | 25.99666 | 25.62801 | 25.49963 | 25.34538
3237.006 | -0.1022546 | 95.0659 | 0.002431184 |  | 25.89801 | 26.02141 | 26.01645 | 25.67408 | 25.49622 | 25.34914
3237.105 | -0.1019066 | 92.49256 | 0.002419444 |  | 25.86225 | 26.02681 | 25.97037 | 25.66443 | 25.52066 | 25.33628
3237.205 | -0.1022881 | 93.36932 | 0.00242393 |  | 25.91325 | 26.0541 | 26.00788 | 25.63104 | 25.47214 | 25.33227
3237.305 | -0.1018396 | 94.24474 | 0.00245494 |  | 25.88427 | 26.02056 | 25.97076 | 25.64263 | 25.491 | 25.34612
3237.404 | -0.1022739 | 84.28631 | 0.002442528 |  | 25.9047 | 26.03252 | 26.00908 | 25.65339 | 25.5337 | 25.36234
3237.504 | -0.1021081 | 91.19974 | 0.002416854 |  | 25.8899 | 26.04242 | 26.00233 | 25.64735 | 25.51531 | 25.36989
3237.604 | -0.102648 | 85.15829 | 0.002456368 |  | 25.88698 | 26.02168 | 25.97297 | 25.63195 | 25.47761 | 25.35987
3237.703125 | -0.1020945 | 89.49702 | 0.002442533 |  | 25.89069 | 26.03647 | 26.0166 | 25.66253 | 25.48841 | 25.34718
3237.803 | -0.1018271 | 91.92111 | 0.002413822 |  | 25.89026 | 25.99418 | 25.98777 | 25.63991 | 25.48599 | 25.37892
3237.902 | -0.1025203 | 84.70374 | 0.002476876 |  | 25.91773 | 26.02314 | 26.03045 | 25.65114 | 25.5126 | 25.36166
3238.002 | -0.1019304 | 90.56631 | 0.002438698 |  | 25.90519 | 25.99634 | 26.02034 | 25.62019 | 25.46694 | 25.37107
3238.102 | -0.1023687 | 90.63671875 | 0.002462435 |  | 25.8921 | 26.00672 | 26.01437 | 25.63222 | 25.48129 | 25.35983
3238.201 | -0.1023647 | 88.53891 | 0.002406123 |  | 25.89351 | 25.98525 | 26.00008 | 25.62579 | 25.50424 | 25.37083
3238.301 | -0.1017028 | 87.19664 | 0.002415117 |  | 25.86856 | 26.00876 | 25.99308 | 25.63082 | 25.50493 | 25.36861
3238.4 | -0.1025248 | 89.39927 | 0.002439987 |  | 25.9004 | 25.99851 | 25.96672 | 25.63425 | 25.49167 | 25.34984
3238.5 | -0.1025828 | 89.56378 | 0.00241769 |  | 25.85734 | 26.016 | 26.02188 | 25.63877 | 25.49208 | 25.36539
3238.6 | -0.102593 | 86.3937 | 0.002420828 |  | 25.88967 | 25.9838 | 25.99131 | 25.64509 | 25.48799 | 25.35565
3238.699 | -0.1023091 | 88.50269 | 0.002474722 |  | 25.82981 | 25.97171 | 25.96825 | 25.62749 | 25.47965 | 25.37533
3238.799 | -0.102677 | 89.78275 | 0.002470331 |  | 25.88954 | 26.00166 | 26.00388 | 25.62758 | 25.47889 | 25.3644
3238.898 | -0.1027854 | 89.39129 | 0.002429822 |  | 25.88152 | 25.99171 | 25.97943 | 25.63612 | 25.506 | 25.34976
3238.998 | -0.1026219 | 85.50417 | 0.002445728 |  | 25.87293 | 26.01287 | 25.99546 | 25.63907 | 25.48651 | 25.36876
3239.098 | -0.102455 | 87.20872 | 0.002429021 |  | 25.87681 | 25.96033 | 25.96759 | 25.64848 | 25.48945 | 25.37347
3239.197 | -0.1017465 | 92.66186 | 0.002420799 |  | 25.89833 | 26.01542 | 25.98456 | 25.63593 | 25.47127 | 25.36984
3239.296875 | -0.1022467 | 89.72099 | 0.002418679 |  | 25.88234 | 25.98537 | 25.96815 | 25.62574 | 25.48888 | 25.36803
3239.396 | -0.1018123 | 90.36489 | 0.002414542 |  | 25.87863 | 26.00798 | 25.98023 | 25.62548 | 25.50914 | 25.38824
3239.496 | -0.1022274 | 89.58543 | 0.00241816 |  | 25.86249 | 26.00937 | 25.99914 | 25.6574 | 25.49771 | 25.35082
3239.596 | -0.102593 | 94.70635 | 0.002403316 |  | 25.89223 | 26.01972 | 25.96738 | 25.61226 | 25.50941 | 25.37506
3239.695 | -0.102438 | 99.22098 | 0.002418809 |  | 25.87835 | 26.00203 | 25.9835 | 25.64237 | 25.49962 | 25.373
3239.795 | -0.1029041 | 100.0886 | 0.002423417 |  | 25.8582 | 26.01741 | 25.95443 | 25.63525 | 25.4984 | 25.36812
3239.895 | -0.1020803 | 99.39893 | 0.002439312 |  | 25.86206 | 25.99697 | 25.99587 | 25.63291 | 25.50566 | 25.35903
3239.994 | -0.1021445 | 91.30523 | 0.002429911 |  | 25.86823 | 25.99394 | 25.95381 | 25.63938 | 25.47689 | 25.365
3240.09375 | -0.1027088 | 92.45064 | 0.002428951 |  | 25.85891 | 26.01167 | 25.96573 | 25.66236 | 25.49979 | 25.37957
3240.193 | -0.1022257 | 92.77805 | 0.00243277 |  | 25.85589 | 25.98906 | 25.9421 | 25.64322 | 25.49669 | 25.35486
3240.293 | -0.1021269 | 94.28027 | 0.002425595 |  | 25.85977 | 26.00261 | 25.98983 | 25.64065 | 25.52096 | 25.36639
3240.393 | -0.1020826 | 93.62179 | 0.002432433 |  | 25.86941 | 25.98327 | 25.96793 | 25.62952 | 25.48372 | 25.37299
3240.492 | -0.1023693 | 90.77686 | 0.00241864 |  | 25.8381 | 26.01528 | 25.98803 | 25.64719 | 25.4995 | 25.37863
3240.592 | -0.1022989 | 90.50845 | 0.002441079 |  | 25.87757 | 26.01402 | 25.96722 | 25.65266 | 25.51113 | 25.37381
3240.691 | -0.1024579 | 92.03823 | 0.002387426 |  | 25.87008 | 25.99334 | 25.944 | 25.63844 | 25.47812 | 25.38037
3240.791 | -0.1026571 | 91.89583 | 0.002422053 |  | 25.86359 | 26.00738 | 25.98904 | 25.63765 | 25.47237 | 25.36781
3240.890625 | -0.1025061 | 90.09216 | 0.002450155 |  | 25.89148 | 26.0068 | 25.96767 | 25.60596 | 25.48768 | 25.36865
3240.99 | -0.1020587 | 89.54464 | 0.002413156 |  | 25.88784 | 25.9889 | 25.99831 | 25.64392 | 25.51468 | 25.3702
3241.09 | -0.1018595 | 89.39608 | 0.002436784 |  | 25.87241 | 25.98673 | 25.96667 | 25.60758 | 25.47661 | 25.36238
3241.189 | -0.1018867 | 89.89347 | 0.002414784 |  | 25.88244 | 25.99304 | 25.97592 | 25.63 | 25.52085 | 25.36028
3241.289 | -0.102455 | 86.0788 | 0.002463176 |  | 25.85211 | 25.99478 | 25.96154 | 25.63802 | 25.4978 | 25.37067
3241.389 | -0.1025112 | 88.15862 | 0.002410827 |  | 25.85505 | 25.99352 | 26.01487 | 25.65657 | 25.44649 | 25.37318
3241.488 | -0.10243 | 93.99523 | 0.002429857 |  | 25.87377 | 25.97887 | 25.96292 | 25.6301 | 25.48749 | 25.36374
3241.588 | -0.1031987 | 86.96104 | 0.002418249 |  | 25.87678 | 25.99057 | 25.95145 | 25.60894 | 25.47531 | 25.36642
3241.6875 | -0.1021666 | 87.58968 | 0.002413347 |  | 25.8553 | 25.98382 | 25.97222 | 25.62761 | 25.53898 | 25.35023
3241.787 | -0.1024289 | 90.55721 | 0.002378658 |  | 25.89454 | 25.97237 | 25.96122 | 25.6213 | 25.49377 | 25.35766
3241.887 | -0.1027974 | 94.25225 | 0.002431552 |  | 25.86172 | 26.01114 | 25.99466 | 25.63054 | 25.49069 | 25.38592
3241.986 | -0.1025072 | 92.00633 | 0.002396562 |  | 25.86681 | 26.01382 | 25.97769 | 25.66289 | 25.49239 | 25.35372
3242.086 | -0.102057 | 88.13106 | 0.002373983 |  | 25.85149 | 26.00877 | 25.97692 | 25.62452 | 25.48073 | 25.35201
3242.186 | -0.1027071 | 91.84911 | 0.002412141 |  | 25.86478 | 26.02086 | 25.99178 | 25.59014 | 25.47809 | 25.38615
3242.285 | -0.1025396 | 92.90224 | 0.002406023 |  | 25.85316 | 25.99196 | 25.93175 | 25.65126 | 25.4478 | 25.37905
3242.385 | -0.102329 | 84.95892 | 0.002428034 |  | 25.87023 | 26.01291 | 25.96255 | 25.63755 | 25.47777 | 25.37015
3242.484375 | -0.1026407 | 89.59385 | 0.002392451 |  | 25.84072 | 26.01195 | 25.97359 | 25.62737 | 25.4603 | 25.33834
3242.584 | -0.1030727 | 87.27889 | 0.0024118 |  | 25.85335 | 26.00728 | 25.94884 | 25.6367 | 25.45648 | 25.36735
3242.684 | -0.102321 | 90.08305 | 0.002424789 |  | 25.86024 | 26.00341 | 25.95754 | 25.63504 | 25.46434 | 25.34664
3242.783 | -0.1026009 | 93.81455 | 0.002401868 |  | 25.86994 | 26.03583 | 25.96404 | 25.63594 | 25.47471 | 25.35262
3242.883 | -0.1026367 | 89.73535 | 0.002401843 |  | 25.88117 | 26.01926 | 25.96908 | 25.63456 | 25.47184 | 25.35703
3242.982 | -0.1022591 | 93.52222 | 0.002384356 |  | 25.85245 | 26.00938 | 25.95782 | 25.63033 | 25.4622 | 25.36283
3243.082 | -0.1025969 | 84.72926 | 0.002407445 |  | 25.85761 | 25.99704 | 25.97456 | 25.63042 | 25.47061 | 25.37441
3243.182 | -0.1028893 | 87.62546 | 0.002412103 |  | 25.88482 | 26.03011 | 25.96711 | 25.62961 | 25.46445 | 25.34412
3243.28125 | -0.1032765 | 93.73184 | 0.002417394 |  | 25.88896 | 26.02476 | 25.99391 | 25.63392 | 25.48653 | 25.3534
3243.381 | -0.1031545 | 91.39433 | 0.002404098 |  | 25.86737 | 26.00416 | 25.99483 | 25.61705 | 25.47353 | 25.34798
3243.48 | -0.1026055 | 92.96763 | 0.002401797 |  | 25.86408 | 26.02071 | 25.99555 | 25.62983 | 25.47029 | 25.36433
3243.58 | -0.1029688 | 89.90145 | 0.002377331 |  | 25.86777 | 26.03408 | 25.97934 | 25.63545 | 25.48426 | 25.36155
3243.68 | -0.1027372 | 96.41409 | 0.002434523 |  | 25.87359 | 26.0257 | 25.97087 | 25.62078 | 25.51265 | 25.3688
3243.779 | -0.1030597 | 92.42694 | 0.002399315 |  | 25.88095 | 25.96817 | 25.97863 | 25.60896 | 25.45272 | 25.36101
3243.879 | -0.1032044 | 96.06023 | 0.002366305 |  | 25.86712 | 26.01943 | 25.94639 | 25.64749 | 25.47489 | 25.34749
3243.979 | -0.1023789 | 93.61381 | 0.002431825 |  | 25.89373 | 26.03844 | 25.9687 | 25.61571 | 25.47092 | 25.35844
3244.078125 | -0.1028292 | 93.30759 | 0.002434976 |  | 25.88815 | 26.00244 | 25.97435 | 25.63501 | 25.47474 | 25.38227
3244.178 | -0.1026628 | 93.90273 | 0.002440272 |  | 25.86085 | 26.00461 | 25.98195 | 25.65439 | 25.49133 | 25.33948
3244.277 | -0.1028717 | 97.2168 | 0.002384199 |  | 25.88753 | 26.01009 | 25.96527 | 25.64908 | 25.48504 | 25.36446
3244.377 | -0.1032232 | 98.72585 | 0.002441576 |  | 25.87112 | 26.04014 | 25.98679 | 25.65447 | 25.44537 | 25.348
3244.477 | -0.1029285 | 99.58553 | 0.002411505 |  | 25.88085 | 26.03176 | 25.97408 | 25.66665 | 25.45619 | 25.36891
3244.576 | -0.1031283 | 92.78899 | 0.002395601 |  | 25.85811 | 26.02641 | 25.96847 | 25.64662 | 25.46505 | 25.35953
3244.676 | -0.1022211 | 96.34779 | 0.002428388 |  | 25.88181 | 26.02197 | 25.97659 | 25.64627 | 25.47576 | 25.3463
3244.775 | -0.1025759 | 97.08944 | 0.002404134 |  | 25.84613 | 26.00826 | 25.98155 | 25.63396 | 25.47905 | 25.36847
3244.875 | -0.1033725 | 93.63614 | 0.002404039 |  | 25.87976 | 26.05172 | 25.94499 | 25.64113 | 25.47287 | 25.37579
3244.975 | -0.1031488 | 94.35524 | 0.002404093 |  | 25.87544 | 26.00743 | 25.95513 | 25.63721 | 25.47646 | 25.38833
3245.074 | -0.1032623 | 102.6699 | 0.00243472 |  | 25.87734 | 26.02687 | 25.96377 | 25.62897 | 25.48026 | 25.39473
3245.174 | -0.1027309 | 95.22517 | 0.002425497 |  | 25.90662 | 26.01994 | 25.9725 | 25.63382 | 25.48032 | 25.36433
3245.273 | -0.1036052 | 95.62618 | 0.002386712 |  | 25.86666 | 26.057 | 25.98781 | 25.63572 | 25.51383 | 25.33777
3245.373 | -0.1028768 | 96.13862 | 0.002385849 |  | 25.89411 | 26.0206 | 25.99247 | 25.65589 | 25.49645 | 25.35501
3245.473 | -0.1030988 | 96.64149 | 0.002419385 |  | 25.86915 | 26.04009 | 25.97034 | 25.6213 | 25.45399 | 25.38673
3245.572 | -0.1024391 | 100.4163 | 0.002379962 |  | 25.89644 | 26.01466 | 25.98916 | 25.63725 | 25.46727 | 25.36413
3245.671875 | -0.1033776 | 95.31744 | 0.002435002 |  | 25.89196 | 26.02197 | 25.99379 | 25.65433 | 25.49634 | 25.37605
3245.771 | -0.1027968 | 92.71677 | 0.002396147 |  | 25.88797 | 26.03528 | 25.98383 | 25.61738 | 25.46942 | 25.34275
3245.871 | -0.1033208 | 92.84505 | 0.002445631 |  | 25.87821 | 26.03371 | 25.97465 | 25.62899 | 25.47499 | 25.35402
3245.971 | -0.1030159 | 93.6685 | 0.002429516 |  | 25.87391 | 26.0221 | 25.98692 | 25.63196 | 25.48985 | 25.35077
3246.07 | -0.103595 | 96.10672 | 0.002369646 |  | 25.87525 | 26.02991 | 25.9896 | 25.63118 | 25.45624 | 25.37099
3246.17 | -0.1027729 | 95.80733 | 0.002408566 |  | 25.88267 | 26.03599 | 25.98145 | 25.6561 | 25.47099 | 25.35761
3246.27 | -0.1032731 | 95.58699 | 0.002417763 |  | 25.89753 | 26.03398 | 25.96192 | 25.62987 | 25.47517 | 25.36966
3246.369 | -0.1034996 | 92.11616 | 0.002392669 |  | 25.86935 | 26.02022 | 25.99108 | 25.62196 | 25.46519 | 25.37504
3246.46875 | -0.1033089 | 86.52676 | 0.002428707 |  | 25.90871 | 26.03193 | 25.99833 | 25.64432 | 25.4881 | 25.39452
3246.568 | -0.1027957 | 89.91763 | 0.002415347 |  | 25.86035 | 26.04576 | 25.97447 | 25.63363 | 25.45484 | 25.36159
3246.668 | -0.1032396 | 87.54366 | 0.002434097 |  | 25.88295 | 26.02539 | 25.98685 | 25.66303 | 25.46518 | 25.36705
3246.768 | -0.1032623 | 89.54418 | 0.00236936 |  | 25.86747 | 26.01065 | 25.9826 | 25.62463 | 25.48576 | 25.36532
3246.867 | -0.1030983 | 86.07494 | 0.002380742 |  | 25.89322 | 26.03664 | 25.99948 | 25.66319 | 25.52498 | 25.39095
3246.967 | -0.1037449 | 86.52425 | 0.002393907 |  | 25.88738 | 26.03168 | 25.95733 | 25.62429 | 25.477 | 25.33852
3247.066 | -0.1035008 | 86.80497 | 0.002383557 |  | 25.88352 | 26.02782 | 25.96189 | 25.63133 | 25.4537 | 25.36097
3247.166 | -0.1028984 | 93.57371 | 0.00237457 |  | 25.88075 | 26.01726 | 25.98883 | 25.62177 | 25.44632 | 25.35173
3247.265625 | -0.1029444 | 87.34747 | 0.002422764 |  | 25.86074 | 26.02799 | 25.96547 | 25.60092 | 25.46675 | 25.3625
3247.365 | -0.1033486 | 92.60945 | 0.002415737 |  | 25.8904 | 26.01172 | 25.99051 | 25.63874 | 25.47254 | 25.3511
3247.465 | -0.1028263 | 95.48378 | 0.002379982 |  | 25.8825 | 26.03967 | 25.94676 | 25.64107 | 25.47051 | 25.34623
3247.564 | -0.1034996 | 94.2347 | 0.002432891 |  | 25.89581 | 25.99834 | 25.9774 | 25.63438 | 25.45763 | 25.36314
3247.664 | -0.1034202 | 88.88866 | 0.00238876 |  | 25.87325 | 26.02139 | 25.96873 | 25.63339 | 25.47367 | 25.35569
3247.764 | -0.1029501 | 87.319 | 0.002399624 |  | 25.86012 | 26.05853 | 25.97147 | 25.64714 | 25.44886 | 25.37944
3247.863 | -0.1028348 | 90.0639 | 0.002382331 |  | 25.87739 | 26.0213 | 25.97409 | 25.64358 | 25.46042 | 25.34215
3247.963 | -0.1034434 | 89.91785 | 0.002409401 |  | 25.87191 | 26.01835 | 25.97078 | 25.62302 | 25.48269 | 25.37276
3248.0625 | -0.1035814 | 87.19573 | 0.00243302 |  | 25.86966 | 26.0417 | 25.96533 | 25.65007 | 25.44014 | 25.36357
3248.162 | -0.1032067 | 94.46392 | 0.002382431 |  | 25.88026 | 26.02049 | 25.95632 | 25.65216 | 25.44929 | 25.38024
3248.262 | -0.1039924 | 92.14555 | 0.002438168 |  | 25.87532 | 26.00275 | 25.98957 | 25.62619 | 25.45956 | 25.37294
3248.361 | -0.1036087 | 95.78819 | 0.002417323 |  | 25.86484 | 26.00375 | 25.97559 | 25.64315 | 25.44442 | 25.36911
3248.461 | -0.1029745 | 97.41504 | 0.002441848 |  | 25.87605 | 26.00161 | 25.966 | 25.62778 | 25.46787 | 25.36834
3248.561 | -0.1038937 | 96.36738 | 0.00240226 |  | 25.87103 | 26.01658 | 25.95895 | 25.63667 | 25.47531 | 25.35327
3248.66 | -0.1026566 | 95.34 | 0.002410432 |  | 25.87711 | 26.03314 | 25.99178 | 25.63379 | 25.4522 | 25.35453
3248.76 | -0.103243 | 92.3064 | 0.002399085 |  | 25.89451 | 26.0025 | 25.96711 | 25.6482 | 25.47878 | 25.34883
3248.859375 | -0.102924 | 100.6671 | 0.002414608 |  | 25.86922 | 26.04113 | 25.97443 | 25.61611 | 25.47951 | 25.38003
3248.959 | -0.103511 | 96.56174 | 0.002409882 |  | 25.89216 | 26.00348 | 25.9756 | 25.64032 | 25.45133 | 25.356
3249.059 | -0.1035882 | 96.99168 | 0.002395633 |  | 25.848 | 25.99872 | 25.96583 | 25.62958 | 25.45802 | 25.38429
3249.158 | -0.1040095 | 91.77529 | 0.002371561 |  | 25.8764 | 26.02039 | 25.97142 | 25.63113 | 25.4734 | 25.36643
3249.258 | -0.1034258 | 91.56043 | 0.002384401 |  | 25.86652 | 26.00309 | 25.94369 | 25.63506 | 25.46692 | 25.36609
3249.357 | -0.1036932 | 95.58426 | 0.002367967 |  | 25.86453 | 26.00108 | 25.96958 | 25.63089 | 25.44585 | 25.38536
3249.457 | -0.1038 | 95.55486 | 0.002386959 |  | 25.86857 | 25.9963 | 25.9832 | 25.61284 | 25.44539 | 25.36481
3249.557 | -0.1035104 | 95.75127 | 0.002412056 |  | 25.86686 | 26.00815 | 25.95095 | 25.6221 | 25.48703 | 25.39648
3249.65625 | -0.1041582 | 96.04656 | 0.00239945 |  | 25.86254 | 25.97546 | 25.94573 | 25.63318 | 25.45391 | 25.38704
3249.756 | -0.1035996 | 97.13956 | 0.002405646 |  | 25.86479 | 26.00266 | 25.96579 | 25.58783 | 25.45861 | 25.37192
3249.855 | -0.1033577 | 99.64911 | 0.002413232 |  | 25.85848 | 26.01077 | 26.00465 | 25.59954 | 25.48363 | 25.36446
3249.955 | -0.1040867 | 99.66004 | 0.002425678 |  | 25.8289 | 25.99274 | 25.95676 | 25.61557 | 25.46684 | 25.36433
3250.055 | -0.1037994 | 95.50269 | 0.002376578 |  | 25.83793 | 26.0056 | 25.96591 | 25.60217 | 25.46751 | 25.37307
3250.154 | -0.1032186 | 92.62881 | 0.002426956 |  | 25.87782 | 26.02274 | 25.9688 | 25.60051 | 25.47027 | 25.3459
3250.254 | -0.103859 | 95.36393 | 0.002414796 |  | 25.86872 | 26.02753 | 25.99143 | 25.59052 | 25.48602 | 25.35815
3250.354 | -0.1034826 | 97.83565 | 0.002345968 |  | 25.85903 | 26.02164 | 25.9451 | 25.58784 | 25.43411 | 25.38241
3250.453125 | -0.1039913 | 96.505 | 0.002379182 |  | 25.8479 | 26.0074 | 25.97145 | 25.56066 | 25.4765625 | 25.36225
3250.553 | -0.1038624 | 95.88776 | 0.002399524 |  | 25.82359 | 26.00507 | 25.9704 | 25.58913 | 25.48609 | 25.38544
3250.652 | -0.104043 | 99.27224 | 0.002419482 |  | 25.84176 | 26.02757 | 25.97031 | 25.59776 | 25.47401 | 25.38727
3250.752 | -0.1038505 | 96.53234 | 0.002407985 |  | 25.87201 | 26.01461 | 25.95392 | 25.59919 | 25.45093 | 25.37441
3250.852 | -0.1039499 | 90.22432 | 0.002385823 |  | 25.86397 | 26.00683 | 25.95378 | 25.60102 | 25.48211 | 25.40228
3250.951 | -0.103859 | 87.15084 | 0.002401401 |  | 25.85943 | 26.02032 | 25.95438 | 25.55769 | 25.45565 | 25.39037
3251.051 | -0.1033458 | 91.32233 | 0.002399217 |  | 25.82557 | 26.00562 | 25.93567 | 25.58386 | 25.46544 | 25.38834
3251.15 | -0.1041372 | 95.02375 | 0.00242173 |  | 25.87266 | 26.00971 | 25.97159 | 25.52497 | 25.48633 | 25.39301
3251.25 | -0.1031425 | 98.78601 | 0.002380819 |  | 25.87556 | 26.0083 | 25.94767 | 25.55511 | 25.49516 | 25.37865
3251.35 | -0.1038119 | 92.32668 | 0.002346858 |  | 25.85721 | 26.0029 | 25.97142 | 25.58434 | 25.47301 | 25.37913
3251.449 | -0.1039345 | 95.32269 | 0.002377129 |  | 25.85872 | 26.01825 | 25.97765 | 25.56323 | 25.48638 | 25.37171
3251.549 | -0.1041395 | 90.8329 | 0.002419609 |  | 25.85397 | 26.01727 | 25.95873 | 25.5592 | 25.47138 | 25.3667
3251.648 | -0.104282 | 92.39231 | 0.002420878 |  | 25.83964 | 25.97057 | 25.93608 | 25.55989 | 25.50056 | 25.37271
3251.748 | -0.1038164 | 92.39845 | 0.002416266 |  | 25.83456 | 26.00485 | 25.97057 | 25.54522 | 25.49048 | 25.37869
3251.848 | -0.1041168 | 88.98845 | 0.002400293 |  | 25.8704 | 26.02704 | 25.98089 | 25.55913 | 25.43572 | 25.38698
3251.947 | -0.1035962 | 92.72816 | 0.002387436 |  | 25.83237 | 26.00713 | 26.00163 | 25.60142 | 25.4782 | 25.34416
3252.046875 | -0.1041151 | 93.23125 | 0.002402989 |  | 25.86151 | 26.00002 | 25.97117 | 25.56984 | 25.49033 | 25.39403
3252.146 | -0.1040282 | 91.32187 | 0.002389159 |  | 25.83176 | 26.01062 | 25.94703 | 25.58095 | 25.41922 | 25.39283
3252.246 | -0.1035547 | 90.76478 | 0.002447086 |  | 25.80698 | 26.00187 | 25.97941 | 25.53155 | 25.45741 | 25.35503
3252.346 | -0.1035882 | 93.63045 | 0.002413314 |  | 25.8409 | 25.99315 | 25.97887 | 25.57504 | 25.45476 | 25.35831
3252.445 | -0.1041525 | 89.91945 | 0.002378974 |  | 25.82071 | 26.00129 | 25.96236 | 25.572 | 25.44781 | 25.34436
3252.545 | -0.1037001 | 94.53615 | 0.002370929 |  | 25.82484 | 25.99684 | 25.98779 | 25.57401 | 25.45062 | 25.36222
3252.645 | -0.1041934 | 90.28925 | 0.002381741 |  | 25.83044 | 25.99815 | 25.95328 | 25.55957 | 25.42814 | 25.35481
3252.744 | -0.1039243 | 86.75826 | 0.002350879 |  | 25.81334 | 26.01081 | 25.94917 | 25.56632 | 25.43664 | 25.37582
3252.84375 | -0.1041491 | 95.90029 | 0.002402347 |  | 25.84594 | 25.9973 | 25.96768 | 25.58701 | 25.47396 | 25.35226
3252.943 | -0.1045869 | 93.87196 | 0.00239264 |  | 25.82372 | 25.97778 | 25.98343 | 25.58629 | 25.4822 | 25.35038
3253.043 | -0.1039039 | 93.62839 | 0.002443823 |  | 25.81302 | 26.02038 | 25.9784 | 25.59531 | 25.47681 | 25.35801
3253.143 | -0.1041741 | 95.15226 | 0.00240822 |  | 25.82844 | 25.97842 | 25.96322 | 25.58338 | 25.44054 | 25.34658
3253.242 | -0.1042377 | 97.71284 | 0.002409222 |  | 25.81535 | 25.97754 | 25.969 | 25.57622 | 25.43637 | 25.36212
3253.342 | -0.1044415 | 91.67914 | 0.002413727 |  | 25.82789 | 25.9996 | 25.98195 | 25.56917 | 25.4686 | 25.35952
3253.441 | -0.1037222 | 98.6518 | 0.002389083 |  | 25.83796 | 26.00954 | 25.96047 | 25.59322 | 25.44593 | 25.35177
3253.541 | -0.1043512 | 93.07859 | 0.002427513 |  | 25.81924 | 25.98746 | 25.97542 | 25.58161 | 25.46902 | 25.35464
3253.640625 | -0.1044915 | 99.83549 | 0.002406826 |  | 25.85014 | 25.98162 | 25.9815 | 25.58303 | 25.48789 | 25.37628
3253.74 | -0.1046397 | 102.0866 | 0.002408253 |  | 25.85276 | 25.98551 | 25.95105 | 25.58431 | 25.4474 | 25.36666
3253.84 | -0.1039391 | 100.7758 | 0.002410818 |  | 25.84678 | 25.99064 | 25.99115 | 25.6014 | 25.45379 | 25.35567
3253.939 | -0.1046096 | 101.3049 | 0.002417909 |  | 25.83639 | 25.96384 | 25.98738 | 25.6194 | 25.45611 | 25.36203
3254.039 | -0.1044903 | 99.76918 | 0.00236986 |  | 25.84485 | 26.00007 | 25.96293 | 25.59653 | 25.44503 | 25.37225
3254.139 | -0.1038624 | 98.02362 | 0.002414038 |  | 25.82606 | 25.96655 | 25.97062 | 25.58512 | 25.45749 | 25.36074
3254.238 | -0.1040055 | 94.20895 | 0.002396044 |  | 25.82642 | 25.97351 | 25.96939 | 25.58231 | 25.44808 | 25.37982
3254.338 | -0.104479 | 97.87005 | 0.002433724 |  | 25.86059 | 25.98267 | 25.99313 | 25.60302 | 25.45535 | 25.35714
3254.4375 | -0.103989 | 92.07036 | 0.002408047 |  | 25.84117 | 25.99647 | 25.96905 | 25.63471 | 25.45952 | 25.3733
3254.537 | -0.1043217 | 91.71674 | 0.002401056 |  | 25.83209 | 25.99526 | 25.98041 | 25.63153 | 25.46867 | 25.37307
3254.637 | -0.1041253 | 98.37656 | 0.002396068 |  | 25.82187 | 25.97063 | 25.96404 | 25.62293 | 25.44404 | 25.38648
3254.736 | -0.1039765 | 96.99237 | 0.002445524 |  | 25.83421 | 25.97099 | 25.95733 | 25.6125 | 25.44944 | 25.35112
3254.836 | -0.1039073 | 98.16216 | 0.002385618 |  | 25.82339 | 26.00611 | 25.95794 | 25.62779 | 25.455 | 25.33578
3254.936 | -0.1045659 | 98.17902 | 0.002416212 |  | 25.8301 | 25.995 | 25.96643 | 25.6108 | 25.4583 | 25.37394
3255.035 | -0.1046215 | 99.36338 | 0.002400028 |  | 25.83617 | 25.97985 | 25.93645 | 25.58396 | 25.44223 | 25.37923
3255.135 | -0.1046368 | 96.9525 | 0.002415575 |  | 25.82218 | 25.96865 | 25.98062 | 25.6179 | 25.4489 | 25.35992
3255.234375 | -0.1036325 | 88.5961 | 0.002405139 |  | 25.86322 | 25.99053 | 25.96418 | 25.60666 | 25.44496 | 25.34436
3255.334 | -0.1045812 | 93.57667 | 0.002458933 |  | 25.82096 | 25.97359 | 25.95991 | 25.6254 | 25.44042 | 25.35205
3255.434 | -0.1051983 | 99.27748 | 0.002381986 |  | 25.82354 | 25.97135 | 25.97968 | 25.59794 | 25.46984 | 25.35532
3255.533 | -0.1045976 | 93.15264 | 0.002374625 |  | 25.82814 | 25.97438 | 25.96488 | 25.62255 | 25.46183 | 25.36333
3255.633 | -0.1049406 | 95.76836 | 0.002384524 |  | 25.82868 | 25.95841 | 25.97695 | 25.59598 | 25.4475 | 25.33887
3255.732 | -0.1048446 | 93.18386 | 0.00238911 |  | 25.82977 | 25.96652 | 25.95037 | 25.62662 | 25.43308 | 25.35364
3255.832 | -0.1047714 | 96.72169 | 0.002406092 |  | 25.80827 | 25.96681 | 25.94386 | 25.60739 | 25.44316 | 25.35349
3255.932 | -0.1047827 | 92.33807 | 0.002406549 |  | 25.82161 | 25.96498 | 25.939 | 25.60569 | 25.42279 | 25.35996
3256.03125 | -0.1046726 | 96.49179 | 0.002408563 |  | 25.8325 | 25.97195 | 25.95085 | 25.61753 | 25.43371 | 25.34269
3256.131 | -0.1042087 | 92.33398 | 0.002394311 |  | 25.81731 | 25.97007 | 25.95278 | 25.61987 | 25.44657 | 25.3387
3256.23 | -0.104869 | 95.07343 | 0.002414045 |  | 25.81791 | 25.94905 | 25.94119 | 25.60366 | 25.44567 | 25.33099
3256.33 | -0.1045068 | 93.72591 | 0.002379789 |  | 25.81393 | 25.94544 | 25.96546 | 25.61519 | 25.43499 | 25.35793
3256.43 | -0.1051279 | 97.68549 | 0.002412579 |  | 25.81214 | 26.00978 | 25.93538 | 25.6126 | 25.45238 | 25.34081
3256.529 | -0.1055231 | 91.57159 | 0.002408264 |  | 25.86251 | 25.97205 | 25.96207 | 25.65336 | 25.44075 | 25.34182
3256.629 | -0.1052812 | 94.11782 | 0.002392813 |  | 25.8433 | 25.99609 | 25.90085 | 25.57294 | 25.43821 | 25.33431
3256.729 | -0.1056604 | 93.13145 | 0.00239624 |  | 25.82413 | 25.982 | 25.97832 | 25.65319 | 25.44333 | 25.31968
3256.828125 | -0.1054447 | 90.73834 | 0.002337256 |  | 25.8418 | 25.98055 | 25.93392 | 25.60894 | 25.45257 | 25.34633
3256.928 | -0.105074 | 92.30527 | 0.002396592 |  | 25.8319 | 25.98583 | 25.94813 | 25.61189 | 25.43534 | 25.33125
3257.027 | -0.1058557 | 91.21615 | 0.002413249 |  | 25.8515 | 26.00526 | 25.93904 | 25.62453 | 25.47338 | 25.34333
3257.127 | -0.1050195 | 96.03745 | 0.002392321 |  | 25.81932 | 25.98773 | 25.95281 | 25.60037 | 25.4402 | 25.33613
3257.227 | -0.105799 | 91.87737 | 0.002448069 |  | 25.84992 | 25.96995 | 25.95925 | 25.61382 | 25.46248 | 25.33376
3257.326 | -0.1052295 | 94.42792 | 0.002404669 |  | 25.8502 | 26.01718 | 25.94748 | 25.61608 | 25.43017 | 25.34204
3257.426 | -0.105493 | 94.23083 | 0.002409982 |  | 25.81455 | 25.97373 | 25.95716 | 25.64941 | 25.45378 | 25.31297
3257.525 | -0.1062526 | 93.17976 | 0.002390922 |  | 25.82479 | 25.99368 | 25.9565 | 25.63856 | 25.43006 | 25.31366
3257.625 | -0.1060851 | 89.06752 | 0.002425699 |  | 25.82892 | 25.94303 | 25.93896 | 25.60058 | 25.43071 | 25.33581
3257.725 | -0.1058472 | 95.38216 | 0.0023697 |  | 25.83933 | 25.97501 | 25.9344 | 25.63111 | 25.42494 | 25.33222
3257.824 | -0.1063241 | 97.55881 | 0.002464391 |  | 25.82099 | 26.00071 | 25.90511 | 25.60093 | 25.43742 | 25.32665
3257.924 | -0.1053368 | 95.21127 | 0.002375711 |  | 25.85201 | 25.9907 | 25.95599 | 25.62183 | 25.44147 | 25.2926
3258.023 | -0.1059988 | 95.00597 | 0.002374589 |  | 25.85226 | 25.99275 | 25.92657 | 25.60913 | 25.44073 | 25.34128
3258.123 | -0.1059801 | 92.46681 | 0.002370789 |  | 25.85563 | 25.98628 | 25.96569 | 25.61377 | 25.43645 | 25.30022
3258.223 | -0.1063707 | 101.0208 | 0.002417302 |  | 25.82835 | 25.97194 | 25.93436 | 25.60792 | 25.44576 | 25.30857
3258.322 | -0.1061714 | 99.00793 | 0.002394634 |  | 25.85142 | 25.98836 | 25.96686 | 25.63941 | 25.4292 | 25.30028
3258.421875 | -0.1062339 | 95.88343 | 0.002387067 |  | 25.83584 | 25.97256 | 25.92088 | 25.62281 | 25.42751 | 25.32738
3258.521 | -0.1061305 | 96.4314 | 0.002395019 |  | 25.8786 | 25.97268 | 25.93954 | 25.6045 | 25.40507 | 25.29925
3258.621 | -0.1062361 | 94.6004 | 0.002407458 |  | 25.86384 | 25.98452 | 25.91411 | 25.64691 | 25.42965 | 25.34294
3258.721 | -0.1062486 | 94.57442 | 0.002373549 |  | 25.80689 | 25.96666 | 25.9075 | 25.60295 | 25.44687 | 25.32253
3258.82 | -0.1064184 | 96.38629 | 0.002392467 |  | 25.8693 | 25.98386 | 25.92552 | 25.62171 | 25.48326 | 25.30035
3258.92 | -0.1066086 | 91.84182 | 0.002395587 |  | 25.83183 | 25.97786 | 25.9298 | 25.61697 | 25.44687 | 25.3186
3259.02 | -0.1062094 | 92.12367 | 0.002367327 |  | 25.84135 | 25.98791 | 25.95319 | 25.59046 | 25.44988 | 25.3085
3259.119 | -0.1063065 | 97.76114 | 0.002410505 |  | 25.84495 | 25.9778 | 25.9058 | 25.61286 | 25.40832 | 25.29505
3259.21875 | -0.1064979 | 96.18145 | 0.002405997 |  | 25.8452 | 25.98382 | 25.94657 | 25.60089 | 25.45265 | 25.33398
3259.318 | -0.1066534 | 95.99439 | 0.002426124 |  | 25.86423 | 26.01344 | 25.92161 | 25.61317 | 25.43446 | 25.32856
3259.418 | -0.106042 | 101.0312 | 0.002395028 |  | 25.84539 | 25.98664 | 25.92252 | 25.61419 | 25.45784 | 25.30563
3259.518 | -0.1064451 | 97.90058 | 0.002394539 |  | 25.86566 | 25.98889 | 25.90037 | 25.6328 | 25.44917 | 25.32644
3259.617 | -0.1068782 | 92.97742 | 0.002412838 |  | 25.8727 | 26.01201 | 25.93712 | 25.62334 | 25.44295 | 25.28599
3259.717 | -0.1065898 | 97.34873 | 0.002381345 |  | 25.87298 | 26.00684 | 25.94155 | 25.59875 | 25.45642 | 25.3403
3259.816 | -0.106952 | 95.61229 | 0.00238263 |  | 25.83533 | 25.97643 | 25.90649 | 25.59221 | 25.44764 | 25.30149
3259.916 | -0.1063843 | 96.81807 | 0.002417987 |  | 25.87022 | 25.97622 | 25.94242 | 25.60634 | 25.41949 | 25.28975
3260.015625 | -0.1064451 | 98.1257 | 0.002377558 |  | 25.83916 | 25.97843 | 25.92922 | 25.58938 | 25.43336 | 25.32494
3260.115 | -0.1064587 | 93.81956 | 0.002425638 |  | 25.87193 | 25.97944 | 25.92676 | 25.59568 | 25.45594 | 25.32223
3260.215 | -0.1065433 | 93.58852 | 0.00240235 |  | 25.85903 | 25.96329 | 25.92228 | 25.59482 | 25.46928 | 25.31867
3260.314 | -0.1067613 | 92.71677 | 0.002456891 |  | 25.86684 | 25.98971 | 25.93297 | 25.53413 | 25.44309 | 25.34115
3260.414 | -0.1067579 | 95.25638 | 0.002423897 |  | 25.86235 | 26.00846 | 25.87321 | 25.58138 | 25.45727 | 25.33123
3260.514 | -0.1064013 | 94.41402 | 0.00242019 |  | 25.85042 | 25.98546 | 25.89399 | 25.58928 | 25.44804 | 25.32556
3260.613 | -0.1068266 | 94.21967 | 0.002409228 |  | 25.83549 | 26.01509 | 25.92978 | 25.56655 | 25.45567 | 25.30527
3260.713 | -0.1068226 | 97.39384 | 0.00240957 |  | 25.80971 | 26.02301 | 25.92132 | 25.55435 | 25.44095 | 25.32102
3260.8125 | -0.1067516 | 93.09386 | 0.002393696 |  | 25.88104 | 25.97161 | 25.90804 | 25.58387 | 25.43807 | 25.32498
3260.912 | -0.1074766 | 99.21528 | 0.002439448 |  | 25.83421 | 26.00496 | 25.93343 | 25.58304 | 25.45175 | 25.28668
3261.012 | -0.1075078 | 94.72116 | 0.002435982 |  | 25.83681 | 25.98584 | 25.95218 | 25.58014 | 25.42406 | 25.31483
3261.111 | -0.1073937 | 101.0955 | 0.002418997 |  | 25.85501 | 25.97627 | 25.91685 | 25.57937 | 25.45199 | 25.31329
3261.211 | -0.1073767 | 99.76212 | 0.002421352 |  | 25.8506 | 25.99234 | 25.92238 | 25.55784 | 25.43707 | 25.30717
3261.311 | -0.1076259 | 91.90221 | 0.002379482 |  | 25.87049 | 25.99681 | 25.91283 | 25.55338 | 25.42336 | 25.31444
3261.41 | -0.1074023 | 94.31582 | 0.002405398 |  | 25.83842 | 26.03078 | 25.90108 | 25.57223 | 25.44511 | 25.30343
3261.51 | -0.1083197 | 99.28113 | 0.002357192 |  | 25.85642 | 25.98085 | 25.9229 | 25.56051 | 25.4316 | 25.32071
3261.609375 | -0.1074437 | 97.58524 | 0.002395638 |  | 25.84473 | 25.99353 | 25.901 | 25.55089 | 25.43616 | 25.28695
3261.709 | -0.1071496 | 98.26948 | 0.002442586 |  | 25.85691 | 25.97713 | 25.9223 | 25.54823 | 25.41349 | 25.28859
3261.809 | -0.1082294 | 96.00806 | 0.002428922 |  | 25.84157 | 25.99643 | 25.89761 | 25.56264 | 25.43195 | 25.31214
3261.908 | -0.107773 | 98.42646 | 0.002386136 |  | 25.84513 | 26.00666 | 25.91515 | 25.56015 | 25.41825 | 25.33297
3262.008 | -0.107413 | 97.91653 | 0.002381314 |  | 25.83827 | 26.02959 | 25.90274 | 25.56324 | 25.40844 | 25.30769
3262.107 | -0.1075748 | 94.37802 | 0.002432443 |  | 25.84749 | 26.00949 | 25.93248 | 25.53782 | 25.44286 | 25.30772
3262.207 | -0.1074863 | 97.99719 | 0.002397752 |  | 25.84135 | 26.00537 | 25.8927 | 25.56467 | 25.42772 | 25.28422
3262.307 | -0.1080478 | 102.4159 | 0.002417775 |  | 25.85133 | 26.02116 | 25.91636 | 25.54827 | 25.42647 | 25.30053
3262.40625 | -0.1076475 | 101.5731 | 0.002381878 |  | 25.87874 | 26.006 | 25.87647 | 25.589 | 25.42743 | 25.30643
3262.506 | -0.1080892 | 97.75772 | 0.002406996 |  | 25.83823 | 25.98847 | 25.90406 | 25.54637 | 25.44391 | 25.28523
3262.605 | -0.1079354 | 96.20925 | 0.002408202 |  | 25.84953 | 26.0157 | 25.9337 | 25.56264 | 25.45202 | 25.27291
3262.705 | -0.1078536 | 96.97848 | 0.002417872 |  | 25.8544 | 25.97432 | 25.89985 | 25.56967 | 25.45948 | 25.29688
3262.805 | -0.1079439 | 95.63097 | 0.002385106 |  | 25.84456 | 26.00009 | 25.92551 | 25.5595 | 25.44973 | 25.2898
3262.904 | -0.1079847 | 97.45103 | 0.002393953 |  | 25.86101 | 26.01477 | 25.92208 | 25.52905 | 25.46983 | 25.29039
3263.004 | -0.1076867 | 96.0648 | 0.002375251 |  | 25.86999 | 26.00904 | 25.9273 | 25.54673 | 25.43391 | 25.31858
3263.104 | -0.1079314 | 98.94733 | 0.002426701 |  | 25.86622 | 25.9871 | 25.91223 | 25.58179 | 25.45906 | 25.26333
3263.203125 | -0.1079882 | 97.92952 | 0.002399142 |  | 25.88355 | 26.00097 | 25.92281 | 25.55705 | 25.43787 | 25.3145
3263.303 | -0.1079643 | 95.04858 | 0.002387391 |  | 25.8549 | 26.00598 | 25.88877 | 25.5289 | 25.43262 | 25.30482
3263.402 | -0.1077207 | 101.4908 | 0.002386244 |  | 25.86 | 25.98579 | 25.9237 | 25.56325 | 25.4493 | 25.27737
3263.502 | -0.1079041 | 104.4668 | 0.002403678 |  | 25.86633 | 26.01857 | 25.94094 | 25.54014 | 25.44162 | 25.28047
3263.602 | -0.1081375 | 98.25945 | 0.002389902 |  | 25.85545 | 26.02025 | 25.90647 | 25.5545 | 25.45515 | 25.2785
3263.701 | -0.1079342 | 106.7031 | 0.002365065 |  | 25.8804 | 25.96796 | 25.90773 | 25.55515 | 25.43426 | 25.27307
3263.801 | -0.1080268 | 100.0964 | 0.002335969 |  | 25.85398 | 25.99737 | 25.89512 | 25.53015 | 25.42543 | 25.2758
3263.9 | -0.1075504 | 95.42089 | 0.002354987 |  | 25.84212 | 25.98427 | 25.91924 | 25.53434 | 25.45664 | 25.2673
3264 | -0.1077787 | 99.5149 | 0.002389913 |  | 25.872 | 26.01279 | 25.91179 | 25.57144 | 25.43477 | 25.27632
3264.1 | -0.1082539 | 100.3295 | 0.002370649 |  | 25.8428 | 26.01111 | 25.94723 | 25.57132 | 25.45258 | 25.27156
3264.199 | -0.1081204 | 99.82615 | 0.0023912 |  | 25.85765 | 26.00641 | 25.90775 | 25.56196 | 25.44634 | 25.25759
3264.299 | -0.1078411 | 99.23784 | 0.002415686 |  | 25.86118 | 26.0221 | 25.91079 | 25.53988 | 25.42971 | 25.27308
3264.398 | -0.1073744 | 98.9193 | 0.00245948 |  | 25.87211 | 25.99618 | 25.92047 | 25.56149 | 25.45797 | 25.25139
3264.498 | -0.1073512 | 93.36478 | 0.002403192 |  | 25.87549 | 25.99005 | 25.93217 | 25.54831 | 25.44226 | 25.25734
3264.598 | -0.1077724 | 102.4947 | 0.002410659 |  | 25.86928 | 26.00165 | 25.93247 | 25.57318 | 25.42905 | 25.26504
3264.697 | -0.1072552 | 95.28144 | 0.002438473 |  | 25.85743 | 25.99244 | 25.89812 | 25.54424 | 25.46587 | 25.22565
3264.796875 | -0.1079388 | 99.5648 | 0.002354723 |  | 25.85852 | 25.97704 | 25.9426 | 25.55812 | 25.42296 | 25.27132
3264.896 | -0.1070537 | 104.5488 | 0.002409618 |  | 25.81598 | 26.0079 | 25.89482 | 25.56714 | 25.45084 | 25.27786
3264.996 | -0.1077054 | 95.74398 | 0.002395662 |  | 25.87061 | 26.0095 | 25.91 | 25.56382 | 25.45149 | 25.25737
3265.096 | -0.1076884 | 93.20095 | 0.002429669 |  | 25.86784 | 25.99458 | 25.89017 | 25.56146 | 25.44062 | 25.24563
3265.195 | -0.1076197 | 94.1889 | 0.002397361 |  | 25.85156 | 25.99885 | 25.92198 | 25.55444 | 25.4287 | 25.25783
3265.295 | -0.1081437 | 99.18179 | 0.002423727 |  | 25.84799 | 25.98678 | 25.92886 | 25.56458 | 25.44313 | 25.25495
3265.395 | -0.1076952 | 95.81712 | 0.00239988 |  | 25.83377 | 25.9973 | 25.93552 | 25.57924 | 25.43241 | 25.24529
3265.494 | -0.1075107 | 97.19698 | 0.002403292 |  | 25.84861 | 25.99342 | 25.89498 | 25.56444 | 25.41792 | 25.25048
3265.59375 | -0.1075152 | 98.11111 | 0.002368705 |  | 25.82411 | 25.99241 | 25.91416 | 25.59002 | 25.42421 | 25.25617
3265.693 | -0.1073949 | 100.4639 | 0.00237533 |  | 25.82554 | 25.98489 | 25.91831 | 25.59775 | 25.45057 | 25.26138
3265.793 | -0.1075851 | 94.78883 | 0.002407483 |  | 25.79644 | 25.99308 | 25.88384 | 25.54888 | 25.40458 | 25.26817
3265.893 | -0.1070673 | 96.53872 | 0.002407916 |  | 25.8402 | 25.98565 | 25.92076 | 25.55433 | 25.44589 | 25.25939
3265.992 | -0.1073279 | 93.63067 | 0.002398011 |  | 25.79523 | 25.98649 | 25.91587 | 25.5602 | 25.4658 | 25.25503
3266.092 | -0.1074556 | 96.10809 | 0.002371094 |  | 25.78485 | 25.96222 | 25.93764 | 25.56279 | 25.41695 | 25.26831
3266.191 | -0.1075811 | 92.62381 | 0.002413817 |  | 25.80674 | 26.02153 | 25.93977 | 25.56456 | 25.43822 | 25.23984
3266.291 | -0.1079161 | 93.41193 | 0.002444149 |  | 25.82377 | 25.98174 | 25.92964 | 25.58237 | 25.43239 | 25.23758
3266.390625 | -0.1068061 | 93.24538 | 0.002374871 |  | 25.81663 | 25.98856 | 25.91029 | 25.57477 | 25.44474 | 25.23108
3266.49 | -0.1073932 | 92.8054 | 0.00241864 |  | 25.83237 | 26.00664 | 25.90782 | 25.58986 | 25.41402 | 25.25334
3266.59 | -0.1068198 | 95.79867 | 0.002404399 |  | 25.8434 | 25.98864 | 25.91032 | 25.5705 | 25.4497 | 25.27743
3266.689 | -0.1066494 | 95.00985 | 0.002411258 |  | 25.81144 | 25.99385 | 25.91271 | 25.58953 | 25.42877 | 25.27805
3266.789 | -0.1070934 | 93.16837 | 0.002415594 |  | 25.83283 | 25.98999 | 25.94878 | 25.57341 | 25.41837 | 25.22904
3266.889 | -0.1070315 | 97.346 | 0.002413692 |  | 25.81797 | 25.97913 | 25.9112 | 25.5689 | 25.44615 | 25.24827
3266.988 | -0.1073347 | 96.21039 | 0.002454479 |  | 25.85008 | 25.98433 | 25.94538 | 25.5914 | 25.39104 | 25.25025
3267.088 | -0.1068674 | 96.22771 | 0.002414055 |  | 25.83757 | 26.01318 | 25.93913 | 25.60379 | 25.40937 | 25.27341
3267.1875 | -0.1075726 | 96.70619 | 0.002384921 |  | 25.80482 | 26.0053 | 25.93613 | 25.57253 | 25.40383 | 25.25704
3267.287 | -0.1066114 | 95.73897 | 0.002372403 |  | 25.82644 | 25.95206 | 25.93558 | 25.5861 | 25.44689 | 25.25937
3267.387 | -0.1068533 | 96.33343 | 0.002391538 |  | 25.82026 | 25.98395 | 25.90939 | 25.57755 | 25.43211 | 25.22966
3267.486 | -0.1064984 | 95.10691 | 0.002382985 |  | 25.83765 | 25.98177 | 25.92089 | 25.58286 | 25.43975 | 25.29026
3267.586 | -0.1071258 | 97.35807 | 0.002417261 |  | 25.83277 | 25.99455 | 25.93751 | 25.60672 | 25.44126 | 25.26877
3267.686 | -0.1070803 | 93.47893 | 0.002377307 |  | 25.82829 | 26.00519 | 25.92688 | 25.58567 | 25.443 | 25.25681
3267.785 | -0.1064189 | 95.13334 | 0.002395624 |  | 25.84527 | 26.01715 | 25.92743 | 25.60718 | 25.46223 | 25.2948
3267.885 | -0.1071808 | 99.22803 | 0.002410452 |  | 25.85533 | 25.98816 | 25.9791 | 25.60445 | 25.45985 | 25.25617
3267.984375 | -0.1060442 | 100.2105 | 0.002392961 |  | 25.84401 | 25.9936 | 25.94023 | 25.60028 | 25.45473 | 25.31748
3268.084 | -0.107157 | 94.13559 | 0.002423656 |  | 25.82665 | 25.98699 | 25.97328 | 25.57619 | 25.45137 | 25.30587
3268.184 | -0.1060845 | 93.72113 | 0.002450014 |  | 25.85188 | 25.99815 | 25.95239 | 25.60529 | 25.46574 | 25.30585
3268.283 | -0.1059835 | 93.04556 | 0.002393676 |  | 25.83261 | 26.00356 | 25.94515 | 25.59749 | 25.44975 | 25.29419
3268.383 | -0.1066489 | 92.86327 | 0.002421442 |  | 25.8777 | 25.99935 | 25.9731 | 25.58076 | 25.44424 | 25.30553
3268.482 | -0.1060999 | 91.95164 | 0.002470008 |  | 25.84987 | 26.01357 | 25.91712 | 25.58321 | 25.4521 | 25.29319
3268.582 | -0.1061288 | 91.87531 | 0.00242657 |  | 25.84715 | 26.00024 | 25.96502 | 25.58785 | 25.46117 | 25.3111
3268.682 | -0.1068124 | 99.37728 | 0.002421973 |  | 25.83934 | 26.00276 | 25.97083 | 25.6133 | 25.44799 | 25.3025
3268.78125 | -0.1062401 | 96.96571 | 0.002359877 |  | 25.85929 | 26.00434 | 25.96116 | 25.57913 | 25.46016 | 25.30227
3268.881 | -0.1060669 | 97.09673 | 0.002382021 |  | 25.84413 | 25.99127 | 25.93513 | 25.58266 | 25.48019 | 25.30762
3268.98 | -0.106533 | 93.86718 | 0.002417671 |  | 25.83674 | 26.00855 | 25.98572 | 25.58686 | 25.47526 | 25.28363
3269.08 | -0.1060755 | 98.10223 | 0.002361399 |  | 25.84699 | 25.99144 | 25.9196 | 25.58227 | 25.46983 | 25.30309
3269.18 | -0.1058103 | 95.79639 | 0.00243921 |  | 25.8423 | 25.99925 | 25.94189 | 25.58977 | 25.4532 | 25.29972
3269.279 | -0.1067783 | 96.20879 | 0.002333513 |  | 25.84245 | 25.97076 | 25.95046 | 25.58996 | 25.47865 | 25.31318
3269.379 | -0.1064558 | 93.82616 | 0.002413227 |  | 25.85407 | 25.97639 | 25.9446 | 25.59101 | 25.46523 | 25.30702
3269.479 | -0.1064184 | 95.90348 | 0.002428454 |  | 25.86049 | 26.00418 | 25.98612 | 25.58272 | 25.45086 | 25.28208
3269.578125 | -0.1059125 | 93.81819 | 0.002392768 |  | 25.83215 | 25.9959 | 25.95353 | 25.56197 | 25.45778 | 25.30686
3269.678 | -0.1058415 | 96.39677 | 0.002426899 |  | 25.85567 | 26.00368 | 25.94756 | 25.57222 | 25.46011 | 25.30928
3269.777 | -0.1059886 | 94.37597 | 0.002390926 |  | 25.83914 | 25.97488 | 25.93742 | 25.55999 | 25.42834 | 25.3303
3269.877 | -0.1058029 | 92.21549 | 0.002428617 |  | 25.87338 | 25.96842 | 25.97271 | 25.57928 | 25.44881 | 25.29663
3269.977 | -0.1065052 | 93.10069 | 0.002382268 |  | 25.83478 | 26.00197 | 25.94006 | 25.58706 | 25.42357 | 25.28597
3270.076 | -0.1051449 | 97.75795 | 0.002393449 |  | 25.87132 | 26.00202 | 25.9411 | 25.5625 | 25.45592 | 25.27956
3270.176 | -0.1056406 | 96.86729 | 0.00244262 |  | 25.83484 | 25.94774 | 25.97391 | 25.57165 | 25.45416 | 25.31237
3270.275 | -0.1055628 | 91.92977 | 0.002382299 |  | 25.83427 | 25.98766 | 25.96887 | 25.56834 | 25.43935 | 25.3077
3270.375 | -0.1058961 | 95.03195 | 0.002372747 |  | 25.84412 | 25.97606 | 25.95132 | 25.56444 | 25.47849 | 25.28079
3270.475 | -0.1052943 | 97.76797 | 0.002391819 |  | 25.86821 | 25.94422 | 25.9503 | 25.5445 | 25.43215 | 25.31549
3270.574 | -0.1061941 | 97.15529 | 0.002417883 |  | 25.85931 | 25.94885 | 25.97016 | 25.54641 | 25.46045 | 25.31752
3270.674 | -0.1057536 | 99.42672 | 0.002388286 |  | 25.84479 | 25.94795 | 25.9316 | 25.56626 | 25.44021 | 25.28652
3270.773 | -0.1059608 | 97.6463 | 0.002391373 |  | 25.85265 | 25.94519 | 25.96461 | 25.5683 | 25.44863 | 25.2836
3270.873 | -0.1050007 | 95.72781 | 0.002422465 |  | 25.84375 | 25.96119 | 25.95725 | 25.56942 | 25.43489 | 25.28863
3270.973 | -0.1049888 | 94.75853 | 0.002390424 |  | 25.86638 | 25.95146 | 25.96027 | 25.53979 | 25.44368 | 25.30825
3271.072 | -0.1052931 | 93.06151 | 0.00238094 |  | 25.84267 | 25.99105 | 25.94862 | 25.53387 | 25.45188 | 25.28726
3271.171875 | -0.1053726 | 97.85297 | 0.002364986 |  | 25.87022 | 25.96318 | 25.98601 | 25.53971 | 25.44245 | 25.27648
3271.271 | -0.1053647 | 93.22237 | 0.002411061 |  | 25.8234 | 25.98627 | 25.96028 | 25.5371 | 25.44507 | 25.29133
3271.371 | -0.1049292 | 92.52537 | 0.002345137 |  | 25.85583 | 25.94435 | 25.97099 | 25.55156 | 25.44013 | 25.2776
3271.471 | -0.1043013 | 91.97488 | 0.002430564 |  | 25.84318 | 25.95479 | 25.95014 | 25.55769 | 25.45811 | 25.28816
3271.57 | -0.1050479 | 94.23106 | 0.002417096 |  | 25.85287 | 25.98514 | 25.97088 | 25.55302 | 25.43311 | 25.29786
3271.67 | -0.1053754 | 95.61958 | 0.002411857 |  | 25.86246 | 25.95918 | 25.98127 | 25.51709 | 25.46088 | 25.27766
3271.77 | -0.1050331 | 94.75169 | 0.002414678 |  | 25.8495 | 25.9585 | 25.94762 | 25.55853 | 25.46832 | 25.31532
3271.869 | -0.104387 | 98.7434 | 0.00241905 |  | 25.83623 | 25.9561 | 25.97523 | 25.54897 | 25.45329 | 25.29253
3271.96875 | -0.1051852 | 95.02375 | 0.002398645 |  | 25.83399 | 25.95538 | 25.94343 | 25.5366 | 25.43679 | 25.30891
3272.068 | -0.104496 | 97.12794 | 0.002451848 |  | 25.85056 | 25.9329 | 25.98968 | 25.5546875 | 25.43017 | 25.29029
3272.168 | -0.103716 | 89.99783 | 0.002413076 |  | 25.85718 | 25.93007 | 25.96664 | 25.51073 | 25.44537 | 25.27893
3272.268 | -0.1052102 | 102.5048 | 0.002397241 |  | 25.87741 | 25.92508 | 25.96627 | 25.53101 | 25.43346 | 25.30379
3272.367 | -0.1040293 | 98.10178 | 0.002402448 |  | 25.85315 | 25.97533 | 25.97301 | 25.50735 | 25.45692 | 25.303
3272.467 | -0.1049105 | 95.44868 | 0.002412163 |  | 25.85497 | 25.94641 | 25.97595 | 25.53954 | 25.43628 | 25.30041
3272.566 | -0.1037903 | 92.28864 | 0.002411104 |  | 25.86956 | 25.94704 | 25.94412 | 25.53969 | 25.44789 | 25.28562
3272.666 | -0.1042246 | 95.0005 | 0.002369411 |  | 25.83979 | 25.9361 | 25.97902 | 25.53764 | 25.40196 | 25.2899
3272.765625 | -0.1036978 | 92.13119 | 0.002381568 |  | 25.8681 | 25.97171 | 25.96888 | 25.52676 | 25.45389 | 25.28541
3272.865 | -0.1046629 | 89.15137 | 0.002398716 |  | 25.84908 | 25.94054 | 25.96359 | 25.5151 | 25.44049 | 25.33074
3272.965 | -0.1041821 | 97.8238 | 0.002367724 |  | 25.87675 | 25.95782 | 25.97873 | 25.51953 | 25.46395 | 25.32488
3273.064 | -0.1048469 | 95.01213 | 0.002416175 |  | 25.88693 | 25.94873 | 25.9648 | 25.56651 | 25.46904 | 25.34141
3273.164 | -0.1037341 | 98.09266 | 0.0024033 |  | 25.90589 | 25.94378 | 25.96315 | 25.54475 | 25.45962 | 25.32347
3273.264 | -0.1041775 | 92.66482 | 0.002367275 |  | 25.89212 | 25.97565 | 25.98923 | 25.5527 | 25.45091 | 25.30213
3273.363 | -0.104219 | 96.46786 | 0.002377965 |  | 25.8686 | 25.96756 | 25.99381 | 25.5433 | 25.45628 | 25.32663
3273.463 | -0.1035524 | 93.72819 | 0.002364971 |  | 25.88242 | 25.9682 | 25.97744 | 25.541 | 25.46298 | 25.31994
3273.5625 | -0.104265 | 89.62438 | 0.002391013 |  | 25.88336 | 25.97943 | 25.99911 | 25.55207 | 25.46156 | 25.31952
3273.662 | -0.1036047 | 89.19398 | 0.002373541 |  | 25.8796 | 25.9651 | 25.95486 | 25.54822 | 25.45879 | 25.30495
3273.762 | -0.104144 | 92.76485 | 0.002416604 |  | 25.85146 | 25.95832 | 25.99081 | 25.56072 | 25.46086 | 25.32074
3273.861 | -0.1034996 | 95.08071 | 0.002383905 |  | 25.83718 | 25.97751 | 25.98943 | 25.55691 | 25.47612 | 25.34203
3273.961 | -0.1039493 | 90.91834 | 0.002397211 |  | 25.87094 | 25.94747 | 25.94489 | 25.53198 | 25.47466 | 25.32113
3274.061 | -0.1038846 | 92.37363 | 0.002385119 |  | 25.87354 | 25.98006 | 25.96353 | 25.53578 | 25.44593 | 25.30838
3274.16 | -0.1040208 | 90.44441 | 0.002364579 |  | 25.86737 | 25.93435 | 25.96994 | 25.53892 | 25.45115 | 25.35861
3274.26 | -0.1045284 | 91.11839 | 0.002398707 |  | 25.86464 | 25.98401 | 25.99677 | 25.55582 | 25.46094 | 25.33869
3274.359375 | -0.1039856 | 95.01373 | 0.00236679 |  | 25.86756 | 25.95108 | 25.99086 | 25.58876 | 25.46806 | 25.32671
3274.459 | -0.1035462 | 92.52469 | 0.002408609 |  | 25.86796 | 25.94807 | 25.99444 | 25.54751 | 25.44914 | 25.34483
3274.559 | -0.1037233 | 90.68981 | 0.002394952 |  | 25.88329 | 25.97616 | 25.98093 | 25.5555 | 25.45886 | 25.32096
3274.658 | -0.1039487 | 98.59211 | 0.002391618 |  | 25.87227 | 25.97517 | 25.99887 | 25.56796 | 25.47647 | 25.34105
3274.758 | -0.1031863 | 89.18327 | 0.002371379 |  | 25.87604 | 25.94957 | 25.94895 | 25.57341 | 25.46432 | 25.33641
3274.857 | -0.1030994 | 88.3908 | 0.002385795 |  | 25.87132 | 25.96082 | 25.95342 | 25.59788 | 25.46291 | 25.33733
3274.957 | -0.1033912 | 89.23863 | 0.002374463 |  | 25.86675 | 25.94873 | 25.98507 | 25.58022 | 25.48276 | 25.32356
3275.057 | -0.1032612 | 90.20061 | 0.002390922 |  | 25.88782 | 25.95721 | 25.97019 | 25.55779 | 25.44836 | 25.32174
3275.15625 | -0.1036734 | 94.31149 | 0.002406545 |  | 25.88776 | 25.95114 | 25.96875 | 25.56604 | 25.44316 | 25.342
3275.256 | -0.103846 | 93.42538 | 0.002363328 |  | 25.86909 | 25.94331 | 25.9301 | 25.55499 | 25.47572 | 25.31411
3275.355 | -0.1041974 | 92.34583 | 0.002392506 |  | 25.87372 | 25.93647 | 25.96155 | 25.57705 | 25.46284 | 25.34908
3275.455 | -0.1035439 | 91.26195 | 0.002399973 |  | 25.86337 | 25.9309 | 25.97055 | 25.53007 | 25.4632 | 25.3217
3275.555 | -0.1034491 | 100.7722 | 0.002369252 |  | 25.86556 | 25.96279 | 25.97026 | 25.55731 | 25.44556 | 25.32598
3275.654 | -0.1030926 | 87.3411 | 0.00239891 |  | 25.88093 | 25.96248 | 25.97164 | 25.56218 | 25.47459 | 25.30676
3275.754 | -0.1035405 | 89.41203 | 0.002363648 |  | 25.86304 | 25.96121 | 25.98175 | 25.5587 | 25.46771 | 25.32249
3275.854 | -0.1034491 | 93.42105 | 0.002398299 |  | 25.86016 | 25.9958 | 25.9537 | 25.53532 | 25.45032 | 25.33747
3275.953125 | -0.1040424 | 93.36044 | 0.002329722 |  | 25.8915 | 25.9676 | 25.9733 | 25.56321 | 25.45884 | 25.32851
3276.053 | -0.1032288 | 94.73256 | 0.002376347 |  | 25.87847 | 25.96647 | 25.97849 | 25.54939 | 25.4375 | 25.31992
3276.152 | -0.1035587 | 98.76824 | 0.002368534 |  | 25.86471 | 25.96352 | 25.95336 | 25.54396 | 25.44049 | 25.32217
3276.252 | -0.1040259 | 99.16857 | 0.002391925 |  | 25.85926 | 25.95794 | 25.98658 | 25.56937 | 25.44548 | 25.33673
3276.352 | -0.1025867 | 97.53489 | 0.002390419 |  | 25.85825 | 25.9381 | 25.95003 | 25.56268 | 25.44929 | 25.31789
3276.451 | -0.1032663 | 97.60416 | 0.002396799 |  | 25.85548 | 25.95787 | 25.96581 | 25.57938 | 25.44574 | 25.32131
3276.551 | -0.1025237 | 98.0815 | 0.002384954 |  | 25.88516 | 25.98995 | 25.95152 | 25.53675 | 25.43821 | 25.32005
3276.65 | -0.1023244 | 98.17765 | 0.002392021 |  | 25.8713 | 25.92264 | 26.00712 | 25.56386 | 25.46559 | 25.32371
3276.75 | -0.1027446 | 95.95497 | 0.002419927 |  | 25.87069 | 25.92161 | 25.95292 | 25.54385 | 25.43979 | 25.29488
3276.85 | -0.1028706 | 98.58414 | 0.002400114 |  | 25.84785 | 25.94913 | 25.99402 | 25.54647 | 25.43425 | 25.34686
3276.949 | -0.1027678 | 101.7141 | 0.00238089 |  | 25.88308 | 25.94684 | 25.96531 | 25.53973 | 25.45468 | 25.32313
3277.049 | -0.1028314 | 96.09555 | 0.00240092 |  | 25.84591 | 25.91331 | 25.98734 | 25.54534 | 25.44109 | 25.31377
3277.148 | -0.1018867 | 93.92665 | 0.002417397 |  | 25.8673 | 25.91545 | 25.96035 | 25.549 | 25.4566 | 25.33858
3277.248 | -0.1026753 | 98.57206 | 0.002366596 |  | 25.87561 | 25.9725 | 25.96448 | 25.54242 | 25.45638 | 25.33283
3277.348 | -0.1034378 | 92.67963 | 0.002388725 |  | 25.86548 | 25.97014 | 25.97112 | 25.55363 | 25.44905 | 25.35416
3277.447 | -0.1027043 | 93.99751 | 0.00242095 |  | 25.86543 | 25.93069 | 25.95948 | 25.53946 | 25.44906 | 25.34505
3277.546875 | -0.1025061 | 96.90556 | 0.002381608 |  | 25.87342 | 25.94118 | 25.9664 | 25.53112 | 25.47118 | 25.32576
3277.646 | -0.1022274 | 95.01624 | 0.002420734 |  | 25.85416 | 25.94339 | 25.95016 | 25.53888 | 25.43659 | 25.3317
3277.746 | -0.1025708 | 84.91062 | 0.002397045 |  | 25.87255 | 25.91973 | 25.9754 | 25.51049 | 25.44871 | 25.34049
3277.846 | -0.1027559 | 95.31631 | 0.002363242 |  | 25.85822 | 25.95529 | 25.97682 | 25.54393 | 25.43585 | 25.34377
3277.945 | -0.1023312 | 92.63019 | 0.002417825 |  | 25.8763 | 25.94725 | 25.97918 | 25.53057 | 25.46052 | 25.33195
3278.045 | -0.1023659 | 94.45708 | 0.002344489 |  | 25.8501 | 25.9725 | 25.97967 | 25.53639 | 25.44906 | 25.33761
3278.145 | -0.102673 | 96.16641 | 0.002377909 |  | 25.87962 | 25.97131 | 25.96861 | 25.52753 | 25.44644 | 25.34797
3278.244 | -0.1032794 | 99.14806 | 0.002435175 |  | 25.85947 | 25.97406 | 25.96121 | 25.55855 | 25.46126 | 25.33665
3278.34375 | -0.1030012 | 93.74619 | 0.002408162 |  | 25.86107 | 25.94307 | 25.93737 | 25.49901 | 25.45593 | 25.35229
3278.443 | -0.1020638 | 96.28171 | 0.002374804 |  | 25.89426 | 26.00649 | 25.98657 | 25.52195 | 25.45116 | 25.32198
3278.543 | -0.1029455 | 99.00543 | 0.002374131 |  | 25.88047 | 25.98313 | 25.94278 | 25.53923 | 25.44274 | 25.31319
3278.643 | -0.1023029 | 95.5453 | 0.002402476 |  | 25.87673 | 25.97334 | 25.95202 | 25.52691 | 25.44427 | 25.30289
3278.742 | -0.1029597 | 99.14624 | 0.002409375 |  | 25.85863 | 25.95093 | 25.98263 | 25.52237 | 25.44529 | 25.31843
3278.842 | -0.1028229 | 95.29626 | 0.002412281 |  | 25.87024 | 25.95627 | 25.94954 | 25.5525 | 25.45244 | 25.32148
3278.941 | -0.1025038 | 102.4747 | 0.002386353 |  | 25.87309 | 25.93349 | 25.92549 | 25.5342 | 25.45083 | 25.30576
3279.041 | -0.1022098 | 98.22527 | 0.002394079 |  | 25.85865 | 25.97376 | 25.95449 | 25.55277 | 25.43437 | 25.31901
3279.140625 | -0.1024136 | 99.07561 | 0.002376531 |  | 25.87092 | 26.00127 | 25.96399 | 25.51734 | 25.43611 | 25.34323
3279.24 | -0.1027088 | 99.84574 | 0.002394874 |  | 25.8955 | 25.96733 | 25.9493 | 25.51114 | 25.46148 | 25.34174
3279.34 | -0.1025544 | 97.70486 | 0.002383508 |  | 25.84225 | 25.93752 | 25.95237 | 25.56151 | 25.45216 | 25.35715
3279.439 | -0.1025362 | 102.6351 | 0.002379471 |  | 25.86262 | 26.00341 | 25.94659 | 25.52844 | 25.45498 | 25.31272
3279.539 | -0.1026583 | 99.36543 | 0.002357156 |  | 25.89793 | 25.96012 | 25.96113 | 25.54211 | 25.4358 | 25.32791
3279.639 | -0.1026043 | 100.6598 | 0.002354938 |  | 25.85981 | 25.9444 | 25.947 | 25.52025 | 25.45418 | 25.31784
3279.738 | -0.1029614 | 104.0842 | 0.002367749 |  | 25.86256 | 25.99212 | 25.94885 | 25.52557 | 25.46174 | 25.3114
3279.838 | -0.1023483 | 100.2422 | 0.0023584 |  | 25.87734 | 26.00715 | 25.97569 | 25.54231 | 25.44572 | 25.34003
3279.9375 | -0.1026145 | 93.78652 | 0.002401921 |  | 25.84254 | 25.98687 | 25.94529 | 25.54719 | 25.43831 | 25.32231
3280.037 | -0.1022353 | 98.96008 | 0.002412344 |  | 25.88181 | 25.96531 | 25.9547 | 25.53104 | 25.43996 | 25.33844
3280.137 | -0.1028978 | 99.9845 | 0.002420147 |  | 25.84429 | 25.9421 | 25.93753 | 25.52857 | 25.46802 | 25.32499
3280.236 | -0.1023755 | 99.34287 | 0.002381599 |  | 25.87255 | 25.97603 | 25.95902 | 25.52306 | 25.40967 | 25.31658
3280.336 | -0.1026815 | 99.69217 | 0.002358585 |  | 25.85993 | 25.96749 | 25.93412 | 25.53905 | 25.46356 | 25.31151
3280.436 | -0.1017766 | 98.05347 | 0.002394321 |  | 25.87606 | 25.99817 | 25.96966 | 25.51276 | 25.45607 | 25.31979
3280.535 | -0.102593 | 96.09579 | 0.002398055 |  | 25.86987 | 25.99917 | 25.91689 | 25.51339 | 25.45781 | 25.31103
3280.635 | -0.1023653 | 99.09817 | 0.002402207 |  | 25.84257 | 25.9825 | 25.95151 | 25.51902 | 25.45565 | 25.36044
3280.734375 | -0.1022217 | 97.28607 | 0.002385739 |  | 25.86436 | 25.97225 | 25.92907 | 25.51997 | 25.44689 | 25.31502
3280.834 | -0.1026145 | 102.8912 | 0.002413716 |  | 25.86592 | 25.92497 | 25.93461 | 25.51812 | 25.44141 | 25.28961
3280.934 | -0.1019344 | 105.0692 | 0.002394942 |  | 25.86394 | 25.94265 | 25.97344 | 25.51925 | 25.45481 | 25.32417
3281.033 | -0.10256 | 101.5676 | 0.002387494 |  | 25.83931 | 25.98177 | 25.93231 | 25.52785 | 25.4539 | 25.33523
3281.133 | -0.1026072 | 101.7503 | 0.002391776 |  | 25.86629 | 26.00205 | 25.94926 | 25.53116 | 25.4468 | 25.35088
3281.232 | -0.1030971 | 100.6425 | 0.002399615 |  | 25.84581 | 25.94198 | 25.94868 | 25.52912 | 25.45289 | 25.32564
3281.332 | -0.1025158 | 100.2989 | 0.002414872 |  | 25.85325 | 25.96396 | 25.93098 | 25.52526 | 25.44423 | 25.34685
3281.432 | -0.1020729 | 103.2535 | 0.002372122 |  | 25.87803 | 25.97226 | 25.95403 | 25.56489 | 25.4576 | 25.32213
3281.53125 | -0.1024686 | 99.32191 | 0.002376202 |  | 25.87809 | 25.9367 | 25.98083 | 25.55896 | 25.45142 | 25.33932
3281.631 | -0.1030597 | 101.3097 | 0.002422777 |  | 25.86191 | 25.94133 | 25.92973 | 25.56033 | 25.42421 | 25.33965
3281.73 | -0.1027133 | 99.90817 | 0.002391688 |  | 25.85725 | 25.9707 | 25.96518 | 25.56249 | 25.47689 | 25.33994
3281.83 | -0.1026588 | 101.3935 | 0.002373199 |  | 25.85809 | 25.98442 | 25.93871 | 25.55716 | 25.44447 | 25.3427
3281.93 | -0.1023903 | 97.38017 | 0.002383099 |  | 25.8313 | 25.961 | 25.94314 | 25.55198 | 25.43842 | 25.3596
3282.029 | -0.10209 | 99.60513 | 0.002420681 |  | 25.87209 | 25.96732 | 25.95205 | 25.56031 | 25.4643 | 25.3154
3282.129 | -0.1022319 | 102.1771 | 0.0023907 |  | 25.85395 | 25.94611 | 25.92639 | 25.52425 | 25.43395 | 25.33746
3282.229 | -0.101956 | 103.8322 | 0.002375838 |  | 25.87115 | 25.95145 | 25.95568 | 25.53252 | 25.47394 | 25.34797
3282.328125 | -0.1021587 | 104.8662 | 0.002402676 |  | 25.84241 | 25.9636 | 25.92434 | 25.5643 | 25.43694 | 25.3385
3282.428 | -0.1024005 | 108.9326 | 0.002379055 |  | 25.85495 | 25.99476 | 25.96774 | 25.5605 | 25.47007 | 25.32491
3282.527 | -0.1021007 | 99.94485 | 0.002372407 |  | 25.87917 | 25.95182 | 25.91513 | 25.5545 | 25.43815 | 25.33062
3282.627 | -0.1019736 | 108.2953 | 0.002377465 |  | 25.83536 | 25.96912 | 25.94164 | 25.58055 | 25.45074 | 25.31628
3282.727 | -0.1022983 | 104.238 | 0.002349394 |  | 25.85929 | 25.96644 | 25.91922 | 25.55942 | 25.45711 | 25.33903
3282.826 | -0.1026185 | 107.1253 | 0.002404431 |  | 25.86408 | 25.93012 | 25.93503 | 25.575 | 25.46243 | 25.35029
3282.926 | -0.102438 | 116.1072 | 0.002388504 |  | 25.84575 | 25.94414 | 25.97317 | 25.57178 | 25.46795 | 25.36355
3283.025 | -0.1026163 | 105.3262 | 0.002372187 |  | 25.86699 | 25.97101 | 25.92594 | 25.55212 | 25.4497 | 25.35991
3283.125 | -0.101801 | 102.8226 | 0.002408492 |  | 25.87125 | 25.98708 | 25.93695 | 25.55683 | 25.47672 | 25.3271
3283.225 | -0.102132 | 98.76163 | 0.002379947 |  | 25.85628 | 25.96075 | 25.90967 | 25.58337 | 25.41816 | 25.33829
3283.324 | -0.103134 | 109.0286 | 0.002410041 |  | 25.85189 | 25.94799 | 25.88872 | 25.58035 | 25.43336 | 25.3062
3283.424 | -0.1013695 | 106.1479 | 0.002414783 |  | 25.84724 | 25.9895 | 25.92204 | 25.57808 | 25.4099 | 25.34833
3283.523 | -0.1026764 | 103.8573 | 0.002414475 |  | 25.86575 | 25.97736 | 25.92529 | 25.57759 | 25.42726 | 25.34106
3283.623 | -0.1027196 | 103.0637 | 0.002362062 |  | 25.85856 | 25.98043 | 25.90987 | 25.55856 | 25.43129 | 25.32282
3283.723 | -0.1027201 | 109.9418 | 0.002403346 |  | 25.86921 | 25.98093 | 25.87251 | 25.55907 | 25.45175 | 25.33286
3283.822 | -0.102434 | 107.3046 | 0.00239818 |  | 25.83458 | 25.97088 | 25.8983 | 25.56754 | 25.44858 | 25.34401
3283.921875 | -0.1022966 | 102.4425 | 0.002378978 |  | 25.82963 | 25.97897 | 25.89995 | 25.561 | 25.4509 | 25.33801
3284.021 | -0.1026265 | 102.0914 | 0.002392357 |  | 25.83957 | 25.9989 | 25.94626 | 25.58408 | 25.41847 | 25.34021
3284.121 | -0.1016869 | 109.1903 | 0.002369837 |  | 25.86023 | 25.99568 | 25.8885 | 25.57733 | 25.44482 | 25.30815
3284.221 | -0.1024141 | 103.6007 | 0.002377466 |  | 25.83423 | 25.97687 | 25.90679 | 25.55415 | 25.42777 | 25.33695
3284.32 | -0.102434 | 98.38613 | 0.002360429 |  | 25.83766 | 25.96302 | 25.9259 | 25.55999 | 25.4367 | 25.3134
3284.42 | -0.102308 | 105.4907 | 0.002363349 |  | 25.86559 | 26.00467 | 25.91921 | 25.57165 | 25.43501 | 25.34317
3284.52 | -0.1025566 | 106.8314 | 0.002409445 |  | 25.84036 | 25.97609 | 25.89685 | 25.60134 | 25.43558 | 25.32917
3284.619 | -0.1023034 | 107.4915 | 0.002399049 |  | 25.83927 | 25.97675 | 25.90564 | 25.5858 | 25.44134 | 25.33854
3284.71875 | -0.1025368 | 102.3933 | 0.002399033 |  | 25.85242 | 26.00144 | 25.89993 | 25.58161 | 25.43403 | 25.32538
3284.818 | -0.102472 | 103.0808 | 0.002402323 |  | 25.85613 | 25.9643 | 25.91351 | 25.55681 | 25.42532 | 25.32081
3284.918 | -0.10266 | 101.461 | 0.002406052 |  | 25.8378 | 25.98805 | 25.90886 | 25.57059 | 25.43638 | 25.32965
3285.018 | -0.1018651 | 109.4583 | 0.002358753 |  | 25.83539 | 25.99885 | 25.89336 | 25.56451 | 25.44585 | 25.31168
3285.117 | -0.1025669 | 114.787 | 0.002385638 |  | 25.82721 | 25.9938 | 25.8859 | 25.58274 | 25.44373 | 25.32102
3285.217 | -0.1020309 | 107.1379 | 0.002351096 |  | 25.84601 | 25.91079 | 25.90074 | 25.58916 | 25.42937 | 25.31652
3285.316 | -0.1026145 | 101.3176 | 0.002414386 |  | 25.83972 | 25.99246 | 25.90597 | 25.5717 | 25.4325 | 25.35309
3285.416 | -0.1023102 | 106.0312 | 0.002417757 |  | 25.83659 | 25.98992 | 25.88649 | 25.5817 | 25.45071 | 25.32355
3285.515625 | -0.1020667 | 109.0108 | 0.002370805 |  | 25.83758 | 25.97261 | 25.90521 | 25.58114 | 25.44091 | 25.33425
3285.615 | -0.1024476 | 105.4873 | 0.002384281 |  | 25.84252 | 26.00427 | 25.91104 | 25.58993 | 25.45064 | 25.32988
3285.715 | -0.1019957 | 102.5209 | 0.002387236 |  | 25.84269 | 25.99927 | 25.90454 | 25.60285 | 25.43801 | 25.31086
3285.814 | -0.1022228 | 99.88311 | 0.002413766 |  | 25.86802 | 25.99256 | 25.95273 | 25.5921 | 25.41883 | 25.32563
3285.914 | -0.1031794 | 104.0967 | 0.002431375 |  | 25.82656 | 25.99701 | 25.89363 | 25.55499 | 25.42648 | 25.34932
3286.014 | -0.1020241 | 102.5932 | 0.002393839 |  | 25.82963 | 25.99403 | 25.90764 | 25.56619 | 25.46097 | 25.33487
3286.113 | -0.1023738 | 106.4336 | 0.002392871 |  | 25.83952 | 25.96582 | 25.89101 | 25.59496 | 25.42936 | 25.35518
3286.213 | -0.1024056 | 101.9944 | 0.002399846 |  | 25.82498 | 25.97556 | 25.94479 | 25.59646 | 25.42742 | 25.32842
3286.3125 | -0.102287 | 105.9724 | 0.002377 |  | 25.83981 | 25.98416 | 25.88757 | 25.57749 | 25.4363 | 25.31113
3286.412 | -0.1018345 | 111.3294 | 0.002358911 |  | 25.8401 | 25.9609 | 25.91885 | 25.59652 | 25.43224 | 25.33195
3286.512 | -0.1025538 | 104.2248 | 0.002407671 |  | 25.82311 | 25.98656 | 25.88102 | 25.57294 | 25.44913 | 25.33424
3286.611 | -0.102099 | 97.16965 | 0.002365788 |  | 25.84834 | 26.00171 | 25.92852 | 25.60484 | 25.42497 | 25.32237
3286.711 | -0.1021433 | 106.792 | 0.002383631 |  | 25.8074 | 25.97461 | 25.89608 | 25.57359 | 25.44472 | 25.31495
3286.811 | -0.1023216 | 104.7867 | 0.002363549 |  | 25.84678 | 25.98888 | 25.89498 | 25.61339 | 25.44931 | 25.33941
3286.91 | -0.1019316 | 104.3945 | 0.002412935 |  | 25.84931 | 25.95566 | 25.89986 | 25.58892 | 25.45829 | 25.32217
3287.01 | -0.1018561 | 110.2403 | 0.002385128 |  | 25.83206 | 26.01 | 25.92378 | 25.58195 | 25.43832 | 25.33554
3287.109375 | -0.1021127 | 109.4321 | 0.002410213 |  | 25.83422 | 25.99235 | 25.89035 | 25.61592 | 25.44797 | 25.3325
3287.209 | -0.1026344 | 103.1322 | 0.002408527 |  | 25.82915 | 25.98425 | 25.89277 | 25.57775 | 25.43321 | 25.3084
3287.309 | -0.1025998 | 105.3814 | 0.002336071 |  | 25.84701 | 25.99252 | 25.94781 | 25.57376 | 25.42168 | 25.33182
3287.408 | -0.1024363 | 103.8409 | 0.002380719 |  | 25.82364 | 25.99959 | 25.88069 | 25.57056 | 25.45335 | 25.31689
3287.508 | -0.1029444 | 103.7023 | 0.002336383 |  | 25.84333 | 25.97473 | 25.89719 | 25.57303 | 25.41922 | 25.33534
3287.607 | -0.1015932 | 106.3816 | 0.002413653 |  | 25.83268 | 25.99438 | 25.89215 | 25.59309 | 25.43782 | 25.30651
3287.707 | -0.1017408 | 103.6192 | 0.002416193 |  | 25.84696 | 26.01027 | 25.93623 | 25.56309 | 25.44073 | 25.32163
3287.807 | -0.1019605 | 101.6492 | 0.002359242 |  | 25.81988 | 26.00382 | 25.86883 | 25.58872 | 25.44263 | 25.32959
3287.90625 | -0.1024096 | 100.9039 | 0.002412465 |  | 25.83672 | 26.0049 | 25.89057 | 25.58272 | 25.43683 | 25.36224
3288.006 | -0.1020275 | 98.73132 | 0.002368669 |  | 25.85234 | 25.99274 | 25.91019 | 25.57725 | 25.44425 | 25.32081
3288.105 | -0.102346 | 99.32419 | 0.002407297 |  | 25.81617 | 25.98754 | 25.87858 | 25.57474 | 25.41616 | 25.31043
3288.205 | -0.1023897 | 95.20603 | 0.002402271 |  | 25.85063 | 26.02924 | 25.87602 | 25.59267 | 25.43574 | 25.31175
3288.305 | -0.1020082 | 105.2239 | 0.002384365 |  | 25.86378 | 25.996 | 25.90988 | 25.61202 | 25.43101 | 25.33018
3288.404 | -0.1027389 | 104.7233 | 0.002409359 |  | 25.79741 | 25.99455 | 25.91612 | 25.58653 | 25.40413 | 25.31128
3288.504 | -0.1023392 | 95.79274 | 0.00236966 |  | 25.84641 | 25.98666 | 25.90188 | 25.56838 | 25.42738 | 25.29828
3288.604 | -0.1026781 | 98.81403 | 0.002435315 |  | 25.83531 | 26.01922 | 25.88005 | 25.586 | 25.41387 | 25.29762
3288.703125 | -0.101667 | 97.03429 | 0.002367393 |  | 25.81826 | 25.97606 | 25.8718 | 25.5672 | 25.42427 | 25.30168
3288.803 | -0.1029001 | 103.5116 | 0.002383434 |  | 25.81418 | 25.99107 | 25.9261 | 25.59256 | 25.42819 | 25.28529
3288.902 | -0.1023943 | 98.1494 | 0.002346307 |  | 25.82484 | 25.971 | 25.87486 | 25.60409 | 25.41097 | 25.28947
3289.002 | -0.1021166 | 100.6929 | 0.002357328 |  | 25.83598 | 26.00524 | 25.88607 | 25.60768 | 25.42347 | 25.29756
3289.102 | -0.1023557 | 98.02612 | 0.002418228 |  | 25.86423 | 26.00132 | 25.91892 | 25.58754 | 25.4473 | 25.30394
3289.201 | -0.1024045 | 101.1522 | 0.002383918 |  | 25.85998 | 26.01217 | 25.87746 | 25.57462 | 25.42962 | 25.29487
3289.301 | -0.1023971 | 99.66756 | 0.00236204 |  | 25.83452 | 26.00365 | 25.90181 | 25.59115 | 25.40749 | 25.29745
3289.4 | -0.1023483 | 103.2314 | 0.002377938 |  | 25.81791 | 26.00009 | 25.87886 | 25.5606 | 25.41189 | 25.29286
3289.5 | -0.1021138 | 100.0139 | 0.002399231 |  | 25.84986 | 26.01424 | 25.93719 | 25.57901 | 25.45105 | 25.28748
3289.6 | -0.1022677 | 100.8866 | 0.0024313 |  | 25.83672 | 25.97851 | 25.9114 | 25.57204 | 25.37833 | 25.28088
3289.699 | -0.1016857 | 102.9652 | 0.002352339 |  | 25.81346 | 25.9822 | 25.90384 | 25.60782 | 25.4224 | 25.28187
3289.799 | -0.1031102 | 95.52229 | 0.002397579 |  | 25.84082 | 25.99643 | 25.8661 | 25.57632 | 25.39591 | 25.3245
3289.898 | -0.1026151 | 92.45406 | 0.00237679 |  | 25.82163 | 25.99951 | 25.92157 | 25.59492 | 25.42398 | 25.30268
3289.998 | -0.1018526 | 102.2623 | 0.002371805 |  | 25.86977 | 26.00638 | 25.90524 | 25.57137 | 25.40828 | 25.26861
3290.098 | -0.1023977 | 99.52082 | 0.002377144 |  | 25.82208 | 25.99916 | 25.91847 | 25.58511 | 25.3954 | 25.28268
3290.197 | -0.1011907 | 97.22956 | 0.002394374 |  | 25.82911 | 26.00429 | 25.92563 | 25.57653 | 25.41866 | 25.29903
3290.296875 | -0.1019617 | 100.1422 | 0.002352365 |  | 25.83147 | 25.96061 | 25.89161 | 25.58347 | 25.44037 | 25.28521
3290.396 | -0.1021331 | 101.0937 | 0.002365816 |  | 25.82378 | 26.00261 | 25.9389 | 25.57685 | 25.41881 | 25.27584
3290.496 | -0.1017647 | 93.38573 | 0.002376572 |  | 25.82161 | 25.9697 | 25.8665 | 25.56603 | 25.42917 | 25.29668
3290.596 | -0.1023409 | 97.27559 | 0.002379392 |  | 25.83371 | 26.02105 | 25.95389 | 25.60489 | 25.42257 | 25.3048
3290.695 | -0.1019713 | 99.57733 | 0.00239889 |  | 25.82361 | 25.98116 | 25.9091 | 25.57362 | 25.3908 | 25.30405
3290.795 | -0.1025697 | 92.12914 | 0.002368165 |  | 25.84548 | 26.01819 | 25.91996 | 25.56108 | 25.44701 | 25.30713
3290.895 | -0.1027343 | 99.50761 | 0.002379111 |  | 25.81465 | 26.00705 | 25.87244 | 25.5522 | 25.43856 | 25.2748
3290.994 | -0.1024738 | 97.21088 | 0.002378677 |  | 25.82895 | 25.99064 | 25.93064 | 25.57508 | 25.39572 | 25.29092
3291.09375 | -0.1021354 | 96.38994 | 0.002401541 |  | 25.86366 | 25.98629 | 25.92 | 25.55441 | 25.41103 | 25.28956
3291.193 | -0.1022274 | 95.40061 | 0.002393334 |  | 25.84424 | 26.02509 | 25.91878 | 25.58722 | 25.41605 | 25.30342
3291.293 | -0.1021178 | 100.332 | 0.002405815 |  | 25.84697 | 26.00186 | 25.93565 | 25.57276 | 25.43224 | 25.30341
3291.393 | -0.1030358 | 95.17117 | 0.002383023 |  | 25.81372 | 26.01913 | 25.90125 | 25.55512 | 25.40955 | 25.2872
3291.492 | -0.1019838 | 98.06168 | 0.002422675 |  | 25.84456 | 26.00306 | 25.95751 | 25.56737 | 25.4288 | 25.30714
3291.592 | -0.1020576 | 104.4761 | 0.002451979 |  | 25.80053 | 25.99732 | 25.91225 | 25.57552 | 25.44402 | 25.31058
3291.691 | -0.1022086 | 99.33467 | 0.002417838 |  | 25.8505 | 25.98646 | 25.91418 | 25.60145 | 25.39131 | 25.29764
3291.791 | -0.1021354 | 91.44035 | 0.002435668 |  | 25.82621 | 26.00826 | 25.90583 | 25.55524 | 25.39046 | 25.29052
3291.890625 | -0.1026753 | 96.86979 | 0.002390057 |  | 25.84048 | 25.97088 | 25.92503 | 25.55395 | 25.40121 | 25.32524
3291.99 | -0.1026725 | 93.56984 | 0.002399066 |  | 25.81953 | 25.98593 | 25.8996 | 25.55689 | 25.44008 | 25.30132
3292.09 | -0.1025776 | 93.67602 | 0.002412586 |  | 25.82434 | 26.02302 | 25.91881 | 25.54287 | 25.42928 | 25.30392
3292.189 | -0.102455 | 97.68572 | 0.002339782 |  | 25.85392 | 25.9812 | 25.92973 | 25.56087 | 25.40178 | 25.27498
3292.289 | -0.1027167 | 92.04142 | 0.002388179 |  | 25.81103 | 25.98617 | 25.90271 | 25.56424 | 25.40612 | 25.29444
3292.389 | -0.10196 | 98.228 | 0.002398165 |  | 25.83527 | 26.00702 | 25.90828 | 25.54385 | 25.4135 | 25.27882
3292.488 | -0.1023999 | 97.16418 | 0.002392052 |  | 25.81626 | 25.98377 | 25.90848 | 25.56767 | 25.40809 | 25.27413
3292.588 | -0.1025793 | 95.9659 | 0.002393531 |  | 25.83567 | 25.97902 | 25.92749 | 25.53321 | 25.41547 | 25.30272
3292.6875 | -0.102283 | 96.33047 | 0.002406155 |  | 25.83703 | 25.97615 | 25.89039 | 25.56871 | 25.43518 | 25.28549
3292.787 | -0.1025862 | 98.99107 | 0.002430469 |  | 25.81542 | 25.97415 | 25.89186 | 25.54833 | 25.39125 | 25.30831
3292.887 | -0.1019747 | 100.0654 | 0.002390866 |  | 25.82624 | 25.98657 | 25.90752 | 25.51312 | 25.40645 | 25.30134
3292.986 | -0.1022512 | 91.80582 | 0.002396629 |  | 25.79032 | 25.98588 | 25.93026 | 25.57738 | 25.39202 | 25.31366
3293.086 | -0.1019174 | 92.88309 | 0.002370138 |  | 25.82348 | 25.99224 | 25.86514 | 25.54992 | 25.40648 | 25.2826
3293.186 | -0.1023074 | 91.27676 | 0.002396643 |  | 25.81264 | 25.99506 | 25.92963 | 25.56893 | 25.40514 | 25.3039
3293.285 | -0.1021689 | 99.57825 | 0.002376068 |  | 25.7967 | 25.95616 | 25.89177 | 25.55641 | 25.4195 | 25.27559
3293.385 | -0.1020502 | 97.52031 | 0.002388166 |  | 25.83291 | 26.01448 | 25.90501 | 25.54528 | 25.38772 | 25.3151
3293.484375 | -0.1024556 | 96.51115 | 0.002419821 |  | 25.82987 | 25.98676 | 25.90097 | 25.53094 | 25.42932 | 25.29842
3293.584 | -0.1024499 | 96.06274 | 0.002411141 |  | 25.78513 | 26.01058 | 25.88067 | 25.54501 | 25.42492 | 25.25775
3293.684 | -0.1018288 | 94.57716 | 0.002416608 |  | 25.80557 | 25.96456 | 25.91777 | 25.51447 | 25.38858 | 25.30338
3293.783 | -0.1022103 | 98.93958 | 0.002386479 |  | 25.81769 | 25.97752 | 25.90998 | 25.5386 | 25.39424 | 25.29547
3293.883 | -0.102132 | 99.62017 | 0.002395048 |  | 25.80355 | 25.98566 | 25.9257 | 25.55955 | 25.39643 | 25.29122
3293.982 | -0.1023574 | 95.71072 | 0.002397605 |  | 25.78743 | 25.9635 | 25.89532 | 25.54101 | 25.39059 | 25.28852
3294.082 | -0.1026049 | 97.8819 | 0.002414493 |  | 25.79034 | 26.00706 | 25.91658 | 25.54591 | 25.42534 | 25.3179
3294.182 | -0.1018555 | 100.6264 | 0.002394944 |  | 25.79071 | 25.9609 | 25.91718 | 25.5389 | 25.42339 | 25.26572
3294.28125 | -0.1023471 | 103.0245 | 0.00243195 |  | 25.7868 | 25.97831 | 25.89639 | 25.50799 | 25.40396 | 25.26264
3294.381 | -0.1023483 | 97.12179 | 0.002424087 |  | 25.78865 | 25.9503 | 25.90734 | 25.54708 | 25.38464 | 25.28443
3294.48 | -0.1024011 | 101.1937 | 0.002377616 |  | 25.8158 | 25.96249 | 25.92638 | 25.53236 | 25.40127 | 25.27868
3294.58 | -0.1021382 | 99.94691 | 0.002390913 |  | 25.78106 | 26.00086 | 25.92015 | 25.55245 | 25.38484 | 25.26968
3294.68 | -0.1019622 | 99.15649 | 0.002408084 |  | 25.80017 | 26.01058 | 25.85674 | 25.52388 | 25.41848 | 25.27173
3294.779 | -0.1028609 | 99.96992 | 0.002372986 |  | 25.79786 | 25.99725 | 25.90853 | 25.53696 | 25.40256 | 25.31463
3294.879 | -0.1018174 | 94.7583 | 0.002387423 |  | 25.77135 | 25.9795 | 25.90997 | 25.5332 | 25.38564 | 25.24685
3294.979 | -0.1023068 | 97.28083 | 0.002382615 |  | 25.77979 | 25.97759 | 25.91924 | 25.55756 | 25.38252 | 25.30413
3295.078125 | -0.1023426 | 101.2504 | 0.002374568 |  | 25.79757 | 25.98096 | 25.89607 | 25.52595 | 25.36957 | 25.27788
3295.178 | -0.1023892 | 102.433 | 0.002391609 |  | 25.77129 | 25.95752 | 25.95516 | 25.52312 | 25.4083 | 25.30425
3295.277 | -0.1029365 | 98.86302 | 0.002370986 |  | 25.79771 | 25.97505 | 25.88743 | 25.53213 | 25.3973 | 25.28315
3295.377 | -0.1030176 | 101.6936 | 0.002372426 |  | 25.80556 | 25.96812 | 25.89614 | 25.5536 | 25.41244 | 25.27033
3295.477 | -0.1019117 | 99.64911 | 0.002378003 |  | 25.81101 | 25.9493 | 25.89705 | 25.54705 | 25.40256 | 25.27286
3295.576 | -0.1022268 | 100.6282 | 0.002412389 |  | 25.77988 | 25.96505 | 25.88988 | 25.55647 | 25.40195 | 25.29231
3295.676 | -0.1024783 | 95.0062 | 0.002381515 |  | 25.80229 | 26.00035 | 25.91111 | 25.57356 | 25.40121 | 25.30278
3295.775 | -0.1026134 | 97.94319 | 0.002359306 |  | 25.80491 | 26.00098 | 25.8973 | 25.53277 | 25.40602 | 25.26599
3295.875 | -0.1025969 | 101.9176 | 0.002392387 |  | 25.82084 | 25.99231 | 25.91756 | 25.56297 | 25.40435 | 25.25982
3295.975 | -0.1023449 | 100.422 | 0.002403724 |  | 25.81193 | 25.99316 | 25.87568 | 25.52881 | 25.39052 | 25.27438
3296.074 | -0.1027559 | 96.73103 | 0.002405699 |  | 25.79219 | 25.98092 | 25.92731 | 25.56834 | 25.42796 | 25.26993
3296.174 | -0.1030398 | 92.26243 | 0.002416579 |  | 25.80853 | 25.98045 | 25.87994 | 25.5712 | 25.37212 | 25.27085
3296.273 | -0.1017505 | 94.09663 | 0.002428225 |  | 25.80509 | 25.97684 | 25.93242 | 25.55805 | 25.39195 | 25.26105
3296.373 | -0.1025305 | 98.80492 | 0.002389744 |  | 25.80772 | 25.95734 | 25.89253 | 25.55684 | 25.42011 | 25.28262
3296.473 | -0.102442 | 100.5881 | 0.002407831 |  | 25.78657 | 25.98848 | 25.90352 | 25.55256 | 25.3837 | 25.27959
3296.572 | -0.1022086 | 96.11127 | 0.002410402 |  | 25.80317 | 25.97163 | 25.91761 | 25.54169 | 25.38976 | 25.2643
3296.671875 | -0.1021831 | 102.7934 | 0.002417218 |  | 25.81001 | 25.99048 | 25.93999 | 25.55901 | 25.39715 | 25.26729
3296.771 | -0.1019338 | 102.4239 | 0.002395539 |  | 25.81431 | 26.03168 | 25.94879 | 25.53936 | 25.38111 | 25.30007
3296.871 | -0.1023977 | 91.50301 | 0.002347608 |  | 25.81832 | 26.01231 | 25.90454 | 25.54619 | 25.36975 | 25.26585
3296.971 | -0.1025578 | 91.38293 | 0.002378011 |  | 25.84759 | 25.99823 | 25.92719 | 25.58152 | 25.38304 | 25.26278
3297.07 | -0.1025952 | 99.21414 | 0.002396394 |  | 25.81728 | 25.98274 | 25.89497 | 25.54236 | 25.3998 | 25.27147
3297.17 | -0.1018947 | 94.3983 | 0.002373998 |  | 25.82243 | 25.99797 | 25.9426 | 25.54434 | 25.40232 | 25.29721
3297.27 | -0.1023562 | 92.1198 | 0.002346992 |  | 25.84103 | 25.96052 | 25.88343 | 25.55784 | 25.40707 | 25.27631
3297.369 | -0.1020315 | 95.53709 | 0.002386772 |  | 25.78551 | 26.00726 | 25.91815 | 25.58177 | 25.40941 | 25.28501
3297.46875 | -0.1029217 | 94.5701 | 0.002383971 |  | 25.81528 | 25.98865 | 25.90845 | 25.56389 | 25.40245 | 25.28027
3297.568 | -0.1018555 | 94.00571 | 0.002403699 |  | 25.81361 | 25.98735 | 25.9339 | 25.55699 | 25.39985 | 25.30934
3297.668 | -0.1023733 | 90.77274 | 0.00239659 |  | 25.83342 | 26.01669 | 25.90556 | 25.56684 | 25.38226 | 25.24682
3297.768 | -0.1022512 | 91.17149 | 0.002377057 |  | 25.81636 | 25.97616 | 25.92859 | 25.56718 | 25.3871 | 25.28029
3297.867 | -0.1019645 | 95.64851 | 0.002415218 |  | 25.8293 | 26.01301 | 25.92748 | 25.52168 | 25.39328 | 25.27194
3297.967 | -0.1024357 | 95.06727 | 0.002411514 |  | 25.81102 | 26.03035 | 25.95966 | 25.55666 | 25.39286 | 25.28929
3298.066 | -0.1018975 | 92.00679 | 0.002387225 |  | 25.83726 | 26.00216 | 25.93797 | 25.57997 | 25.40937 | 25.25625
3298.166 | -0.1024056 | 95.00917 | 0.002367557 |  | 25.80532 | 25.98841 | 25.90099 | 25.54452 | 25.39668 | 25.27078
3298.265625 | -0.1020644 | 94.52818 | 0.002446703 |  | 25.83771 | 25.99189 | 25.91642 | 25.52622 | 25.40339 | 25.28827
3298.365 | -0.102329 | 94.78017 | 0.002350695 |  | 25.80013 | 26.0184 | 25.91569 | 25.55396 | 25.40777 | 25.29813
3298.465 | -0.1013996 | 97.25235 | 0.002422715 |  | 25.83968 | 25.98739 | 25.90361 | 25.54541 | 25.39792 | 25.3099
3298.564 | -0.1023483 | 97.9154 | 0.002386461 |  | 25.81055 | 26.00705 | 25.91652 | 25.53069 | 25.41582 | 25.2658
3298.664 | -0.102648 | 97.99651 | 0.002366506 |  | 25.83904 | 26.0194 | 25.923 | 25.5437 | 25.41989 | 25.27649
3298.764 | -0.1020831 | 98.73224 | 0.002403819 |  | 25.82569 | 25.995 | 25.95526 | 25.55392 | 25.42434 | 25.27503
3298.863 | -0.1022046 | 99.24763 | 0.002434589 |  | 25.82099 | 25.99021 | 25.8959 | 25.53042 | 25.42381 | 25.24589
3298.963 | -0.1015943 | 100.5067 | 0.002405897 |  | 25.82518 | 25.99291 | 25.96221 | 25.53281 | 25.41613 | 25.31086
3299.0625 | -0.1021445 | 97.34463 | 0.002402919 |  | 25.8231 | 26.01628 | 25.91417 | 25.54759 | 25.41256 | 25.28404
3299.162 | -0.1018419 | 103.7529 | 0.002382941 |  | 25.81994 | 25.99411 | 25.94512 | 25.51669 | 25.40294 | 25.28984
3299.262 | -0.1018078 | 100.283 | 0.002402083 |  | 25.83662 | 25.98421 | 25.92511 | 25.56098 | 25.42537 | 25.26133
3299.361 | -0.1024124 | 101.3803 | 0.002401528 |  | 25.82372 | 25.98931 | 25.93109 | 25.5482 | 25.38633 | 25.27531
3299.461 | -0.1023647 | 97.70235 | 0.002360337 |  | 25.83915 | 25.99025 | 25.91655 | 25.52145 | 25.42533 | 25.27872
3299.561 | -0.1024028 | 98.45471 | 0.002388919 |  | 25.81973 | 25.97806 | 25.95203 | 25.5276 | 25.43083 | 25.2734
3299.66 | -0.1026384 | 100.9353 | 0.002408872 |  | 25.79729 | 25.9849 | 25.9503 | 25.51075 | 25.40804 | 25.28415
3299.76 | -0.1023267 | 103.7752 | 0.002377236 |  | 25.8466 | 25.99436 | 25.92921 | 25.54073 | 25.40242 | 25.24194
3299.859375 | -0.1024408 | 100.1861 | 0.002428297 |  | 25.84117 | 25.98182 | 25.93618 | 25.56075 | 25.41113 | 25.28789
3299.959 | -0.1027417 | 101.299 | 0.002410167 |  | 25.82491 | 25.98002 | 25.92296 | 25.53668 | 25.41167 | 25.28094
3300.059 | -0.1024794 | 103.3296 | 0.002422955 |  | 25.83273 | 26.00109 | 25.93258 | 25.5711 | 25.4074 | 25.28002
3300.158 | -0.1019384 | 109.4663 | 0.002383419 |  | 25.83121 | 25.988 | 25.91952 | 25.54851 | 25.43022 | 25.28115
3300.258 | -0.1025811 | 105.7539 | 0.002356589 |  | 25.81865 | 25.99338 | 25.94713 | 25.56962 | 25.38836 | 25.2727
3300.357 | -0.1023347 | 95.21628 | 0.002404049 |  | 25.84681 | 25.97537 | 25.91949 | 25.55711 | 25.41337 | 25.25629
3300.457 | -0.1021939 | 98.65591 | 0.002369616 |  | 25.81876 | 25.99331 | 25.96391 | 25.57973 | 25.3973 | 25.2993
3300.557 | -0.103067 | 99.72612 | 0.002405631 |  | 25.832 | 26.00372 | 25.92807 | 25.54748 | 25.41876 | 25.28782
3300.65625 | -0.1018998 | 95.43525 | 0.002344977 |  | 25.81852 | 25.99809 | 25.91886 | 25.53515 | 25.40812 | 25.29274
3300.756 | -0.1017805 | 101.2917 | 0.002393255 |  | 25.82611 | 25.96759 | 25.91609 | 25.5519 | 25.40069 | 25.29911
3300.855 | -0.1025402 | 102.3724 | 0.002357979 |  | 25.82113 | 25.98005 | 25.93987 | 25.55388 | 25.40672 | 25.30286
3300.955 | -0.1027167 | 96.65424 | 0.002363128 |  | 25.82299 | 25.9718 | 25.92558 | 25.5436 | 25.42869 | 25.28203
3301.055 | -0.1023312 | 101.8811 | 0.002377927 |  | 25.81351 | 25.9912 | 25.89834 | 25.53501 | 25.40214 | 25.27811
3301.154 | -0.1025941 | 102.4421 | 0.002385709 |  | 25.83236 | 26.01469 | 25.9325 | 25.53909 | 25.40088 | 25.28621
3301.254 | -0.1015506 | 103.7212 | 0.002378914 |  | 25.83973 | 26.00682 | 25.92014 | 25.54251 | 25.40305 | 25.28432
3301.354 | -0.1027832 | 101.8923 | 0.002387753 |  | 25.82463 | 25.99721 | 25.93468 | 25.54542 | 25.40612 | 25.29899
3301.453125 | -0.1019225 | 102.5977 | 0.002377491 |  | 25.82969 | 25.95074 | 25.92536 | 25.53741 | 25.40638 | 25.25988
3301.553 | -0.1023233 | 97.51688 | 0.002404509 |  | 25.8128 | 25.98807 | 25.92144 | 25.54396 | 25.39831 | 25.29432
3301.652 | -0.102811 | 99.58714 | 0.002394255 |  | 25.82102 | 25.98713 | 25.947 | 25.54597 | 25.40097 | 25.30269
3301.752 | -0.1023102 | 100.1488 | 0.002390431 |  | 25.82773 | 25.99484 | 25.93729 | 25.56069 | 25.42429 | 25.29181
3301.852 | -0.1021359 | 99.0207 | 0.002381781 |  | 25.84347 | 26.00983 | 25.91994 | 25.53902 | 25.399 | 25.2822
3301.951 | -0.1022239 | 96.71759 | 0.002371237 |  | 25.81531 | 25.94551 | 25.90338 | 25.55248 | 25.393 | 25.27367
3302.051 | -0.1024823 | 105.4878 | 0.002396099 |  | 25.82402 | 25.99158 | 25.92671 | 25.51552 | 25.41249 | 25.27168
3302.15 | -0.1022728 | 101.1399 | 0.002383936 |  | 25.82419 | 25.99225 | 25.9445 | 25.5633 | 25.3924 | 25.26509
3302.25 | -0.1020286 | 104.2052 | 0.002384139 |  | 25.81827 | 25.96283 | 25.95647 | 25.53305 | 25.39518 | 25.299
3302.35 | -0.1028717 | 106.7038 | 0.002389245 |  | 25.81852 | 25.98425 | 25.93299 | 25.53801 | 25.39753 | 25.27949
3302.449 | -0.1022978 | 104.2897 | 0.00235942 |  | 25.85277 | 25.96682 | 25.9567 | 25.52417 | 25.41356 | 25.29841
3302.549 | -0.1027003 | 101.0675 | 0.002361171 |  | 25.79753 | 25.98516 | 25.92241 | 25.53515 | 25.41662 | 25.30717
3302.648 | -0.1021252 | 103.0208 | 0.002383576 |  | 25.8121 | 25.99798 | 25.92647 | 25.50552 | 25.40759 | 25.29535
3302.748 | -0.1022012 | 101.9739 | 0.002360537 |  | 25.83019 | 25.98376 | 25.91338 | 25.52818 | 25.4082 | 25.30092
3302.848 | -0.1024823 | 102.4225 | 0.002406615 |  | 25.83356 | 25.97735 | 25.95001 | 25.52739 | 25.41319 | 25.3117
3302.947 | -0.1020627 | 104.6165 | 0.00236724 |  | 25.80812 | 25.97313 | 25.89512 | 25.53986 | 25.41617 | 25.2861
3303.046875 | -0.1027309 | 101.8665 | 0.00231839 |  | 25.80721 | 25.95891 | 25.91792 | 25.51571 | 25.3863 | 25.28748
3303.146 | -0.1023341 | 101.859 | 0.002382476 |  | 25.85321 | 25.98827 | 25.90038 | 25.5453 | 25.4209 | 25.2809
3303.246 | -0.1023381 | 94.58719 | 0.002367838 |  | 25.80575 | 25.95427 | 25.91727 | 25.52464 | 25.40431 | 25.30552
3303.346 | -0.1027412 | 100.3108 | 0.002395154 |  | 25.82404 | 25.95337 | 25.92513 | 25.51509 | 25.39329 | 25.28822
3303.445 | -0.1021064 | 106.488 | 0.002345619 |  | 25.81322 | 25.95833 | 25.92431 | 25.52507 | 25.41024 | 25.30025
3303.545 | -0.1024227 | 101.579 | 0.002390639 |  | 25.79813 | 25.96754 | 25.94257 | 25.50201 | 25.39234 | 25.28809
3303.645 | -0.1026219 | 102.1675 | 0.002382757 |  | 25.80029 | 25.9751 | 25.91095 | 25.50853 | 25.38068 | 25.2972
3303.744 | -0.1022115 | 105.4602 | 0.002368735 |  | 25.80952 | 25.96256 | 25.94219 | 25.51394 | 25.44021 | 25.27981
3303.84375 | -0.1023233 | 104.8885 | 0.00237562 |  | 25.7837 | 25.93739 | 25.91984 | 25.52026 | 25.41087 | 25.30118
3303.943 | -0.102505 | 102.2414 | 0.002397721 |  | 25.82057 | 25.96794 | 25.90115 | 25.52198 | 25.40909 | 25.29606
3304.043 | -0.1023943 | 100.0387 | 0.002340294 |  | 25.83196 | 25.9492 | 25.93727 | 25.49294 | 25.44694 | 25.29895
3304.143 | -0.1026923 | 105.1515 | 0.002384948 |  | 25.82123 | 25.96795 | 25.91148 | 25.52668 | 25.44219 | 25.29064
3304.242 | -0.1023642 | 100.8481 | 0.002354859 |  | 25.83928 | 25.96911 | 25.92728 | 25.5517 | 25.432 | 25.3028
3304.342 | -0.102857 | 107.1852 | 0.002372225 |  | 25.8562 | 25.97696 | 25.93939 | 25.52873 | 25.43924 | 25.31253
3304.441 | -0.1022336 | 103.5964 | 0.002299773 |  | 25.83475 | 25.99018 | 25.96609 | 25.53007 | 25.42719 | 25.30621
3304.541 | -0.1023136 | 101.6845 | 0.002352927 |  | 25.85509 | 25.94951 | 25.91003 | 25.53663 | 25.42557 | 25.31063
3304.640625 | -0.1020763 | 101.1276 | 0.002401986 |  | 25.83489 | 25.95673 | 25.92333 | 25.52613 | 25.43016 | 25.30404
3304.74 | -0.1028712 | 107.2639 | 0.00236791 |  | 25.8119 | 25.9479 | 25.908 | 25.51676 | 25.41975 | 25.3241
3304.84 | -0.1027792 | 104.899 | 0.002392373 |  | 25.83684 | 25.93538 | 25.90989 | 25.51785 | 25.41554 | 25.30935
3304.939 | -0.1023965 | 105.1565 | 0.002321377 |  | 25.84635 | 25.93973 | 25.91929 | 25.49857 | 25.42878 | 25.31973
3305.039 | -0.1026202 | 104.3248 | 0.002370108 |  | 25.83708 | 25.98084 | 25.90892 | 25.51428 | 25.42863 | 25.3087
3305.139 | -0.1029938 | 102.8894 | 0.002330925 |  | 25.83953 | 25.98009 | 25.91642 | 25.5017 | 25.44643 | 25.29145
3305.238 | -0.1025845 | 105.1567 | 0.00240159 |  | 25.86504 | 25.9439 | 25.91007 | 25.50964 | 25.4321 | 25.31708
3305.338 | -0.1029268 | 102.9151 | 0.002359465 |  | 25.83118 | 25.95333 | 25.94054 | 25.49436 | 25.42645 | 25.29555
3305.4375 | -0.1032339 | 105.5067 | 0.00236639 |  | 25.83255 | 25.92831 | 25.88622 | 25.48153 | 25.42826 | 25.29945
3305.537 | -0.1027866 | 104.1594 | 0.002386306 |  | 25.85608 | 25.92377 | 25.88804 | 25.49353 | 25.41899 | 25.2962
3305.637 | -0.1025504 | 104.6812 | 0.002389288 |  | 25.83683 | 25.9503 | 25.85374 | 25.50875 | 25.41703 | 25.32399
3305.736 | -0.102782 | 103.1186 | 0.002366781 |  | 25.841 | 25.97342 | 25.9244 | 25.502 | 25.4318 | 25.31266
3305.836 | -0.102283 | 102.1714 | 0.002378681 |  | 25.86625 | 25.92588 | 25.89248 | 25.49817 | 25.44354 | 25.27403
3305.936 | -0.1029285 | 100.7993 | 0.002384976 |  | 25.80993 | 25.96551 | 25.90624 | 25.47958 | 25.39853 | 25.33709
3306.035 | -0.1021638 | 103.2744 | 0.00236094 |  | 25.84939 | 25.93905 | 25.88548 | 25.48308 | 25.42312 | 25.29132
3306.135 | -0.1025379 | 101.4755 | 0.002378067 |  | 25.85052 | 25.94142 | 25.87465 | 25.50845 | 25.42715 | 25.27265
3306.234375 | -0.1031227 | 100.1734 | 0.002368294 |  | 25.84431 | 25.94687 | 25.90248 | 25.46918 | 25.42084 | 25.30311
3306.334 | -0.1022694 | 100.836 | 0.002411384 |  | 25.82948 | 25.95603 | 25.84878 | 25.46245 | 25.44627 | 25.29852
3306.434 | -0.1024482 | 98.49892 | 0.002363058 |  | 25.83188 | 25.93909 | 25.89606 | 25.47352 | 25.40419 | 25.34063
3306.533 | -0.1029319 | 96.1908 | 0.002379375 |  | 25.86616 | 25.91829 | 25.87413 | 25.49385 | 25.41412 | 25.31984
3306.633 | -0.1023738 | 96.11538 | 0.002370082 |  | 25.85394 | 25.95391 | 25.88495 | 25.46123 | 25.39655 | 25.29923
3306.732 | -0.1024317 | 96.99261 | 0.002357637 |  | 25.85267 | 25.94187 | 25.89396 | 25.48417 | 25.42971 | 25.28017
3306.832 | -0.1025288 | 95.59634 | 0.002311859 |  | 25.85578 | 25.95905 | 25.88792 | 25.47794 | 25.44204 | 25.31311
3306.932 | -0.1025629 | 96.91969 | 0.002376748 |  | 25.84112 | 25.9114 | 25.85253 | 25.47411 | 25.42588 | 25.30602
3307.03125 | -0.1023239 | 100.4965 | 0.002339495 |  | 25.83094 | 25.98513 | 25.89471 | 25.49465 | 25.4485 | 25.31928
3307.131 | -0.1025135 | 99.61698 | 0.00233032 |  | 25.85393 | 25.90772 | 25.89409 | 25.47079 | 25.41763 | 25.29637
3307.23 | -0.1024772 | 96.78458 | 0.002339546 |  | 25.84541 | 25.92537 | 25.87073 | 25.46482 | 25.43454 | 25.28766
3307.33 | -0.1023097 | 94.10665 | 0.002331547 |  | 25.84779 | 25.9536 | 25.90084 | 25.46891 | 25.42404 | 25.32028
3307.43 | -0.1018055 | 95.10213 | 0.002392425 |  | 25.81359 | 25.94538 | 25.83273 | 25.48989 | 25.42698 | 25.33946
3307.529 | -0.1026225 | 96.26826 | 0.002363542 |  | 25.84629 | 25.93756 | 25.8831 | 25.48617 | 25.42895 | 25.30645
3307.629 | -0.1033651 | 95.2156 | 0.002391031 |  | 25.82433 | 25.92631 | 25.87924 | 25.47062 | 25.43051 | 25.29973
3307.729 | -0.1024987 | 103.3997 | 0.002365805 |  | 25.83556 | 25.93467 | 25.8995 | 25.4833 | 25.40803 | 25.2889
3307.828125 | -0.102652 | 96.05067 | 0.002377113 |  | 25.87693 | 25.93961 | 25.88845 | 25.48831 | 25.40445 | 25.27044
3307.928 | -0.1028445 | 96.73421 | 0.002371825 |  | 25.86475 | 25.95837 | 25.91344 | 25.46141 | 25.41726 | 25.32442
3308.027 | -0.1026662 | 96.83401 | 0.002365532 |  | 25.87101 | 25.93215 | 25.87169 | 25.4695 | 25.43037 | 25.31425
3308.127 | -0.1022353 | 98.59553 | 0.002331913 |  | 25.81988 | 25.90689 | 25.88475 | 25.49141 | 25.41114 | 25.3014
3308.227 | -0.1031499 | 98.5217 | 0.002347537 |  | 25.86986 | 25.93746 | 25.86692 | 25.47189 | 25.41895 | 25.29942
3308.326 | -0.1018918 | 100.2297 | 0.002327806 |  | 25.826 | 25.94509 | 25.84288 | 25.47096 | 25.41136 | 25.3182
3308.426 | -0.1023818 | 97.84795 | 0.002331347 |  | 25.86797 | 25.91275 | 25.8905 | 25.4954 | 25.42987 | 25.297
3308.525 | -0.1020922 | 97.52576 | 0.002348109 |  | 25.83717 | 25.94246 | 25.88668 | 25.47375 | 25.42452 | 25.33123
3308.625 | -0.1022512 | 98.21069 | 0.002356389 |  | 25.82603 | 25.95334 | 25.86525 | 25.51737 | 25.43192 | 25.27684
3308.725 | -0.1019934 | 100.2816 | 0.002355403 |  | 25.85106 | 25.90286 | 25.8865 | 25.4931 | 25.4109 | 25.27072
3308.824 | -0.1021127 | 104.6584 | 0.002307896 |  | 25.82458 | 25.93631 | 25.89987 | 25.48678 | 25.4265 | 25.31853
3308.924 | -0.1025776 | 95.92398 | 0.002360966 |  | 25.84356 | 25.92082 | 25.87818 | 25.47275 | 25.4177 | 25.27889
3309.023 | -0.1026452 | 103.3815 | 0.002361442 |  | 25.85953 | 25.94921 | 25.87403 | 25.47635 | 25.42887 | 25.30049
3309.123 | -0.1024908 | 96.58042 | 0.002399527 |  | 25.84535 | 25.9502 | 25.90692 | 25.51101 | 25.43386 | 25.30379
3309.223 | -0.1024289 | 99.96855 | 0.002358167 |  | 25.8525 | 25.9233 | 25.86059 | 25.49158 | 25.41389 | 25.32271
3309.322 | -0.1020548 | 97.32617 | 0.002354228 |  | 25.87739 | 25.95365 | 25.8855 | 25.52155 | 25.41038 | 25.30218
3309.421875 | -0.1027616 | 100.7772 | 0.002328995 |  | 25.87503 | 25.93349 | 25.89967 | 25.52014 | 25.40921 | 25.33572
3309.521 | -0.1025038 | 96.48654 | 0.002328172 |  | 25.82909 | 25.9077 | 25.88305 | 25.51318 | 25.45053 | 25.31831
3309.621 | -0.1025958 | 99.69194 | 0.002378517 |  | 25.85608 | 25.92942 | 25.87023 | 25.49668 | 25.44662 | 25.29897
3309.721 | -0.1027837 | 97.56383 | 0.002320546 |  | 25.85221 | 25.92414 | 25.91498 | 25.49298 | 25.43322 | 25.33506
3309.82 | -0.1025084 | 95.37054 | 0.002347982 |  | 25.88329 | 25.94138 | 25.90553 | 25.48606 | 25.41608 | 25.2965
3309.92 | -0.1025089 | 96.59113 | 0.002359004 |  | 25.85808 | 25.93055 | 25.89206 | 25.50073 | 25.43727 | 25.30623
3310.02 | -0.1025311 | 94.72845 | 0.002340571 |  | 25.85798 | 25.91884 | 25.90695 | 25.4965 | 25.41494 | 25.29881
3310.119 | -0.1020037 | 99.55454 | 0.002362461 |  | 25.8588 | 25.90066 | 25.87603 | 25.47779 | 25.43677 | 25.32033
3310.21875 | -0.1028944 | 93.46389 | 0.002328203 |  | 25.86887 | 25.93598 | 25.92332 | 25.50638 | 25.4224 | 25.29258
3310.318 | -0.1020888 | 100.4874 | 0.002338932 |  | 25.86616 | 25.89697 | 25.87965 | 25.51479 | 25.45664 | 25.33146
3310.418 | -0.1025197 | 96.12677 | 0.002312536 |  | 25.85393 | 25.92306 | 25.87986 | 25.49116 | 25.44327 | 25.29005
3310.518 | -0.1031062 | 97.65997 | 0.002381458 |  | 25.85619 | 25.95278 | 25.90729 | 25.47507 | 25.41147 | 25.32311
3310.617 | -0.1028922 | 99.59351 | 0.002381762 |  | 25.86984 | 25.95022 | 25.8923 | 25.50642 | 25.43196 | 25.32193
3310.717 | -0.1023761 | 95.64442 | 0.002374754 |  | 25.86024 | 25.91332 | 25.90643 | 25.4938 | 25.43344 | 25.29135
3310.816 | -0.1026316 | 93.87151 | 0.002348334 |  | 25.85726 | 25.93743 | 25.88621 | 25.48669 | 25.42286 | 25.31827
3310.916 | -0.1026867 | 102.4956 | 0.002327293 |  | 25.85909 | 25.91914 | 25.89083 | 25.51028 | 25.43092 | 25.27035
3311.015625 | -0.1021501 | 103.1452 | 0.002342308 |  | 25.85101 | 25.93036 | 25.88198 | 25.47128 | 25.42279 | 25.29067
3311.115 | -0.1017527 | 100.1538 | 0.002377635 |  | 25.86841 | 25.93136 | 25.88508 | 25.49638 | 25.40794 | 25.3006
3311.215 | -0.1018549 | 100.8838 | 0.002358888 |  | 25.84751 | 25.91352 | 25.86719 | 25.49117 | 25.41782 | 25.30832
3311.314 | -0.1026157 | 98.70763 | 0.002373222 |  | 25.86124 | 25.93569 | 25.90162 | 25.50248 | 25.41795 | 25.29204
3311.414 | -0.1027008 | 102.3589 | 0.002358811 |  | 25.83423 | 25.90595 | 25.86995 | 25.49274 | 25.42994 | 25.31137
3311.514 | -0.1021076 | 99.16036 | 0.002364649 |  | 25.82606 | 25.93191 | 25.91107 | 25.49138 | 25.42392 | 25.2923
3311.613 | -0.1019395 | 96.9165 | 0.002389366 |  | 25.86104 | 25.91899 | 25.86643 | 25.51516 | 25.43027 | 25.2999
3311.713 | -0.1023999 | 104.4337 | 0.002312995 |  | 25.83407 | 25.94124 | 25.91908 | 25.4748 | 25.43475 | 25.32215
3311.8125 | -0.1027349 | 96.49748 | 0.00231899 |  | 25.84931 | 25.90164 | 25.89652 | 25.51948 | 25.40926 | 25.28675
3311.912 | -0.1030403 | 98.35355 | 0.002346239 |  | 25.85102 | 25.90937 | 25.86834 | 25.48638 | 25.42184 | 25.29622
3312.012 | -0.1025407 | 98.28656 | 0.002329593 |  | 25.82877 | 25.89273 | 25.91668 | 25.5115 | 25.43864 | 25.28141
3312.111 | -0.1025078 | 99.40804 | 0.002338387 |  | 25.86965 | 25.88873 | 25.87953 | 25.49561 | 25.45625 | 25.28597
3312.211 | -0.1028507 | 98.13458 | 0.002343535 |  | 25.84841 | 25.93985 | 25.9259 | 25.50356 | 25.4243 | 25.28688
3312.311 | -0.1028059 | 98.78009 | 0.002363955 |  | 25.8467 | 25.91585 | 25.8675 | 25.46291 | 25.43688 | 25.31192
3312.41 | -0.1024198 | 99.45908 | 0.002337409 |  | 25.83009 | 25.92398 | 25.88056 | 25.46129 | 25.40947 | 25.2994
3312.51 | -0.1023999 | 100.7729 | 0.002366805 |  | 25.83743 | 25.91177 | 25.89303 | 25.50133 | 25.4334 | 25.29458
3312.609375 | -0.1030176 | 94.76901 | 0.002367329 |  | 25.8318 | 25.89936 | 25.89558 | 25.4753 | 25.42721 | 25.32697
3312.709 | -0.1027031 | 97.32116 | 0.002362821 |  | 25.83758 | 25.89049 | 25.8607 | 25.48803 | 25.44707 | 25.28315
3312.809 | -0.1021166 | 98.75365 | 0.002375633 |  | 25.84838 | 25.92131 | 25.86322 | 25.45683 | 25.38931 | 25.29219
3312.908 | -0.1030761 | 103.4355 | 0.002337895 |  | 25.87147 | 25.93959 | 25.88437 | 25.49767 | 25.42643 | 25.27553
3313.008 | -0.1034173 | 98.31253 | 0.002385664 |  | 25.81772 | 25.89353 | 25.86361 | 25.50101 | 25.42151 | 25.28135
3313.107 | -0.1028678 | 97.75864 | 0.002358975 |  | 25.83484 | 25.9079 | 25.88093 | 25.50176 | 25.42081 | 25.28847
3313.207 | -0.1022001 | 98.38158 | 0.002357849 |  | 25.80087 | 25.91994 | 25.90683 | 25.46765 | 25.43422 | 25.27034
3313.307 | -0.1028019 | 102.1005 | 0.002354169 |  | 25.86664 | 25.93751 | 25.89595 | 25.45647 | 25.41824 | 25.3028
3313.40625 | -0.1032691 | 94.05812 | 0.002365839 |  | 25.85441 | 25.90854 | 25.89399 | 25.46382 | 25.43418 | 25.29586
3313.506 | -0.1027729 | 100.1978 | 0.002290978 |  | 25.8623 | 25.91888 | 25.87297 | 25.46106 | 25.42546 | 25.29093
3313.605 | -0.1025527 | 99.604 | 0.002336632 |  | 25.83685 | 25.91574 | 25.89311 | 25.4493 | 25.42661 | 25.30583
3313.705 | -0.103012 | 99.66072 | 0.002368282 |  | 25.82226 | 25.90676 | 25.91194 | 25.44287 | 25.43488 | 25.28079
3313.805 | -0.1029313 | 102.6891 | 0.002330551 |  | 25.83156 | 25.90681 | 25.887 | 25.44572 | 25.40374 | 25.29846
3313.904 | -0.1019787 | 95.52 | 0.002334804 |  | 25.83152 | 25.9465 | 25.8763 | 25.47622 | 25.4206 | 25.29547
3314.004 | -0.1026225 | 102.2685 | 0.002313212 |  | 25.83263 | 25.92041 | 25.93119 | 25.44632 | 25.42678 | 25.28937
3314.104 | -0.1031783 | 106.2506 | 0.002393374 |  | 25.81788 | 25.91161 | 25.87708 | 25.43873 | 25.42109 | 25.28955
3314.203125 | -0.1028309 | 97.76228 | 0.002348956 |  | 25.83441 | 25.94231 | 25.88026 | 25.46084 | 25.42555 | 25.32761
3314.303 | -0.1031579 | 101.1577 | 0.002389749 |  | 25.83259 | 25.9231 | 25.87976 | 25.43776 | 25.42887 | 25.3053
3314.402 | -0.1026458 | 98.87943 | 0.002333017 |  | 25.86085 | 25.9414 | 25.87568 | 25.45403 | 25.40383 | 25.31608
3314.502 | -0.1026997 | 97.85546875 | 0.002318952 |  | 25.85274 | 25.96279 | 25.88456 | 25.48436 | 25.43164 | 25.28688
3314.602 | -0.1030455 | 96.98849 | 0.002339016 |  | 25.8299 | 25.95291 | 25.86649 | 25.483 | 25.41867 | 25.31757
3314.701 | -0.1027309 | 98.93274 | 0.002337836 |  | 25.84822 | 25.92838 | 25.88145 | 25.48288 | 25.4196 | 25.33091
3314.801 | -0.1029444 | 100.5532 | 0.002367984 |  | 25.86241 | 25.96239 | 25.86957 | 25.4716 | 25.43293 | 25.31639
3314.9 | -0.102258 | 96.03836 | 0.002354483 |  | 25.82377 | 25.93884 | 25.90307 | 25.46662 | 25.42672 | 25.33999
3315 | -0.1031352 | 102.5651 | 0.002353147 |  | 25.87467 | 25.90957 | 25.86135 | 25.44835 | 25.41805 | 25.3213
3315.1 | -0.1021269 | 100.9729 | 0.002340685 |  | 25.83201 | 25.91734 | 25.89858 | 25.45335 | 25.42071 | 25.30782
3315.199 | -0.1026827 | 97.4875 | 0.002365261 |  | 25.87389 | 25.9278 | 25.86773 | 25.48507 | 25.40316 | 25.27274
3315.299 | -0.1026645 | 97.67319 | 0.002322762 |  | 25.84466 | 25.90769 | 25.89877 | 25.44804 | 25.40622 | 25.32328
3315.398 | -0.1025708 | 92.36269 | 0.002339731 |  | 25.86244 | 25.9366 | 25.89861 | 25.47985 | 25.425 | 25.32529
3315.498 | -0.1026957 | 96.13725 | 0.002338789 |  | 25.85492 | 25.89058 | 25.86702 | 25.45885 | 25.45292 | 25.28687
3315.598 | -0.1035224 | 97.54423 | 0.002347241 |  | 25.86207 | 25.92929 | 25.86433 | 25.45268 | 25.41403 | 25.3246
3315.697 | -0.1030284 | 100.3151 | 0.002373403 |  | 25.87072 | 25.89275 | 25.86107 | 25.44146 | 25.42734 | 25.29334
3315.796875 | -0.1021553 | 97.29495 | 0.002303019 |  | 25.85863 | 25.93083 | 25.86679 | 25.45355 | 25.41497 | 25.30552
3315.896 | -0.1029535 | 97.94593 | 0.002339355 |  | 25.81693 | 25.92967 | 25.86025 | 25.46144 | 25.42154 | 25.25958
3315.996 | -0.1033197 | 92.98016 | 0.002380817 |  | 25.84464 | 25.93427 | 25.89171 | 25.45804 | 25.43078 | 25.31784
3316.096 | -0.1031431 | 96.39108 | 0.002385489 |  | 25.83336 | 25.89972 | 25.85613 | 25.44701 | 25.41455 | 25.29007
3316.195 | -0.1025124 | 98.4178 | 0.002348758 |  | 25.84533 | 25.91752 | 25.87775 | 25.45451 | 25.41678 | 25.28769
3316.295 | -0.1031017 | 94.6086 | 0.002375384 |  | 25.86177 | 25.92455 | 25.87565 | 25.43576 | 25.44429 | 25.28967
3316.395 | -0.1025089 | 100.5035 | 0.002325763 |  | 25.86595 | 25.90326 | 25.84508 | 25.44577 | 25.41992 | 25.29126
3316.494 | -0.1023222 | 96.31839 | 0.002342052 |  | 25.88432 | 25.90782 | 25.87432 | 25.45596 | 25.43255 | 25.26359
3316.59375 | -0.1026049 | 95.13403 | 0.002378857 |  | 25.84617 | 25.90422 | 25.86701 | 25.43707 | 25.41461 | 25.2712
3316.693 | -0.1026441 | 99.79789 | 0.002315451 |  | 25.85701 | 25.92972 | 25.88626 | 25.47028 | 25.42633 | 25.28432
3316.793 | -0.1032805 | 96.23864 | 0.002373307 |  | 25.86417 | 25.88819 | 25.86155 | 25.44388 | 25.43186 | 25.29387
3316.893 | -0.1030846 | 100.3254 | 0.00238675 |  | 25.848 | 25.92155 | 25.88597 | 25.46844 | 25.42739 | 25.25562
3316.992 | -0.1030778 | 97.59777 | 0.002327649 |  | 25.85346 | 25.90543 | 25.86756 | 25.45497 | 25.42529 | 25.30534
3317.092 | -0.1028734 | 101.3612 | 0.002339999 |  | 25.85504 | 25.91732 | 25.87397 | 25.46125 | 25.41725 | 25.26146
3317.191 | -0.1028053 | 100.0098 | 0.002322885 |  | 25.84286 | 25.92691 | 25.86351 | 25.48138 | 25.42398 | 25.24693
3317.291 | -0.1018839 | 100.9943 | 0.002332257 |  | 25.83932 | 25.91468 | 25.87823 | 25.44922 | 25.42723 | 25.25204
3317.390625 | -0.1029927 | 98.94231 | 0.002342798 |  | 25.83462 | 25.90836 | 25.87248 | 25.46141 | 25.44066 | 25.27366
3317.49 | -0.1028292 | 100.0923 | 0.002298385 |  | 25.84994 | 25.91893 | 25.83786 | 25.47877 | 25.40657 | 25.25206
3317.59 | -0.102547 | 97.35466 | 0.002347882 |  | 25.8682 | 25.94021 | 25.9116 | 25.45166 | 25.4201 | 25.28082
3317.689 | -0.1027133 | 95.76881 | 0.002334803 |  | 25.83885 | 25.94641 | 25.87443 | 25.47817 | 25.4327 | 25.27406
3317.789 | -0.1032992 | 94.7018 | 0.002355271 |  | 25.87732 | 25.9431 | 25.87772 | 25.48102 | 25.41981 | 25.2856
3317.889 | -0.1026117 | 99.87491 | 0.00233655 |  | 25.83498 | 25.92295 | 25.8792 | 25.49576 | 25.43338 | 25.28389
3317.988 | -0.1024113 | 96.97256 | 0.002350712 |  | 25.86303 | 25.93611 | 25.93037 | 25.47923 | 25.42143 | 25.26383
3318.088 | -0.1030125 | 94.59334 | 0.002347973 |  | 25.84052 | 25.92122 | 25.8672 | 25.47771 | 25.44271 | 25.26031
3318.1875 | -0.1030131 | 100.7865 | 0.0023488 |  | 25.85597 | 25.95457 | 25.89267 | 25.45929 | 25.42757 | 25.24234
3318.287 | -0.1025101 | 94.30647 | 0.002342226 |  | 25.84287 | 25.8972 | 25.88135 | 25.49952 | 25.43677 | 25.23779
3318.387 | -0.1024158 | 98.43444 | 0.002345468 |  | 25.86698 | 25.91873 | 25.90851 | 25.479 | 25.4434 | 25.26045
3318.486 | -0.1032118 | 97.13046 | 0.002384274 |  | 25.86934 | 25.92005 | 25.85243 | 25.48936 | 25.4215 | 25.23515
3318.586 | -0.1027803 | 97.83428 | 0.002357092 |  | 25.85137 | 25.94151 | 25.86647 | 25.49596 | 25.41364 | 25.2739
3318.686 | -0.1028025 | 95.06567 | 0.002305191 |  | 25.84333 | 25.92347 | 25.86429 | 25.47418 | 25.41255 | 25.25263
3318.785 | -0.1031488 | 92.55956 | 0.002340658 |  | 25.82629 | 25.91338 | 25.86691 | 25.49063 | 25.40377 | 25.2367
3318.885 | -0.1028042 | 98.63768 | 0.002391154 |  | 25.84488 | 25.93337 | 25.87822 | 25.48655 | 25.42214 | 25.26118
3318.984375 | -0.1032697 | 93.97267 | 0.002326404 |  | 25.85163 | 25.8777 | 25.88419 | 25.48227 | 25.42069 | 25.2815
3319.084 | -0.102681 | 92.99976 | 0.0023739 |  | 25.85734 | 25.91666 | 25.89941 | 25.55218 | 25.41616 | 25.27405
3319.184 | -0.1028695 | 95.23223 | 0.002361298 |  | 25.8541 | 25.92147 | 25.86084 | 25.49679 | 25.42656 | 25.27552
3319.283 | -0.1036444 | 99.83776 | 0.002359875 |  | 25.86052 | 25.92801 | 25.85966 | 25.51412 | 25.42762 | 25.30175
3319.383 | -0.1027315 | 96.02652 | 0.002347145 |  | 25.85741 | 25.91174 | 25.89417 | 25.50168 | 25.38112 | 25.2548
3319.482 | -0.1030341 | 99.80473 | 0.002383269 |  | 25.85575 | 25.92199 | 25.84574 | 25.5129 | 25.42147 | 25.25736
3319.582 | -0.1028485 | 90.64424 | 0.002363809 |  | 25.86139 | 25.92025 | 25.92071 | 25.51794 | 25.40477 | 25.26677
3319.682 | -0.1035434 | 95.75765 | 0.002330767 |  | 25.86413 | 25.91061 | 25.88327 | 25.51443 | 25.40914 | 25.25393
3319.78125 | -0.103377 | 95.08618 | 0.002350718 |  | 25.81059 | 25.91671 | 25.86676 | 25.50873 | 25.38477 | 25.23495
3319.881 | -0.1031164 | 98.39229 | 0.002360099 |  | 25.8348 | 25.93212 | 25.86607 | 25.51119 | 25.3926 | 25.27097
3319.98 | -0.103117 | 99.70333 | 0.002379739 |  | 25.81769 | 25.93101 | 25.87903 | 25.53935 | 25.39445 | 25.24966
3320.08 | -0.1026452 | 96.25961 | 0.002328677 |  | 25.86727 | 25.93685 | 25.88079 | 25.51372 | 25.4154 | 25.24457
3320.18 | -0.10261 | 98.16899 | 0.002368664 |  | 25.83978 | 25.91243 | 25.88435 | 25.49718 | 25.39904 | 25.25448
3320.279 | -0.102585 | 99.02981 | 0.002364791 |  | 25.85546 | 25.92032 | 25.88469 | 25.52984 | 25.40611 | 25.24028
3320.379 | -0.1030171 | 93.45523 | 0.002310447 |  | 25.83673 | 25.93241 | 25.86514 | 25.52045 | 25.41038 | 25.24353
3320.479 | -0.1026231 | 92.71722 | 0.002401352 |  | 25.82389 | 25.89588 | 25.86157 | 25.51807 | 25.38474 | 25.2612
3320.578125 | -0.1030716 | 93.70837 | 0.00231108 |  | 25.79821 | 25.89474 | 25.84042 | 25.53296 | 25.38676 | 25.26218
3320.678 | -0.1029382 | 95.21925 | 0.002358464 |  | 25.83947 | 25.93506 | 25.85052 | 25.53443 | 25.36557 | 25.23003
3320.777 | -0.1022591 | 91.41711 | 0.002351003 |  | 25.82488 | 25.93775 | 25.856 | 25.52894 | 25.41351 | 25.25927
3320.877 | -0.1030914 | 94.88043 | 0.002372643 |  | 25.85535 | 25.91505 | 25.87342 | 25.52595 | 25.39849 | 25.26593
3320.977 | -0.1037767 | 95.74056 | 0.002329631 |  | 25.85895 | 25.94247 | 25.85003 | 25.52062 | 25.42811 | 25.26557
3321.076 | -0.1026418 | 95.46281 | 0.002298081 |  | 25.84934 | 25.96629 | 25.86737 | 25.5485 | 25.39519 | 25.26703
3321.176 | -0.1030625 | 91.80013 | 0.002378802 |  | 25.85525 | 25.94218 | 25.85799 | 25.52731 | 25.42168 | 25.26328
3321.275 | -0.1032124 | 94.77243 | 0.002332559 |  | 25.82339 | 25.93759 | 25.86606 | 25.52516 | 25.40621 | 25.28721
3321.375 | -0.1036336 | 102.8707 | 0.002366306 |  | 25.83897 | 25.95652 | 25.88659 | 25.52621 | 25.41908 | 25.24864
3321.475 | -0.1026651 | 91.53741 | 0.002348963 |  | 25.84987 | 25.89685 | 25.88203 | 25.56428 | 25.40537 | 25.24663
3321.574 | -0.1034128 | 94.27048 | 0.002382893 |  | 25.86495 | 25.93976 | 25.84888 | 25.51795 | 25.42044 | 25.24806
3321.674 | -0.1030262 | 93.0909 | 0.00233167 |  | 25.8259 | 25.96063 | 25.83874 | 25.5214 | 25.43347 | 25.26968
3321.773 | -0.102933 | 94.57283 | 0.002348788 |  | 25.82358 | 25.93624 | 25.89315 | 25.54152 | 25.41463 | 25.25208
3321.873 | -0.1032317 | 89.49998 | 0.002367833 |  | 25.83981 | 25.91913 | 25.85777 | 25.51261 | 25.38406 | 25.26686
3321.973 | -0.1031221 | 95.46419 | 0.002374854 |  | 25.83625 | 25.95589 | 25.9028 | 25.51741 | 25.3878 | 25.25163
3322.072 | -0.1026656 | 91.60303 | 0.002379341 |  | 25.86023 | 25.91054 | 25.83834 | 25.53529 | 25.42796 | 25.25422
3322.171875 | -0.1033725 | 94.88362 | 0.002351074 |  | 25.85109 | 25.92145 | 25.87099 | 25.50808 | 25.40778 | 25.22445
3322.271 | -0.1031232 | 95.2999 | 0.002302118 |  | 25.85206 | 25.92253 | 25.86575 | 25.52496 | 25.42063 | 25.27225
3322.371 | -0.1031522 | 96.24639 | 0.002372422 |  | 25.85569 | 25.91953 | 25.86779 | 25.52828 | 25.3832 | 25.28038
3322.471 | -0.103427 | 97.35147 | 0.002353273 |  | 25.8215 | 25.94215 | 25.8784 | 25.51282 | 25.39312 | 25.26662
3322.57 | -0.1030199 | 95.02876 | 0.002357698 |  | 25.81686 | 25.93848 | 25.85238 | 25.51222 | 25.41955 | 25.25218
3322.67 | -0.1024936 | 96.4052 | 0.002373907 |  | 25.86207 | 25.92953 | 25.86156 | 25.53073 | 25.40061 | 25.22066
3322.77 | -0.1031039 | 99.13689 | 0.002380922 |  | 25.81232 | 25.90788 | 25.85992 | 25.54121 | 25.4229 | 25.23217
3322.869 | -0.1029506 | 92.339 | 0.002328247 |  | 25.8448 | 25.89637 | 25.86766 | 25.50321 | 25.40381 | 25.27477
3322.96875 | -0.1031306 | 92.27884 | 0.0023295 |  | 25.81585 | 25.91249 | 25.85947 | 25.4945 | 25.39912 | 25.22731
3323.068 | -0.1035008 | 96.84724 | 0.002348083 |  | 25.81313 | 25.92309 | 25.88284 | 25.52263 | 25.38917 | 25.26161
3323.168 | -0.1027735 | 88.89687 | 0.002370782 |  | 25.80319 | 25.89644 | 25.85164 | 25.51859 | 25.40038 | 25.28998
3323.268 | -0.1032033 | 94.75853 | 0.002323276 |  | 25.81188 | 25.89802 | 25.88324 | 25.52239 | 25.39024 | 25.26506
3323.367 | -0.1035053 | 91.37655 | 0.002333662 |  | 25.81424 | 25.90749 | 25.87792 | 25.53352 | 25.40812 | 25.27947
3323.467 | -0.103423 | 92.40849 | 0.002369953 |  | 25.81396 | 25.89108 | 25.85133 | 25.51301 | 25.35614 | 25.2826
3323.566 | -0.1034298 | 89.02377 | 0.002346706 |  | 25.83137 | 25.90987 | 25.84126 | 25.54107 | 25.38969 | 25.28009
3323.666 | -0.1028104 | 86.88129 | 0.002335923 |  | 25.8106 | 25.93187 | 25.85817 | 25.53294 | 25.39491 | 25.28004
3323.765625 | -0.1031891 | 91.74954 | 0.002341545 |  | 25.8338 | 25.87653 | 25.85804 | 25.55 | 25.39421 | 25.27935
3323.865 | -0.1032283 | 89.12129 | 0.002370042 |  | 25.8125 | 25.9211 | 25.83779 | 25.52405 | 25.37686 | 25.27457
3323.965 | -0.1034832 | 92.056 | 0.002357766 |  | 25.83757 | 25.89103 | 25.86432 | 25.52795 | 25.42318 | 25.26349
3324.064 | -0.1041934 | 91.5062 | 0.002368935 |  | 25.8264 | 25.89703 | 25.84558 | 25.51968 | 25.40152 | 25.26071
3324.164 | -0.1038119 | 90.27103 | 0.002372396 |  | 25.79741 | 25.9144 | 25.85732 | 25.52723 | 25.42587 | 25.29679
3324.264 | -0.1030971 | 88.49493 | 0.002352366 |  | 25.81521 | 25.91099 | 25.85149 | 25.5135 | 25.39555 | 25.26854
3324.363 | -0.1031675 | 89.14453125 | 0.002399255 |  | 25.8186 | 25.92776 | 25.87914 | 25.53621 | 25.38155 | 25.29
3324.463 | -0.1028553 | 92.2319 | 0.002370766 |  | 25.80591 | 25.87395 | 25.86214 | 25.52755 | 25.39636 | 25.27842
3324.5625 | -0.104056 | 82.17961 | 0.002348949 |  | 25.78441 | 25.89787 | 25.8591 | 25.51346 | 25.37897 | 25.24216
3324.662 | -0.1032669 | 88.46531 | 0.002363244 |  | 25.80444 | 25.90944 | 25.87998 | 25.53612 | 25.36155 | 25.23909
3324.762 | -0.1028076 | 95.51089 | 0.002351419 |  | 25.77962 | 25.91115 | 25.84632 | 25.50858 | 25.36736 | 25.26055
3324.861 | -0.1027633 | 88.92215 | 0.002342572 |  | 25.79008 | 25.86901 | 25.88601 | 25.53537 | 25.34892 | 25.25521
3324.961 | -0.1033918 | 90.54102 | 0.002344442 |  | 25.80702 | 25.92222 | 25.80899 | 25.5408 | 25.39162 | 25.24727
3325.061 | -0.103767 | 88.51384 | 0.002372307 |  | 25.78289 | 25.89168 | 25.88723 | 25.50232 | 25.38748 | 25.26655
3325.16 | -0.1039419 | 90.56107 | 0.002367565 |  | 25.79237 | 25.90926 | 25.88798 | 25.51561 | 25.37179 | 25.23759
3325.26 | -0.1031045 | 87.74667 | 0.002367825 |  | 25.80475 | 25.9213 | 25.85414 | 25.53728 | 25.37883 | 25.28438
3325.359375 | -0.1037807 | 85.89379 | 0.002361386 |  | 25.771 | 25.91375 | 25.85035 | 25.53844 | 25.38071 | 25.25549
3325.459 | -0.1029836 | 90.72627 | 0.00237982 |  | 25.77846 | 25.90417 | 25.8758 | 25.49938 | 25.37912 | 25.27277
3325.559 | -0.1032317 | 92.49302 | 0.002312768 |  | 25.80693 | 25.94625 | 25.87128 | 25.52753 | 25.36554 | 25.26925
3325.658 | -0.1040231 | 92.06466 | 0.002350769 |  | 25.75545 | 25.90283 | 25.81641 | 25.50745 | 25.36661 | 25.28787
3325.758 | -0.1030517 | 92.07104 | 0.002342628 |  | 25.80257 | 25.94697 | 25.87067 | 25.53462 | 25.34574 | 25.27753
3325.857 | -0.1028428 | 89.93585 | 0.002340055 |  | 25.75795 | 25.89096 | 25.81476 | 25.50885 | 25.37776 | 25.25653
3325.957 | -0.1033906 | 88.58744 | 0.002351354 |  | 25.75942 | 25.93419 | 25.88255 | 25.48681 | 25.37178 | 25.24606
3326.057 | -0.1036898 | 92.07081 | 0.002372189 |  | 25.78336 | 25.89651 | 25.81334 | 25.52435 | 25.38064 | 25.29311
3326.15625 | -0.1029206 | 95.37874 | 0.00233548 |  | 25.77796 | 25.92539 | 25.87737 | 25.51987 | 25.36761 | 25.276
3326.256 | -0.1039601 | 87.76877 | 0.00233395 |  | 25.79267 | 25.90676 | 25.84615 | 25.5166 | 25.36086 | 25.26269
3326.355 | -0.1032203 | 91.62605 | 0.002326817 |  | 25.76117 | 25.90429 | 25.89595 | 25.51895 | 25.3765 | 25.30575
3326.455 | -0.1032584 | 90.84634 | 0.002360667 |  | 25.77661 | 25.91099 | 25.85476 | 25.51841 | 25.38266 | 25.26547
3326.555 | -0.1034906 | 92.03891 | 0.002360426 |  | 25.7739 | 25.92525 | 25.87532 | 25.51217 | 25.34555 | 25.25278
3326.654 | -0.1037057 | 90.21406 | 0.002350308 |  | 25.78834 | 25.87558 | 25.85476 | 25.48846 | 25.37368 | 25.27896
3326.754 | -0.1036615 | 89.66267 | 0.002345569 |  | 25.77494 | 25.93485 | 25.86391 | 25.50284 | 25.35254 | 25.30648
3326.854 | -0.1040032 | 93.04874 | 0.002347085 |  | 25.80548 | 25.94411 | 25.86216 | 25.52763 | 25.3844 | 25.24422
3326.953125 | -0.1032016 | 92.65092 | 0.002348866 |  | 25.80211 | 25.88559 | 25.85145 | 25.50739 | 25.36658 | 25.28164
3327.053 | -0.1035445 | 94.68562 | 0.002337758 |  | 25.79287 | 25.90687 | 25.86797 | 25.51751 | 25.35743 | 25.27406
3327.152 | -0.1038891 | 90.19948 | 0.002354711 |  | 25.77458 | 25.93535 | 25.87495 | 25.50894 | 25.38851 | 25.30121
3327.252 | -0.1035507 | 93.66872 | 0.002361786 |  | 25.76091 | 25.89956 | 25.88616 | 25.52384 | 25.37287 | 25.27639
3327.352 | -0.1037398 | 88.23336 | 0.002363409 |  | 25.79762 | 25.92019 | 25.86426 | 25.50801 | 25.37681 | 25.27028
3327.451 | -0.1037665 | 92.13985 | 0.00236023 |  | 25.76951 | 25.9259 | 25.87077 | 25.535 | 25.36947 | 25.27604
3327.551 | -0.1036138 | 89.81647 | 0.002320771 |  | 25.79098 | 25.92536 | 25.85862 | 25.55455 | 25.36774 | 25.27915
3327.65 | -0.1030903 | 92.0216 | 0.002338493 |  | 25.78477 | 25.89679 | 25.8567 | 25.50556 | 25.37146 | 25.27053
3327.75 | -0.1031851 | 92.74776 | 0.002354397 |  | 25.80934 | 25.91968 | 25.85682 | 25.52386 | 25.37984 | 25.27175
3327.85 | -0.1041684 | 98.52695 | 0.002284777 |  | 25.75557 | 25.91589 | 25.85713 | 25.53559 | 25.37153 | 25.28626
3327.949 | -0.1042615 | 87.98454 | 0.002360059 |  | 25.79383 | 25.90978 | 25.89786 | 25.50695 | 25.37049 | 25.28602
3328.049 | -0.104236 | 92.73225 | 0.00233741 |  | 25.78197 | 25.9169 | 25.83735 | 25.51263 | 25.36828 | 25.27601
3328.148 | -0.1029978 | 94.5979 | 0.002320491 |  | 25.79698 | 25.91811 | 25.8819 | 25.50155 | 25.38421 | 25.27712
3328.248 | -0.103553 | 92.96375 | 0.002363142 |  | 25.77122 | 25.90186 | 25.85766 | 25.49571 | 25.37341 | 25.23947
3328.348 | -0.1030631 | 96.53075 | 0.002346269 |  | 25.7501 | 25.93341 | 25.86588 | 25.47285 | 25.38959 | 25.26935
3328.447 | -0.1036126 | 96.75518 | 0.00235709 |  | 25.75935 | 25.9137 | 25.87195 | 25.49478 | 25.37947 | 25.26894
3328.546875 | -0.103679 | 92.87831 | 0.002331046 |  | 25.80218 | 25.91172 | 25.88431 | 25.51707 | 25.38017 | 25.27019
3328.646 | -0.1034713 | 90.76842 | 0.002325081 |  | 25.79211 | 25.90337 | 25.85653 | 25.52728 | 25.40415 | 25.26967
3328.746 | -0.1038164 | 90.52439 | 0.002351099 |  | 25.7631 | 25.9183 | 25.84124 | 25.49862 | 25.34215 | 25.27135
3328.846 | -0.1040384 | 88.30582 | 0.002339179 |  | 25.80205 | 25.89738 | 25.81316 | 25.51674 | 25.34056 | 25.24575
3328.945 | -0.1032981 | 93.66827 | 0.002329367 |  | 25.77999 | 25.93711 | 25.85844 | 25.50129 | 25.35312 | 25.29153
3329.045 | -0.1038374 | 90.07895 | 0.002340551 |  | 25.76745 | 25.92877 | 25.84075 | 25.5017 | 25.35717 | 25.27869
3329.145 | -0.1041701 | 93.02482 | 0.0023564 |  | 25.77946 | 25.899 | 25.82695 | 25.52545 | 25.37029 | 25.27941
3329.244 | -0.1033742 | 88.99073 | 0.002335954 |  | 25.78011 | 25.89269 | 25.87397 | 25.53173 | 25.37092 | 25.29346
3329.34375 | -0.1039618 | 94.00526 | 0.002327833 |  | 25.76199 | 25.92262 | 25.82905 | 25.51421 | 25.36963 | 25.27779
3329.443 | -0.1031215 | 86.61426 | 0.002351244 |  | 25.77807 | 25.94198 | 25.86221 | 25.49871 | 25.3996 | 25.25718
3329.543 | -0.1037858 | 86.25152 | 0.002327085 |  | 25.77878 | 25.93955 | 25.81594 | 25.55167 | 25.3811 | 25.25532
3329.643 | -0.1039703 | 94.09229 | 0.002366934 |  | 25.75943 | 25.93552 | 25.89453 | 25.49302 | 25.37594 | 25.28867
3329.742 | -0.1045437 | 97.7919 | 0.002326247 |  | 25.78251 | 25.90353 | 25.85254 | 25.51734 | 25.36751 | 25.27297
3329.842 | -0.1033628 | 90.72787 | 0.002316365 |  | 25.75601 | 25.90194 | 25.84804 | 25.48659 | 25.38035 | 25.24932
3329.941 | -0.1036808 | 89.91535 | 0.002340705 |  | 25.78379 | 25.87305 | 25.8648 | 25.51523 | 25.34784 | 25.23479
3330.041 | -0.1034644 | 92.01202 | 0.00236319 |  | 25.77346 | 25.86216 | 25.86848 | 25.46559 | 25.36069 | 25.27167
3330.140625 | -0.1036569 | 91.8359 | 0.002380834 |  | 25.76759 | 25.91862 | 25.86599 | 25.46288 | 25.36464 | 25.25494
3330.24 | -0.1035258 | 94.65897 | 0.002318294 |  | 25.77446 | 25.87642 | 25.85431 | 25.4982 | 25.33878 | 25.24919
3330.34 | -0.1036393 | 93.25974 | 0.002329434 |  | 25.73433 | 25.89508 | 25.87955 | 25.49765 | 25.34712 | 25.269
3330.439 | -0.1041469 | 93.63432 | 0.002309979 |  | 25.75973 | 25.89494 | 25.8526 | 25.48386 | 25.33824 | 25.23172
3330.539 | -0.1036404 | 91.24895 | 0.002328925 |  | 25.78595 | 25.87965 | 25.8644 | 25.49223 | 25.35817 | 25.27945
3330.639 | -0.1036734 | 100.2012 | 0.002304935 |  | 25.79155 | 25.88451 | 25.84491 | 25.46963 | 25.36349 | 25.25549
3330.738 | -0.1037568 | 87.99662 | 0.002322236 |  | 25.75865 | 25.91058 | 25.84093 | 25.48116 | 25.34794 | 25.23805
3330.838 | -0.1039879 | 96.75974 | 0.002346976 |  | 25.74875 | 25.88452 | 25.84461 | 25.49304 | 25.37891 | 25.26914
3330.9375 | -0.104148 | 92.37157 | 0.002341463 |  | 25.77146 | 25.91666 | 25.84802 | 25.51079 | 25.34018 | 25.26845
3331.037 | -0.1042212 | 93.70108 | 0.002337541 |  | 25.78273 | 25.88436 | 25.86853 | 25.50793 | 25.33885 | 25.25504
3331.137 | -0.1046408 | 89.42661 | 0.002329428 |  | 25.76927 | 25.90835 | 25.82801 | 25.48452 | 25.3549 | 25.23736
3331.236 | -0.1043745 | 92.34947 | 0.002365059 |  | 25.78904 | 25.90531 | 25.85237 | 25.50918 | 25.34308 | 25.28111
3331.336 | -0.1038136 | 94.96952 | 0.002366098 |  | 25.78307 | 25.90637 | 25.84989 | 25.46659 | 25.39148 | 25.24887
3331.436 | -0.10349 | 88.4259 | 0.00239528 |  | 25.76484 | 25.93729 | 25.86566 | 25.47454 | 25.39173 | 25.26582
3331.535 | -0.103758 | 92.87353 | 0.002343761 |  | 25.7855 | 25.90592 | 25.83171 | 25.48012 | 25.39025 | 25.26934
3331.635 | -0.1041559 | 90.14821 | 0.00238628 |  | 25.74859 | 25.9058 | 25.85576 | 25.44757 | 25.3518 | 25.24345
3331.734375 | -0.1038488 | 87.5448 | 0.002377694 |  | 25.7803 | 25.91682 | 25.843 | 25.50461 | 25.36564 | 25.25473
3331.834 | -0.1045136 | 85.63268 | 0.002371282 |  | 25.76425 | 25.90289 | 25.83675 | 25.48633 | 25.3805 | 25.23725
3331.934 | -0.1042576 | 94.20189 | 0.002340809 |  | 25.76023 | 25.90231 | 25.86989 | 25.49566 | 25.36597 | 25.25207
3332.033 | -0.103343 | 86.90476 | 0.002348153 |  | 25.73508 | 25.90434 | 25.83732 | 25.47762 | 25.37997 | 25.2383
3332.133 | -0.1041446 | 92.32099 | 0.002320208 |  | 25.77765 | 25.88347 | 25.86936 | 25.45889 | 25.37046 | 25.24252
3332.232 | -0.1043433 | 87.85741 | 0.002345006 |  | 25.7828 | 25.90187 | 25.84578 | 25.485 | 25.34476 | 25.23711
3332.332 | -0.1037381 | 95.0185 | 0.002365551 |  | 25.74748 | 25.90374 | 25.85216 | 25.45836 | 25.36424 | 25.26054
3332.432 | -0.1035519 | 94.44342 | 0.002367585 |  | 25.74507 | 25.89088 | 25.82893 | 25.45425 | 25.33952 | 25.23745
3332.53125 | -0.1036257 | 92.1198 | 0.002340411 |  | 25.74002 | 25.88773 | 25.88187 | 25.45144 | 25.33748 | 25.2597
3332.631 | -0.1041134 | 92.19157 | 0.002360898 |  | 25.73413 | 25.87824 | 25.87462 | 25.4939 | 25.35965 | 25.2455
3332.73 | -0.1038062 | 90.55333 | 0.002381208 |  | 25.71962 | 25.89278 | 25.88221 | 25.47741 | 25.36128 | 25.24157
3332.83 | -0.1039805 | 95.44071 | 0.002377525 |  | 25.71925 | 25.88597 | 25.8476 | 25.48484 | 25.34826 | 25.26141
3332.93 | -0.1031635 | 90.0181 | 0.00232926 |  | 25.72193 | 25.89016 | 25.88664 | 25.50773 | 25.36143 | 25.25306
3333.029 | -0.104077 | 91.36767 | 0.002346088 |  | 25.73482 | 25.908 | 25.85794 | 25.47097 | 25.37257 | 25.25323
3333.129 | -0.1040134 | 87.06449 | 0.002374465 |  | 25.73134 | 25.8862 | 25.83661 | 25.51069 | 25.35899 | 25.275
3333.229 | -0.1043081 | 94.36937 | 0.002389744 |  | 25.75976 | 25.88659 | 25.88217 | 25.47856 | 25.34117 | 25.25717
3333.328125 | -0.1042808 | 91.54333 | 0.00232818 |  | 25.74195 | 25.88575 | 25.81901 | 25.50248 | 25.36255 | 25.27241
3333.428 | -0.1042678 | 84.97716 | 0.002355224 |  | 25.74996 | 25.8773 | 25.89332 | 25.52855 | 25.34774 | 25.27378
3333.527 | -0.1044194 | 92.99862 | 0.002379437 |  | 25.70166 | 25.84955 | 25.87194 | 25.48557 | 25.35211 | 25.27221
3333.627 | -0.1040271 | 94.06996 | 0.002360812 |  | 25.74444 | 25.89963 | 25.85564 | 25.46959 | 25.36937 | 25.29928
3333.727 | -0.1034236 | 95.31425 | 0.002354529 |  | 25.74006 | 25.87095 | 25.85239 | 25.46432 | 25.37329 | 25.27447
3333.826 | -0.1036461 | 94.42723 | 0.002394445 |  | 25.7451 | 25.88939 | 25.88325 | 25.51748 | 25.37288 | 25.25641
3333.926 | -0.1038772 | 94.08751 | 0.002364779 |  | 25.73741 | 25.87781 | 25.87005 | 25.48804 | 25.35108 | 25.26526
3334.025 | -0.1036836 | 87.16474 | 0.002330703 |  | 25.74465 | 25.88745 | 25.88268 | 25.4756 | 25.34524 | 25.24889
3334.125 | -0.1041872 | 95.84173 | 0.002340697 |  | 25.75335 | 25.87308 | 25.85965 | 25.4962 | 25.35496 | 25.23533
3334.225 | -0.1042315 | 87.68492 | 0.002334741 |  | 25.71557 | 25.91974 | 25.86206 | 25.503 | 25.36703 | 25.25601
3334.324 | -0.104064 | 96.22976 | 0.002370717 |  | 25.74532 | 25.89276 | 25.89365 | 25.50182 | 25.36386 | 25.28051
3334.424 | -0.1039987 | 92.96535 | 0.002353804 |  | 25.74959 | 25.89257 | 25.88543 | 25.49411 | 25.36291 | 25.28848
3334.523 | -0.1047487 | 94.05972 | 0.002349658 |  | 25.7675 | 25.89641 | 25.88664 | 25.47404 | 25.34983 | 25.28117
3334.623 | -0.1037966 | 93.20938 | 0.002361067 |  | 25.73788 | 25.88901 | 25.85349 | 25.51572 | 25.36953 | 25.23773
3334.723 | -0.1040634 | 89.5975 | 0.002365018 |  | 25.73748 | 25.8853 | 25.89926 | 25.51029 | 25.36712 | 25.25473
3334.822 | -0.1047447 | 99.28956 | 0.002353531 |  | 25.74189 | 25.86366 | 25.84816 | 25.48385 | 25.33761 | 25.27953
3334.921875 | -0.1043978 | 100.8665 | 0.002345357 |  | 25.74449 | 25.88833 | 25.86529 | 25.49187 | 25.38502 | 25.23353
3335.021 | -0.1042377 | 101.3906 | 0.002342249 |  | 25.78348 | 25.86104 | 25.89735 | 25.49142 | 25.36756 | 25.28543
3335.121 | -0.104282 | 91.64336 | 0.002334846 |  | 25.76384 | 25.8756 | 25.86222 | 25.46462 | 25.32458 | 25.29684
3335.221 | -0.1043473 | 98.79695 | 0.002326055 |  | 25.7332 | 25.91823 | 25.86428 | 25.48307 | 25.37999 | 25.26272
3335.32 | -0.1040878 | 93.46389 | 0.002329729 |  | 25.72987 | 25.8486 | 25.87847 | 25.47298 | 25.37527 | 25.25596
3335.42 | -0.1035008 | 94.45253 | 0.002384829 |  | 25.73167 | 25.86362 | 25.88163 | 25.45902 | 25.32523 | 25.25718
3335.52 | -0.1036796 | 92.73021 | 0.002310352 |  | 25.75589 | 25.87663 | 25.87416 | 25.47174 | 25.38254 | 25.25356
3335.619 | -0.1045789 | 101.0424 | 0.002307297 |  | 25.73756 | 25.87153 | 25.8925 | 25.48298 | 25.35705 | 25.29069
3335.71875 | -0.1040736 | 96.04292 | 0.002350439 |  | 25.76918 | 25.88385 | 25.82441 | 25.48007 | 25.39012 | 25.26256
3335.818 | -0.1042388 | 103.3298 | 0.002339071 |  | 25.7366 | 25.87593 | 25.84471 | 25.46612 | 25.33206 | 25.28802
3335.918 | -0.1044591 | 96.53007 | 0.002366255 |  | 25.74544 | 25.88804 | 25.84819 | 25.47058 | 25.36849 | 25.27776
3336.018 | -0.1039993 | 96.53075 | 0.002307817 |  | 25.75052 | 25.87912 | 25.86173 | 25.46984 | 25.36991 | 25.27201
3336.117 | -0.1046425 | 102.147 | 0.002356194 |  | 25.74625 | 25.85901 | 25.8485 | 25.46966 | 25.35957 | 25.24823
3336.217 | -0.1035893 | 96.23067 | 0.002389727 |  | 25.75192 | 25.835 | 25.83625 | 25.47291 | 25.37984 | 25.23888
3336.316 | -0.1040816 | 93.29459 | 0.002368897 |  | 25.77537 | 25.88538 | 25.88488 | 25.46478 | 25.39639 | 25.26053
3336.416 | -0.1049871 | 94.48808 | 0.002383274 |  | 25.7414 | 25.88968 | 25.83292 | 25.48346 | 25.38754 | 25.2787
3336.515625 | -0.1040242 | 100.5004 | 0.002353516 |  | 25.75551 | 25.8981 | 25.85967 | 25.47041 | 25.35877 | 25.27155
3336.615 | -0.104395 | 99.39574 | 0.002347983 |  | 25.75824 | 25.82292 | 25.85651 | 25.51536 | 25.34607 | 25.27616
3336.715 | -0.1035576 | 99.21049 | 0.0024087 |  | 25.75102 | 25.88627 | 25.84175 | 25.5041 | 25.35916 | 25.28498
3336.814 | -0.1037937 | 99.04417 | 0.002290233 |  | 25.76414 | 25.86966 | 25.85523 | 25.513 | 25.35514 | 25.29144
3336.914 | -0.1042474 | 97.20997 | 0.002300153 |  | 25.75299 | 25.8877 | 25.85436 | 25.49489 | 25.34268 | 25.27309
3337.014 | -0.1042462 | 97.40569 | 0.002344179 |  | 25.76547 | 25.85468 | 25.86437 | 25.49865 | 25.3762 | 25.25857
3337.113 | -0.1037784 | 95.8775 | 0.002366344 |  | 25.72804 | 25.85096 | 25.87558 | 25.51284 | 25.36126 | 25.28793
3337.213 | -0.1040844 | 99.3267 | 0.002338218 |  | 25.73696 | 25.86959 | 25.86762 | 25.51292 | 25.36161 | 25.24253
3337.3125 | -0.104475 | 102.3931 | 0.002361187 |  | 25.75752 | 25.85921 | 25.85655 | 25.51605 | 25.35898 | 25.28665
3337.412 | -0.1042553 | 103.1559 | 0.002367109 |  | 25.74354 | 25.86376 | 25.85147 | 25.48892 | 25.33822 | 25.28739
3337.512 | -0.103888 | 98.99746 | 0.002352761 |  | 25.75756 | 25.85052 | 25.85224 | 25.4868 | 25.3754 | 25.27614
3337.611 | -0.1046243 | 98.67049 | 0.002330881 |  | 25.73007 | 25.85879 | 25.8841 | 25.50732 | 25.38737 | 25.27266
3337.711 | -0.1039953 | 95.92626 | 0.002350955 |  | 25.74702 | 25.86505 | 25.82882 | 25.50985 | 25.36818 | 25.25828
3337.811 | -0.1040929 | 101.7635 | 0.002354105 |  | 25.77333 | 25.85631 | 25.91642 | 25.49906 | 25.34151 | 25.27905
3337.91 | -0.1044432 | 101.7146 | 0.002350701 |  | 25.75553 | 25.88097 | 25.84115 | 25.52747 | 25.36266 | 25.26651
3338.01 | -0.1039709 | 98.19337 | 0.002359854 |  | 25.76463 | 25.85154 | 25.85351 | 25.46907 | 25.36321 | 25.26533
3338.109375 | -0.1046947 | 97.29815 | 0.002348374 |  | 25.77004 | 25.84889 | 25.83701 | 25.52137 | 25.37485 | 25.29026
3338.209 | -0.1048026 | 96.18965 | 0.002357729 |  | 25.73935 | 25.87605 | 25.88404 | 25.46302 | 25.36918 | 25.2539
3338.309 | -0.1036575 | 99.65207 | 0.002356617 |  | 25.75753 | 25.83665 | 25.87661 | 25.46564 | 25.36989 | 25.2572
3338.408 | -0.1047436 | 94.12146 | 0.002335409 |  | 25.73544 | 25.88367 | 25.85889 | 25.46603 | 25.3692 | 25.26543
3338.508 | -0.103331 | 100.3766 | 0.00233863 |  | 25.75364 | 25.84955 | 25.86071 | 25.48453 | 25.34228 | 25.28033
3338.607 | -0.1043064 | 99.41533 | 0.002332113 |  | 25.7403 | 25.83715 | 25.85491 | 25.47219 | 25.33794 | 25.27142
3338.707 | -0.1038988 | 96.61847 | 0.002297583 |  | 25.78652 | 25.84652 | 25.88331 | 25.45953 | 25.36766 | 25.26332
3338.807 | -0.1044864 | 100.237 | 0.002405551 |  | 25.73847 | 25.84861 | 25.83638 | 25.48635 | 25.34395 | 25.26001
3338.90625 | -0.1047998 | 101.1591 | 0.002372547 |  | 25.76703 | 25.88355 | 25.88795 | 25.46822 | 25.35457 | 25.24905
3339.006 | -0.1048747 | 99.46363 | 0.002357831 |  | 25.75333 | 25.8191 | 25.83173 | 25.43058 | 25.38707 | 25.24681
3339.105 | -0.1043637 | 94.91689 | 0.002334757 |  | 25.77706 | 25.88905 | 25.92733 | 25.44206 | 25.35811 | 25.23753
3339.205 | -0.1044875 | 101.1035 | 0.002330419 |  | 25.76 | 25.84946 | 25.84707 | 25.45127 | 25.36195 | 25.2724
3339.305 | -0.1040662 | 98.48798 | 0.002341567 |  | 25.76991 | 25.85848 | 25.91037 | 25.40736 | 25.36807 | 25.23895
3339.404 | -0.1041565 | 100.6532 | 0.002314413 |  | 25.75609 | 25.86416 | 25.87812 | 25.42647 | 25.34819 | 25.24571
3339.504 | -0.1050535 | 97.70007 | 0.002368976 |  | 25.72817 | 25.83945 | 25.87178 | 25.45796 | 25.36728 | 25.21644
3339.604 | -0.104542 | 98.7058 | 0.002342834 |  | 25.74772 | 25.82125 | 25.88502 | 25.45857 | 25.37435 | 25.23834
3339.703125 | -0.1040662 | 96.86911 | 0.002377851 |  | 25.76495 | 25.83603 | 25.87522 | 25.43539 | 25.3619 | 25.22818
3339.803 | -0.1046368 | 98.36243 | 0.002365175 |  | 25.76276 | 25.83514 | 25.86939 | 25.41408 | 25.36578 | 25.23842
3339.902 | -0.1046908 | 100.746 | 0.002330604 |  | 25.74903 | 25.85947 | 25.84763 | 25.4163 | 25.37107 | 25.23034
3340.002 | -0.104626 | 90.57201 | 0.002335892 |  | 25.77146 | 25.84372 | 25.88424 | 25.42659 | 25.34523 | 25.24831
3340.102 | -0.1041378 | 99.6049 | 0.002340971 |  | 25.77748 | 25.83727 | 25.87422 | 25.42496 | 25.4027 | 25.24242
3340.201 | -0.1042899 | 96.60571 | 0.002310702 |  | 25.74214 | 25.85498 | 25.84826 | 25.42749 | 25.37391 | 25.23169
3340.301 | -0.1046147 | 93.77923 | 0.002367679 |  | 25.7905 | 25.84495 | 25.87954 | 25.41344 | 25.36784 | 25.23012
3340.4 | -0.1037103 | 96.04588 | 0.002375755 |  | 25.79071 | 25.83498 | 25.86104 | 25.43033 | 25.36259 | 25.24589
3340.5 | -0.1043547 | 100.5131 | 0.002363654 |  | 25.7583 | 25.86121 | 25.88508 | 25.43626 | 25.37449 | 25.1951
3340.6 | -0.1041321 | 92.69057 | 0.002336889 |  | 25.76102 | 25.85428 | 25.87917 | 25.3999 | 25.38908 | 25.20418
3340.699 | -0.1050638 | 95.51157 | 0.002335699 |  | 25.76448 | 25.8768 | 25.86959 | 25.43975 | 25.3864 | 25.21223
3340.799 | -0.1043541 | 94.09776 | 0.002368002 |  | 25.79188 | 25.82965 | 25.85936 | 25.49173 | 25.36017 | 25.19638
3340.898 | -0.1045028 | 95.20489 | 0.002365209 |  | 25.76334 | 25.81315 | 25.87966 | 25.44834 | 25.39644 | 25.21031
3340.998 | -0.1045079 | 93.75668 | 0.00232744 |  | 25.76845 | 25.85158 | 25.84949 | 25.44451 | 25.38759 | 25.24074
3341.098 | -0.1047129 | 91.55222 | 0.002356457 |  | 25.76752 | 25.84254 | 25.84635 | 25.46903 | 25.35801 | 25.21283
3341.197 | -0.1042593 | 88.00346 | 0.002301475 |  | 25.78437 | 25.83501 | 25.87881 | 25.47238 | 25.38331 | 25.23696
3341.296875 | -0.1048134 | 89.10808 | 0.002340453 |  | 25.74623 | 25.85269 | 25.86291 | 25.45837 | 25.35534 | 25.1959
3341.396 | -0.1046527 | 89.23978 | 0.00227959 |  | 25.77527 | 25.83399 | 25.86746 | 25.43736 | 25.40367 | 25.20296
3341.496 | -0.1044603 | 91.46336 | 0.002374812 |  | 25.77354 | 25.84555 | 25.86565 | 25.45283 | 25.3571 | 25.22238
3341.596 | -0.1045624 | 94.35706 | 0.002322039 |  | 25.79819 | 25.84636 | 25.86126 | 25.46898 | 25.38164 | 25.1982
3341.695 | -0.1048111 | 92.58689 | 0.002328269 |  | 25.78246 | 25.84679 | 25.84806 | 25.45868 | 25.35932 | 25.19401
3341.795 | -0.1048236 | 91.75342 | 0.002311348 |  | 25.73864 | 25.86639 | 25.83154 | 25.46659 | 25.38671 | 25.1887
3341.895 | -0.1045045 | 91.52647 | 0.002389371 |  | 25.77396 | 25.83121 | 25.85152 | 25.43806 | 25.38855 | 25.20885
3341.994 | -0.1042502 | 91.76116 | 0.002326558 |  | 25.76217 | 25.86343 | 25.83718 | 25.47151 | 25.39364 | 25.21952
3342.09375 | -0.1044915 | 90.43987 | 0.002334561 |  | 25.7545 | 25.88022 | 25.83217 | 25.46318 | 25.39613 | 25.22421
3342.193 | -0.1041622 | 91.18174 | 0.002365075 |  | 25.7632 | 25.83473 | 25.8204 | 25.41455 | 25.38203 | 25.21806
3342.293 | -0.1045863 | 87.62022 | 0.002339406 |  | 25.75985 | 25.8498 | 25.84827 | 25.46988 | 25.37049 | 25.17556
3342.393 | -0.1047634 | 85.14349 | 0.002305443 |  | 25.74112 | 25.87013 | 25.81168 | 25.39577 | 25.3933 | 25.19547
3342.492 | -0.1045647 | 88.95451 | 0.002331996 |  | 25.765 | 25.88799 | 25.84551 | 25.4452 | 25.38287 | 25.20617
3342.592 | -0.10455 | 86.78469 | 0.002293355 |  | 25.76153 | 25.87067 | 25.8052 | 25.43708 | 25.37878 | 25.22368
3342.691 | -0.1048843 | 91.50141 | 0.002356024 |  | 25.76214 | 25.86873 | 25.8523 | 25.42183 | 25.39149 | 25.19207
3342.791 | -0.1043126 | 90.12656 | 0.002306464 |  | 25.76031 | 25.87255 | 25.81466 | 25.45669 | 25.35348 | 25.21514
3342.890625 | -0.1050036 | 86.33696 | 0.002373321 |  | 25.75189 | 25.84094 | 25.88006 | 25.41932 | 25.37288 | 25.20984
3342.99 | -0.1050132 | 87.24586 | 0.002328416 |  | 25.74837 | 25.86517 | 25.80846 | 25.39007 | 25.38329 | 25.18888
3343.09 | -0.1047873 | 90.3813 | 0.002328613 |  | 25.7272 | 25.87891 | 25.86064 | 25.39 | 25.39575 | 25.19704
3343.189 | -0.1045993 | 80.81023 | 0.002357371 |  | 25.75289 | 25.85696 | 25.84217 | 25.42259 | 25.36402 | 25.22892
3343.289 | -0.1045738 | 85.5682 | 0.002356087 |  | 25.75923 | 25.87353 | 25.83489 | 25.41035 | 25.40567 | 25.18063
3343.389 | -0.1041758 | 82.37944 | 0.002347952 |  | 25.76995 | 25.87045 | 25.86753 | 25.42308 | 25.36189 | 25.20991
3343.488 | -0.1040151 | 84.98216 | 0.002317889 |  | 25.74245 | 25.87492 | 25.81073 | 25.42797 | 25.36906 | 25.19607
3343.588 | -0.1046521 | 84.21523 | 0.002328561 |  | 25.74902 | 25.87271 | 25.84796 | 25.40195 | 25.36127 | 25.19704
3343.6875 | -0.1042445 | 89.67474 | 0.002353075 |  | 25.75262 | 25.89427 | 25.82813 | 25.43872 | 25.37287 | 25.21336
3343.787 | -0.1042996 | 86.82867 | 0.002333887 |  | 25.74498 | 25.88237 | 25.82542 | 25.43097 | 25.35455 | 25.21894
3343.887 | -0.1048878 | 87.02393 | 0.002330849 |  | 25.774 | 25.84634 | 25.84731 | 25.41678 | 25.39009 | 25.21144
3343.986 | -0.1045023 | 91.06827 | 0.002372698 |  | 25.75457 | 25.86558 | 25.86771 | 25.41241 | 25.36084 | 25.17788
3344.086 | -0.1049723 | 89.91535 | 0.002330046 |  | 25.77553 | 25.89012 | 25.83322 | 25.40038 | 25.34232 | 25.21957
3344.186 | -0.1044046 | 82.92855 | 0.002323978 |  | 25.74301 | 25.86645 | 25.83651 | 25.39812 | 25.34882 | 25.20224
3344.285 | -0.1053771 | 91.17627 | 0.002346594 |  | 25.75076 | 25.88802 | 25.87707 | 25.40378 | 25.36956 | 25.17692
3344.385 | -0.1045267 | 82.80004 | 0.00232087 |  | 25.75525 | 25.85576 | 25.85181 | 25.41706 | 25.32477 | 25.20024
3344.484375 | -0.1045738 | 87.34975 | 0.002323091 |  | 25.7816 | 25.88023 | 25.86512 | 25.4308 | 25.36016 | 25.18735
3344.584 | -0.104123 | 81.92442 | 0.002313985 |  | 25.76521 | 25.85121 | 25.84838 | 25.41857 | 25.35166 | 25.19899
3344.684 | -0.1045511 | 80.47073 | 0.002326882 |  | 25.75703 | 25.86891 | 25.87697 | 25.39794 | 25.33229 | 25.20297
3344.783 | -0.1043847 | 83.97324 | 0.00232073 |  | 25.78435 | 25.8667 | 25.84531 | 25.41315 | 25.3742 | 25.18848
3344.883 | -0.104483 | 90.61622 | 0.002314112 |  | 25.76101 | 25.86792 | 25.8592 | 25.4058 | 25.3322 | 25.17958
3344.982 | -0.1040884 | 87.3231 | 0.002320683 |  | 25.7582 | 25.82435 | 25.84978 | 25.39865 | 25.35734 | 25.20278
3345.082 | -0.1045193 | 86.47504 | 0.002339498 |  | 25.76019 | 25.8559 | 25.87756 | 25.42516 | 25.36004 | 25.18093
3345.182 | -0.1052301 | 80.73914 | 0.002385326 |  | 25.74579 | 25.86533 | 25.87864 | 25.41005 | 25.39469 | 25.20459
3345.28125 | -0.1042099 | 78.66617 | 0.002287871 |  | 25.78149 | 25.87023 | 25.85589 | 25.42755 | 25.38642 | 25.19751
3345.381 | -0.1041531 | 87.30669 | 0.002333916 |  | 25.75625 | 25.87866 | 25.87991 | 25.43171 | 25.3779 | 25.20804
3345.48 | -0.1046147 | 81.30489 | 0.002338353 |  | 25.75167 | 25.82888 | 25.87265 | 25.43829 | 25.39055 | 25.19266
3345.58 | -0.1049025 | 80.31739 | 0.002353252 |  | 25.73913 | 25.87771 | 25.86171 | 25.42423 | 25.35211 | 25.20444
3345.68 | -0.1046635 | 85.1592 | 0.002305639 |  | 25.75436 | 25.86443 | 25.87374 | 25.46593 | 25.35361 | 25.20145
3345.779 | -0.1044972 | 83.03063 | 0.00233414 |  | 25.7494 | 25.85618 | 25.89942 | 25.47843 | 25.37777 | 25.22352
3345.879 | -0.1042354 | 82.82693 | 0.002306808 |  | 25.77839 | 25.81871 | 25.88212 | 25.44136 | 25.39596 | 25.18712
3345.979 | -0.1046845 | 82.89438 | 0.002265996 |  | 25.75487 | 25.86182 | 25.83155 | 25.42101 | 25.36398 | 25.23238
3346.078125 | -0.1043507 | 85.64999 | 0.002343038 |  | 25.77396 | 25.86092 | 25.89332 | 25.43888 | 25.3615 | 25.21837
3346.178 | -0.1046101 | 79.78149 | 0.002347455 |  | 25.80707 | 25.86279 | 25.83916 | 25.42838 | 25.35573 | 25.18668
3346.277 | -0.1045267 | 81.74259 | 0.002320258 |  | 25.7845 | 25.86862 | 25.89768 | 25.43702 | 25.38 | 25.20012
3346.377 | -0.1045846 | 83.14957 | 0.002339916 |  | 25.78407 | 25.85904 | 25.81954 | 25.46369 | 25.38334 | 25.19404
3346.477 | -0.1047935 | 79.94303 | 0.002363526 |  | 25.78051 | 25.84119 | 25.85096 | 25.43017 | 25.35134 | 25.2073
3346.576 | -0.1046011 | 76.57427 | 0.002346437 |  | 25.77411 | 25.86288 | 25.86518 | 25.41409 | 25.3789 | 25.22591
3346.676 | -0.1044012 | 79.61562 | 0.002372 |  | 25.73977 | 25.89029 | 25.86148 | 25.43146 | 25.34177 | 25.19282
3346.775 | -0.1048696 | 81.91143 | 0.002341063 |  | 25.80445 | 25.85935 | 25.85489 | 25.44894 | 25.33684 | 25.20299
3346.875 | -0.1050933 | 81.1356 | 0.002337579 |  | 25.74676 | 25.87463 | 25.84245 | 25.41737 | 25.32901 | 25.18886
3346.975 | -0.1046124 | 82.17529 | 0.002363566 |  | 25.7614 | 25.84163 | 25.87301 | 25.44792 | 25.36001 | 25.23221
3347.074 | -0.1044444 | 78.19247 | 0.002369582 |  | 25.75366 | 25.89369 | 25.83755 | 25.40203 | 25.35496 | 25.23923
3347.174 | -0.1043569 | 80.68309 | 0.002348342 |  | 25.79045 | 25.85574 | 25.89437 | 25.41217 | 25.37933 | 25.21313
3347.273 | -0.1041565 | 85.43787 | 0.002318163 |  | 25.7487 | 25.89378 | 25.86992 | 25.40501 | 25.33896 | 25.20347
3347.373 | -0.1043371 | 84.01904 | 0.00232846 |  | 25.76312 | 25.84284 | 25.87053 | 25.44081 | 25.36107 | 25.22268
3347.473 | -0.1043921 | 88.71207 | 0.002343108 |  | 25.75217 | 25.87306 | 25.84941 | 25.43238 | 25.33589 | 25.19358
3347.572 | -0.1046033 | 82.35255 | 0.002343647 |  | 25.76634 | 25.89782 | 25.88283 | 25.45379 | 25.33717 | 25.18829
3347.671875 | -0.104383 | 85.49278 | 0.002347115 |  | 25.74342 | 25.84572 | 25.82893 | 25.40458 | 25.34664 | 25.21246
3347.771 | -0.1048054 | 87.28505 | 0.002352031 |  | 25.78898 | 25.87903 | 25.86667 | 25.40228 | 25.36172 | 25.19666
3347.871 | -0.1046561 | 85.69124 | 0.002301756 |  | 25.77255 | 25.85361 | 25.87127 | 25.39507 | 25.36516 | 25.20616
3347.971 | -0.1046198 | 84.90105 | 0.002360366 |  | 25.74917 | 25.86749 | 25.86403 | 25.41388 | 25.32899 | 25.18901
3348.07 | -0.1043075 | 86.14443 | 0.002319607 |  | 25.77239 | 25.88585 | 25.85802 | 25.43682 | 25.38738 | 25.19942
3348.17 | -0.104349 | 86.36567 | 0.00234862 |  | 25.77976 | 25.86183 | 25.87115 | 25.40646 | 25.32606 | 25.18478
3348.27 | -0.1046374 | 89.71143 | 0.002360334 |  | 25.76725 | 25.9093 | 25.849 | 25.42822 | 25.38118 | 25.22378
3348.369 | -0.1046788 | 85.77872 | 0.002323073 |  | 25.75235 | 25.85109 | 25.83094 | 25.42173 | 25.3487 | 25.19391
3348.46875 | -0.1043927 | 87.39214 | 0.002304177 |  | 25.7541 | 25.8532 | 25.87912 | 25.40279 | 25.38254 | 25.18226
3348.568 | -0.1050893 | 82.14863 | 0.002326397 |  | 25.77124 | 25.87368 | 25.85659 | 25.43576 | 25.37789 | 25.17096
3348.668 | -0.1047123 | 81.50836 | 0.002310722 |  | 25.75729 | 25.86043 | 25.88574 | 25.40169 | 25.34707 | 25.18948
3348.768 | -0.1050257 | 83.28856 | 0.002326977 |  | 25.75506 | 25.85854 | 25.86908 | 25.39474 | 25.39394 | 25.20901
3348.867 | -0.1046141 | 83.57178 | 0.0023637 |  | 25.80243 | 25.84534 | 25.85744 | 25.38678 | 25.34544 | 25.21079
3348.967 | -0.1053334 | 82.34389 | 0.002331512 |  | 25.75914 | 25.88567 | 25.88687 | 25.38072 | 25.36227 | 25.18925
3349.066 | -0.1042104 | 83.97575 | 0.002331492 |  | 25.75962 | 25.87536 | 25.87668 | 25.35532 | 25.35111 | 25.22354
3349.166 | -0.1046777 | 83.97188 | 0.002349327 |  | 25.76288 | 25.89182 | 25.8791 | 25.39772 | 25.3495 | 25.1783
3349.265625 | -0.1042786 | 86.24651 | 0.002343772 |  | 25.7338 | 25.89176 | 25.86699 | 25.38896 | 25.37353 | 25.20151
3349.365 | -0.1041332 | 85.38523 | 0.002335478 |  | 25.78081 | 25.89589 | 25.85084 | 25.3699 | 25.3434 | 25.15586
3349.465 | -0.1048764 | 87.50948 | 0.002351773 |  | 25.77542 | 25.8387 | 25.86148 | 25.39188 | 25.36117 | 25.15279
3349.564 | -0.1041304 | 83.40385 | 0.002372991 |  | 25.74726 | 25.84987 | 25.8558 | 25.40767 | 25.34661 | 25.19083
3349.664 | -0.1043143 | 83.64445 | 0.002337834 |  | 25.74835 | 25.84854 | 25.88669 | 25.40484 | 25.38212 | 25.15583
3349.764 | -0.1045749 | 86.70882 | 0.002380597 |  | 25.75063 | 25.8805 | 25.89554 | 25.39862 | 25.35793 | 25.18015
3349.863 | -0.1040027 | 84.34943 | 0.002299762 |  | 25.75032 | 25.8425 | 25.85486 | 25.3884 | 25.3632 | 25.17403
3349.963 | -0.104525 | 84.48318 | 0.002332068 |  | 25.75453 | 25.86806 | 25.85168 | 25.39459 | 25.35115 | 25.19585
3350.0625 | -0.1044977 | 87.68287 | 0.002333765 |  | 25.75357 | 25.86036 | 25.87101 | 25.37774 | 25.38424 | 25.15127
3350.162 | -0.1045982 | 85.70833 | 0.002330536 |  | 25.7566 | 25.86793 | 25.85726 | 25.39759 | 25.33879 | 25.1973
3350.262 | -0.10393 | 90.27238 | 0.002379 |  | 25.75344 | 25.8832 | 25.89182 | 25.38248 | 25.35569 | 25.15929
3350.361 | -0.1039919 | 86.80543 | 0.002330239 |  | 25.75285 | 25.88305 | 25.84196 | 25.40318 | 25.35481 | 25.19012
3350.461 | -0.1046499 | 87.73414 | 0.002358983 |  | 25.75203 | 25.87485 | 25.85863 | 25.41998 | 25.39568 | 25.17038
3350.561 | -0.1044523 | 88.69431 | 0.002335281 |  | 25.80129 | 25.89392 | 25.83935 | 25.40655 | 25.36373 | 25.19732
3350.66 | -0.1046152 | 86.77785 | 0.002344349 |  | 25.74909 | 25.8692 | 25.87405 | 25.42004 | 25.35371 | 25.20867
3350.76 | -0.1049127 | 87.09593 | 0.002333623 |  | 25.76995 | 25.88228 | 25.84514 | 25.40423 | 25.34946 | 25.15602
3350.859375 | -0.1043938 | 84.27492 | 0.002335423 |  | 25.75981 | 25.88475 | 25.81971 | 25.39628 | 25.36389 | 25.21709
3350.959 | -0.1041838 | 86.16334 | 0.002351575 |  | 25.75946 | 25.85845 | 25.8459 | 25.41168 | 25.35882 | 25.18415
3351.059 | -0.1049758 | 88.48331 | 0.002349585 |  | 25.75287 | 25.86521 | 25.85028 | 25.43807 | 25.35825 | 25.18672
3351.158 | -0.1042263 | 89.00987 | 0.00233678 |  | 25.78613 | 25.8753 | 25.84825 | 25.42464 | 25.37124 | 25.17842
3351.258 | -0.1046459 | 90.33163 | 0.002352317 |  | 25.77263 | 25.8909 | 25.8462 | 25.42236 | 25.35452 | 25.20168
3351.357 | -0.1045942 | 88.89526 | 0.002338768 |  | 25.78002 | 25.89246 | 25.82943 | 25.4453 | 25.32678 | 25.17713
3351.457 | -0.1052074 | 87.85968 | 0.002338024 |  | 25.7814 | 25.89866 | 25.81035 | 25.44401 | 25.37097 | 25.17504
3351.557 | -0.1047163 | 87.9686 | 0.002344506 |  | 25.80332 | 25.88498 | 25.84161 | 25.38557 | 25.3505 | 25.17942
3351.65625 | -0.1044353 | 94.34544 | 0.002349722 |  | 25.78764 | 25.86243 | 25.86334 | 25.44387 | 25.38367 | 25.18622
3351.756 | -0.1042479 | 89.5558 | 0.002346295 |  | 25.79146 | 25.88873 | 25.79556 | 25.41306 | 25.36383 | 25.17025
3351.855 | -0.1049383 | 91.65179 | 0.002390878 |  | 25.7876 | 25.8892 | 25.83014 | 25.41976 | 25.36485 | 25.16282
3351.955 | -0.1046175 | 90.5629 | 0.002354368 |  | 25.77813 | 25.83977 | 25.82044 | 25.45343 | 25.37912 | 25.17708
3352.055 | -0.1043842 | 91.2886 | 0.002344457 |  | 25.74465 | 25.87667 | 25.80408 | 25.45702 | 25.35459 | 25.18671
3352.154 | -0.1041054 | 90.03975 | 0.002362336 |  | 25.77671 | 25.8842 | 25.80594 | 25.42174 | 25.33236 | 25.18779
3352.254 | -0.1046658 | 85.80926 | 0.00237367 |  | 25.7736 | 25.86578 | 25.80797 | 25.41687 | 25.35672 | 25.19543
3352.354 | -0.1038732 | 92.91113 | 0.002338948 |  | 25.77256 | 25.85089 | 25.80188 | 25.4039 | 25.34634 | 25.17699
3352.453125 | -0.1045505 | 92.09245 | 0.002334376 |  | 25.76332 | 25.87807 | 25.81521 | 25.42521 | 25.3348 | 25.19893
3352.553 | -0.1047924 | 94.23766 | 0.002364048 |  | 25.76847 | 25.87807 | 25.81452 | 25.40734 | 25.37914 | 25.16253
3352.652 | -0.1048083 | 97.03613 | 0.002337581 |  | 25.7649 | 25.86501 | 25.78244 | 25.41966 | 25.348 | 25.18877
3352.752 | -0.104559 | 97.22318 | 0.002350267 |  | 25.80496 | 25.87927 | 25.83701 | 25.43979 | 25.32918 | 25.21582
3352.852 | -0.1045085 | 93.85715 | 0.002328827 |  | 25.79413 | 25.88275 | 25.78728 | 25.39622 | 25.34973 | 25.19402
3352.951 | -0.1048281 | 91.8637 | 0.002340942 |  | 25.78549 | 25.87959 | 25.79034 | 25.43728 | 25.36372 | 25.19041
3353.051 | -0.1043564 | 90.7985 | 0.002361582 |  | 25.7555 | 25.83402 | 25.80482 | 25.41204 | 25.36802 | 25.19406
3353.15 | -0.1042615 | 87.60654 | 0.002356996 |  | 25.77393 | 25.86342 | 25.81273 | 25.39915 | 25.34824 | 25.20705
3353.25 | -0.1042394 | 95.11102 | 0.002373506 |  | 25.76196 | 25.88679 | 25.79032 | 25.40689 | 25.35002 | 25.20007
3353.35 | -0.1044296 | 84.6568 | 0.002366345 |  | 25.78235 | 25.84081 | 25.78959 | 25.41044 | 25.34793 | 25.19345
3353.449 | -0.1044949 | 93.39439 | 0.002325743 |  | 25.78097 | 25.85209 | 25.80596 | 25.42681 | 25.37534 | 25.20422
3353.549 | -0.1045148 | 88.90392 | 0.002322286 |  | 25.74853 | 25.88769 | 25.78606 | 25.41816 | 25.36046 | 25.2011
3353.648 | -0.1046573 | 93.6767 | 0.002385586 |  | 25.78212 | 25.86929 | 25.80421 | 25.40582 | 25.37896 | 25.20043
3353.748 | -0.1047078 | 96.73764 | 0.002310685 |  | 25.75195 | 25.86665 | 25.80663 | 25.40502 | 25.35527 | 25.19384
3353.848 | -0.1048094 | 93.31328 | 0.002326156 |  | 25.78827 | 25.85282 | 25.82448 | 25.39787 | 25.40902 | 25.19517
3353.947 | -0.1050672 | 98.65158 | 0.002343539 |  | 25.7557 | 25.82785 | 25.78185 | 25.39586 | 25.33564 | 25.20917
3354.046875 | -0.1047623 | 94.25088 | 0.00235823 |  | 25.76317 | 25.86101 | 25.80942 | 25.4018 | 25.36832 | 25.18907
3354.146 | -0.1045704 | 95.37304 | 0.002371037 |  | 25.77094 | 25.81609 | 25.83828 | 25.39091 | 25.35442 | 25.19847
3354.246 | -0.1052284 | 92.20479 | 0.002362442 |  | 25.76721 | 25.82587 | 25.81636 | 25.39248 | 25.34015 | 25.18928
3354.346 | -0.1045034 | 89.49884 | 0.002348754 |  | 25.77288 | 25.83184 | 25.82646 | 25.37178 | 25.34334 | 25.17293
3354.445 | -0.1043944 | 91.34739 | 0.00227592 |  | 25.75904 | 25.87558 | 25.82822 | 25.40643 | 25.36784 | 25.20176
3354.545 | -0.1043615 | 99.63817 | 0.002338779 |  | 25.7985 | 25.87862 | 25.80598 | 25.41156 | 25.33914 | 25.19424
3354.645 | -0.1040935 | 93.20141 | 0.002331294 |  | 25.75058 | 25.85089 | 25.80902 | 25.40975 | 25.35471 | 25.20841
3354.744 | -0.1057365 | 90.50024 | 0.002332313 |  | 25.7649 | 25.84477 | 25.81728 | 25.39756 | 25.37735 | 25.18724
3354.84375 | -0.10458 | 92.40257 | 0.00237401 |  | 25.74963 | 25.85375 | 25.80968 | 25.40961 | 25.35958 | 25.20985
3354.943 | -0.1039964 | 92.61902 | 0.002324482 |  | 25.76431 | 25.849 | 25.82882 | 25.42767 | 25.33645 | 25.23551
3355.043 | -0.1049496 | 90.15049 | 0.002380992 |  | 25.76523 | 25.81216 | 25.81837 | 25.38385 | 25.34213 | 25.20363
3355.143 | -0.1045454 | 87.64026 | 0.002349356 |  | 25.75453 | 25.85039 | 25.85004 | 25.41848 | 25.38781 | 25.24241
3355.242 | -0.1040401 | 95.06955 | 0.002361766 |  | 25.76512 | 25.8374 | 25.80823 | 25.40338 | 25.34536 | 25.21582
3355.342 | -0.1042008 | 91.31868 | 0.002301265 |  | 25.7594 | 25.86922 | 25.82215 | 25.40626 | 25.34529 | 25.20771
3355.441 | -0.1050371 | 92.33238 | 0.002350258 |  | 25.75437 | 25.86416 | 25.82906 | 25.40603 | 25.34331 | 25.2341
3355.541 | -0.1042161 | 94.53159 | 0.002323954 |  | 25.76551 | 25.84806 | 25.81039 | 25.41192 | 25.35709 | 25.20389
3355.640625 | -0.1053857 | 89.81236 | 0.002329976 |  | 25.76152 | 25.84216 | 25.84473 | 25.4125 | 25.33914 | 25.23608
3355.74 | -0.1049917 | 90.67318 | 0.002333054 |  | 25.75423 | 25.85099 | 25.81713 | 25.39945 | 25.33502 | 25.22142
3355.84 | -0.1041928 | 91.99973 | 0.002342035 |  | 25.7756 | 25.86496 | 25.83719 | 25.39865 | 25.34695 | 25.23224
3355.939 | -0.1043325 | 92.55271 | 0.002356781 |  | 25.7837 | 25.84647 | 25.82862 | 25.38837 | 25.34616 | 25.25053
3356.039 | -0.1044461 | 87.70087 | 0.002348264 |  | 25.7516 | 25.84788 | 25.82043 | 25.37158 | 25.34451 | 25.21549
3356.139 | -0.1053896 | 94.89296 | 0.002323541 |  | 25.75887 | 25.88858 | 25.83111 | 25.40881 | 25.31734 | 25.23597
3356.238 | -0.1047174 | 89.32909 | 0.002357756 |  | 25.77066 | 25.86984 | 25.78291 | 25.38861 | 25.34311 | 25.22342
3356.338 | -0.1057115 | 90.47495 | 0.002352909 |  | 25.76226 | 25.84581 | 25.81998 | 25.40294 | 25.33754 | 25.2201
3356.4375 | -0.1047509 | 96.77113 | 0.002357601 |  | 25.7409 | 25.84829 | 25.82732 | 25.41483 | 25.32032 | 25.23499
3356.537 | -0.1045505 | 94.58582 | 0.002295829 |  | 25.77169 | 25.86166 | 25.8313 | 25.3988 | 25.33977 | 25.22837
3356.637 | -0.1051892 | 93.9287 | 0.002348823 |  | 25.78215 | 25.85717 | 25.83279 | 25.4114 | 25.338 | 25.23137
3356.736 | -0.10458 | 93.25494 | 0.002314672 |  | 25.74885 | 25.85023 | 25.83821 | 25.41199 | 25.36614 | 25.23654
3356.836 | -0.1050819 | 89.58701 | 0.002351141 |  | 25.75496 | 25.87903 | 25.86833 | 25.37899 | 25.33381 | 25.20602
3356.936 | -0.1054464 | 93.84098 | 0.002340575 |  | 25.74658 | 25.85366 | 25.83399 | 25.39575 | 25.35108 | 25.24305
3357.035 | -0.10476 | 93.62429 | 0.002361081 |  | 25.75628 | 25.84969 | 25.8541 | 25.38589 | 25.33614 | 25.22553
3357.135 | -0.1050677 | 91.36356 | 0.002326541 |  | 25.76876 | 25.89075 | 25.83725 | 25.39393 | 25.34465 | 25.20832
3357.234375 | -0.1050138 | 88.8121 | 0.002347839 |  | 25.77106 | 25.87921 | 25.84543 | 25.39802 | 25.32332 | 25.23235
3357.334 | -0.1055821 | 93.31715 | 0.002356489 |  | 25.75469 | 25.84858 | 25.84943 | 25.39664 | 25.31683 | 25.2381
3357.434 | -0.1041031 | 88.60384 | 0.002367636 |  | 25.76228 | 25.89314 | 25.84786 | 25.41259 | 25.30279 | 25.21808
3357.533 | -0.104785 | 90.43849 | 0.002377056 |  | 25.73394 | 25.87865 | 25.8631 | 25.39322 | 25.34311 | 25.24527
3357.633 | -0.104785 | 84.12157 | 0.002339367 |  | 25.75254 | 25.85016 | 25.84175 | 25.42497 | 25.34987 | 25.23627
3357.732 | -0.1054033 | 88.43159 | 0.002392689 |  | 25.76069 | 25.86305 | 25.82802 | 25.4291 | 25.31564 | 25.2277
3357.832 | -0.1035672 | 93.19093 | 0.002324547 |  | 25.73349 | 25.87876 | 25.84385 | 25.40919 | 25.35055 | 25.22754
3357.932 | -0.1051234 | 97.18536 | 0.002322462 |  | 25.75539 | 25.83467 | 25.86694 | 25.41877 | 25.36396 | 25.20022
3358.03125 | -0.1051415 | 96.90032 | 0.002359079 |  | 25.74012 | 25.8323 | 25.83544 | 25.39527 | 25.32848 | 25.24338
3358.131 | -0.104701 | 91.82178 | 0.002333598 |  | 25.75013 | 25.8655 | 25.84346 | 25.44729 | 25.35292 | 25.21438
3358.23 | -0.1051256 | 94.79043 | 0.002317574 |  | 25.73821 | 25.82529 | 25.81319 | 25.43042 | 25.33062 | 25.24535
3358.33 | -0.1056673 | 92.16924 | 0.0023512 |  | 25.72599 | 25.85064 | 25.87493 | 25.41535 | 25.33776 | 25.26839
3358.43 | -0.1058887 | 91.55131 | 0.002341845 |  | 25.75181 | 25.84851 | 25.83247 | 25.44846 | 25.33833 | 25.22166
3358.529 | -0.106072 | 89.32635 | 0.002352444 |  | 25.69425 | 25.86277 | 25.82607 | 25.44841 | 25.37263 | 25.21019
3358.629 | -0.1054947 | 92.41919 | 0.00233825 |  | 25.72414 | 25.87747 | 25.82726 | 25.41997 | 25.33525 | 25.24211
3358.729 | -0.105732 | 91.12136 | 0.002309087 |  | 25.72999 | 25.86304 | 25.80265 | 25.46177 | 25.32342 | 25.2507
3358.828125 | -0.105095 | 91.49117 | 0.002349633 |  | 25.73261 | 25.85888 | 25.83364 | 25.42286 | 25.33374 | 25.20282
3358.928 | -0.1057274 | 92.51238 | 0.002362992 |  | 25.71243 | 25.87158 | 25.82278 | 25.44855 | 25.33943 | 25.24245
3359.027 | -0.1055878 | 89.35871 | 0.002354277 |  | 25.72243 | 25.86322 | 25.8279 | 25.41422 | 25.34773 | 25.24302
3359.127 | -0.1050212 | 83.99944 | 0.002352433 |  | 25.7277 | 25.87824 | 25.80455 | 25.45432 | 25.34139 | 25.21844
3359.227 | -0.1055991 | 90.68639 | 0.002339696 |  | 25.73666 | 25.85299 | 25.83039 | 25.43204 | 25.34269 | 25.26006
3359.326 | -0.1050365 | 94.52271 | 0.00232075 |  | 25.76314 | 25.85083 | 25.82875 | 25.42484 | 25.36272 | 25.22973
3359.426 | -0.1058183 | 91.4023 | 0.002375912 |  | 25.72599 | 25.86659 | 25.80113 | 25.44 | 25.35061 | 25.25152
3359.525 | -0.1050638 | 92.27769 | 0.002341677 |  | 25.73383 | 25.87566 | 25.83213 | 25.43514 | 25.34804 | 25.22278
3359.625 | -0.105514 | 84.44194 | 0.002322863 |  | 25.7496 | 25.85388 | 25.83664 | 25.48364 | 25.33618 | 25.21632
3359.725 | -0.1058665 | 90.9286 | 0.002343584 |  | 25.75019 | 25.86572 | 25.8111 | 25.45502 | 25.33469 | 25.25368
3359.824 | -0.1057496 | 89.7595 | 0.002380985 |  | 25.72808 | 25.8642 | 25.8065 | 25.45024 | 25.35513 | 25.25433
3359.924 | -0.1054231 | 88.98618 | 0.002334894 |  | 25.73696 | 25.85016 | 25.82239 | 25.46899 | 25.33943 | 25.2602
3360.023 | -0.1053533 | 88.75969 | 0.002289526 |  | 25.74615 | 25.8459 | 25.80168 | 25.43888 | 25.32665 | 25.21646
3360.123 | -0.1055577 | 88.41883 | 0.002336883 |  | 25.72713 | 25.89454 | 25.78675 | 25.44 | 25.30593 | 25.26255
3360.223 | -0.104961 | 90.10651 | 0.002361406 |  | 25.71659 | 25.8836 | 25.82727 | 25.4486 | 25.34819 | 25.25085
3360.322 | -0.1056911 | 84.44695 | 0.002360038 |  | 25.71449 | 25.85339 | 25.79786 | 25.45858 | 25.32275 | 25.25346
3360.421875 | -0.1055106 | 85.22118 | 0.002359833 |  | 25.7305 | 25.87325 | 25.83993 | 25.47183 | 25.32123 | 25.22752
3360.521 | -0.1054759 | 91.77552 | 0.002353764 |  | 25.75582 | 25.86972 | 25.80518 | 25.45796 | 25.3582 | 25.24319
3360.621 | -0.105933 | 88.65283 | 0.002357574 |  | 25.75624 | 25.86798 | 25.81779 | 25.47955 | 25.32369 | 25.25239
3360.721 | -0.105581 | 88.55121 | 0.002334188 |  | 25.70768 | 25.88096 | 25.77994 | 25.46102 | 25.33439 | 25.20292
3360.82 | -0.1061334 | 90.54855 | 0.00237426 |  | 25.71806 | 25.86163 | 25.79082 | 25.44791 | 25.33079 | 25.224
3360.92 | -0.1051052 | 95.87158 | 0.002336796 |  | 25.73075 | 25.84756 | 25.81284 | 25.4418 | 25.31318 | 25.23643
3361.02 | -0.1058705 | 90.18718 | 0.002363801 |  | 25.72421 | 25.87448 | 25.78783 | 25.46165 | 25.32756 | 25.2308
3361.119 | -0.1062991 | 92.60261 | 0.002345076 |  | 25.69527 | 25.84682 | 25.79155 | 25.45646 | 25.31306 | 25.2284
3361.21875 | -0.1057025 | 92.4871 | 0.00234708 |  | 25.69554 | 25.84112 | 25.81356 | 25.43446 | 25.30647 | 25.17879
3361.318 | -0.1057121 | 93.65847 | 0.002371122 |  | 25.7488 | 25.85653 | 25.802 | 25.44329 | 25.32979 | 25.2426
3361.418 | -0.1059 | 89.72441 | 0.00236565 |  | 25.73401 | 25.85485 | 25.80478 | 25.43993 | 25.29425 | 25.21935
3361.518 | -0.1057768 | 92.12709 | 0.002323095 |  | 25.73554 | 25.84761 | 25.80591 | 25.44047 | 25.30849 | 25.201
3361.617 | -0.1054402 | 88.98595 | 0.002317708 |  | 25.74794 | 25.82067 | 25.80232 | 25.45291 | 25.29722 | 25.22705
3361.717 | -0.1056411 | 84.40502 | 0.002361295 |  | 25.73064 | 25.82805 | 25.81346 | 25.43323 | 25.35079 | 25.22654
3361.816 | -0.1055781 | 88.32928 | 0.002354367 |  | 25.75695 | 25.83748 | 25.81188 | 25.44198 | 25.326 | 25.21133
3361.916 | -0.1057121 | 87.52475 | 0.002330316 |  | 25.72194 | 25.87965 | 25.82509 | 25.44076 | 25.32955 | 25.21506
3362.015625 | -0.1050842 | 84.14026 | 0.002341699 |  | 25.7412 | 25.84768 | 25.82162 | 25.42637 | 25.33272 | 25.22755
3362.115 | -0.1056576 | 83.76795 | 0.002354892 |  | 25.73003 | 25.86042 | 25.79989 | 25.45538 | 25.33451 | 25.21589
3362.215 | -0.1058909 | 80.89545 | 0.002319556 |  | 25.74187 | 25.85061 | 25.85402 | 25.48031 | 25.3218 | 25.21847
3362.314 | -0.1058495 | 84.7468 | 0.002351326 |  | 25.71342 | 25.83716 | 25.7967 | 25.43056 | 25.31295 | 25.18918
3362.414 | -0.105049 | 91.3688 | 0.002371353 |  | 25.73328 | 25.8804 | 25.80094 | 25.43213 | 25.34081 | 25.23587
3362.514 | -0.1054299 | 87.14561 | 0.00237368 |  | 25.73069 | 25.86017 | 25.80961 | 25.43358 | 25.32425 | 25.21541
3362.613 | -0.105648 | 93.7503 | 0.002335519 |  | 25.73585 | 25.84933 | 25.81098 | 25.45386 | 25.34686 | 25.22527
3362.713 | -0.1051381 | 93.22533 | 0.002338651 |  | 25.73097 | 25.86003 | 25.80495 | 25.44568 | 25.33634 | 25.23293
3362.8125 | -0.1055537 | 95.93424 | 0.002382589 |  | 25.74692 | 25.86495 | 25.79913 | 25.45305 | 25.34266 | 25.21925
3362.912 | -0.1045483 | 91.60555 | 0.002349008 |  | 25.73833 | 25.84654 | 25.8118 | 25.41842 | 25.3163 | 25.223
3363.012 | -0.1054407 | 91.87714 | 0.002377304 |  | 25.7371 | 25.85609 | 25.78992 | 25.44188 | 25.31345 | 25.20276
3363.111 | -0.1050706 | 93.52176 | 0.002346609 |  | 25.74736 | 25.87002 | 25.83208 | 25.39551 | 25.31883 | 25.21398
3363.211 | -0.1052068 | 92.91795 | 0.002355501 |  | 25.7533 | 25.86502 | 25.78976 | 25.40137 | 25.33762 | 25.24054
3363.311 | -0.1054924 | 90.72125 | 0.002314846 |  | 25.75174 | 25.84627 | 25.79881 | 25.40437 | 25.33862 | 25.24817
3363.41 | -0.1053669 | 90.16895 | 0.00234309 |  | 25.73134 | 25.84847 | 25.77495 | 25.37497 | 25.35644 | 25.19952
3363.51 | -0.1048633 | 94.40354 | 0.00236374 |  | 25.74771 | 25.87957 | 25.78465 | 25.37793 | 25.32134 | 25.2191
3363.609375 | -0.105271 | 93.87424 | 0.002321907 |  | 25.74207 | 25.84304 | 25.7732 | 25.39952 | 25.3046 | 25.18427
3363.709 | -0.1045085 | 94.89706 | 0.002326744 |  | 25.73166 | 25.87404 | 25.79633 | 25.39094 | 25.3144 | 25.20669
3363.809 | -0.1040731 | 93.22647 | 0.002345627 |  | 25.74538 | 25.86815 | 25.81371 | 25.39358 | 25.31411 | 25.17484
3363.908 | -0.1047725 | 94.03671 | 0.002310748 |  | 25.75869 | 25.85856 | 25.79316 | 25.41236 | 25.32102 | 25.1637
3364.008 | -0.105217 | 93.31145 | 0.002340599 |  | 25.72121 | 25.85557 | 25.82085 | 25.40677 | 25.33354 | 25.19144
3364.107 | -0.1049536 | 93.97495 | 0.002347711 |  | 25.73431 | 25.86426 | 25.80439 | 25.36816 | 25.30756 | 25.17265
3364.207 | -0.1049298 | 98.64565 | 0.002355091 |  | 25.76445 | 25.86732 | 25.81798 | 25.35761 | 25.34029 | 25.17797
3364.307 | -0.1045931 | 93.40761 | 0.002335878 |  | 25.76305 | 25.87156 | 25.79102 | 25.38968 | 25.31895 | 25.20438
3364.40625 | -0.1044813 | 94.51337 | 0.002311028 |  | 25.74683 | 25.89856 | 25.798 | 25.3655 | 25.34189 | 25.17642
3364.506 | -0.1047924 | 94.09367 | 0.002297504 |  | 25.76086 | 25.87018 | 25.80345 | 25.38498 | 25.33475 | 25.16758
3364.605 | -0.105066 | 97.35511 | 0.002341798 |  | 25.73506 | 25.84523 | 25.77097 | 25.37793 | 25.34419 | 25.19351
3364.705 | -0.104349 | 96.3359375 | 0.002294137 |  | 25.74485 | 25.85818 | 25.82454 | 25.38118 | 25.36174 | 25.1721
3364.805 | -0.1050217 | 99.56139 | 0.002327241 |  | 25.75982 | 25.86436 | 25.80907 | 25.36721 | 25.35897 | 25.18458
3364.904 | -0.1047345 | 96.16984 | 0.002321514 |  | 25.75227 | 25.87205 | 25.7996 | 25.37955 | 25.31582 | 25.18969
3365.004 | -0.1046709 | 96.43847 | 0.00234519 |  | 25.7559 | 25.84592 | 25.77019 | 25.36255 | 25.32382 | 25.17065
3365.104 | -0.1043439 | 97.83975 | 0.002329212 |  | 25.73733 | 25.84506 | 25.81587 | 25.33019 | 25.32139 | 25.17485
3365.203125 | -0.1045454 | 95.03902 | 0.002332951 |  | 25.73169 | 25.81448 | 25.76852 | 25.3975 | 25.33503 | 25.17455
3365.303 | -0.1046618 | 95.04517 | 0.002357493 |  | 25.73959 | 25.85339 | 25.80556 | 25.37871 | 25.30183 | 25.16318
3365.402 | -0.1049508 | 94.0433 | 0.002358712 |  | 25.75579 | 25.84832 | 25.79713 | 25.35419 | 25.31685 | 25.1719
3365.502 | -0.104353 | 95.01577 | 0.002366947 |  | 25.71946 | 25.82146 | 25.78156 | 25.34513 | 25.31205 | 25.16415
3365.602 | -0.1047032 | 94.41174 | 0.002353827 |  | 25.73833 | 25.81179 | 25.80873 | 25.37243 | 25.32674 | 25.1629
3365.701 | -0.1045687 | 94.64415 | 0.002367037 |  | 25.75731 | 25.80491 | 25.78189 | 25.35216 | 25.34365 | 25.15168
3365.801 | -0.1044233 | 97.11632 | 0.002326853 |  | 25.75574 | 25.82974 | 25.80562 | 25.38426 | 25.33271 | 25.17044
3365.9 | -0.1044983 | 98.35742 | 0.002348423 |  | 25.72139 | 25.80398 | 25.78526 | 25.3389 | 25.31779 | 25.14893
3366 | -0.104651 | 97.95048 | 0.002338365 |  | 25.73531 | 25.8199 | 25.74783 | 25.36683 | 25.31369 | 25.13686
3366.1 | -0.1041883 | 92.05805 | 0.00234242 |  | 25.72641 | 25.83614 | 25.77922 | 25.36776 | 25.29436 | 25.12745
3366.199 | -0.1047248 | 95.59315 | 0.002339168 |  | 25.74859 | 25.84103 | 25.73542 | 25.36936 | 25.3176 | 25.11052
3366.299 | -0.104106 | 92.77145 | 0.002373399 |  | 25.69768 | 25.82325 | 25.78185 | 25.38979 | 25.31111 | 25.14404
3366.398 | -0.10455 | 92.95374 | 0.00235399 |  | 25.74093 | 25.83821 | 25.74422 | 25.35995 | 25.31003 | 25.15279
3366.498 | -0.1043637 | 96.94134 | 0.002367187 |  | 25.75911 | 25.82894 | 25.7722 | 25.37639 | 25.30746 | 25.15741
3366.598 | -0.1036563 | 98.81631 | 0.00233614 |  | 25.72692 | 25.85423 | 25.7807 | 25.39355 | 25.2959 | 25.12904
3366.697 | -0.104391 | 97.65291 | 0.002348897 |  | 25.74024 | 25.82225 | 25.7571 | 25.378 | 25.31041 | 25.1826
3366.796875 | -0.1041923 | 96.34118 | 0.002356896 |  | 25.75881 | 25.82568 | 25.76081 | 25.34653 | 25.293 | 25.12631
3366.896 | -0.1036768 | 92.4978 | 0.002354012 |  | 25.72298 | 25.80565 | 25.74469 | 25.36712 | 25.32578 | 25.13342
3366.996 | -0.1041219 | 95.76061 | 0.002355493 |  | 25.70442 | 25.83979 | 25.77143 | 25.37934 | 25.31583 | 25.13059
3367.096 | -0.1040134 | 94.30556 | 0.00232173 |  | 25.71078 | 25.81365 | 25.72779 | 25.38633 | 25.32224 | 25.12526
3367.195 | -0.1039323 | 95.88365 | 0.002330194 |  | 25.73683 | 25.80301 | 25.78802 | 25.3641 | 25.31924 | 25.15882
3367.295 | -0.1040594 | 92.03117 | 0.002330582 |  | 25.71223 | 25.83269 | 25.76926 | 25.38387 | 25.30897 | 25.14967
3367.395 | -0.1038426 | 92.27406 | 0.002361063 |  | 25.7187 | 25.83075 | 25.77435 | 25.37504 | 25.30238 | 25.16183
3367.494 | -0.1038602 | 89.24297 | 0.00235566 |  | 25.76184 | 25.82474 | 25.71911 | 25.37705 | 25.3043 | 25.13853
3367.59375 | -0.1040946 | 99.49303 | 0.002336325 |  | 25.70309 | 25.83401 | 25.79301 | 25.3745 | 25.31621 | 25.1376
3367.693 | -0.1043643 | 99.55523 | 0.002355319 |  | 25.7273 | 25.83647 | 25.79239 | 25.35806 | 25.32021 | 25.16408
3367.793 | -0.1037029 | 99.68716 | 0.002359129 |  | 25.75035 | 25.85858 | 25.78005 | 25.37317 | 25.30844 | 25.17665
3367.893 | -0.103863 | 101.1135 | 0.002353868 |  | 25.70658 | 25.82784 | 25.74514 | 25.39082 | 25.325 | 25.1342
3367.992 | -0.103595 | 97.82471 | 0.002346178 |  | 25.69735 | 25.85611 | 25.77018 | 25.36189 | 25.32538 | 25.1751
3368.092 | -0.1033236 | 95.99075 | 0.002291186 |  | 25.71934 | 25.86136 | 25.78971 | 25.38427 | 25.31119 | 25.14697
3368.191 | -0.1040555 | 91.00082 | 0.002347516 |  | 25.72034 | 25.83819 | 25.7442 | 25.37785 | 25.27944 | 25.16113
3368.291 | -0.1041991 | 88.39742 | 0.002349628 |  | 25.71119 | 25.84736 | 25.76974 | 25.39569 | 25.31297 | 25.17797
3368.390625 | -0.1041565 | 97.50458 | 0.002338012 |  | 25.74042 | 25.83021 | 25.74993 | 25.38786 | 25.32567 | 25.17185
3368.49 | -0.1035939 | 92.01408 | 0.002386673 |  | 25.73713 | 25.83113 | 25.76922 | 25.38598 | 25.32565 | 25.15557
3368.59 | -0.1036711 | 92.82021 | 0.002366477 |  | 25.72579 | 25.85359 | 25.76288 | 25.34483 | 25.32227 | 25.15367
3368.689 | -0.1034866 | 95.60796 | 0.002297968 |  | 25.70169 | 25.83908 | 25.7951 | 25.3655 | 25.31948 | 25.16151
3368.789 | -0.1035189 | 94.44068 | 0.002367808 |  | 25.71474 | 25.85378 | 25.77971 | 25.38427 | 25.3156 | 25.16241
3368.889 | -0.1039164 | 89.53871 | 0.002362937 |  | 25.73427 | 25.8395 | 25.75763 | 25.36351 | 25.29945 | 25.1633
3368.988 | -0.1036927 | 97.14412 | 0.002311476 |  | 25.75741 | 25.85292 | 25.82687 | 25.38781 | 25.31781 | 25.17456
3369.088 | -0.1040169 | 95.40676 | 0.00231226 |  | 25.73168 | 25.81373 | 25.75718 | 25.38158 | 25.31296 | 25.1597
3369.1875 | -0.1038227 | 94.13696 | 0.002343149 |  | 25.74112 | 25.83497 | 25.79211 | 25.41046 | 25.31303 | 25.1572
3369.287 | -0.1037949 | 91.4342 | 0.002342796 |  | 25.75706 | 25.81412 | 25.77795 | 25.37559 | 25.31065 | 25.17887
3369.387 | -0.1039147 | 88.03284 | 0.002350111 |  | 25.73062 | 25.80918 | 25.78432 | 25.35677 | 25.32214 | 25.16826
3369.486 | -0.1031477 | 97.2086 | 0.002357367 |  | 25.75893 | 25.83528 | 25.78095 | 25.39304 | 25.31241 | 25.18964
3369.586 | -0.1032839 | 93.69492 | 0.002309733 |  | 25.72527 | 25.81799 | 25.78372 | 25.39053 | 25.32192 | 25.17564
3369.686 | -0.1032987 | 90.94751 | 0.00231651 |  | 25.71967 | 25.80972 | 25.77928 | 25.37675 | 25.31895 | 25.17312
3369.785 | -0.1035473 | 93.79563 | 0.002334014 |  | 25.74387 | 25.84901 | 25.76607 | 25.36417 | 25.29229 | 25.20979
3369.885 | -0.1035048 | 94.38326 | 0.002351419 |  | 25.73885 | 25.82266 | 25.76709 | 25.4065 | 25.30718 | 25.14683
3369.984375 | -0.1036961 | 86.84552 | 0.002330113 |  | 25.7563 | 25.78696 | 25.7572 | 25.38252 | 25.3026 | 25.19707
3370.084 | -0.1040015 | 95.3694 | 0.002369054 |  | 25.71917 | 25.81626 | 25.7802 | 25.388 | 25.30328 | 25.17562
3370.184 | -0.1038533 | 94.52818 | 0.002336285 |  | 25.73873 | 25.81672 | 25.78921 | 25.38696 | 25.33976 | 25.22134
3370.283 | -0.1029881 | 91.16853 | 0.002300758 |  | 25.72911 | 25.82732 | 25.74551 | 25.38338 | 25.31986 | 25.19888
3370.383 | -0.1034718 | 100.4208 | 0.002354419 |  | 25.75162 | 25.82022 | 25.76809 | 25.37823 | 25.31745 | 25.17454
3370.482 | -0.10336 | 95.77839 | 0.002351107 |  | 25.73272 | 25.84036 | 25.77849 | 25.38235 | 25.31912 | 25.19938
3370.582 | -0.1041179 | 92.89768 | 0.002356757 |  | 25.72722 | 25.81808 | 25.78086 | 25.38043 | 25.32595 | 25.16742
3370.682 | -0.1033225 | 96.93678 | 0.002397927 |  | 25.73273 | 25.81539 | 25.76151 | 25.39154 | 25.30563 | 25.20535
3370.78125 | -0.1029109 | 99.38389 | 0.00236695 |  | 25.73512 | 25.80234 | 25.80678 | 25.39751 | 25.33245 | 25.17789
3370.881 | -0.1030273 | 92.35015 | 0.002350181 |  | 25.71753 | 25.79792 | 25.7797 | 25.38194 | 25.34273 | 25.22906
3370.98 | -0.1031164 | 89.33228 | 0.002345895 |  | 25.71204 | 25.82726 | 25.81338 | 25.38704 | 25.31771 | 25.20449
3371.08 | -0.1032992 | 92.39572 | 0.002350089 |  | 25.7028 | 25.80873 | 25.76299 | 25.37743 | 25.28173 | 25.15405
3371.18 | -0.1026259 | 94.0023 | 0.002357926 |  | 25.70358 | 25.78563 | 25.77573 | 25.38764 | 25.29483 | 25.15053
3371.279 | -0.1035053 | 91.20338 | 0.002347008 |  | 25.71876 | 25.82356 | 25.7911 | 25.37944 | 25.31487 | 25.18423
3371.379 | -0.1034474 | 90.1391 | 0.002344625 |  | 25.70787 | 25.83241 | 25.75678 | 25.36636 | 25.32983 | 25.16059
3371.479 | -0.102895 | 91.35149 | 0.002310857 |  | 25.71125 | 25.79892 | 25.79859 | 25.3607 | 25.32218 | 25.15749
3371.578125 | -0.1038022 | 98.00175 | 0.002369981 |  | 25.7057 | 25.81136 | 25.77697 | 25.38155 | 25.28483 | 25.14645
3371.678 | -0.1031181 | 96.73376 | 0.002364025 |  | 25.71807 | 25.81173 | 25.78733 | 25.37469 | 25.29606 | 25.2001
3371.777 | -0.1031653 | 100.3821 | 0.002368371 |  | 25.71812 | 25.79707 | 25.78872 | 25.39643 | 25.30879 | 25.14725
3371.877 | -0.103167 | 100.5313 | 0.00239709 |  | 25.69587 | 25.79248 | 25.78014 | 25.35571 | 25.29806 | 25.17814
3371.977 | -0.1030608 | 95.58813 | 0.002352509 |  | 25.70774 | 25.79111 | 25.80289 | 25.39634 | 25.3057 | 25.16669
3372.076 | -0.1027553 | 96.98849 | 0.002334014 |  | 25.72235 | 25.78642 | 25.76741 | 25.37403 | 25.28623 | 25.17486
3372.176 | -0.102807 | 93.67647 | 0.002377202 |  | 25.72146 | 25.823 | 25.78948 | 25.39257 | 25.31837 | 25.1362
3372.275 | -0.1034627 | 96.64923 | 0.002362909 |  | 25.68943 | 25.81608 | 25.79266 | 25.38307 | 25.31482 | 25.17504
3372.375 | -0.1032476 | 96.31475 | 0.002349194 |  | 25.69546 | 25.8344 | 25.78442 | 25.38155 | 25.31984 | 25.1688
3372.475 | -0.1030108 | 94.94445 | 0.002337071 |  | 25.71033 | 25.81535 | 25.77918 | 25.36111 | 25.30821 | 25.17267
3372.574 | -0.1030988 | 92.33443 | 0.002337478 |  | 25.6826 | 25.80247 | 25.82899 | 25.37011 | 25.29199 | 25.14238
3372.674 | -0.1034168 | 93.45545 | 0.002296223 |  | 25.71387 | 25.82105 | 25.78785 | 25.36391 | 25.28763 | 25.17662
3372.773 | -0.1033657 | 93.40373 | 0.002341551 |  | 25.69162 | 25.84624 | 25.77807 | 25.33569 | 25.3068 | 25.15897
3372.873 | -0.1035292 | 95.3457 | 0.002346392 |  | 25.71913 | 25.80928 | 25.79773 | 25.39201 | 25.3251 | 25.16814
3372.973 | -0.1028428 | 91.15394 | 0.002353892 |  | 25.70098 | 25.82652 | 25.79313 | 25.34727 | 25.30801 | 25.17329
3373.072 | -0.1027502 | 86.9836 | 0.002336355 |  | 25.74582 | 25.84508 | 25.84786 | 25.38585 | 25.30324 | 25.16376
3373.171875 | -0.10287 | 93.56368 | 0.002349173 |  | 25.70003 | 25.81256 | 25.77123 | 25.39198 | 25.31156 | 25.15023
3373.271 | -0.1024544 | 91.24668 | 0.002352729 |  | 25.71015 | 25.84526 | 25.78477 | 25.37746 | 25.31778 | 25.17238
3373.371 | -0.103004 | 94.87884 | 0.002398666 |  | 25.69318 | 25.80754 | 25.76616 | 25.37501 | 25.27267 | 25.15243
3373.471 | -0.1031164 | 96.43209 | 0.002312586 |  | 25.69653 | 25.83731 | 25.78819 | 25.36469 | 25.30888 | 25.16157
3373.57 | -0.1021831 | 93.61108 | 0.002357876 |  | 25.69226 | 25.80064 | 25.76588 | 25.37464 | 25.29729 | 25.15577
3373.67 | -0.1028939 | 93.25404 | 0.002346714 |  | 25.69736 | 25.82272 | 25.82192 | 25.3645 | 25.28842 | 25.14794
3373.77 | -0.10279 | 91.46769 | 0.002322448 |  | 25.70629 | 25.8112 | 25.79477 | 25.38884 | 25.30306 | 25.16361
3373.869 | -0.1028888 | 92.03436 | 0.002328385 |  | 25.69559 | 25.81465 | 25.79118 | 25.39574 | 25.3047 | 25.1224
3373.96875 | -0.1028019 | 91.24394 | 0.002374068 |  | 25.71478 | 25.81594 | 25.77602 | 25.39751 | 25.29902 | 25.13724
3374.068 | -0.1025799 | 91.27311 | 0.002352168 |  | 25.71552 | 25.80865 | 25.80046 | 25.34668 | 25.30433 | 25.12818
3374.168 | -0.102639 | 96.0386 | 0.002356359 |  | 25.70777 | 25.81441 | 25.77857 | 25.38721 | 25.29469 | 25.1427
3374.268 | -0.102694 | 100.1319 | 0.002330903 |  | 25.70017 | 25.80794 | 25.77905 | 25.37028 | 25.30353 | 25.10687
3374.367 | -0.1027315 | 94.53706 | 0.002327996 |  | 25.7271 | 25.84363 | 25.82739 | 25.37116 | 25.31055 | 25.15911
3374.467 | -0.1026117 | 99.39414 | 0.002310089 |  | 25.70979 | 25.81634 | 25.81261 | 25.3525 | 25.3083 | 25.13259
3374.566 | -0.1021439 | 94.35843 | 0.002328042 |  | 25.69859 | 25.82698 | 25.78955 | 25.37888 | 25.30832 | 25.13699
3374.666 | -0.1032924 | 93.44019 | 0.002350902 |  | 25.7347 | 25.80754 | 25.79367 | 25.39229 | 25.29712 | 25.12805
3374.765625 | -0.1028581 | 96.29583 | 0.002328213 |  | 25.70532 | 25.79825 | 25.80117 | 25.37691 | 25.30017 | 25.13628
3374.865 | -0.1021467 | 98.2476 | 0.002408121 |  | 25.74635 | 25.84136 | 25.81137 | 25.37848 | 25.27545 | 25.14884
3374.965 | -0.1022438 | 94.37529 | 0.002364808 |  | 25.71381 | 25.84119 | 25.81421 | 25.37763 | 25.27823 | 25.12003
3375.064 | -0.1020037 | 93.05421 | 0.002352822 |  | 25.73506 | 25.85517 | 25.81752 | 25.41586 | 25.30673 | 25.15255
3375.164 | -0.102681 | 92.93823 | 0.002347308 |  | 25.73099 | 25.83473 | 25.7876 | 25.40829 | 25.30633 | 25.13139
3375.264 | -0.1026679 | 91.8605 | 0.002296988 |  | 25.7088 | 25.82092 | 25.78504 | 25.40234 | 25.30284 | 25.16672
3375.363 | -0.102769 | 96.81396 | 0.00235908 |  | 25.70251 | 25.82862 | 25.77861 | 25.35979 | 25.30149 | 25.15065
3375.463 | -0.1023057 | 90.56905 | 0.00234869 |  | 25.70129 | 25.8442 | 25.80297 | 25.38958 | 25.31539 | 25.15749
3375.5625 | -0.1033191 | 98.12365 | 0.002331289 |  | 25.69446 | 25.83722 | 25.79071 | 25.39659 | 25.30601 | 25.11545
3375.662 | -0.102585 | 95.25775 | 0.002332406 |  | 25.69775 | 25.81574 | 25.81144 | 25.40261 | 25.28982 | 25.15375
3375.762 | -0.1024317 | 99.87605 | 0.002346867 |  | 25.71586 | 25.82799 | 25.80827 | 25.4006 | 25.28178 | 25.1351
3375.861 | -0.1022535 | 95.62299 | 0.002348993 |  | 25.71679 | 25.82082 | 25.80984 | 25.39263 | 25.30361 | 25.13894
3375.961 | -0.101977 | 92.72633 | 0.002320546 |  | 25.71774 | 25.83065 | 25.80602 | 25.38432 | 25.29482 | 25.13464
3376.061 | -0.1020724 | 93.39622 | 0.00236908 |  | 25.70081 | 25.84896 | 25.78688 | 25.37329 | 25.30011 | 25.11366
3376.16 | -0.102706 | 93.7405 | 0.002343442 |  | 25.70233 | 25.82125 | 25.81017 | 25.39277 | 25.3124 | 25.13593
3376.26 | -0.1018589 | 96.44302 | 0.002348442 |  | 25.70352 | 25.80735 | 25.824 | 25.37988 | 25.29673 | 25.13486
3376.359375 | -0.1025686 | 88.65329 | 0.002354042 |  | 25.69912 | 25.8202 | 25.78998 | 25.39191 | 25.28731 | 25.12477
3376.459 | -0.1026304 | 96.2612 | 0.002344946 |  | 25.71003 | 25.8245 | 25.82809 | 25.39212 | 25.2933 | 25.0822
3376.559 | -0.1018947 | 96.87913 | 0.002358321 |  | 25.68262 | 25.7995 | 25.8358 | 25.36539 | 25.28906 | 25.1332
3376.658 | -0.1022381 | 96.26051 | 0.002321375 |  | 25.66709 | 25.78993 | 25.81772 | 25.36926 | 25.28056 | 25.12639
3376.758 | -0.1019986 | 95.18188 | 0.002347138 |  | 25.6758 | 25.81117 | 25.80801 | 25.37114 | 25.28275 | 25.09583
3376.857 | -0.1020837 | 98.4791 | 0.002324594 |  | 25.68681 | 25.82259 | 25.82729 | 25.37391 | 25.31216 | 25.11335
3376.957 | -0.1025436 | 100.0775 | 0.002387365 |  | 25.68958 | 25.80659 | 25.81924 | 25.33852 | 25.29984 | 25.10546875
3377.057 | -0.1017669 | 97.09103 | 0.00228743 |  | 25.66343 | 25.79166 | 25.80081 | 25.37074 | 25.2984 | 25.12953
3377.15625 | -0.1026815 | 97.31022 | 0.002295516 |  | 25.68293 | 25.78929 | 25.82393 | 25.38475 | 25.2878 | 25.10773
3377.256 | -0.1017737 | 88.35913 | 0.002334863 |  | 25.66939 | 25.81091 | 25.84763 | 25.34476 | 25.29061 | 25.10465
3377.355 | -0.1015353 | 97.04956 | 0.002358959 |  | 25.68642 | 25.79778 | 25.82138 | 25.37513 | 25.28184 | 25.1226
3377.455 | -0.1026219 | 90.93703 | 0.002324154 |  | 25.64939 | 25.80468 | 25.77931 | 25.36723 | 25.26288 | 25.11125
3377.555 | -0.1022739 | 91.96144 | 0.00231099 |  | 25.67578125 | 25.80688 | 25.83194 | 25.3479 | 25.30861 | 25.12378
3377.654 | -0.1019253 | 86.0517 | 0.002342017 |  | 25.69288 | 25.79674 | 25.81689 | 25.3599 | 25.30235 | 25.08982
3377.754 | -0.1022489 | 93.35246 | 0.002348309 |  | 25.68437 | 25.79066 | 25.82993 | 25.35201 | 25.28526 | 25.10963
3377.854 | -0.1019446 | 89.42068 | 0.00231696 |  | 25.68573 | 25.82022 | 25.81564 | 25.36807 | 25.29051 | 25.13922
3377.953125 | -0.1024732 | 92.77601 | 0.002359823 |  | 25.66886 | 25.81933 | 25.82979 | 25.34204 | 25.29375 | 25.10019
3378.053 | -0.1018004 | 92.61606 | 0.002369796 |  | 25.69449 | 25.82601 | 25.83954 | 25.36932 | 25.28334 | 25.11512
3378.152 | -0.1019713 | 94.46506 | 0.00234023 |  | 25.6627 | 25.79994 | 25.8455 | 25.37012 | 25.27604 | 25.10737
3378.252 | -0.101734 | 95.64259 | 0.002323144 |  | 25.69552 | 25.82481 | 25.80595 | 25.38643 | 25.27076 | 25.11844
3378.352 | -0.1019236 | 94.84671 | 0.002363401 |  | 25.66835 | 25.80489 | 25.77028 | 25.36861 | 25.30089 | 25.12362
3378.451 | -0.10191 | 92.5256 | 0.002355678 |  | 25.68755 | 25.80883 | 25.86035 | 25.39156 | 25.28548 | 25.12234
3378.551 | -0.1019157 | 86.4976 | 0.00235995 |  | 25.66738 | 25.78888 | 25.81624 | 25.37806 | 25.25553 | 25.10289
3378.65 | -0.1019651 | 94.58491 | 0.002354439 |  | 25.68683 | 25.8184 | 25.84782 | 25.37362 | 25.28633 | 25.12519
3378.75 | -0.1013127 | 92.61811 | 0.002327031 |  | 25.68775 | 25.79435 | 25.81308 | 25.39868 | 25.28648 | 25.11107
3378.85 | -0.1020054 | 92.69717 | 0.002314409 |  | 25.67068 | 25.78233 | 25.82906 | 25.37206 | 25.29665 | 25.1276
3378.949 | -0.1019628 | 94.56668 | 0.00229912 |  | 25.68426 | 25.81425 | 25.81382 | 25.34991 | 25.29846 | 25.10752
3379.049 | -0.1019554 | 97.71534 | 0.002361255 |  | 25.66578 | 25.82736 | 25.82707 | 25.38826 | 25.30745 | 25.12531
3379.148 | -0.1019832 | 85.41029 | 0.002331335 |  | 25.68711 | 25.80418 | 25.82001 | 25.35287 | 25.30389 | 25.10914
3379.248 | -0.1020054 | 95.82738 | 0.002310219 |  | 25.66041 | 25.80703 | 25.80086 | 25.35498 | 25.2956 | 25.09279
3379.348 | -0.1021995 | 98.52056 | 0.002347739 |  | 25.70351 | 25.82502 | 25.8366 | 25.39499 | 25.28653 | 25.14844
3379.447 | -0.1021246 | 92.92023 | 0.00234106 |  | 25.67356 | 25.79494 | 25.79678 | 25.36168 | 25.29127 | 25.12294
3379.546875 | -0.1019089 | 96.45032 | 0.002334431 |  | 25.673 | 25.81261 | 25.81766 | 25.34294 | 25.28761 | 25.13948
3379.646 | -0.1016505 | 93.84326 | 0.002354277 |  | 25.67826 | 25.81443 | 25.79371 | 25.37793 | 25.26376 | 25.13274
3379.746 | -0.1019662 | 96.54214 | 0.002331617 |  | 25.70189 | 25.83835 | 25.81642 | 25.36452 | 25.2895 | 25.12774
3379.846 | -0.101801 | 95.37965 | 0.002322489 |  | 25.66391 | 25.81057 | 25.77956 | 25.36835 | 25.29264 | 25.10174
3379.945 | -0.1013763 | 95.93606 | 0.00234214 |  | 25.68105 | 25.83496 | 25.82996 | 25.36776 | 25.27775 | 25.13341
3380.045 | -0.1016244 | 90.73287 | 0.002398006 |  | 25.6968 | 25.82686 | 25.80536 | 25.38104 | 25.30272 | 25.11934
3380.145 | -0.1012571 | 94.06245 | 0.00234951 |  | 25.68385 | 25.8388 | 25.82514 | 25.35291 | 25.29402 | 25.14125
3380.244 | -0.1017618 | 99.62746 | 0.002345453 |  | 25.67548 | 25.81393 | 25.83468 | 25.37319 | 25.29172 | 25.12965
3380.34375 | -0.1016051 | 95.49654 | 0.002352088 |  | 25.68142 | 25.82672 | 25.79393 | 25.36965 | 25.27771 | 25.11976
3380.443 | -0.1020644 | 93.41946 | 0.002345547 |  | 25.6433 | 25.83177 | 25.83425 | 25.36938 | 25.28245 | 25.12951
3380.543 | -0.1014087 | 92.93414 | 0.002318461 |  | 25.67202 | 25.79558 | 25.81172 | 25.39688 | 25.27709 | 25.11681
3380.643 | -0.1019037 | 95.74307 | 0.002348178 |  | 25.68285 | 25.83253 | 25.81638 | 25.372 | 25.29316 | 25.13675
3380.742 | -0.1026026 | 96.81145 | 0.002348197 |  | 25.67841 | 25.8065 | 25.78858 | 25.37309 | 25.30688 | 25.1383
3380.842 | -0.1014473 | 92.63019 | 0.002361204 |  | 25.6796 | 25.82963 | 25.83666 | 25.3475 | 25.28876 | 25.13488
3380.941 | -0.1018481 | 90.52074 | 0.002367497 |  | 25.67894 | 25.81226 | 25.84517 | 25.3442 | 25.30051 | 25.14133
3381.041 | -0.1019276 | 94.89774 | 0.002342599 |  | 25.67523 | 25.80654 | 25.80683 | 25.33418 | 25.28355 | 25.12716
3381.140625 | -0.1015773 | 92.07172 | 0.002318605 |  | 25.67482 | 25.76991 | 25.82599 | 25.3242 | 25.2984 | 25.16813
3381.24 | -0.1018731 | 92.19636 | 0.002316894 |  | 25.72093 | 25.80796 | 25.81856 | 25.35743 | 25.27536 | 25.12211
3381.34 | -0.1014518 | 96.25414 | 0.002299695 |  | 25.68885 | 25.82308 | 25.82497 | 25.35933 | 25.29418 | 25.15116
3381.439 | -0.1019333 | 91.97876 | 0.002346873 |  | 25.72511 | 25.81124 | 25.82915 | 25.35189 | 25.28848 | 25.10965
3381.539 | -0.1018464 | 97.45218 | 0.002344833 |  | 25.66479 | 25.79595 | 25.79564 | 25.34004 | 25.29771 | 25.12381
3381.639 | -0.1018072 | 94.40992 | 0.002304354 |  | 25.69678 | 25.83509 | 25.83695 | 25.35847 | 25.28909 | 25.13877
3381.738 | -0.1014382 | 95.68041 | 0.00233808 |  | 25.69886 | 25.79687 | 25.82682 | 25.36755 | 25.27741 | 25.12908
3381.838 | -0.1007359 | 100.6455 | 0.002318678 |  | 25.69604 | 25.82384 | 25.8549 | 25.33137 | 25.28776 | 25.16221
3381.9375 | -0.1015472 | 94.76833 | 0.002331068 |  | 25.65583 | 25.79875 | 25.83868 | 25.33636 | 25.29552 | 25.14538
3382.037 | -0.1011986 | 93.05285 | 0.002356575 |  | 25.67679 | 25.79552 | 25.85367 | 25.35816 | 25.27881 | 25.14536
3382.137 | -0.1012974 | 92.74252 | 0.002310706 |  | 25.67847 | 25.77847 | 25.79249 | 25.35899 | 25.28164 | 25.14343
3382.236 | -0.1013723 | 95.0062 | 0.002340039 |  | 25.6939 | 25.80955 | 25.85245 | 25.35116 | 25.29281 | 25.11837
3382.336 | -0.1017334 | 95.33112 | 0.002345749 |  | 25.69091 | 25.80443 | 25.83571 | 25.35159 | 25.29123 | 25.12892
3382.436 | -0.1017522 | 98.50393 | 0.002355477 |  | 25.64681 | 25.79312 | 25.83616 | 25.3495 | 25.28818 | 25.14632
3382.535 | -0.1012599 | 96.9762 | 0.002355743 |  | 25.6524 | 25.77844 | 25.81867 | 25.35694 | 25.29759 | 25.12267
3382.635 | -0.101411 | 96.93085 | 0.002330156 |  | 25.68237 | 25.80936 | 25.78983 | 25.37005 | 25.28267 | 25.14021
3382.734375 | -0.1014564 | 94.11098 | 0.002300348 |  | 25.65438 | 25.79407 | 25.81721 | 25.35902 | 25.28108 | 25.12695
3382.834 | -0.1017187 | 99.90498 | 0.002319809 |  | 25.68289 | 25.80073 | 25.78211 | 25.36028 | 25.30111 | 25.12092
3382.934 | -0.1011833 | 101.1791 | 0.002334006 |  | 25.68653 | 25.80502 | 25.83008 | 25.3438 | 25.3164 | 25.14349
3383.033 | -0.1018192 | 101.4689 | 0.002319833 |  | 25.66168 | 25.78149 | 25.81155 | 25.36394 | 25.25872 | 25.14577
3383.133 | -0.1011004 | 92.73887 | 0.002339904 |  | 25.70143 | 25.80211 | 25.79841 | 25.36563 | 25.32022 | 25.11276
3383.232 | -0.1012151 | 99.91455 | 0.002361791 |  | 25.68637 | 25.81347 | 25.82605 | 25.35772 | 25.29773 | 25.13983
3383.332 | -0.1012639 | 100.7086 | 0.002317764 |  | 25.67166 | 25.81465 | 25.82671 | 25.37362 | 25.27445 | 25.13185
3383.432 | -0.1015381 | 101.6925 | 0.00228605 |  | 25.68269 | 25.80219 | 25.80855 | 25.34585 | 25.29485 | 25.14245
3383.53125 | -0.1014791 | 99.24239 | 0.002357675 |  | 25.65787 | 25.8074 | 25.81594 | 25.35101 | 25.29478 | 25.13399
3383.631 | -0.1020831 | 100.0465 | 0.002352573 |  | 25.66777 | 25.803 | 25.83309 | 25.37558 | 25.2828 | 25.12945
3383.73 | -0.1008438 | 99.29776 | 0.002301372 |  | 25.6743 | 25.79818 | 25.7896 | 25.342 | 25.29298 | 25.1404
3383.83 | -0.1012662 | 102.8802 | 0.002336293 |  | 25.69156 | 25.77909 | 25.83974 | 25.34244 | 25.28567 | 25.13576
3383.93 | -0.1013377 | 99.65002 | 0.002334774 |  | 25.67738 | 25.76596 | 25.80925 | 25.35738 | 25.2873 | 25.17646
3384.029 | -0.1013996 | 103.7534 | 0.00230484 |  | 25.65729 | 25.82122 | 25.83086 | 25.35309 | 25.30768 | 25.17228
3384.129 | -0.1011992 | 96.43779 | 0.002343463 |  | 25.6805 | 25.79752 | 25.80388 | 25.33891 | 25.30258 | 25.15401
3384.229 | -0.1006649 | 96.99215 | 0.002356719 |  | 25.67019 | 25.81134 | 25.832 | 25.35815 | 25.29125 | 25.13065
3384.328125 | -0.1013826 | 99.63042 | 0.002343519 |  | 25.71134 | 25.79631 | 25.81292 | 25.34088 | 25.28382 | 25.15903
3384.428 | -0.1012054 | 95.73828125 | 0.002384611 |  | 25.68094 | 25.79965 | 25.81546 | 25.35584 | 25.30105 | 25.16228
3384.527 | -0.1009238 | 95.45461 | 0.002373238 |  | 25.68655 | 25.79234 | 25.86145 | 25.36164 | 25.29626 | 25.13256
3384.627 | -0.1014632 | 102.4056 | 0.002351592 |  | 25.6878 | 25.81431 | 25.8359 | 25.36619 | 25.2989 | 25.14331
3384.727 | -0.1014132 | 97.63081 | 0.002307617 |  | 25.66223 | 25.80639 | 25.81936 | 25.39539 | 25.30249 | 25.14587
3384.826 | -0.1012372 | 100.746 | 0.002314268 |  | 25.67995 | 25.83386 | 25.84061 | 25.37016 | 25.28047 | 25.15046
3384.926 | -0.1015001 | 98.39046 | 0.002327068 |  | 25.68053 | 25.85168 | 25.81751 | 25.37382 | 25.26744 | 25.1557
3385.025 | -0.101759 | 100.3267 | 0.002330251 |  | 25.68566 | 25.80857 | 25.83628 | 25.37127 | 25.30298 | 25.17372
3385.125 | -0.1016239 | 102.7438 | 0.002355983 |  | 25.6512 | 25.80019 | 25.86629 | 25.38026 | 25.28463 | 25.17505
3385.225 | -0.1011697 | 98.34284 | 0.002337826 |  | 25.70631 | 25.79891 | 25.80699 | 25.37194 | 25.28955 | 25.162
3385.324 | -0.1010504 | 97.03544 | 0.002346243 |  | 25.69201 | 25.84363 | 25.82694 | 25.35748 | 25.28549 | 25.14979
3385.424 | -0.1013349 | 93.68923 | 0.002375861 |  | 25.70211 | 25.80406 | 25.82631 | 25.39054 | 25.26929 | 25.17017
3385.523 | -0.100984 | 93.80156 | 0.002332749 |  | 25.70527 | 25.83896 | 25.81507 | 25.37968 | 25.29208 | 25.16948
3385.623 | -0.1010919 | 101.5248 | 0.002372226 |  | 25.70607 | 25.79629 | 25.81759 | 25.37662 | 25.27581 | 25.14579
3385.723 | -0.1014649 | 98.08058 | 0.002354026 |  | 25.68058 | 25.82827 | 25.81468 | 25.39998 | 25.29996 | 25.17162
3385.822 | -0.1013292 | 104.4039 | 0.002345981 |  | 25.67941 | 25.84194 | 25.825 | 25.40066 | 25.28634 | 25.15198
3385.921875 | -0.1016375 | 99.32761 | 0.002356813 |  | 25.68807 | 25.8222 | 25.80516 | 25.38623 | 25.28295 | 25.17726
3386.021 | -0.1010998 | 102.4596 | 0.002352892 |  | 25.70284 | 25.8077 | 25.82128 | 25.42044 | 25.27562 | 25.17327
3386.121 | -0.1020638 | 98.53583 | 0.002333638 |  | 25.6603 | 25.80439 | 25.79739 | 25.3876 | 25.28461 | 25.18287
3386.221 | -0.1016704 | 101.1085 | 0.002348613 |  | 25.69756 | 25.83324 | 25.81637 | 25.40355 | 25.28852 | 25.16653
3386.32 | -0.1014791 | 99.38799 | 0.002367592 |  | 25.682 | 25.82392 | 25.7937 | 25.41065 | 25.27949 | 25.15001
3386.42 | -0.1010573 | 101.587 | 0.002309985 |  | 25.66761 | 25.79676 | 25.80408 | 25.38293 | 25.28615 | 25.15745
3386.52 | -0.1017124 | 103.6777 | 0.002356775 |  | 25.69139 | 25.86199 | 25.81606 | 25.39089 | 25.29901 | 25.17581
3386.619 | -0.1009766 | 105.4552 | 0.002394539 |  | 25.71069 | 25.83057 | 25.77225 | 25.40468 | 25.30571 | 25.18303
3386.71875 | -0.1004787 | 99.64159 | 0.002365567 |  | 25.72524 | 25.81974 | 25.84708 | 25.39423 | 25.30472 | 25.17955
3386.818 | -0.1006825 | 99.65161 | 0.002335509 |  | 25.6975 | 25.81524 | 25.78895 | 25.39269 | 25.29732 | 25.17669
3386.918 | -0.1010311 | 102.5667 | 0.002346927 |  | 25.6958 | 25.83866 | 25.80327 | 25.41357 | 25.31124 | 25.19051
3387.018 | -0.1008801 | 107.8642 | 0.002317405 |  | 25.73585 | 25.81294 | 25.80721 | 25.39972 | 25.29568 | 25.19822
3387.117 | -0.1011265 | 101.5687 | 0.002336235 |  | 25.69414 | 25.83521 | 25.83682 | 25.37609 | 25.28206 | 25.19888
3387.217 | -0.1010493 | 102.4482 | 0.00234206 |  | 25.72346 | 25.81366 | 25.80958 | 25.37478 | 25.29119 | 25.15426
3387.316 | -0.101537 | 105.5522 | 0.002332162 |  | 25.71706 | 25.83561 | 25.78346 | 25.41555 | 25.26963 | 25.18351
3387.416 | -0.1014677 | 107.8763 | 0.002336228 |  | 25.72316 | 25.86035 | 25.81441 | 25.40331 | 25.2875 | 25.17615
3387.515625 | -0.1017811 | 104.9952 | 0.002331129 |  | 25.70141 | 25.82179 | 25.81529 | 25.38807 | 25.29791 | 25.1903
3387.615 | -0.1010504 | 100.2768 | 0.002315733 |  | 25.73687 | 25.80351 | 25.80132 | 25.40604 | 25.31349 | 25.18284
3387.715 | -0.1010493 | 100.4022 | 0.002327468 |  | 25.69267 | 25.82682 | 25.80943 | 25.37594 | 25.31225 | 25.16139
3387.814 | -0.1008597 | 101.0814 | 0.002361686 |  | 25.72233 | 25.85012 | 25.83217 | 25.36888 | 25.31696 | 25.18169
3387.914 | -0.1010885 | 104.2576 | 0.002348286 |  | 25.70168 | 25.83617 | 25.80311 | 25.40953 | 25.29353 | 25.15343
3388.014 | -0.1012105 | 104.0726 | 0.002299424 |  | 25.72563 | 25.85955 | 25.82615 | 25.38905 | 25.27612 | 25.17936
3388.113 | -0.1007535 | 104.2622 | 0.00234599 |  | 25.69883 | 25.86169 | 25.81047 | 25.41296 | 25.29854 | 25.14128
3388.213 | -0.1011305 | 107.2495 | 0.002338551 |  | 25.67296 | 25.85418 | 25.79286 | 25.37561 | 25.3116 | 25.1797
3388.3125 | -0.1014995 | 101.1823 | 0.002295035 |  | 25.6999 | 25.84299 | 25.80249 | 25.39938 | 25.31365 | 25.1473
3388.412 | -0.1011856 | 101.7291 | 0.002340359 |  | 25.71852 | 25.82829 | 25.78454 | 25.38949 | 25.31131 | 25.15926
3388.512 | -0.1000904 | 109.6358 | 0.002340517 |  | 25.73552 | 25.81143 | 25.82241 | 25.38027 | 25.31917 | 25.16211
3388.611 | -0.1008994 | 107.2014 | 0.002329556 |  | 25.69233 | 25.8168 | 25.78946 | 25.37732 | 25.29908 | 25.16726
3388.711 | -0.1011549 | 104.2109 | 0.0023439 |  | 25.7018 | 25.85455 | 25.80616 | 25.40676 | 25.28466 | 25.18288
3388.811 | -0.1009426 | 107.3994 | 0.002340239 |  | 25.71445 | 25.81168 | 25.78185 | 25.4012 | 25.31889 | 25.17236
3388.91 | -0.1013388 | 104.0899 | 0.002344864 |  | 25.70084 | 25.80544 | 25.81042 | 25.41971 | 25.31474 | 25.15005
3389.01 | -0.1003771 | 103.0493 | 0.002345843 |  | 25.70944 | 25.80552 | 25.81235 | 25.40806 | 25.29219 | 25.16656
3389.109375 | -0.1001347 | 100.0098 | 0.002337056 |  | 25.70924 | 25.84314 | 25.80137 | 25.41575 | 25.29988 | 25.16271
3389.209 | -0.1011038 | 104.7172 | 0.00235096 |  | 25.68087 | 25.84122 | 25.80483 | 25.38901 | 25.28952 | 25.16283
3389.309 | -0.1010294 | 97.70577 | 0.002321257 |  | 25.67265 | 25.79857 | 25.8252 | 25.41253 | 25.29619 | 25.16225
3389.408 | -0.101101 | 100.3397 | 0.002336633 |  | 25.69846 | 25.83378 | 25.83496 | 25.39386 | 25.30022 | 25.18487
3389.508 | -0.1011742 | 103.8775 | 0.002339939 |  | 25.66697 | 25.83792 | 25.80598 | 25.40257 | 25.29856 | 25.15524
3389.607 | -0.1011538 | 110.6575 | 0.002387029 |  | 25.68779 | 25.8208 | 25.79834 | 25.40713 | 25.27568 | 25.1555
3389.707 | -0.1008483 | 101.996 | 0.002344025 |  | 25.67339 | 25.81306 | 25.82204 | 25.39604 | 25.30695 | 25.17361
3389.807 | -0.1005077 | 105.9786 | 0.002360215 |  | 25.67485 | 25.85165 | 25.80865 | 25.36011 | 25.30971 | 25.15172
3389.90625 | -0.1005735 | 104.9355 | 0.00235567 |  | 25.68109 | 25.82158 | 25.79212 | 25.39082 | 25.29956 | 25.14588
3390.006 | -0.1004679 | 104.202 | 0.002341259 |  | 25.65229 | 25.83754 | 25.80266 | 25.41423 | 25.30791 | 25.17593
3390.105 | -0.1013979 | 105.1303 | 0.002359637 |  | 25.66047 | 25.84772 | 25.81003 | 25.35466 | 25.28454 | 25.17568
3390.205 | -0.1003822 | 104.3535 | 0.002337696 |  | 25.67438 | 25.85233 | 25.80157 | 25.38633 | 25.31068 | 25.15326
3390.305 | -0.1006911 | 108.0372 | 0.002336134 |  | 25.65548 | 25.82026 | 25.81467 | 25.39679 | 25.2999 | 25.15615
3390.404 | -0.1008722 | 108.0957 | 0.002371791 |  | 25.67854 | 25.85238 | 25.78282 | 25.38315 | 25.27904 | 25.15836
3390.504 | -0.10095 | 106.8788 | 0.002368873 |  | 25.69354 | 25.84284 | 25.76879 | 25.3743 | 25.30952 | 25.15645
3390.604 | -0.101248 | 109.9764 | 0.002386573 |  | 25.69094 | 25.81006 | 25.81165 | 25.42022 | 25.29289 | 25.16443
3390.703125 | -0.1008336 | 105.6564 | 0.002339219 |  | 25.70457 | 25.81186 | 25.80854 | 25.40783 | 25.29138 | 25.14861
3390.803 | -0.1007955 | 106.9066 | 0.002319624 |  | 25.66059 | 25.8187 | 25.79622 | 25.37842 | 25.30643 | 25.19654
3390.902 | -0.1003794 | 105.5411 | 0.00230667 |  | 25.68397 | 25.85019 | 25.81903 | 25.39993 | 25.31418 | 25.14238
3391.002 | -0.1008637 | 110.2788 | 0.002336531 |  | 25.69715 | 25.83138 | 25.83553 | 25.3747 | 25.31012 | 25.15823
3391.102 | -0.100225 | 109.2275 | 0.002313731 |  | 25.69299 | 25.8693 | 25.83098 | 25.36567 | 25.30757 | 25.16901
3391.201 | -0.1013735 | 104.2152 | 0.002355363 |  | 25.70233 | 25.85655 | 25.80498 | 25.37129 | 25.30469 | 25.13677
3391.301 | -0.1011572 | 110.9133 | 0.00230049 |  | 25.65851 | 25.86748 | 25.80656 | 25.36534 | 25.29628 | 25.15588
3391.4 | -0.1001245 | 105.9539 | 0.002335858 |  | 25.67507 | 25.8451 | 25.79727 | 25.36012 | 25.30627 | 25.16981
3391.5 | -0.1007762 | 111.0703 | 0.002302562 |  | 25.68812 | 25.85289 | 25.81019 | 25.36645 | 25.29131 | 25.18794
3391.6 | -0.1006156 | 108.3573 | 0.00232682 |  | 25.72952 | 25.87304 | 25.81206 | 25.38751 | 25.29717 | 25.14123
3391.699 | -0.1016221 | 108.4696 | 0.002339601 |  | 25.69105 | 25.83348 | 25.78849 | 25.34942 | 25.32085 | 25.1747
3391.799 | -0.1012077 | 109.2038 | 0.002338374 |  | 25.67856 | 25.88305 | 25.82918 | 25.37788 | 25.32123 | 25.21885
3391.898 | -0.1007757 | 104.6203 | 0.002344539 |  | 25.68548 | 25.85866 | 25.80418 | 25.38814 | 25.30746 | 25.15741
3391.998 | -0.1013093 | 106.8423 | 0.002352227 |  | 25.72219 | 25.8583 | 25.79392 | 25.3863 | 25.31616 | 25.17202
3392.098 | -0.101248 | 104.2599 | 0.002326308 |  | 25.68641 | 25.8742 | 25.82412 | 25.3826 | 25.30015 | 25.1634
3392.197 | -0.1009903 | 110.1895 | 0.002343634 |  | 25.68559 | 25.86442 | 25.8283 | 25.37807 | 25.30314 | 25.20713
3392.296875 | -0.1007654 | 106.5427 | 0.002308713 |  | 25.70346 | 25.84931 | 25.84717 | 25.41122 | 25.30625 | 25.20143
3392.396 | -0.1005985 | 111.4126 | 0.002321607 |  | 25.68185 | 25.85423 | 25.80545 | 25.39403 | 25.29145 | 25.19426
3392.496 | -0.1013076 | 104.7612 | 0.00235962 |  | 25.67656 | 25.83625 | 25.82526 | 25.38658 | 25.31668 | 25.19506
3392.596 | -0.1003987 | 108.4409 | 0.002316764 |  | 25.70364 | 25.8784 | 25.79221 | 25.39169 | 25.31101 | 25.2171
3392.695 | -0.1009925 | 102.8889 | 0.002345252 |  | 25.67954 | 25.87731 | 25.81798 | 25.42274 | 25.29952 | 25.19662
3392.795 | -0.1006292 | 104.9455 | 0.002340456 |  | 25.69129 | 25.8634 | 25.80027 | 25.38695 | 25.31211 | 25.19324
3392.895 | -0.1007285 | 109.8582 | 0.002286115 |  | 25.6884 | 25.86713 | 25.77553 | 25.39824 | 25.306 | 25.182
3392.994 | -0.1010516 | 108.1158 | 0.00231445 |  | 25.67042 | 25.82851 | 25.8102 | 25.377 | 25.31726 | 25.16835
3393.09375 | -0.1004861 | 104.0138 | 0.002317453 |  | 25.69587 | 25.84055 | 25.81302 | 25.37539 | 25.31056 | 25.17974
3393.193 | -0.1006014 | 103.9067 | 0.002306446 |  | 25.67657 | 25.83051 | 25.77887 | 25.37334 | 25.30169 | 25.17964
3393.293 | -0.1015217 | 105.8541 | 0.002322031 |  | 25.67874 | 25.8603 | 25.7479 | 25.39524 | 25.29054 | 25.18022
3393.393 | -0.1014904 | 107.3575 | 0.002344541 |  | 25.68218 | 25.89149 | 25.80415 | 25.38655 | 25.29816 | 25.19776
3393.492 | -0.1007802 | 107.738 | 0.002313926 |  | 25.69475 | 25.84847 | 25.77676 | 25.3877 | 25.3063 | 25.189
3393.592 | -0.1006746 | 108.9905 | 0.002297914 |  | 25.72686 | 25.84987 | 25.78779 | 25.37175 | 25.31028 | 25.18592
3393.691 | -0.1016971 | 111.1888 | 0.002290419 |  | 25.70455 | 25.85374 | 25.79551 | 25.38741 | 25.32362 | 25.1854
3393.791 | -0.1013099 | 103.909 | 0.002326834 |  | 25.72227 | 25.83962 | 25.79648 | 25.40613 | 25.3041 | 25.18108
3393.890625 | -0.1006615 | 110.2583 | 0.002306798 |  | 25.68771 | 25.84333 | 25.77389 | 25.3937 | 25.31695 | 25.17546
3393.99 | -0.1017522 | 104.4403 | 0.002365789 |  | 25.68964 | 25.86815 | 25.79004 | 25.40396 | 25.30709 | 25.17656
3394.09 | -0.1008585 | 108.6376 | 0.002289198 |  | 25.70831 | 25.8574 | 25.77508 | 25.39849 | 25.30396 | 25.17113
3394.189 | -0.1010896 | 110.3278 | 0.002290798 |  | 25.70758 | 25.8588 | 25.79429 | 25.44147 | 25.2948 | 25.17893
3394.289 | -0.1012656 | 112.9699 | 0.002313597 |  | 25.73488 | 25.8511 | 25.76353 | 25.39891 | 25.31868 | 25.16634
3394.389 | -0.1014087 | 105.5575 | 0.002285669 |  | 25.73165 | 25.85869 | 25.7664 | 25.38634 | 25.32018 | 25.16199
3394.488 | -0.1007859 | 109.5727 | 0.002286562 |  | 25.71763 | 25.83902 | 25.80149 | 25.40099 | 25.32657 | 25.18695
3394.588 | -0.1003476 | 105.2301 | 0.002306353 |  | 25.73777 | 25.86863 | 25.79457 | 25.41515 | 25.31309 | 25.17138
3394.6875 | -0.1011986 | 110.5823 | 0.002297168 |  | 25.7081 | 25.85263 | 25.79147 | 25.39126 | 25.2972 | 25.14058
3394.787 | -0.1012435 | 107.8768 | 0.002334733 |  | 25.697 | 25.83884 | 25.77822 | 25.39876 | 25.3045 | 25.1616
3394.887 | -0.1007615 | 113.4404 | 0.002312225 |  | 25.71948 | 25.87628 | 25.80514 | 25.41353 | 25.29451 | 25.1434
3394.986 | -0.100741 | 109.2001 | 0.002324847 |  | 25.71844 | 25.86232 | 25.77559 | 25.40945 | 25.30693 | 25.17473
3395.086 | -0.1014615 | 108.2226 | 0.00229014 |  | 25.72276 | 25.84872 | 25.78356 | 25.4 | 25.30439 | 25.16673
3395.186 | -0.1011526 | 101.2623 | 0.002331466 |  | 25.71245 | 25.80783 | 25.79519 | 25.38762 | 25.28108 | 25.18752
3395.285 | -0.1008063 | 107.1112 | 0.002306129 |  | 25.6953125 | 25.81502 | 25.80276 | 25.42435 | 25.33508 | 25.18313
3395.385 | -0.1019185 | 106.7612 | 0.002269889 |  | 25.71935 | 25.81978 | 25.78209 | 25.36707 | 25.31013 | 25.16256
3395.484375 | -0.1002113 | 107.3755 | 0.002329099 |  | 25.72912 | 25.82828 | 25.80712 | 25.41572 | 25.33016 | 25.1486
3395.584 | -0.1012639 | 106.9209 | 0.002318262 |  | 25.73719 | 25.8302 | 25.80087 | 25.42242 | 25.31266 | 25.14886
3395.684 | -0.100372 | 103.6989 | 0.002297803 |  | 25.71215 | 25.83282 | 25.7879 | 25.40239 | 25.30184 | 25.15936
3395.783 | -0.1006678 | 104.6149 | 0.002341952 |  | 25.70477 | 25.84981 | 25.80678 | 25.45221 | 25.30221 | 25.17228
3395.883 | -0.1010567 | 103.4408 | 0.002257598 |  | 25.73343 | 25.83492 | 25.78181 | 25.3887 | 25.31496 | 25.15304
3395.982 | -0.1013985 | 107.2869 | 0.002307953 |  | 25.69941 | 25.84244 | 25.8021 | 25.42169 | 25.29278 | 25.17943
3396.082 | -0.1005304 | 104.035 | 0.002303757 |  | 25.74146 | 25.81164 | 25.80381 | 25.40107 | 25.28728 | 25.16793
3396.182 | -0.1011106 | 102.5025 | 0.002325538 |  | 25.68644 | 25.87048 | 25.7811 | 25.40388 | 25.29416 | 25.18352
3396.28125 | -0.100288 | 106.4782 | 0.002313908 |  | 25.70944 | 25.82569 | 25.79316 | 25.40585 | 25.31488 | 25.16544
3396.381 | -0.1007512 | 107.3461 | 0.002298971 |  | 25.7082 | 25.86051 | 25.78299 | 25.40162 | 25.3219 | 25.1554
3396.48 | -0.1012293 | 102.9311 | 0.002299137 |  | 25.71392 | 25.83953 | 25.80414 | 25.41161 | 25.31402 | 25.16406
3396.58 | -0.1011044 | 103.958 | 0.00234683 |  | 25.70614 | 25.85264 | 25.77005 | 25.417 | 25.33258 | 25.16026
3396.68 | -0.1013689 | 107.0276 | 0.002287383 |  | 25.70719 | 25.84492 | 25.7897 | 25.41983 | 25.32138 | 25.18105
3396.779 | -0.1015688 | 107.8857 | 0.002299744 |  | 25.68775 | 25.84991 | 25.80415 | 25.40928 | 25.31358 | 25.16136
3396.879 | -0.1011685 | 102.9349 | 0.002310267 |  | 25.72357 | 25.83471 | 25.78669 | 25.43214 | 25.30342 | 25.17438
3396.979 | -0.1005429 | 109.6093 | 0.00229361 |  | 25.73199 | 25.84883 | 25.80809 | 25.43117 | 25.31075 | 25.17506
3397.078125 | -0.1008972 | 107.6906 | 0.002331191 |  | 25.72367 | 25.82783 | 25.80014 | 25.41993 | 25.31187 | 25.21442
3397.178 | -0.1009812 | 104.6602 | 0.002324363 |  | 25.75304 | 25.80178 | 25.77613 | 25.4151 | 25.32496 | 25.18639
3397.277 | -0.1014706 | 106.0815 | 0.002302711 |  | 25.73595 | 25.84236 | 25.76882 | 25.40625 | 25.30948 | 25.19424
3397.377 | -0.1003499 | 104.035 | 0.002304126 |  | 25.73009 | 25.81209 | 25.7914 | 25.43307 | 25.29759 | 25.20609
3397.477 | -0.1007336 | 104.4107 | 0.00228892 |  | 25.72174 | 25.82974 | 25.79644 | 25.41576 | 25.30984 | 25.19385
3397.576 | -0.101068 | 105.1556 | 0.002339913 |  | 25.73592 | 25.83603 | 25.7824 | 25.40681 | 25.31059 | 25.18651
3397.676 | -0.101629 | 104.9651 | 0.002319 |  | 25.715 | 25.83158 | 25.8001 | 25.4108 | 25.32669 | 25.18733
3397.775 | -0.101386 | 105.5486 | 0.002336726 |  | 25.68935 | 25.83675 | 25.81452 | 25.41538 | 25.29994 | 25.21112
3397.875 | -0.1007791 | 109.618 | 0.002347952 |  | 25.73538 | 25.83985 | 25.81687 | 25.41035 | 25.30155 | 25.19001
3397.975 | -0.1011992 | 103.3738 | 0.002306524 |  | 25.71811 | 25.86698 | 25.7675 | 25.42262 | 25.31765 | 25.17848
3398.074 | -0.1021995 | 99.91409 | 0.002301289 |  | 25.73109 | 25.83753 | 25.75664 | 25.42622 | 25.31126 | 25.20738
3398.174 | -0.100594 | 104.4135 | 0.002323855 |  | 25.72317 | 25.8479 | 25.81815 | 25.38687 | 25.31394 | 25.1905
3398.273 | -0.1006933 | 106.3153 | 0.002288628 |  | 25.73151 | 25.87679 | 25.79732 | 25.40159 | 25.30849 | 25.21364
3398.373 | -0.1013956 | 102.8493 | 0.002309027 |  | 25.72839 | 25.81541 | 25.77157 | 25.37381 | 25.31957 | 25.18701
3398.473 | -0.1015324 | 104.8336 | 0.002366664 |  | 25.7085 | 25.84368 | 25.80092 | 25.40159 | 25.31364 | 25.1939
3398.572 | -0.1016244 | 97.51187 | 0.002274688 |  | 25.73726 | 25.8203 | 25.77761 | 25.39249 | 25.3249 | 25.19932
3398.671875 | -0.101533 | 102.4706 | 0.002316596 |  | 25.71469 | 25.8398 | 25.7884 | 25.37921 | 25.3077 | 25.2247
3398.771 | -0.1012117 | 104.0117 | 0.00232468 |  | 25.71733 | 25.82675 | 25.8026 | 25.3977 | 25.31447 | 25.19499
3398.871 | -0.1016017 | 107.0624 | 0.002269843 |  | 25.73597 | 25.87313 | 25.77432 | 25.39448 | 25.32942 | 25.19748
3398.971 | -0.1017295 | 104.7668 | 0.002323319 |  | 25.73374 | 25.87004 | 25.79303 | 25.40796 | 25.33583 | 25.19512
3399.07 | -0.1012957 | 103.0201 | 0.002333599 |  | 25.72037 | 25.81452 | 25.7801 | 25.38097 | 25.29315 | 25.18082
3399.17 | -0.1012957 | 104.4121 | 0.002307694 |  | 25.75343 | 25.84712 | 25.78859 | 25.39983 | 25.32331 | 25.2011
3399.27 | -0.1021711 | 103.7299 | 0.002300659 |  | 25.7312 | 25.86917 | 25.77725 | 25.38107 | 25.30585 | 25.19811
3399.369 | -0.101156 | 104.3166 | 0.002317143 |  | 25.73279 | 25.88002 | 25.78431 | 25.39611 | 25.30905 | 25.18752
3399.46875 | -0.10108 | 104.5267 | 0.002338788 |  | 25.71839 | 25.84114 | 25.77034 | 25.39342 | 25.30205 | 25.18838
3399.568 | -0.1020247 | 108.1611 | 0.00227261 |  | 25.71657 | 25.80965 | 25.7867 | 25.39147 | 25.3219 | 25.21867
3399.668 | -0.1014899 | 104.091 | 0.002329657 |  | 25.70596 | 25.8374 | 25.82332 | 25.3658 | 25.32649 | 25.20537
3399.768 | -0.1015455 | 110.217 | 0.002316606 |  | 25.71801 | 25.83622 | 25.78601 | 25.39483 | 25.32213 | 25.20654
3399.867 | -0.1012179 | 109.083 | 0.002280994 |  | 25.72276 | 25.83166 | 25.81517 | 25.37171 | 25.35726 | 25.19447
3399.967 | -0.101147 | 107.3762 | 0.002306463 |  | 25.7098 | 25.87975 | 25.75908 | 25.39231 | 25.3001 | 25.21546
3400.066 | -0.1019372 | 109.8475 | 0.002300728 |  | 25.71171 | 25.83261 | 25.79424 | 25.38405 | 25.30024 | 25.21199
3400.166 | -0.1016454 | 110.3189 | 0.002321808 |  | 25.74008 | 25.85748 | 25.79049 | 25.38734 | 25.30862 | 25.20778
3400.265625 | -0.1021002 | 102.9516 | 0.002305497 |  | 25.68514 | 25.86604 | 25.8086 | 25.39575 | 25.31526 | 25.23831
3400.365 | -0.1019412 | 104.8908 | 0.002318641 |  | 25.68847 | 25.84094 | 25.77229 | 25.40236 | 25.29856 | 25.2311
3400.465 | -0.1017703 | 106.977 | 0.002308631 |  | 25.70271 | 25.82434 | 25.79107 | 25.40519 | 25.30932 | 25.2385
3400.564 | -0.1016182 | 104.5133 | 0.002305032 |  | 25.72641 | 25.84128 | 25.7914 | 25.39098 | 25.31396 | 25.21665
3400.664 | -0.1015024 | 101.6439 | 0.0023008 |  | 25.72052 | 25.85995 | 25.78587 | 25.42429 | 25.30932 | 25.20556
3400.764 | -0.1019577 | 100.002 | 0.002296106 |  | 25.72084 | 25.84221 | 25.79187 | 25.39579 | 25.29768 | 25.22294
3400.863 | -0.10222 | 101.039 | 0.002302574 |  | 25.70124 | 25.86417 | 25.77247 | 25.42705 | 25.32301 | 25.21164
3400.963 | -0.101801 | 104.5046 | 0.002315659 |  | 25.70975 | 25.83887 | 25.81684 | 25.39812 | 25.29498 | 25.23442
3401.0625 | -0.1019395 | 107.7811 | 0.002290198 |  | 25.72109 | 25.82772 | 25.75474 | 25.40389 | 25.31777 | 25.23149
3401.162 | -0.1023471 | 101.52 | 0.002325666 |  | 25.69849 | 25.84558 | 25.79599 | 25.39728 | 25.32537 | 25.20231
3401.262 | -0.1014234 | 105.4162 | 0.002304066 |  | 25.72069 | 25.86415 | 25.76753 | 25.43579 | 25.32123 | 25.19274
3401.361 | -0.1023506 | 106.7393 | 0.002298802 |  | 25.69479 | 25.85055 | 25.80337 | 25.42369 | 25.30733 | 25.2325
3401.461 | -0.1022211 | 102.8053 | 0.002327243 |  | 25.72956 | 25.84406 | 25.80421 | 25.42661 | 25.33079 | 25.22305
3401.561 | -0.1024357 | 99.74844 | 0.002309775 |  | 25.71119 | 25.83089 | 25.78996 | 25.41121 | 25.32338 | 25.18899
3401.66 | -0.101805 | 109.1243 | 0.002273729 |  | 25.7434 | 25.84555 | 25.77661 | 25.42194 | 25.32455 | 25.22667
3401.76 | -0.1021104 | 109.201 | 0.002303539 |  | 25.71227 | 25.85779 | 25.79846 | 25.4481 | 25.29273 | 25.21804
3401.859375 | -0.1020655 | 102.9254 | 0.002296516 |  | 25.74941 | 25.84972 | 25.77639 | 25.42452 | 25.31487 | 25.22165
3401.959 | -0.1025158 | 108.1812 | 0.002259274 |  | 25.71393 | 25.87322 | 25.81355 | 25.4325 | 25.32072 | 25.22184
3402.059 | -0.102287 | 112.7785 | 0.002265422 |  | 25.72572 | 25.8308 | 25.78619 | 25.44456 | 25.30674 | 25.25685
3402.158 | -0.1019265 | 105.8052 | 0.002328352 |  | 25.70617 | 25.86244 | 25.78285 | 25.42451 | 25.29902 | 25.22446
3402.258 | -0.1028842 | 104.6354 | 0.002277263 |  | 25.69916 | 25.86397 | 25.77019 | 25.42516 | 25.31721 | 25.22946
3402.357 | -0.1025498 | 103.5303 | 0.002301018 |  | 25.71263 | 25.84001 | 25.80076 | 25.45773 | 25.31122 | 25.25137
3402.457 | -0.1022972 | 108.1217 | 0.002298132 |  | 25.72111 | 25.84385 | 25.76769 | 25.43588 | 25.30012 | 25.24616
3402.557 | -0.1021995 | 105.274 | 0.002311177 |  | 25.74833 | 25.88623 | 25.7933 | 25.43502 | 25.31365 | 25.25903
3402.65625 | -0.1018112 | 111.0077 | 0.002296776 |  | 25.74386 | 25.85332 | 25.78704 | 25.44864 | 25.31218 | 25.27397
3402.756 | -0.1029643 | 102.392 | 0.002320598 |  | 25.74351 | 25.89054 | 25.77958 | 25.45803 | 25.3081 | 25.27995
3402.855 | -0.1026583 | 105.0291 | 0.002284733 |  | 25.70671 | 25.87108 | 25.78405 | 25.40369 | 25.31521 | 25.24997
3402.955 | -0.1021558 | 105.3244 | 0.002321473 |  | 25.73506 | 25.88122 | 25.77822 | 25.41279 | 25.30681 | 25.23002
3403.055 | -0.102346 | 105.0435 | 0.002246785 |  | 25.7352 | 25.84567 | 25.78693 | 25.40573 | 25.33648 | 25.23501
3403.154 | -0.1028093 | 108.1436 | 0.0022962 |  | 25.73882 | 25.89082 | 25.78946 | 25.45853 | 25.30576 | 25.24952
3403.254 | -0.1022546 | 109.4897 | 0.002294816 |  | 25.7351 | 25.91081 | 25.84014 | 25.42485 | 25.29714 | 25.2548
3403.354 | -0.1021342 | 106.4832 | 0.002268001 |  | 25.72423 | 25.88091 | 25.77395 | 25.41311 | 25.32633 | 25.23191
3403.453125 | -0.1028053 | 111.4324 | 0.002292337 |  | 25.72 | 25.88316 | 25.79082 | 25.40662 | 25.29076 | 25.24322
3403.553 | -0.1022081 | 110.7835 | 0.002284484 |  | 25.72704 | 25.87558 | 25.77711 | 25.39645 | 25.29045 | 25.23955
3403.652 | -0.1025862 | 104.9512 | 0.002307002 |  | 25.73405 | 25.90073 | 25.81298 | 25.39116 | 25.31642 | 25.21667
3403.752 | -0.103021 | 99.91866 | 0.002334998 |  | 25.70614 | 25.84906 | 25.76839 | 25.40627 | 25.32282 | 25.23953
3403.852 | -0.1029541 | 108.2812 | 0.002280961 |  | 25.72157 | 25.88561 | 25.78878 | 25.4194 | 25.30315 | 25.22244
3403.951 | -0.1029319 | 107.2233 | 0.002302133 |  | 25.74791 | 25.88854 | 25.77217 | 25.40264 | 25.31307 | 25.24841
3404.051 | -0.1025214 | 107.2996 | 0.002325094 |  | 25.70514 | 25.88375 | 25.77658 | 25.40964 | 25.28877 | 25.22356
3404.15 | -0.1034713 | 106.3766 | 0.002290684 |  | 25.74021 | 25.89116 | 25.81273 | 25.41158 | 25.33571 | 25.24526
3404.25 | -0.1026282 | 110.7285 | 0.00228831 |  | 25.71955 | 25.87768 | 25.7492 | 25.4157 | 25.3238 | 25.23538
3404.35 | -0.1029631 | 105.8145 | 0.002265615 |  | 25.76954 | 25.89623 | 25.77926 | 25.42938 | 25.31977 | 25.22939
3404.449 | -0.1029961 | 106.7357 | 0.002320398 |  | 25.73418 | 25.87748 | 25.78929 | 25.43191 | 25.30648 | 25.22321
3404.549 | -0.1032044 | 100.4865 | 0.002336276 |  | 25.72385 | 25.90409 | 25.80338 | 25.41704 | 25.30461 | 25.25198
3404.648 | -0.1033969 | 107.8745 | 0.002302802 |  | 25.74965 | 25.83693 | 25.78057 | 25.40608 | 25.31584 | 25.23307
3404.748 | -0.1022608 | 107.5172 | 0.002313631 |  | 25.70547 | 25.87974 | 25.82954 | 25.43241 | 25.296 | 25.21788
3404.848 | -0.1030193 | 110.9885 | 0.002283948 |  | 25.75696 | 25.91487 | 25.7706 | 25.40728 | 25.313 | 25.26317
3404.947 | -0.1032493 | 106.1554 | 0.002297878 |  | 25.71991 | 25.92122 | 25.78701 | 25.45451 | 25.30024 | 25.25746
3405.046875 | -0.1031942 | 111.6181 | 0.002314906 |  | 25.72386 | 25.87111 | 25.77749 | 25.42595 | 25.31158 | 25.23638
3405.146 | -0.1033163 | 108.5478 | 0.002344233 |  | 25.73256 | 25.88113 | 25.76118 | 25.43 | 25.29953 | 25.21645
3405.246 | -0.1029688 | 107.6546 | 0.002288158 |  | 25.77783 | 25.90311 | 25.78282 | 25.43522 | 25.30471 | 25.22377
3405.346 | -0.1031749 | 110.3524 | 0.00231249 |  | 25.72235 | 25.90305 | 25.75807 | 25.44596 | 25.33013 | 25.25682
3405.445 | -0.1033679 | 103.0671 | 0.002281711 |  | 25.74049 | 25.89865 | 25.80704 | 25.41628 | 25.30342 | 25.26735
3405.545 | -0.1031806 | 107.0353 | 0.002293207 |  | 25.7526 | 25.90448 | 25.78567 | 25.42597 | 25.30626 | 25.26598
3405.645 | -0.1030562 | 104.9699 | 0.002333017 |  | 25.72878 | 25.89327 | 25.79738 | 25.432 | 25.28051 | 25.22887
3405.744 | -0.103515 | 107.3577 | 0.002334509 |  | 25.77768 | 25.89393 | 25.7716 | 25.43865 | 25.32098 | 25.25202
3405.84375 | -0.1028388 | 99.54771 | 0.002319185 |  | 25.72416 | 25.87457 | 25.78198 | 25.39934 | 25.3036 | 25.2542
3405.943 | -0.1031164 | 102.4189 | 0.002328432 |  | 25.7301 | 25.89337 | 25.79588 | 25.43253 | 25.30198 | 25.22398
3406.043 | -0.1031931 | 102.2742 | 0.002310299 |  | 25.72177 | 25.87658 | 25.79367 | 25.44359 | 25.31396 | 25.25745
3406.143 | -0.1036949 | 103.0568 | 0.002354514 |  | 25.75561 | 25.84077 | 25.80282 | 25.38297 | 25.2879 | 25.24617
3406.242 | -0.1031437 | 104.364 | 0.002309931 |  | 25.73444 | 25.87881 | 25.78187 | 25.42462 | 25.3001 | 25.25414
3406.342 | -0.103071 | 107.861 | 0.002277805 |  | 25.72614 | 25.90049 | 25.78368 | 25.43969 | 25.29604 | 25.26144
3406.441 | -0.1037409 | 100.2873 | 0.00230726 |  | 25.71578 | 25.85218 | 25.7992 | 25.42607 | 25.30413 | 25.26896
3406.541 | -0.1036399 | 100.0057 | 0.002266504 |  | 25.70704 | 25.83864 | 25.7912 | 25.41023 | 25.31664 | 25.23926
3406.640625 | -0.1036387 | 104.5021 | 0.002294448 |  | 25.74529 | 25.88384 | 25.80943 | 25.41644 | 25.28951 | 25.23148
3406.74 | -0.1043285 | 106.7409 | 0.00237973 |  | 25.72007 | 25.83819 | 25.79598 | 25.42585 | 25.30296 | 25.25611
3406.84 | -0.1042502 | 100.7836 | 0.002289259 |  | 25.73091 | 25.87026 | 25.79041 | 25.4306 | 25.30901 | 25.24512
3406.939 | -0.1043637 | 108.3997 | 0.002322799 |  | 25.72607 | 25.85737 | 25.79707 | 25.42516 | 25.30383 | 25.21089
3407.039 | -0.1036592 | 106.7006 | 0.002340555 |  | 25.73177 | 25.88668 | 25.79589 | 25.43431 | 25.33338 | 25.24256
3407.139 | -0.103943 | 107.0572 | 0.002313931 |  | 25.73205 | 25.84646 | 25.77362 | 25.46822 | 25.30561 | 25.21267
3407.238 | -0.1037676 | 102.8998 | 0.002314154 |  | 25.71196 | 25.869 | 25.78232 | 25.41887 | 25.29933 | 25.24961
3407.338 | -0.1039095 | 107.7148 | 0.002293215 |  | 25.73295 | 25.86325 | 25.78271 | 25.43119 | 25.29115 | 25.22751
3407.4375 | -0.1042757 | 111.2419 | 0.002294897 |  | 25.69987 | 25.85366 | 25.75904 | 25.43641 | 25.30756 | 25.22365
3407.537 | -0.1039834 | 115.492 | 0.002343386 |  | 25.7005 | 25.85201 | 25.79017 | 25.40821 | 25.28345 | 25.2775
3407.637 | -0.1040027 | 110.1386 | 0.002320118 |  | 25.68559 | 25.84448 | 25.78679 | 25.44726 | 25.28024 | 25.22409
3407.736 | -0.103976 | 108.708 | 0.00232375 |  | 25.75167 | 25.8677 | 25.7828 | 25.41488 | 25.31447 | 25.24492
3407.836 | -0.1037165 | 106.2451 | 0.002352094 |  | 25.71927 | 25.88005 | 25.76892 | 25.43308 | 25.27745 | 25.27305
3407.936 | -0.1034315 | 107.1283 | 0.002326582 |  | 25.7033 | 25.85947 | 25.79527 | 25.42597 | 25.28078 | 25.23228
3408.035 | -0.1045874 | 108.7048 | 0.002303485 |  | 25.71779 | 25.88162 | 25.7662 | 25.47067 | 25.30176 | 25.23926
3408.135 | -0.1040873 | 106.5994 | 0.002291575 |  | 25.71429 | 25.86938 | 25.77714 | 25.41825 | 25.30456 | 25.22401
3408.234375 | -0.1037142 | 106.7453 | 0.002329436 |  | 25.7327 | 25.84547 | 25.76993 | 25.40216 | 25.29647 | 25.21774
3408.334 | -0.1037154 | 108.5097 | 0.002352448 |  | 25.71311 | 25.86485 | 25.76031 | 25.40645 | 25.27631 | 25.22797
3408.434 | -0.1046164 | 105.3836 | 0.002294335 |  | 25.70403 | 25.84687 | 25.77652 | 25.44388 | 25.31265 | 25.23997
3408.533 | -0.1042434 | 104.3911 | 0.002358127 |  | 25.74668 | 25.88225 | 25.75787 | 25.40864 | 25.28256 | 25.24221
3408.633 | -0.1039254 | 103.4676 | 0.00229817 |  | 25.68812 | 25.8933 | 25.78073 | 25.43638 | 25.28955 | 25.22691
3408.732 | -0.104173 | 110.8935 | 0.002294109 |  | 25.72901 | 25.85875 | 25.77676 | 25.45087 | 25.27955 | 25.21621
3408.832 | -0.1038482 | 106.7195 | 0.002311612 |  | 25.71055 | 25.87489 | 25.77948 | 25.45121 | 25.2889 | 25.23947
3408.932 | -0.1039124 | 112.9638 | 0.002356987 |  | 25.71353 | 25.83896 | 25.77361 | 25.43269 | 25.28458 | 25.23199
3409.03125 | -0.1035127 | 111.5789 | 0.002303168 |  | 25.73123 | 25.8514 | 25.79669 | 25.44779 | 25.31725 | 25.23494
3409.131 | -0.1042405 | 111.2009 | 0.002268801 |  | 25.72501 | 25.8472 | 25.8085 | 25.42733 | 25.30763 | 25.22126
3409.23 | -0.1041957 | 113.5514 | 0.002316318 |  | 25.7149 | 25.84437 | 25.7638 | 25.45199 | 25.31171 | 25.24251
3409.33 | -0.1041798 | 106.6238 | 0.002307105 |  | 25.73823 | 25.86731 | 25.79041 | 25.43844 | 25.29461 | 25.21314
3409.43 | -0.1053249 | 107.0586 | 0.002319512 |  | 25.70238 | 25.82797 | 25.79237 | 25.41495 | 25.31928 | 25.25346
3409.529 | -0.1044716 | 110.9701 | 0.002337041 |  | 25.72917 | 25.85168 | 25.78891 | 25.42926 | 25.29986 | 25.22713
3409.629 | -0.1045613 | 111.6987 | 0.002300947 |  | 25.71315 | 25.84398 | 25.78483 | 25.46047 | 25.31536 | 25.21474
3409.729 | -0.1040327 | 115.2142 | 0.002330471 |  | 25.70455 | 25.88639 | 25.77603 | 25.42988 | 25.28619 | 25.22892
3409.828125 | -0.1049462 | 109.4371 | 0.002303692 |  | 25.72734 | 25.88272 | 25.7846 | 25.42011 | 25.30511 | 25.21632
3409.928 | -0.104408 | 105.4071 | 0.002328113 |  | 25.7241 | 25.85068 | 25.82116 | 25.46487 | 25.30516 | 25.23399
3410.027 | -0.1042718 | 115.0985 | 0.002329495 |  | 25.71994 | 25.84541 | 25.79451 | 25.45807 | 25.28343 | 25.19393
3410.127 | -0.1044114 | 115.2158 | 0.002324895 |  | 25.73258 | 25.84832 | 25.80444 | 25.38668 | 25.2957 | 25.19386
3410.227 | -0.104546 | 107.7556 | 0.002319124 |  | 25.71534 | 25.84269 | 25.78476 | 25.44228 | 25.28474 | 25.22265
3410.326 | -0.1045931 | 105.4837 | 0.002320005 |  | 25.71238 | 25.86471 | 25.75957 | 25.4412 | 25.33318 | 25.21056
3410.426 | -0.1047816 | 113.5152 | 0.002306989 |  | 25.75085 | 25.8539 | 25.78969 | 25.41433 | 25.29699 | 25.19713
3410.525 | -0.1044273 | 106.7163 | 0.002324379 |  | 25.72408 | 25.86938 | 25.76926 | 25.39007 | 25.32856 | 25.22926
3410.625 | -0.1036206 | 109.52 | 0.002352647 |  | 25.73613 | 25.86892 | 25.79641 | 25.44613 | 25.31558 | 25.24032
3410.725 | -0.1045857 | 111.7664 | 0.002301605 |  | 25.69706 | 25.8406 | 25.7663 | 25.43245 | 25.2914 | 25.20955
3410.824 | -0.1041009 | 108.7781 | 0.002325875 |  | 25.71541 | 25.8507 | 25.8087 | 25.41248 | 25.31854 | 25.23171
3410.924 | -0.1048191 | 108.1051 | 0.002303358 |  | 25.74123 | 25.84188 | 25.79399 | 25.4402 | 25.30394 | 25.21473
3411.023 | -0.1047066 | 110.4756 | 0.002305731 |  | 25.71349 | 25.87683 | 25.78159 | 25.44097 | 25.29296 | 25.22757
3411.123 | -0.1046209 | 107.7592 | 0.002291308 |  | 25.73258 | 25.83568 | 25.8012 | 25.42267 | 25.29268 | 25.17783
3411.223 | -0.1048685 | 108.2564 | 0.002298143 |  | 25.73949 | 25.83119 | 25.7948 | 25.40212 | 25.30587 | 25.22508
3411.322 | -0.1049071 | 111.6395 | 0.002337542 |  | 25.71961 | 25.85353 | 25.79219 | 25.42113 | 25.30139 | 25.20969
3411.421875 | -0.1043558 | 110.9174 | 0.002337311 |  | 25.72246 | 25.84256 | 25.75604 | 25.41291 | 25.30865 | 25.21873
3411.521 | -0.1050166 | 111.9006 | 0.00237626 |  | 25.72597 | 25.83887 | 25.79444 | 25.40452 | 25.29679 | 25.22763
3411.621 | -0.1040782 | 106.908 | 0.002311716 |  | 25.73132 | 25.85963 | 25.79708 | 25.43309 | 25.29726 | 25.22077
3411.721 | -0.1048389 | 108.4737 | 0.002281253 |  | 25.72126 | 25.87104 | 25.82316 | 25.42173 | 25.30959 | 25.22307
3411.82 | -0.10481 | 108.8602 | 0.00233955 |  | 25.72332 | 25.86964 | 25.78568 | 25.39963 | 25.30927 | 25.22076
3411.92 | -0.1050081 | 106.1185 | 0.002363081 |  | 25.73002 | 25.81787 | 25.81181 | 25.39635 | 25.3099 | 25.19868
3412.02 | -0.1045182 | 107.3632 | 0.002325854 |  | 25.72027 | 25.8364 | 25.80386 | 25.39792 | 25.31354 | 25.21411
3412.119 | -0.1045091 | 108.1338 | 0.002294445 |  | 25.71366 | 25.89664 | 25.82001 | 25.40409 | 25.31243 | 25.21856
3412.21875 | -0.1050257 | 114.3122 | 0.002330565 |  | 25.74425 | 25.88886 | 25.78176 | 25.39949 | 25.30889 | 25.1904
3412.318 | -0.1049729 | 107.8508 | 0.002298507 |  | 25.74288 | 25.8345 | 25.77156 | 25.40772 | 25.33246 | 25.22471
3412.418 | -0.1048849 | 109.0215 | 0.002292122 |  | 25.71658 | 25.87242 | 25.80238 | 25.38547 | 25.28951 | 25.20804
3412.518 | -0.105032 | 108.8834 | 0.002251086 |  | 25.71945 | 25.87564 | 25.8013 | 25.40598 | 25.30529 | 25.19803
3412.617 | -0.1046896 | 116.7969 | 0.002298401 |  | 25.71527 | 25.84974 | 25.77317 | 25.4109 | 25.2725 | 25.2284
3412.717 | -0.1053011 | 112.6316 | 0.002336732 |  | 25.71894 | 25.86363 | 25.78569 | 25.40065 | 25.29448 | 25.20502
3412.816 | -0.1047191 | 107.7369 | 0.002338157 |  | 25.72942 | 25.85529 | 25.79325 | 25.40462 | 25.28382 | 25.2455
3412.916 | -0.1050041 | 113.5163 | 0.002333033 |  | 25.70602 | 25.85735 | 25.79169 | 25.40865 | 25.29613 | 25.19775
3413.015625 | -0.1049309 | 111.5666 | 0.002280658 |  | 25.72928 | 25.84489 | 25.78444 | 25.36326 | 25.29415 | 25.21415
3413.115 | -0.1046221 | 112.4584 | 0.00229612 |  | 25.71534 | 25.8803 | 25.8087 | 25.3936 | 25.28378 | 25.22033
3413.215 | -0.1051166 | 111.048 | 0.002323315 |  | 25.73336 | 25.8531 | 25.78738 | 25.39939 | 25.29269 | 25.25293
3413.314 | -0.1042967 | 117.2603 | 0.002285308 |  | 25.69959 | 25.86286 | 25.80486 | 25.39684 | 25.3096 | 25.22546
3413.414 | -0.1045573 | 114.1082 | 0.002292222 |  | 25.72786 | 25.84539 | 25.79729 | 25.40128 | 25.31434 | 25.17731
3413.514 | -0.1047617 | 108.3493 | 0.002310746 |  | 25.699 | 25.83182 | 25.76674 | 25.38633 | 25.27572 | 25.20508
3413.613 | -0.105527 | 110.1095 | 0.002341887 |  | 25.68667 | 25.85385 | 25.79215 | 25.39414 | 25.31329 | 25.20682
3413.713 | -0.1043654 | 109.1764 | 0.002312761 |  | 25.68678 | 25.85757 | 25.77943 | 25.36068 | 25.3048 | 25.21734
3413.8125 | -0.1046147 | 107.0392 | 0.002270884 |  | 25.69123 | 25.87203 | 25.82364 | 25.38746 | 25.28855 | 25.19159
3413.912 | -0.1052 | 112.0899 | 0.002345006 |  | 25.70892 | 25.89529 | 25.78756 | 25.3695 | 25.29326 | 25.21937
3414.012 | -0.1048571 | 110.5075 | 0.002252599 |  | 25.70106 | 25.84657 | 25.80573 | 25.37376 | 25.29911 | 25.22476
3414.111 | -0.1052392 | 111.6664 | 0.002296672 |  | 25.74139 | 25.84243 | 25.78554 | 25.37785 | 25.28624 | 25.23862
3414.211 | -0.1044886 | 109.2345 | 0.002265329 |  | 25.7084 | 25.88042 | 25.79594 | 25.35413 | 25.29811 | 25.20076
3414.311 | -0.1051262 | 109.8438 | 0.00229597 |  | 25.72126 | 25.85852 | 25.77212 | 25.35972 | 25.27509 | 25.18816
3414.41 | -0.1046919 | 110.0379 | 0.0022922 |  | 25.727 | 25.88614 | 25.78445 | 25.34645 | 25.31147 | 25.20098
3414.51 | -0.1051466 | 111.6215 | 0.00231705 |  | 25.71026 | 25.88442 | 25.78448 | 25.35989 | 25.29347 | 25.18864
3414.609375 | -0.1053942 | 109.5818 | 0.002246051 |  | 25.6965 | 25.86875 | 25.77929 | 25.37759 | 25.27773 | 25.19973
3414.709 | -0.1049496 | 110.5333 | 0.002290975 |  | 25.72084 | 25.8489 | 25.82241 | 25.37555 | 25.28996 | 25.22635
3414.809 | -0.1060442 | 108.6045 | 0.002303693 |  | 25.73236 | 25.87801 | 25.7812 | 25.3842 | 25.3102 | 25.21842
3414.908 | -0.1056542 | 105.3638 | 0.002284333 |  | 25.70113 | 25.8705 | 25.7897 | 25.3546 | 25.28501 | 25.19643
3415.008 | -0.1048469 | 107.293 | 0.002299974 |  | 25.72348 | 25.85389 | 25.78477 | 25.37911 | 25.2883 | 25.22541
3415.107 | -0.106063 | 111.5926 | 0.002313636 |  | 25.74271 | 25.87786 | 25.79902 | 25.36012 | 25.29131 | 25.22427
3415.207 | -0.1056792 | 110.5037 | 0.002281827 |  | 25.7151 | 25.86746 | 25.80465 | 25.3507 | 25.30215 | 25.18
3415.307 | -0.1046873 | 112.3251 | 0.002313469 |  | 25.70645 | 25.86459 | 25.7971 | 25.34144 | 25.28149 | 25.20314
3415.40625 | -0.1050246 | 109.6164 | 0.002312052 |  | 25.7244 | 25.8597 | 25.76827 | 25.34713 | 25.31713 | 25.21229
3415.506 | -0.1049877 | 111.5809 | 0.002276968 |  | 25.7108 | 25.87654 | 25.77161 | 25.3526 | 25.26331 | 25.20804
3415.605 | -0.1057734 | 112.1531 | 0.00226555 |  | 25.73949 | 25.86938 | 25.82125 | 25.3643 | 25.29683 | 25.21722
3415.705 | -0.1058154 | 110.4025 | 0.00229245 |  | 25.70886 | 25.85623 | 25.78043 | 25.39538 | 25.30171 | 25.22997
3415.805 | -0.1053561 | 107.9529 | 0.002300746 |  | 25.74004 | 25.90173 | 25.79535 | 25.36048 | 25.30482 | 25.20155
3415.904 | -0.1054947 | 107.5382 | 0.002292575 |  | 25.72913 | 25.87745 | 25.77479 | 25.37122 | 25.27681 | 25.22482
3416.004 | -0.1055747 | 109.3364 | 0.002324484 |  | 25.72267 | 25.83412 | 25.78467 | 25.36493 | 25.2894 | 25.23544
3416.104 | -0.1058711 | 113.2369 | 0.002263982 |  | 25.73395 | 25.86832 | 25.79731 | 25.36814 | 25.27267 | 25.22562
3416.203125 | -0.1057484 | 107.8695 | 0.002324104 |  | 25.71475 | 25.87086 | 25.78894 | 25.37362 | 25.29152 | 25.22272
3416.303 | -0.1056008 | 116.8046 | 0.002331266 |  | 25.74448 | 25.84316 | 25.79298 | 25.38869 | 25.29365 | 25.21207
3416.402 | -0.1058802 | 112.9583 | 0.002308495 |  | 25.74423 | 25.85169 | 25.77707 | 25.39851 | 25.29068 | 25.20375
3416.502 | -0.1050189 | 110.5567 | 0.002314888 |  | 25.72649 | 25.86627 | 25.79653 | 25.39943 | 25.29847 | 25.20938
3416.602 | -0.1055713 | 106.455 | 0.002354362 |  | 25.73597 | 25.8761 | 25.77788 | 25.35999 | 25.29018 | 25.19935
3416.701 | -0.105619 | 106.0585 | 0.002320466 |  | 25.69335 | 25.86964 | 25.78223 | 25.38759 | 25.29466 | 25.25715
3416.801 | -0.1054612 | 106.519 | 0.002294526 |  | 25.75011 | 25.83548 | 25.76266 | 25.40252 | 25.27808 | 25.23079
3416.9 | -0.1063139 | 112.8995 | 0.002313966 |  | 25.72894 | 25.85789 | 25.77503 | 25.36895 | 25.25383 | 25.18997
3417 | -0.1052931 | 106.4427 | 0.002299105 |  | 25.73933 | 25.85536 | 25.79931 | 25.38885 | 25.29192 | 25.2122
3417.1 | -0.1049945 | 110.6226 | 0.002323312 |  | 25.72086 | 25.84828 | 25.7715 | 25.38872 | 25.30531 | 25.22539
3417.199 | -0.1056576 | 107.7599 | 0.002365134 |  | 25.71954 | 25.86366 | 25.82474 | 25.385 | 25.29228 | 25.20543
3417.299 | -0.105799 | 106.0585 | 0.002336202 |  | 25.72384 | 25.84395 | 25.77403 | 25.40521 | 25.2815 | 25.19802
3417.398 | -0.1053363 | 108.6681 | 0.002308398 |  | 25.73565 | 25.89415 | 25.76984 | 25.39297 | 25.2758 | 25.18755
3417.498 | -0.1059767 | 103.4191 | 0.002301102 |  | 25.70216 | 25.85491 | 25.763 | 25.35308 | 25.29857 | 25.17381
3417.598 | -0.105799 | 110.9008 | 0.002299555 |  | 25.6766 | 25.85139 | 25.73265 | 25.37995 | 25.27758 | 25.21599
3417.697 | -0.1056122 | 108.3215 | 0.002324631 |  | 25.70156 | 25.85467 | 25.78474 | 25.39498 | 25.24954 | 25.22106
3417.796875 | -0.1055781 | 107.9695 | 0.002324325 |  | 25.70408 | 25.84748 | 25.74609 | 25.35455 | 25.27854 | 25.18133
3417.896 | -0.1056065 | 109.4824 | 0.002330747 |  | 25.72556 | 25.8475 | 25.77836 | 25.40088 | 25.28675 | 25.20093
3417.996 | -0.1052869 | 105.524 | 0.002328788 |  | 25.71959 | 25.83535 | 25.76435 | 25.37479 | 25.27394 | 25.22553
3418.096 | -0.1060255 | 107.4051 | 0.002318036 |  | 25.71112 | 25.85498 | 25.76352 | 25.35645 | 25.25397 | 25.20994
3418.195 | -0.1056667 | 112.6587 | 0.002287061 |  | 25.71982 | 25.85425 | 25.75918 | 25.38358 | 25.25925 | 25.19697
3418.295 | -0.1059999 | 105.179 | 0.002340366 |  | 25.70069 | 25.84648 | 25.74329 | 25.3892 | 25.29122 | 25.19038
3418.395 | -0.104437 | 110.5517 | 0.002362397 |  | 25.70474 | 25.86392 | 25.76365 | 25.41655 | 25.25698 | 25.20925
3418.494 | -0.1061016 | 109.7351 | 0.002330808 |  | 25.71833 | 25.86283 | 25.76848 | 25.38819 | 25.27749 | 25.19904
3418.59375 | -0.1054566 | 112.2189 | 0.002340622 |  | 25.70671 | 25.86322 | 25.77519 | 25.38291 | 25.29052 | 25.18725
3418.693 | -0.105866 | 108.7128 | 0.002315448 |  | 25.73228 | 25.82591 | 25.76947 | 25.36902 | 25.26293 | 25.20202
3418.793 | -0.1061158 | 111.3319 | 0.002315656 |  | 25.69598 | 25.88544 | 25.773 | 25.37101 | 25.30463 | 25.19156
3418.893 | -0.105933 | 107.4165 | 0.002306402 |  | 25.71887 | 25.86211 | 25.78139 | 25.37377 | 25.28614 | 25.18848
3418.992 | -0.1053857 | 112.272 | 0.002330923 |  | 25.70979 | 25.83494 | 25.74817 | 25.41183 | 25.27268 | 25.17966
3419.092 | -0.1053243 | 113.7487 | 0.002300092 |  | 25.75149 | 25.82671 | 25.77176 | 25.3819 | 25.29109 | 25.21687
3419.191 | -0.1053601 | 106.7111 | 0.002303129 |  | 25.69862 | 25.83451 | 25.76471 | 25.38944 | 25.27802 | 25.21294
3419.291 | -0.1055242 | 112.7254 | 0.002299668 |  | 25.71356 | 25.85454 | 25.75511 | 25.39199 | 25.28793 | 25.17591